## 19A490TA-1
19A490TA-1 |  | Failure Load (kN) | 414
Load (kN) | Displacement (mm)
0 | 0
20 | 0.374
40 | 0.687
60 | 1.039
80 | 1.487
100 | 2.052
120 | 2.439
140 | 2.665
160 | 2.835
180 | 2.987
200 | 3.183
220 | 3.326
240 | 3.461
260 | 3.6
270 | 3.652
280 | 3.7
290 | 3.743
300 | 3.8
310 | 3.857
320 | 3.917
330 | 3.983
340 | 4.065
350 | 4.152
360 | 4.248
370 | 4.396
380 | 4.593
390 | 4.778
400 | 5.157
410 | 5.63

## 19A490TA-2
19A490TA-2 |  | Failure Load (kN) | 414.7
Load (kN) | Displacement (mm)
0 | -2.352941e-05
10 | 0.2446824
20 | 0.4846824
30 | 0.7340941
40.1 | 0.9223294
50 | 1.148212
60 | 1.515271
70 | 2.127035
80 | 2.832918
90 | 3.369388
100 | 3.675271
110 | 3.905859
120 | 4.075271
130.1 | 4.211741
140.2 | 4.334094
150.1 | 4.442329
160.1 | 4.536447
170 | 4.607035
180 | 4.668212
190 | 4.757624
200 | 4.809388
211.1 | 4.856447
220 | 4.922329
230 | 4.959976
240 | 5.025859
250 | 5.072918
260 | 5.134094
270 | 5.185859
280 | 5.242329
290 | 5.294094
300 | 5.359976
310 | 5.435271
320.1 | 5.501153
330 | 5.581153
340 | 5.679976
350 | 5.802329
355 | 5.849388
360 | 5.905859
365 | 5.967035
370 | 6.042329
375 | 6.103506
380 | 6.192918
385 | 6.301153
390 | 6.423506
395 | 6.531741
400 | 6.682329
405 | 6.832918
410 | 7.039976

## 19A490TA-3
19A490TA-3 |  | Failure Load (kN) | 429.1
Load (kN) | Displacement (mm)
0 | 1.176471e-05
10 | 0.2917765
20 | 0.6258941
30 | 0.8517765
40 | 1.063541
50 | 1.298835
60 | 1.538835
70.1 | 2.032953
80 | 2.437659
90.4 | 2.988247
100 | 3.505894
110 | 3.934129
120 | 4.263541
130 | 4.494129
140 | 4.663541
150 | 4.781188
160.1 | 4.856482
170 | 4.9506
180 | 5.063541
190.1 | 5.105894
200 | 5.148247
210 | 5.214129
220 | 5.265894
230 | 5.355306
240 | 5.458835
250 | 5.477659
260 | 5.557659
270.2 | 5.595306
280 | 5.689424
290.2 | 5.769424
300 | 5.863541
310 | 5.943541
320 | 6.056482
330 | 6.122365
340.3 | 6.282365
350 | 6.371776
355 | 6.4706
360 | 6.517659
365 | 6.625894
370 | 6.682365
375.2 | 6.767071
380 | 6.7906
385 | 6.884718
390 | 6.969424
395 | 7.087071
400 | 7.138835
405 | 7.294129
410 | 7.407071
415 | 7.632953
420.1 | 7.811776
425 | 8.089424

## 19A490T200-1
19A490T200-1 |  | Failure Load (kN) | 412
Load (kN) | Displacement (mm)
0 | 0
10 | 0.2414
20 | 0.48756
30 | 0.743172
40 | 1.06033
50 | 1.48636
59.9 | 1.9644
66.3 | 2.4851
70 | 3.0674
80 | 3.5881
90 | 3.9526
100 | 4.2224
110 | 4.4922
120 | 4.6579
130 | 4.8094
140 | 4.9372
150.1 | 5.0177
160 | 5.0934
170 | 5.1739
180 | 5.2354
190 | 5.3112
200 | 5.3869
210.1 | 5.4579
220 | 5.5479
230.1 | 5.6378
240 | 5.7183
250 | 5.8319
260 | 5.9266
270.1 | 6.0354
280 | 6.1538
290 | 6.2816
300.1 | 6.3242
310 | 6.3905
320 | 6.4662
330.1 | 6.523
340 | 6.6129
350 | 6.6697
355 | 6.7455
360 | 6.8307
365 | 6.9206
370 | 7.0011
375 | 7.1053
380 | 7.2283
385 | 7.3514
390 | 7.4697
395 | 7.6449
400 | 7.8437
405 | 8.3266

## 19A490T200-2
19A490T200-2 |  | Failure Load (kN) | 398
Load (kN) | Displacement (mm)
0 | 0
10 | 0.34078
20 | 0.65321
30 | 0.946696
40 | 1.32065
50 | 1.84136
60.1 | 2.4993
70 | 3.0721
80.2 | 3.5928
90 | 4.033
100 | 4.3928
110.1 | 4.6532
120 | 4.8046
130 | 4.9703
140 | 5.0981
150.1 | 5.2023
160 | 5.3348
170.1 | 5.4674
180 | 5.581
190 | 5.6898
200 | 5.7892
210.1 | 5.8603
220 | 5.9313
230.1 | 6.007
240 | 6.078
250 | 6.1632
260 | 6.2437
270 | 6.3147
280 | 6.381
290 | 6.4614
300 | 6.5419
310 | 6.6461
320.1 | 6.7218
330.3 | 6.7975
340 | 6.8969
350 | 7.0153
360 | 7.1336
365 | 7.2236
370 | 7.2993
375 | 7.3798
380 | 7.5029
385 | 7.5928
390.2 | 7.7395
395.3 | 7.9052

## 19A490T200-3
19A490T200-3 |  | Failure Load (kN) | 420.1
Load (kN) | Displacement (mm)
0 | 0
10 | 0.27454
19.9 | 0.5491
30.1 | 0.80472
40 | 1.102939
50 | 1.48637
60 | 2.0307
70.1 | 2.7171
80 | 3.4129
90 | 3.9999
100 | 4.3928
110 | 4.6958
120 | 4.9656
130 | 5.136
140 | 5.3206
150 | 5.4343
160 | 5.5242
170 | 5.6141
180 | 5.6851
190 | 5.7656
200 | 5.8508
210 | 5.936
220 | 6.007
230 | 6.0686
240 | 6.1396
250 | 6.22
260.1 | 6.2911
270 | 6.3857
280 | 6.4757
290 | 6.5467
300 | 6.6414
310.1 | 6.7218
320.3 | 6.8212
330.1 | 6.897
340 | 7.0106
350 | 7.1337
355 | 7.1905
360 | 7.2283
365.1 | 7.2804
370 | 7.3325
375.2 | 7.4129
380 | 7.4698
385 | 7.5408
390 | 7.6496
395.1 | 7.7727
400.2 | 7.8769
405 | 7.9999
411 | 8.1325
415 | 8.284
420.1 | 8.5017

## 19A490T400-1
19A490T400-1 |  | Failure Load (kN) | 347.2
Load (kN) | Displacement (mm)
0 | 0
10 | 0.25565
20.2 | 0.59647
30.1 | 0.923097
40 | 1.34439
50 | 1.8509
60 | 2.471
70 | 3.0627
80.1 | 3.4177
90 | 3.7917
100 | 4.0994
110 | 4.3597
120 | 4.6627
130 | 4.9514
140 | 5.1929
150 | 5.439
160 | 5.6757
170 | 5.8887
180 | 6.0591
190 | 6.2059
200 | 6.3195
210.1 | 6.4426
220 | 6.542
230 | 6.6509
240.1 | 6.7645
250 | 6.8923
260 | 7.0154
270 | 7.1574
275 | 7.2662
280 | 7.3372
285 | 7.4225
290 | 7.4982
295.1 | 7.5976
300 | 7.7254
305 | 7.8343
310 | 7.9479
315.1 | 8.1088
320 | 8.3171
325 | 8.5349
330 | 8.7905
333 | 8.9893
336 | 9.2307
340 | 9.529
343 | 9.8367
346.6 | 10.1633

## 19A490T400-2
19A490T400-2 |  | Failure Load (kN) | 354.6
Load (kN) | Displacement (mm)
0 | 0
10 | 0.2272
20.1 | 0.5112
30 | 0.8
40 | 1.155
50 | 1.69462
60.1 | 2.319471
70 | 2.86858
80 | 3.3561
90 | 3.7064
100 | 3.981
110 | 4.2555
120 | 4.5253
130.1 | 4.7715
140.1 | 5.0082
150 | 5.2591
160.1 | 5.42
170 | 5.581
180 | 5.723
190 | 5.8366
200 | 5.9313
210 | 6.0212
220 | 6.1301
229.9 | 6.2153
240 | 6.3242
250 | 6.4425
260.2 | 6.5419
270 | 6.6602
275 | 6.7313
280 | 6.7928
285 | 6.8401
290 | 6.9395
295.1 | 7.0342
300 | 7.1194
305 | 7.2094
310 | 7.2993
315.2 | 7.4082
320 | 7.6591
325 | 7.8342
330 | 8.0236
335 | 8.3076
340.1 | 8.5774
345 | 8.9798
350.1 | 9.3727

## 19A490T400-3
19A490T400-3 |  | Failure Load (kN) | 364.5
Load (kN) | Displacement (mm)
0 | 0
10 | 0.22247
20 | 0.51123
30.1 | 0.78577
40 | 1.10293
50 | 1.56211
60.1 | 2.2627
70 | 3.2283
80 | 3.8816
90 | 4.1845
100 | 4.4354
110 | 4.6579
120 | 4.8425
130 | 5.0177
140 | 5.2165
150 | 5.3727
160 | 5.5431
170.1 | 5.6851
180 | 5.8224
190 | 5.9313
200.1 | 6.0165
210 | 6.1064
220 | 6.1869
230 | 6.2958
240.2 | 6.3763
250 | 6.4709
260 | 6.5798
270.1 | 6.7029
275.1 | 6.7786
280 | 6.8307
285 | 6.897
290.1 | 6.9348
295 | 7.0106
300 | 7.0769
305.2 | 7.2236
310.1 | 7.3041
315 | 7.3845
320 | 7.4982
325.1 | 7.6118
330 | 7.7774
335 | 7.9573
340 | 8.1609
345.1 | 8.355
350.1 | 8.6058
355 | 8.994
360 | 9.5242

## 19A490T500-1
19A490T500-1 |  | Failure Load (kN) | 258
Load (kN) | Displacement (mm)
0 | 0
2.1 | 4e-05
10 | 0.29354
20 | 0.639093
30 | 1.06039
40 | 1.69471
50.1 | 2.9633
60.6 | 3.8012
70 | 4.1467
80 | 4.4544
90 | 4.7432
100 | 5.0177
110 | 5.3018
120 | 5.5811
125.1 | 5.7136
130 | 5.8367
135 | 5.9361
140 | 6.0544
145 | 6.1633
150 | 6.2343
155.1 | 6.2958
160 | 6.3527
165 | 6.4189
170.1 | 6.4757
175 | 6.5562
180 | 6.6225
185 | 6.6982
190 | 6.774
193.4 | 6.8686
196 | 6.9586
200 | 7.0154
203 | 7.0864
206 | 7.1385
210 | 7.2331
213 | 7.3089
216 | 7.3941
220 | 7.5266
223 | 7.6308
226 | 7.7302
230 | 7.8958
233 | 8.0568
236 | 8.2414
240 | 8.4828
243.1 | 8.7621
246 | 8.9893
250.1 | 9.3302
253.1 | 9.6805
256.1 | 10.3195

## 19A490T500-2
19A490T500-2 |  | Failure Load (kN) | 262.7
Load (kN) | Displacement (mm)
0 | 0
10 | 0.3834
20.1 | 0.7432
30 | 1.2024
40 | 1.86503
50 | 3.10526
60 | 3.9573
70 | 4.4638
80 | 4.7857
90 | 5.1407
100 | 5.4673
110.1 | 5.6946
120.1 | 5.9028
125.1 | 5.9975
130 | 6.0969
135 | 6.1585
140 | 6.2247
145.2 | 6.2768
149.9 | 6.3478
155 | 6.4141
160 | 6.4804
165 | 6.575
170 | 6.6366
175 | 6.6981
180 | 6.7454
185.1 | 6.8117
190.1 | 6.8969
193 | 6.9443
196 | 6.9869
200.1 | 7.0437
203 | 7.1147
206 | 7.181
210 | 7.2614
213 | 7.3372
216 | 7.4129
220 | 7.4981
223 | 7.6638
226 | 7.7395
230 | 7.8484
233 | 7.9525
236 | 8.0993
240 | 8.3691
243 | 8.5869
246 | 8.8425
250.1 | 9.1454
253.3 | 9.3869
256 | 9.8271
260 | 10.3431

## 19A490T500-3
19A490T500-3 |  | Failure Load (kN) | 258.9
Load (kN) | Displacement (mm)
0 | 0
10.1 | 0.34555
20 | 0.724238
30.1 | 1.24494
40 | 2.1727
49.9 | 3.8816
60 | 4.7479
70.1 | 5.2212
80 | 5.5573
90 | 5.8035
100 | 5.9408
110 | 6.078
120 | 6.1964
125 | 6.2532
130 | 6.31
135.2 | 6.3526
140 | 6.3857
145 | 6.4425
150 | 6.4851
155.1 | 6.5419
160 | 6.5893
165 | 6.6555
170 | 6.7171
175.1 | 6.7692
180 | 6.8212
185 | 6.8828
190 | 6.9443
195 | 7.0153
200 | 7.1242
203 | 7.1668
206 | 7.2236
210 | 7.3088
213 | 7.3656
216 | 7.4508
220 | 7.5834
223 | 7.6875
226 | 7.8579
230.1 | 8.0378
233 | 8.2224
236 | 8.4118
240 | 8.6437
243.1 | 8.8851
246 | 9.1029
250 | 9.5715
253.1 | 9.8698
256 | 10.4047

## 19A490T600-1
19A490T600-1 |  | Failure Load (kN) | 158.4
Load (kN) | Displacement (mm)
0 | 0
5.5 | 0.1799
10.2 | 0.5065
15.1 | 1.0177
20.1 | 1.9077
25.6 | 2.85912
30 | 3.62597
35 | 4.2555
40 | 4.8283
45.2 | 5.1218
50.1 | 5.5147
55.3 | 5.704
60 | 5.8602
65.2 | 6.0212
70 | 6.1585
75.1 | 6.3005
80.1 | 6.4804
83.1 | 6.5798
86.1 | 6.6981
90.1 | 6.8307
93 | 6.9774
96.2 | 7.1147
100 | 7.3419
103.3 | 7.4839
106 | 7.6401
110 | 7.7916
113 | 7.9194
116.1 | 8.123
120.2 | 8.3265
122.3 | 8.6058
124 | 8.7904
126.2 | 8.9372
128.6 | 9.0981
129.9 | 9.2827
132.2 | 9.51
134.2 | 9.6946
136.3 | 9.8744
138.1 | 10.1206
140 | 10.3431
142 | 10.5987
144 | 10.8591
146 | 11.0626
148 | 11.3892
150 | 11.6685
152 | 11.8721
154.1 | 12.1656
156 | 12.6768
158.1 | 14.0298

## 19A490T600-2
19A490T600-2 |  | Failure Load (kN) | 163.7
Load (kN) | Displacement (mm)
0 | 0
5 | 0.1704
10 | 0.5255
15.1 | 0.98459
20 | 1.68517
25 | 2.6981
30 | 4.1467
35 | 5.5289
40 | 5.9834
45.1 | 6.2674
50 | 6.4236
55 | 6.5751
60 | 6.7265
65.2 | 6.8591
70 | 7.0295
75 | 7.181
80 | 7.323
83 | 7.5029
86 | 7.6449
90.1 | 7.7822
93 | 7.9147
96 | 8.0473
100 | 8.1798
103 | 8.3408
106.1 | 8.478
110 | 8.6532
113 | 8.8094
116.2 | 8.994
120 | 9.1644
122.3 | 9.4295
124.5 | 9.6331
126 | 9.7467
128 | 9.8745
130 | 10.0686
132.1 | 10.381
134.3 | 10.5277
136 | 10.7976
138.2 | 10.9396
140.1 | 11.0721
142.4 | 11.3703
144 | 11.6587
146 | 11.9517
148 | 12.1557
150 | 12.5387
152 | 12.8277
154 | 13.1407
156 | 13.4957
158 | 14.0917
160.2 | 14.8637

## 19A490T600-3
19A490T600-3 |  | Failure Load (kN) | 160.8
Load (kN) | Displacement (mm)
0 | 0
5 | 0.1562
10 | 0.5349
15.1 | 0.96559
20.1 | 1.538366
25 | 2.39043
30 | 3.0957
35 | 3.8389
40 | 4.7573
45 | 5.4294
50 | 5.9644
55 | 6.4425
60 | 6.7028
65.1 | 6.9064
70 | 7.143
75 | 7.3513
80 | 7.5123
83 | 7.6448
86 | 7.7916
90 | 7.9478
93 | 8.0425
96 | 8.2034
100 | 8.407
103 | 8.4969
106 | 8.6105
110 | 8.8235
113 | 8.9655
116 | 9.1407
120 | 9.4294
122 | 9.5762
124 | 9.7087
126 | 9.8507
128 | 9.9975
130 | 10.1537
132.1 | 10.291
134 | 10.4945
136 | 10.6886
138 | 10.9206
140 | 11.1194
142 | 11.4223
144 | 11.7293
146 | 12.1323
148 | 12.4583
150 | 12.7523
152 | 13.1923
154 | 13.5713
156 | 13.9873
158.1 | 14.3993
160 | 15.4223