## 22A325TA-1
22A325TA-1 |  | Failure Load (kN) | 540
Load (kN) | Displacement (mm)
0 | 0
20 | 0.31242
40 | 0.64852
60 | 0.99408
80 | 1.742
100 | 3.11
120 | 4.4591
140 | 5.1881
160 | 5.5384
180 | 5.813
200 | 6.0213
210 | 6.1159
220 | 6.2153
230 | 6.2911
240 | 6.3573
250 | 6.4189
260 | 6.4852
270 | 6.5467
280 | 6.6035
290 | 6.6698
300 | 6.7408
310 | 6.8071
320 | 6.8875
330 | 6.9491
340 | 7.0201
350 | 7.1005
355 | 7.1431
360 | 7.1857
365 | 7.2142
370 | 7.2615
375 | 7.2994
380 | 7.3372
385 | 7.3846
390 | 7.4272
395 | 7.4745
400 | 7.5124
405 | 7.5692
410 | 7.626
415 | 7.6591
420 | 7.7065
425 | 7.7585
430 | 7.8011
435 | 7.8721
440 | 7.9195
445 | 7.981
450 | 8.0331
455 | 8.1041
460 | 8.1751
465 | 8.2461
470 | 8.3124
475 | 8.4023
480 | 8.5254
485 | 8.6059
490 | 8.7242
495 | 8.8094
500 | 8.9088
505 | 9.0461
510 | 9.1692
515 | 9.3017
520 | 9.4579
525 | 9.5952
530 | 9.7136
535 | 9.8792
540 | 10.239

## 22A325TA-2
22A325TA-2 |  | Failure Load (kN) | 527.6
Load (kN) | Displacement (mm)
0 | 0
20 | 0.26508
40 | 0.59171
60 | 0.93254
80 | 1.6757
100 | 3.0627
120 | 4.336
140 | 5.226
160 | 5.794
180 | 6.1017
200 | 6.2769
210 | 6.3431
220 | 6.4236
230 | 6.4757
240 | 6.5467
250 | 6.6082
260 | 6.6603
270 | 6.7266
280 | 6.7881
290 | 6.8449
300 | 6.9065
310 | 6.9775
320 | 7.0437
330 | 7.1337
340 | 7.1952
350 | 7.2662
360 | 7.3656
370 | 7.4272
380 | 7.5124
390 | 7.5928
400 | 7.6923
410 | 7.7917
420 | 7.9147
430 | 8.0284
440 | 8.1278
450 | 8.265
455 | 8.3408
460 | 8.4071
465 | 8.4733
470 | 8.5491
475 | 8.6674
480 | 8.7479
485 | 8.8662
490 | 8.9656
495 | 9.0414
500 | 9.1313
505 | 9.2544
510 | 9.3822
515 | 9.5479
520 | 9.6804
525 | 9.8603

## 22A325TA-3
22A325TA-3 |  | Failure Load (kN) | 539.9
Load (kN) | Displacement (mm)
0 | 0
20 | 0.29349
40 | 0.68639
60 | 1.0698
80 | 1.7704
100 | 3.2236
120 | 4.71
140 | 5.7136
160 | 6.2911
180 | 6.594
200 | 6.7597
210 | 6.8213
220 | 6.8781
230 | 6.9443
240 | 7.0011
250 | 7.0579
260 | 7.1195
270 | 7.1668
280 | 7.2378
290 | 7.2994
300 | 7.3609
310 | 7.4224
320 | 7.5076
330 | 7.5739
340 | 7.6591
350 | 7.7349
360 | 7.8059
370 | 7.8769
380 | 7.9763
390 | 8.052
400 | 8.1514
410 | 8.2414
420 | 8.336
430 | 8.4449
440 | 8.5633
450 | 8.6579
455 | 8.7431
460 | 8.8094
465 | 8.8662
470 | 8.9751
475 | 9.0319
480 | 9.155
485 | 9.1976
490 | 9.3159
495 | 9.3964
500 | 9.5289
505 | 9.6189
510 | 9.7467
515 | 9.8319
520 | 9.9455
525 | 10.092
530 | 10.239
535 | 10.381

## 22A325TA-4
22A325TA-4 |  | Failure Load (kN) | 523
Load (kN) | Displacement (mm)
0 | 0
20.8 | 0.387
40.3 | 0.732
60.2 | 1.096
81.2 | 1.9
101.1 | 3.171
120.5 | 4.489
140.2 | 5.307
160.7 | 5.892
180 | 6.285
200 | 6.568
220.2 | 6.838
240 | 7.069
260.8 | 7.329
301 | 7.754
310.5 | 7.811
320 | 7.896
330.1 | 7.986
340 | 8.076
350 | 8.156
360 | 8.25
370 | 8.335
380 | 8.421
390 | 8.51
400 | 8.605
405.2 | 8.647
410 | 8.704
415.1 | 8.761
420 | 8.813
425 | 8.865
430 | 8.917
435.8 | 8.988
440 | 9.035
445 | 9.106
450 | 9.158
455 | 9.219
460 | 9.29
465 | 9.356
470 | 9.427
475.1 | 9.507
480 | 9.592
485 | 9.687
490 | 9.791
495.1 | 9.876
500 | 9.98
505.1 | 10.103
510.1 | 10.216
515.1 | 10.339
520 | 10.471
525 | 10.613
530 | 10.774
535 | 11.27

## 19A325T200-1
22A325T200-1 |  | Failure Load (kN) | 503
Load (kN) | Displacement (mm)
0 | 0
20 | 0.482
39.9 | 0.903
60 | 1.39
80 | 2.325
100 | 3.88
120.1 | 4.797
140.2 | 5.472
160 | 6.044
180.2 | 6.479
200 | 6.838
219.4 | 7.098
240.1 | 7.363
260 | 7.608
280 | 7.821
300 | 8
320 | 8.166
330.1 | 8.246
340.1 | 8.322
350 | 8.407
360 | 8.487
370.1 | 8.567
380 | 8.648
390 | 8.733
400 | 8.837
410 | 8.931
420.2 | 9.031
425 | 9.101
430.1 | 9.149
435.1 | 9.205
440 | 9.272
445.1 | 9.338
450.2 | 9.404
455 | 9.479
460 | 9.555
465.1 | 9.645
470.1 | 9.744
475.1 | 9.853
480.1 | 9.966
485.1 | 10.051
490 | 10.155
495 | 10.283
500 | 10.434

## 22A325T200-2
22A325T200-2 |  | Failure Load (kN) | 513.8
Load (kN) | Displacement (mm)
0 | 0
20 | 0.496
40 | 0.869
60 | 1.271
80.1 | 2.121
100 | 3.955
120.1 | 5.448
140 | 6.199
160.1 | 6.521
180 | 6.781
200 | 6.998
220 | 7.192
240 | 7.381
260 | 7.551
280 | 7.697
300 | 7.858
310.2 | 7.919
320 | 8
330 | 8.075
340 | 8.156
350.5 | 8.241
360.2 | 8.321
370.1 | 8.392
380 | 8.468
390.1 | 8.562
400 | 8.647
409.8 | 8.727
420.1 | 8.822
425 | 8.883
430.1 | 8.921
435.1 | 8.964
440.1 | 9.02
445 | 9.087
450.1 | 9.157
455 | 9.228
460 | 9.304
465 | 9.375
470 | 9.431
475.1 | 9.517
480 | 9.621
485.2 | 9.696
490 | 9.805
495.1 | 9.885
500 | 9.975
505.1 | 10.102
510.1 | 10.211

## 22A325T200-3
22A325T200-3 |  | Failure Load (kN) | 517.2
Load (kN) | Displacement (mm)
0 | 0
20 | 0.491
40.2 | 0.86
60 | 1.261
80 | 2.05
100 | 3.733
120 | 5.377
140 | 6.289
160.2 | 6.766
180.1 | 7.021
200.1 | 7.192
220.1 | 7.357
240 | 7.527
260 | 7.683
280 | 7.83
300 | 7.962
320.2 | 8.099
330.1 | 8.174
340 | 8.26
350.1 | 8.335
360 | 8.415
370 | 8.482
380 | 8.576
390 | 8.656
400.1 | 8.746
410.1 | 8.836
420 | 8.926
430.1 | 9.034
440 | 9.153
445.1 | 9.214
450 | 9.261
455 | 9.337
460 | 9.408
465 | 9.488
470 | 9.573
475.1 | 9.649
480 | 9.743
496.7 | 10.112
500 | 10.159
502.1 | 10.202
510 | 10.263
515.2 | 10.414

## 22A325T400-1
22A325T400-1 |  | Failure Load (kN) | 464
Load (kN) | Displacement (mm)
0 | 0
20 | 0.487
40 | 0.983
60.1 | 1.593
80 | 2.354
100 | 4.301
120.1 | 6.006
140 | 6.909
160 | 7.292
180.1 | 7.5
190.1 | 7.627
200 | 7.741
210.1 | 7.859
220 | 7.991
230 | 8.123
240 | 8.26
250 | 8.379
260.2 | 8.506
270.2 | 8.61
280 | 8.747
290 | 8.875
300.1 | 9.007
310 | 9.144
320 | 9.286
330 | 9.437
340 | 9.579
350 | 9.744
355.1 | 9.839
360 | 9.919
365 | 9.985
370 | 10.07
375.1 | 10.184
380 | 10.283
385 | 10.354
390.2 | 10.486
395 | 10.59
400 | 10.746
405 | 10.888
410 | 11.034
415 | 11.185
420.1 | 11.318
425 | 11.521
430.1 | 11.677
435.1 | 11.856
440.1 | 12.064
445.1 | 12.353
450 | 12.664
455.1 | 13.042
460.1 | 13.406

## 22A325T400-2
22A325T400-2 |  | Failure Load (kN) | 442.5
Load (kN) | Displacement (mm)
0 | 0
20.3 | 0.496
40 | 0.992
60 | 1.677
80 | 2.769
100 | 4.758
120 | 6.374
140 | 7.083
160 | 7.338
180 | 7.527
200 | 7.702
220 | 7.872
240 | 8.028
250.1 | 8.127
260.1 | 8.227
270.1 | 8.335
280 | 8.42
290.3 | 8.515
300 | 8.652
310.1 | 8.765
320 | 8.879
330 | 9.025
340 | 9.158
350.2 | 9.271
360.2 | 9.417
365 | 9.597
370 | 9.729
375 | 9.829
380 | 9.914
385 | 10.088
390.1 | 10.273
395 | 10.452
400 | 10.646
405.2 | 10.797
410.1 | 10.991
415.1 | 11.204
420.2 | 11.473
425 | 11.752
430 | 12.035
435.1 | 12.376
440 | 12.943

## 22A325T400-3
22A325T400-3 |  | Failure Load (kN) | 444.1
Load (kN) | Displacement (mm)
0 | 0
20 | 0.534
40 | 1.04
60 | 1.626
80 | 2.637
100 | 4.414
120 | 6.441
140 | 7.466
160 | 7.759
180 | 7.967
200 | 8.151
220 | 8.345
240 | 8.577
250 | 8.695
260 | 8.846
270 | 8.988
280 | 9.092
290.1 | 9.201
300 | 9.347
310 | 9.465
319.9 | 9.569
330 | 9.725
340 | 9.872
350.1 | 10.027
360 | 10.183
365.2 | 10.325
370 | 10.453
375 | 10.566
380.3 | 10.651
385.1 | 10.835
390 | 11.024
395 | 11.176
400 | 11.36
405 | 11.563
409.9 | 11.752
415 | 11.988
420.4 | 12.196
425.1 | 12.376
430 | 12.73
435 | 13.042
440 | 13.477

## 22A325T500-1
22A325T500-1 |  | Failure Load (kN) | 332.3
Load (kN) | Displacement (mm)
0 | 0
10 | 0.194
20 | 0.487
30.1 | 0.832
40 | 1.224
50 | 1.994
60 | 3.152
70.2 | 4.305
80 | 5.831
90.1 | 6.446
100 | 6.781
110.2 | 6.984
120 | 7.183
130.1 | 7.339
140 | 7.57
150.1 | 7.769
160 | 7.986
170 | 8.293
180 | 8.624
190 | 8.955
200.3 | 9.252
205 | 9.451
210 | 9.522
215 | 9.597
220 | 9.692
225 | 9.834
230 | 9.9
235.1 | 9.961
240 | 10.056
245 | 10.15
250.1 | 10.231
255 | 10.344
262.6 | 10.486
265 | 10.585
270 | 10.67
275 | 10.769
280 | 10.92
285 | 11.072
290 | 11.209
295 | 11.497
300.2 | 11.705
305.2 | 11.922
310.1 | 12.225
315 | 12.508
320 | 12.867
325.1 | 13.34
330 | 14.247

## 22A325T500-2
22A325T500-2 |  | Failure Load (kN) | 304.2
Load (kN) | Displacement (mm)
0 | 0
10 | 0.184
20.3 | 0.425
30 | 0.671
40 | 0.931
50 | 1.3
60.1 | 1.805
70 | 2.831
80 | 4.201
90 | 5.288
100 | 6.285
110 | 6.734
120 | 7.055
130.1 | 7.258
140.1 | 7.428
150.1 | 7.627
160 | 7.759
170.2 | 7.92
180 | 8.095
190 | 8.284
200.1 | 8.525
205.1 | 8.676
210 | 8.794
215 | 8.926
220 | 9.049
225 | 9.158
230 | 9.252
235.1 | 9.356
240 | 9.479
245 | 9.611
250.1 | 9.777
255 | 9.904
260 | 10.042
265 | 10.226
270 | 10.462
275 | 10.713
280 | 10.987
285 | 11.402
290.1 | 11.842
295 | 12.428
300 | 13.255

## 22A325T500-3
22A325T500-3 |  | Failure Load (kN) | 294.3
Load (kN) | Displacement (mm)
0 | 0
10.1 | 0.255
27.9 | 0.785
30 | 0.903
40 | 1.356
50.2 | 2.098
60.1 | 3.658
70.1 | 5.685
80 | 6.748
90 | 7.079
100 | 7.31
110 | 7.509
120 | 7.712
130 | 7.892
140 | 8.085
150 | 8.359
160 | 8.605
170 | 8.818
179.9 | 9.016
190 | 9.215
200 | 9.356
205 | 9.465
210 | 9.593
215 | 9.73
220 | 9.876
225 | 10.018
230 | 10.183
235 | 10.382
240 | 10.524
245 | 10.675
250 | 10.84
255 | 11.025
260 | 11.251
265 | 11.582
270 | 11.993
275.1 | 12.404
280 | 12.716
285.1 | 13.425
290 | 14.304

## 22A325T600-1
22A325T600-1 |  | Failure Load (kN) | 171.8
Load (kN) | Displacement (mm)
0 | 0
10.1 | 0.4
20 | 1.256
30 | 3.349
35 | 4.956
40.2 | 6.213
45 | 6.718
50 | 7.186
55.1 | 7.521
60 | 7.762
65.1 | 8.07
70.1 | 8.377
75 | 8.627
80 | 8.873
85.1 | 9.133
90.1 | 9.383
95.1 | 9.62
100.1 | 9.752
103 | 9.988
106 | 10.073
110 | 10.177
113 | 10.291
115 | 10.361
120 | 10.513
123.1 | 10.645
126.3 | 10.773
130 | 10.943
133 | 11.108
136.1 | 11.306
140 | 11.552
143.1 | 11.85
146 | 12.044
150.1 | 12.308
153 | 12.663
156.1 | 13.012
160 | 13.504
163 | 14.005
166.2 | 14.614
170.1 | 15.918

## 22A325T600-2
22A325T600-2 |  | Failure Load (kN) | 182.8
Load (kN) | Displacement (mm)
0 | 0
10 | 0.316
20 | 1.006
30.1 | 2.67
35 | 4.286
40 | 5.732
45.2 | 6.473
50 | 6.785
55.2 | 7.003
60 | 7.163
65 | 7.367
70.1 | 7.584
75.1 | 7.844
80 | 8.071
85 | 8.416
90.1 | 8.709
95.3 | 8.926
100 | 9.157
103 | 9.271
103 | 9.398
110.1 | 9.554
113 | 9.691
116.1 | 9.814
120 | 9.97
123.1 | 10.098
126.1 | 10.183
130 | 10.301
133 | 10.429
136 | 10.57
140 | 10.731
143 | 10.873
146.1 | 11.062
150 | 11.303
153.2 | 11.468
156 | 11.723
160 | 12.054
163 | 12.385
166 | 12.749
170 | 13.245
173 | 13.67
176 | 14.195
180 | 14.894

## 22A325T600-3
22A325T600-3 |  | Failure Load (kN) | 178.9
Load (kN) | Displacement (mm)
0 | 0
10 | 0.362
20 | 1.062
30 | 2.494
35 | 4.445
39.9 | 5.083
45 | 5.764
50 | 6.255
55 | 6.765
60 | 7.233
65.1 | 7.677
70 | 7.984
75 | 8.325
80 | 8.717
85.1 | 9.015
90 | 9.35
95 | 9.586
100 | 9.785
103 | 9.941
106 | 10.007
110 | 10.163
113 | 10.272
116 | 10.404
120 | 10.607
123 | 10.73
126 | 10.881
130.1 | 11.094
133 | 11.278
136 | 11.462
140 | 11.708
143 | 11.949
146 | 12.195
150.1 | 12.412
153 | 12.596
156.1 | 12.842
160 | 13.305
163 | 13.759
166 | 14.184
170 | 15.077
173 | 15.573
176.1 | 16.471