## 22A490TA-1
22A490TA-1 |  | Failure Load (kN) | 568
Load (kN) | Displacement (mm)
0 | 0
2 | 0.0047337
20 | 0.35502
40 | 0.69585
60 | 1.0035
80 | 1.3869
100 | 2.1443
120 | 2.9017
130 | 3.2994
140 | 3.5928
160 | 4.0804
180 | 4.4781
200 | 4.7763
220 | 5.0319
240 | 5.2165
260 | 5.3964
280 | 5.5668
300 | 5.7183
310 | 5.794
320 | 5.865
330 | 5.9408
340 | 6.0023
350 | 6.097
360 | 6.1775
370 | 6.2579
380 | 6.3431
390 | 6.4236
400 | 6.5136
410 | 6.594
420 | 6.6934
430 | 6.7976
440 | 6.9017
450 | 7.0106
460 | 7.1431
470 | 7.2852
480 | 7.5124
490 | 7.6875
500 | 7.9384
510 | 8.1988
520 | 8.4355
530 | 8.7573
540 | 9.0177
550 | 9.3065
560 | 9.5905

## 22A490TA-2
22A490TA-2 |  | Failure Load (kN) | 574.8
Load (kN) | Displacement (mm)
0 | 0
2 | 0.0047337
20 | 0.27928
40 | 0.58224
60 | 0.8568
80 | 1.368
100 | 2.3431
120 | 3.4508
140 | 4.2792
160 | 4.7289
180 | 5.0461
200 | 5.2686
220 | 5.4816
240 | 5.6426
260 | 5.7798
280 | 5.9218
300 | 6.0355
320 | 6.1443
340 | 6.2674
350 | 6.3195
360 | 6.3952
370 | 6.4615
380 | 6.5325
390 | 6.6082
400 | 6.6934
410 | 6.7786
420 | 6.8686
430 | 6.9491
440 | 7.0579
450 | 7.1621
460 | 7.2757
470 | 7.4508
480 | 7.555
490 | 7.7491
500 | 7.9621
510 | 8.1893
520 | 8.426
530 | 8.7005
540 | 8.9467
550 | 9.2449
560 | 9.4627
570 | 9.7183

## 22A490TA-3
22A490TA-3 |  | Failure Load (kN) | 587.7
Load (kN) | Displacement (mm)
0 | 0
20 | 0.24142
40 | 0.53017
60 | 0.80946
80 | 1.2828
100 | 2.2911
120 | 3.5171
140 | 4.4544
160 | 5.0887
180 | 5.4437
200 | 5.6426
220 | 5.813
240 | 5.9692
260 | 6.1112
280 | 6.2201
300 | 6.3289
310 | 6.3857
320 | 6.4284
330 | 6.4946
340 | 6.5514
350 | 6.6082
360 | 6.6745
370 | 6.7313
380 | 6.8071
390 | 6.8639
400 | 6.9443
410 | 7.0153
420 | 7.0863
430 | 7.1763
440 | 7.2568
450 | 7.3798
460 | 7.4792
470 | 7.5928
480 | 7.7349
490 | 7.8816
500 | 8.0473
510 | 8.2508
520 | 8.4639
530 | 8.7431
540 | 8.9751
550 | 9.2213
560 | 9.5053
570 | 9.8792
580 | 10.201

## 22A490T200-1
22A490T200-1 |  | Failure Load (kN) | 537.2
Load (kN) | Displacement (mm)
0 | 0
20.2 | 0.6
40 | 1.03
60.1 | 1.446
80 | 2.084
100 | 3.374
120.3 | 4.961
140 | 5.939
160.1 | 6.643
180 | 7.04
200 | 7.291
220 | 7.48
240.1 | 7.659
260 | 7.83
280.2 | 8
300.1 | 8.165
320.1 | 8.335
340 | 8.51
360 | 8.694
370.5 | 8.77
380 | 8.85
390.1 | 8.935
400 | 9.034
410.1 | 9.124
420.1 | 9.219
430 | 9.313
440.1 | 9.417
450.1 | 9.526
460 | 9.625
470.1 | 9.729
480 | 9.876
485 | 9.937
490.1 | 9.975
495.1 | 10.036
500 | 10.117
505 | 10.187
510 | 10.258
515 | 10.334
520 | 10.419
525.2 | 10.49
530 | 10.584
535 | 10.688

## 22A490T200-2
22A490T200-2 |  | Failure Load (kN) | 548.7
Load (kN) | Displacement (mm)
0 | 0
2.5 | 0.1862
20.3 | 0.6212
40 | 0.9562
60 | 1.3202
80 | 1.9672
100 | 3.5082
120.3 | 4.8732
140 | 5.7812
160 | 6.3572
180 | 6.7592
200 | 6.9902
220 | 7.1892
240 | 7.3922
260.1 | 7.6002
280 | 7.8502
300 | 8.0582
320 | 8.2332
340 | 8.4272
360 | 8.6022
370 | 8.6872
380 | 8.7722
390 | 8.8852
400 | 8.9892
410 | 9.0842
420 | 9.1882
430.1 | 9.2962
440 | 9.4192
450.1 | 9.5182
460.1 | 9.6132
465 | 9.6892
470.1 | 9.7412
475 | 9.7882
480 | 9.8442
485 | 9.9012
490 | 9.9722
495.3 | 10.0382
500 | 10.1002
505 | 10.1612
510.1 | 10.2372
515 | 10.2982
520 | 10.3782
525.1 | 10.4452
530.1 | 10.5342
535.1 | 10.6052
540 | 10.7042
545.1 | 10.7992

## 22A490T200-3
22A490T200-3 |  | Failure Load (kN) | 555.2
Load (kN) | Displacement (mm)
0 | 0
21.9 | 0.529
40.1 | 0.898
60 | 1.309
80 | 2.004
100.2 | 3.535
120 | 4.933
140.2 | 5.836
160 | 6.554
180.1 | 7.05
200 | 7.296
220 | 7.499
240 | 7.684
260.1 | 7.887
280 | 8.123
300 | 8.35
320.2 | 8.534
340.1 | 8.704
360.2 | 8.889
370 | 8.983
380.1 | 9.078
390.1 | 9.167
400.2 | 9.252
410.1 | 9.347
420.1 | 9.46
430.1 | 9.555
440 | 9.659
450.1 | 9.753
460 | 9.871
465.1 | 9.923
470.1 | 9.961
475.1 | 10.008
480 | 10.051
485.1 | 10.112
490.1 | 10.164
495.5 | 10.216
499.3 | 10.264
508.1 | 10.349
515.2 | 10.467
520 | 10.528
525.1 | 10.609
530 | 10.694
535.1 | 10.774
540 | 10.85
545.2 | 10.935
550.1 | 11.053
555 | 11.19

## 22A490T400-1
22A490T400-1 |  | Failure Load (kN) | 480.3
Load (kN) | Displacement (mm)
0 | 0
20 | 0.552
40 | 1.067
60 | 1.573
80 | 2.537
100 | 3.907
120 | 5.259
140 | 6.582
160 | 7.362
170 | 7.489
200 | 7.777
220 | 7.948
240 | 8.122
260 | 8.316
280 | 8.519
290.3 | 8.652
300 | 8.76
310.2 | 8.836
320 | 8.973
330 | 9.119
340 | 9.223
350 | 9.342
360 | 9.535
370.5 | 9.635
380 | 9.819
390 | 10.093
400 | 10.358
405 | 10.523
410 | 10.698
415 | 10.839
420 | 10.948
425 | 11.104
430.2 | 11.269
435 | 11.51
440 | 11.685
445 | 11.87
450.1 | 11.969
455 | 12.233
460 | 12.404
465 | 12.668
470.1 | 12.867
475 | 13.391
480 | 13.845

## 22A490T400-2
22A490T400-2 |  | Failure Load (kN) | 449.9
Load (kN) | Displacement (mm)
0 | 0
20 | 0.444
40 | 0.916
60 | 1.516
80 | 2.825
100 | 4.734
120.1 | 6.02
140.1 | 6.842
160 | 7.352
180 | 7.551
200 | 7.716
220 | 7.9
240 | 8.089
260 | 8.293
270 | 8.392
290 | 8.619
300 | 8.718
310 | 8.831
320 | 8.959
330 | 9.129
340 | 9.271
350 | 9.441
360 | 9.62
370 | 9.824
380 | 10.046
390.1 | 10.306
400 | 10.688
405 | 10.892
410.2 | 11.099
415 | 11.355
420 | 11.6
425.1 | 11.733
430.1 | 11.941
435 | 12.163
440 | 12.451
445.4 | 12.649

## 22A490T400-3
22A490T400-3 |  | Failure Load (kN) | 466.3
Load (kN) | Displacement (mm)
0 | 0
20 | 0.487
40 | 0.979
60 | 1.446
89 | 2.599
100.1 | 4.168
120.2 | 6.006
140 | 6.526
160 | 6.862
180 | 7.145
200 | 7.41
220 | 7.693
240 | 8.062
260 | 8.412
280 | 8.648
290.1 | 8.747
300 | 8.86
310.2 | 8.941
320.2 | 9.054
330 | 9.168
340 | 9.29
350.1 | 9.465
360 | 9.588
370 | 9.758
380 | 9.9
390 | 10.094
400 | 10.335
405 | 10.481
410 | 10.651
415 | 10.788
420 | 10.992
425 | 11.148
430 | 11.303
435 | 11.474
440 | 11.634
445 | 11.847
450 | 12.05
455.1 | 12.296
460 | 12.584
465 | 13.038

## 22A490T500-1
22A490T500-1 |  | Failure Load (kN) | 356.8
Load (kN) | Displacement (mm)
0 | 0
1.9 | 0
33.8 | 0.784
40 | 1.006
60.1 | 1.951
80.2 | 4.106
100 | 5.32
110 | 5.769
120 | 6.119
130 | 6.549
140 | 6.941
150.3 | 7.211
160 | 7.508
170 | 7.787
180 | 8.052
190 | 8.359
200 | 8.605
210.1 | 8.888
220 | 9.105
230 | 9.304
240 | 9.488
250.1 | 9.654
257.8 | 9.805
260 | 9.843
265 | 9.913
270 | 9.994
275 | 10.093
280.1 | 10.178
285 | 10.268
290 | 10.372
295.1 | 10.485
300 | 10.584
305 | 10.731
310 | 10.962
315 | 11.18
320 | 11.44
325 | 11.771
330 | 12.139
335 | 12.508
340 | 12.9
345 | 13.405
350 | 14.072
355 | 14.861

## 22A490T500-2
22A490T500-2 |  | Failure Load (kN) | 352.6
Load (kN) | Displacement (mm)
0 | 0
20.1 | 0.449
40 | 0.997
60 | 1.961
80.1 | 5.254
100 | 6.856
110 | 7.201
120.1 | 7.489
130.1 | 7.641
140 | 7.778
150 | 7.915
160 | 8.17
170 | 8.297
180 | 8.42
190 | 8.6
200 | 8.789
210.1 | 9.011
220 | 9.195
230.1 | 9.365
240 | 9.54
250.1 | 9.696
255.1 | 9.819
260 | 9.913
265.1 | 10.036
270 | 10.14
275.1 | 10.221
280 | 10.329
285 | 10.462
290.1 | 10.584
295.1 | 10.726
300 | 10.858
305.2 | 11.057
310 | 11.27
315.1 | 11.567
320.2 | 11.794
325.3 | 12.106
330 | 12.408
335 | 12.89
340 | 13.273
345 | 13.963
350 | 14.842

## 22A490T500-3
22A490T500-3 |  | Failure Load (kN) | 362.7
Load (kN) | Displacement (mm)
0 | 0
20 | 0.496
40.1 | 1.134
60.1 | 2.268
80 | 3.998
100.2 | 6.096
110.3 | 6.946
120 | 7.4
130 | 7.688
140 | 7.858
150 | 8
160 | 8.132
170 | 8.298
180.1 | 8.454
190 | 8.619
200 | 8.884
210 | 9.092
220 | 9.318
230 | 9.503
240 | 9.687
250 | 9.909
255 | 10.056
260 | 10.122
265.1 | 10.202
270.1 | 10.282
275.1 | 10.396
280 | 10.523
285 | 10.641
290.1 | 10.769
295 | 10.958
300 | 11.1
305 | 11.322
310 | 11.549
315 | 11.837
320 | 12.102
325.1 | 12.352
330 | 12.64
335 | 12.91
340.1 | 13.255
345 | 13.652
350 | 14.077
355.2 | 14.549
360 | 15.329

## 22A490T600-1
22A490T600-1 |  | Failure Load (kN) | 206.4
Load (kN) | Displacement (mm)
0 | 0
10 | 0.274
20 | 0.775
30 | 1.886
40 | 3.828
50 | 6.2
60 | 7.192
65 | 7.424
70 | 7.773
75 | 7.948
80 | 8.109
85 | 8.284
90.1 | 8.416
95 | 8.591
100 | 8.737
105 | 8.912
110 | 9.097
115 | 9.271
120 | 9.437
125 | 9.635
129.9 | 9.772
135 | 9.99
140 | 10.174
145 | 10.42
150 | 10.637
155 | 10.925
160 | 11.195
163 | 11.369
166 | 11.554
170 | 11.804
173 | 12.036
176.1 | 12.234
180 | 12.522
183 | 12.839
186 | 13.227
190 | 13.803
193 | 14.375
196 | 14.88
200 | 15.825
203 | 16.794
206 | 18.231

## 22A490T600-2
22A490T600-2 |  | Failure Load (kN) | 214.5
Load (kN) | Displacement (mm)
0 | 0
2.5 | 0
10 | 0.387
20 | 1.044
30 | 1.861
40 | 4.106
50.1 | 6.558
60 | 7.432
64.9 | 7.673
70 | 8.014
75.1 | 8.259
80.2 | 8.5
85 | 8.76
90 | 8.954
95.1 | 9.238
100 | 9.606
105.1 | 9.899
110 | 10.079
115 | 10.287
120 | 10.537
125 | 10.721
130 | 10.858
135 | 11.014
140 | 11.217
145 | 11.44
150 | 11.643
152.9 | 11.77
156 | 11.969
160 | 12.163
163 | 12.309
166 | 12.526
170 | 12.725
173 | 12.975
176 | 13.188
180 | 13.552
183 | 13.892
186 | 14.157
190 | 14.639
193 | 15.054
196 | 15.598
200 | 16.174
203 | 16.718
206 | 17.304
210 | 18.305
213 | 19.142

## 22A490T600-3
22A490T600-3 |  | Failure Load (kN) | 224
Load (kN) | Displacement (mm)
0 | 0
1.9 | 0
10 | 0.387
20 | 0.931
30.1 | 1.767
40 | 3.36
50 | 5.666
60.5 | 7.513
65.1 | 7.953
70 | 8.293
75 | 8.572
80 | 8.784
85.1 | 9.049
90 | 9.271
95.1 | 9.531
100 | 9.715
105 | 9.956
110 | 10.188
115.1 | 10.372
120 | 10.57
125.1 | 10.778
130 | 10.996
135.1 | 11.194
140 | 11.36
145 | 11.53
150.1 | 11.742
153 | 11.894
156.1 | 12.073
160 | 12.239
163 | 12.413
166 | 12.598
170 | 12.806
173 | 13.028
176.3 | 13.207
180 | 13.434
183.1 | 13.798
186.1 | 14.063
190 | 14.483
193 | 14.785
196.1 | 15.107
200.1 | 15.532
203 | 15.868
206 | 16.298
210 | 16.902
213.1 | 17.366
216 | 18.018
220 | 18.972
223.1 | 20.068