## 25A325TA-1
25A325TA-1 |  | Failure Load (kN) | 623.6
Load (kN) | Displacement (mm)
0 | 0
20.2 | 0.217
42.2 | 0.369
60.5 | 0.477
81.21 | 0.572
100 | 0.652
121 | 0.737
141.2 | 0.817
161.2 | 0.869
180.2 | 0.931
200.1 | 0.983
220 | 1.03
240.3 | 1.082
260 | 1.129
280.2 | 1.172
300.2 | 1.214
320.1 | 1.257
340 | 1.299
360.2 | 1.351
380.6 | 1.408
400.2 | 1.465
410 | 1.498
420 | 1.536
430.3 | 1.569
440 | 1.607
450 | 1.644
460 | 1.682
470.1 | 1.725
480.2 | 1.763
490.2 | 1.805
500.4 | 1.857
510.1 | 1.909
520.3 | 1.961
530.5 | 2.037
540.1 | 2.108
550 | 2.193
560.1 | 2.282
570.4 | 2.415
580.3 | 2.542
590.7 | 2.75
600.4 | 3.053
605.1 | 3.26
610.1 | 3.511
615.1 | 3.804
620 | 4.149

## 25A325TA-2
25A325TA-2 |  | Failure Load (kN) | 629.2
Load (kN) | Displacement (mm)
0 | 0
20.4 | 0.373
40.4 | 0.605
60 | 0.728
80.2 | 0.808
100 | 0.884
120.3 | 0.964
140.1 | 1.021
160.4 | 1.077
182.1 | 1.129
200 | 1.172
220 | 1.219
240.4 | 1.257
260 | 1.299
280 | 1.342
300.1 | 1.389
320 | 1.432
340.9 | 1.479
360.8 | 1.522
380.1 | 1.564
400.3 | 1.607
410.7 | 1.63
420.8 | 1.654
430.3 | 1.677
440.4 | 1.706
450.2 | 1.729
460.1 | 1.763
470.2 | 1.8
480.4 | 1.852
490.1 | 1.9
500.2 | 1.952
510 | 2.018
520.3 | 2.079
530.1 | 2.15
540.2 | 2.211
550.1 | 2.301
560.1 | 2.386
570.1 | 2.495
580.6 | 2.623
590.2 | 2.812
600.3 | 3.029
605.1 | 3.213
610 | 3.449
615.1 | 3.705
620.2 | 4.012
625 | 4.409

## 25A325TA-3
25A325TA-3 |  | Failure Load (kN) | 631.3
Load (kN) | Displacement (mm)
0 | 0
20.8 | 0.387
42.1 | 0.576
61.2 | 0.718
80.1 | 0.817
100 | 0.893
120.5 | 0.969
140.3 | 1.03
160.2 | 1.087
180.1 | 1.134
200.1 | 1.181
220.4 | 1.233
240.6 | 1.276
260.5 | 1.314
280.5 | 1.356
300 | 1.403
321.5 | 1.451
340.8 | 1.493
360 | 1.54
380.6 | 1.583
400 | 1.626
410.3 | 1.649
420.1 | 1.673
430.4 | 1.701
440.5 | 1.725
450.5 | 1.753
460 | 1.791
471.1 | 1.833
480 | 1.876
490.3 | 1.918
500.2 | 1.97
510.1 | 2.027
520.2 | 2.089
530.3 | 2.155
540.2 | 2.221
550.2 | 2.282
560 | 2.372
570.4 | 2.467
580.2 | 2.589
590 | 2.736
600.3 | 2.944
605.5 | 3.105
610.3 | 3.284
615.1 | 3.52
620 | 3.79
625.1 | 4.125
630 | 4.588

## 25A325T200-1
25A325T200-1 |  | Failure Load (kN) | 612.1
Load (kN) | Displacement (mm)
0 | 0
20 | 0.212
40 | 0.354
60 | 0.482
79.9 | 0.609
100 | 0.723
120 | 0.813
140 | 0.893
160 | 0.964
180.2 | 1.035
200 | 1.096
220.1 | 1.153
240.2 | 1.209
260.1 | 1.266
280.1 | 1.318
300.3 | 1.375
320 | 1.432
340 | 1.493
357.9 | 1.55
361.1 | 1.564
370.4 | 1.592
380.1 | 1.625
390 | 1.654
400 | 1.687
410.5 | 1.725
420 | 1.767
430 | 1.8
440.1 | 1.833
450 | 1.876
460 | 1.932
470.1 | 1.989
480.1 | 2.06
490.6 | 2.117
500.2 | 2.192
505.1 | 2.235
510.1 | 2.268
515 | 2.296
520 | 2.329
525.1 | 2.362
530 | 2.405
535 | 2.457
540 | 2.499
545.4 | 2.537
550.1 | 2.585
555.1 | 2.641
560 | 2.712
565 | 2.778
570 | 2.835
575.3 | 2.929
580 | 3.062
585.2 | 3.152
590.1 | 3.289
595 | 3.407
600 | 3.563
605 | 3.756
610 | 4.016

## 25A325T200-2
25A325T200-2 |  | Failure Load (kN) | 607.2
Load (kN) | Displacement (mm)
0 | 0
20 | 0.43
40.1 | 0.661
62 | 0.907
80.1 | 1.072
100 | 1.233
120.1 | 1.384
140.2 | 1.512
160 | 1.611
180.2 | 1.706
200.1 | 1.781
220.1 | 1.847
240 | 1.909
260.2 | 1.966
280 | 2.022
300.1 | 2.079
320.1 | 2.131
340 | 2.183
360 | 2.235
380 | 2.296
400.2 | 2.353
410.1 | 2.381
420.2 | 2.419
430.1 | 2.452
440 | 2.49
450.3 | 2.528
460.1 | 2.575
470 | 2.627
480.2 | 2.67
490 | 2.726
500.2 | 2.792
510.1 | 2.863
520.2 | 2.915
525.3 | 2.958
530.3 | 2.996
535.1 | 3.048
540.1 | 3.076
545.4 | 3.104
550 | 3.156
555.1 | 3.222
560.1 | 3.27
565 | 3.341
570 | 3.393
575.1 | 3.459
580.2 | 3.619
585.2 | 3.78
590.2 | 3.908
595.1 | 4.045
600.1 | 4.267
605 | 4.536

## 25A325T200-3
25A325T200-3 |  | Failure Load (kN) | 596.5
Load (kN) | Displacement (mm)
0 | 0
20 | 0.317
40 | 0.591
60 | 0.803
80 | 0.955
100 | 1.082
120.1 | 1.2
140 | 1.304
160 | 1.404
180.1 | 1.484
200 | 1.555
220.2 | 1.616
240 | 1.682
260 | 1.739
280.1 | 1.796
299.9 | 1.848
320 | 1.909
340 | 1.966
360 | 2.023
380 | 2.079
400 | 2.141
410 | 2.174
420.1 | 2.207
430.1 | 2.245
440.1 | 2.278
450 | 2.325
460 | 2.372
470.2 | 2.42
480.1 | 2.471
490 | 2.523
500.1 | 2.59
510.1 | 2.642
520.1 | 2.703
525 | 2.741
530 | 2.774
535.1 | 2.802
540.2 | 2.84
545.3 | 2.873
550.3 | 2.92
555.1 | 2.972
560.2 | 3.034
565 | 3.109
570.1 | 3.176

## 25A325T400-1
25A325T400-1 |  | Failure Load (kN) | 50.06
Load (kN) | Displacement (mm)
0 | 0
20 | 0.265
40 | 0.44
60.1 | 0.586
80 | 0.7
100 | 0.804
120 | 0.889
140 | 0.964
160 | 1.035
180 | 1.097
200 | 1.168
219.9 | 1.21
240.8 | 1.267
260 | 1.323
280 | 1.375
300 | 1.432
310.1 | 1.465
320 | 1.494
330.1 | 1.527
340 | 1.56
350 | 1.593
360 | 1.626
370 | 1.678
380 | 1.716
390.1 | 1.753
400.1 | 1.81
410 | 1.886
420 | 1.966
430.1 | 2.07
440 | 2.207
450.2 | 2.387
460 | 2.628
470 | 2.93
480.1 | 3.379
490.3 | 4.031
500.4 | 5.052

## 25A325T400-2
25A325T400-2 |  | Failure Load (kN) | 485.4
Load (kN) | Displacement (mm)
0 | 0
20 | 0.25
40 | 0.51
60 | 0.676
80.1 | 0.827
100 | 0.964
121 | 1.087
140.5 | 1.191
160 | 1.299
180 | 1.399
209 | 1.536
219.9 | 1.592
240.2 | 1.677
250.1 | 1.725
260.2 | 1.767
270.1 | 1.819
280.6 | 1.862
290.5 | 1.909
300 | 1.97
310 | 2.027
320.2 | 2.07
330 | 2.131
340.2 | 2.178
350.1 | 2.23
360.4 | 2.282
370.2 | 2.339
380.1 | 2.405
390.1 | 2.457
400 | 2.533
410.1 | 2.603
420.2 | 2.684
430.1 | 2.792
440.2 | 2.925
450.1 | 3.123
455.1 | 3.265
460 | 3.506
465.1 | 3.676
470 | 3.96
475 | 4.361
479.9 | 5.075
485 | 6.601

## 25A325T400-3
25A325T400-3 |  | Failure Load (kN) | 500.6
Load (kN) | Displacement (mm)
0 | 0
20 | 0.392
40 | 0.704
60 | 0.898
80 | 1.063
100 | 1.191
120.1 | 1.299
140 | 1.394
159.7 | 1.479
180 | 1.555
200.2 | 1.621
220 | 1.692
240.2 | 1.758
260.1 | 1.815
270.1 | 1.852
280 | 1.881
290.1 | 1.914
300.1 | 1.952
310 | 1.985
320.3 | 2.018
330 | 2.046
340 | 2.084
350.1 | 2.126
360 | 2.169
370.2 | 2.221
380.1 | 2.263
390 | 2.311
400.2 | 2.382
410.1 | 2.448
420.2 | 2.537
430.1 | 2.679
435.2 | 2.826
440 | 2.887
445 | 2.977
450 | 3.057
455 | 3.204
460.6 | 3.322
465.2 | 3.454
470 | 3.653
475.3 | 3.865
480 | 4.206
485.2 | 4.602
490 | 5.056
495.1 | 5.755
500.4 | 7.178

## 25A325T500-1
25A325T500-1 |  | Failure Load (kN) | 354.9
Load (kN) | Displacement (mm)
0 | 0
10.1 | 0.165
20 | 0.34
30.1 | 0.505
40 | 0.624
50.1 | 0.742
60.1 | 0.841
70.1 | 0.94
80 | 1.02
90 | 1.11
100 | 1.186
110 | 1.257
120 | 1.328
130 | 1.389
140 | 1.441
150 | 1.498
160.1 | 1.55
170.1 | 1.602
180 | 1.649
190.1 | 1.701
200.1 | 1.758
210 | 1.814
220 | 1.862
230 | 1.914
240.1 | 1.97
250.1 | 2.027
260.1 | 2.088
270.1 | 2.169
280.1 | 2.244
290 | 2.325
300 | 2.433
310.4 | 2.67
320.1 | 2.882
325 | 3.005
330 | 3.152
335.1 | 3.416
340.1 | 3.714
344.9 | 4.158
350.1 | 4.702

## 25A325T500-2
25A325T500-2 |  | Failure Load (kN) | 361.3
Load (kN) | Displacement (mm)
0 | 0
10 | 0.161
20 | 0.336
30 | 0.497
40 | 0.634
50 | 0.742
60 | 0.837
70 | 0.917
80 | 1.002
90 | 1.078
100 | 1.144
110 | 1.205
120 | 1.257
130 | 1.314
140 | 1.361
150 | 1.413
160 | 1.46
170 | 1.508
180 | 1.55
190.1 | 1.593
200 | 1.631
210.1 | 1.678
220 | 1.716
230 | 1.763
240 | 1.805
250 | 1.853
260 | 1.895
270 | 1.947
280 | 1.999
290 | 2.051
300 | 2.108
305.2 | 2.179
310.1 | 2.287
315.2 | 2.368
320.7 | 2.448
325.1 | 2.538
330 | 2.661
335.1 | 2.755
340 | 3.001
345 | 3.303
350 | 3.752
355 | 4.144
360 | 4.976

## 25A325T500-3
25A325T500-3 |  | Failure Load (kN) | 350.1
Load (kN) | Displacement (mm)
0 | 0
10 | 0.172
20 | 0.342
30 | 0.489
40 | 0.602
50 | 0.697
60 | 0.782
70.2 | 0.852
80 | 0.942
90.1 | 1.023
100 | 1.093
110.5 | 1.155
120.2 | 1.207
130 | 1.273
140 | 1.33
150.3 | 1.382
160 | 1.429
170.3 | 1.472
180 | 1.523
190 | 1.575
200 | 1.623
210 | 1.67
220 | 1.717
230 | 1.76
240 | 1.821
250.1 | 1.859
260 | 1.911
270.1 | 1.968
280 | 2.029
290.1 | 2.114
300 | 2.204
305 | 2.289
310.7 | 2.36
315 | 2.539
320 | 2.667
325.2 | 2.875
330.1 | 3.21
335.2 | 3.466
340.2 | 3.749
345 | 4.434
350 | 6.06

## 25A325T600-1
25A325T600-1 |  | Failure Load (kN) | 210.7
Load (kN) | Displacement (mm)
0 | 0
10 | 0.201
20 | 0.462
29.9 | 0.708
35.1 | 0.855
40 | 0.983
45 | 1.12
50 | 1.214
55 | 1.302
60 | 1.396
65 | 1.484
70 | 1.538
75 | 1.597
80 | 1.661
85.2 | 1.72
90 | 1.774
95.1 | 1.848
100 | 1.907
105 | 1.966
110 | 2.034
115 | 2.103
120 | 2.172
123 | 2.211
126.1 | 2.26
130 | 2.305
133.1 | 2.354
136.1 | 2.383
140 | 2.437
143 | 2.491
146.1 | 2.536
150 | 2.604
153 | 2.678
156.1 | 2.747
160 | 2.796
163 | 2.865
166 | 2.924
170 | 2.997
173 | 3.061
176 | 3.155
180 | 3.268
182.2 | 3.361
184 | 3.499
186 | 3.617
188 | 3.73
190 | 3.838
192 | 3.941
194 | 4.118
196 | 4.314
198 | 4.457
200 | 4.703
202.1 | 4.983
204.2 | 5.253
206 | 5.582
208 | 5.99
210 | 7.199

## 25A325T600-2
25A325T600-2 |  | Failure Load (kN) | 200.7
Load (kN) | Displacement (mm)
0 | 0
10 | 0.161
20 | 0.407
30 | 0.701
35 | 0.888
40 | 1.011
45 | 1.173
50 | 1.316
55 | 1.443
60 | 1.551
65 | 1.655
70 | 1.728
75.1 | 1.807
80 | 1.881
85 | 1.954
90 | 2.023
95 | 2.102
100.1 | 2.171
103 | 2.21
106 | 2.239
110.1 | 2.279
113 | 2.338
116.1 | 2.397
120.1 | 2.451
123 | 2.495
126 | 2.549
130 | 2.608
133 | 2.667
136 | 2.706
140 | 2.765
143.2 | 2.844
146 | 2.903
150 | 2.981
153 | 3.124
156.1 | 3.183
160 | 3.271
162.2 | 3.325
164.2 | 3.438
166 | 3.561
168 | 3.664
170 | 3.728
172 | 3.851
174 | 3.95
176 | 4.107
178 | 4.249
180 | 4.397
182 | 4.544
184 | 4.716
186 | 4.893
188 | 5.09
190 | 5.301
192 | 5.551
194 | 5.748
196.1 | 6.018
198 | 6.564
200 | 7.266

## 25A325T600-3
25A325T600-3 |  | Failure Load (kN) | 212.1
Load (kN) | Displacement (mm)
0 | 0
10 | 0.202
20 | 0.457
30 | 0.708
35 | 0.91
40 | 1.121
45 | 1.303
50 | 1.45
55 | 1.602
60 | 1.715
65.3 | 1.799
70.2 | 1.887
75.1 | 1.981
80 | 2.069
85.1 | 2.158
90.1 | 2.246
95 | 2.33
100 | 2.443
103 | 2.531
106 | 2.58
110 | 2.639
113.2 | 2.679
116.1 | 2.728
120 | 2.787
123 | 2.846
126.1 | 2.919
130.1 | 3.042
133 | 3.091
136 | 3.155
140 | 3.239
143 | 3.317
146 | 3.396
150 | 3.489
153 | 3.578
156 | 3.666
160 | 3.794
162.1 | 3.887
164.1 | 3.956
166 | 4.045
168 | 4.138
170 | 4.246
172.1 | 4.315
174 | 4.399
176 | 4.521
178.1 | 4.634
180.2 | 4.831
183.1 | 5.096
186 | 5.258
188 | 5.381
190 | 5.509
192.2 | 5.868
194 | 5.996
196 | 6.128
198.1 | 6.305
200 | 6.536
202.1 | 6.777
204.1 | 7.013
206 | 7.332
208 | 7.711
210.1 | 8.212
212 | 8.679