## 25A490TA-1
25A490TA-1 |  | Failure Load (kN) | 710.3
Load (kN) | Displacement (mm)
0 | 0
20.5 | 0.128
40 | 0.265
56.3 | 0.359
80.2 | 0.473
100.1 | 0.548
120.1 | 0.614
140 | 0.676
160 | 0.742
180 | 0.803
200.2 | 0.86
220.1 | 0.907
240 | 0.95
260 | 0.988
280 | 1.03
300 | 1.073
320.1 | 1.115
340.1 | 1.153
360 | 1.196
380.2 | 1.233
400 | 1.271
419.9 | 1.323
440.6 | 1.361
460.1 | 1.399
480 | 1.446
500 | 1.498
510 | 1.522
520.5 | 1.55
530 | 1.578
540 | 1.611
550.1 | 1.644
560 | 1.682
570 | 1.729
580.4 | 1.777
591.1 | 1.829
600 | 1.876
610.3 | 1.933
620.2 | 1.989
630.1 | 2.056
640.1 | 2.126
650.1 | 2.188
660 | 2.297
670 | 2.4
680 | 2.552
690 | 2.783
700.2 | 3.095
710 | 3.563

## 25A490TA-2
25A490TA-2 |  | Failure Load (kN) | 704.5
Load (kN) | Displacement (mm)
0 | 0
20 | 0.208
40.2 | 0.406
60 | 0.553
80.1 | 0.695
100.2 | 0.808
120.1 | 0.921
140 | 1.016
160 | 1.106
181.1 | 1.186
200.2 | 1.247
220.9 | 1.314
240.1 | 1.361
260.8 | 1.413
280 | 1.465
300 | 1.512
320 | 1.564
340.4 | 1.611
360 | 1.654
380.3 | 1.696
400.1 | 1.744
420.4 | 1.786
440.7 | 1.838
460.6 | 1.89
480.2 | 1.942
500.1 | 1.994
510.4 | 2.018
520.2 | 2.046
530.1 | 2.074
540 | 2.112
550.1 | 2.145
560.2 | 2.183
570.1 | 2.226
580.8 | 2.263
590 | 2.311
600 | 2.363
610 | 2.415
620 | 2.467
630.5 | 2.538
641.1 | 2.618
650.5 | 2.693
660.6 | 2.793
670.8 | 2.93
680.1 | 3.1
690.6 | 3.322
700 | 3.653

## 25A490TA-3
25A490TA-3 |  | Failure Load (kN) | 713.6
Load (kN) | Displacement (mm)
0 | 0
20.1 | 0.284
40.7 | 0.463
60.1 | 0.595
80.1 | 0.723
100.1 | 0.846
120 | 0.945
140 | 1.025
150 | 1.063
180.8 | 1.162
200 | 1.214
220.1 | 1.262
240.2 | 1.304
260.8 | 1.351
280.1 | 1.394
300.3 | 1.437
320.2 | 1.488
341.1 | 1.536
360.4 | 1.578
380.5 | 1.616
400 | 1.663
410 | 1.687
440.2 | 1.758
460 | 1.805
480 | 1.857
500 | 1.914
510 | 1.942
520 | 1.966
530.1 | 1.994
540.3 | 2.032
550.4 | 2.074
560.1 | 2.117
570.2 | 2.164
580.1 | 2.211
590.1 | 2.263
600 | 2.315
610.1 | 2.372
620 | 2.438
630.3 | 2.504
640.2 | 2.589
650 | 2.675
660.2 | 2.793
670.2 | 2.92
680.3 | 3.109
690.8 | 3.374
700.5 | 3.724
705.3 | 3.988
710.1 | 4.272

## 25A490TA-4
25A490TA-4 |  | Failure Load (kN) | 707.6
Load (kN) | Displacement (mm)
0 | 0
20 | 0.184
40 | 0.265
60.1 | 0.369
80 | 0.454
100.2 | 0.525
120 | 0.595
140.2 | 0.657
160.2 | 0.709
180.2 | 0.766
190.1 | 0.789
220 | 0.851
240.1 | 0.893
260 | 0.931
280 | 0.973
300 | 1.011
320 | 1.049
340.1 | 1.087
360 | 1.129
380.5 | 1.167
400 | 1.205
420.2 | 1.247
440 | 1.29
460 | 1.337
480 | 1.385
500 | 1.441
510.1 | 1.47
520 | 1.498
530.2 | 1.531
540 | 1.569
550.1 | 1.602
560 | 1.644
570 | 1.687
580 | 1.729
590.1 | 1.777
600 | 1.819
610.1 | 1.876
620.1 | 1.937
630.1 | 1.999
640 | 2.089
650 | 2.193
660 | 2.292
670.1 | 2.434
680.3 | 2.618
690.5 | 2.911
700.2 | 3.289
705 | 3.591

## 25A490T200-1
25A490T200-1 |  | Failure Load (kN) | 696.2
Load (kN) | Displacement (mm)
0 | 0
2.8 | 0.024
20.5 | 0.387
40.3 | 0.638
60.7 | 0.822
80 | 0.955
100.2 | 1.054
120.8 | 1.148
140.2 | 1.224
160.2 | 1.299
180.3 | 1.366
200 | 1.418
220 | 1.474
240.3 | 1.526
261 | 1.578
280.7 | 1.635
300 | 1.687
320 | 1.739
340 | 1.786
360 | 1.838
380.2 | 1.885
400 | 1.933
420 | 1.985
440.3 | 2.041
460.3 | 2.098
480.1 | 2.164
500 | 2.226
510 | 2.263
520 | 2.301
530 | 2.339
540.1 | 2.382
550 | 2.429
560 | 2.467
570.4 | 2.504
580.2 | 2.556
590.5 | 2.618
601 | 2.675
610.5 | 2.745
620 | 2.826
630 | 2.916
640.2 | 3.038
650.5 | 3.161
660 | 3.331
665.2 | 3.431
670 | 3.535
675 | 3.667
680 | 3.809
685 | 3.96
690 | 4.087
695 | 4.338

## 25A490T200-2
25A490T200-2 |  | Failure Load (kN) | 700
Load (kN) | Displacement (mm)
0 | 0
20 | 0.26
40 | 0.492
60.3 | 0.667
80 | 0.808
100 | 0.931
120 | 1.04
140.1 | 1.149
160 | 1.253
180.1 | 1.347
200 | 1.427
220 | 1.508
240.2 | 1.579
260.3 | 1.65
279.9 | 1.725
300.1 | 1.791
320 | 1.853
340.1 | 1.919
360.1 | 1.976
380 | 2.037
400 | 2.094
420.1 | 2.155
440.1 | 2.226
460 | 2.283
480.6 | 2.349
500 | 2.424
510.1 | 2.462
520 | 2.495
530.3 | 2.533
540 | 2.576
550 | 2.623
560.5 | 2.675
570 | 2.717
580 | 2.765
590.8 | 2.84
600 | 2.897
610 | 2.968
620 | 3.039
630.1 | 3.133
640 | 3.256
650.3 | 3.384
660.3 | 3.525
665 | 3.648
670 | 3.719
675.1 | 3.795
680.2 | 3.847
685 | 4.012
690 | 4.159
695.2 | 4.291
700 | 4.627

## 25A490T200-3
25A490T200-3 |  | Failure Load (kN) | 698.4
Load (kN) | Displacement (mm)
0 | 0
20 | 0.189
40.1 | 0.392
60.1 | 0.539
80.1 | 0.652
100 | 0.737
120 | 0.818
140 | 0.893
160 | 0.955
180 | 1.016
200 | 1.073
220 | 1.12
240 | 1.172
260 | 1.219
280 | 1.266
300 | 1.323
320.1 | 1.366
340 | 1.413
360.2 | 1.455
380 | 1.503
400 | 1.555
420 | 1.602
440.5 | 1.649
460 | 1.706
480 | 1.767
500.2 | 1.834
509.9 | 1.862
520 | 1.904
530.1 | 1.942
540 | 1.989
550.1 | 2.032
561.1 | 2.065
570.1 | 2.117
580.2 | 2.16
590 | 2.216
600 | 2.268
610 | 2.344
620 | 2.419
630.2 | 2.514
640.1 | 2.642
650 | 2.736
660 | 2.93
665 | 3.01
670.4 | 3.09
675 | 3.279
680 | 3.431
685.1 | 3.601
690 | 3.851
695 | 4.13

## 25A490T400-1
25A490T400-1 |  | Failure Load (kN) | 585.4
Load (kN) | Displacement (mm)
0 | 0
20 | 0.359
40 | 0.604
60 | 0.76
80 | 0.879
100 | 0.992
120 | 1.082
140 | 1.167
160 | 1.233
180.6 | 1.299
200.4 | 1.361
220.1 | 1.417
239.9 | 1.474
260 | 1.531
280.3 | 1.583
300.1 | 1.639
315.6 | 1.682
320 | 1.705
330 | 1.729
340 | 1.757
350.1 | 1.781
360.1 | 1.809
370 | 1.838
380.1 | 1.866
390 | 1.894
400.1 | 1.923
409.8 | 1.946
420 | 1.984
430 | 2.022
440.2 | 2.055
450.7 | 2.088
460 | 2.14
470 | 2.192
480.7 | 2.239
490 | 2.301
504.9 | 2.4
505 | 2.433
510 | 2.49
515 | 2.556
520.2 | 2.599
525.2 | 2.698
530.1 | 2.802
535 | 2.877
540.4 | 2.967
545 | 3.184
550.1 | 3.288
556.9 | 3.496
560.7 | 3.6
565 | 3.822
570.1 | 4.12
575.9 | 4.612
580.2 | 4.947
585 | 5.731

## 25A490T400-2
25A490T400-2 |  | Failure Load (kN) | 573
Load (kN) | Displacement (mm)
0 | 0
20.2 | 0.345
40 | 0.601
60 | 0.775
80.1 | 0.903
100.3 | 1.016
120 | 1.106
140.2 | 1.201
160.1 | 1.29
180 | 1.366
200 | 1.437
220 | 1.503
240 | 1.56
260 | 1.621
280 | 1.678
300.1 | 1.735
310.1 | 1.763
320 | 1.791
330.1 | 1.82
340 | 1.848
350 | 1.881
360 | 1.91
370 | 1.947
380 | 1.98
390 | 2.009
400 | 2.047
410 | 2.075
420.1 | 2.122
430 | 2.16
440.4 | 2.202
460 | 2.306
465.1 | 2.349
470.3 | 2.377
480 | 2.425
490 | 2.477
500 | 2.571
505.1 | 2.623
510.2 | 2.67
515.1 | 2.741
525.5 | 2.826
525 | 2.883
530 | 2.996
535 | 3.091
540 | 3.181
544.9 | 3.275
550.1 | 3.422
556.2 | 3.611
560.1 | 4.003
565.2 | 4.39
570 | 4.863

## 25A490T400-3
25A490T400-3 |  | Failure Load (kN) | 570
Load (kN) | Displacement (mm)
0 | 0
20 | 0.261
40 | 0.506
60 | 0.681
80 | 0.823
101 | 0.941
120 | 1.031
140 | 1.125
160.1 | 1.215
180 | 1.291
200.5 | 1.362
220 | 1.433
240.2 | 1.494
260.2 | 1.555
280 | 1.617
300 | 1.678
310 | 1.707
320 | 1.73
330 | 1.759
340.6 | 1.787
350.1 | 1.825
360.1 | 1.858
370.1 | 1.886
380.4 | 1.919
390.1 | 1.952
400.1 | 1.99
410.1 | 2.019
420.2 | 2.071
430.6 | 2.108
440 | 2.151
441.2 | 2.165
460.2 | 2.26
470 | 2.316
480.1 | 2.392
490.1 | 2.463
500 | 2.553
505.5 | 2.628
510.2 | 2.69
514.9 | 2.775
520.2 | 2.85
525.1 | 2.959
530 | 3.077
535.1 | 3.252
540 | 3.441
545.4 | 3.672
550.1 | 3.947
555.2 | 4.206
560.2 | 4.575
565.1 | 4.986
570 | 5.695

## 25A490T500-1
25A490T500-1 |  | Failure Load (kN) | 423.3
Load (kN) | Displacement (mm)
0 | 0
20 | 0.284
40 | 0.586
60 | 0.799
80.1 | 0.969
100 | 1.115
110.1 | 1.186
120.1 | 1.252
130 | 1.323
140.1 | 1.385
150 | 1.437
160 | 1.489
170.1 | 1.541
180 | 1.588
190 | 1.635
200 | 1.682
210 | 1.73
220 | 1.767
230.1 | 1.81
240.4 | 1.843
250 | 1.886
260.1 | 1.933
270 | 1.975
280 | 2.032
290 | 2.079
300 | 2.122
310 | 2.169
320.1 | 2.221
330 | 2.278
340.1 | 2.349
350 | 2.42
360 | 2.5
370.1 | 2.575
380 | 2.713
390.1 | 2.85
400 | 3.133
405 | 3.847
410 | 4.206
415 | 4.659
420 | 5.354

## 25A490T500-2
25A490T500-2 |  | Failure Load (kN) | 424.4
Load (kN) | Displacement (mm)
0 | 0
10.7 | 0.279
35 | 0.728
60 | 1.04
80 | 1.243
100 | 1.432
110.3 | 1.526
120.9 | 1.602
130 | 1.682
140 | 1.758
150.3 | 1.838
160 | 1.909
170 | 1.99
180 | 2.056
190.2 | 2.112
200 | 2.169
210 | 2.231
220 | 2.287
230.1 | 2.344
240 | 2.391
250.3 | 2.438
260 | 2.49
270.1 | 2.542
280.1 | 2.594
290 | 2.646
300 | 2.703
310.1 | 2.76
320 | 2.816
330.1 | 2.892
340 | 2.963
350 | 3.034
360 | 3.114
370.1 | 3.228
380 | 3.332
385 | 3.402
390.1 | 3.469
395 | 3.554
400.1 | 3.686
405.1 | 3.804
411.5 | 3.936
415.1 | 4.433
420 | 5.198

## 25A490T500-3
25A490T500-3 |  | Failure Load (kN) | 425.3
Load (kN) | Displacement (mm)
0 | 0
20.2 | 0.283
40 | 0.548
60.2 | 0.76
80 | 0.963
100 | 1.138
110.4 | 1.233
120.1 | 1.313
130.1 | 1.393
140.1 | 1.464
150 | 1.54
160 | 1.616
170.2 | 1.672
180 | 1.729
190 | 1.79
200.1 | 1.842
210.1 | 1.913
220 | 1.975
230 | 2.027
240 | 2.083
250 | 2.145
260 | 2.206
270 | 2.268
280 | 2.32
290 | 2.376
300 | 2.443
310.1 | 2.499
320.1 | 2.546
330 | 2.617
340 | 2.679
350 | 2.75
360 | 2.816
370 | 2.915
380 | 3.033
385.1 | 3.147
390 | 3.274
395.1 | 3.345
400 | 3.544
405 | 3.695
410 | 3.912
415 | 4.186
420 | 4.597
425.3 | 5.58

## 25A490T600-1
25A490T600-1 |  | Failure Load (kN) | 251.8
Load (kN) | Displacement (mm)
0 | 0
10.1 | 0.206
20 | 0.442
30 | 0.708
35 | 0.84
40 | 1.003
45.3 | 1.165
50.1 | 1.278
55 | 1.415
60 | 1.528
65.1 | 1.666
70 | 1.789
75 | 1.897
80.2 | 1.99
85.1 | 2.084
90 | 2.177
95 | 2.28
100 | 2.364
103 | 2.418
106 | 2.472
110.3 | 2.526
113 | 2.575
116 | 2.624
120 | 2.683
123 | 2.727
125.6 | 2.752
130 | 2.87
133 | 2.919
136 | 2.978
140 | 3.057
143 | 3.116
146 | 3.17
150 | 3.297
153.1 | 3.371
156 | 3.435
160 | 3.504
162.1 | 3.582
164 | 3.671
166 | 3.74
168 | 3.808
170 | 3.853
172 | 3.921
174 | 3.971
176 | 4.03
178.1 | 4.098
180.2 | 4.148
182 | 4.231
184 | 4.305
186 | 4.378
188 | 4.467
190 | 4.565
192 | 4.649
194 | 4.718
196 | 4.806
198 | 4.919
200 | 5.047
202 | 5.199
204 | 5.347
206 | 5.484
208.1 | 5.617
210 | 5.74
212 | 5.897
214 | 6.084
216 | 6.256
218.1 | 6.433
220 | 6.59
222 | 6.781
224 | 6.934
226 | 7.145
228.2 | 7.342
230 | 7.523
232 | 7.779
234 | 8.015
236 | 8.344
238 | 8.624
240 | 8.963
242.1 | 9.337
244 | 9.749
246 | 10.152
248 | 10.752
250 | 11.971

## 25A490T600-2
25A490T600-2 |  | Failure Load (kN) | 285.7
Load (kN) | Displacement (mm)
0 | 0
10 | 0.167
20 | 0.398
30 | 0.634
34.9 | 0.86
40 | 1.003
45 | 1.17
50 | 1.342
55.1 | 1.484
60.1 | 1.632
65.1 | 1.784
70.1 | 1.936
75.1 | 2.069
80 | 2.172
85 | 2.28
90.1 | 2.393
94.9 | 2.492
100 | 2.575
103.1 | 2.624
105.8 | 2.664
110.1 | 2.718
113 | 2.767
116 | 2.816
120.1 | 2.885
123 | 2.944
126.1 | 2.993
130 | 3.062
133 | 3.096
136 | 3.145
140.1 | 3.209
143.1 | 3.263
146.3 | 3.322
150 | 3.401
153.2 | 3.46
156.1 | 3.499
160.1 | 3.632
162.1 | 3.691
164 | 3.74
166 | 3.799
168.2 | 3.848
170 | 3.887
172 | 3.922
174 | 3.976
176 | 4.035
178.1 | 4.084
180.2 | 4.128
182.1 | 4.182
184 | 4.236
186 | 4.305
188 | 4.359
190.1 | 4.408
192 | 4.452
194 | 4.526
196.1 | 4.624
198.1 | 4.703
200 | 4.782
202.4 | 4.855
204 | 4.934
206 | 5.013
208 | 5.071
210 | 5.135
212.6 | 5.248
214 | 5.42
216 | 5.509
218 | 5.602
220 | 5.705
222.1 | 5.789
224 | 5.902
226.1 | 6.025
228 | 6.118
230.2 | 6.221
232.3 | 6.329
234 | 6.408
236.1 | 6.565
238 | 6.728
240.1 | 6.949
242 | 7.17
244.1 | 7.312
246 | 7.494
248 | 7.74
250 | 7.902
252 | 8.113
254.2 | 8.226
256.1 | 8.516
258 | 8.703
260 | 8.954
262.2 | 9.283
264.1 | 9.489
265.8 | 9.696
268.1 | 10.059
270 | 10.418
272.1 | 10.664
274 | 10.973
276.1 | 11.327
278.1 | 11.612
280.1 | 12.035
282.3 | 12.403
284.1 | 13.234

## 25A490T600-3
25A490T600-3 |  | Failure Load (kN) | 283.6
Load (kN) | Displacement (mm)
0 | 0
10.2 | 0.137
20 | 0.324
30.1 | 0.56
35 | 0.707
40 | 0.874
45 | 1.041
50 | 1.149
55 | 1.331
60.3 | 1.503
65 | 1.68
70.4 | 1.852
75 | 2.004
80 | 2.211
85.2 | 2.353
90.1 | 2.481
95 | 2.57
100 | 2.712
103 | 2.786
106 | 2.835
110.1 | 2.914
113.1 | 2.977
116 | 3.036
120 | 3.12
123 | 3.159
126 | 3.203
130 | 3.287
133.1 | 3.331
136.1 | 3.385
140 | 3.459
143.1 | 3.533
146.2 | 3.616
150 | 3.71
153 | 3.774
156.1 | 3.847
160 | 3.945
162 | 3.995
164.1 | 4.078
166 | 4.132
168.1 | 4.181
170 | 4.26
172 | 4.334
174.2 | 4.402
176 | 4.491
178 | 4.555
180 | 4.633
182 | 4.712
184.1 | 4.776
186 | 4.845
188 | 4.899
190 | 4.987
192.2 | 5.086
194 | 5.169
196 | 5.233
198 | 5.326
200.1 | 5.42
202 | 5.503
204.1 | 5.597
206 | 5.685
208 | 5.803
210 | 5.887
212 | 6.004
214.1 | 6.103
216 | 6.201
218.3 | 6.344
220 | 6.53
222 | 6.717
224.1 | 6.874
226 | 7.076
228.1 | 7.282
230 | 7.459
232 | 7.68
234.4 | 7.828
236 | 8.034
238.1 | 8.334
240 | 8.54
242 | 8.815
244 | 9.105
246 | 9.346
248 | 9.523
250 | 9.774
252 | 10.034
254.6 | 10.24
256 | 10.447
258.1 | 10.673
260 | 10.904
262 | 11.203
264 | 11.459
266.1 | 11.724
268 | 12.093
270 | 12.388
272 | 12.697
274.5 | 13.027
276.1 | 13.39
278 | 13.769
280 | 14.363
282 | 15.061