## Info
Date: | 2017-04-18
Time: | 9:52
Program Version: | MIDAS.exe Ver. 2.124.0.680
File Name: | CLT_Room_Test_1-6
Test Series information: | Furnished room witth 3 layers of type X gypsum on 3 walls. Wall 1 and ceiling is exposed CLT. The compartment had a rough opening in Wall W2 (front) of 1.8 m wide x 2.0 m high.
Hardware Configuration: | NRCC_TallWoodBuildings_PhaseII_20170417-TEST-1-6.xlsx

## Channels
Index | Legend/ID | Range/Type | Scaled Units | Notes
0 | TC_Ceiling_Center_020 | Thermocouple | °C | At the centre of the ceiling in panel 20 mm from interface
1 | TC_Ceiling_Center_035 | Thermocouple | °C | At the centre of the ceiling in panel 35 mm from interface
2 | TC_Ceiling_Center_050 | Thermocouple | °C | At the centre of the ceiling in panel 50 mm from interface
3 | TC_Ceiling_Center_065 | Thermocouple | °C | At the centre of the ceiling in panel 65 mm from interface
4 | TC_Ceiling_Center_090 | Thermocouple | °C | At the centre of the ceiling in panel 90 mm from interface
5 | TC_Ceiling_Center_115 | Thermocouple | °C | At the centre of the ceiling in panel 115 mm from interface
6 | TC_Ceiling_Center_140 | Thermocouple | °C | At the centre of the ceiling in panel 140 mm from interface
7 | TC_W3_Middle_180_020 | Thermocouple | °C | W3 at the mid length at h=1.8 m in panel 20 mm from interface
8 | TC_W3_Middle_180_035 | Thermocouple | °C | W3 at the mid length at h=1.8 m in panel 35 mm from interface
9 | TC_W3_Middle_180_050 | Thermocouple | °C | W3 at the mid length at h=1.8 m in panel 50 mm from interface
10 | TC_W3_Middle_180_065 | Thermocouple | °C | W3 at the mid length at h=1.8 m in panel 65 mm from interface
11 | TC_W3_Middle_180_090 | Thermocouple | °C | W3 at the mid length at h=1.8 m in panel 90 mm from interface
12 | TC_W3_Middle_180_115 | Thermocouple | °C | W3 at the mid length at h=1.8 m in panel 115 mm from interface
13 | TC_W3_Middle_180_070 | Thermocouple | °C | W3 at the mid length at h=1.8 m in panel 70 mm from interface
14 | TC_W3_Middle_060_CLT | Thermocouple | °C | W3 on the surface of CLT
15 | TC_W3_Middle_120_CLT | Thermocouple | °C | W3 on the surface of CLT
16 | TC_W3_Middle_180_CLT | Thermocouple | °C | W3 on the surface of CLT
17 | TC_W3_Middle_060_1GB | Thermocouple | °C | W3 on the surface of 1st GB
18 | TC_W3_Middle_120_1GB | Thermocouple | °C | W3 on the surface of 1st GB
19 | TC_W3_Middle_180_1GB | Thermocouple | °C | W3 on the surface of 1st GB
20 | TC_W3_Middle_060_2GB | Thermocouple | °C | W3 on the surface of 2nd GB
21 | TC_W3_Middle_120_2GB | Thermocouple | °C | W3 on the surface of 2nd GB
22 | TC_W3_Middle_180_2GB | Thermocouple | °C | W3 on the surface of 2nd GB
23 | TC_Ceiling_Tr4_CLT | Thermocouple | °C | Ceiling above Tr4 on the surface of CLT
24 | TC_Ceiling_Tr4_035 | Thermocouple | °C | Ceiling above Tr4 in panel 35 mm from interface
25 | TC_Ceiling_Tr4_070 | Thermocouple | °C | Ceiling above Tr4 in panel 70 mm from interface
26 | STE_6 | Thermocouple | °C | 12" below ceiling (see "Drawings")
27 | STE_10 | Thermocouple | °C | 12" below ceiling (see "Drawings")
28 | TC_V_c | Thermocouple | °C | Temperature co-located with V_c
29 | TC_Ceiling_Tr3_CLT | Thermocouple | °C | Ceiling above Tr3 on the surface of CLT
30 | TC_Ceiling_Tr3_035 | Thermocouple | °C | Ceiling above Tr3 in panel 35 mm from interface
31 | TC_Ceiling_Tr3_070 | Thermocouple | °C | Ceiling above Tr3 in panel 70 mm from interface
32 | TC_Ceiling_Center_CLT | Thermocouple | °C | Ceiling at the centre on the surface of CLT
33 | TC_Ceiling_Center_1GB | Thermocouple | °C | Ceiling at the centre on the surface of 1st GB
34 | TC_Ceiling_Center_070 | Thermocouple | °C | Ceiling at the centre in panel 70 mm from interface
35 | PT_W3_Middle_180_SPx | Thermocouple | °C | Plate thermometer on W3 at the mid length at h=1.8 m
36 | PT_Ceiling_Center_SPy | Thermocouple | °C | Temperature for plate thermometer at the centre of the ceiling
37 | DFT_Ceiling_Center_Px | Thermocouple | °C | DFT at the centre of the ceiling (Back plate)
38 | PT_Ceiling_Center_SPx | Thermocouple | °C | Plate thermometer at the centre of the ceiling
39 | STE_5 | Thermocouple | °C | 12" below ceiling (see "Drawings")
40 | STE_9 | Thermocouple | °C | 12" below ceiling (see "Drawings")
41 | PT_W3_Middle_180_SPy | Thermocouple | °C | Temperature for plate thermometer on W3 at the mid length at h=1.8 m
42 | DFT_Ceiling_Center_Py | Thermocouple | °C | DFT at the centre of the ceiling (Front plate)
43 | Door_TC_1 | Thermocouple | °C | At the centreline of the opening
44 | Door_TC_2 | Thermocouple | °C | At the centreline of the opening
45 | Door_TC_3 | Thermocouple | °C | At the centreline of the opening
46 | Door_TC_4 | Thermocouple | °C | At the centreline of the opening
47 | Door_TC_5 | Thermocouple | °C | At the centreline of the opening
48 | Door_TC_6 | Thermocouple | °C | At the centreline of the opening
49 | Door_TC_7 | Thermocouple | °C | At the centreline of the opening
50 | PT_Front_a480_SPy | Thermocouple | °C | Facing the centre of the opening (offset 150 from centerline)
51 | PT_Front_a480_SPx | Thermocouple | °C | Facing the centre of the opening (offset 150 from centerline)
52 | PT_Front_a240_SPy | Thermocouple | °C | Facing the centre of the opening (offset 150 from centerline)
53 | PT_Front_a240_SPx | Thermocouple | °C | Facing the centre of the opening (offset 150 from centerline)
54 | TC_Smoke | Thermocouple | °C | Gas temperature at SMOKE2 outflow (for shutoff)
55 | TC_HFGtower | Thermocouple | °C | H2O outflow temperatures of heat flux gages on roof tower
56 | TC_HFGfloor | Thermocouple | °C | H2O outflow temperatures of heat flux gages on floor
57 | TC_HFGw1 | Thermocouple | °C | H2O outflow temperatures of heat flux gages on W1
58 | TC_GoPro | Thermocouple | °C | H2O outflow temperatures of GoPro water bath
59 | TC_TreeSteel | Thermocouple | °C | Temperature of steel behind thermal insulation in Tree 03 at 2.1 m height
60 | TC_TBD | Thermocouple | °C | Extra TC location TBD
61 | dP_c | ±10V default | Pa | 5/8" diameter bidirectional probe on ceiling near STE 6, Direction normal to the opening
62 | dP_o1 | ±10V default | Pa | 5/8" diameter bidirectional probe at the opening (low, long side)
63 | dP_o2 | ±10V default | Pa | 5/8" diameter bidirectional probe at the opening (low, middle)
64 | dP_o3 | ±10V default | Pa | 5/8" diameter bidirectional probe at the opening (low, short side)
65 | dP_o4 | ±10V default | Pa | 5/8" diameter bidirectional probe at the opening (high, long side)
66 | dP_o5 | ±10V default | Pa | 5/8" diameter bidirectional probe at the opening (high, middle)
67 | dP_o6 | ±10V default | Pa | 5/8" diameter bidirectional probe at the opening (high, short side)
68 | dP_r | ±10V default | Pa | On smoke sample line near gas analyzer sample line at 2.1m 1/4" SS tube
69 | Gardon_Front_a480 | ±0.2V default | kW/m2 | facing the centre of the opening
70 | Gardon_Front_a240 | ±0.2V default | kW/m2 | facing the centre of the opening
71 | Gardon_Floor_Center | ±0.2V default | kW/m2 | At the center of the floor
72 | SmokeAlarm | ±10V default | V | Smoke detector at the centre of the ceiling
73 | HeatAlarm | ±10V default | V | Heat detector at the centre of the ceiling
74 | SMOKE | ±10V default | V | at the centre of the room, 1.6 m high
75 | TC_W1_Middle_180_020 | Thermocouple | °C | W1 at the mid length at h=1.8 m in panel 20 mm from interface
76 | TC_W1_Middle_180_035 | Thermocouple | °C | W1 at the mid length at h=1.8 m in panel 35 mm from interface
77 | TC_W1_Middle_180_050 | Thermocouple | °C | W1 at the mid length at h=1.8 m in panel 50 mm from interface
78 | TC_W1_Middle_180_065 | Thermocouple | °C | W1 at the mid length at h=1.8 m in panel 65 mm from interface
79 | TC_W1_Middle_180_090 | Thermocouple | °C | W1 at the mid length at h=1.8 m in panel 90 mm from interface
80 | TC_W1_Middle_180_115 | Thermocouple | °C | W1 at the mid length at h=1.8 m in panel 115 mm from interface
81 | TC_W1_Middle_180_140 | Thermocouple | °C | W1 at the mid length at h=1.8 m in panel 140 mm from interface
82 | TC_W4_Middle_180_020 | Thermocouple | °C | W4 at the mid length at h=1.8 m in panel 20 mm from interface
83 | TC_W4_Middle_180_035 | Thermocouple | °C | W4 at the mid length at h=1.8 m in panel 35 mm from interface
84 | TC_W4_Middle_180_050 | Thermocouple | °C | W4 at the mid length at h=1.8 m in panel 50 mm from interface
85 | TC_W4_Middle_180_065 | Thermocouple | °C | W4 at the mid length at h=1.8 m in panel 65 mm from interface
86 | TC_W4_Middle_180_090 | Thermocouple | °C | W4 at the mid length at h=1.8 m in panel 90 mm from interface
87 | TC_W4_Middle_180_115 | Thermocouple | °C | W4 at the mid length at h=1.8 m in panel 115 mm from interface
88 | TC_W4_Middle_180_070 | Thermocouple | °C | W4 at the mid length at h=1.8 m in panel 70 mm from interface
89 | Roof_TC_350 | Thermocouple | °C | 3.5 m above ground
90 | Roof_TC_450 | Thermocouple | °C | 4.5 m above ground
91 | Roof_TC_550 | Thermocouple | °C | 5.5 m above ground
92 | Roof_TC_650 | Thermocouple | °C | 6.5 m above ground
93 | Roof_TC_750 | Thermocouple | °C | 7.5 m above ground
94 | PT_Front_e350_SPx | Thermocouple | °C | 3.5 m above ground
95 | PT_Front_e550_SPx | Thermocouple | °C | 5.5 m above the top of the opening
96 | TC_W4_Middle_060_CLT | Thermocouple | °C | W4 on the surface of CLT
97 | TC_W4_Middle_120_CLT | Thermocouple | °C | W4 on the surface of CLT
98 | TC_W4_Middle_180_CLT | Thermocouple | °C | W4 on the surface of CLT
99 | TC_W4_Middle_060_1GB | Thermocouple | °C | W4 on the surface of 1st GB
100 | TC_W4_Middle_120_1GB | Thermocouple | °C | W4 on the surface of 1st GB
101 | TC_W4_Middle_180_1GB | Thermocouple | °C | W4 on the surface of 1st GB
102 | TC_W4_Middle_060_2GB | Thermocouple | °C | W4 on the surface of 2nd GB
103 | TC_W4_Middle_120_2GB | Thermocouple | °C | W4 on the surface of 2nd GB
104 | TC_W4_Middle_180_2GB | Thermocouple | °C | W4 on the surface of 2nd GB
105 | PT_W4_Middle_180_SPx | Thermocouple | °C | Plate thermometer on W4 at the mid length at h=1.8 m
106 | STE_7 | Thermocouple | °C | 12" below ceiling (see "Drawings")
107 | STE_8 | Thermocouple | °C | 18" below ceiling (see "Drawings")
108 | PT_W4_Middle_180_SPy | Thermocouple | °C | Temperature for plate thermometer on W4 at the mid length at h=1.8 m
109 | Gardon_Front_e350 | ±0.2V default | kW/m2 | 3.5 m above ground
110 | Gardon_Front_e550 | ±0.2V default | kW/m2 | 5.5 m above ground
111 | TC_W1_Front_180_CLT | Thermocouple | °C | W1 at the front at h=1.8 m on the surface of CLT
112 | TC_W1_Front_180_035 | Thermocouple | °C | W1 at the front at h=1.8 m in panel 35 mm from interface
113 | TC_W1_Front_180_070 | Thermocouple | °C | W1 at the front at h=1.8 m in panel 70 mm from interface
114 | TC_W1_Front_060_CLT | Thermocouple | °C | W1 at the front at h=0.6 m on the surface of CLT
115 | TC_W1_Front_060_035 | Thermocouple | °C | W1 at the front at h=0.6 m in panel 35 mm from interface
116 | TC_W1_Front_060_070 | Thermocouple | °C | W1 at the front at h=0.6 m in panel 70 mm from interface
117 | TC_Ceiling_Tr1_CLT | Thermocouple | °C | ceiling above Tr1 on the surface of CLT
118 | TC_Ceiling_Tr1_035 | Thermocouple | °C | ceiling above Tr1 in panel 35 mm from interface
119 | TC_Ceiling_Tr1_070 | Thermocouple | °C | ceiling above Tr1 in panel 70 mm from interface
120 | TC_Ceiling_Tr2_CLT | Thermocouple | °C | ceiling above Tr2 on the surface of CLT
121 | TC_Ceiling_Tr2_035 | Thermocouple | °C | ceiling above Tr2 in panel 35 mm from interface
122 | TC_Ceiling_Tr2_070 | Thermocouple | °C | ceiling above Tr2 in panel 70 mm from interface
123 | STE_1 | Thermocouple | °C | 12" below ceiling (see "Drawings")
124 | STE_2 | Thermocouple | °C | 12" below ceiling (see "Drawings")
125 | STE_3 | Thermocouple | °C | 12" below ceiling (see "Drawings")
126 | STE_4 | Thermocouple | °C | 18" below ceiling (see "Drawings")
127 | PT_W1_Middle_180_SPy | Thermocouple | °C | Temperature for plate thermometer on W1 at the mid length at h=1.8 m
128 | DFT_W1_Middle_180_Px | Thermocouple | °C | DFT on W1 at the mid length at h=1.8 m (Front plate)
129 | PT_W1_Middle_180_SPx | Thermocouple | °C | Plate thermometer on W1 at the mid length at h=1.8 m
130 | PT_W1_Front_180_SPy | Thermocouple | °C | Temperature for plate thermometer on W1 at front
131 | PT_W1_Front_180_SPx | Thermocouple | °C | Plate thermometer on W1 in the front of the compartment at h=1.8 m
132 | PT_W1_Rear_180_SPy | Thermocouple | °C | Temperature for plate thermometer on W1 in the rear of the compartment at h=1.8 m
133 | PT_W1_Rear_180_SPx | Thermocouple | °C | plate thermometer on W1 in the rear of the compartment at h=1.8 m
134 | PT_Ceiling_Bed_SPy | Thermocouple | °C | Temperature for plate thermometer on ceiling above the bed
135 | DFT_Ceiling_Bed_Px | Thermocouple | °C | DFT on the ceiling above the bed (Back plate)
136 | PT_Ceiling_Bed_SPx | Thermocouple | °C | Plate thermometer on the ceiling above the bed
137 | DFT_W1_Middle_180_Py | Thermocouple | °C | DFT on W1 at the mid length at h=1.8 m
138 | DFT_Ceiling_Bed_Py | Thermocouple | °C | DFT on the ceiling above the bed (Front plate)
139 | TC_W1_Middle_060_CLT | Thermocouple | °C | W1 at the mid length at h=0.6 m on the surface of CLT
140 | TC_W1_Middle_120_CLT | Thermocouple | °C | W1 at the mid length at h=1.2 m on the surface of CLT
141 | TC_W1_Middle_180_CLT | Thermocouple | °C | W1 at the mid length at h=1.8 m on the surface of CLT
142 | TC_W1_Middle_060_1GB | Thermocouple | °C | W1 at the mid length at h=0.6 m on the surface of 1st GB
143 | TC_W1_Middle_120_1GB | Thermocouple | °C | W1 at the mid length at h=1.2 m on the surface of 1st GB
144 | TC_W1_Middle_180_1GB | Thermocouple | °C | W1 at the mid length at h=1.8 m on the surface of 1st GB
145 | TC_W1_Middle_060_2GB | Thermocouple | °C | W1 at the mid length at h=0.6 m on the surface of 2nd GB
146 | TC_W1_Middle_120_2GB | Thermocouple | °C | W1 at the mid length at h=1.2 m on the surface of 2nd GB
147 | TC_W1_Middle_180_070 | Thermocouple | °C | W1 at the mid length at h=1.8 m in panel 70 mm from interface
148 | TC_W1_Rear_180_CLT | Thermocouple | °C | W1 at the rear at h=1.8 m on the surface of CLT
149 | TC_W1_Rear_180_035 | Thermocouple | °C | W1 at the rear at h=1.8 m in panel 35 mm from interface
150 | TC_W1_Rear_180_070 | Thermocouple | °C | W1 at the rear at h=1.8 m in panel 70 mm from interface
151 | TC_W1_Rear_060_CLT | Thermocouple | °C | W1 at the rear at h=0.6 m on the surface of CLT
152 | TC_W1_Rear_060_035 | Thermocouple | °C | W1 at the rear at h=0.6 m in panel 35 mm from interface
153 | TC_W1_Rear_060_070 | Thermocouple | °C | W1 at the rear at h=0.6 m in panel 70 mm from interface
154 | TC_Tree_Tr1_060 | Thermocouple | °C | Tree Tr1 at h=0.6 m
155 | TC_Tree_Tr1_160 | Thermocouple | °C | Tree Tr1 at h=1.6 m
156 | TC_Tree_Tr1_260 | Thermocouple | °C | Tree Tr1 at h=2.6 m
157 | TC_Tree_Tr2_060 | Thermocouple | °C | Tree Tr2 at h=0.6 m
158 | TC_Tree_Tr2_160 | Thermocouple | °C | Tree Tr2 at h=1.6 m
159 | TC_Tree_Tr2_260 | Thermocouple | °C | Tree Tr2 at h=2.6 m
160 | TC_Tree_Tr5_060 | Thermocouple | °C | Tree Tr5 at h=0.6 m
161 | TC_Tree_Tr5_160 | Thermocouple | °C | Tree Tr5 at h=1.6 m
162 | TC_Tree_Tr5_260 | Thermocouple | °C | Tree Tr5 at h=2.6 m
163 | TC_Tree_Tr1_110 | Thermocouple | °C | Tree Tr1 at h=1.1 m
164 | TC_Tree_Tr1_210 | Thermocouple | °C | Tree Tr1 at h=2.1 m
165 | TC_Tree_Tr2_110 | Thermocouple | °C | Tree Tr2 at h=1.1 m
166 | TC_Tree_Tr2_210 | Thermocouple | °C | Tree Tr2 at h=2.1 m
167 | TC_Tree_Tr5_110 | Thermocouple | °C | Tree Tr5 at h=1.1 m
168 | TC_Tree_Tr5_210 | Thermocouple | °C | Tree Tr5 at h=2.1 m
169 | TC_Tree_Tr3_060 | Thermocouple | °C | Tree Tr3 at h=0.6 m
170 | TC_Tree_Tr3_160 | Thermocouple | °C | Tree Tr3 at h=1.6 m
171 | TC_Tree_Tr3_260 | Thermocouple | °C | Tree Tr3 at h=2.6 m
172 | TC_Tree_Tr4_060 | Thermocouple | °C | Tree Tr4 at h=0.6 m
173 | TC_Tree_Tr4_160 | Thermocouple | °C | Tree Tr4 at h=1.6 m
174 | TC_Tree_Tr4_260 | Thermocouple | °C | Tree Tr4 at h=2.6 m
175 | TC_Tree_Tr6_060 | Thermocouple | °C | Tree Tr6 at h=0.6 m
176 | TC_Tree_Tr6_160 | Thermocouple | °C | Tree Tr6 at h=1.6 m
177 | TC_Tree_Tr6_260 | Thermocouple | °C | Tree Tr6 at h=2.6 m
178 | TC_Tree_Tr3_110 | Thermocouple | °C | Tree Tr3 at h=1.1 m
179 | TC_Tree_Tr3_210 | Thermocouple | °C | Tree Tr3 at h=2.1 m
180 | TC_Tree_Tr4_110 | Thermocouple | °C | Tree Tr4 at h=1.1 m
181 | TC_Tree_Tr4_210 | Thermocouple | °C | Tree Tr4 at h=2.1 m
182 | TC_Tree_Tr6_110 | Thermocouple | °C | Tree Tr6 at h=1.1 m
183 | TC_Tree_Tr6_210 | Thermocouple | °C | Tree Tr6 at h=2.1 m
184 | Gardon_W1_Middle_180 | ±0.2V default | kW/m2 | W1 at the mid length at h=1.8 m
185 | O2_room | ±10V default | % | At the centre of the room, 2.1 m high
186 | CO2_room | ±10V default | % | At the centre of the room, 2.1 m high
187 | CO_room | ±10V default | % | At the centre of the room, 2.1 m high
188 | DEWpt_rack | ±10V default | °C | Gas rack dew point measurement
189 | VI | ±10V default | V | Internal heartbeat
190 | HRR | N/A | kW | globdata(r,HRR) [!!! updated from "86: HRR (kW)" on BONICHI on 03/07/2018 by MSH]
191 | HRRburner | N/A | kW | globdata(r,HRRburner) [!!! updated from "85: HRRburner (kW)" on BONICHI on 03/07/2018 by MSH]
192 | VelCeiling | N/A | m/s | sign(scaledata(r,dP_c))*1/1.08*(2*abs(scaledata(r,dP_c))*(scaledata(r,TC_V_c)+273.15)/353.06)^(1/2)
193 | VelDoor1 | N/A | m/s | sign(scaledata(r,dP_o1))*1/1.08*(2*abs(scaledata(r,dP_o1))*(scaledata(r,Door_TC_2)+273.15)/353.06)^(1/2)
194 | VelDoor2 | N/A | m/s | sign(scaledata(r,dP_o2))*1/1.08*(2*abs(scaledata(r,dP_o2))*(scaledata(r,Door_TC_2)+273.15)/353.06)^(1/2)
195 | VelDoor3 | N/A | m/s | sign(scaledata(r,dP_o3))*1/1.08*(2*abs(scaledata(r,dP_o3))*(scaledata(r,Door_TC_2)+273.15)/353.06)^(1/2)
196 | VelDoor4 | N/A | m/s | sign(scaledata(r,dP_o4))*1/1.08*(2*abs(scaledata(r,dP_o4))*(scaledata(r,Door_TC_6)+273.15)/353.06)^(1/2)
197 | VelDoor5 | N/A | m/s | sign(scaledata(r,dP_o5))*1/1.08*(2*abs(scaledata(r,dP_o5))*(scaledata(r,Door_TC_6)+273.15)/353.06)^(1/2)
198 | VelDoor6 | N/A | m/s | sign(scaledata(r,dP_o6))*1/1.08*(2*abs(scaledata(r,dP_o6))*(scaledata(r,Door_TC_6)+273.15)/353.06)^(1/2)
199 | HFPT_W1_Mid_180 | N/A | kW/m^2 | globdata(r,HFPT_W1_Mid_180)
200 | HFPT_W1_Front_180 | N/A | kW/m^2 | globdata(r,HFPT_W1_Front_180)
201 | HFPT_W1_Rear_180 | N/A | kW/m^2 | globdata(r,HFPT_W1_Rear_180)
202 | HFPT_Front_e350 | N/A | kW/m^2 | globdata(r,HFPT_Front_e350)
203 | HFPT_Front_e550 | N/A | kW/m^2 | globdata(r,HFPT_Front_e550)
204 | HFPT_W3_Mid_180 | N/A | kW/m^2 | globdata(r,HFPT_W3_Mid_180)
205 | HFPT_W4_Mid_180 | N/A | kW/m^2 | globdata(r,HFPT_W4_Mid_180)

## User Events
Event Count | Time (s) | Time Stamp | Event Description
1 | 0 | 2017-04-18 10:06 | Ignition
2 | 590 | 2017-04-18 10:16 | room flashover
3 | 2594 | 2017-04-18 10:50 | blow out gas sample line with air
4 | 6490 | 2017-04-18 11:55 | Task(s) "DAQ Task_27837430" - Failed, data lost
3 | 9595 | 2017-04-18 12:46 | suppress
4 | 11552 | 2017-04-18 13:19 | Fire Out

## Scaled Data
Time Stamp | Time (s) | 0: TC_Ceiling_Center_020 (°C) | 1: TC_Ceiling_Center_035 (°C) | 2: TC_Ceiling_Center_050 (°C) | 3: TC_Ceiling_Center_065 (°C) | 4: TC_Ceiling_Center_090 (°C) | 5: TC_Ceiling_Center_115 (°C) | 6: TC_Ceiling_Center_140 (°C) | 7: TC_W3_Middle_180_020 (°C) | 8: TC_W3_Middle_180_035 (°C) | 9: TC_W3_Middle_180_050 (°C) | 10: TC_W3_Middle_180_065 (°C) | 11: TC_W3_Middle_180_090 (°C) | 12: TC_W3_Middle_180_115 (°C) | 13: TC_W3_Middle_180_070 (°C) | 14: TC_W3_Middle_060_CLT (°C) | 15: TC_W3_Middle_120_CLT (°C) | 16: TC_W3_Middle_180_CLT (°C) | 17: TC_W3_Middle_060_1GB (°C) | 18: TC_W3_Middle_120_1GB (°C) | 19: TC_W3_Middle_180_1GB (°C) | 20: TC_W3_Middle_060_2GB (°C) | 21: TC_W3_Middle_120_2GB (°C) | 22: TC_W3_Middle_180_2GB (°C) | 23: TC_Ceiling_Tr4_CLT (°C) | 24: TC_Ceiling_Tr4_035 (°C) | 25: TC_Ceiling_Tr4_070 (°C) | 26: STE_6 (°C) | 27: STE_10 (°C) | 28: TC_V_c (°C) | 29: TC_Ceiling_Tr3_CLT (°C) | 30: TC_Ceiling_Tr3_035 (°C) | 31: TC_Ceiling_Tr3_070 (°C) | 32: TC_Ceiling_Center_CLT (°C) | 33: TC_Ceiling_Center_1GB (°C) | 34: TC_Ceiling_Center_070 (°C) | 35: PT_W3_Middle_180_SPx (°C) | 36: PT_Ceiling_Center_SPy (°C) | 37: DFT_Ceiling_Center_Px (°C) | 38: PT_Ceiling_Center_SPx (°C) | 39: STE_5 (°C) | 40: STE_9 (°C) | 41: PT_W3_Middle_180_SPy (°C) | 42: DFT_Ceiling_Center_Py (°C) | 43: Door_TC_1 (°C) | 44: Door_TC_2 (°C) | 45: Door_TC_3 (°C) | 46: Door_TC_4 (°C) | 47: Door_TC_5 (°C) | 48: Door_TC_6 (°C) | 49: Door_TC_7 (°C) | 50: PT_Front_a480_SPy (°C) | 51: PT_Front_a480_SPx (°C) | 52: PT_Front_a240_SPy (°C) | 53: PT_Front_a240_SPx (°C) | 54: TC_Smoke (°C) | 55: TC_HFGtower (°C) | 56: TC_HFGfloor (°C) | 57: TC_HFGw1 (°C) | 58: TC_GoPro (°C) | 59: TC_TreeSteel (°C) | 60: TC_TBD (°C) | 61: dP_c (Pa) | 62: dP_o1 (Pa) | 63: dP_o2 (Pa) | 64: dP_o3 (Pa) | 65: dP_o4 (Pa) | 66: dP_o5 (Pa) | 67: dP_o6 (Pa) | 68: dP_r (Pa) | 69: Gardon_Front_a480 (kW/m2) | 70: Gardon_Front_a240 (kW/m2) | 71: Gardon_Floor_Center (kW/m2) | 72: SmokeAlarm (V) | 73: HeatAlarm (V) | 74: SMOKE (V) | 75: TC_W1_Middle_180_020 (°C) | 76: TC_W1_Middle_180_035 (°C) | 77: TC_W1_Middle_180_050 (°C) | 78: TC_W1_Middle_180_065 (°C) | 79: TC_W1_Middle_180_090 (°C) | 80: TC_W1_Middle_180_115 (°C) | 81: TC_W1_Middle_180_140 (°C) | 82: TC_W4_Middle_180_020 (°C) | 83: TC_W4_Middle_180_035 (°C) | 84: TC_W4_Middle_180_050 (°C) | 85: TC_W4_Middle_180_065 (°C) | 86: TC_W4_Middle_180_090 (°C) | 87: TC_W4_Middle_180_115 (°C) | 88: TC_W4_Middle_180_070 (°C) | 89: Roof_TC_350 (°C) | 90: Roof_TC_450 (°C) | 91: Roof_TC_550 (°C) | 92: Roof_TC_650 (°C) | 93: Roof_TC_750 (°C) | 94: PT_Front_e350_SPx (°C) | 95: PT_Front_e550_SPx (°C) | 96: TC_W4_Middle_060_CLT (°C) | 97: TC_W4_Middle_120_CLT (°C) | 98: TC_W4_Middle_180_CLT (°C) | 99: TC_W4_Middle_060_1GB (°C) | 100: TC_W4_Middle_120_1GB (°C) | 101: TC_W4_Middle_180_1GB (°C) | 102: TC_W4_Middle_060_2GB (°C) | 103: TC_W4_Middle_120_2GB (°C) | 104: TC_W4_Middle_180_2GB (°C) | 105: PT_W4_Middle_180_SPx (°C) | 106: STE_7 (°C) | 107: STE_8 (°C) | 108: PT_W4_Middle_180_SPy (°C) | 109: Gardon_Front_e350 (kW/m2) | 110: Gardon_Front_e550 (kW/m2) | 111: TC_W1_Front_180_CLT (°C) | 112: TC_W1_Front_180_035 (°C) | 113: TC_W1_Front_180_070 (°C) | 114: TC_W1_Front_060_CLT (°C) | 115: TC_W1_Front_060_035 (°C) | 116: TC_W1_Front_060_070 (°C) | 117: TC_Ceiling_Tr1_CLT (°C) | 118: TC_Ceiling_Tr1_035 (°C) | 119: TC_Ceiling_Tr1_070 (°C) | 120: TC_Ceiling_Tr2_CLT (°C) | 121: TC_Ceiling_Tr2_035 (°C) | 122: TC_Ceiling_Tr2_070 (°C) | 123: STE_1 (°C) | 124: STE_2 (°C) | 125: STE_3 (°C) | 126: STE_4 (°C) | 127: PT_W1_Middle_180_SPy (°C) | 128: DFT_W1_Middle_180_Px (°C) | 129: PT_W1_Middle_180_SPx (°C) | 130: PT_W1_Front_180_SPy (°C) | 131: PT_W1_Front_180_SPx (°C) | 132: PT_W1_Rear_180_SPy (°C) | 133: PT_W1_Rear_180_SPx (°C) | 134: PT_Ceiling_Bed_SPy (°C) | 135: DFT_Ceiling_Bed_Px (°C) | 136: PT_Ceiling_Bed_SPx (°C) | 137: DFT_W1_Middle_180_Py (°C) | 138: DFT_Ceiling_Bed_Py (°C) | 139: TC_W1_Middle_060_CLT (°C) | 140: TC_W1_Middle_120_CLT (°C) | 141: TC_W1_Middle_180_CLT (°C) | 142: TC_W1_Middle_060_1GB (°C) | 143: TC_W1_Middle_120_1GB (°C) | 144: TC_W1_Middle_180_1GB (°C) | 145: TC_W1_Middle_060_2GB (°C) | 146: TC_W1_Middle_120_2GB (°C) | 147: TC_W1_Middle_180_070 (°C) | 148: TC_W1_Rear_180_CLT (°C) | 149: TC_W1_Rear_180_035 (°C) | 150: TC_W1_Rear_180_070 (°C) | 151: TC_W1_Rear_060_CLT (°C) | 152: TC_W1_Rear_060_035 (°C) | 153: TC_W1_Rear_060_070 (°C) | 154: TC_Tree_Tr1_060 (°C) | 155: TC_Tree_Tr1_160 (°C) | 156: TC_Tree_Tr1_260 (°C) | 157: TC_Tree_Tr2_060 (°C) | 158: TC_Tree_Tr2_160 (°C) | 159: TC_Tree_Tr2_260 (°C) | 160: TC_Tree_Tr5_060 (°C) | 161: TC_Tree_Tr5_160 (°C) | 162: TC_Tree_Tr5_260 (°C) | 163: TC_Tree_Tr1_110 (°C) | 164: TC_Tree_Tr1_210 (°C) | 165: TC_Tree_Tr2_110 (°C) | 166: TC_Tree_Tr2_210 (°C) | 167: TC_Tree_Tr5_110 (°C) | 168: TC_Tree_Tr5_210 (°C) | 169: TC_Tree_Tr3_060 (°C) | 170: TC_Tree_Tr3_160 (°C) | 171: TC_Tree_Tr3_260 (°C) | 172: TC_Tree_Tr4_060 (°C) | 173: TC_Tree_Tr4_160 (°C) | 174: TC_Tree_Tr4_260 (°C) | 175: TC_Tree_Tr6_060 (°C) | 176: TC_Tree_Tr6_160 (°C) | 177: TC_Tree_Tr6_260 (°C) | 178: TC_Tree_Tr3_110 (°C) | 179: TC_Tree_Tr3_210 (°C) | 180: TC_Tree_Tr4_110 (°C) | 181: TC_Tree_Tr4_210 (°C) | 182: TC_Tree_Tr6_110 (°C) | 183: TC_Tree_Tr6_210 (°C) | 184: Gardon_W1_Middle_180 (kW/m2) | 185: O2_room (%) | 186: CO2_room (%) | 187: CO_room (%) | 188: DEWpt_rack (°C) | 189: VI (V) | 190: HRR (kW) | 191: HRRburner (kW) | 192: VelCeiling (m/s) | 193: VelDoor1 (m/s) | 194: VelDoor2 (m/s) | 195: VelDoor3 (m/s) | 196: VelDoor4 (m/s) | 197: VelDoor5 (m/s) | 198: VelDoor6 (m/s) | 199: HFPT_W1_Mid_180 (kW/m^2) | 200: HFPT_W1_Front_180 (kW/m^2) | 201: HFPT_W1_Rear_180 (kW/m^2) | 202: HFPT_Front_e350 (kW/m^2) | 203: HFPT_Front_e550 (kW/m^2) | 204: HFPT_W3_Mid_180 (kW/m^2) | 205: HFPT_W4_Mid_180 (kW/m^2)
42843.4118 | -794 | 21.92729606 | 22.16331557 | 22.29370028 | 22.26490628 | 22.02983762 | 21.51876837 | 20.32971696 | 21.71901599 | 21.78657783 | 21.79621928 | 21.74452506 | 21.44952244 | 21.13014403 | 21.6426311 | 21.29097829 | 21.39807412 | 21.36640657 | 20.88838268 | 21.02642611 | 20.99312918 | 20.55933716 | 20.7350893 | 20.59287454 | 20.63605983 | 21.48499862 | 21.66002397 | 20.01978599 | 20.15785506 | 20.10758681 | 20.73078484 | 21.63066995 | 21.83803166 | 20.71074546 | 18.3810227 | 21.92989094 | 20.08275046 | 20.21323543 |  | 20.31260973 | 19.99887472 | 19.98357232 | 19.46603096 |  | 18.41778081 | 18.34017942 | 18.14025908 | 17.93304795 | 17.93189689 | 17.91976318 | 17.62411014 | 17.37804012 | 18.43128882 | 17.66411536 | 18.76645405 | 18.4715211 | 46.23098599 | 52.19032046 | 46.37335959 | 20.6091179 |  |  | 1.277588 | 9.133507 | 9.068499 | 1.287562 | 1.620433 | 1.246946 | 1.685655 | -22.180092 | 0.3228358 | -0.0538684 | 0.0614474 | 8.83317734 | 9.05973001 | 2.0254632 | 21.45773884 | 21.6017458 | 21.6926201 | 21.68979772 | 21.53219714 | 20.97667512 | 20.2533401 | 21.76146502 | 21.8715713 | 21.91473191 | 21.8783254 | 21.64797045 | 21.12629706 | 21.86606625 | 17.7003042 | 17.64917867 | 17.78513397 | 17.90912214 | 17.85751645 | 18.42090265 | 18.09269738 | 21.6394255 | 21.47052297 | 21.2829095 | 21.3117734 | 21.09429106 | 20.99220531 | 21.06447502 | 20.76007114 | 20.70063882 | 20.25183799 | 20.05998727 | 19.92530807 | 20.19806788 | 0.086206 | 0.0737572 | 20.51447726 | 21.39160777 | 21.59788831 | 19.89617409 | 21.09042259 | 21.35803556 | 20.68736848 | 21.52696041 | 21.67167124 | 20.37541224 | 21.41297056 | 21.78621831 | 20.06380899 | 20.02975383 | 20.05810076 | 20.01969927 | 20.335503 |  | 20.37635852 | 19.96915312 | 20.05948282 | 20.1057918 | 20.24144192 | 20.26386347 |  | 20.25561758 |  |  | 20.45635908 | 20.37223768 | 20.48527127 | [5 empty] | 21.36181401 | 20.15968942 | 21.00188348 | 21.23747441 | 19.47910212 | 20.62221151 | 20.99494257 | 19.97619045 | 20.22062401 | 20.66537196 | 19.46025904 | 19.94394573 | 20.55997198 | 19.48851863 | 19.8788907 | 20.38453176 | 19.71390288 | 19.88282496 | 19.14256605 | 19.89081973 | 19.26092479 | 19.86350917 | 19.65415108 | 20.09774589 | 20.77142417 | 20.09278726 | 20.01003009 | 20.51228281 | 19.51956762 | 19.87687909 | 20.3848023 | 19.36767822 | 19.80819291 | 19.52752307 | 19.84596287 | 19.21255082 | 19.91645177 | -0.09174 | 20.97243 | 0.05299114 | 0.03814953 | -27.233 | 0.6399359 | see "Scaled Data (HRR) sheet" | see "Scaled Data (HRR) sheet" | 1.348923 | 3.595818 | 3.582999 | 1.350091 | 1.513495 | 1.327668 | 1.543654 | 0.42202767 | 0.42158739 | 0.42388754 | 0.48985501 | 0.44212024 | 0.43634237 | 0.42167265
42843.4118 | -793 | 21.9211055 | 22.15803277 | 22.28547236 | 22.25915456 | 22.02568744 | 21.51900553 | 20.32462034 | 21.71698603 | 21.78271821 | 21.79187394 | 21.73634174 | 21.44503001 | 21.12019033 | 21.63765359 | 21.29062511 | 21.39428814 | 21.36945161 | 20.8880641 | 21.02801723 | 20.99612659 | 20.55174495 | 20.7276684 | 20.60897808 | 20.63337935 | 21.48996613 | 21.66269345 | 20.01803891 | 20.15610819 | 20.10502674 | 20.73283949 | 21.6324153 | 21.83938809 | 20.70970448 | 18.38681631 | 21.93343297 | 20.08175757 | 20.21835552 |  | 20.30511556 | 19.9961789 | 19.99109361 | 19.46661135 |  | 18.41364734 | 18.33365615 | 18.13150033 | 17.92547015 | 17.93061856 | 17.91636139 | 17.63467675 | 17.38170409 | 18.42972684 | 17.54619778 | 18.76081313 | 18.48263694 | 46.37050373 | 52.17379614 | 46.47980325 | 20.60912598 |  |  | 1.298616 | 8.919287 | 9.107267 | 1.10883 | 1.072397 | 1.193066 | 1.510863 | -21.74508 | 0.141274 | -0.3033206 | -0.0368102 | 8.83317405 | 9.05945729 | 2.02544184 | 21.46247467 | 21.60687899 | 21.69086816 | 21.6928947 | 21.53466522 | 20.98239441 | 20.25546806 | 21.7686424 | 21.87707336 | 21.91891076 | 21.87531546 | 21.64789342 | 21.12788647 | 21.8706061 | 17.70804542 | 17.65249834 | 17.7569857 | 17.92142458 | 17.87693723 | 18.42726382 | 18.09813439 | 21.62957211 | 21.46476595 | 21.28423662 | 21.31078284 | 21.09081672 | 20.99010221 | 21.06924662 | 20.75854296 | 20.69657405 | 20.24750645 | 20.0625575 | 19.9274766 | 20.2091412 | 0.0421676 | 0.0674806 | 20.50775945 | 21.40245142 | 21.58400455 | 19.90474013 | 21.09329526 | 21.35200527 | 20.68428919 | 21.53159968 | 21.66828689 | 20.37231362 | 21.40921983 | 21.78929743 | 20.06470344 | 20.03582614 | 20.06044081 | 20.01825386 | 20.34691156 |  | 20.37925764 | 19.97741435 | 20.06465535 | 20.10753562 | 20.24678969 | 20.27355408 |  | 20.26310086 |  |  | 20.45452553 | 20.36224341 | 20.48534484 | [5 empty] | 21.34951297 | 20.14696917 | 20.98992236 | 21.23657939 | 19.48262807 | 20.61774891 | 20.99525569 | 19.97053717 | 20.22262276 | 20.66567505 | 19.46691787 | 19.93453546 | 20.56076139 | 19.49410301 | 19.88201262 | 20.38773572 | 19.71516558 | 19.87915575 | 19.14510212 | 19.89763603 | 19.25987208 | 19.86687095 | 19.66554788 | 20.10775896 | 20.77325986 | 20.09681318 | 20.00808255 | 20.51427521 | 19.52348422 | 19.88304317 | 20.3873994 | 19.36641113 | 19.81338067 | 19.54160146 | 19.84352848 | 19.2273353 | 19.92487116 | -0.1511 | 20.97313 | 0.05254156 | 0.03785933 | -27.23122 | 0.66495571 |  |  | 1.359972 | 3.55336 | 3.590609 | 1.252872 | 1.231235 | 1.298659 | 1.461422 | 0.42180792 | 0.42153117 | 0.42401829 | 0.48973744 | 0.4458824 | 0.43629299 | 0.42121992
42843.4118 | -792 | 21.91789036 | 22.15404825 | 22.28810812 | 22.26432229 | 22.02754442 | 21.52934093 | 20.32849277 | 21.71322667 | 21.77961604 | 21.78864687 | 21.7362213 | 21.44900746 | 21.12495584 | 21.6366193 | 21.29498822 | 21.39188238 | 21.36989557 | 20.88807649 | 21.02087705 | 20.9981193 | 20.54811013 | 20.72580652 | 20.60475643 | 20.6272903 | 21.48303936 | 21.66010895 | 20.01622688 | 20.15414116 | 20.10210289 | 20.72902152 | 21.63086989 | 21.84363958 | 20.7098851 | 18.37523562 | 21.93563488 | 20.08398152 | 20.21997928 |  | 20.30902063 | 19.9948468 | 19.98278331 | 19.46429589 |  | 18.41969966 | 18.34345208 | 18.13556436 | 17.91960228 | 17.93457535 | 17.92970541 | 17.65936844 | 17.40870729 | 18.43142724 | 17.48919894 | 18.76735311 | 18.48308624 | 46.49791225 | 52.13404154 | 46.56287783 | 20.60757963 |  |  | 1.504948 | 8.877887 | 7.168775 | 1.13577 | -0.664359 | -1.539882 | 1.568687 | -21.200332 | 0.2739912 | -0.247304 | -0.1008686 | 8.8334402 | 9.05967415 | 2.02573755 | 21.45196038 | 21.60214078 | 21.68685208 | 21.67823686 | 21.52938991 | 20.98326479 | 20.23906875 | 21.75679848 | 21.86900547 | 21.91261953 | 21.87272486 | 21.64957766 | 21.12014661 | 21.85883726 | 17.72238327 | 17.65312103 | 17.72902264 | 17.89930526 | 17.88077176 | 18.42459671 | 18.08620127 | 21.63946546 | 21.47739226 | 21.28450115 | 21.31723084 | 21.09817213 | 20.99057746 | 21.07282001 | 20.76518271 | 20.70579697 | 20.25541494 | 20.06415901 | 19.93659316 | 20.21820811 | -0.1915898 | 0.1365232 | 20.49287241 | 21.39527457 | 21.57990827 | 19.89152301 | 21.08264222 | 21.34954424 | 20.66998559 | 21.51641573 | 21.66098908 | 20.36978567 | 21.40756651 | 21.78237051 | 20.0579956 | 20.02286995 | 20.04333571 | 20.00945605 | 20.33277929 |  | 20.38215788 | 19.97828839 | 20.06586292 | 20.11130987 | 20.24400146 | 20.27062927 |  | 20.2675996 |  |  | 20.4574484 | 20.36752193 | 20.48816806 | [5 empty] | 21.35698309 | 20.15166026 | 20.99989474 | 21.24405025 | 19.49375932 | 20.61888259 | 20.99579872 | 19.97065473 | 20.22717027 | 20.66603913 | 19.46169061 | 19.94231383 | 20.55882024 | 19.49577352 | 19.88199696 | 20.39364791 | 19.7152519 | 19.88191586 | 19.15476464 | 19.89976357 | 19.26619897 | 19.86375855 | 19.66254451 | 20.10429227 | 20.77620953 | 20.09749661 | 20.01517878 | 20.51588353 | 19.52485054 | 19.88211294 | 20.3915729 | 19.37004805 | 19.81880736 | 19.54101164 | 19.84388997 | 19.23024938 | 19.92836395 | -0.063544 | 20.97291 | 0.05285564 | 0.03857031 | -27.25545 | 0.68980806 |  |  | 1.464024 | 3.545163 | 3.185693 | 1.268021 | -0.9691129 | -1.475423 | 1.489159 | 0.42229768 | 0.42154734 | 0.42382002 | 0.487833 | 0.44759664 | 0.4364318 | 0.42123305
42843.4118 | -791 | 21.92067331 | 22.156937 | 22.29193297 | 22.26437134 | 22.02749865 | 21.52948487 | 20.3300798 | 21.70876004 | 21.79060432 | 21.78676208 | 21.73435031 | 21.45510043 | 21.12364398 | 21.63720048 | 21.29464478 | 21.39368869 | 21.36874339 | 20.88884645 | 21.02204506 | 20.99755471 | 20.54455228 | 20.73562838 | 20.60355486 | 20.62689571 | 21.48587515 | 21.65745562 | 20.01659315 | 20.1510489 | 20.10351391 | 20.73148608 | 21.63053548 | 21.84761917 | 20.71466508 | 18.33787465 | 21.93982694 | 20.08765208 | 20.2243999 |  | 20.31153936 | 19.99908526 | 19.99674992 | 19.44400201 |  | 18.43318012 | 18.3379112 | 18.12598874 | 17.91929621 | 17.92791295 | 17.92215999 | 17.66121062 | 17.43169379 | 18.42134469 | 17.42907735 | 18.76578337 | 18.47425325 | 46.60449923 | 52.10410336 | 46.6399961 | 20.61365249 |  |  | 1.417552 | 9.136135 | 8.608519 | 1.259966 | 1.883281 | 1.637274 | 1.637027 | -20.862576 | 0.4483528 | -0.0758974 | -0.019103 | 8.8328504 | 9.0593275 | 2.02531371 | 21.46516499 | 21.60517317 | 21.69014335 | 21.69137408 | 21.53611519 | 20.98578028 | 20.25319509 | 21.77317336 | 21.8773479 | 21.91681681 | 21.87763471 | 21.6473629 | 21.12473563 | 21.86666164 | 17.72338522 | 17.66745582 | 17.7332079 | 17.94101558 | 17.87909307 | 18.42111396 | 18.0922486 | 21.63525599 | 21.4686667 | 21.28029386 | 21.31446539 | 21.09706341 | 20.99043971 | 21.06960261 | 20.7623407 | 20.70545427 | 20.25147725 | 20.06413236 | 19.93187477 | 20.21719238 | 0.0054034 | 0.068812 | 20.51009185 | 21.39976529 | 21.58768362 | 19.88806763 | 21.09123567 | 21.35834166 | 20.67356219 | 21.5225071 | 21.6667743 | 20.36414301 | 21.411002 | 21.7868736 | 20.05567355 | 20.03615321 | 20.04387011 | 20.00931396 | 20.32679154 |  | 20.37434999 | 19.97917283 | 20.06037884 | 20.10821207 | 20.23918763 | 20.26695976 |  | 20.26452769 |  |  | 20.45829263 | 20.36727536 | 20.48441537 | [5 empty] | 21.35932851 | 20.16057296 | 21.00804407 | 21.2470439 | 19.50057127 | 20.62738538 | 21.00568302 | 19.96347031 | 20.22033368 | 20.66188408 | 19.45657757 | 19.94108939 | 20.552913 | 19.49463555 | 19.87551985 | 20.39330519 | 19.71429142 | 19.8781612 | 19.14780485 | 19.89720685 | 19.25639427 | 19.85661287 | 19.67573802 | 20.11031 | 20.7784928 | 20.1011364 | 20.0174589 | 20.5206857 | 19.52806446 | 19.88544407 | 20.39359058 | 19.38333979 | 19.82872275 | 19.54581774 | 19.85129114 | 19.23567685 | 19.93229272 | -0.1939505 | 20.97132 | 0.05300963 | 0.03878072 | -27.20428 | 0.71405013 |  |  | 1.420882 | 3.596322 | 3.490933 | 1.335539 | 1.631642 | 1.521346 | 1.521231 | 0.42220234 | 0.42133908 | 0.42374478 | 0.48731512 | 0.44783742 | 0.43711847 | 0.42112933
42843.4118 | -790 | 21.92588855 | 22.15460327 | 22.28528495 | 22.26151526 | 22.01797433 | 21.52747377 | 20.33250432 | 21.71299768 | 21.78443221 | 21.79551249 | 21.729168 | 21.44691804 | 21.12397915 | 21.63280201 | 21.29359892 | 21.39104973 | 21.37170671 | 20.89010251 | 21.02786336 | 20.99500512 | 20.54685078 | 20.73397423 | 20.60299465 | 20.6332092 | 21.48901519 | 21.66083116 | 20.0214434 | 20.15203474 | 20.10508008 | 20.73114297 | 21.62755983 | 21.83961077 | 20.70554668 | 18.32710984 | 21.92682325 | 20.08056283 | 20.22236572 |  | 20.30117637 | 19.9917638 | 19.99613093 | 19.44619895 |  | 18.44848001 | 18.3438851 | 18.11978427 | 17.9317712 | 17.93068624 | 17.92520367 | 17.65656714 | 17.46085374 | 18.42971911 | 17.4026691 | 18.76882151 | 18.47215322 | 46.7078187 | 52.06710792 | 46.7256112 | 20.60805853 |  |  | 1.221732 | 9.102623 | 9.773583 | 1.002374 | 1.268877 | 1.403998 | 1.681055 | -20.733124 | 0.2887808 | 0.0292124 | 0.0168322 | 8.83285205 | 9.05941622 | 2.02573262 | 21.45960392 | 21.60592424 | 21.69152362 | 21.68944154 | 21.53290519 | 20.98358729 | 20.24983333 | 21.77253637 | 21.8763964 | 21.91340434 | 21.8762576 | 21.64317229 | 21.11959878 | 21.86793065 | 17.71220164 | 17.63239475 | 17.71204034 | 17.97072599 | 17.90318877 | 18.41793406 | 18.07775012 | 21.63925634 | 21.47509718 | 21.27877599 | 21.31749954 | 21.09104801 | 20.99046777 | 21.07637325 | 20.76608593 | 20.69461851 | 20.24894237 | 20.07139181 | 19.93556935 | 20.21757949 | -0.1021368 | 0.0975322 | 20.50498769 | 21.40673715 | 21.59264613 | 19.89993266 | 21.09816773 | 21.35650408 | 20.68641035 | 21.52572533 | 21.67095452 | 20.36730192 | 21.39989699 | 21.78887896 | 20.05717918 | 20.03326178 | 20.04834805 | 20.01589564 | 20.33001965 |  | 20.37604245 | 19.97624613 | 20.05718592 | 20.11223073 | 20.23665303 | 20.26670904 |  | 20.25695759 |  |  | 20.46467675 | 20.36515546 | 20.48675246 | [5 empty] | 21.35679388 | 20.15676398 | 20.99663378 | 21.24591149 | 19.49202852 | 20.62147309 | 21.00435247 | 19.96189094 | 20.22632563 | 20.6643971 | 19.46430128 | 19.95181961 | 20.55883379 | 19.49836786 | 19.87521589 | 20.39637463 | 19.7164519 | 19.88274382 | 19.15701895 | 19.90233504 | 19.26460259 | 19.86718048 | 19.66642662 | 20.10820533 | 20.77042641 | 20.09397232 | 20.01037772 | 20.51078694 | 19.52832628 | 19.87575199 | 20.39560658 | 19.37695721 | 19.81206496 | 19.53644973 | 19.84295774 | 19.22397309 | 19.92749084 | -0.2343895 | 20.97238 | 0.05365629 | 0.03983997 | -27.27023 | 0.73816661 |  |  | 1.3191 | 3.589756 | 3.719706 | 1.191233 | 1.339305 | 1.408811 | 1.54156 | 0.42216939 | 0.42131343 | 0.42354823 | 0.48818654 | 0.4484972 | 0.43681998 | 0.42103364
42843.4118 | -789 | 21.93185837 | 22.17098023 | 22.30523693 | 22.28703311 | 22.03707762 | 21.52565766 | 20.34468257 | 21.7297511 | 21.79355338 | 21.79747426 | 21.75762875 | 21.45599793 | 21.13767674 | 21.64870295 | 21.28415238 | 21.38590924 | 21.36849141 | 20.8842028 | 21.02509387 | 20.99146472 | 20.54548346 | 20.72670306 | 20.59523754 | 20.62843121 | 21.48102567 | 21.66285323 | 20.01682973 | 20.15246454 | 20.10057214 | 20.73293235 | 21.62740676 | 21.85294538 | 20.7156205 | 18.33043394 | 21.93254275 | 20.08459103 | 20.22893445 |  | 20.30852984 | 20.00737613 | 19.99104986 | 19.43421065 |  | 18.45336217 | 18.33199695 | 18.11944231 | 17.91543034 | 17.91866309 | 17.91278125 | 17.62963574 | 17.49498709 | 18.43209137 | 17.4154452 | 18.76362694 | 18.47690707 | 46.81070191 | 52.01956244 | 46.82096835 | 20.60772244 |  |  | 1.368924 | 9.110507 | 9.925379 | 1.225794 | 1.755141 | 2.706402 | 1.426751 | -21.024224 | 0.3055164 | 0.076837 | 0.0437402 | 8.8329539 | 9.05949508 | 2.02564884 | 21.4597023 | 21.60319078 | 21.68996557 | 21.68849423 | 21.53927842 | 20.9881302 | 20.25448099 | 21.76829506 | 21.87865975 | 21.921339 | 21.88513622 | 21.64600061 | 21.12915911 | 21.87259034 | 17.67354999 | 17.63644473 | 17.68726906 | 17.98418604 | 17.9248486 | 18.421702 | 18.08936895 | 21.62947015 | 21.46569022 | 21.27594452 | 21.31188422 | 21.08969051 | 20.97520608 | 21.07801088 | 20.75523773 | 20.69709948 | 20.25087184 | 20.06535352 | 19.93966448 | 20.2133568 | 0.031158 | 0.0319132 | 20.5110089 | 21.40005686 | 21.5921489 | 19.89918448 | 21.09670741 | 21.35553699 | 20.68715379 | 21.52968202 | 21.6669964 | 20.36902525 | 21.41307765 | 21.79020694 | 20.06432393 | 20.03466821 | 20.05192519 | 20.01539079 | 20.34220566 |  | 20.37664091 | 19.97689346 | 20.05443467 | 20.11875506 | 20.24100166 | 20.27259091 |  | 20.26442384 |  |  | 20.46884681 | 20.36563408 | 20.48798252 | [5 empty] | 21.35931079 | 20.15348307 | 20.99743852 | 21.2421777 | 19.4831055 | 20.62029599 | 21.00188293 | 19.95360454 | 20.21770634 | 20.65734052 | 19.46280956 | 19.94345897 | 20.55191203 | 19.48726217 | 19.87173785 | 20.39071296 | 19.70759139 | 19.87544276 | 19.15072083 | 19.90120531 | 19.26216132 | 19.85970551 | 19.67357379 | 20.10641379 | 20.77523085 | 20.09842393 | 20.01878662 | 20.52249219 | 19.53381717 | 19.87981631 | 20.3997143 | 19.38166414 | 19.81747574 | 19.5443625 | 19.85107585 | 19.22950589 | 19.92231866 | -0.0373885 | 20.97192 | 0.05307737 | 0.04003584 | -27.20206 | 0.76204637 |  |  | 1.396291 | 3.591237 | 3.748404 | 1.317291 | 1.57513 | 1.955944 | 1.420151 | 0.42185094 | 0.4212033 | 0.4235127 | 0.49292101 | 0.45260564 | 0.43728792 | 0.42121559
42843.4118 | -788 | 21.91253089 | 22.15505614 | 22.2831296 | 22.25946161 | 22.0177126 | 21.52496992 | 20.32646349 | 21.70411162 | 21.78165596 | 21.78568791 | 21.73921438 | 21.43952702 | 21.11998153 | 21.6372436 | 21.28741022 | 21.39549443 | 21.37592815 | 20.89454684 | 21.03434757 | 21.00098838 | 20.55038054 | 20.73905009 | 20.60453982 | 20.63594913 | 21.48890017 | 21.66938701 | 20.02087414 | 20.15789606 | 20.10139625 | 20.73240268 | 21.63408879 | 21.84087158 | 20.71439159 | 18.31992974 | 21.93264737 | 20.08257614 | 20.2269916 |  | 20.3073144 | 20.00162648 | 19.9901121 | 19.43399796 |  | 18.45509746 | 18.33670306 | 18.11847834 | 17.91440008 | 17.91722206 | 17.91427012 | 17.63504203 | 17.48626198 | 18.43789436 | 17.47686433 | 18.76904457 | 18.47624424 | 46.91158898 | 51.97514051 | 46.89269425 | 20.60624687 |  |  | 1.332128 | 9.060567 | 8.113051 | 1.225138 | 0.778669 | 0.437382 | 1.414923 | -21.328468 | 0.0412496 | -0.0276434 | -0.0048678 | 8.83321019 | 9.0595575 | 2.0253482 | 21.45872133 | 21.59828607 | 21.68535736 | 21.68425617 | 21.53200419 | 20.98174138 | 20.25312839 | 21.76442741 | 21.87704999 | 21.91687975 | 21.87919648 | 21.63898618 | 21.12017876 | 21.86694661 | 17.66111697 | 17.61970431 | 17.70256774 | 17.90970616 | 17.92277183 | 18.42883092 | 18.09748014 | 21.63059462 | 21.47297317 | 21.28627886 | 21.31786182 | 21.09635322 | 20.98614033 | 21.07880606 | 20.76160829 | 20.70365561 | 20.25081172 | 20.07179734 | 19.94266263 | 20.22027234 | -0.0315574 | -0.0390314 | 20.51365414 | 21.3977782 | 21.58517398 | 19.8893681 | 21.10071462 | 21.35924942 | 20.67711241 | 21.52020555 | 21.66684203 | 20.36965122 | 21.41110678 | 21.79442224 | 20.0606272 | 20.0347731 | 20.04413253 | 20.01999245 | 20.3450104 |  | 20.37954285 | 19.97199101 | 20.05299366 | 20.1185859 | 20.24458492 | 20.27197705 |  | 20.2603356 |  |  | 20.46282104 | 20.3623118 | 20.4851388 | [5 empty] | 21.36012545 | 20.15132306 | 20.99918745 | 21.23783614 | 19.47164302 | 20.61832555 | 20.99366085 | 19.95630274 | 20.21692018 | 20.66340959 | 19.46923357 | 19.94616182 | 20.55840889 | 19.48699817 | 19.87393693 | 20.39018167 | 19.70637618 | 19.87730702 | 19.15213528 | 19.90350628 | 19.26676198 | 19.85777101 | 19.67686671 | 20.09939098 | 20.77468433 | 20.10214192 | 20.01979197 | 20.52319492 | 19.52928946 | 19.88547316 | 20.39754062 | 19.38122477 | 19.82035467 | 19.54500554 | 19.85456525 | 19.23696012 | 19.92672415 | -0.100273 | 20.97208 | 0.05321902 | 0.0410588 | -27.22124 | 0.7859503 |  |  | 1.3774 | 3.58141 | 3.388976 | 1.316949 | 1.049151 | 0.7863065 | 1.414255 | 0.42187029 | 0.42129121 | 0.42363746 | 0.49513464 | 0.45185248 | 0.43722634 | 0.42102147
42843.4118 | -787 | 21.91930236 | 22.15386898 | 22.28900173 | 22.26080878 | 22.02788548 | 21.52977006 | 20.33047646 | 21.71519645 | 21.78994568 | 21.79171066 | 21.73237766 | 21.44853653 | 21.12677157 | 21.64142326 | 21.29317422 | 21.39859566 | 21.37826929 | 20.89834391 | 21.03435613 | 21.00031985 | 20.55735006 | 20.73864884 | 20.60884493 | 20.63238018 | 21.49374344 | 21.66701152 | 20.01217405 | 20.15274119 | 20.10277388 | 20.73244166 | 21.63359332 | 21.84785909 | 20.71094596 | 18.30477526 | 21.92717 | 20.08268465 | 20.2238364 |  | 20.30470139 | 20.00068088 | 19.99251656 | 19.43280618 |  | 18.45959111 | 18.33792373 | 18.11502025 | 17.91028467 | 17.91308115 | 17.90561772 | 17.6233434 | 17.46375997 | 18.43118138 | 17.52846853 | 18.76468615 | 18.48113403 | 47.01146216 | 51.92791483 | 46.97366969 | 20.60212159 |  |  | 1.6206 | 8.970539 | 8.582891 | 1.150882 | 2.125757 | 0.935474 | 1.262471 | -21.716168 | 0.2700992 | 0.1548826 | 0.0248178 | 8.83312312 | 9.05956243 | 2.0258394 | 21.46011562 | 21.6080091 | 21.69323818 | 21.68819495 | 21.54008967 | 20.98232143 | 20.25700717 | 21.76535868 | 21.8757329 | 21.92110453 | 21.88232041 | 21.65071697 | 21.13021134 | 21.8716897 | 17.65514848 | 17.60211654 | 17.70500064 | 17.89866926 | 17.8798085 | 18.42237773 | 18.10043554 | 21.63155459 | 21.47371924 | 21.28064007 | 21.31730165 | 21.09335218 | 20.98447235 | 21.07843673 | 20.76437606 | 20.70223264 | 20.25014912 | 20.07000759 | 19.94049156 | 20.22564726 | 0.1090116 | 0.0106108 | 20.51055257 | 21.40206066 | 21.58559199 | 19.88743266 | 21.09261969 | 21.36198159 | 20.67250855 | 21.51849955 | 21.67393432 | 20.3707529 | 21.41232086 | 21.78775713 | 20.05450583 | 20.04064516 | 20.05401934 | 20.0085609 | 20.34860728 |  | 20.37388246 | 19.95973263 | 20.05187238 | 20.11579214 | 20.24048971 | 20.27742018 |  | 20.26408792 |  |  | 20.4673987 | 20.36715042 | 20.48669425 | [5 empty] | 21.36324867 | 20.14847649 | 21.00046097 | 21.24274403 | 19.46929549 | 20.62195787 | 20.9948823 | 19.95563368 | 20.21885019 | 20.66537014 | 19.46969069 | 19.94837727 | 20.56094275 | 19.48661046 | 19.86762702 | 20.38979771 | 19.70822361 | 19.87921674 | 19.16434323 | 19.91043098 | 19.27575932 | 19.86183909 | 19.67139632 | 20.09707423 | 20.77199733 | 20.10171201 | 20.01462895 | 20.5167732 | 19.52216009 | 19.88027827 | 20.39663489 | 19.37642409 | 19.8207206 | 19.54304232 | 19.84735787 | 19.2327987 | 19.93217796 | -0.2195495 | 20.97229 | 0.05315129 | 0.04081939 | -27.12113 | 0.80941784 |  |  | 1.519239 | 3.56358 | 3.485733 | 1.276417 | 1.733452 | 1.149928 | 1.335875 | 0.42158068 | 0.42159416 | 0.42357785 | 0.4950445 | 0.45192709 | 0.43726308 | 0.42084997
42843.4118 | -786 | 21.92215256 | 22.1584067 | 22.28648672 | 22.25826597 | 22.0227727 | 21.52200118 | 20.33040762 | 21.7191275 | 21.78398056 | 21.79109369 | 21.73737973 | 21.44500849 | 21.12489282 | 21.638886 | 21.29295645 | 21.3933542 | 21.37248163 | 20.88828031 | 21.03470775 | 20.99946546 | 20.55123989 | 20.73907926 | 20.60923488 | 20.63401704 | 21.49141782 | 21.67149361 | 20.01786258 | 20.14927205 | 20.09591079 | 20.73610538 | 21.62569347 | 21.84143415 | 20.70883056 | 18.29174935 | 21.93054312 | 20.08362837 | 20.22269762 |  | 20.30089447 | 19.99751703 | 19.98834258 | 19.44369172 |  | 18.4613721 | 18.33796381 | 18.11914066 | 17.90904257 | 17.91252132 | 17.90645613 | 17.62507685 | 17.51271719 | 18.44583931 | 17.57631212 | 18.77012165 | 18.4877125 | 47.1078659 | 51.87245568 | 47.03455097 | 20.61404789 |  |  | 1.387324 | 9.034939 | 7.467107 | 1.08583 | 0.503337 | 1.735186 | 1.127107 | -21.286416 | 0.4047624 | 0.2847488 | -0.076391 | 8.83307055 | 9.05958379 | 2.02503772 | 21.45707754 | 21.60502695 | 21.69316189 | 21.69276398 | 21.52761177 | 20.9826525 | 20.25139025 | 21.75828706 | 21.87080848 | 21.91499607 | 21.87843225 | 21.64482917 | 21.12632066 | 21.85825317 | 17.67326435 | 17.61928497 | 17.73128701 | 17.87511862 | 17.88508979 | 18.42354035 | 18.09775012 | 21.63369775 | 21.47090992 | 21.27814964 | 21.31395041 | 21.09144115 | 20.98555652 | 21.07321688 | 20.75937708 | 20.69583722 | 20.24490357 | 20.06498365 | 19.94763299 | 20.22247124 | -0.012094 | -0.0125936 | 20.50766386 | 21.40312646 | 21.59047047 | 19.89573345 | 21.08916765 | 21.35870622 | 20.67689769 | 21.52139311 | 21.66562345 | 20.36502205 | 21.41265081 | 21.79405968 | 20.05999537 | 20.03426173 | 20.05636285 | 20.01171537 | 20.34236505 |  | 20.37066976 | 19.95305973 | 20.05065346 | 20.11284282 | 20.23151133 | 20.27381811 |  | 20.26254263 |  |  | 20.46506275 | 20.37004506 | 20.48175418 | [5 empty] | 21.36111814 | 20.14837878 | 20.9978726 | 21.24023605 | 19.47548935 | 20.62004133 | 21.00169781 | 19.95502301 | 20.2133649 | 20.66169648 | 19.47008801 | 19.95180836 | 20.55837565 | 19.47995017 | 19.86798136 | 20.38964931 | 19.70770782 | 19.87638633 | 19.15740066 | 19.90670979 | 19.27356384 | 19.86606402 | 19.66873595 | 20.09531828 | 20.77154355 | 20.09837616 | 20.01145503 | 20.51202706 | 19.52215084 | 19.87535002 | 20.38912874 | 19.37953482 | 19.82171582 | 19.54377471 | 19.84572667 | 19.22732184 | 19.92581343 | -0.1383005 | 20.97205 | 0.05346536 | 0.04079039 | -27.07975 | 0.83270504 |  |  | 1.405633 | 3.576349 | 3.251273 | 1.239819 | 0.8434999 | 1.566133 | 1.262229 | 0.4216464 | 0.4217387 | 0.42335896 | 0.49316735 | 0.44869296 | 0.43699231 | 0.42076243
42843.4118 | -785 | 21.92569399 | 22.16296718 | 22.29385827 | 22.26575796 | 22.03097857 | 21.52768405 | 20.33723356 | 21.72322476 | 21.7861391 | 21.79691403 | 21.73971418 | 21.44882212 | 21.13519511 | 21.64396678 | 21.29569821 | 21.39465641 | 21.37118518 | 20.88955763 | 21.02266355 | 20.99812229 | 20.54335552 | 20.73398265 | 20.6064035 | 20.63120309 | 21.48993871 | 21.66157868 | 20.02607829 | 20.1488186 | 20.08923265 | 20.74262114 | 21.62751009 | 21.84801306 | 20.7142166 | 18.30148457 | 21.93454033 | 20.09240411 | 20.23181513 |  | 20.31621864 | 20.00311249 | 19.99260132 | 19.45245823 |  | 18.4732124 | 18.3455865 | 18.11823981 | 17.91188023 | 17.91093573 | 17.90873335 | 17.63049985 | 17.52352407 | 18.45103608 | 17.62441822 | 18.77530665 | 18.47628706 | 47.17174433 | 51.80795513 | 47.08885047 | 20.60434453 |  |  | 1.258532 | 9.313555 | 10.673175 | 0.98069 | 1.548149 | 1.20555 | 1.203331 | -21.154336 | 0.3759616 | 0.1819468 | -0.027783 | 8.83282905 | 9.05946222 | 2.02604804 | 21.45455883 | 21.61372476 | 21.71048333 | 21.69433589 | 21.53344119 | 20.98309573 | 20.26360038 | 21.77076822 | 21.88054978 | 21.91731707 | 21.88524983 | 21.65026006 | 21.1304023 | 21.87960606 | 17.69418136 | 17.64810295 | 17.76927396 | 17.90421862 | 17.88252783 | 18.42644481 | 18.09940116 | 21.63805741 | 21.46033883 | 21.26618011 | 21.31142431 | 21.09201152 | 20.97403537 | 21.06914058 | 20.75979597 | 20.6944559 | 20.24580905 | 20.06689121 | 19.93871051 | 20.22174836 | -0.2389704 | 0.0343858 | 20.5092675 | 21.4044697 | 21.58897237 | 19.89723366 | 21.09799208 | 21.35721708 | 20.68378723 | 21.53113511 | 21.66446784 | 20.36945378 | 21.41618537 | 21.79081306 | 20.0662607 | 20.03416787 | 20.05509908 | 20.02098807 | 20.34203776 |  | 20.37004372 | 19.94418079 | 20.05334239 | 20.11682194 | 20.22942824 | 20.27451227 |  | 20.26059626 |  |  | 20.46532312 | 20.37364864 | 20.48191149 | [5 empty] | 21.36031383 | 20.15747305 | 21.00294415 | 21.24453471 | 19.48149338 | 20.62441407 | 21.00751123 | 19.95284107 | 20.20900954 | 20.65848083 | 19.47561183 | 19.9514023 | 20.56097437 | 19.47858555 | 19.86267242 | 20.38740448 | 19.70660763 | 19.88237632 | 19.15464002 | 19.90470038 | 19.26720679 | 19.8688728 | 19.67018255 | 20.09431341 | 20.76146574 | 20.09649563 | 20.01484264 | 20.51939748 | 19.51663293 | 19.87257013 | 20.38277646 | 19.3804579 | 19.81621434 | 19.53840755 | 19.84255745 | 19.22226277 | 19.92136086 | -0.0318235 | 20.97276 | 0.05334221 | 0.04192219 | -27.18747 | 0.85573139 |  |  | 1.338783 | 3.631121 | 3.887136 | 1.178281 | 1.479325 | 1.305419 | 1.304217 | 0.42163451 | 0.4220754 | 0.42317863 | 0.49118228 | 0.44466489 | 0.43704276 | 0.42081285
42843.4118 | -784 | 21.92251033 | 22.16177058 | 22.29045137 | 22.2658494 | 22.02710369 | 21.52755805 | 20.3378231 | 21.72295073 | 21.78875198 | 21.79509942 | 21.73728413 | 21.44904088 | 21.13487929 | 21.6429686 | 21.29397651 | 21.39397616 | 21.3692831 | 20.89337054 | 21.02537537 | 20.99751473 | 20.54523827 | 20.73181211 | 20.59446554 | 20.63342955 | 21.48600992 | 21.66611432 | 20.02301682 | 20.14899588 | 20.08873234 | 20.7401392 | 21.63151026 | 21.8486215 | 20.71222081 | 18.30556783 | 21.93271318 | 20.09168141 | 20.23058756 |  | 20.31250825 | 20.00680549 | 19.98821338 | 19.44983684 |  | 18.47177496 | 18.33842566 | 18.10996623 | 17.90482717 | 17.89412741 | 17.90027854 | 17.60934475 | 17.51473472 | 18.42771064 | 17.63994427 | 18.76702234 | 18.471081 | 47.24261226 | 51.74228114 | 47.15726593 | 20.59577033 |  |  | 1.286788 | 9.168991 | 8.859535 | 0.628478 | 0.518449 | 1.257462 | 1.512835 | -20.72918 | 0.2747696 | 0.0235478 | -0.091147 | 8.83332355 | 9.05966922 | 2.02531863 | 21.45513057 | 21.59438108 | 21.69214069 | 21.68500611 | 21.52642385 | 20.97572317 | 20.24810709 | 21.76031019 | 21.87066639 | 21.91537209 | 21.87379362 | 21.64594561 | 21.12129013 | 21.86739111 | 17.70118438 | 17.65509235 | 17.77351698 | 17.92055907 | 17.89626687 | 18.42537795 | 18.10101291 | 21.64129 | 21.47389059 | 21.28048282 | 21.31377959 | 21.09594002 | 20.98785209 | 21.07471025 | 20.76426505 | 20.69966729 | 20.25122861 | 20.08303637 | 19.95110295 | 20.22926082 | -0.1404738 | -0.0835382 | 20.50905469 | 21.40907939 | 21.59256798 | 19.89265324 | 21.09336774 | 21.35477827 | 20.6757043 | 21.52524458 | 21.65971623 | 20.37417179 | 21.41225881 | 21.7934735 | 20.06046934 | 20.03243291 | 20.05258344 | 20.02600168 | 20.35340949 |  | 20.37892775 | 19.942517 | 20.06569681 | 20.11891813 | 20.24388637 | 20.28151393 |  | 20.26928655 |  |  | 20.47273778 | 20.37234751 | 20.48918015 | [5 empty] | 21.3674347 | 20.15426407 | 21.00593534 | 21.24025255 | 19.47795925 | 20.6210709 | 21.00531845 | 19.95573142 | 20.21036352 | 20.66265453 | 19.47727955 | 19.95117184 | 20.55448128 | 19.48170997 | 19.87415102 | 20.39663033 | 19.70711403 | 19.8834874 | 19.16682782 | 19.91064574 | 19.27486609 | 19.86921926 | 19.66700255 | 20.10085028 | 20.76967631 | 20.09441831 | 20.00967231 | 20.51455242 | 19.5231521 | 19.87966082 | 20.38734544 | 19.38392853 | 19.82995777 | 19.54556627 | 19.84792095 | 19.22193307 | 19.92537904 | -0.182264 | 20.97203 | 0.05256002 | 0.04105155 | -27.17526 | 0.87817161 |  |  | 1.353727 | 3.602786 | 3.541466 | 0.943241 | 0.8560596 | 1.33321 | 1.462335 | 0.42161637 | 0.42253542 | 0.42360483 | 0.49027963 | 0.44438155 | 0.43709136 | 0.42078576
42843.4118 | -783 | 21.91993807 | 22.15378306 | 22.29011817 | 22.26070438 | 22.01542177 | 21.52487384 | 20.32956587 | 21.71524236 | 21.78177734 | 21.78771539 | 21.7353615 | 21.44829785 | 21.12304478 | 21.64397239 | 21.30277773 | 21.39595264 | 21.36948936 | 20.90347351 | 21.02951329 | 20.99589353 | 20.55547856 | 20.72820629 | 20.6043847 | 20.6317731 | 21.48758363 | 21.66775141 | 20.02796912 | 20.15447349 | 20.08209559 | 20.74300495 | 21.63267565 | 21.84545658 | 20.71956684 | 18.29555409 | 21.94363411 | 20.0915696 | 20.23559019 |  | 20.31700099 | 20.00938342 | 20.00138131 | 19.45370005 |  | 18.47175767 | 18.33500502 | 18.10108748 | 17.90514639 | 17.88524022 | 17.89155847 | 17.58152073 | 17.54244661 | 18.42661008 | 17.70724849 | 18.76530746 | 18.47422611 | 47.32059624 | 51.66339954 | 47.20201139 | 20.59552913 |  |  | 1.20202 | 9.062539 | 7.367883 | 1.125254 | -0.534907 | -1.211982 | 1.606143 | -20.164716 | 0.2368226 | 0.1064188 | 0.0272482 | 8.83302291 | 9.05952793 | 2.02559955 | 21.45916504 | 21.60412503 | 21.68680963 | 21.68798486 | 21.52843123 | 20.98358342 | 20.25195117 | 21.76202106 | 21.87013807 | 21.91821145 | 21.87531002 | 21.64402907 | 21.12894573 | 21.86652971 | 17.69174266 | 17.64677493 | 17.73811877 | 17.88829907 | 17.92173503 | 18.42187332 | 18.09904229 | 21.63671874 | 21.47301041 | 21.27798483 | 21.31608128 | 21.09145917 | 20.98773775 | 21.07095034 | 20.76091972 | 20.70721339 | 20.25311778 | 20.07445471 | 19.9507047 | 20.2292738 | -0.1190444 | -0.0289508 | 20.50273328 | 21.39430519 | 21.59182366 | 19.88107128 | 21.08994971 | 21.3455827 | 20.67288473 | 21.52477324 | 21.65651038 | 20.3577447 | 21.40352651 | 21.79342559 | 20.053293 | 20.02873609 | 20.04916933 | 20.00661126 | 20.33520179 |  | 20.37432493 | 19.95195043 | 20.05484244 | 20.11778448 | 20.2341524 | 20.28084137 |  | 20.25822094 |  |  | 20.46718549 | 20.35931734 | 20.47915376 | [5 empty] | 21.35915259 | 20.14982451 | 20.99841452 | 21.23213037 | 19.48178817 | 20.61715988 | 20.99532194 | 19.95775158 | 20.21168834 | 20.65954935 | 19.48132161 | 19.94796516 | 20.55060585 | 19.46763741 | 19.86566712 | 20.38587468 | 19.70333431 | 19.88732651 | 19.15998963 | 19.90514864 | 19.27054373 | 19.86807683 | 19.65770869 | 20.09202775 | 20.76497187 | 20.0935289 | 20.0137986 | 20.51637856 | 19.51907196 | 19.87313629 | 20.3953694 | 19.38845798 | 19.81426412 | 19.54027408 | 19.83945569 | 19.2193472 | 19.91980933 | -0.1260575 | 20.97177 | 0.05192568 | 0.03826561 | -27.20596 | 0.90057479 |  |  | 1.308364 | 3.581789 | 3.229583 | 1.262119 | -0.8695281 | -1.308858 | 1.506734 | 0.42196788 | 0.42190982 | 0.42331018 | 0.4909196 | 0.44808469 | 0.43698031 | 0.4208487
42843.4118 | -782 | 21.91816844 | 22.16559951 | 22.2872254 | 22.25750169 | 22.02026446 | 21.52134516 | 20.33364899 | 21.72428736 | 21.78701427 | 21.79557314 | 21.7406287 | 21.44432697 | 21.1225724 | 21.63609235 | 21.29671048 | 21.39645999 | 21.38050828 | 20.88955744 | 21.02459272 | 20.99404341 | 20.54494854 | 20.73310032 | 20.60380522 | 20.6320307 | 21.48970251 | 21.66707646 | 20.02640012 | 20.13726491 | 20.0834537 | 20.73448527 | 21.63640805 | 21.84224437 | 20.72341102 | 18.29471958 | 21.94226789 | 20.08059886 | 20.23150491 |  | 20.31553557 | 20.00514213 | 19.99043988 | 19.45482025 |  | 18.47304328 | 18.33520505 | 18.10078634 | 17.89813017 | 17.88988455 | 17.89099155 | 17.57880765 | 17.5678974 | 18.43411382 | 17.69226621 | 18.76827993 | 18.48077139 | 47.3988601 | 51.58873848 | 47.25960622 | 20.59882803 |  |  | 1.39718 | 8.959371 | 8.850335 | 1.080574 | 1.659201 | 1.256802 | 1.326871 | -20.12792 | 0.2465526 | 0.1874016 | 0.0117978 | 8.83311655 | 9.05957229 | 2.02564062 | 21.4582482 | 21.59909937 | 21.68363507 | 21.69128785 | 21.52966159 | 20.97570318 | 20.25384997 | 21.76214081 | 21.87366257 | 21.91174389 | 21.87528169 | 21.64596259 | 21.12399206 | 21.86405882 | 17.67957118 | 17.63728523 | 17.70664463 | 17.86261442 | 17.91685742 | 18.42634176 | 18.10553291 | 21.63628573 | 21.46753892 | 21.27418099 | 21.30924135 | 21.08532736 | 20.98282647 | 21.06971971 | 20.75696022 | 20.69754396 | 20.25281512 | 20.07965625 | 19.95243963 | 20.23010612 | -0.0724502 | -0.04721 | 20.51401871 | 21.41389148 | 21.58751868 | 19.89513142 | 21.10077809 | 21.36193706 | 20.68979963 | 21.52809411 | 21.6741836 | 20.3732583 | 21.41255864 | 21.79505935 | 20.0576791 | 20.04300992 | 20.05799415 | 20.02905415 | 20.33358093 |  | 20.3784108 | 19.94911732 | 20.06001596 | 20.11914933 | 20.24156266 | 20.2807167 |  | 20.26555926 |  |  | 20.46870028 | 20.356844 | 20.47440653 | [5 empty] | 21.3589538 | 20.15981681 | 21.00274226 | 21.23815827 | 19.47680633 | 20.62245346 | 20.99336384 | 19.95109017 | 20.20514185 | 20.66391704 | 19.47597405 | 19.96038307 | 20.55571149 | 19.47179856 | 19.87198635 | 20.39517531 | 19.70603473 | 19.87248103 | 19.16339373 | 19.90446586 | 19.27296114 | 19.86546625 | 19.66713318 | 20.09289832 | 20.76761427 | 20.09758592 | 20.00600922 | 20.51737039 | 19.51713969 | 19.874862 | 20.38116832 | 19.38489133 | 19.82267481 | 19.54460415 | 19.8395398 | 19.21233741 | 19.92333289 | -0.065399 | 20.97182 | 0.05094645 | 0.03676379 | -27.18253 | 0.92267847 |  |  | 1.410587 | 3.561345 | 3.539607 | 1.236809 | 1.531417 | 1.332838 | 1.369489 | 0.42214983 | 0.4221618 | 0.42352055 | 0.4927936 | 0.45233936 | 0.43658171 | 0.42081544
42843.4118 | -781 | 21.93150099 | 22.17130046 | 22.29642175 | 22.25897768 | 22.02475427 | 21.52738019 | 20.33551887 | 21.72308057 | 21.78523387 | 21.79648069 | 21.74675512 | 21.44727104 | 21.13125273 | 21.63944773 | 21.28662781 | 21.39336999 | 21.36860749 | 20.87490826 | 21.0133607 | 20.98377639 | 20.5340303 | 20.72433481 | 20.59562112 | 20.63157838 | 21.48004726 | 21.66287325 | 20.01013469 | 20.13167785 | 20.07773898 | 20.72726944 | 21.63826685 | 21.8414497 | 20.71503974 | 18.30225134 | 21.93150233 | 20.08916208 | 20.22199281 |  | 20.31448739 | 20.0014317 | 19.99468987 | 19.45661297 |  | 18.47162466 | 18.32936217 | 18.09612459 | 17.8911527 | 17.8831426 | 17.8821679 | 17.56779051 | 17.52018824 | 18.43564358 | 17.63447386 | 18.77381205 | 18.48290148 | 47.48712675 | 51.50861659 | 47.30085122 | 20.60716132 |  |  | 1.245388 | 8.994199 | 7.313999 | 1.17191 | -1.576435 | -1.803386 | 1.281531 | -19.897272 | 0.304738 | 0.2302008 | 0.0935634 | 8.83340569 | 9.05955093 | 2.02519871 | 21.45486363 | 21.60567292 | 21.68798727 | 21.69344692 | 21.52760995 | 20.97815062 | 20.25884681 | 21.76802871 | 21.87387834 | 21.91833414 | 21.88118755 | 21.64745547 | 21.12212486 | 21.86703175 | 17.66694502 | 17.62638675 | 17.67773023 | 17.79568374 | 17.8890931 | 18.42069973 | 18.09542271 | 21.64246358 | 21.47585335 | 21.28610239 | 21.31606429 | 21.10153733 | 20.98842564 | 21.07376997 | 20.76471136 | 20.705358 | 20.25791168 | 20.09052888 | 19.95508162 | 20.24062179 | -0.025856 | -0.039602 | 20.50653183 | 21.40457078 | 21.58573719 | 19.88702199 | 21.08391151 | 21.35469398 | 20.67920657 | 21.51969983 | 21.66232714 | 20.37365897 | 21.41093654 | 21.78250324 | 20.05143801 | 20.02783092 | 20.04780314 | 20.02645479 | 20.33252341 |  | 20.37460651 | 19.95162511 | 20.05924082 | 20.11815415 | 20.24413933 | 20.26880989 |  | 20.25636465 |  |  | 20.46946046 | 20.36801842 | 20.47638946 | [5 empty] | 21.35835272 | 20.15531188 | 21.00122318 | 21.2430814 | 19.48750689 | 20.6192169 | 21.00249052 | 19.95067367 | 20.20763944 | 20.66942374 | 19.48783462 | 19.95810384 | 20.56026233 | 19.47438112 | 19.87414288 | 20.39132319 | 19.70601442 | 19.87811423 | 19.17682109 | 19.90455097 | 19.28289499 | 19.87312571 | 19.66699841 | 20.09804541 | 20.77792952 | 20.09850525 | 20.01911584 | 20.51671814 | 19.52469502 | 19.87406923 | 20.39368484 | 19.39769762 | 19.82741642 | 19.54352956 | 19.8412367 | 19.22436079 | 19.91298745 | -0.1694645 | 20.97229 | 0.05154383 | 0.03710478 | -27.18411 | 0.94449231 |  |  | 1.331747 | 3.568224 | 3.217721 | 1.288006 | -1.49271 | -1.596547 | 1.345867 | 0.42205172 | 0.42206618 | 0.42363452 | 0.4935379 | 0.45437207 | 0.43681875 | 0.4206941
42843.4118 | -780 | 21.92059405 | 22.16117743 | 22.29007794 | 22.26904376 | 22.02737775 | 21.52315846 | 20.33414164 | 21.71977565 | 21.78377046 | 21.79098769 | 21.7427609 | 21.44857231 | 21.12900154 | 21.6372438 | 21.28668916 | 21.39464271 | 21.37316386 | 20.8927456 | 21.02431418 | 20.99371278 | 20.55071268 | 20.73376288 | 20.60442154 | 20.63276857 | 21.49216938 | 21.66977778 | 20.0240444 | 20.14463753 | 20.08796103 | 20.72784109 | 21.62804778 | 21.83100113 | 20.70757706 | 18.2930546 | 21.92958932 | 20.08539738 | 20.22302566 |  | 20.30490984 | 19.98825133 | 19.97399372 | 19.45279298 |  | 18.47696064 | 18.32570201 | 18.09727622 | 17.89867614 | 17.89174408 | 17.88449867 | 17.57251863 | 17.52588452 | 18.43562923 | 17.64282048 | 18.777717 | 18.47537482 | 47.55840025 | 51.41534976 | 47.34733087 | 20.60285384 |  |  | 1.311756 | 8.974483 | -1.285677 | 1.265878 | -18.126559 | -25.146114 | 1.479979 | -19.459632 | 0.2471364 | 0.155512 | 0.0150962 | 8.83341555 | 9.05974808 | 2.02584597 | 21.4576687 | 21.60016721 | 21.68892254 | 21.69373443 | 21.52636118 | 20.97701236 | 20.25096286 | 21.77475628 | 21.87146419 | 21.92074951 | 21.87740408 | 21.65044515 | 21.12750451 | 21.87122364 | 17.66567319 | 17.62992912 | 17.67078901 | 17.77168667 | 17.8764137 | 18.41707989 | 18.09183675 | 21.64040352 | 21.46951583 | 21.28674819 | 21.31792385 | 21.10566091 | 20.98447898 | 21.07342058 | 20.76092949 | 20.70618935 | 20.25976017 | 20.07786412 | 19.95989036 | 20.23834499 | -0.0653726 | 0.0750886 | 20.50842919 | 21.40207241 | 21.58400271 | 19.89073455 | 21.09670053 | 21.35753642 | 20.68394237 | 21.53021887 | 21.66974253 | 20.37328684 | 21.40963915 | 21.78992479 | 20.05568289 | 20.03805297 | 20.0590235 | 20.03621812 | 20.33083652 |  | 20.37066619 | 19.94544991 | 20.05384226 | 20.11237364 | 20.23392601 | 20.27497034 |  | 20.25678547 |  |  | 20.47427968 | 20.3612937 | 20.48180613 | [5 empty] | 21.36733357 | 20.15685574 | 20.99811666 | 21.24678308 | 19.49332438 | 20.6205205 | 21.01099152 | 19.94675721 | 20.20371688 | 20.6629916 | 19.48431299 | 19.95658535 | 20.55564624 | 19.47538956 | 19.87066409 | 20.38533419 | 19.70313648 | 19.88151696 | 19.17665089 | 19.89877845 | 19.27407344 | 19.87343524 | 19.66896759 | 20.10609486 | 20.77742417 | 20.09509114 | 20.0137207 | 20.52688364 | 19.51794179 | 19.87391104 | 20.38039495 | 19.38896879 | 19.82389031 | 19.53844863 | 19.84246876 | 19.22601073 | 19.92552834 | -0.1798525 | 20.97269 | 0.05276944 | 0.03788833 | -27.20596 | 0.96587782 |  |  | 1.366796 | 3.564289 | -1.349069 | 1.338641 | -5.061706 | -5.961762 | 1.446329 | 0.42196652 | 0.42205689 | 0.42345289 | 0.49325666 | 0.45472479 | 0.43679876 | 0.42081928
42843.4118 | -779 | 21.9186872 | 22.15395463 | 22.29810258 | 22.26521371 | 22.02603536 | 21.52852538 | 20.33254254 | 21.71787541 | 21.7862053 | 21.7908965 | 21.73662038 | 21.45147528 | 21.12874365 | 21.64049332 | 21.28606517 | 21.3881412 | 21.35957538 | 20.88923922 | 21.02237874 | 20.99095324 | 20.54316323 | 20.72610348 | 20.59534644 | 20.62452152 | 21.47386557 | 21.65843921 | 20.01916856 | 20.13739126 | 20.08148121 | 20.73300019 | 21.63284427 | 21.83777449 | 20.71461402 | 18.31120218 | 21.92929609 | 20.0874365 | 20.22675549 |  | 20.30733077 | 19.9999632 | 19.98142891 | 19.45399646 |  | 18.47833576 | 18.31976711 | 18.09463171 | 17.89561231 | 17.88751057 | 17.87236869 | 17.57457016 | 17.55068356 | 18.4325586 | 17.64246259 | 18.77098997 | 18.47733214 | 47.6226108 | 51.33199927 | 47.3919456 | 20.6017164 |  |  | 1.387984 | 9.109851 | 16.859923 | 1.145626 | 11.917441 | 12.833874 | 1.534519 | -19.263156 | -0.034839 | -0.1132418 | -0.004347 | 8.83299333 | 9.05965936 | 2.02544184 | 21.46222156 | 21.59500242 | 21.68583095 | 21.68636766 | 21.52741539 | 20.98104859 | 20.24533808 | 21.76382761 | 21.87575635 | 21.90930413 | 21.87230529 | 21.64437368 | 21.12622604 | 21.86165598 | 17.65631489 | 17.63124013 | 17.65680467 | 17.77852026 | 17.85536595 | 18.41844691 | 18.09327606 | 21.63676133 | 21.47016648 | 21.27884785 | 21.31161471 | 21.09288361 | 20.97837174 | 21.06336267 | 20.76158748 | 20.70088178 | 20.25054187 | 20.07999817 | 19.95402802 | 20.23452932 | -0.071074 | 0.0425644 | 20.50408998 | 21.40186933 | 21.59133975 | 19.88769753 | 21.09245609 | 21.34907434 | 20.68105326 | 21.52771596 | 21.66229837 | 20.376553 | 21.41166674 | 21.78509304 | 20.05488882 | 20.03706429 | 20.0550255 | 20.01944106 | 20.3430026 |  | 20.37359788 | 19.93780146 | 20.06137792 | 20.1101192 | 20.24002442 | 20.27787215 |  | 20.26077828 |  |  | 20.4660562 | 20.35999101 | 20.46991326 | [5 empty] | 21.35745838 | 20.16067337 | 20.99843158 | 21.23742178 | 19.48108441 | 20.61626114 | 21.00233317 | 19.95023952 | 20.20615028 | 20.66181886 | 19.48393872 | 19.954462 | 20.55791102 | 19.47817673 | 19.86889045 | 20.39779897 | 19.7109309 | 19.87927994 | 19.17620582 | 19.91141518 | 19.2816701 | 19.87873661 | 19.67195129 | 20.10350266 | 20.77672154 | 20.09423985 | 20.01296895 | 20.52013677 | 19.51599496 | 19.87994689 | 20.3840485 | 19.38459254 | 19.81818098 | 19.53304619 | 19.83530323 | 19.21202581 | 19.91593054 | -0.1015715 | 20.97255 | 0.05286798 | 0.03896933 | -27.23795 | 0.98694773 |  |  | 1.405933 | 3.591033 | 4.885303 | 1.27346 | 4.104135 | 4.259014 | 1.472707 | 0.42172682 | 0.42252175 | 0.42371984 | 0.49445605 | 0.45644659 | 0.43683363 | 0.4206164
42843.4118 | -778 | 21.91775943 | 22.15485389 | 22.28731363 | 22.26276707 | 22.01907608 | 21.52705818 | 20.32996442 | 21.71704463 | 21.78672781 | 21.79214304 | 21.73199808 | 21.44645151 | 21.12938449 | 21.63834378 | 21.29722392 | 21.39343757 | 21.37355079 | 20.89163943 | 21.03304121 | 20.99552342 | 20.5506761 | 20.73266589 | 20.60638099 | 20.6288558 | 21.48530246 | 21.66489454 | 20.0257546 | 20.14286125 | 20.08091438 | 20.73290241 | 21.63408609 | 21.8375195 | 20.71572948 | 18.31738435 | 21.92550004 | 20.0793464 | 20.22095023 |  | 20.30984788 | 19.99924215 | 19.98291807 | 19.45038011 |  | 18.47020315 | 18.32491758 | 18.09638145 | 17.89208843 | 17.878382 | 17.87490085 | 17.60735176 | 17.55554004 | 18.43272579 | 17.655661 | 18.76843215 | 18.48617869 | 47.68878941 | 51.25806555 | 47.43148399 | 20.60200984 |  |  | 1.368268 | 9.065167 | 9.098727 | 1.269822 | 1.854365 | 3.291234 | 1.619943 | -18.759804 | 0.222033 | 0.1494278 | 0.0048538 | 8.83313462 | 9.05944579 | 2.02552891 | 21.46312602 | 21.60551281 | 21.69634052 | 21.70098581 | 21.53822256 | 20.98604605 | 20.25106135 | 21.76034589 | 21.87889949 | 21.91981165 | 21.88736515 | 21.65684546 | 21.12992673 | 21.87286709 | 17.66095231 | 17.62309695 | 17.63975521 | 17.76570353 | 17.86164462 | 18.41594358 | 18.09087184 | 21.63827187 | 21.46905681 | 21.27506389 | 21.30769317 | 21.0994685 | 20.98382995 | 21.06180009 | 20.76550937 | 20.70181123 | 20.25053011 | 20.08050881 | 19.95646054 | 20.23479553 | -0.0303778 | 0.1464136 | 20.50477612 | 21.40619254 | 21.59138901 | 19.89403978 | 21.10010422 | 21.35602424 | 20.67302862 | 21.52267267 | 21.66417295 | 20.37406625 | 21.41322703 | 21.78742774 | 20.05339061 | 20.03216977 | 20.06200857 | 20.01891815 | 20.35176667 |  | 20.37811642 | 19.94066046 | 20.05639706 | 20.11223186 | 20.24200481 | 20.27957454 |  | 20.26821341 |  |  | 20.45914307 | 20.35994093 | 20.46617866 | [5 empty] | 21.35560798 | 20.15319323 | 20.99389426 | 21.23494054 | 19.48529086 | 20.61164708 | 20.99792898 | 19.94618302 | 20.20550782 | 20.66215609 | 19.47632864 | 19.95580493 | 20.55348841 | 19.47091198 | 19.86622501 | 20.40379307 | 19.70837637 | 19.8805604 | 19.1847423 | 19.9082274 | 19.27414802 | 19.87795379 | 19.67502784 | 20.10865952 | 20.7762691 | 20.09450761 | 20.02070589 | 20.52804408 | 19.52454051 | 19.88120983 | 20.39449275 | 19.38997966 | 19.82835794 | 19.54187205 | 19.83803643 | 19.22159935 | 19.92288267 | 0.013995 | 20.97152 | 0.05377333 | 0.03954248 | -27.1629 | 1.00784212 |  |  | 1.39591 | 3.582247 | 3.588871 | 1.340723 | 1.618936 | 2.156808 | 1.51315 | 0.42163481 | 0.4222755 | 0.42372751 | 0.49364856 | 0.45806037 | 0.4366631 | 0.42060861
42843.4118 | -777 | 21.92516661 | 22.15810174 | 22.28589277 | 22.26348731 | 22.02579804 | 21.52714492 | 20.33546401 | 21.72068467 | 21.78818627 | 21.79507963 | 21.73989688 | 21.44443724 | 21.13508401 | 21.64188922 | 21.29871765 | 21.39148445 | 21.37175733 | 20.88272305 | 21.03070209 | 20.99734046 | 20.55359493 | 20.74057145 | 20.60494409 | 20.63235447 | 21.49121419 | 21.66210557 | 20.02500853 | 20.14425569 | 20.08480732 | 20.7412453 | 21.64125185 | 21.85363558 | 20.7213566 | 18.34141969 | 21.93710013 | 20.09087921 | 20.23202072 |  | 20.32112604 | 20.00633222 | 19.99678713 | 19.45385532 |  | 18.45958135 | 18.31151871 | 18.09199948 | 17.88597448 | 17.87744217 | 17.8702199 | 17.60820722 | 17.53802879 | 18.42475169 | 17.68006228 | 18.76777128 | 18.47565169 | 47.76438456 | 51.18060369 | 47.46526627 | 20.60151857 |  |  | 1.3111 | 8.998139 | 5.309139 | 0.83021 | 2.258493 | -3.29175 | 1.461579 | -19.019364 | 0.1566474 | -0.0047752 | 0.0013818 | 8.83312969 | 9.0595 | 2.02564227 | 21.45620991 | 21.60812954 | 21.69358995 | 21.68743626 | 21.53293577 | 20.98704378 | 20.25500603 | 21.76211098 | 21.87045928 | 21.91930981 | 21.88091421 | 21.65153145 | 21.12759141 | 21.86652709 | 17.66760265 | 17.61910694 | 17.62751216 | 17.73550165 | 17.85259946 | 18.41281091 | 18.08870714 | 21.63434596 | 21.46661237 | 21.27792444 | 21.31513687 | 21.10065836 | 20.98234861 | 21.06430934 | 20.76033487 | 20.70016398 | 20.24905711 | 20.0868136 | 19.96047811 | 20.22936853 | 0.1090116 | 0.1583962 | 20.50183672 | 21.40594195 | 21.59433356 | 19.8945025 | 21.09983736 | 21.3555191 | 20.67889065 | 21.5235651 | 21.66529197 | 20.37822285 | 21.41144922 | 21.79264336 | 20.05654292 | 20.04135018 | 20.05125628 | 20.00933312 | 20.34591338 |  | 20.36620216 | 19.91969421 | 20.05027823 | 20.09432192 | 20.23825651 | 20.26275344 |  | 20.25883435 |  |  | 20.45604386 | 20.3572097 | 20.46545206 | [5 empty] | 21.35006399 | 20.15039551 | 20.98787979 | 21.2368701 | 19.4754444 | 20.60905537 | 20.99812285 | 19.94640798 | 20.20983617 | 20.67211975 | 19.46747261 | 19.96679629 | 20.55211544 | 19.47338298 | 19.87727629 | 20.39680946 | 19.70705109 | 19.88445896 | 19.19005847 | 19.9064123 | 19.27592049 | 19.87907197 | 19.67512264 | 20.09863902 | 20.77338062 | 20.0908495 | 20.0157027 | 20.52825692 | 19.5240478 | 19.87083987 | 20.39049165 | 19.38903489 | 19.82907488 | 19.54354518 | 19.83834323 | 19.21685712 | 19.92676562 | -0.1167825 | 20.97246 | 0.05376713 | 0.03936836 | -27.17788 | 1.02816327 |  |  | 1.366447 | 3.568896 | 2.741383 | 1.084056 | 1.786644 | -2.156959 | 1.437274 | 0.42139812 | 0.42265295 | 0.42409942 | 0.49254395 | 0.45916805 | 0.43695287 | 0.42071001
42843.4118 | -776 | 21.91853658 | 22.15707388 | 22.29172762 | 22.25352497 | 22.02562808 | 21.52473982 | 20.33354283 | 21.71581856 | 21.77786352 | 21.7917845 | 21.73677973 | 21.44705314 | 21.13418485 | 21.64081231 | 21.30250379 | 21.39769653 | 21.3745748 | 20.89543961 | 21.03540574 | 20.9990269 | 20.56188286 | 20.74669556 | 20.60920487 | 20.63700069 | 21.49276109 | 21.66748681 | 20.0320225 | 20.14557272 | 20.09525762 | 20.73595721 | 21.6448911 | 21.85275676 | 20.72394526 | 18.31819246 | 21.93636705 | 20.09210713 | 20.22217411 |  | 20.31875441 | 19.99927314 | 19.99392835 | 19.45018398 |  | 18.4771759 | 18.31583244 | 18.09225678 | 17.88949364 | 17.88031501 | 17.87822053 | 17.63578212 | 17.50796145 | 18.42942574 | 17.73696681 | 18.76570814 | 18.4762294 | 47.82013122 | 51.09327065 | 47.50633154 | 20.59416087 |  |  | 1.222388 | 8.932427 | 20.648195 | 0.888038 | 13.691653 | 24.120498 | 1.687627 | -19.329524 | 0.1138354 | 0.0436886 | 0.0185682 | 8.83335641 | 9.05987951 | 2.02528906 | 21.45767652 | 21.6000825 | 21.68946706 | 21.68057426 | 21.53244025 | 20.97762203 | 20.2491362 | 21.76102336 | 21.86815047 | 21.91714912 | 21.87446046 | 21.64896309 | 21.11894848 | 21.86384818 | 17.69319542 | 17.63761639 | 17.61928214 | 17.70681332 | 17.85052339 | 18.40974641 | 18.08535992 | 21.6285746 | 21.47591607 | 21.2832064 | 21.31057187 | 21.09908066 | 20.98670714 | 21.06899972 | 20.75901721 | 20.70688062 | 20.25967923 | 20.08813146 | 19.96448016 | 20.23262036 | 0.0751964 | 0.0857398 | 20.50348646 | 21.3992994 | 21.58588977 | 19.88723506 | 21.08810321 | 21.35151895 | 20.67372119 | 21.52669189 | 21.65318649 | 20.37258192 | 21.40160877 | 21.7822857 | 20.05118308 | 20.03717178 | 20.03968772 | 19.99731464 | 20.36088653 |  | 20.38295144 | 19.9350875 | 20.05929206 | 20.11161715 | 20.25016427 | 20.27313227 |  | 20.2680157 |  |  | 20.45617759 | 20.36005557 | 20.46946138 | [5 empty] | 21.3492824 | 20.1510169 | 20.99675421 | 21.23723749 | 19.47122544 | 20.61520264 | 21.00119863 | 19.94579896 | 20.21323805 | 20.67000836 | 19.46486772 | 19.96102533 | 20.55313697 | 19.46856692 | 19.87205523 | 20.39770721 | 19.70881488 | 19.87385323 | 19.18560526 | 19.90887669 | 19.27388429 | 19.88473387 | 19.67969977 | 20.09955553 | 20.78318249 | 20.08978879 | 20.02186435 | 20.52798859 | 19.52260765 | 19.87987767 | 20.39310323 | 19.39531332 | 19.82955134 | 19.54109341 | 19.84652166 | 19.22288376 | 19.9245857 | -0.093595 | 20.97221 | 0.05339763 | 0.03984722 | -27.22425 | 1.04787898 |  |  | 1.319432 | 3.555867 | 5.406321 | 1.121183 | 4.399086 | 5.838855 | 1.544446 | 0.42154352 | 0.42252727 | 0.42401798 | 0.48934258 | 0.45969183 | 0.43709598 | 0.42097559
42843.4118 | -775 | 21.91842881 | 22.16401679 | 22.28776776 | 22.25969733 | 22.0318248 | 21.5262817 | 20.33705498 | 21.71323546 | 21.78963413 | 21.7938303 | 21.73997303 | 21.44852571 | 21.12863551 | 21.63792134 | 21.29812341 | 21.39218843 | 21.37333022 | 20.89480452 | 21.02961929 | 21.00182933 | 20.55996934 | 20.7406148 | 20.60829987 | 20.63434402 | 21.48622494 | 21.66650629 | 20.02795822 | 20.14268792 | 20.0900538 | 20.73598674 | 21.63404013 | 21.84671672 | 20.7193487 | 18.28206497 | 21.93643818 | 20.09875514 | 20.2296136 |  | 20.31589802 | 20.0009754 | 19.99282731 | 19.45016486 |  | 18.47495173 | 18.31022543 | 18.08973375 | 17.89265257 | 17.88208847 | 17.87759547 | 17.64644381 | 17.47198938 | 18.42679434 | 17.75297299 | 18.76669532 | 18.48620564 | 47.87385655 | 51.02200365 | 47.54444576 | 20.60319224 |  |  | 1.496408 | 8.891031 | 9.373399 | 1.114742 | 1.125625 | 3.203182 | 1.582487 | -19.237528 | 0.263872 | -0.1617056 | 0.0671762 | 8.83312969 | 9.05960186 | 2.02584597 | 21.46041106 | 21.59725481 | 21.68974883 | 21.68628797 | 21.53491547 | 20.98390404 | 20.24795443 | 21.76434937 | 21.87439986 | 21.91345256 | 21.87482545 | 21.65120671 | 21.12231337 | 21.86815463 | 17.70398105 | 17.63769361 | 17.61811753 | 17.73446817 | 17.83139328 | 18.41536443 | 18.086834 | 21.63209294 | 21.46990648 | 21.27693891 | 21.31159536 | 21.09048597 | 20.9831244 | 21.07392246 | 20.76510005 | 20.69849952 | 20.24948595 | 20.09103013 | 19.97298934 | 20.24327947 | 0.1782148 | 0.175324 | 20.49325626 | 21.39632456 | 21.5760902 | 19.88831343 | 21.08549096 | 21.34994171 | 20.67369206 | 21.51920556 | 21.65933439 | 20.36734168 | 21.4000987 | 21.77618899 | 20.0450217 | 20.03422129 | 20.03913963 | 19.97901301 | 20.35993089 |  | 20.37153431 | 19.93408055 | 20.05630216 | 20.11163426 | 20.24883562 | 20.27080534 |  | 20.26330072 |  |  | 20.46027392 | 20.36079048 | 20.47652191 | [5 empty] | 21.35500702 | 20.15255575 | 20.99829543 | 21.23642125 | 19.4707568 | 20.61715768 | 21.00271901 | 19.94768487 | 20.20987237 | 20.66323911 | 19.46577743 | 19.95510115 | 20.55616123 | 19.46915562 | 19.8712987 | 20.40031963 | 19.71117044 | 19.87806206 | 19.17947439 | 19.90335073 | 19.27687355 | 19.88741925 | 19.68848673 | 20.1093123 | 20.79062072 | 20.09579283 | 20.02736946 | 20.53288115 | 19.52362801 | 19.88649791 | 20.40590427 | 19.40202548 | 19.83391733 | 19.54900528 | 19.84697522 | 19.22828589 | 19.92486547 | -0.031267 | 20.97185 | 0.05242452 | 0.03870818 | -27.16345 | 1.06735476 |  |  | 1.459835 | 3.547584 | 3.642547 | 1.256157 | 1.261336 | 2.127771 | 1.495561 | 0.42118744 | 0.4224551 | 0.42397299 | 0.48879998 | 0.45999328 | 0.4373192 | 0.42033796
42843.4118 | -774 | 21.92460684 | 22.15849944 | 22.29127783 | 22.25582446 | 22.02934803 | 21.52729296 | 20.34070301 | 21.72134857 | 21.79129748 | 21.79493385 | 21.74483807 | 21.452279 | 21.12478196 | 21.6428354 | 21.29473679 | 21.39030505 | 21.36984663 | 20.89562195 | 21.02925264 | 21.00572306 | 20.55223519 | 20.74301601 | 20.60892646 | 20.63307765 | 21.48866277 | 21.66439085 | 20.03077093 | 20.14199089 | 20.09061464 | 20.74153223 | 21.63624059 | 21.84402922 | 20.72588757 | 18.26128683 | 21.94373109 | 20.0939694 | 20.22813148 |  | 20.31628742 | 20.00213874 | 19.99473665 | 19.45937156 |  | 18.48797332 | 18.32333806 | 18.09715565 | 17.89149934 | 17.88549785 | 17.87717094 | 17.68309043 | 17.48565624 | 18.43827613 | 17.76426592 | 18.77480778 | 18.47594409 | 47.89646552 | 50.93087611 | 47.57192646 | 20.59421299 |  |  | 1.430036 | 8.952143 | 8.862819 | 1.070058 | 0.676813 | 0.639114 | 1.594315 | -19.44846 | 0.1657936 | -0.0517704 | 0.047733 | 8.83305905 | 9.05953779 | 2.02546977 | 21.45352392 | 21.59943781 | 21.68895199 | 21.68523202 | 21.53813514 | 20.98258819 | 20.25130738 | 21.7715842 | 21.87645281 | 21.9164121 | 21.87480592 | 21.64626406 | 21.118535 | 21.86761698 | 17.73817199 | 17.64375604 | 17.63403712 | 17.71567061 | 17.80831743 | 18.41573269 | 18.08979541 | 21.64170251 | 21.47458545 | 21.27909497 | 21.31808465 | 21.09736187 | 20.99041299 | 21.07613215 | 20.76795626 | 20.7103419 | 20.26089279 | 20.09847017 | 19.97084314 | 20.2432057 | 0.1044898 | 0.1395664 | 20.50686876 | 21.40519207 | 21.5847805 | 19.89062837 | 21.09783509 | 21.35409809 | 20.6761768 | 21.51684115 | 21.662747 | 20.36586661 | 21.40798737 | 21.78317984 | 20.04964604 | 20.03863718 | 20.04201028 | 19.98314644 | 20.34896261 |  | 20.36765793 | 19.93475545 | 20.04510867 | 20.10868596 | 20.24389102 | 20.26649779 |  | 20.25914139 |  |  | 20.45742182 | 20.35984543 | 20.47826218 | [5 empty] | 21.3538441 | 20.15758702 | 20.9953266 | 21.24198943 | 19.47341638 | 20.62270797 | 20.99646547 | 19.94296583 | 20.20133236 | 20.65905434 | 19.46356322 | 19.95404511 | 20.55211154 | 19.46403836 | 19.86273193 | 20.39064844 | 19.70132335 | 19.8788723 | 19.16409361 | 19.88743357 | 19.27369231 | 19.87964848 | 19.68594323 | 20.10975807 | 20.79065643 | 20.09630113 | 20.02499696 | 20.52858181 | 19.52877078 | 19.88779524 | 20.3999682 | 19.39287524 | 19.83193371 | 19.54782426 | 19.84021266 | 19.2240062 | 19.92847388 | 0.009172 | 20.97163 | 0.05130364 | 0.03728619 | -27.27058 | 1.08622831 |  |  | 1.427094 | 3.559835 | 3.542031 | 1.230751 | 0.9780659 | 0.9504361 | 1.501139 | 0.4213622 | 0.42206143 | 0.42388921 | 0.48504398 | 0.45857008 | 0.43690315 | 0.42072221
42843.4118 | -773 | 21.91576571 | 22.1539174 | 22.28548936 | 22.26040168 | 22.02042215 | 21.52492496 | 20.33325335 | 21.7174125 | 21.77645944 | 21.78952916 | 21.73510956 | 21.44093289 | 21.12423005 | 21.63800374 | 21.29433062 | 21.39364297 | 21.37497684 | 20.89712551 | 21.03126295 | 21.00325431 | 20.55770131 | 20.74277403 | 20.60683546 | 20.63381395 | 21.49134446 | 21.66103745 | 20.02986854 | 20.14514823 | 20.09879561 | 20.72908479 | 21.61742893 | 21.83702254 | 20.71525057 | 18.21627186 | 21.93231892 | 20.08854599 | 20.22081624 |  | 20.29650013 | 19.99489392 | 19.9836575 | 19.44262035 |  | 18.48931577 | 18.32723265 | 18.08665762 | 17.88903986 | 17.87651237 | 17.87868809 | 17.69808187 | 17.48446937 | 18.43274059 | 17.73704569 | 18.77626703 | 18.47618551 | 47.92124008 | 50.85296533 | 47.59729808 | 20.59718639 |  |  | 1.506264 | 9.048739 | 8.674887 | 1.134454 | 1.014573 | 1.075442 | 1.827591 | -19.1843 | 0.276521 | 0.1368398 | 0.0557186 | 8.83297362 | 9.05952958 | 2.02541884 | 21.45483645 | 21.60856085 | 21.7023772 | 21.6886171 | 21.53616209 | 20.98646608 | 20.25277877 | 21.77348856 | 21.88520352 | 21.92559736 | 21.88954273 | 21.64896446 | 21.12575466 | 21.87029836 | 17.77131514 | 17.64614611 | 17.64384813 | 17.71278247 | 17.81622748 | 18.40939663 | 18.08410741 | 21.63629342 | 21.46886666 | 21.27770981 | 21.3148158 | 21.0921273 | 20.98236309 | 21.07147267 | 20.75672134 | 20.69739884 | 20.25765109 | 20.08930107 | 19.96408603 | 20.23899458 | 0.1497078 | -0.0295214 | 20.50747992 | 21.41091898 | 21.58786666 | 19.88709475 | 21.10196182 | 21.35700206 | 20.68201844 | 21.5322806 | 21.6771689 | 20.37819471 | 21.41369574 | 21.79144709 | 20.06062451 | 20.04626119 | 20.04377076 | 19.99181799 | 20.36026036 |  | 20.38581552 | 19.94112913 | 20.0540301 | 20.11016615 | 20.24795371 | 20.27741181 |  | 20.26391975 |  |  | 20.45012286 | 20.34875904 | 20.47180747 | [5 empty] | 21.34922353 | 20.15397516 | 20.99363862 | 21.23923953 | 19.46582975 | 20.61629918 | 20.99069186 | 19.94241279 | 20.20481686 | 20.66177338 | 19.46134229 | 19.95328702 | 20.55378299 | 19.46259738 | 19.86674455 | 20.39410112 | 19.70111664 | 19.88343399 | 19.15776748 | 19.89214003 | 19.2772363 | 19.87781411 | 19.69232225 | 20.10457177 | 20.79059439 | 20.1038629 | 20.02890688 | 20.53070697 | 19.52916757 | 19.89396351 | 20.40672553 | 19.39544979 | 19.83250303 | 19.54456729 | 19.84880827 | 19.22501744 | 19.93503581 | -0.1553665 | 20.9748 | 0.05165468 | 0.03798991 | -27.15895 | 1.10452056 |  |  | 1.464656 | 3.579013 | 3.504299 | 1.267251 | 1.197503 | 1.232902 | 1.607217 | 0.4216569 | 0.4221832 | 0.42398422 | 0.48062178 | 0.4568161 | 0.4371868 | 0.42073057
42843.4118 | -772 | 21.91311035 | 22.15462493 | 22.2856835 | 22.25831131 | 22.02076666 | 21.52504981 | 20.32926027 | 21.71246182 | 21.78296647 | 21.7942619 | 21.73557213 | 21.43845229 | 21.12687086 | 21.64307025 | 21.29025304 | 21.39043119 | 21.3719189 | 20.89139824 | 21.02536042 | 20.99265256 | 20.55215301 | 20.7317902 | 20.59918367 | 20.63873335 | 21.48921235 | 21.65447649 | 20.02660668 | 20.14012035 | 20.10764266 | 20.73501338 | 21.62590251 | 21.84077344 | 20.71816464 | 18.20948672 | 21.93473032 | 20.09614575 | 20.22098204 |  | 20.30812406 | 19.99953113 | 19.98723366 | 19.43533205 |  | 18.49827013 | 18.33593181 | 18.09099265 | 17.89014742 | 17.88671269 | 17.89406947 | 17.73446175 | 17.48991728 | 18.44030122 | 17.74068213 | 18.77812519 | 18.48067619 | 47.93910333 | 50.76523863 | 47.63050661 | 20.6016194 |  |  | 1.490492 | 9.079623 | 9.234091 | 1.10357 | 1.299761 | 0.902618 | 1.690911 | -19.06602 | 0.1323224 | 0.0124284 | -0.0951398 | 8.83303112 | 9.05952793 | 2.02578519 | 21.45055475 | 21.59761657 | 21.69524632 | 21.68474344 | 21.52492096 | 20.98277525 | 20.24712141 | 21.76543281 | 21.86878458 | 21.91772773 | 21.87604755 | 21.63879791 | 21.12276789 | 21.86272441 | 17.81243268 | 17.67585703 | 17.66060121 | 17.75168643 | 17.82139369 | 18.40949746 | 18.08774338 | 21.63397242 | 21.4700057 | 21.28628699 | 21.31701719 | 21.09591927 | 20.97940999 | 21.0708819 | 20.75783561 | 20.70128585 | 20.24994083 | 20.09045188 | 19.97334238 | 20.23734021 | 0.0539636 | -0.1029386 | 20.49685366 | 21.41147058 | 21.59044261 | 19.8753392 | 21.09649562 | 21.34933406 | 20.67443396 | 21.53508572 | 21.67310969 | 20.37409159 | 21.41889379 | 21.78841073 | 20.05884158 | 20.04421413 | 20.04104954 | 19.98118018 | 20.36774703 |  | 20.37738177 | 19.93223809 | 20.05203663 | 20.10556431 | 20.23976912 | 20.26369161 |  | 20.2638306 |  |  | 20.45166961 | 20.3469175 | 20.47327661 | [5 empty] | 21.35467758 | 20.14579427 | 20.99593812 | 21.23711588 | 19.45259361 | 20.61689634 | 20.99704922 | 19.94612723 | 20.20811355 | 20.66031975 | 19.46210417 | 19.95101582 | 20.55435892 | 19.46483918 | 19.86869482 | 20.39614087 | 19.70686297 | 19.8862809 | 19.16244415 | 19.89668413 | 19.27817217 | 19.87485808 | 19.69509488 | 20.10478016 | 20.78278271 | 20.10033234 | 20.02515717 | 20.533429 | 19.52109495 | 19.88556664 | 20.39880825 | 19.39062489 | 19.83484667 | 19.53724917 | 19.84520399 | 19.22291003 | 19.92794365 | 0.1473695 | 20.97571 | 0.0527571 | 0.03920879 | -27.19346 | 1.12466942 |  |  | 1.45699 | 3.585169 | 3.615537 | 1.249901 | 1.355433 | 1.129532 | 1.54599 | 0.42116629 | 0.4223634 | 0.42383782 | 0.47606493 | 0.45537901 | 0.43764382 | 0.42051818
42843.4118 | -771 | 21.9193059 | 22.15797022 | 22.28520865 | 22.26287024 | 22.02513227 | 21.52182129 | 20.33452398 | 21.71896615 | 21.78474218 | 21.79187614 | 21.7369107 | 21.4398236 | 21.12866379 | 21.64492715 | 21.2889113 | 21.39436899 | 21.36631129 | 20.88202406 | 21.0192442 | 20.99886601 | 20.54947312 | 20.73151404 | 20.5966845 | 20.63235458 | 21.48104041 | 21.65972859 | 20.03057687 | 20.14291919 | 20.10724124 | 20.73882126 | 21.62548062 | 21.84138791 | 20.72027078 | 18.21276657 | 21.94151328 | 20.09243145 | 20.22388359 |  | 20.31269535 | 20.00220617 | 19.98963304 | 19.43901431 |  | 18.50161218 | 18.32899001 | 18.08870422 | 17.88587668 | 17.88370445 | 17.89752685 | 17.74444509 | 17.47425595 | 18.4311539 | 17.77657342 | 18.77921115 | 18.47395428 | 47.96818297 | 50.66852118 | 47.67227157 | 20.60212585 |  |  | 1.541748 | 9.120363 | 8.714971 | 1.097658 | 1.075685 | 0.910506 | 1.719167 | -18.697376 | 0.1138354 | 0.0560668 | -0.0168462 | 8.83322662 | 9.05970701 | 2.02503115 | 21.4576585 | 21.60401609 | 21.6918735 | 21.68937502 | 21.52772997 | 20.98405778 | 20.24638494 | 21.7643457 | 21.86761433 | 21.90971112 | 21.87395208 | 21.64088482 | 21.12541122 | 21.86619874 | 17.84000821 | 17.70202302 | 17.66894001 | 17.78234898 | 17.83234478 | 18.4074712 | 18.08194017 | 21.63433812 | 21.47049293 | 21.27121216 | 21.3175068 | 21.08848951 | 20.98590093 | 21.07234492 | 20.76145918 | 20.69567001 | 20.25297648 | 20.0889671 | 19.96979085 | 20.23819971 | 0.0376458 | -0.0753596 | 20.48526604 | 21.40445294 | 21.58751886 | 19.87614155 | 21.09910253 | 21.3525976 | 20.6804895 | 21.5268657 | 21.6669797 | 20.37232743 | 21.41380836 | 21.78793949 | 20.06014188 | 20.0384532 | 20.03658131 | 19.98330767 | 20.37129546 |  | 20.37967951 | 19.91948832 | 20.0560864 | 20.12030246 | 20.24316505 | 20.27364708 |  | 20.2680881 |  |  | 20.45190531 | 20.35129785 | 20.48424964 | [5 empty] | 21.3533615 | 20.15757994 | 21.0036806 | 21.2385109 | 19.45357354 | 20.6234882 | 21.00043757 | 19.9464292 | 20.19794312 | 20.65854456 | 19.45861316 | 19.94607356 | 20.54863416 | 19.45933516 | 19.86648053 | 20.38558299 | 19.69895812 | 19.87904453 | 19.15177452 | 19.89244369 | 19.26673508 | 19.87535471 | 19.6983936 | 20.10830361 | 20.78571723 | 20.10703875 | 20.02779472 | 20.53951467 | 19.52061169 | 19.88682127 | 20.39624446 | 19.39215123 | 19.83160386 | 19.53665814 | 19.84159629 | 19.22385584 | 19.93110273 | -0.02867 | 20.97147 | 0.05327444 | 0.04038407 | -27.20394 | 1.21718702 |  |  | 1.481829 | 3.593161 | 3.512397 | 1.246534 | 1.233081 | 1.134463 | 1.558863 | 0.42114473 | 0.42285321 | 0.42354221 | 0.47276446 | 0.45377516 | 0.43741711 | 0.42059602
42843.4118 | -770 | 21.91838809 | 22.15588249 | 22.28344025 | 22.26380944 | 22.02649721 | 21.52468381 | 20.33657879 | 21.71645658 | 21.78414811 | 21.7978261 | 21.74133649 | 21.44731182 | 21.13462646 | 21.64528849 | 21.28646956 | 21.39092435 | 21.37474463 | 20.89184531 | 21.02504821 | 20.99889357 | 20.54903175 | 20.73460824 | 20.60445654 | 20.63468609 | 21.4800221 | 21.66426277 | 20.03724295 | 20.14548563 | 20.11106912 | 20.73480375 | 21.6300749 | 21.83853774 | 20.71851764 | 18.24683717 | 21.93302444 | 20.08695691 | 20.21509033 |  | 20.31165266 | 20.00018785 | 19.98744093 | 19.43955858 |  | 18.49921791 | 18.33322698 | 18.08236332 | 17.88627197 | 17.88168034 | 17.89437139 | 17.77156207 | 17.46833569 | 18.43455193 | 17.77722751 | 18.77823208 | 18.47248976 | 47.99432379 | 50.57650595 | 47.69799867 | 20.60153109 |  |  | 1.468152 | 9.075679 | 9.029727 | 1.370362 | 1.269533 | 1.317258 | 1.815107 | -18.447016 | 0.2002378 | 0.1175382 | 0.0524202 | 8.83306069 | 9.05955422 | 2.02606775 | 21.45620868 | 21.60343636 | 21.69577257 | 21.69110875 | 21.5338878 | 20.98307033 | 20.25414315 | 21.77022467 | 21.87813735 | 21.9236754 | 21.87420518 | 21.64698652 | 21.12575707 | 21.85520108 | 17.84760614 | 17.74179857 | 17.70837072 | 17.80524798 | 17.86285502 | 18.41136679 | 18.08425774 | 21.64699228 | 21.48951191 | 21.28820719 | 21.3197693 | 21.09674499 | 20.99880064 | 21.07967695 | 20.77145571 | 20.71157364 | 20.25829272 | 20.10556926 | 19.98684763 | 20.2501985 | -0.0413874 | 0.0362878 | 20.48181216 | 21.40342453 | 21.58274486 | 19.8711381 | 21.09556713 | 21.35403366 | 20.68292897 | 21.53002065 | 21.66271037 | 20.37532571 | 21.40931132 | 21.78961096 | 20.05657787 | 20.03685832 | 20.03197471 | 19.98318388 | 20.36775747 |  | 20.3740849 | 19.92434322 | 20.05456761 | 20.1187374 | 20.24285096 | 20.26556663 |  | 20.25744583 |  |  | 20.45926833 | 20.34780258 | 20.48359166 | [5 empty] | 21.35153539 | 20.1600965 | 20.99872316 | 21.23203163 | 19.459909 | 20.61710739 | 20.99401485 | 19.94385384 | 20.20723278 | 20.66415131 | 19.45970238 | 19.94765583 | 20.55988358 | 19.46320459 | 19.86541801 | 20.39280762 | 19.69956744 | 19.88992265 | 19.14719553 | 19.90298109 | 19.27188245 | 19.87826587 | 19.7053231 | 20.11861171 | 20.79581684 | 20.1156535 | 20.02757527 | 20.53157817 | 19.52768359 | 19.89094151 | 20.40967661 | 19.39347078 | 19.843746 | 19.54771514 | 19.84817624 | 19.22578875 | 19.9289278 | -0.025702 | 20.972 | 0.05305275 | 0.04052195 | -27.19504 | 1.33291777 |  |  | 1.446038 | 3.584374 | 3.575288 | 1.392809 | 1.33958 | 1.364527 | 1.601761 | 0.42105551 | 0.42266748 | 0.42357516 | 0.47237498 | 0.44966446 | 0.43721862 | 0.42044085
42843.4118 | -769 | 21.91653994 | 22.15514239 | 22.28334533 | 22.26613545 | 22.0262797 | 21.5368794 | 20.33497361 | 21.71752756 | 21.79069671 | 21.79857085 | 21.73909478 | 21.44659209 | 21.12697678 | 21.64198237 | 21.28420927 | 21.39329114 | 21.37575196 | 20.88801698 | 21.01771114 | 20.99465008 | 20.54380824 | 20.73764318 | 20.60307716 | 20.62339046 | 21.48625048 | 21.66195116 | 20.0289626 | 20.13870944 | 20.11714496 | 20.73271758 | 21.62893425 | 21.83707809 | 20.7159591 | 18.28324823 | 21.93347078 | 20.087997 | 20.21327426 |  | 20.30935959 | 20.00216166 | 19.98427612 | 19.4338334 |  | 18.49464105 | 18.33040571 | 18.08075275 | 17.88588301 | 17.87732751 | 17.89794743 | 17.7891245 | 17.4871396 | 18.42819907 | 17.73959005 | 18.78333039 | 18.47741483 | 48.00363912 | 50.48969679 | 47.70579241 | 20.60264878 |  |  | 1.346584 | 9.135479 | 9.018559 | 1.152854 | 0.798381 | 1.028786 | 1.558175 | -18.287996 | 0.1420524 | 0.068445 | 0.0586698 | 8.83330384 | 9.05963143 | 2.02528414 | 21.4586443 | 21.61021195 | 21.70455563 | 21.69626443 | 21.53755414 | 20.98453471 | 20.25729469 | 21.7713642 | 21.88134925 | 21.9140642 | 21.88395834 | 21.6506525 | 21.12786935 | 21.86987658 | 17.83178184 | 17.7451737 | 17.73433681 | 17.82540983 | 17.8903114 | 18.41543258 | 18.08789764 | 21.64033727 | 21.47408306 | 21.27881236 | 21.31448122 | 21.09154269 | 20.99125531 | 21.06892636 | 20.7553563 | 20.69909816 | 20.25480768 | 20.09553946 | 19.98238525 | 20.23864695 | 0.010515 | 0.0161266 | 20.48091662 | 21.40738213 | 21.5838075 | 19.8590416 | 21.09045947 | 21.35234274 | 20.67923191 | 21.52416294 | 21.66365727 | 20.37383718 | 21.40587574 | 21.78672706 | 20.04948725 | 20.03649992 | 20.02984402 | 19.98263085 | 20.36656955 |  | 20.37514817 | 19.91849552 | 20.04993675 | 20.1335703 | 20.23644428 | 20.26973146 |  | 20.26410991 |  |  | 20.45111681 | 20.34815616 | 20.47767741 | [5 empty] | 21.35640345 | 20.14814736 | 20.99649322 | 21.24015876 | 19.46588815 | 20.61658445 | 20.99994343 | 19.94572566 | 20.22042883 | 20.68052363 | 19.4691982 | 19.94996901 | 20.56092659 | 19.47150325 | 19.87303617 | 20.40113688 | 19.70473491 | 19.887105 | 19.16100368 | 19.90503256 | 19.28218646 | 19.88585266 | 19.6969043 | 20.11820066 | 20.79098628 | 20.10889625 | 20.02069358 | 20.52640149 | 19.53058313 | 19.89985618 | 20.40276936 | 19.39104982 | 19.83167992 | 19.53609223 | 19.84132827 | 19.22534261 | 19.93314584 | -0.040913 | 20.97171 | 0.0529111 | 0.04053644 | -27.19558 | 1.44417046 |  |  | 1.38489 | 3.596146 | 3.573059 | 1.277494 | 1.062318 | 1.205901 | 1.48408 | 0.42112414 | 0.42267481 | 0.42294847 | 0.47460785 | 0.44720417 | 0.43741249 | 0.42064496
42843.4118 | -768 | 21.91459729 | 22.15650699 | 22.28611328 | 22.26887569 | 22.02873606 | 21.53332345 | 20.34007392 | 21.7127507 | 21.79008396 | 21.79471037 | 21.73322382 | 21.44628922 | 21.12677568 | 21.64170499 | 21.29937793 | 21.39596281 | 21.38425388 | 20.89852612 | 21.03756599 | 20.9945831 | 20.55836944 | 20.74271271 | 20.61200617 | 20.64168096 | 21.49448896 | 21.66541341 | 20.03783804 | 20.139708 | 20.13595295 | 20.73392065 | 21.62589336 | 21.83557366 | 20.72426569 | 18.31302691 | 21.93945108 | 20.09116056 | 20.2115245 |  | 20.31209639 | 20.00613864 | 19.98850799 | 19.43734405 |  | 18.50575387 | 18.32452295 | 18.0841992 | 17.87986012 | 17.88204396 | 17.899923 | 17.80172892 | 17.50083809 | 18.42893741 | 17.75653053 | 18.77488371 | 18.4818553 | 48.00682417 | 50.39838382 | 47.71846791 | 20.60492215 |  |  | 1.409008 | 9.177531 | 8.994903 | 1.142342 | 0.833209 | 1.029442 | 1.640971 | -17.99492 | 0.1747452 | 0.0388632 | -0.0066038 | 8.8335207 | 9.0600783 | 2.02565869 | 21.46260274 | 21.60526722 | 21.70007398 | 21.69313376 | 21.54016109 | 20.9886244 | 20.25881124 | 21.77197196 | 21.87250122 | 21.92098165 | 21.88489912 | 21.65200064 | 21.12977361 | 21.87314894 | 17.83904253 | 17.73223622 | 17.72325608 | 17.84623019 | 17.88790006 | 18.41173707 | 18.08609809 | 21.64167883 | 21.47333078 | 21.28495986 | 21.3141396 | 21.09833579 | 20.98893212 | 21.07308784 | 20.75963002 | 20.69885014 | 20.25805598 | 20.09285657 | 19.97552027 | 20.23817531 | 0.0240804 | 0.0256366 | 20.47925622 | 21.40232844 | 21.58886745 | 19.86120808 | 21.09325327 | 21.35241453 | 20.67974365 | 21.5226498 | 21.66431203 | 20.37327907 | 21.41024228 | 21.78786753 | 20.04963789 | 20.03719728 | 20.03902748 | 19.98620571 | 20.37692065 |  | 20.37432675 | 19.91623729 | 20.04506092 | 20.12916275 | 20.23860848 | 20.27630801 |  | 20.25659212 |  |  | 20.4506064 | 20.3414015 | 20.477145 | [5 empty] | 21.3498062 | 20.15089262 | 20.99253513 | 21.23807379 | 19.45580011 | 20.61546511 | 20.99587077 | 19.9475979 | 20.22089694 | 20.66856805 | 19.45750045 | 19.95179143 | 20.55595041 | 19.46259152 | 19.876425 | 20.4054946 | 19.70988191 | 19.88833321 | 19.15360359 | 19.90539768 | 19.27259412 | 19.88232293 | 19.69662354 | 20.11196648 | 20.78771336 | 20.10578938 | 20.02278174 | 20.52844592 | 19.52079518 | 19.89393828 | 20.40227916 | 19.38526385 | 19.8438651 | 19.54059161 | 19.84236711 | 19.22522633 | 19.92152154 | 0.002494 | 20.97277 | 0.05235064 | 0.03953523 | -27.15302 | 1.55238143 |  |  | 1.416672 | 3.604377 | 3.568334 | 1.271643 | 1.085245 | 1.20629 | 1.523004 | 0.42080908 | 0.42257422 | 0.42314342 | 0.47336972 | 0.44822533 | 0.43742094 | 0.4207669
42843.4118 | -767 | 21.9100289 | 22.15989676 | 22.28950036 | 22.2611525 | 22.03017197 | 21.52758509 | 20.33310909 | 21.71096218 | 21.78471469 | 21.79025484 | 21.73830589 | 21.45344118 | 21.12933527 | 21.64712061 | 21.28487676 | 21.38964409 | 21.36616119 | 20.88793464 | 21.02217499 | 20.99146011 | 20.54431174 | 20.73056275 | 20.60193658 | 20.62443229 | 21.47826065 | 21.6579325 | 20.02946285 | 20.12415464 | 20.1197648 | 20.73306628 | 21.63236894 | 21.84963963 | 20.71490238 | 18.33044982 | 21.93727231 | 20.08666404 | 20.21485541 |  | 20.31367831 | 20.00109736 | 19.99390378 | 19.44658298 |  | 18.49993441 | 18.33104716 | 18.08444912 | 17.88304586 | 17.88230205 | 17.90636702 | 17.82180517 | 17.5138538 | 18.43235026 | 17.77144694 | 18.78237955 | 18.47700915 | 48.00321562 | 50.31115406 | 47.70277253 | 20.60060321 |  |  | 1.268388 | 8.916659 | 8.964015 | 1.248138 | 0.804297 | 0.687742 | 1.647543 | -18.012008 | 0.3977568 | -0.01023 | 0.071169 | 8.83291448 | 9.05916157 | 2.02561434 | 21.45959556 | 21.5989011 | 21.68973858 | 21.67764398 | 21.52835272 | 20.98006968 | 20.24956555 | 21.76317323 | 21.86450823 | 21.91213778 | 21.87583294 | 21.64333055 | 21.12255311 | 21.86441573 | 17.83796959 | 17.72100511 | 17.71687826 | 17.82728317 | 17.89300036 | 18.40446382 | 18.07821846 | 21.63149085 | 21.4671767 | 21.28001628 | 21.30881431 | 21.08849251 | 20.98021871 | 21.07218359 | 20.75780638 | 20.70306725 | 20.25198929 | 20.09465735 | 19.96886946 | 20.23632189 | -0.0459092 | 0.1357624 | 20.48483629 | 21.40947296 | 21.58949336 | 19.86950429 | 21.09313878 | 21.35731238 | 20.68713805 | 21.5278454 | 21.66761921 | 20.37593912 | 21.40975064 | 21.7936703 | 20.05229635 | 20.04686375 | 20.04330997 | 19.99532352 | 20.38465172 |  | 20.37556132 | 19.91631851 | 20.04988209 | 20.12291289 | 20.24076045 | 20.27938409 |  | 20.25535304 |  |  | 20.45434969 | 20.35332208 | 20.48504626 | [5 empty] | 21.35947529 | 20.15944584 | 21.00181138 | 21.23867171 | 19.45255714 | 20.62302853 | 20.99875584 | 19.93788175 | 20.2132909 | 20.66713909 | 19.46029657 | 19.94233249 | 20.55589915 | 19.46124456 | 19.86578957 | 20.39735244 | 19.70485182 | 19.88009251 | 19.14503561 | 19.88454345 | 19.27231215 | 19.88136222 | 19.70191508 | 20.11255476 | 20.79291668 | 20.11379179 | 20.02008147 | 20.54240032 | 19.52906804 | 19.89100023 | 20.40744019 | 19.40135253 | 19.84003253 | 19.5349248 | 19.84129766 | 19.22300531 | 19.92754771 | 0.024383 | 20.97169 | 0.05137137 | 0.03849777 | -27.16948 | 1.657285 |  |  | 1.344085 | 3.55282 | 3.562242 | 1.32924 | 1.066262 | 0.9859805 | 1.526068 | 0.42063571 | 0.42273345 | 0.42338913 | 0.47263991 | 0.44801432 | 0.43701368 | 0.42061511
42843.4118 | -766 | 21.91823255 | 22.15698495 | 22.28638772 | 22.26033124 | 22.02838149 | 21.52441948 | 20.33332407 | 21.71293738 | 21.78458936 | 21.78966224 | 21.73974436 | 21.45166601 | 21.12880945 | 21.64287492 | 21.28955921 | 21.39416067 | 21.3748524 | 20.89688988 | 21.03323561 | 20.99424329 | 20.55430009 | 20.74200237 | 20.60620034 | 20.63696821 | 21.48839831 | 21.66256369 | 20.03938953 | 20.12863093 | 20.13315276 | 20.72693274 | 21.63030737 | 21.83811322 | 20.72343889 | 18.33012479 | 21.93111511 | 20.09252248 | 20.21507756 |  | 20.31948931 | 19.99309269 | 19.98581566 | 19.44417915 |  | 18.50348947 | 18.32129198 | 18.08956811 | 17.89428434 | 17.8968975 | 17.9044979 | 17.80974374 | 17.54019152 | 18.43320994 | 17.78649156 | 18.78303955 | 18.486291 | 48.00051682 | 50.22830623 | 47.71082551 | 20.60829994 |  |  | 1.455664 | 8.956083 | 8.900935 | 1.08977 | 0.789837 | 0.36641 | 1.540431 | -18.35502 | 0.2913106 | 0.0533394 | 0.0237762 | 8.83315598 | 9.05957065 | 2.02523485 | 21.45151005 | 21.59651728 | 21.68417168 | 21.68029437 | 21.53163279 | 20.98383279 | 20.24510359 | 21.76256635 | 21.86693616 | 21.91486164 | 21.87326466 | 21.6445374 | 21.1239827 | 21.86754679 | 17.85667523 | 17.72092706 | 17.72871072 | 17.82033424 | 17.92062827 | 18.40998698 | 18.07853376 | 21.63683637 | 21.47086279 | 21.28298092 | 21.31193855 | 21.0976585 | 20.98026976 | 21.07181451 | 20.76275191 | 20.70337762 | 20.25552634 | 20.09725782 | 19.97336073 | 20.24293272 | 0.0421676 | 0.0494116 | 20.48340886 | 21.40627879 | 21.58667218 | 19.87051131 | 21.09243194 | 21.34925152 | 20.67861641 | 21.52671079 | 21.66545293 | 20.37439344 | 21.40708405 | 21.79253826 | 20.0535233 | 20.04399712 | 20.0442844 | 19.98854373 | 20.38676144 |  | 20.37541061 | 19.9124954 | 20.04905255 | 20.11905339 | 20.23739006 | 20.2717033 |  | 20.26568802 |  |  | 20.46360118 | 20.35149891 | 20.49284898 | [5 empty] | 21.36079043 | 20.16179316 | 21.00117208 | 21.24176555 | 19.47036792 | 20.62232188 | 21.00243712 | 19.94629912 | 20.21553444 | 20.67634895 | 19.46824563 | 19.94622496 | 20.55329184 | 19.47030267 | 19.86689957 | 20.40962149 | 19.70523548 | 19.87924115 | 19.15339706 | 19.89974877 | 19.27673535 | 19.877157 | 19.70356825 | 20.12071453 | 20.80296788 | 20.10854221 | 20.0255012 | 20.53583272 | 19.53148745 | 19.88783498 | 20.40966444 | 19.38958296 | 19.84934228 | 19.53887501 | 19.84962959 | 19.23028556 | 19.92250816 | 0.0557325 | 20.97382 | 0.05044756 | 0.03788833 | -27.19548 | 1.75939805 |  |  | 1.439929 | 3.560606 | 3.549627 | 1.242031 | 1.05663 | 0.7196773 | 1.475622 | 0.42057205 | 0.42281186 | 0.42338341 | 0.47120624 | 0.4467364 | 0.4372767 | 0.42054999
42843.4118 | -765 | 21.91846119 | 22.14961246 | 22.283111 | 22.25685095 | 22.01872318 | 21.52245014 | 20.32696829 | 21.7152874 | 21.78095726 | 21.79206071 | 21.74194398 | 21.45066607 | 21.12659179 | 21.6409428 | 21.28541571 | 21.39133768 | 21.36427264 | 20.88818902 | 21.02499409 | 20.98836493 | 20.54247743 | 20.73218321 | 20.600628 | 20.6353706 | 21.48185376 | 21.65445275 | 20.03703588 | 20.12193513 | 20.1267396 | 20.7248227 | 21.62761827 | 21.82904502 | 20.71632998 | 18.35454813 | 21.92623869 | 20.08243757 | 20.21538021 |  | 20.30929747 | 19.99371282 | 19.98006921 | 19.43236662 |  | 18.49842194 | 18.31642207 | 18.09775759 | 17.89293335 | 17.89727315 | 17.90143887 | 17.8083741 | 17.57490481 | 18.43432891 | 17.8073529 | 18.78837663 | 18.48079144 | 48.01192033 | 50.14879749 | 47.71383236 | 20.6041901 |  |  | 1.355128 | 9.227475 | 9.224235 | 1.119342 | 1.211709 | 0.363782 | 1.696827 | -18.886628 | 0.3234196 | 0.2046052 | -0.017367 | 8.83310012 | 9.05965936 | 2.02584926 | 21.45461321 | 21.60490428 | 21.69734214 | 21.68841241 | 21.54293554 | 20.98507608 | 20.25219395 | 21.77222903 | 21.87194413 | 21.9210814 | 21.88413843 | 21.65132311 | 21.13199355 | 21.87044529 | 17.8593793 | 17.7536098 | 17.73733372 | 17.82824754 | 17.91660326 | 18.40755964 | 18.07948198 | 21.6402487 | 21.47672827 | 21.28400718 | 21.30766763 | 21.09662029 | 20.98225346 | 21.06919884 | 20.7601668 | 20.70283571 | 20.26346638 | 20.0948531 | 19.96724072 | 20.24733355 | 0.0480656 | 0.1270132 | 20.48132876 | 21.40825677 | 21.58571849 | 19.86873136 | 21.09265598 | 21.35103518 | 20.68635642 | 21.5285613 | 21.66584805 | 20.3761902 | 21.40828452 | 21.78777026 | 20.05479235 | 20.03731533 | 20.04715661 | 19.98963212 | 20.37965345 |  | 20.37306667 | 19.91320658 | 20.04557975 | 20.12034126 | 20.23651437 | 20.27515901 |  | 20.26017753 |  |  | 20.4566009 | 20.35183071 | 20.48476624 | [5 empty] | 21.36190061 | 20.1604977 | 20.99795047 | 21.24029885 | 19.48501341 | 20.62217428 | 21.00209396 | 19.9491609 | 20.21507972 | 20.67646168 | 19.46891708 | 19.95643116 | 20.56131842 | 19.4742897 | 19.87163138 | 20.4022444 | 19.70984625 | 19.87886972 | 19.16707019 | 19.90673368 | 19.28026633 | 19.88472242 | 19.71754256 | 20.12804482 | 20.81110887 | 20.1272016 | 20.03441208 | 20.541925 | 19.53474342 | 19.90174574 | 20.40958882 | 19.40268009 | 19.85475689 | 19.55080012 | 19.85554005 | 19.22826717 | 19.9405588 | -0.051301 | 20.971 | 0.05108191 | 0.03827286 | -27.13141 | 1.85877211 |  |  | 1.3893 | 3.614121 | 3.613486 | 1.258759 | 1.308733 | 0.717088 | 1.548712 | 0.42069094 | 0.42267579 | 0.42331829 | 0.47062244 | 0.44588896 | 0.43726701 | 0.42069378
42843.4118 | -764 | 21.91712084 | 22.15299447 | 22.28446249 | 22.25860019 | 22.02075956 | 21.52651194 | 20.32644601 | 21.71861749 | 21.78019738 | 21.79327862 | 21.73936812 | 21.44632636 | 21.12609533 | 21.6362591 | 21.28854543 | 21.39033313 | 21.36845042 | 20.89068432 | 21.02271494 | 20.99181836 | 20.54898544 | 20.73478653 | 20.59903228 | 20.63098589 | 21.4916537 | 21.66050337 | 20.04391849 | 20.11286444 | 20.13578299 | 20.72710389 | 21.62407914 | 21.84133522 | 20.71808561 | 18.38779927 | 21.92850132 | 20.08361036 | 20.2106925 |  | 20.30990952 | 19.99343308 | 19.97821172 | 19.43441388 |  | 18.5006907 | 18.32442492 | 18.08795414 | 17.89869823 | 17.88342304 | 17.90227217 | 17.80780447 | 17.59355553 | 18.42762264 | 17.83158765 | 18.77569247 | 18.48046182 | 48.0156526 | 50.06990801 | 47.70232818 | 20.60735412 |  |  | 1.231588 | 9.147963 | 9.602075 | 1.014202 | 2.031133 | 2.454726 | 1.540431 | -19.021992 | 0.2753534 | 0.074739 | 0.0163114 | 8.83334984 | 9.05969715 | 2.02549441 | 21.4530757 | 21.61445364 | 21.69721153 | 21.67538208 | 21.53019972 | 20.98146386 | 20.26071673 | 21.7619941 | 21.87603251 | 21.91449303 | 21.88150977 | 21.6517107 | 21.12366011 | 21.86840872 | 17.8539979 | 17.77979909 | 17.76092151 | 17.86008769 | 17.9110864 | 18.41144007 | 18.08156047 | 21.6327189 | 21.46971454 | 21.2790184 | 21.30611322 | 21.08972578 | 20.98059097 | 21.06631085 | 20.75926224 | 20.70020266 | 20.25721204 | 20.09414494 | 19.97314819 | 20.24437057 | 0.069495 | 0.0807946 | 20.47766239 | 21.41226878 | 21.58955174 | 19.87584186 | 21.09633116 | 21.36366507 | 20.68944015 | 21.53299632 | 21.66662497 | 20.38183396 | 21.4192292 | 21.78999052 | 20.05817657 | 20.0455878 | 20.05056864 | 20.00638429 | 20.37684221 |  | 20.38126581 | 19.91588304 | 20.04728986 | 20.11416347 | 20.24223834 | 20.27543273 |  | 20.26352724 |  |  | 20.45054864 | 20.34970368 | 20.48052741 | [5 empty] | 21.34982717 | 20.15865176 | 20.99240796 | 21.23252185 | 19.48182097 | 20.62323972 | 21.0037528 | 19.93831959 | 20.21063049 | 20.6672143 | 19.46171154 | 19.93592856 | 20.55803412 | 19.46068706 | 19.86853983 | 20.39327276 | 19.68996506 | 19.87854815 | 19.15555067 | 19.90175503 | 19.26523586 | 19.86794435 | 19.70705046 | 20.11834163 | 20.80436665 | 20.11387764 | 20.02819708 | 20.53534449 | 19.52581765 | 19.89464036 | 20.40541851 | 19.38654572 | 19.85110944 | 19.55062818 | 19.84519165 | 19.22441614 | 19.93021464 | 0.038481 | 20.97326 | 0.05262164 | 0.03956427 | -27.19276 | 1.9556165 |  |  | 1.324479 | 3.598565 | 3.686802 | 1.1982 | 1.694422 | 1.862748 | 1.475617 | 0.42104381 | 0.42265872 | 0.42368168 | 0.47167334 | 0.44351068 | 0.43724943 | 0.42056653
42843.4118 | -763 | 21.91625019 | 22.15454054 | 22.28201983 | 22.26094846 | 22.01995144 | 21.52815372 | 20.32918502 | 21.71468151 | 21.77784847 | 21.79163295 | 21.73798841 | 21.44221357 | 21.13136455 | 21.63982556 | 21.28645154 | 21.39116551 | 21.36738875 | 20.89911261 | 21.02019235 | 20.99721815 | 20.54382193 | 20.73282594 | 20.59808917 | 20.63257946 | 21.48770219 | 21.66387457 | 20.04381357 | 20.10695309 | 20.13586337 | 20.73909707 | 21.63546147 | 21.85127205 | 20.73197743 | 18.41939493 | 21.9345147 | 20.09522088 | 20.22062712 |  | 20.31724225 | 19.99727639 | 19.99219799 | 19.43880135 |  | 18.51137506 | 18.34559226 | 18.10343358 | 17.90126522 | 17.89415212 | 17.90590088 | 17.82978345 | 17.6335486 | 18.43886443 | 17.87609526 | 18.77923395 | 18.47288557 | 48.00795352 | 49.99843758 | 47.69222433 | 20.60017446 |  |  | 1.355128 | 8.924543 | 9.199923 | 1.014862 | 1.039545 | 1.021558 | 1.537803 | -19.340036 | 0.3099922 | -0.0041458 | -0.0482678 | 8.83291448 | 9.05949508 | 2.02539585 | 21.45391597 | 21.60386473 | 21.68365295 | 21.68401384 | 21.52986457 | 20.97059135 | 20.24881838 | 21.75663459 | 21.88031426 | 21.91372314 | 21.86799963 | 21.63756857 | 21.11539978 | 21.86431725 | 17.86003206 | 17.79488301 | 17.78939399 | 17.88850918 | 17.92718403 | 18.41756204 | 18.08194456 | 21.63296998 | 21.47231887 | 21.28024732 | 21.31052642 | 21.09055332 | 20.9908214 | 21.07294357 | 20.76090383 | 20.69313844 | 20.2589354 | 20.09466739 | 19.96502313 | 20.2478914 | 0.155016 | 0.1758946 | 20.48108555 | 21.41770466 | 21.59387626 | 19.88016114 | 21.09656298 | 21.36305916 | 20.68658561 | 21.53487775 | 21.67154142 | 20.38036597 | 21.41683691 | 21.7965419 | 20.0647655 | 20.04756429 | 20.05823254 | 20.0118522 | 20.36710165 |  | 20.37779481 | 19.91347647 | 20.03970112 | 20.10512499 | 20.23742581 | 20.26527905 |  | 20.25202306 |  |  | 20.45589424 | 20.35197631 | 20.47985174 | [5 empty] | 21.35318315 | 20.15152573 | 20.99408444 | 21.23992595 | 19.47690554 | 20.62370222 | 21.00230199 | 19.93646682 | 20.20089904 | 20.66832067 | 19.45603248 | 19.94227061 | 20.54406666 | 19.45301931 | 19.87144148 | 20.38915912 | 19.68217247 | 19.8704104 | 19.15462058 | 19.89661555 | 19.26315139 | 19.87383958 | 19.70398122 | 20.10923885 | 20.79762257 | 20.10599565 | 20.01800938 | 20.52761584 | 19.52241537 | 19.89036214 | 20.40391436 | 19.38712413 | 19.84732344 | 19.53505831 | 19.83857648 | 19.22017379 | 19.93071169 | -0.0398 | 20.97309 | 0.05174091 | 0.04015917 | -27.22 | 2.04994573 |  |  | 1.389321 | 3.554479 | 3.608902 | 1.198634 | 1.212207 | 1.201674 | 1.474367 | 0.42119806 | 0.42247139 | 0.42377151 | 0.47171751 | 0.4403919 | 0.43751647 | 0.42052647
42843.4118 | -762 | 21.91502696 | 22.1565527 | 22.28543064 | 22.2649004 | 22.0218482 | 21.52611793 | 20.33244411 | 21.7161485 | 21.78471443 | 21.79066172 | 21.73984169 | 21.44724431 | 21.13516533 | 21.64502433 | 21.28362576 | 21.38574593 | 21.36880369 | 20.89177393 | 21.01983575 | 20.99169141 | 20.54231082 | 20.72992124 | 20.59307693 | 20.63166355 | 21.48338447 | 21.65453267 | 20.03876077 | 20.10680471 | 20.12519575 | 20.74059537 | 21.64155791 | 21.84905871 | 20.73053296 | 18.43224906 | 21.93671688 | 20.10154776 | 20.22443314 |  | 20.31672835 | 20.00286008 | 19.99433205 | 19.4295719 |  | 18.52096897 | 18.34094431 | 18.10365637 | 17.907139 | 17.90664933 | 17.9045189 | 17.84208287 | 17.63922523 | 18.44057409 | 17.93144588 | 18.78701111 | 18.48129591 | 47.99252314 | 49.92374876 | 47.69169799 | 20.60043304 |  |  | 1.42938 | 8.951483 | 8.985703 | 1.207394 | 1.387157 | 0.86319 | 1.644915 | -19.970212 | 0.066353 | 0.0166244 | -0.004347 | 8.83316748 | 9.05957722 | 2.02576547 | 21.45355663 | 21.60035895 | 21.68420055 | 21.69174229 | 21.52919059 | 20.98334315 | 20.25335065 | 21.7636408 | 21.87671682 | 21.9176013 | 21.87855797 | 21.64448299 | 21.12076193 | 21.8641986 | 17.86015911 | 17.78910558 | 17.81077481 | 17.89517033 | 17.93277047 | 18.4172297 | 18.08369237 | 21.6393064 | 21.47685369 | 21.2803361 | 21.31313764 | 21.1000614 | 20.98708033 | 21.07146187 | 20.76882982 | 20.70607768 | 20.26250559 | 20.1033241 | 19.9703573 | 20.24586317 | 0.1192348 | 0.0480802 | 20.47442364 | 21.41517391 | 21.59553814 | 19.88029855 | 21.09600585 | 21.36427476 | 20.68983252 | 21.53487384 | 21.6777792 | 20.38255533 | 21.40987954 | 21.80007022 | 20.0674512 | 20.04205132 | 20.05660002 | 20.00924658 | 20.36154765 |  | 20.38205852 | 19.90606679 | 20.0419899 | 20.10043384 | 20.2375948 | 20.26821595 |  | 20.2601276 |  |  | 20.46109713 | 20.3532597 | 20.49251607 | [5 empty] | 21.35674944 | 20.15044537 | 20.99595277 | 21.23783407 | 19.47720597 | 20.62856166 | 21.00247356 | 19.93771677 | 20.20714398 | 20.66843412 | 19.46089294 | 19.94752992 | 20.54516662 | 19.46240067 | 19.86646449 | 20.39497344 | 19.69050924 | 19.87489151 | 19.16049305 | 19.9092407 | 19.26586016 | 19.87696059 | 19.71199598 | 20.11344594 | 20.80291188 | 20.12019865 | 20.02360569 | 20.5348863 | 19.52402408 | 19.89657188 | 20.40608236 | 19.38583442 | 19.84829453 | 19.53503537 | 19.84754264 | 19.2223022 | 19.93071425 | 0.066677 | 20.97235 | 0.05200575 | 0.03972389 | -27.21793 | 2.14178555 |  |  | 1.426851 | 3.559812 | 3.566609 | 1.307387 | 1.400287 | 1.104606 | 1.524846 | 0.42149523 | 0.42275388 | 0.42390748 | 0.4716646 | 0.43822025 | 0.43798477 | 0.42070244
42843.4118 | -761 | 21.913432 | 22.15919913 | 22.28203499 | 22.2623371 | 22.0280658 | 21.51920079 | 20.33308203 | 21.71499742 | 21.7801838 | 21.79181005 | 21.7439164 | 21.44826804 | 21.12547302 | 21.6544019 | 21.28712755 | 21.38156255 | 21.37264886 | 20.88884581 | 21.01983148 | 20.98537812 | 20.54481099 | 20.72882993 | 20.59354158 | 20.63040544 | 21.4850045 | 21.6637661 | 20.03866615 | 20.10604293 | 20.13549068 | 20.73202994 | 21.62450613 | 21.83667562 | 20.71821428 | 18.44557724 | 21.92247512 | 20.08704024 | 20.21331133 |  | 20.30764101 | 19.99437501 | 19.98345367 | 19.41617814 |  | 18.52709387 | 18.35573147 | 18.11720843 | 17.92266226 | 17.91741167 | 17.91731885 | 17.86787181 | 17.63399911 | 18.44607886 | 17.95445534 | 18.78772306 | 18.47440027 | 47.97247441 | 49.86306796 | 47.70002552 | 20.60486928 |  |  | 1.585772 | 8.984339 | 8.843767 | 1.164682 | 1.329989 | 1.00513 | 1.548975 | -20.585272 | 0.2753534 | 0.1494278 | 0.004333 | 8.83309848 | 9.05941293 | 2.02536956 | 21.46100911 | 21.60591333 | 21.69103154 | 21.69514939 | 21.5329406 | 20.98862273 | 20.25910604 | 21.76989762 | 21.87260137 | 21.91347674 | 21.89066148 | 21.64577107 | 21.12733702 | 21.86850266 | 17.86713799 | 17.80515619 | 17.82083846 | 17.90513694 | 17.96298772 | 18.41649224 | 18.08549207 | 21.64030732 | 21.4753616 | 21.28096358 | 21.3153642 | 21.09535151 | 20.98228896 | 21.07444926 | 20.76800939 | 20.70314559 | 20.26653619 | 20.09806002 | 19.97060091 | 20.24509681 | 0.1477418 | 0.1327192 | 20.48074864 | 21.41754155 | 21.60330766 | 19.88976625 | 21.10859312 | 21.3670683 | 20.69785356 | 21.53719959 | 21.67265767 | 20.38438313 | 21.41782617 | 21.80539101 | 20.0688949 | 20.05092929 | 20.06484776 | 20.01752014 | 20.36466014 |  | 20.38621778 | 19.88910158 | 20.04788324 | 20.11011443 | 20.24309802 | 20.26776861 |  | 20.2590317 |  |  | 20.45782048 | 20.35136892 | 20.49406795 | [5 empty] | 21.35272902 | 20.15531951 | 20.99797967 | 21.2317234 | 19.47904426 | 20.61823464 | 21.00367407 | 19.93750148 | 20.20914896 | 20.67126494 | 19.45716955 | 19.95055013 | 20.55198534 | 19.47027905 | 19.85994803 | 20.39489719 | 19.69372128 | 19.8768345 | 19.1670554 | 19.90651963 | 19.27768304 | 19.8732663 | 19.71220717 | 20.11842104 | 20.80601918 | 20.1211916 | 20.01872235 | 20.53550028 | 19.52173568 | 19.89237962 | 20.40541451 | 19.37409885 | 19.85227671 | 19.53460344 | 19.84589089 | 19.21902564 | 19.93191588 | -0.029412 | 20.97163 | 0.05182098 | 0.03989801 | -27.25233 | 2.23234203 |  |  | 1.502909 | 3.566429 | 3.538418 | 1.284086 | 1.371159 | 1.191996 | 1.479742 | 0.42154817 | 0.42342252 | 0.42382296 | 0.47080308 | 0.43731211 | 0.43787087 | 0.42085878
42843.4118 | -760 | 21.90476734 | 22.15079534 | 22.28773198 | 22.25596425 | 22.01863649 | 21.52280303 | 20.3294686 | 21.70458002 | 21.78275584 | 21.78614239 | 21.73938204 | 21.44323965 | 21.12243374 | 21.64042114 | 21.28290325 | 21.3889458 | 21.36566765 | 20.89000018 | 21.02557011 | 20.9889294 | 20.54776731 | 20.7267835 | 20.60075269 | 20.62810181 | 21.48872317 | 21.66311173 | 20.03650385 | 20.10141706 | 20.13782491 | 20.73632516 | 21.623662 | 21.83873227 | 20.71625578 | 18.41090593 | 21.93907974 | 20.08877336 | 20.21152338 |  | 20.31733903 | 19.99780643 | 19.98572904 | 19.42777711 |  | 18.53519374 | 18.36728441 | 18.12254165 | 17.9223663 | 17.91925887 | 17.9115669 | 17.88419377 | 17.63085378 | 18.44352825 | 17.92126613 | 18.77233464 | 18.47633669 | 47.95454881 | 49.80214306 | 47.68498198 | 20.60393676 |  |  | 1.41164 | 8.938343 | 9.287975 | 1.183738 | 1.519897 | 1.554478 | 1.596287 | -20.80672 | 0.280413 | 0.078935 | 0.027769 | 8.83356341 | 9.05998301 | 2.02565705 | 21.45252232 | 21.59887131 | 21.69183713 | 21.68877418 | 21.52871163 | 20.9860214 | 20.25679958 | 21.7674461 | 21.86959494 | 21.90865706 | 21.88613776 | 21.64816837 | 21.11981065 | 21.86201737 | 17.87298484 | 17.81381504 | 17.82321117 | 17.91722982 | 17.98996303 | 18.41958877 | 18.08678994 | 21.64046181 | 21.47428282 | 21.2782068 | 21.3140608 | 21.09752672 | 20.99159867 | 21.07389206 | 20.76623769 | 20.70586796 | 20.26104034 | 20.09443977 | 19.97737477 | 20.25897537 | 0.15305 | 0.1007656 | 20.47989151 | 21.40749865 | 21.5998208 | 19.88677939 | 21.10175787 | 21.35753403 | 20.68866806 | 21.53098003 | 21.66932835 | 20.38222896 | 21.41683783 | 21.79389188 | 20.06029065 | 20.04856832 | 20.06499344 | 20.01720943 | 20.3598896 |  | 20.38218152 | 19.84499982 | 20.04817106 | 20.10588728 | 20.24703859 | 20.27761547 |  | 20.25978272 |  |  | 20.46130106 | 20.357731 | 20.48940607 | [5 empty] | 21.35978335 | 20.1618008 | 21.00281628 | 21.2376965 | 19.48412928 | 20.61537938 | 21.00841344 | 19.94573495 | 20.21376704 | 20.67749275 | 19.46374442 | 19.95243649 | 20.55828675 | 19.47481307 | 19.86396967 | 20.39975541 | 19.69890217 | 19.879072 | 19.17207277 | 19.91230894 | 19.2840213 | 19.88094413 | 19.71252281 | 20.12309859 | 20.80767038 | 20.11882459 | 20.0219257 | 20.53433827 | 19.52033627 | 19.89338103 | 20.40417016 | 19.37047403 | 19.85296536 | 19.53685438 | 19.84533643 | 19.22346095 | 19.93315474 | 0.0906065 | 20.97291 | 0.05227056 | 0.04064527 | -27.25159 | 2.33035394 |  |  | 1.417999 | 3.557359 | 3.626266 | 1.294574 | 1.465772 | 1.482353 | 1.502156 | 0.42154541 | 0.42465721 | 0.42407241 | 0.4705149 | 0.43719996 | 0.43760672 | 0.42028911
42843.4118 | -759 | 21.91017198 | 22.15691568 | 22.28802023 | 22.26184817 | 22.02565719 | 21.54055088 | 20.3307139 | 21.71859133 | 21.78121677 | 21.8020102 | 21.73559436 | 21.45079145 | 21.12763608 | 21.65284156 | 21.32177895 | 21.39107711 | 21.35977037 | 20.89200045 | 21.02274507 | 20.99123622 | 20.54594264 | 20.72417769 | 20.58681163 | 20.61143103 | 21.45273907 | 21.6596081 | 20.0392307 | 20.09693114 | 20.13356497 | 20.72441039 | 21.62271339 | 21.84420965 | 20.71934904 | 18.29936846 | 22.00742824 | 20.07460956 | 20.18805838 |  | 20.34490771 | 20.02058462 | 20.00618607 | 19.44212457 |  | 18.55441607 | 18.38426375 | 18.13579556 | 17.92571535 | 17.92106584 | 17.90878349 | 17.89259753 | 17.65207561 | 18.44444831 | 17.89419536 | 18.77744394 | 18.47690514 | 47.92049465 | 49.74885367 | 47.66812698 | 20.60186096 |  |  | 1.478664 | 8.906143 | 8.826679 | 1.018802 | 1.072401 | 1.342886 | 1.472091 | -20.925656 | 0.372848 | 0.214256 | -0.0454902 | 8.83331041 | 9.05965608 | 2.02561927 | 21.45373638 | 21.60098289 | 21.69366168 | 21.69310646 | 21.51074906 | 20.97790253 | 20.24720248 | 21.76648537 | 21.87233518 | 21.90925077 | 21.8767762 | 21.6498912 | 21.12178424 | 21.86312923 | 17.87571156 | 17.8234605 | 17.83487914 | 17.924491 | 18.03026488 | 18.42009082 | 18.08325928 | 21.63634886 | 21.46641042 | 21.27500091 | 21.30527084 | 21.09407499 | 20.98181786 | 21.06855612 | 20.75459698 | 20.70098763 | 20.2424087 | 20.09189313 | 19.9737089 | 20.26318798 | 0.0869924 | 0.1026676 | 20.47775328 | 21.40563748 | 21.59129214 | 19.88150982 | 21.0944754 | 21.34944095 | 20.68150112 | 21.5283185 | 21.67125704 | 20.3824969 | 21.40843277 | 21.79086317 | 20.06216409 | 20.04264617 | 20.06389926 | 20.01743111 | 20.36958424 |  | 20.38436978 | 19.83064753 | 20.05753465 | 20.09719513 | 20.25221975 | 20.29845173 |  | 20.26867444 |  |  | 20.4549686 | 20.35292891 | 20.48900226 | [5 empty] | 21.35489397 | 20.1542668 | 20.99730735 | 21.23911201 | 19.48506943 | 20.62175555 | 21.00586747 | 19.94239078 | 20.21466256 | 20.67428726 | 19.47330908 | 19.94935994 | 20.5575344 | 19.46917876 | 19.86487704 | 20.40390011 | 19.68666785 | 19.8764436 | 19.17591222 | 19.91327883 | 19.27964718 | 19.87293098 | 19.71509056 | 20.12839433 | 20.81411829 | 20.12137063 | 20.02457504 | 20.53518831 | 19.52133999 | 19.8936546 | 20.40585287 | 19.3734389 | 19.85178614 | 19.53721841 | 19.85576219 | 19.2259208 | 19.9327228 | -0.0451795 | 20.97206 | 0.05273864 | 0.04060898 | -27.21412 | 2.42948177 |  |  | 1.451261 | 3.551049 | 3.535171 | 1.201038 | 1.231221 | 1.377771 | 1.442529 | 0.42134945 | 0.42536952 | 0.42448746 | 0.47027054 | 0.43549144 | 0.43673375 | 0.41954782
42843.4118 | -758 | 21.9141364 | 22.15787074 | 22.28829308 | 22.26057644 | 22.01663288 | 21.52254082 | 20.32871509 | 21.71377492 | 21.78255844 | 21.79903542 | 21.74004288 | 21.44708691 | 21.130807 | 21.64613244 | 21.30753101 | 21.39160262 | 21.36206962 | 20.8849248 | 21.02370822 | 20.99339037 | 20.54398147 | 20.72231752 | 20.58960567 | 20.61968507 | 21.46590878 | 21.66184776 | 20.03883593 | 20.09473641 | 20.13230501 | 20.71729244 | 21.62609527 | 21.85456252 | 20.71566941 | 18.46195169 | 21.92840056 | 20.08034729 | 20.21355658 |  | 20.31500611 | 19.99212976 | 19.98010328 | 19.41579308 |  | 18.5596994 | 18.40650913 | 18.15214029 | 17.93448 | 17.92584707 | 17.92338712 | 17.91183003 | 17.69631031 | 18.44909997 | 17.87409467 | 18.78207463 | 18.48138486 | 47.88095215 | 49.70066895 | 47.65626812 | 20.60636288 |  |  | 1.359728 | 8.783263 | 7.338311 | 1.309906 | 0.848981 | 0.274418 | 1.464863 | -20.940772 | 0.1202572 | 0.188031 | -0.0951398 | 8.83297033 | 9.05939486 | 2.02521185 | 21.4522345 | 21.60081383 | 21.69282637 | 21.68882879 | 21.52505488 | 20.97828895 | 20.25414883 | 21.7708133 | 21.87436818 | 21.91337461 | 21.87949385 | 21.65061053 | 21.12589239 | 21.8678824 | 17.88100303 | 17.83868311 | 17.85866304 | 17.98639611 | 18.03766736 | 18.42897797 | 18.09004304 | 21.63495238 | 21.47012736 | 21.2750666 | 21.30374323 | 21.09901061 | 20.98065092 | 21.06792394 | 20.7516181 | 20.69761035 | 20.25260235 | 20.10040756 | 19.96856644 | 20.24533161 | 0.0649732 | 0.0199306 | 20.47643837 | 21.40800518 | 21.5888055 | 19.87625303 | 21.08955735 | 21.35478237 | 20.68516925 | 21.52841849 | 21.66371799 | 20.38041992 | 21.40981009 | 21.79298719 | 20.06544495 | 20.04408533 | 20.06257232 | 20.0167945 | 20.36101408 |  | 20.37216589 | 19.80231758 | 20.04331883 | 20.08461994 | 20.24231456 | 20.28751157 |  | 20.25839416 |  |  | 20.45088965 | 20.34572637 | 20.48395424 | [5 empty] | 21.35041553 | 20.15236893 | 20.99148376 | 21.23365761 | 19.48382758 | 20.61807313 | 21.00073141 | 19.94266988 | 20.22312405 | 20.6795849 | 19.47295205 | 19.95201266 | 20.56447899 | 19.47010116 | 19.87751162 | 20.41568827 | 19.69034661 | 19.87622571 | 19.17819803 | 19.9154694 | 19.28112261 | 19.87969539 | 19.71367483 | 20.124373 | 20.81848948 | 20.12721073 | 20.02342031 | 20.53181445 | 19.52598016 | 19.89278473 | 20.4070886 | 19.3738899 | 19.8561296 | 19.5421401 | 19.85937926 | 19.22201816 | 19.9345533 | -0.0299685 | 20.97176 | 0.0530404 | 0.04131275 | -27.19321 | 2.52565001 |  |  | 1.391669 | 3.526601 | 3.223491 | 1.36191 | 1.095512 | 0.6228372 | 1.43902 | 0.42117852 | 0.42568031 | 0.42450489 | 0.47072002 | 0.43364054 | 0.43765737 | 0.42038538
42843.4118 | -757 | 21.90845033 | 22.1522807 | 22.28868766 | 22.25621241 | 22.02062851 | 21.52055019 | 20.32876987 | 21.70964706 | 21.78845174 | 21.788077 | 21.73718051 | 21.44417752 | 21.12826251 | 21.64462091 | 21.28138758 | 21.38245045 | 21.3673351 | 20.88944702 | 21.02097894 | 20.9915719 | 20.54439811 | 20.72987114 | 20.59267024 | 20.63033992 | 21.48251417 | 21.66142884 | 20.0379473 | 20.09063239 | 20.13423911 | 20.73446128 | 21.62793506 | 21.84975415 | 20.7202613 | 18.4964643 | 21.93958639 | 20.09525973 | 20.21486353 |  | 20.31846697 | 19.99979415 | 19.98913235 | 19.41260418 |  | 18.56272482 | 18.40903965 | 18.1486618 | 17.93567707 | 17.92923024 | 17.92625744 | 17.92177271 | 17.71051739 | 18.44238975 | 17.84632345 | 18.78096803 | 18.47413406 | 47.83204395 | 49.64250014 | 47.62399184 | 20.60557376 |  |  | 1.535832 | 8.879203 | 10.266423 | 1.049686 | 2.408317 | 3.20121 | 1.650171 | -20.991368 | 0.1541176 | 0.1196362 | -0.0300398 | 8.83323812 | 9.05973001 | 2.02596754 | 21.46144553 | 21.60425824 | 21.69439202 | 21.68158494 | 21.53193324 | 20.98452228 | 20.26233169 | 21.76991755 | 21.87340774 | 21.91765999 | 21.88287266 | 21.64816001 | 21.13076398 | 21.86219405 | 17.89564685 | 17.83505315 | 17.8795733 | 18.02676553 | 18.04461587 | 18.42902883 | 18.08901147 | 21.63148603 | 21.46517617 | 21.2783452 | 21.30774727 | 21.09528919 | 20.98129145 | 21.07725825 | 20.7543263 | 20.69667656 | 20.25687062 | 20.0929255 | 19.97083161 | 20.24898371 | 0.040988 | 0.127774 | 20.46933788 | 21.40571652 | 21.58753056 | 19.87306933 | 21.09263797 | 21.36013009 | 20.68591005 | 21.52383252 | 21.66582542 | 20.37414333 | 21.40712573 | 21.79101389 | 20.06539848 | 20.04167585 | 20.06388572 | 20.02551684 | 20.3690861 |  | 20.37129561 | 19.79469241 | 20.04223285 | 20.09014095 | 20.24356823 | 20.28885088 |  | 20.26715712 |  |  | 20.44788176 | 20.34649692 | 20.48902517 | [5 empty] | 21.34760203 | 20.14917265 | 20.99015204 | 21.23596429 | 19.49231681 | 20.60920498 | 21.00083256 | 19.94152205 | 20.22049752 | 20.68244234 | 19.47707788 | 19.95473284 | 20.56677632 | 19.47102383 | 19.87966896 | 20.41263603 | 19.69797904 | 19.87564201 | 19.18252192 | 19.91697675 | 19.27485332 | 19.8792519 | 19.7183144 | 20.12155178 | 20.81638531 | 20.12520262 | 20.01200257 | 20.52675025 | 19.52218873 | 19.89249426 | 20.40079523 | 19.36645758 | 19.84932819 | 19.53561735 | 19.85339231 | 19.22214946 | 19.92584899 | 0.0030505 | 20.97222 | 0.05270783 | 0.04115313 | -27.18347 | 2.61860102 |  |  | 1.479051 | 3.545824 | 3.812763 | 1.219158 | 1.845131 | 2.127294 | 1.527337 | 0.42092513 | 0.42585575 | 0.42439353 | 0.46909887 | 0.43119678 | 0.43824547 | 0.42042695
42843.4118 | -756 | 21.90995363 | 22.14999352 | 22.28968177 | 22.25866557 | 22.01675916 | 21.51438156 | 20.32636792 | 21.70851337 | 21.78633038 | 21.79074168 | 21.73390009 | 21.44511451 | 21.12476742 | 21.64242758 | 21.29048806 | 21.39357953 | 21.37371128 | 20.89155928 | 21.02241852 | 20.99399762 | 20.55735533 | 20.72887534 | 20.60026171 | 20.63631608 | 21.49626612 | 21.6668699 | 20.0434388 | 20.09565917 | 20.13505084 | 20.73020425 | 21.61867708 | 21.83796975 | 20.71447376 | 18.4975438 | 21.92952373 | 20.09037486 | 20.21459107 |  | 20.31211694 | 20.00011009 | 19.9914755 | 19.39827794 |  | 18.58113061 | 18.41052262 | 18.14634794 | 17.94243082 | 17.94102681 | 17.92748338 | 17.95041499 | 17.71579143 | 18.44951078 | 17.83642458 | 18.7826987 | 18.47858509 | 47.79292299 | 49.61298005 | 47.59881268 | 20.59698714 |  |  | 1.180992 | 8.960027 | 8.674887 | 1.087142 | 0.325917 | 0.68577 | 1.663315 | -21.19442 | 0.263872 | 0.0319398 | 0.1374842 | 8.83329234 | 9.05941622 | 2.02520692 | 21.46611135 | 21.60085369 | 21.68843373 | 21.6848248 | 21.52728832 | 20.98113442 | 20.24976931 | 21.75742698 | 21.87011502 | 21.91621777 | 21.87930241 | 21.64221999 | 21.11706289 | 21.86399005 | 17.91759504 | 17.84783626 | 17.88437607 | 18.02795938 | 18.07406685 | 18.43626176 | 18.09591802 | 21.63564861 | 21.46895642 | 21.28873663 | 21.31401692 | 21.0999826 | 20.98677236 | 21.07091782 | 20.7619117 | 20.70027292 | 20.2640203 | 20.10698649 | 19.98017587 | 20.24886961 | 0.1355526 | 0.1884478 | 20.47113692 | 21.40691943 | 21.5862068 | 19.87378492 | 21.0962808 | 21.36026394 | 20.6826843 | 21.52218245 | 21.66839763 | 20.37129192 | 21.40340679 | 21.7909904 | 20.0587563 | 20.0416778 | 20.06387145 | 20.02757372 | 20.3648119 |  | 20.386754 | 19.79772912 | 20.04926057 | 20.09926256 | 20.2440026 | 20.29595357 |  | 20.26558329 |  |  | 20.44397768 | 20.34229372 | 20.48047105 | [5 empty] | 21.34698816 | 20.14901449 | 20.99000209 | 21.22862837 | 19.48932975 | 20.61526997 | 20.99705879 | 19.93957002 | 20.21728702 | 20.68246428 | 19.47235998 | 19.95677741 | 20.56300405 | 19.47147922 | 19.873932 | 20.40887833 | 19.69304417 | 19.87497813 | 19.18701944 | 19.92456229 | 19.27894135 | 19.87436181 | 19.71931684 | 20.12573909 | 20.81797834 | 20.11588919 | 20.01861011 | 20.53470497 | 19.52053177 | 19.90123058 | 20.40541812 | 19.3648236 | 19.85162344 | 19.53206921 | 19.84725346 | 19.2176777 | 19.92491316 | -0.078384 | 20.97142 | 0.05206118 | 0.0396876 | -27.17833 | 2.70849905 |  |  | 1.296986 | 3.561935 | 3.5048 | 1.240722 | 0.6787734 | 0.9846016 | 1.533411 | 0.42156192 | 0.42600678 | 0.42415471 | 0.46750451 | 0.43146923 | 0.43847979 | 0.42066968
42843.4118 | -755 | 21.91647813 | 22.15410938 | 22.28527669 | 22.25934503 | 22.02119234 | 21.51871951 | 20.33136113 | 21.71429646 | 21.77967025 | 21.7941163 | 21.73977787 | 21.44653954 | 21.12226966 | 21.64416467 | 21.28654921 | 21.38360837 | 21.36944642 | 20.89117493 | 21.01262122 | 20.99324179 | 20.54701574 | 20.71926313 | 20.60182238 | 20.63742169 | 21.47886843 | 21.66383806 | 20.04127496 | 20.08939854 | 20.12618085 | 20.72787123 | 21.6210632 | 21.84078333 | 20.72003376 | 18.55993313 | 21.92958009 | 20.08445919 | 20.21346385 |  | 20.31251848 | 19.99644816 | 19.98791082 | 19.3988722 |  | 18.57414233 | 18.41031995 | 18.14344093 | 17.93942472 | 17.95424903 | 17.93986099 | 17.97120347 | 17.73909398 | 18.44406322 | 17.81984459 | 18.77593071 | 18.44431503 | 47.75291953 | 49.50556174 | 47.5713215 | 20.60027043 |  |  | 1.280872 | 8.900231 | 9.160495 | 1.202794 | 1.071745 | 0.42095 | 1.737567 | -21.519032 | 0.098462 | 0.0699136 | 0.047733 | 8.83326769 | 9.05968565 | 2.02583447 | 21.45230347 | 21.59663503 | 21.6919052 | 21.68630673 | 21.52639193 | 20.97475606 | 20.25095659 | 21.75954728 | 21.87307705 | 21.91683898 | 21.8721981 | 21.64586741 | 21.11951767 | 21.86146551 | 17.95208411 | 17.87836674 | 17.89697822 | 18.0324152 | 18.07570657 | 18.44031482 | 18.10207443 | 21.63024973 | 21.46824116 | 21.27546078 | 21.31333049 | 21.09698261 | 20.98492024 | 21.06760875 | 20.76399519 | 20.69421557 | 20.2549183 | 20.10016741 | 19.97314988 | 20.24681595 | 0.1257226 | 0.1909204 | 20.47555591 | 21.40521901 | 21.58943236 | 19.87723299 | 21.08949932 | 21.35559448 | 20.6794199 | 21.52336051 | 21.66342636 | 20.37251284 | 21.40900237 | 21.78536732 | 20.05604386 | 20.03691505 | 20.06055438 | 20.02212517 | 20.35587249 |  | 20.39001554 | 19.80963524 | 20.04650432 | 20.09952952 | 20.24483012 | 20.29808968 |  | 20.267284 |  |  | 20.4351865 | 20.33748319 | 20.48037149 | [5 empty] | 21.34742669 | 20.14226774 | 20.98607616 | 21.23289602 | 19.48153281 | 20.61735862 | 20.98605301 | 19.93434844 | 20.21594076 | 20.67619709 | 19.47767767 | 19.95198684 | 20.55860845 | 19.47033725 | 19.868658 | 20.40708415 | 19.69450944 | 19.87034016 | 19.18697957 | 19.91714073 | 19.28034454 | 19.8768417 | 19.72835076 | 20.12161443 | 20.82886871 | 20.12439194 | 20.02605367 | 20.53341272 | 19.5255379 | 19.90271451 | 20.40792624 | 19.36900285 | 19.85925919 | 19.53044211 | 19.8454843 | 19.22424295 | 19.93319138 | -0.1835625 | 20.97192 | 0.05145145 | 0.03909996 | -27.19093 | 2.79520561 |  |  | 1.350698 | 3.550028 | 3.60156 | 1.305049 | 1.23091 | 0.7714287 | 1.567297 | 0.42191955 | 0.42558374 | 0.42417502 | 0.46414552 | 0.43078753 | 0.43826513 | 0.42042175
42843.4118 | -754 | 21.91857414 | 22.15322647 | 22.27960298 | 22.25830035 | 22.01554968 | 21.51969869 | 20.32708833 | 21.70821505 | 21.77831747 | 21.78494254 | 21.72836899 | 21.44115321 | 21.12229327 | 21.64075501 | 21.28196193 | 21.38730224 | 21.36244358 | 20.88213775 | 21.02304412 | 21.00044382 | 20.55331047 | 20.72757822 | 20.60441419 | 20.63184659 | 21.48861845 | 21.66261144 | 20.03933078 | 20.10978159 | 20.12255733 | 20.72779018 | 21.63288539 | 21.84269395 | 20.72319422 | 18.68790361 | 21.93053532 | 20.08476728 | 20.22671095 |  | 20.31284272 | 19.9994808 | 19.99483566 | 19.39371248 |  | 18.57762271 | 18.41807266 | 18.15464204 | 17.94645746 | 17.96895246 | 17.95110803 | 17.9833947 | 17.71971547 | 18.44894276 | 17.84223272 | 18.77689081 | 18.47911895 | 47.73868804 | 49.49115837 | 47.5544509 | 20.61291983 |  |  | 1.372212 | 8.912059 | 5.292711 | 1.173226 | -3.689719 | -3.162302 | 1.658715 | -21.874532 | 0.2029622 | 0.1590786 | 0.024297 | 8.83297526 | 9.05974479 | 2.02550263 | 21.46014175 | 21.60284356 | 21.69411565 | 21.6869996 | 21.53267488 | 20.97733826 | 20.25869177 | 21.76712438 | 21.88102347 | 21.92241665 | 21.88025555 | 21.65166849 | 21.12698789 | 21.87277983 | 17.97189482 | 17.91883657 | 17.92051191 | 18.03578639 | 18.03942952 | 18.42841867 | 18.0947416 | 21.63355495 | 21.46467352 | 21.27445325 | 21.3054175 | 21.09306663 | 20.98983956 | 21.06163376 | 20.76247439 | 20.69768204 | 20.25934617 | 20.10075036 | 19.97277604 | 20.24422089 | 0.0604514 | 0.252355 | 20.47909467 | 21.40883592 | 21.59309727 | 19.88732599 | 21.09068455 | 21.35926938 | 20.68162898 | 21.52563046 | 21.66896259 | 20.37441445 | 21.41560199 | 21.78543456 | 20.05901165 | 20.04174781 | 20.06561873 | 20.02415942 | 20.35091266 |  | 20.38839091 | 19.81466926 | 20.04855578 | 20.09202505 | 20.25029311 | 20.2941858 |  | 20.26704896 |  |  | 20.44233858 | 20.33338769 | 20.47937507 | [5 empty] | 21.34025811 | 20.15173806 | 20.99515542 | 21.23485217 | 19.49676332 | 20.61232049 | 20.99358019 | 19.93060724 | 20.20497571 | 20.67116506 | 19.46617739 | 19.9516816 | 20.54988354 | 19.4604188 | 19.86027094 | 20.39454484 | 19.68370876 | 19.86405929 | 19.17541509 | 19.90691783 | 19.26558997 | 19.85437404 | 19.73205114 | 20.12227894 | 20.81907877 | 20.12889146 | 20.01501065 | 20.54146297 | 19.53529382 | 19.90230871 | 20.41035999 | 19.37579188 | 19.85795784 | 19.54053406 | 19.85439422 | 19.22531945 | 19.94141601 | 0.1755655 | 20.97303 | 0.0514761 | 0.03832365 | -27.25738 | 2.87822636 |  |  | 1.39802 | 3.552434 | 2.737638 | 1.288925 | -2.283945 | -2.114417 | 1.531351 | 0.42200287 | 0.42551262 | 0.42456652 | 0.46055564 | 0.42731683 | 0.43841878 | 0.42064219
42843.4118 | -753 | 21.9059818 | 22.14982426 | 22.27793994 | 22.25654941 | 22.01918477 | 21.51823584 | 20.32573053 | 21.70184344 | 21.7819001 | 21.78873335 | 21.73073962 | 21.44916108 | 21.1245332 | 21.64070587 | 21.27968645 | 21.38342914 | 21.36466103 | 20.88532728 | 21.01568029 | 20.99362266 | 20.54879661 | 20.72741093 | 20.60012051 | 20.6377969 | 21.48660832 | 21.6607543 | 20.04142448 | 20.09284804 | 20.11663684 | 20.71931644 | 21.62473755 | 21.84184548 | 20.71509322 | 18.799909 | 21.9257503 | 20.08768664 | 20.21491892 |  | 20.30785646 | 19.99711349 | 19.98451712 | 19.38759125 |  | 18.58667871 | 18.42250422 | 18.15509058 | 17.95484501 | 17.97235873 | 17.96194149 | 17.99831891 | 17.69662839 | 18.45029475 | 17.86707199 | 18.77704698 | 18.47317848 | 47.70338084 | 49.43541257 | 47.50635139 | 20.59714166 |  |  | 1.450408 | 8.983027 | 12.038007 | 1.08123 | 4.677997 | 2.068998 | 1.654771 | -22.281288 | 0.2292332 | 0.0795644 | -0.0093814 | 8.83289969 | 9.05928314 | 2.02533178 | 21.45685341 | 21.5991299 | 21.68701547 | 21.6817131 | 21.52806328 | 20.97217815 | 20.25749395 | 21.76179197 | 21.86978873 | 21.91171889 | 21.87831921 | 21.64077391 | 21.12148587 | 21.86628215 | 17.98048087 | 17.92507449 | 17.96358456 | 18.05215483 | 18.05019869 | 18.42605584 | 18.08713058 | 21.63485152 | 21.47100872 | 21.28119794 | 21.30436323 | 21.09742719 | 20.98472132 | 21.06485794 | 20.76215356 | 20.69963609 | 20.25837434 | 20.09969732 | 19.96717842 | 20.25057198 | 0.1595378 | 0.125872 | 20.48489092 | 21.41159161 | 21.59476281 | 19.89300467 | 21.09771611 | 21.36711617 | 20.68581734 | 21.52920494 | 21.67817684 | 20.37898374 | 21.41730713 | 21.78829113 | 20.06383466 | 20.04429359 | 20.06781928 | 20.02946675 | 20.33821694 |  | 20.38053146 | 19.79434894 | 20.04243855 | 20.09468561 | 20.25328455 | 20.28548263 |  | 20.25923967 |  |  | 20.44530754 | 20.34992231 | 20.48787411 | [5 empty] | 21.36076793 | 20.15360396 | 20.99230934 | 21.24294302 | 19.49807283 | 20.62080005 | 21.0051125 | 19.93483462 | 20.22275854 | 20.69215001 | 19.48353431 | 19.95707892 | 20.57176335 | 19.47697269 | 19.87698846 | 20.40482801 | 19.69177922 | 19.88307522 | 19.19660952 | 19.92911651 | 19.28466288 | 19.8778249 | 19.72970437 | 20.11777856 | 20.83198635 | 20.13345911 | 20.01763964 | 20.52864726 | 19.52828466 | 19.90360569 | 20.41995447 | 19.36756021 | 19.85268951 | 19.53345887 | 19.85123556 | 19.23172891 | 19.93539622 | 0.028093 | 20.97251 | 0.05166083 | 0.03754009 | -27.20186 | 2.9565066 |  |  | 1.437287 | 3.566577 | 4.12874 | 1.237369 | 2.571739 | 1.710319 | 1.529558 | 0.42209213 | 0.42587218 | 0.42459285 | 0.45932582 | 0.42164267 | 0.4386866 | 0.42043321
42843.4118 | -752 | 21.90101775 | 22.14670433 | 22.28123214 | 22.25025965 | 22.01084228 | 21.51066017 | 20.32072959 | 21.70497306 | 21.78333623 | 21.78236004 | 21.73135689 | 21.43301186 | 21.12991412 | 21.63519699 | 21.28457117 | 21.39095602 | 21.36914159 | 20.89279143 | 21.02607059 | 20.99135352 | 20.54957058 | 20.73805734 | 20.61073102 | 20.6364058 | 21.48110656 | 21.66132857 | 20.04377529 | 20.09703232 | 20.12530813 | 20.71929651 | 21.62295009 | 21.83943612 | 20.71685149 | 18.82464746 | 21.93509543 | 20.09079409 | 20.21398866 |  | 20.31369409 | 20.01339888 | 19.98860486 | 19.39790698 |  | 18.59906845 | 18.43407092 | 18.17066805 | 17.9685777 | 18.01931424 | 17.91737412 | 18.00492713 | 17.72007184 | 18.44886153 | 17.90350611 | 18.78210531 | 18.47680278 | 47.67631916 | 49.39817196 | 47.47670836 | 20.61005317 |  |  | 1.474064 | 9.094735 | 11.438059 | 1.052974 | 2.888669 | 5.454462 | 1.796051 | -22.434396 | 0.2195032 | 0.1141814 | -0.0505246 | 8.83318555 | 9.05937679 | 2.0258049 | 21.44954346 | 21.59842851 | 21.67957743 | 21.68217772 | 21.52865754 | 20.97471717 | 20.25030617 | 21.75318854 | 21.86727408 | 21.90583666 | 21.87541599 | 21.64033166 | 21.11987689 | 21.86169498 | 18.0087496 | 17.93258039 | 17.97715279 | 18.08467989 | 18.07041866 | 18.43476385 | 18.09611476 | 21.62999445 | 21.46639045 | 21.27309481 | 21.30629345 | 21.08807056 | 20.9799194 | 21.06566017 | 20.75968799 | 20.68991158 | 20.25184381 | 20.09923652 | 19.96381111 | 20.24309636 | 0.092104 | 0.0914458 | 20.48745524 | 21.40728602 | 21.5890119 | 19.88906419 | 21.09490227 | 21.36469405 | 20.68757543 | 21.52731069 | 21.67016145 | 20.3747855 | 21.41215925 | 21.791565 | 20.06517902 | 20.03834738 | 20.06641611 | 20.03190232 | 20.34036125 |  | 20.37790468 | 19.81711917 | 20.04301732 | 20.09899868 | 20.24861685 | 20.29350556 |  | 20.26463383 |  |  | 20.44432367 | 20.35614484 | 20.48774597 | [5 empty] | 21.34903359 | 20.15432825 | 20.99612338 | 21.23874292 | 19.48592821 | 20.61667181 | 21.00296824 | 19.944789 | 20.21590206 | 20.68723774 | 19.47495494 | 19.95827315 | 20.5648128 | 19.46986972 | 19.87772979 | 20.4208833 | 19.69565721 | 19.87450683 | 19.19226371 | 19.92377476 | 19.27765151 | 19.87792905 | 19.73111005 | 20.11692283 | 20.83612605 | 20.13639784 | 20.01558608 | 20.54241098 | 19.52970912 | 19.90051048 | 20.41072563 | 19.38060371 | 19.85928176 | 19.53521359 | 19.85072721 | 19.22203304 | 19.93885326 | -0.135889 | 20.97263 | 0.05135291 | 0.03717011 | -27.29188 | 3.02224146 |  |  | 1.448982 | 3.588756 | 4.024622 | 1.221118 | 2.02075 | 2.776769 | 1.593394 | 0.42194453 | 0.42525906 | 0.42431664 | 0.45720136 | 0.42118367 | 0.43850414 | 0.42042205
42843.4118 | -751 | 21.91209226 | 22.15325092 | 22.28337784 | 22.25239385 | 22.0154192 | 21.51951493 | 20.33003811 | 21.70969002 | 21.78255896 | 21.78516133 | 21.73288135 | 21.44836469 | 21.1306802 | 21.64069157 | 21.2807985 | 21.37816593 | 21.35981196 | 20.8801903 | 21.01051263 | 20.98527087 | 20.54606647 | 20.72528783 | 20.59331619 | 20.63312771 | 21.47378742 | 21.65382665 | 20.04022102 | 20.08603849 | 20.10633984 | 20.72094891 | 21.62416395 | 21.84167447 | 20.71654973 | 18.84182817 | 21.93523577 | 20.08660261 | 20.21140286 |  | 20.31876108 | 20.00291253 | 19.98744804 | 19.40104008 |  | 18.59152561 | 18.49776466 | 18.21698819 | 17.87806923 | 18.00573123 | 17.97544192 | 18.0722466 | 17.75029402 | 18.45334558 | 17.91518744 | 18.78705424 | 18.47742643 | 47.62414051 | 49.34898246 | 47.4311831 | 20.60542516 |  |  | 1.40704 | 9.015223 | 9.112523 | 1.264566 | 1.528437 | 1.194378 | 1.807223 | -23.046172 | 0.0920402 | 0.070543 | 0.1020698 | 8.83310505 | 9.059546 | 2.02539092 | 21.44915964 | 21.59752651 | 21.67975816 | 21.68754053 | 21.52542321 | 20.97387022 | 20.24777245 | 21.75571956 | 21.86822272 | 21.91099488 | 21.87635538 | 21.64130825 | 21.1224093 | 21.86021028 | 17.99261915 | 17.93286903 | 17.96395176 | 18.09723869 | 18.09838143 | 18.44260081 | 18.10381694 | 21.63844316 | 21.47282037 | 21.28388353 | 21.31570838 | 21.08911996 | 20.97880914 | 21.06308482 | 20.75539633 | 20.70338462 | 20.2470164 | 20.09494709 | 19.96661998 | 20.24614547 | 0.1037034 | 0.1340506 | 20.48718822 | 21.40710482 | 21.59203971 | 19.88251566 | 21.09602415 | 21.35421977 | 20.68975586 | 21.52955662 | 21.66279932 | 20.37895134 | 21.41341271 | 21.79598485 | 20.0663459 | 20.03902083 | 20.06756909 | 20.02402476 | 20.3570675 |  | 20.38952451 | 19.82242573 | 20.05108897 | 20.10344915 | 20.24738262 | 20.29245668 |  | 20.26849306 |  |  | 20.44328581 | 20.35361303 | 20.49407242 | [5 empty] | 21.35532064 | 20.15054859 | 20.99315546 | 21.23210277 | 19.48784118 | 20.6188643 | 21.00094476 | 19.94116738 | 20.21393514 | 20.67947493 | 19.48941054 | 19.96199135 | 20.56329107 | 19.46006856 | 19.87103213 | 20.41256638 | 19.69286909 | 19.86626254 | 19.18823297 | 19.92027124 | 19.28053381 | 19.87259379 | 19.7397643 | 20.13205475 | 20.83985838 | 20.13932625 | 20.02759868 | 20.54565448 | 19.54211247 | 19.91279531 | 20.42366175 | 19.38710477 | 19.86327437 | 19.53981915 | 19.85686081 | 19.23449866 | 19.94488215 | 0.001752 | 20.97293 | 0.05111887 | 0.03705399 | -27.27399 | 3.05319835 |  |  | 1.415611 | 3.573424 | 3.592656 | 1.338342 | 1.470046 | 1.299505 | 1.598501 | 0.42186989 | 0.42538201 | 0.42415167 | 0.45990848 | 0.4235494 | 0.43827671 | 0.42017561
42843.4118 | -750 | 21.91437497 | 22.15906428 | 22.27750233 | 22.25408163 | 22.01684368 | 21.51779563 | 20.32994991 | 21.7073996 | 21.78127725 | 21.78885305 | 21.73169675 | 21.44175136 | 21.12436364 | 21.64328715 | 21.27573172 | 21.38181195 | 21.36071238 | 20.87891844 | 21.01925692 | 20.98823872 | 20.54097103 | 20.72326328 | 20.59285565 | 20.62896465 | 21.48122784 | 21.65099056 | 20.03536663 | 20.08873293 | 20.10887323 | 20.72659679 | 21.63139221 | 21.84249637 | 20.72530021 | 18.78034551 | 21.93563434 | 20.0981678 | 20.21871865 |  | 20.32218742 | 20.00638379 | 19.98860719 | 19.40441573 |  | 18.59556002 | 18.45485312 | 18.17832338 | 17.97551951 | 17.99006957 | 17.96768979 | 18.07637558 | 17.77169788 | 18.4473326 | 17.94885201 | 18.77767787 | 18.47428041 | 47.57234867 | 49.31245725 | 47.39086464 | 20.60572101 |  |  | 1.327528 | 9.111163 | 8.311499 | 1.214622 | 0.979089 | 1.218034 | 1.852563 | -23.18942 | 0.199654 | 0.04222 | 0.0185682 | 8.83297526 | 9.05952793 | 2.02547963 | 21.45721392 | 21.59377117 | 21.69528775 | 21.68996694 | 21.52958989 | 20.97948335 | 20.25290728 | 21.76788003 | 21.87460867 | 21.91397592 | 21.88029873 | 21.64943521 | 21.12128175 | 21.86748448 | 17.97462164 | 17.94323749 | 17.95288327 | 18.09535778 | 18.11635354 | 18.44277571 | 18.09807379 | 21.62705991 | 21.46618701 | 21.27533981 | 21.3028212 | 21.08859038 | 20.9857298 | 21.06191521 | 20.7545332 | 20.69510869 | 20.25071827 | 20.09762435 | 19.9656775 | 20.23725946 | 0.0771624 | 0.1308172 | 20.49507936 | 21.40706439 | 21.59791517 | 19.88175228 | 21.09730071 | 21.34856538 | 20.6854782 | 21.53279014 | 21.6674876 | 20.38175727 | 21.41948579 | 21.79287021 | 20.06701432 | 20.04153103 | 20.0686267 | 20.0229603 | 20.36408397 |  | 20.38217917 | 19.80967796 | 20.0406696 | 20.10320236 | 20.24966986 | 20.28418657 |  | 20.26448934 |  |  | 20.44435683 | 20.34540821 | 20.48859429 | [5 empty] | 21.3574923 | 20.1476807 | 20.99311024 | 21.23678804 | 19.48346283 | 20.61536888 | 21.01069341 | 19.94378635 | 20.21729011 | 20.68379759 | 19.4846693 | 19.96421641 | 20.56563542 | 19.46789785 | 19.87107125 | 20.41028143 | 19.68920855 | 19.86526015 | 19.18935477 | 19.91812898 | 19.27768453 | 19.86326288 | 19.73947228 | 20.12704293 | 20.83949601 | 20.13715681 | 20.02132612 | 20.54352631 | 19.5458902 | 19.91424219 | 20.41994462 | 19.37724646 | 19.86241123 | 19.53318016 | 19.85224404 | 19.23604605 | 19.94700784 | 0.033658 | 20.97288 | 0.05052149 | 0.03711203 | -27.26361 | 3.05833341 |  |  | 1.375037 | 3.592124 | 3.430868 | 1.31155 | 1.176555 | 1.312294 | 1.618407 | 0.42142882 | 0.42538712 | 0.42423516 | 0.46192862 | 0.42410893 | 0.43857034 | 0.42054648
42843.4125 | -749 | 21.91119951 | 22.14983547 | 22.27860088 | 22.25383677 | 22.01284285 | 21.51789074 | 20.32140363 | 21.70830437 | 21.78172858 | 21.7860011 | 21.73446373 | 21.44174929 | 21.12731031 | 21.64028906 | 21.28220877 | 21.38777932 | 21.36509586 | 20.88261621 | 21.02352943 | 20.99386553 | 20.54728197 | 20.73823608 | 20.59839407 | 20.63369477 | 21.48403864 | 21.65655049 | 20.04542173 | 20.09668875 | 20.11707444 | 20.71547648 | 21.62024814 | 21.83504614 | 20.70926894 | 18.68095714 | 21.92619329 | 20.09075501 | 20.21323616 |  | 20.31343036 | 20.00563578 | 19.98158296 | 19.39839403 |  | 18.60644297 | 18.45673109 | 18.18674012 | 17.9882527 | 17.99681212 | 17.97109893 | 18.07696627 | 17.82197609 | 18.45153957 | 17.98276789 | 18.78018961 | 18.47394781 | 47.52123287 | 49.25473226 | 47.34364024 | 20.60731903 |  |  | 1.412296 | 9.014567 | 9.310315 | 0.94455 | 1.402929 | 1.251546 | 1.848619 | -23.76834 | -0.046515 | 0.0533394 | 0.0272482 | 8.8327354 | 9.05899893 | 2.02572933 | 21.45585738 | 21.59746771 | 21.69431092 | 21.68337309 | 21.5225879 | 20.97386693 | 20.2517717 | 21.7672086 | 21.86993109 | 21.90786446 | 21.87433513 | 21.64622811 | 21.11390694 | 21.8709951 | 17.97483561 | 17.92881848 | 17.92547551 | 18.08918139 | 18.0984049 | 18.45121882 | 18.10519662 | 21.62933216 | 21.46514497 | 21.2721847 | 21.30343134 | 21.08853634 | 20.98065143 | 21.06159151 | 20.75513437 | 20.69167763 | 20.25345763 | 20.09271817 | 19.96230105 | 20.23244653 | 0.1129436 | 0.226678 | 20.50584466 | 21.41118938 | 21.59801383 | 19.89249299 | 21.09785076 | 21.35421559 | 20.68775574 | 21.53168797 | 21.67261803 | 20.37758757 | 21.41674522 | 21.79295265 | 20.0668073 | 20.04438899 | 20.06791929 | 20.02922621 | 20.36471419 |  | 20.38537785 | 19.80061355 | 20.04676043 | 20.10907047 | 20.24854209 | 20.30113675 |  | 20.26543461 |  |  | 20.44162596 | 20.34044554 | 20.49356474 | [5 empty] | 21.34517397 | 20.14873774 | 20.9951642 | 21.22858331 | 19.46964266 | 20.62026123 | 21.00093964 | 19.934559 | 20.2096643 | 20.67870326 | 19.48885018 | 19.96228612 | 20.56141475 | 19.4638703 | 19.86609277 | 20.40978081 | 19.68335796 | 19.86056663 | 19.18146511 | 19.91990454 | 19.27374908 | 19.86598271 | 19.7331064 | 20.12281032 | 20.84457042 | 20.13942551 | 20.02766088 | 20.54618442 | 19.54215847 | 19.91008181 | 20.4189994 | 19.38007406 | 19.85812903 | 19.53241849 | 19.850923 | 19.2350825 | 19.94913904 | -0.128469 | 20.97303 | 0.05031826 | 0.03740227 | -27.25416 | 3.05919167 |  |  | 1.418278 | 3.573043 | 3.631181 | 1.156587 | 1.408386 | 1.330232 | 1.616693 | 0.42151851 | 0.42584292 | 0.42403437 | 0.46289044 | 0.42798557 | 0.4384893 | 0.42077195
42843.4125 | -748 | 21.90769393 | 22.15160307 | 22.27962144 | 22.25265145 | 22.0150524 | 21.51415488 | 20.32625911 | 21.70503411 | 21.78093601 | 21.78923121 | 21.73547089 | 21.43838803 | 21.12643165 | 21.63594516 | 21.27136492 | 21.37844289 | 21.35304831 | 20.87726568 | 21.00930128 | 20.98443565 | 20.54094342 | 20.72650497 | 20.59468515 | 20.62660298 | 21.4792358 | 21.6430138 | 20.03420848 | 20.08574008 | 20.09969057 | 20.72245932 | 21.61955383 | 21.83761575 | 20.71573084 | 18.63641 | 21.93045343 | 20.0874513 | 20.21159129 |  | 20.31336061 | 20.01224055 | 19.98931149 | 19.39687323 |  | 18.60316146 | 18.45425876 | 18.19440075 | 17.9870581 | 17.99464405 | 17.97466151 | 18.06226572 | 17.84094158 | 18.45011343 | 17.9358791 | 18.76828494 | 18.47227014 | 47.45992177 | 49.22255724 | 47.32112401 | 20.60937818 |  |  | 1.286788 | 8.942283 | 9.642819 | 0.978718 | 0.484937 | 0.996586 | 1.730339 | -24.411 | 0.1669612 | 0.1915976 | 0.0282898 | 8.83328248 | 9.05968729 | 2.02531699 | 21.4514892 | 21.60144753 | 21.69431135 | 21.68788933 | 21.52930746 | 20.98003412 | 20.24943733 | 21.76141663 | 21.87342886 | 21.9108255 | 21.88107112 | 21.6475056 | 21.12022151 | 21.86984826 | 17.98254556 | 17.93628975 | 17.91248063 | 18.09617371 | 18.07104955 | 18.46357457 | 18.10589256 | 21.62710254 | 21.46724312 | 21.27581524 | 21.30621363 | 21.09749799 | 20.97731869 | 21.06197175 | 20.75131362 | 20.69272251 | 20.25372232 | 20.09453155 | 19.96007753 | 20.23760443 | 0.1135334 | 0.199099 | 20.50404727 | 21.41379458 | 21.59149375 | 19.89437636 | 21.09708428 | 21.35629098 | 20.68582202 | 21.52948727 | 21.66471723 | 20.37169293 | 21.40997652 | 21.78732428 | 20.06118679 | 20.0384834 | 20.06257677 | 20.02087639 | 20.36491393 |  | 20.38691624 | 19.81518655 | 20.04676099 | 20.10537148 | 20.25188504 | 20.29450376 |  | 20.26902533 |  |  | 20.44201506 | 20.34645933 | 20.48760042 | [5 empty] | 21.34763853 | 20.15308464 | 20.99328576 | 21.2355333 | 19.47262218 | 20.61831619 | 20.99781122 | 19.93499828 | 20.20043383 | 20.67082405 | 19.48961991 | 19.958774 | 20.55405924 | 19.46204295 | 19.86469002 | 20.40526953 | 19.6785137 | 19.86260469 | 19.18118482 | 19.91898145 | 19.27260298 | 19.86640465 | 19.72934145 | 20.11414712 | 20.83187035 | 20.13761814 | 20.02589502 | 20.54146332 | 19.53917166 | 19.90954607 | 20.41755722 | 19.37212171 | 19.85926504 | 19.53315501 | 19.85321291 | 19.22786992 | 19.94395686 | -0.1101045 | 20.97371 | 0.05008422 | 0.03735148 | -27.28921 | 3.05966025 |  |  | 1.353752 | 3.558673 | 3.695438 | 1.177315 | 0.8280359 | 1.187036 | 1.564127 | 0.42156452 | 0.42543813 | 0.42424913 | 0.46347613 | 0.42951067 | 0.43842088 | 0.42063755
42843.4125 | -747 | 21.90305258 | 22.14524453 | 22.27510647 | 22.24614087 | 22.01181303 | 21.51829269 | 20.32314009 | 21.69899929 | 21.77629414 | 21.7916632 | 21.73615181 | 21.43863412 | 21.12446508 | 21.63811837 | 21.27929097 | 21.38344675 | 21.36095647 | 20.88216174 | 21.01116443 | 20.98940533 | 20.54200956 | 20.72232901 | 20.58863538 | 20.63183469 | 21.47860967 | 21.6489396 | 20.03984128 | 20.08732902 | 20.10025905 | 20.72280486 | 21.62491026 | 21.84734753 | 20.71621998 | 18.59392335 | 21.9346265 | 20.08544798 | 20.2169704 |  | 20.31351171 | 20.01373773 | 19.99982099 | 19.40923293 |  | 18.60857671 | 18.45848928 | 18.20928753 | 18.00170254 | 17.99891788 | 17.98631141 | 18.07283116 | 17.86122034 | 18.446073 | 17.94461573 | 18.77737292 | 18.47549305 | 47.38669126 | 49.17963849 | 47.27412271 | 20.61118176 |  |  | 1.414924 | 8.752379 | 9.486423 | 1.050346 | 0.850293 | 0.459722 | 1.799995 | -25.07206 | 0.3265332 | 0.1569806 | 0.0791546 | 8.83314776 | 9.05952465 | 2.02555684 | 21.45062741 | 21.59857765 | 21.68742562 | 21.68314116 | 21.52494733 | 20.98338497 | 20.24714781 | 21.76295161 | 21.87120731 | 21.90769735 | 21.87599993 | 21.6488464 | 21.12434965 | 21.87248409 | 18.01166377 | 17.95599881 | 17.92379732 | 18.0811629 | 18.05603153 | 18.47091733 | 18.10931255 | 21.63689618 | 21.4685891 | 21.27449774 | 21.31433454 | 21.09898213 | 20.98813869 | 21.07267869 | 20.76297152 | 20.70447593 | 20.26177413 | 20.10290761 | 19.9658087 | 20.23898889 | 0.0765726 | 0.1032382 | 20.50250501 | 21.40827578 | 21.58499252 | 19.88552554 | 21.09220511 | 21.35118612 | 20.68036461 | 21.52706946 | 21.6630886 | 20.37136874 | 21.40735714 | 21.78442817 | 20.06042929 | 20.03354194 | 20.05878911 | 20.01727163 | 20.35476721 |  | 20.37371252 | 19.83649237 | 20.0463903 | 20.09724261 | 20.24335876 | 20.29155753 |  | 20.26835593 |  |  | 20.43809541 | 20.34722598 | 20.49264543 | [5 empty] | 21.34970619 | 20.15415602 | 20.99006009 | 21.23775855 | 19.4872045 | 20.61807538 | 20.99914919 | 19.94053788 | 20.20720333 | 20.67756191 | 19.48833813 | 19.96101314 | 20.55293954 | 19.46847361 | 19.86488109 | 20.40752869 | 19.68243 | 19.86522051 | 19.18639055 | 19.91747653 | 19.2701132 | 19.86906684 | 19.72192031 | 20.10779399 | 20.82975084 | 20.1427515 | 20.01735907 | 20.52960573 | 19.53433007 | 19.90341776 | 20.41747963 | 19.36038693 | 19.85387096 | 19.52728665 | 19.8520648 | 19.22840658 | 19.93826775 | 0.097841 | 20.97425 | 0.05025664 | 0.03706128 | -27.14718 | 3.06038164 |  |  | 1.419557 | 3.520709 | 3.665374 | 1.219644 | 1.096477 | 0.8062372 | 1.595331 | 0.42140387 | 0.42483389 | 0.42418925 | 0.46109794 | 0.42865243 | 0.43801045 | 0.42086888
42843.4125 | -746 | 21.91286642 | 22.16285851 | 22.28531941 | 22.25838193 | 22.02559458 | 21.51730462 | 20.33124181 | 21.71550744 | 21.78728881 | 21.78867675 | 21.73778492 | 21.44380562 | 21.13118873 | 21.64096852 | 21.28111423 | 21.37941879 | 21.36320191 | 20.88696043 | 21.0158075 | 20.98923367 | 20.5402481 | 20.7272314 | 20.59235966 | 20.62912168 | 21.47766873 | 21.6572458 | 20.04557357 | 20.08708774 | 20.10045907 | 20.70587352 | 21.61557832 | 21.83745069 | 20.70836257 | 18.5586915 | 21.92761235 | 20.07992846 | 20.20762485 |  | 20.30698108 | 20.00204139 | 19.99226461 | 19.39889364 |  | 18.61177881 | 18.46469692 | 18.22652641 | 18.0139876 | 18.00786372 | 17.99136226 | 18.11051778 | 17.90603906 | 18.4423198 | 17.97318396 | 18.77915992 | 18.47382007 | 47.29872907 | 49.13746567 | 47.24293651 | 20.6150413 |  |  | 1.434636 | 8.777347 | 8.678827 | 1.092402 | 0.902865 | 1.335002 | 1.797363 | -25.52744 | 0.1521716 | 0.0449474 | -0.0717038 | 8.83283397 | 9.05955258 | 2.02556834 | 21.45099761 | 21.60203876 | 21.68805485 | 21.68402949 | 21.52115276 | 20.97719971 | 20.24566534 | 21.76578302 | 21.87357584 | 21.90799338 | 21.87246558 | 21.64719917 | 21.12159068 | 21.86053022 | 18.0375362 | 17.96839555 | 17.94971565 | 18.08623758 | 18.04307984 | 18.47017734 | 18.09949972 | 21.62786609 | 21.46298453 | 21.26897554 | 21.30265448 | 21.0927728 | 20.98232114 | 21.05901367 | 20.75870293 | 20.69690421 | 20.25389381 | 20.09547333 | 19.96333508 | 20.23495809 | 0.099968 | 0.0762298 | 20.50876112 | 21.40622216 | 21.58926233 | 19.88746141 | 21.08850525 | 21.35288816 | 20.68413531 | 21.52473839 | 21.66408227 | 20.37586535 | 21.40818443 | 21.78491283 | 20.06134325 | 20.0394368 | 20.05602421 | 20.02093094 | 20.34721857 |  | 20.38722604 | 19.86168752 | 20.04233327 | 20.09932698 | 20.23826933 | 20.28673005 |  | 20.25863874 |  |  | 20.44340457 | 20.35192295 | 20.48994399 | [5 empty] | 21.34794163 | 20.15802332 | 20.9916538 | 21.23330456 | 19.49653687 | 20.62163204 | 20.99944081 | 19.94552787 | 20.21393063 | 20.68530646 | 19.49215024 | 19.97060546 | 20.5587108 | 19.47160553 | 19.86807687 | 20.4119713 | 19.68548142 | 19.8704773 | 19.19157494 | 19.93211772 | 19.27434559 | 19.86964319 | 19.72698665 | 20.10774142 | 20.83446285 | 20.1409604 | 20.01915293 | 20.53145671 | 19.53722207 | 19.90803733 | 20.41671145 | 19.3561619 | 19.85375466 | 19.52453975 | 19.85670195 | 19.22797841 | 19.93310643 | 0.0434895 | 20.97432 | 0.05023202 | 0.0366695 | -27.23147 | 3.0613188 |  |  | 1.429411 | 3.525765 | 3.505922 | 1.243835 | 1.129875 | 1.373915 | 1.594178 | 0.42206644 | 0.42399814 | 0.42396082 | 0.45813684 | 0.42462731 | 0.43811277 | 0.4207168
42843.4125 | -745 | 21.91671824 | 22.14655405 | 22.28801157 | 22.26521538 | 22.02821104 | 21.53076674 | 20.32953558 | 21.71007642 | 21.78930206 | 21.79502262 | 21.73863233 | 21.44462086 | 21.13310823 | 21.64608905 | 21.28096787 | 21.38079971 | 21.36746039 | 20.88308103 | 21.01762981 | 20.99243449 | 20.54286312 | 20.73016205 | 20.59852093 | 20.6314378 | 21.48082655 | 21.66373107 | 20.04486757 | 20.08891496 | 20.09700448 | 20.71498951 | 21.61664754 | 21.84298169 | 20.71623981 | 18.52944704 | 21.92777691 | 20.08604464 | 20.21177612 |  | 20.3146873 | 20.01823349 | 19.99552235 | 19.4063577 |  | 18.61199779 | 18.4647292 | 18.23336247 | 18.0157162 | 18.01499683 | 17.98982816 | 18.09537721 | 17.92123256 | 18.45011273 | 17.99650903 | 18.77468037 | 18.4712622 | 47.20093452 | 49.09486713 | 47.18885747 | 20.60942099 |  |  | 1.393896 | 8.954771 | 8.666999 | 1.092402 | 0.981717 | 1.15561 | 1.680399 | -26.211496 | 0.2195032 | 0.0594236 | 0.0105826 | 8.83296705 | 9.05972672 | 2.02517407 | 21.45428838 | 21.60349675 | 21.6908545 | 21.68946645 | 21.53679867 | 20.98552889 | 20.25536174 | 21.76391896 | 21.87906742 | 21.91754633 | 21.87728176 | 21.64998967 | 21.12964111 | 21.8658368 | 18.06591085 | 17.98518165 | 17.98140487 | 18.10318456 | 18.04834972 | 18.47183137 | 18.09839882 | 21.63429555 | 21.46115556 | 21.27196107 | 21.30682712 | 21.08766343 | 20.98100299 | 21.0644996 | 20.75943471 | 20.69624332 | 20.25316317 | 20.09492908 | 19.96298075 | 20.21747696 | 0.1121572 | 0.0693826 | 20.51577233 | 21.40922711 | 21.59830763 | 19.90203886 | 21.09546669 | 21.36008639 | 20.6916734 | 21.52697948 | 21.66804429 | 20.38229372 | 21.41602785 | 21.79318163 | 20.06776867 | 20.04887868 | 20.06038321 | 20.02854969 | 20.36539813 |  | 20.39216214 | 19.90035889 | 20.05358373 | 20.12190019 | 20.25127137 | 20.2919862 |  | 20.26897686 |  |  | 20.44323927 | 20.34599752 | 20.48596108 | [5 empty] | 21.34688785 | 20.15718736 | 20.98770384 | 21.23018513 | 19.50074849 | 20.62013995 | 21.00154987 | 19.93593196 | 20.21058414 | 20.68269414 | 19.49039402 | 19.96532603 | 20.55467404 | 19.46771112 | 19.85915811 | 20.40749286 | 19.67649524 | 19.86172886 | 19.1865738 | 19.92685202 | 19.27153892 | 19.86074875 | 19.72587287 | 20.09697134 | 20.82913771 | 20.13532635 | 20.01212476 | 20.52765511 | 19.54099606 | 19.90621125 | 20.41559137 | 19.35049984 | 19.84352796 | 19.52024474 | 19.85101789 | 19.21785774 | 19.93862726 | -0.0496315 | 20.97302 | 0.04984403 | 0.03680733 | -27.22643 | 3.06171814 |  |  | 1.408961 | 3.561221 | 3.503532 | 1.243836 | 1.178178 | 1.278272 | 1.541431 | 0.42172689 | 0.42330076 | 0.42376943 | 0.45517718 | 0.4209778 | 0.43811031 | 0.42117791
42843.4125 | -744 | 21.91561406 | 22.15370795 | 22.28858177 | 22.25788694 | 22.03139475 | 21.52753355 | 20.33299958 | 21.71164166 | 21.79187112 | 21.79533399 | 21.74900658 | 21.44550155 | 21.13213059 | 21.65261914 | 21.27934484 | 21.37955864 | 21.35815356 | 20.88208366 | 21.01486638 | 20.99169531 | 20.54820816 | 20.72419928 | 20.59654729 | 20.63103762 | 21.48282958 | 21.65660827 | 20.04148329 | 20.08655359 | 20.08972733 | 20.71500501 | 21.61654733 | 21.83692757 | 20.71311799 | 18.5215644 | 21.93123403 | 20.08028484 | 20.20646863 |  | 20.31132122 | 20.01858955 | 19.99562358 | 19.40454207 |  | 18.61848643 | 18.47427015 | 18.246354 | 18.0281577 | 18.02910098 | 17.99731556 | 18.10012247 | 17.93767002 | 18.45394267 | 18.02826673 | 18.78439402 | 18.47093651 | 47.14080264 | 49.0657245 | 47.12466908 | 20.61579597 |  |  | 1.327528 | 8.854887 | 8.678827 | 1.089114 | 1.552753 | 1.302802 | 1.725083 | -26.624168 | 0.0367738 | 0.0732704 | -0.039067 | 8.83323976 | 9.05959693 | 2.02582954 | 21.45226898 | 21.60466111 | 21.69364741 | 21.6910749 | 21.53218803 | 20.9889902 | 20.25474856 | 21.76201114 | 21.88193388 | 21.91600885 | 21.87874191 | 21.64845182 | 21.12736191 | 21.86307794 | 18.07199592 | 18.01991643 | 18.01273907 | 18.10939469 | 18.07439507 | 18.47761517 | 18.1029917 | 21.63140989 | 21.45942757 | 21.27673701 | 21.30293397 | 21.08567564 | 20.97797565 | 21.06586226 | 20.75575735 | 20.69291887 | 20.25163027 | 20.09490986 | 19.95131935 | 20.20582267 | 0.0687086 | 0.1171228 | 20.51446166 | 21.41138609 | 21.59122339 | 19.90232622 | 21.09447146 | 21.35544208 | 20.68855689 | 21.52865237 | 21.66995295 | 20.38180278 | 21.41754125 | 21.7917498 | 20.07053943 | 20.04793816 | 20.05796003 | 20.02432634 | 20.35725942 |  | 20.38689317 | 19.92091254 | 20.04641356 | 20.12384603 | 20.25407402 | 20.29087901 |  | 20.27186286 |  |  | 20.44811289 | 20.3419824 | 20.48637081 | [5 empty] | 21.35128563 | 20.15380746 | 20.98933908 | 21.23557503 | 19.50073209 | 20.61995106 | 20.99760295 | 19.93223292 | 20.20761095 | 20.67896616 | 19.49154697 | 19.96073045 | 20.55620689 | 19.46597032 | 19.86549273 | 20.40581712 | 19.67764801 | 19.86451959 | 19.19265927 | 19.91759002 | 19.27189695 | 19.85672276 | 19.72872181 | 20.09052415 | 20.83480729 | 20.14104793 | 20.01861492 | 20.53074528 | 19.54398451 | 19.91228379 | 20.42444853 | 19.36116598 | 19.8427736 | 19.52092366 | 19.85323515 | 19.22717814 | 19.94535764 | 0.097841 | 20.97438 | 0.05049068 | 0.03777225 | -27.20809 | 3.0618856 |  |  | 1.374992 | 3.541362 | 3.505979 | 1.241983 | 1.481749 | 1.357259 | 1.561811 | 0.42177638 | 0.42248966 | 0.42380929 | 0.45517624 | 0.41803227 | 0.43796781 | 0.42145028
42843.4125 | -743 | 21.91384394 | 22.16015672 | 22.28926085 | 22.26198817 | 22.02193498 | 21.52112838 | 20.33301046 | 21.70860349 | 21.78151647 | 21.79554843 | 21.73484846 | 21.4438117 | 21.13086383 | 21.6434061 | 21.28573005 | 21.38507323 | 21.36355487 | 20.88476356 | 21.02207711 | 20.99744091 | 20.5498954 | 20.73154146 | 20.60084412 | 20.63561219 | 21.48628553 | 21.65898563 | 20.04447438 | 20.08799361 | 20.0948148 | 20.72040914 | 21.62804346 | 21.83996477 | 20.71646608 | 18.55880671 | 21.92558593 | 20.09201851 | 20.2059869 |  | 20.31230334 | 20.03045125 | 19.9999259 | 19.4028686 |  | 18.62296891 | 18.47121308 | 18.23847288 | 18.03646533 | 18.04053776 | 18.00717697 | 18.11239627 | 17.92022226 | 18.44988691 | 18.02664963 | 18.77918907 | 18.47081205 | 47.0865252 | 49.02804731 | 47.09729605 | 20.61105219 |  |  | 1.56146 | 8.799691 | 8.825367 | 1.02603 | 1.451557 | 1.596534 | 1.527947 | -27.83786 | -0.0330876 | -0.0234474 | -0.0831614 | 8.83316091 | 9.05970536 | 2.02473873 | 21.45310377 | 21.60432048 | 21.69195578 | 21.68818954 | 21.52863595 | 20.98077896 | 20.25100724 | 21.75938504 | 21.87859565 | 21.90821132 | 21.87953937 | 21.65091516 | 21.1203182 | 21.86919544 | 18.07565081 | 18.02546045 | 18.0234288 | 18.13711819 | 18.10945179 | 18.48265144 | 18.11212833 | 21.62694535 | 21.46972831 | 21.28608708 | 21.31232317 | 21.09108317 | 20.98963138 | 21.07209505 | 20.76051814 | 20.71082664 | 20.26294695 | 20.09796485 | 19.96894529 | 20.20958503 | 0.090138 | 0.1389958 | 20.5181428 | 21.41637874 | 21.58951969 | 19.90368306 | 21.09484321 | 21.35702401 | 20.68786369 | 21.53274214 | 21.6704934 | 20.38054427 | 21.41156568 | 21.79001169 | 20.07197483 | 20.04444139 | 20.05778539 | 20.02667227 | 20.34315174 |  | 20.38449337 | 19.91914427 | 20.04351036 | 20.10959886 | 20.24421315 | 20.28633881 |  | 20.26075138 |  |  | 20.4444173 | 20.34871469 | 20.4840903 | [5 empty] | 21.3514748 | 20.15182514 | 20.98810239 | 21.24301036 | 19.49505072 | 20.61942832 | 20.99928755 | 19.94910825 | 20.21243049 | 20.68940906 | 19.50126445 | 19.97267058 | 20.56747643 | 19.47583865 | 19.87492221 | 20.41731621 | 19.68305599 | 19.86670839 | 19.20618463 | 19.93302329 | 19.27963418 | 19.87758555 | 19.7306179 | 20.09289108 | 20.83663912 | 20.1441491 | 20.01503844 | 20.53709669 | 19.55049182 | 19.9128404 | 20.42483931 | 19.3623406 | 19.85244209 | 19.52572182 | 19.86084834 | 19.23332554 | 19.9460405 | 0.0379245 | 20.97236 | 0.05111887 | 0.03761988 | -27.21387 | 3.06222536 |  |  | 1.49124 | 3.530289 | 3.535436 | 1.20547 | 1.432675 | 1.502518 | 1.46989 | 0.42208783 | 0.42244154 | 0.42387464 | 0.45535806 | 0.41791091 | 0.43840733 | 0.42172495
42843.4125 | -742 | 21.90726041 | 22.14859354 | 22.28513736 | 22.25137871 | 22.01540989 | 21.51112979 | 20.32678621 | 21.70136409 | 21.77958871 | 21.78706042 | 21.73237467 | 21.43953938 | 21.12806703 | 21.64256777 | 21.280947 | 21.37942283 | 21.36334015 | 20.87998233 | 21.02008458 | 20.98213577 | 20.55320614 | 20.73282001 | 20.60040347 | 20.63872125 | 21.48820531 | 21.65690744 | 20.03769158 | 20.08498829 | 20.09332803 | 20.71911608 | 21.62568717 | 21.83456949 | 20.71604823 | 18.65658047 | 21.92424564 | 20.08443288 | 20.20178623 |  | 20.31195945 | 20.02689863 | 19.99873861 | 19.39950652 |  | 18.62632472 | 18.47256508 | 18.24385168 | 18.04042254 | 18.05732709 | 18.01480885 | 18.12632832 | 17.90324229 | 18.44852602 | 18.0305071 | 18.771909 | 18.47417094 | 47.04270036 | 48.99971164 | 47.04926042 | 20.61436457 |  |  | 1.263788 | 8.908771 | 8.967303 | 0.968206 | 1.513981 | 1.140494 | 1.825619 | -28.585656 | -0.040677 | 0.109356 | -0.1031254 | 8.83324305 | 9.059477 | 2.02557162 | 21.44782445 | 21.60287317 | 21.68634443 | 21.68078295 | 21.53300065 | 20.98668278 | 20.2514298 | 21.76893056 | 21.86863669 | 21.91536862 | 21.8712088 | 21.65640838 | 21.12325868 | 21.86238218 | 18.08948889 | 18.01529811 | 18.01312842 | 18.15963341 | 18.12927942 | 18.47350419 | 18.11443511 | 21.63103077 | 21.46766177 | 21.27456654 | 21.31369984 | 21.09529896 | 20.97784863 | 21.07345927 | 20.75289016 | 20.69549273 | 20.24664129 | 20.08708123 | 19.95731221 | 20.20753362 | 0.0875822 | 0.0693826 | 20.5248957 | 21.41829024 | 21.59284222 | 19.90756182 | 21.09719734 | 21.35699641 | 20.69073729 | 21.53095611 | 21.66940162 | 20.38112577 | 21.41102438 | 21.78651195 | 20.07601983 | 20.04554199 | 20.05885818 | 20.02908417 | 20.35142458 |  | 20.39025074 | 19.94592973 | 20.05443325 | 20.11579078 | 20.25567386 | 20.29969609 |  | 20.26777403 |  |  | 20.44383136 | 20.34344208 | 20.48592903 | [5 empty] | 21.34122212 | 20.15399796 | 20.98920075 | 21.23355516 | 19.4945999 | 20.61238898 | 21.00030257 | 19.94352262 | 20.20130761 | 20.68913735 | 19.49699087 | 19.96757158 | 20.56233831 | 19.46927037 | 19.8638935 | 20.41108314 | 19.68013873 | 19.85622874 | 19.19407526 | 19.9330086 | 19.27704976 | 19.86908363 | 19.73239808 | 20.09285335 | 20.83614649 | 20.14554991 | 20.01696416 | 20.5293754 | 19.55475098 | 19.90822555 | 20.42413461 | 19.36544606 | 19.86067622 | 19.52977594 | 19.86060208 | 19.23190379 | 19.95366927 | -0.0733755 | 20.97273 | 0.05178402 | 0.03825836 | -27.17744 | 3.06251038 |  |  | 1.341585 | 3.55211 | 3.56376 | 1.171012 | 1.463176 | 1.269939 | 1.606725 | 0.42205098 | 0.42206335 | 0.42408665 | 0.45275268 | 0.41932463 | 0.43824663 | 0.42123559
42843.4125 | -741 | 21.90774382 | 22.14868835 | 22.28754436 | 22.25252096 | 22.01361518 | 21.51914465 | 20.33066571 | 21.70702032 | 21.78490913 | 21.77844597 | 21.73220117 | 21.44259837 | 21.12963166 | 21.64350936 | 21.2730036 | 21.37894523 | 21.35650924 | 20.88023375 | 21.02184983 | 20.98292194 | 20.54645961 | 20.7272264 | 20.595013 | 20.62905879 | 21.48597966 | 21.65853522 | 20.04035371 | 20.07957115 | 20.09104296 | 20.72205067 | 21.62221095 | 21.83869018 | 20.71689437 | 18.75412945 | 21.92970978 | 20.09178444 | 20.20597063 |  | 20.3180844 | 20.02409645 | 19.99813729 | 19.40229371 |  | 18.614724 | 18.47158245 | 18.23454199 | 18.0336372 | 18.04926212 | 18.02423222 | 18.16992958 | 17.87117391 | 18.44667926 | 18.03263359 | 18.76442378 | 18.47036043 | 46.9856651 | 48.97575768 | 46.99600366 | 20.61973509 |  |  | 1.232244 | 8.804291 | 9.040899 | 1.191626 | 0.899577 | 0.938758 | 1.684343 | -29.6699 | 0.179221 | -0.1629644 | 0.0140546 | 8.83319869 | 9.05972508 | 2.02548949 | 21.44320866 | 21.59326062 | 21.68364512 | 21.68209975 | 21.52871838 | 20.97289837 | 20.24390927 | 21.76072588 | 21.86718686 | 21.90973702 | 21.86968496 | 21.63930976 | 21.1217431 | 21.86774199 | 18.11202125 | 18.02508994 | 18.012471 | 18.1406389 | 18.13367337 | 18.48000085 | 18.1094793 | 21.63247103 | 21.46627353 | 21.27430395 | 21.31134062 | 21.09098229 | 20.97983832 | 21.07007184 | 20.76374659 | 20.70324706 | 20.25475876 | 20.09390135 | 19.95589901 | 20.20986396 | 0.0610412 | 0.1403272 | 20.53187565 | 21.41923469 | 21.59501041 | 19.90466135 | 21.10009093 | 21.358369 | 20.69060797 | 21.53385324 | 21.66525394 | 20.38522083 | 21.41061284 | 21.78827034 | 20.08115379 | 20.04291521 | 20.06475901 | 20.02968686 | 20.33452483 |  | 20.38830383 | 19.956799 | 20.05226339 | 20.09746989 | 20.2352775 | 20.28488715 |  | 20.25643214 |  |  | 20.44020787 | 20.33769674 | 20.47726874 | [5 empty] | 21.34283712 | 20.15668017 | 20.98938915 | 21.22850504 | 19.48528574 | 20.60875445 | 20.99272827 | 19.93421722 | 20.20138328 | 20.68031015 | 19.4927799 | 19.9693478 | 20.55973124 | 19.47206948 | 19.86602902 | 20.40233377 | 19.67934075 | 19.85712002 | 19.19411854 | 19.92302772 | 19.27212981 | 19.86178074 | 19.72966032 | 20.09316505 | 20.83917016 | 20.14765571 | 20.0216128 | 20.5299892 | 19.55386924 | 19.91604649 | 20.42152698 | 19.3648435 | 19.85837089 | 19.52871457 | 19.86584333 | 19.23475419 | 19.95275887 | 0.0776215 | 20.97413 | 0.05172245 | 0.03904917 | -27.16187 | 3.06285658 |  |  | 1.324731 | 3.531214 | 3.578348 | 1.299113 | 1.127879 | 1.15218 | 1.54333 | 0.42245517 | 0.42168875 | 0.42391217 | 0.45100748 | 0.41881926 | 0.43841546 | 0.42144284
42843.4125 | -740 | 21.90616889 | 22.15416682 | 22.28358378 | 22.25256048 | 22.01960772 | 21.51986677 | 20.33615512 | 21.71058775 | 21.77893658 | 21.78521467 | 21.73035997 | 21.44217051 | 21.12793994 | 21.64754432 | 21.26850167 | 21.37819478 | 21.36404664 | 20.87751519 | 21.01394189 | 20.98436338 | 20.5449676 | 20.72395528 | 20.59195223 | 20.62864709 | 21.48019322 | 21.65434942 | 20.04014103 | 20.07556269 | 20.08023067 | 20.71668317 | 21.61473535 | 21.83924253 | 20.71490498 | 18.78559299 | 21.93150648 | 20.09528435 | 20.20007496 |  | 20.31521188 | 20.02182325 | 19.99391563 | 19.39594208 |  | 18.61454739 | 18.47094419 | 18.23583976 | 18.02721487 | 18.04150909 | 18.02278853 | 18.17288175 | 17.86995633 | 18.45664908 | 18.04031986 | 18.77099933 | 18.47304629 | 46.92441592 | 48.93746599 | 46.93415898 | 20.62245901 |  |  | 1.504948 | 8.888403 | 8.805651 | 1.127226 | 1.265593 | 0.924302 | 1.564747 | -30.300072 | 0.1887564 | 0.0795644 | -0.0699678 | 8.83318555 | 9.05973822 | 2.02506893 | 21.44734619 | 21.59895235 | 21.68372867 | 21.68236837 | 21.52521101 | 20.97772278 | 20.2521833 | 21.7568676 | 21.86170054 | 21.90969102 | 21.87465364 | 21.64770342 | 21.12132675 | 21.86377306 | 18.07726967 | 18.02078138 | 18.00995278 | 18.12488126 | 18.1156707 | 18.48959339 | 18.11827763 | 21.62967449 | 21.46747611 | 21.27141397 | 21.30805616 | 21.09269563 | 20.9831398 | 21.07342978 | 20.76160434 | 20.70497834 | 20.25779939 | 20.08515328 | 19.95437041 | 20.20544255 | 0.0059932 | 0.1370938 | 20.52781818 | 21.40616501 | 21.5935641 | 19.90476299 | 21.09794268 | 21.36067584 | 20.68667609 | 21.52918381 | 21.66136469 | 20.37802693 | 21.41226009 | 21.79058327 | 20.079328 | 20.03920821 | 20.06507146 | 20.02663776 | 20.33596697 |  | 20.39349084 | 19.98083754 | 20.05485258 | 20.09228461 | 20.24418052 | 20.28622511 |  | 20.26251614 |  |  | 20.44589126 | 20.34015198 | 20.4815972 | [5 empty] | 21.34275977 | 20.14963711 | 20.98567634 | 21.23296609 | 19.47309441 | 20.61852166 | 20.99091941 | 19.93388363 | 20.19673203 | 20.68369304 | 19.49397242 | 19.97032091 | 20.56233525 | 19.48274984 | 19.87312147 | 20.40393299 | 19.68563944 | 19.85773871 | 19.19192777 | 19.92862426 | 19.27750104 | 19.86479872 | 19.73399911 | 20.09737743 | 20.83471554 | 20.15204743 | 20.0163477 | 20.53572029 | 19.55498254 | 19.91438841 | 20.42470644 | 19.35677885 | 19.85754106 | 19.52761103 | 19.86659836 | 19.23778497 | 19.95270526 | -0.03609 | 20.97292 | 0.0519996 | 0.03902737 | -27.20013 | 3.06335897 |  |  | 1.46397 | 3.548038 | 3.531483 | 1.263519 | 1.337795 | 1.143271 | 1.487526 | 0.42258895 | 0.42110774 | 0.4243545 | 0.45598857 | 0.42012596 | 0.43870913 | 0.42166754
42843.4125 | -739 | 21.90425519 | 22.15388614 | 22.27998511 | 22.25414583 | 22.02296034 | 21.52304962 | 20.3330437 | 21.71186617 | 21.77904212 | 21.78598874 | 21.73685491 | 21.44300033 | 21.12547408 | 21.63852307 | 21.27042826 | 21.39412333 | 21.36246841 | 20.87881274 | 21.01646958 | 20.98628812 | 20.54341604 | 20.73477596 | 20.59160485 | 20.63279764 | 21.48071495 | 21.65816201 | 20.04003443 | 20.07539586 | 20.08200748 | 20.71167267 | 21.60566609 | 21.82362423 | 20.70590275 | 18.8282842 | 21.91546386 | 20.07860477 | 20.18915083 |  | 20.30883776 | 20.01505602 | 19.98564465 | 19.38920842 |  | 18.6014922 | 18.46616189 | 18.23462374 | 18.0212219 | 18.02985649 | 18.00843811 | 18.19312042 | 17.84936463 | 18.45304512 | 18.03608354 | 18.76941625 | 18.47732286 | 46.8675958 | 48.92267371 | 46.89555004 | 20.62795288 |  |  | 1.20136 | 8.889715 | 9.069155 | 1.118026 | 0.880521 | 0.932846 | 1.608115 | -30.878336 | 0.3374308 | 0.072641 | 0.031241 | 8.83315926 | 9.05978751 | 2.02580819 | 21.44957495 | 21.59189864 | 21.68395817 | 21.67326083 | 21.52425589 | 20.97835055 | 20.25379357 | 21.75661592 | 21.86637109 | 21.90765375 | 21.87061785 | 21.64811797 | 21.11768642 | 21.86052367 | 18.05976187 | 17.96331479 | 18.00429279 | 18.07165983 | 18.08122694 | 18.47540499 | 18.1151705 | 21.62934945 | 21.46951232 | 21.27523134 | 21.3061678 | 21.09283336 | 20.97687932 | 21.06838615 | 20.75560083 | 20.7001392 | 20.25334291 | 20.09289765 | 19.96152368 | 20.20814459 | 0.1296546 | 0.0199306 | 20.53090242 | 21.40122437 | 21.59717994 | 19.91011018 | 21.09744473 | 21.356892 | 20.6920892 | 21.52946115 | 21.66388605 | 20.37931897 | 21.41531421 | 21.79101783 | 20.07478943 | 20.03940481 | 20.06418852 | 20.02772862 | 20.33415144 |  | 20.38782389 | 19.98762836 | 20.05221883 | 20.10299442 | 20.2453158 | 20.28568341 |  | 20.26561096 |  |  | 20.45235146 | 20.34709913 | 20.4938745 | [5 empty] | 21.34367039 | 20.15710543 | 20.99281526 | 21.23947862 | 19.46922141 | 20.61721108 | 21.00431404 | 19.92754191 | 20.19503492 | 20.67884648 | 19.49482383 | 19.96586413 | 20.55806016 | 19.47695505 | 19.87027234 | 20.41417964 | 19.67816783 | 19.84867983 | 19.19128291 | 19.92260572 | 19.27925785 | 19.86472885 | 19.73718216 | 20.09281171 | 20.83314614 | 20.14809115 | 20.02592647 | 20.52859043 | 19.55157935 | 19.92011263 | 20.42461638 | 19.35670725 | 19.85350734 | 19.52562735 | 19.8556089 | 19.23507405 | 19.94454087 | -0.0997165 | 20.97347 | 0.05243071 | 0.04005034 | -27.18594 | 3.06418503 |  |  | 1.308005 | 3.54827 | 3.583903 | 1.258342 | 1.115839 | 1.148515 | 1.507961 | 0.42244946 | 0.42083089 | 0.42409505 | 0.45627757 | 0.4203922 | 0.43833747 | 0.42144316
42843.4125 | -738 | 21.88674149 | 22.13912355 | 22.27027872 | 22.24203674 | 22.00466214 | 21.50437089 | 20.31657632 | 21.69909201 | 21.76924124 | 21.78676401 | 21.72790267 | 21.425748 | 21.11470013 | 21.62775163 | 21.26965902 | 21.37785137 | 21.36135212 | 20.8827254 | 21.01362846 | 20.98689602 | 20.53408396 | 20.72843453 | 20.59272355 | 20.64069382 | 21.47343932 | 21.65678227 | 20.03401706 | 20.07184242 | 20.07829073 | 20.7099642 | 21.61329422 | 21.83104736 | 20.70472912 | 18.95289467 | 21.92526178 | 20.08370855 | 20.19277394 |  | 20.31174945 | 20.01235728 | 19.99071638 | 19.37075536 |  | 18.6104566 | 18.46672766 | 18.23494601 | 18.02474421 | 18.03705212 | 18.01371248 | 18.26938072 | 17.83241998 | 18.46539617 | 18.03334861 | 18.77460969 | 18.47575574 | 46.80287908 | 48.88949659 | 46.8423145 | 20.62207004 |  |  | 1.385352 | 8.825319 | 8.675543 | 1.185054 | 1.011289 | 0.975558 | 1.497063 | -31.718784 | 0.1521716 | 0.313911 | 0.0065898 | 8.83362255 | 9.05983351 | 2.02540735 | 21.44661643 | 21.59364174 | 21.68484979 | 21.67322708 | 21.52159373 | 20.97398341 | 20.24197455 | 21.75832177 | 21.85863947 | 21.90440035 | 21.86680922 | 21.63609104 | 21.11828222 | 21.86074899 | 18.06051478 | 17.94837103 | 18.00532769 | 18.08943868 | 18.06180957 | 18.47856894 | 18.12174625 | 21.62812818 | 21.4617785 | 21.27391945 | 21.30949009 | 21.09161384 | 20.97901852 | 21.05925274 | 20.75447936 | 20.69776967 | 20.25864513 | 20.07925083 | 19.9493929 | 20.20457189 | -0.124156 | 0.127774 | 20.53478072 | 21.41062786 | 21.59559226 | 19.90728527 | 21.09750435 | 21.35763658 | 20.68932172 | 21.53025422 | 21.6646744 | 20.38443453 | 21.41183113 | 21.79001103 | 20.07363057 | 20.04138271 | 20.06380803 | 20.02697282 | 20.34589815 |  | 20.3892407 | 19.99921866 | 20.05544072 | 20.1148361 | 20.25408004 | 20.29419489 |  | 20.27316829 |  |  | 20.45715464 | 20.35014369 | 20.48799126 | [5 empty] | 21.3516784 | 20.15889495 | 20.9988859 | 21.23302055 | 19.45543399 | 20.61581949 | 20.99761507 | 19.93201877 | 20.19150417 | 20.67815244 | 19.48202461 | 19.95879372 | 20.54514962 | 19.46423908 | 19.86606753 | 20.40765268 | 19.67619053 | 19.84950993 | 19.18240542 | 19.91565091 | 19.27239435 | 19.862921 | 19.72662704 | 20.08720684 | 20.83389174 | 20.14523273 | 20.0201707 | 20.53376505 | 19.55198042 | 19.90320489 | 20.41791299 | 19.35626927 | 19.84918268 | 19.52783854 | 19.8482292 | 19.2292461 | 19.94659606 | 0.0709435 | 20.97291 | 0.05272017 | 0.03934661 | -27.28284 | 3.06548771 |  |  | 1.404591 | 3.535399 | 3.50527 | 1.295514 | 1.19584 | 1.174525 | 1.454975 | 0.42217064 | 0.42061685 | 0.42405977 | 0.45656326 | 0.4210447 | 0.43902101 | 0.42172006
42843.4125 | -737 | 21.9045472 | 22.14179937 | 22.27970129 | 22.25784371 | 22.0113833 | 21.51179375 | 20.32578324 | 21.70517647 | 21.78364141 | 21.78829792 | 21.7373783 | 21.4438964 | 21.13419584 | 21.63834321 | 21.27372864 | 21.38244473 | 21.35501385 | 20.87989874 | 21.00634153 | 20.98670736 | 20.54957489 | 20.73060631 | 20.59693215 | 20.63804719 | 21.48540072 | 21.65808245 | 20.04005901 | 20.06843581 | 20.07997028 | 20.71119831 | 21.61638748 | 21.83353168 | 20.71035089 | 18.98998799 | 21.93151598 | 20.08595568 | 20.19827538 |  | 20.31483691 | 20.02183739 | 19.9891016 | 19.37537512 |  | 18.61348591 | 18.46881554 | 18.24068495 | 18.03294035 | 18.04963964 | 18.03669946 | 18.25425637 | 17.84388511 | 18.46905331 | 18.05350901 | 18.78045862 | 18.47387684 | 46.73435816 | 48.85142213 | 46.80511539 | 20.62169499 |  |  | 1.49312 | 8.886431 | 8.734027 | 1.24025 | 1.251793 | 1.045214 | 1.612059 | -32.66306 | 0.2971486 | 0.1015934 | 0.0661346 | 8.83317076 | 9.05971194 | 2.02515435 | 21.44392642 | 21.59344151 | 21.68339108 | 21.67899556 | 21.5234296 | 20.97063486 | 20.24020828 | 21.75533639 | 21.85818023 | 21.90559723 | 21.86599839 | 21.63550215 | 21.11136965 | 21.86262132 | 18.04677192 | 17.93322528 | 17.99894274 | 18.05460226 | 18.0330579 | 18.48187101 | 18.12066849 | 21.63276876 | 21.47071312 | 21.27459599 | 21.31099163 | 21.09328925 | 20.98384227 | 21.06955265 | 20.75988517 | 20.70125976 | 20.25834133 | 20.08330107 | 19.95596085 | 20.20951576 | -0.1060688 | 0.0863104 | 20.52888796 | 21.41080912 | 21.58470977 | 19.90486714 | 21.09019325 | 21.3527199 | 20.67850251 | 21.51982461 | 21.65803318 | 20.37805001 | 21.40567902 | 21.78600762 | 20.07463674 | 20.04218041 | 20.05711831 | 20.01323999 | 20.35217709 |  | 20.38736245 | 19.99481685 | 20.0541527 | 20.12018501 | 20.24933866 | 20.29595059 |  | 20.27532705 |  |  | 20.45651213 | 20.35116985 | 20.49080975 | [5 empty] | 21.34858228 | 20.15431893 | 20.98882935 | 21.23008728 | 19.45772298 | 20.61048689 | 20.99981312 | 19.92786969 | 20.19871095 | 20.68133203 | 19.49261033 | 19.96594979 | 20.56185895 | 19.47333345 | 19.87300636 | 20.41562705 | 19.68178869 | 19.84456234 | 19.20555785 | 19.92195924 | 19.28422675 | 19.86907437 | 19.72810817 | 20.08388753 | 20.82673719 | 20.13154145 | 20.01289537 | 20.52150825 | 19.53826496 | 19.90222868 | 20.40497872 | 19.34624074 | 19.84663429 | 19.51913252 | 19.85315681 | 19.22369657 | 19.93360915 | 0.0349565 | 20.97266 | 0.0525354 | 0.0391217 | -27.24655 | 3.06722516 |  |  | 1.458205 | 3.547631 | 3.517078 | 1.325346 | 1.330513 | 1.215781 | 1.509883 | 0.42193328 | 0.42069598 | 0.42375232 | 0.45847572 | 0.42162835 | 0.43896795 | 0.42157256
42843.4125 | -736 | 21.9061773 | 22.1470713 | 22.27956662 | 22.25363485 | 22.01175973 | 21.51802418 | 20.32808724 | 21.70783631 | 21.78060126 | 21.7865 | 21.72974147 | 21.44512222 | 21.13095495 | 21.636397 | 21.27998225 | 21.38386259 | 21.36498111 | 20.88733977 | 21.01578981 | 20.98764422 | 20.53861751 | 20.72849061 | 20.60332254 | 20.64084485 | 21.48521034 | 21.65931952 | 20.04096072 | 20.06690966 | 20.07621672 | 20.71209564 | 21.61607642 | 21.83357459 | 20.71008821 | 19.01389262 | 21.92491382 | 20.08857007 | 20.20152654 |  | 20.3202626 | 20.02521644 | 19.99615053 | 19.37456973 |  | 18.60146093 | 18.45533935 | 18.2328187 | 18.03168275 | 18.04768014 | 18.03960838 | 18.18133282 | 17.87337342 | 18.46286099 | 18.03080203 | 18.76327521 | 18.47920413 | 46.66299437 | 48.82420342 | 46.74758637 | 20.61811067 |  |  | 1.35184 | 8.877231 | 8.810251 | 1.073342 | 1.111829 | 1.429626 | 1.552259 | -33.573168 | 0.2284548 | 0.1202656 | -0.0288246 | 8.83310833 | 9.05959365 | 2.02578355 | 21.44201022 | 21.59443146 | 21.68367767 | 21.6821323 | 21.52118035 | 20.96912531 | 20.24231119 | 21.75401291 | 21.86042826 | 21.90945499 | 21.86728417 | 21.63549262 | 21.11576706 | 21.85822621 | 18.05720241 | 17.9350737 | 18.00787338 | 18.02298811 | 18.03416016 | 18.48130736 | 18.11649655 | 21.63421345 | 21.47108899 | 21.27532486 | 21.30718236 | 21.09001742 | 20.98864889 | 21.07182206 | 20.75496971 | 20.69590759 | 20.25506717 | 20.0801133 | 19.95067482 | 20.21746187 | -0.0134702 | 0.0016714 | 20.52501086 | 21.40677529 | 21.58715471 | 19.91043883 | 21.09079449 | 21.35234909 | 20.67663108 | 21.52147838 | 21.65964279 | 20.37481164 | 21.40406792 | 21.78856084 | 20.07026006 | 20.03819282 | 20.05253771 | 20.01897797 | 20.36039007 |  | 20.3973608 | 20.00840718 | 20.0553367 | 20.10921637 | 20.24592 | 20.28975725 |  | 20.27096346 |  |  | 20.45064758 | 20.34401703 | 20.48951447 | [5 empty] | 21.34054811 | 20.15382478 | 20.987633 | 21.22824201 | 19.46854176 | 20.6092612 | 20.99671401 | 19.92528225 | 20.19095044 | 20.67169341 | 19.49211951 | 19.96266854 | 20.55256669 | 19.47216004 | 19.8699241 | 20.40850948 | 19.67576981 | 19.83892661 | 19.19758922 | 19.9195027 | 19.28188364 | 19.86072087 | 19.72744592 | 20.08621853 | 20.82519 | 20.12866368 | 20.00918212 | 20.51756039 | 19.54459961 | 19.89840966 | 20.41188661 | 19.3474443 | 19.84714802 | 19.52432465 | 19.85265451 | 19.22011998 | 19.93746843 | 0.0690885 | 20.97339 | 0.05244917 | 0.03875172 | -27.27671 | 3.06959061 |  |  | 1.387494 | 3.545712 | 3.53231 | 1.232917 | 1.253932 | 1.42189 | 1.481621 | 0.42204023 | 0.42035813 | 0.42394246 | 0.45725098 | 0.42014912 | 0.4390779 | 0.42124212
42843.4125 | -735 | 21.90567052 | 22.15303725 | 22.28758744 | 22.25723712 | 22.0200322 | 21.51550657 | 20.32798972 | 21.71186597 | 21.77848207 | 21.78472089 | 21.73372015 | 21.44625116 | 21.13091305 | 21.64444545 | 21.28329501 | 21.38067378 | 21.36496137 | 20.88874376 | 21.01775266 | 20.98622517 | 20.5441485 | 20.73200638 | 20.60046503 | 20.64408996 | 21.48762359 | 21.66082321 | 20.04651489 | 20.06497868 | 20.07593634 | 20.71184065 | 21.61277004 | 21.83188572 | 20.70965957 | 19.02946659 | 21.91894151 | 20.09069639 | 20.19984453 |  | 20.31733701 | 20.02188469 | 19.99747542 | 19.35339218 |  | 18.601215 | 18.46426781 | 18.24242042 | 18.02951883 | 18.05169331 | 18.04461124 | 18.15466168 | 17.89447715 | 18.4673298 | 18.03283219 | 18.77004933 | 18.47273169 | 46.59638761 | 48.79478803 | 46.70657341 | 20.62245525 |  |  | 1.398496 | 8.772751 | 8.820111 | 1.064146 | 1.141397 | 1.130638 | 1.547003 | -34.61798 | 0.280413 | 0.2627198 | -0.0375046 | 8.83314119 | 9.05944415 | 2.0254517 | 21.45216294 | 21.59389403 | 21.68864622 | 21.68554624 | 21.52219773 | 20.97753218 | 20.25208523 | 21.75742663 | 21.86643229 | 21.91377493 | 21.87348246 | 21.64810519 | 21.12637631 | 21.8690229 | 18.05154533 | 17.94325887 | 18.02133147 | 18.01298108 | 18.0429816 | 18.48016397 | 18.11830662 | 21.63113174 | 21.46227194 | 21.27140096 | 21.30751087 | 21.08589384 | 20.98021356 | 21.06875505 | 20.75960363 | 20.69106137 | 20.25002455 | 20.0810329 | 19.95013838 | 20.21174158 | -0.1385078 | 0.0568294 | 20.52197345 | 21.40610045 | 21.59385348 | 19.90771032 | 21.0963805 | 21.35621215 | 20.68387228 | 21.52426962 | 21.6664221 | 20.37414315 | 21.40646143 | 21.7876711 | 20.07555671 | 20.041071 | 20.05667842 | 20.02552824 | 20.36380312 |  | 20.40201742 | 20.01780077 | 20.06038851 | 20.11487953 | 20.2570188 | 20.30463565 |  | 20.27327888 |  |  | 20.45661398 | 20.3452383 | 20.4888042 | [5 empty] | 21.34638152 | 20.15294058 | 20.99092652 | 21.22719892 | 19.46335985 | 20.61565749 | 21.00062554 | 19.92719452 | 20.18700759 | 20.67504234 | 19.49355268 | 19.95821753 | 20.55009434 | 19.47046771 | 19.86452045 | 20.40255245 | 19.66929463 | 19.84093285 | 19.20419374 | 19.92253752 | 19.27742663 | 19.86340828 | 19.72344311 | 20.08215437 | 20.81504069 | 20.13170558 | 20.00998981 | 20.50946828 | 19.5349156 | 19.89560644 | 20.40854266 | 19.34394787 | 19.84766735 | 19.52003608 | 19.85028564 | 19.22660333 | 19.93879401 | 0.037368 | 20.97316 | 0.05266471 | 0.0391217 | -27.25421 | 3.0726871 |  |  | 1.411233 | 3.524839 | 3.534341 | 1.227643 | 1.270507 | 1.264505 | 1.479123 | 0.42210149 | 0.42026641 | 0.42415703 | 0.45774607 | 0.41886504 | 0.43973739 | 0.42123206
42843.4125 | -734 | 21.90686424 | 22.15225586 | 22.28121521 | 22.25179425 | 22.02425087 | 21.51758224 | 20.32789962 | 21.70176365 | 21.7874137 | 21.78588005 | 21.73962861 | 21.4447728 | 21.12901998 | 21.64705995 | 21.28275725 | 21.38230548 | 21.36330479 | 20.8886422 | 21.02411045 | 20.98618379 | 20.5523128 | 20.73555377 | 20.60359948 | 20.64288272 | 21.49233714 | 21.66204502 | 20.04945969 | 20.06468708 | 20.07937335 | 20.71519787 | 21.61684648 | 21.83078462 | 20.714281 | 19.08128189 | 21.92929649 | 20.08725158 | 20.19845929 |  | 20.3215778 | 20.02309628 | 19.99555014 | 19.34146826 |  | 18.60384031 | 18.46431972 | 18.25357283 | 18.0421234 | 18.05969508 | 18.05047013 | 18.15382494 | 17.92110022 | 18.46793263 | 18.08757597 | 18.77537257 | 18.47876271 | 46.53511616 | 48.76657404 | 46.65958675 | 20.61963131 |  |  | 1.419524 | 8.647239 | 9.007387 | 1.124598 | 1.018517 | 0.88685 | 1.586431 | -34.956396 | 0.3201114 | 0.0940406 | 0.0449554 | 8.83308041 | 9.05960843 | 2.02542542 | 21.44855737 | 21.60592883 | 21.68765093 | 21.68906674 | 21.53092001 | 20.97499921 | 20.25344205 | 21.76746106 | 21.87683584 | 21.91144757 | 21.87996306 | 21.6469433 | 21.12528796 | 21.86145868 | 18.04468577 | 17.95118478 | 18.01956179 | 18.03517643 | 18.05264954 | 18.48200779 | 18.12071019 | 21.63086334 | 21.46115778 | 21.2727837 | 21.31470332 | 21.09435026 | 20.97999825 | 21.06918092 | 20.75876665 | 20.70428688 | 20.25606768 | 20.08267767 | 19.94603633 | 20.21696379 | -0.1345758 | 0.0895438 | 20.52120447 | 21.41027935 | 21.59117185 | 19.91232088 | 21.09772051 | 21.35832476 | 20.68371237 | 21.52759201 | 21.66969318 | 20.37933322 | 21.40870584 | 21.78511948 | 20.08127861 | 20.04876223 | 20.0619116 | 20.02034094 | 20.36407787 |  | 20.39070296 | 20.01428309 | 20.0513689 | 20.11367637 | 20.24846392 | 20.29371393 |  | 20.26241711 |  |  | 20.45693474 | 20.34237676 | 20.48661344 | [5 empty] | 21.34415767 | 20.15414051 | 20.98730731 | 21.22333975 | 19.46925865 | 20.61490726 | 20.99008163 | 19.925166 | 20.19060954 | 20.6798642 | 19.50174238 | 19.96142632 | 20.55824203 | 19.47508817 | 19.87028285 | 20.40972035 | 19.67874496 | 19.84332402 | 19.20230196 | 19.92587035 | 19.28628078 | 19.86997354 | 19.72378373 | 20.0813528 | 20.81493185 | 20.13309663 | 20.01727711 | 20.50981446 | 19.53471394 | 19.90047438 | 20.40653353 | 19.34459805 | 19.85147194 | 19.51622459 | 19.84920239 | 19.22917309 | 19.93926315 | -0.190797 | 20.97217 | 0.05286183 | 0.03960781 | -27.32189 | 3.07612658 |  |  | 1.421812 | 3.499533 | 3.571666 | 1.262031 | 1.200182 | 1.119923 | 1.497868 | 0.42171466 | 0.42006201 | 0.42390381 | 0.45872348 | 0.41934221 | 0.43995322 | 0.42128948
42843.4125 | -733 | 21.90604873 | 22.14905868 | 22.28053871 | 22.2513004 | 22.01607166 | 21.5173796 | 20.32797007 | 21.70667592 | 21.78196241 | 21.78598742 | 21.73875051 | 21.44544249 | 21.12915751 | 21.64220025 | 21.27449194 | 21.3785799 | 21.35642737 | 20.88607717 | 21.01707705 | 20.98725325 | 20.54625841 | 20.73273371 | 20.59825396 | 20.6345272 | 21.48810285 | 21.65807049 | 20.04044086 | 20.06124224 | 20.07403238 | 20.71338073 | 21.61609268 | 21.83199712 | 20.71289451 | 19.11566148 | 21.92429864 | 20.07870601 | 20.20041475 |  | 20.31766393 | 20.02550379 | 19.99273335 | 19.32941709 |  | 18.60198533 | 18.46469607 | 18.24999 | 18.04644352 | 18.06895185 | 18.05885797 | 18.16362164 | 17.93096604 | 18.46907448 | 18.09427324 | 18.76978522 | 18.47172839 | 46.46338085 | 48.73436495 | 46.60266693 | 20.61776158 |  |  | 1.37024 | 8.944915 | 9.351715 | 1.134454 | 0.923893 | 0.807994 | 1.744139 | -35.514944 | 0.1521716 | 0.1196362 | -0.0472262 | 8.83316584 | 9.05949015 | 2.02580326 | 21.45150639 | 21.59745758 | 21.6877307 | 21.68745308 | 21.52499332 | 20.98520877 | 20.24724018 | 21.76217406 | 21.86640512 | 21.90794685 | 21.87269662 | 21.64530183 | 21.12381238 | 21.87195644 | 18.05178029 | 17.96112608 | 18.02116498 | 18.03637236 | 18.08102234 | 18.48214323 | 18.12400126 | 21.63056979 | 21.46019548 | 21.28023352 | 21.30668729 | 21.08177981 | 20.98143141 | 21.06965454 | 20.75704321 | 20.6970342 | 20.26022334 | 20.07858797 | 19.94890489 | 20.21296721 | 0.1386982 | 0.1570648 | 20.53133338 | 21.41584897 | 21.59772386 | 19.91871088 | 21.09846801 | 21.3611918 | 20.68878071 | 21.53060439 | 21.67254325 | 20.38395127 | 21.41336145 | 21.79246612 | 20.07944838 | 20.05211203 | 20.06558337 | 20.02665157 | 20.3629682 |  | 20.38589927 | 20.00732794 | 20.05225127 | 20.10382609 | 20.25072203 | 20.29886952 |  | 20.26990992 |  |  | 20.46053377 | 20.3523014 | 20.494734 | [5 empty] | 21.35100181 | 20.1566946 | 20.99172648 | 21.23208121 | 19.48636974 | 20.61577924 | 20.9989556 | 19.91553857 | 20.19116137 | 20.67389901 | 19.49918065 | 19.96013173 | 20.55829466 | 19.47412103 | 19.8635362 | 20.40907704 | 19.67690084 | 19.84213358 | 19.20533251 | 19.93126348 | 19.28380901 | 19.86811002 | 19.72477807 | 20.08294915 | 20.81302205 | 20.13105484 | 20.01281414 | 20.51050131 | 19.53235709 | 19.89609784 | 20.41364261 | 19.34709363 | 19.84705585 | 19.51130779 | 19.84678939 | 19.23208619 | 19.9355019 | 0.0067605 | 20.97121 | 0.05276944 | 0.03997055 | -27.31245 | 3.08012481 |  |  | 1.396899 | 3.559261 | 3.639295 | 1.26755 | 1.143089 | 1.068989 | 1.570579 | 0.42158449 | 0.42028476 | 0.42425309 | 0.45795101 | 0.4195482 | 0.44000173 | 0.42153974
42843.4125 | -732 | 21.90058745 | 22.14746735 | 22.27999964 | 22.25114978 | 22.01609908 | 21.51309879 | 20.33344505 | 21.70807984 | 21.78202222 | 21.78057414 | 21.73874555 | 21.45121997 | 21.12866649 | 21.64494836 | 21.27095432 | 21.38111695 | 21.35946084 | 20.88467744 | 21.01308727 | 20.97934666 | 20.53976259 | 20.72987167 | 20.59976112 | 20.63124118 | 21.48015805 | 21.65438829 | 20.03863008 | 20.06184312 | 20.06545592 | 20.70643453 | 21.60877941 | 21.82559197 | 20.70502446 | 19.1219653 | 21.91938358 | 20.08025345 | 20.1982975 |  | 20.31293661 | 20.02933787 | 19.98998325 | 19.31806545 |  | 18.60220638 | 18.46073589 | 18.25161592 | 18.04357033 | 18.07651594 | 18.06105264 | 18.16282766 | 17.89766907 | 18.4669805 | 18.08894866 | 18.76938471 | 18.46889169 | 46.4056405 | 48.714785 | 46.55536388 | 20.61741104 |  |  | 1.37944 | 8.858175 | 9.030387 | 1.297422 | 1.372045 | 1.066242 | 1.756623 | -36.264712 | 0.042028 | 0.0124284 | -0.0088606 | 8.83326769 | 9.05964951 | 2.02515271 | 21.4456577 | 21.59916123 | 21.69032257 | 21.68171664 | 21.51981136 | 20.98269108 | 20.24887169 | 21.75936197 | 21.87340063 | 21.91420195 | 21.87721252 | 21.64337784 | 21.11466609 | 21.86640597 | 18.04876237 | 17.96041468 | 18.02518397 | 18.03358413 | 18.07831199 | 18.4727055 | 18.11314661 | 21.6292312 | 21.46911523 | 21.26785555 | 21.30174628 | 21.09161561 | 20.98308629 | 21.06950966 | 20.76133436 | 20.69162868 | 20.25858089 | 20.08315727 | 19.95331135 | 20.217331 | 0.1219872 | 0.0958204 | 20.52386723 | 21.40719679 | 21.59512317 | 19.91252909 | 21.09386405 | 21.35586225 | 20.68803726 | 21.52408867 | 21.66378427 | 20.3739319 | 21.41152858 | 21.78982886 | 20.07726592 | 20.04360034 | 20.05888109 | 20.021448 | 20.3699598 |  | 20.39598954 | 20.01940224 | 20.05811418 | 20.11315431 | 20.25795055 | 20.31646026 |  | 20.27172528 |  |  | 20.4662092 | 20.34998686 | 20.50010705 | [5 empty] | 21.35022004 | 20.15110999 | 20.9908785 | 21.23205963 | 19.50035204 | 20.61549019 | 21.00512495 | 19.91304827 | 20.18611781 | 20.67357409 | 19.49674164 | 19.9667467 | 20.55874778 | 19.47609039 | 19.86182432 | 20.40657735 | 19.67735081 | 19.84101946 | 19.20871067 | 19.92881492 | 19.28024989 | 19.86808725 | 19.72577302 | 20.08616428 | 20.81489122 | 20.12856426 | 20.00952402 | 20.50759121 | 19.53639066 | 19.89339129 | 20.41702011 | 19.34648598 | 19.8483357 | 19.51166324 | 19.84568845 | 19.22865831 | 19.93995464 | 0.0605555 | 20.97187 | 0.05240606 | 0.03885325 | -27.20873 | 3.08351437 |  |  | 1.40156 | 3.541937 | 3.576201 | 1.355531 | 1.393013 | 1.228001 | 1.576196 | 0.42172845 | 0.42014574 | 0.42423617 | 0.45718461 | 0.41783474 | 0.44036888 | 0.42136349
42843.4125 | -731 | 21.89918533 | 22.14830633 | 22.27712279 | 22.25064525 | 22.01093887 | 21.51316313 | 20.33327784 | 21.70471573 | 21.78502433 | 21.78862832 | 21.73372057 | 21.44584664 | 21.12984183 | 21.64731694 | 21.2658046 | 21.37606954 | 21.35316024 | 20.87435882 | 21.01304976 | 20.9779758 | 20.53301524 | 20.72784411 | 20.59093471 | 20.63136458 | 21.47762391 | 21.65172267 | 20.03877324 | 20.05665797 | 20.06323726 | 20.71049035 | 21.61656616 | 21.83411975 | 20.71332667 | 19.13113171 | 21.92303268 | 20.08742494 | 20.21321185 |  | 20.31925666 | 20.02400869 | 19.99997246 | 19.32075834 |  | 18.60758282 | 18.46882234 | 18.25521092 | 18.06104219 | 18.08327297 | 18.06330695 | 18.16220235 | 17.84636934 | 18.46625908 | 18.10756266 | 18.77053498 | 18.47681678 | 46.36799108 | 48.69237166 | 46.51473216 | 20.62207097 |  |  | 1.425436 | 8.739235 | 8.933791 | 1.083202 | 1.532381 | 1.271918 | 1.639659 | -37.056536 | 0.1663774 | 0.0602628 | -0.0019166 | 8.83317241 | 9.05940472 | 2.0258049 | 21.44874356 | 21.59844313 | 21.69550834 | 21.68288635 | 21.52669158 | 20.97777811 | 20.24961664 | 21.75660829 | 21.86824165 | 21.91374308 | 21.88103738 | 21.64751813 | 21.12394659 | 21.87045293 | 18.08987151 | 17.97021864 | 18.03126535 | 18.04419159 | 18.08256348 | 18.48502926 | 18.12917714 | 21.6340543 | 21.46582084 | 21.27458711 | 21.30844872 | 21.09270055 | 20.98045487 | 21.0657674 | 20.76320101 | 20.69892732 | 20.26238472 | 20.07815394 | 19.95170631 | 20.22005209 | 0.145186 | 0.142039 | 20.51783475 | 21.40637998 | 21.59200445 | 19.90653517 | 21.08665171 | 21.35507548 | 20.68571259 | 21.52756162 | 21.66459864 | 20.37047409 | 21.40952006 | 21.78749022 | 20.0766752 | 20.0372063 | 20.05342538 | 20.02055609 | 20.36842569 |  | 20.38585148 | 20.01614864 | 20.05513406 | 20.10544158 | 20.25227479 | 20.31082879 |  | 20.26007599 |  |  | 20.46612507 | 20.34709332 | 20.50009355 | [5 empty] | 21.34379186 | 20.15015369 | 20.98381752 | 21.22995051 | 19.49071177 | 20.61266329 | 21.00025271 | 19.9157593 | 20.1800363 | 20.66983833 | 19.49300218 | 19.9674443 | 20.55749639 | 19.47949427 | 19.86848368 | 20.40509651 | 19.67947377 | 19.83809322 | 19.21114046 | 19.9278907 | 19.28629699 | 19.87287675 | 19.73061398 | 20.0927053 | 20.81661153 | 20.1336248 | 20.00977785 | 20.50838566 | 19.54139695 | 19.89832773 | 20.4164181 | 19.34430601 | 19.85338702 | 19.5122683 | 19.84379439 | 19.2293632 | 19.942998 | 0.011027 | 20.97208 | 0.05144529 | 0.0383019 | -27.238 | 3.08563183 |  |  | 1.42473 | 3.518127 | 3.557072 | 1.238595 | 1.472163 | 1.341227 | 1.522823 | 0.42143129 | 0.4201363 | 0.42426024 | 0.45405556 | 0.41903004 | 0.4405343 | 0.42141536
42843.4125 | -730 | 21.90885869 | 22.15136391 | 22.28461483 | 22.25526565 | 22.01109199 | 21.51870276 | 20.33356088 | 21.71084203 | 21.78529777 | 21.79700492 | 21.73454459 | 21.44981315 | 21.13079127 | 21.64855976 | 21.25844127 | 21.37241403 | 21.35129809 | 20.87325177 | 21.00832714 | 20.9779163 | 20.53135557 | 20.72418192 | 20.58325567 | 20.62675966 | 21.4760211 | 21.65180201 | 20.03658349 | 20.05468254 | 20.06215375 | 20.70696445 | 21.60922795 | 21.83208232 | 20.70926363 | 19.09715251 | 21.93515285 | 20.07552957 | 20.20926985 |  | 20.31528953 | 20.02931209 | 19.99296002 | 19.32724937 |  | 18.60793549 | 18.46540324 | 18.25808214 | 18.06922881 | 18.08529299 | 18.06322238 | 18.15725337 | 17.81135108 | 18.4667185 | 18.09610368 | 18.76126904 | 18.4767771 | 46.32624242 | 48.66983586 | 46.46755097 | 20.6230352 |  |  | 1.437924 | 8.856203 | 8.436355 | 1.050346 | 1.053345 | 0.880934 | 1.748739 | -37.504692 | 0.2689316 | 0.0720116 | -0.0071246 | 8.83315105 | 9.05948029 | 2.02547306 | 21.44892219 | 21.59071845 | 21.68532281 | 21.68086256 | 21.52272396 | 20.97225302 | 20.24694179 | 21.75018012 | 21.86077785 | 21.90770441 | 21.8775891 | 21.64147801 | 21.11582984 | 21.8660979 | 18.12735323 | 17.97985941 | 18.02813027 | 18.03041014 | 18.07610221 | 18.48310153 | 18.123925 | 21.640541 | 21.47178092 | 21.28331254 | 21.31289962 | 21.10159517 | 20.98979712 | 21.07262648 | 20.76803488 | 20.71011722 | 20.26256267 | 20.07615776 | 19.95360225 | 20.2208844 | 0.1536398 | 0.1490764 | 20.52170104 | 21.41128462 | 21.58791991 | 19.91076027 | 21.08720853 | 21.355211 | 20.6844682 | 21.52361799 | 21.66468323 | 20.37998734 | 21.40717499 | 21.78914085 | 20.07393594 | 20.03976987 | 20.0563758 | 20.02877944 | 20.3640975 |  | 20.38179204 | 20.01722645 | 20.06563131 | 20.09214034 | 20.24374907 | 20.30245173 |  | 20.25987036 |  |  | 20.46585394 | 20.3558456 | 20.49352809 | [5 empty] | 21.35020521 | 20.1553146 | 20.99233239 | 21.23342415 | 19.50218204 | 20.62042718 | 21.00031851 | 19.91785595 | 20.18554686 | 20.6681583 | 19.49914284 | 19.96416465 | 20.55964516 | 19.48448309 | 19.8690257 | 20.40975375 | 19.67837748 | 19.83626834 | 19.21060824 | 19.93007768 | 19.28992009 | 19.87699044 | 19.73508637 | 20.1026087 | 20.82611178 | 20.13828332 | 20.01486544 | 20.51335184 | 19.54308421 | 19.90206385 | 20.42529163 | 19.3522974 | 19.8616612 | 19.51938599 | 19.84654244 | 19.23894105 | 19.94136461 | 0.035513 | 20.97269 | 0.05138987 | 0.03795362 | -27.25194 | 3.08687977 |  |  | 1.430955 | 3.541571 | 3.456604 | 1.219659 | 1.220556 | 1.116206 | 1.572661 | 0.42141547 | 0.42045797 | 0.42434405 | 0.44966589 | 0.41876538 | 0.43995555 | 0.4213982
42843.4125 | -729 | 21.90288752 | 22.14532001 | 22.2760259 | 22.25527352 | 22.01639145 | 21.51788462 | 20.33448595 | 21.70539959 | 21.77983024 | 21.7920903 | 21.73385384 | 21.44303203 | 21.12569326 | 21.6406809 | 21.27081146 | 21.3782158 | 21.3529971 | 20.87711488 | 21.01364116 | 20.98193531 | 20.54312217 | 20.72670842 | 20.59064872 | 20.63360713 | 21.48404362 | 21.6574705 | 20.03832262 | 20.05669618 | 20.06465387 | 20.71282479 | 21.60372639 | 21.82904764 | 20.71068309 | 19.05872987 | 21.93024266 | 20.08594518 | 20.20837123 |  | 20.31862491 | 20.03289386 | 19.99733191 | 19.3190783 |  | 18.60957202 | 18.46880988 | 18.26352172 | 18.07160046 | 18.10112629 | 18.07171183 | 18.16784549 | 17.79107814 | 18.47266054 | 18.0723371 | 18.77427369 | 18.474278 | 46.27618333 | 48.65298285 | 46.43769545 | 20.62212091 |  |  | 1.587744 | 9.015223 | 9.270891 | 1.066774 | 0.858181 | 1.026158 | 1.611403 | -37.777392 | 0.2683478 | 0.0615216 | 0.0826266 | 8.83330548 | 9.05952793 | 2.02525292 | 21.45293415 | 21.59248109 | 21.68837158 | 21.68820503 | 21.53337144 | 20.97868332 | 20.2485397 | 21.75767019 | 21.87221786 | 21.91304703 | 21.87785247 | 21.64143604 | 21.12412951 | 21.87061727 | 18.14920462 | 18.02105144 | 18.04697013 | 18.01509009 | 18.06890652 | 18.48843204 | 18.13054365 | 21.62778066 | 21.47135627 | 21.27698534 | 21.30805829 | 21.09864283 | 20.97940693 | 21.06591852 | 20.76095356 | 20.6911691 | 20.25925383 | 20.07139934 | 19.94719605 | 20.21521624 | 0.1025238 | 0.1722808 | 20.52842058 | 21.41515978 | 21.59277313 | 19.91430214 | 21.09067973 | 21.35395603 | 20.69256447 | 21.52754368 | 21.66931867 | 20.38501006 | 21.41091596 | 21.7935514 | 20.07433598 | 20.04545892 | 20.06357753 | 20.03093325 | 20.35717137 |  | 20.38826419 | 20.01422749 | 20.06444178 | 20.09577396 | 20.24640012 | 20.30945936 |  | 20.26689908 |  |  | 20.45899715 | 20.35656872 | 20.48392027 | [5 empty] | 21.35567276 | 20.15508576 | 20.9916211 | 21.22884224 | 19.50817623 | 20.617128 | 20.99604471 | 19.91467098 | 20.18298804 | 20.66909803 | 19.50269792 | 19.97051241 | 20.55586446 | 19.48092496 | 19.86984441 | 20.40937706 | 19.68017658 | 19.83179369 | 19.21703647 | 19.92954792 | 19.29512741 | 19.87394785 | 19.72965785 | 20.09422125 | 20.81608687 | 20.13255086 | 20.01032088 | 20.50376194 | 19.5308061 | 19.90477211 | 20.42401067 | 19.35362306 | 19.85614984 | 19.51093883 | 19.84303992 | 19.23028677 | 19.94127515 | -0.0244035 | 20.97168 | 0.05176556 | 0.03952073 | -27.25021 | 3.08750616 |  |  | 1.503661 | 3.573247 | 3.62356 | 1.229167 | 1.101713 | 1.20472 | 1.509666 | 0.42182477 | 0.42050143 | 0.42433195 | 0.44786022 | 0.41744456 | 0.4405314 | 0.42144478
42843.4125 | -728 | 21.90420303 | 22.15074221 | 22.27619642 | 22.25701407 | 22.01763745 | 21.52019548 | 20.33037425 | 21.70825602 | 21.77771536 | 21.78625579 | 21.73031387 | 21.44279081 | 21.12322537 | 21.63808456 | 21.27843372 | 21.3821071 | 21.3627859 | 20.88277192 | 21.02218983 | 20.98553165 | 20.5431039 | 20.73064589 | 20.59838541 | 20.64051922 | 21.4862154 | 21.65992304 | 20.04577333 | 20.05952738 | 20.06716304 | 20.70682067 | 21.60726352 | 21.82791617 | 20.70798533 | 19.06812899 | 21.92503822 | 20.07773016 | 20.21210718 |  | 20.31206291 | 20.03458007 | 20.00442088 | 19.31810436 |  | 18.60913049 | 18.47364558 | 18.27212134 | 18.07644927 | 18.10351892 | 18.08122469 | 18.18364077 | 17.80907484 | 18.47746144 | 18.02062818 | 18.77378471 | 18.48493955 | 46.23158647 | 48.65161648 | 46.40237001 | 20.6224524 |  |  | 1.372868 | 8.882487 | 9.073755 | 1.16797 | 1.168337 | 1.280458 | 1.661343 | -38.168376 | 0.3477446 | 0.2046052 | -0.0230958 | 8.83332355 | 9.05972343 | 2.02588868 | 21.44934411 | 21.59399995 | 21.68829869 | 21.68339424 | 21.52352529 | 20.97735111 | 20.25387753 | 21.76940421 | 21.87118278 | 21.91508356 | 21.87733547 | 21.6461012 | 21.12368629 | 21.86614033 | 18.16266688 | 18.04802839 | 18.07432592 | 18.00657846 | 18.0473787 | 18.48945276 | 18.12276718 | 21.62644808 | 21.46168431 | 21.26918168 | 21.30826426 | 21.09404602 | 20.98568477 | 21.06253562 | 20.7557245 | 20.69684303 | 20.25682523 | 20.06836455 | 19.945938 | 20.2204894 | 0.1090116 | 0.1684768 | 20.5348969 | 21.41326619 | 21.59589343 | 19.9189862 | 21.0939171 | 21.35881715 | 20.69112815 | 21.52990756 | 21.66844573 | 20.38191046 | 21.4124563 | 21.78850783 | 20.08011748 | 20.04712847 | 20.06216361 | 20.03077263 | 20.35626282 |  | 20.39414388 | 20.0170301 | 20.06056539 | 20.09932694 | 20.24673532 | 20.31402618 |  | 20.27005548 |  |  | 20.45599762 | 20.35513922 | 20.48305021 | [5 empty] | 21.34255362 | 20.15076391 | 20.98416343 | 21.23014127 | 19.49875882 | 20.60722963 | 20.99030002 | 19.92171533 | 20.18527177 | 20.67317181 | 19.50584166 | 19.97997288 | 20.56030451 | 19.48570046 | 19.87289915 | 20.42064623 | 19.68545648 | 19.83754213 | 19.2172043 | 19.93951262 | 19.29871446 | 19.87755634 | 19.72426519 | 20.08005148 | 20.80676107 | 20.12519561 | 20.00433292 | 20.49311595 | 19.52637905 | 19.88816488 | 20.41425327 | 19.34967864 | 19.84624412 | 19.50877379 | 19.84562315 | 19.22835885 | 19.93987776 | -0.015314 | 20.97292 | 0.05247998 | 0.04023175 | -27.23553 | 3.0880794 |  |  | 1.398222 | 3.546873 | 3.584857 | 1.286158 | 1.285494 | 1.345763 | 1.532906 | 0.42204706 | 0.42029374 | 0.42424448 | 0.44648357 | 0.41349739 | 0.44028328 | 0.42121693
42843.4125 | -727 | 21.90376132 | 22.14648038 | 22.27918619 | 22.257139 | 22.01297038 | 21.51068366 | 20.33009407 | 21.7007538 | 21.78483555 | 21.78442148 | 21.73241444 | 21.44698135 | 21.13138653 | 21.64025008 | 21.27209679 | 21.38620704 | 21.35137115 | 20.87616196 | 21.01726929 | 20.98651956 | 20.54297949 | 20.72977249 | 20.59099695 | 20.63191769 | 21.47612656 | 21.66115907 | 20.04289897 | 20.06220606 | 20.07090736 | 20.71498895 | 21.60865591 | 21.82318773 | 20.70819566 | 19.06571035 | 21.91851302 | 20.08288656 | 20.21416603 |  | 20.31775333 | 20.03185523 | 20.00487458 | 19.31841229 |  | 18.60517452 | 18.46852352 | 18.26569343 | 18.08225939 | 18.10448515 | 18.08179415 | 18.19700726 | 17.85362103 | 18.46877984 | 17.99454635 | 18.76825456 | 18.46891444 | 46.16187621 | 48.62538362 | 46.35262846 | 20.62179278 |  |  | 1.51612 | 8.845687 | 9.272863 | 1.041146 | 0.904837 | 0.81785 | 1.711939 | -38.530448 | 0.3228358 | 0.257265 | -0.017367 | 8.83290133 | 9.05939815 | 2.02547306 | 21.44368687 | 21.59596908 | 21.69065632 | 21.6740459 | 21.52209798 | 20.98140465 | 20.25178155 | 21.76086158 | 21.87386385 | 21.91520177 | 21.87345676 | 21.6456827 | 21.12210108 | 21.86294625 | 18.21295099 | 18.08481755 | 18.10111133 | 18.03913037 | 18.04088131 | 18.49117736 | 18.13343478 | 21.63301183 | 21.46849658 | 21.2820723 | 21.31229003 | 21.09839077 | 20.98232849 | 21.07576417 | 20.76699666 | 20.70542874 | 20.2571289 | 20.07482818 | 19.94708278 | 20.22016304 | 0.1945326 | 0.1709494 | 20.53163923 | 21.40277977 | 21.58968425 | 19.91720736 | 21.09114244 | 21.35318522 | 20.68755371 | 21.52886694 | 21.67089392 | 20.37630391 | 21.40366834 | 21.78661156 | 20.07638366 | 20.03426211 | 20.05987068 | 20.03580969 | 20.34956673 |  | 20.38938882 | 20.01409679 | 20.05910095 | 20.09604868 | 20.24872934 | 20.31114225 |  | 20.26226099 |  |  | 20.46961817 | 20.3673551 | 20.4903819 | [5 empty] | 21.34919841 | 20.16399302 | 20.99829518 | 21.24194415 | 19.52501941 | 20.61912913 | 21.0041655 | 19.92486597 | 20.18506407 | 20.67788335 | 19.51017772 | 19.97343676 | 20.56125356 | 19.48376012 | 19.87142282 | 20.41609849 | 19.68450829 | 19.83231555 | 19.22060019 | 19.94074136 | 19.30164881 | 19.8756954 | 19.72504008 | 20.08719795 | 20.81140854 | 20.12141363 | 20.00493734 | 20.48998126 | 19.5302273 | 19.88840795 | 20.4045109 | 19.34503537 | 19.84295711 | 19.50927532 | 19.83627927 | 19.23530407 | 19.93814332 | -0.0036275 | 20.9723 | 0.05287414 | 0.04152316 | -27.20443 | 3.08924361 |  |  | 1.46937 | 3.539487 | 3.623944 | 1.214312 | 1.131284 | 1.075532 | 1.556075 | 0.4220737 | 0.42032617 | 0.42440236 | 0.44109777 | 0.41176631 | 0.44044745 | 0.42123617
42843.4125 | -726 | 21.90950655 | 22.1548814 | 22.28481623 | 22.26565482 | 22.01532226 | 21.51526473 | 20.33767917 | 21.71118463 | 21.79237412 | 21.78889044 | 21.74068668 | 21.44884155 | 21.13474241 | 21.64412039 | 21.26983778 | 21.37886663 | 21.34838685 | 20.88094455 | 21.02074577 | 20.98809682 | 20.54185492 | 20.72515425 | 20.60205017 | 20.62784438 | 21.47180978 | 21.6553265 | 20.03629726 | 20.07088389 | 20.06023661 | 20.71017377 | 21.61615728 | 21.8308149 | 20.71488091 | 19.07328823 | 21.92020919 | 20.08670047 | 20.21860263 |  | 20.32665502 | 20.02801029 | 20.0047688 | 19.33061536 |  | 18.59743951 | 18.46749274 | 18.27040231 | 18.07409304 | 18.10517114 | 18.07825006 | 18.20324307 | 17.9022255 | 18.46950042 | 17.97945712 | 18.76152242 | 18.47919749 | 46.10978832 | 48.62488997 | 46.32357997 | 20.63031971 |  |  | 1.368924 | 8.962655 | 8.983731 | 1.070058 | 0.963977 | 0.959786 | 1.602859 | -38.512708 | 0.2529744 | 0.1190068 | 0.0071106 | 8.83333177 | 9.05976122 | 2.02524799 | 21.43849532 | 21.59166665 | 21.68132023 | 21.67633246 | 21.52257087 | 20.97245171 | 20.24658469 | 21.7521923 | 21.86932191 | 21.90853207 | 21.86961798 | 21.63697553 | 21.12198161 | 21.8597366 | 18.22514979 | 18.08621811 | 18.12599131 | 18.0689937 | 18.03720232 | 18.48397614 | 18.13756274 | 21.63099488 | 21.45742518 | 21.27946924 | 21.31150019 | 21.08894995 | 20.97180106 | 21.06860888 | 20.75561754 | 20.69435353 | 20.25006126 | 20.06519842 | 19.94096205 | 20.21917557 | 0.1270988 | 0.12397 | 20.53399885 | 21.41229011 | 21.59190521 | 19.91950564 | 21.09837084 | 21.36123348 | 20.68645609 | 21.53103711 | 21.66861274 | 20.38240189 | 21.4104482 | 21.79694684 | 20.07623992 | 20.03863594 | 20.06237719 | 20.03309441 | 20.35025937 |  | 20.39625357 | 20.02138536 | 20.06491816 | 20.10330198 | 20.25068904 | 20.31843362 |  | 20.26761397 |  |  | 20.4639584 | 20.36484583 | 20.49445209 | [5 empty] | 21.33906856 | 20.15845688 | 20.99506158 | 21.23271248 | 19.52121515 | 20.62031604 | 20.99224445 | 19.91210616 | 20.17713682 | 20.66129031 | 19.50968937 | 19.95765052 | 20.55329063 | 19.47938832 | 19.86898832 | 20.40954153 | 19.67665766 | 19.82744106 | 19.20973508 | 19.92862814 | 19.29574292 | 19.87764352 | 19.714674 | 20.0768246 | 20.81217181 | 20.11981101 | 19.99805928 | 20.49018547 | 19.52167082 | 19.88613772 | 20.41461241 | 19.35146715 | 19.84053734 | 19.50193551 | 19.83193748 | 19.23569975 | 19.93720076 | 0.164621 | 20.9719 | 0.05252925 | 0.04112409 | -27.23988 | 3.09045129 |  |  | 1.396195 | 3.562805 | 3.566992 | 1.231055 | 1.167662 | 1.165121 | 1.505676 | 0.42228453 | 0.42031856 | 0.42426654 | 0.4389017 | 0.40948367 | 0.44023623 | 0.42102679
42843.4125 | -725 | 21.90546044 | 22.15026499 | 22.28662134 | 22.25726986 | 22.01029591 | 21.51345003 | 20.33211282 | 21.71065416 | 21.78064998 | 21.7841615 | 21.73603156 | 21.43816212 | 21.12121547 | 21.64558643 | 21.2740724 | 21.37388635 | 21.35485891 | 20.88230995 | 21.01231145 | 20.98883131 | 20.5431142 | 20.72500329 | 20.59836097 | 20.64526357 | 21.48276883 | 21.65790788 | 20.03698833 | 20.0644038 | 20.05834924 | 20.70917516 | 21.60952821 | 21.83238716 | 20.70886488 | 19.0182018 | 21.91855706 | 20.08675538 | 20.22015389 |  | 20.32257794 | 20.03401915 | 20.00309772 | 19.33392952 |  | 18.59055818 | 18.47235528 | 18.26823236 | 18.07252492 | 18.10465765 | 18.07272677 | 18.17342877 | 17.92886195 | 18.47406717 | 17.96928972 | 18.77091539 | 18.47838493 | 46.05638271 | 48.61679728 | 46.28989686 | 20.62960005 |  |  | 1.315044 | 8.896943 | 8.837851 | 1.091742 | 1.357589 | 1.116182 | 1.548319 | -38.719696 | 0.2868348 | 0.1036914 | 0.049469 | 8.83325619 | 9.05964622 | 2.02586076 | 21.44659494 | 21.58745678 | 21.68183935 | 21.68138591 | 21.52023952 | 20.97433229 | 20.25436831 | 21.75711587 | 21.87670605 | 21.91332545 | 21.87888031 | 21.6428065 | 21.12126964 | 21.86459495 | 18.21605919 | 18.08719353 | 18.13855789 | 18.09085865 | 18.05990547 | 18.49436328 | 18.14061715 | 21.62920878 | 21.46761075 | 21.27927363 | 21.31144343 | 21.1018075 | 20.98445506 | 21.07081469 | 20.75935665 | 20.69532362 | 20.25815309 | 20.07314788 | 19.94657461 | 20.2225041 | 0.0972156 | 0.2223034 | 20.53005955 | 21.40959179 | 21.59316589 | 19.91750357 | 21.09966678 | 21.35995357 | 20.68141748 | 21.52345241 | 21.66751824 | 20.3812807 | 21.4081039 | 21.78788807 | 20.0783895 | 20.03721325 | 20.06590519 | 20.02964459 | 20.34961263 |  | 20.39051398 | 20.01155491 | 20.05816689 | 20.08883904 | 20.24524523 | 20.3103775 |  | 20.26474824 |  |  | 20.45562345 | 20.3634549 | 20.48764464 | [5 empty] | 21.33476647 | 20.14743266 | 20.98775704 | 21.23386257 | 19.51282609 | 20.61399558 | 20.99974313 | 19.90828159 | 20.17375437 | 20.67538403 | 19.49855337 | 19.96105698 | 20.56135334 | 19.4854662 | 19.86638582 | 20.40700971 | 19.678817 | 19.82344937 | 19.21852786 | 19.92527743 | 19.29118269 | 19.87940745 | 19.71743812 | 20.07376854 | 20.79749539 | 20.11207562 | 19.99484083 | 20.4788375 | 19.51359435 | 19.88402997 | 20.41021164 | 19.3432945 | 19.83979658 | 19.50483917 | 19.82460572 | 19.23026649 | 19.93580207 | -0.1260575 | 20.97135 | 0.05187025 | 0.04084843 | -27.2026 | 3.09110666 |  |  | 1.368439 | 3.54975 | 3.537942 | 1.243476 | 1.385683 | 1.256456 | 1.479823 | 0.42211014 | 0.42036549 | 0.42448589 | 0.44112433 | 0.40844388 | 0.44014601 | 0.42120546
42843.4125 | -724 | 21.90469319 | 22.15772798 | 22.2824554 | 22.25570283 | 22.01320139 | 21.50887403 | 20.32502613 | 21.71372928 | 21.78330162 | 21.78759265 | 21.74261128 | 21.44658541 | 21.12469955 | 21.64670913 | 21.27040158 | 21.37558444 | 21.34579764 | 20.87266044 | 21.0207495 | 20.98040722 | 20.53672589 | 20.72288549 | 20.59214432 | 20.63679764 | 21.48463567 | 21.66268478 | 20.04225375 | 20.05957317 | 20.06046276 | 20.71682674 | 21.61121875 | 21.82703157 | 20.70698642 | 18.94174824 | 21.91956481 | 20.08591839 | 20.22286793 |  | 20.31996464 | 20.03400223 | 20.0033982 | 19.3395779 |  | 18.59684315 | 18.47066349 | 18.27628799 | 18.07702926 | 18.1139093 | 18.0767798 | 18.13161567 | 17.93758463 | 18.47755176 | 17.97315523 | 18.77059925 | 18.47897555 | 45.99345217 | 48.61461527 | 46.25673322 | 20.63126288 |  |  | 1.454352 | 8.807575 | 9.321487 | 0.841382 | 0.904837 | 1.05047 | 1.659371 | -38.6875 | 0.1766912 | 0.218452 | -0.039067 | 8.83331369 | 9.05974972 | 2.02557655 | 21.44451114 | 21.5939799 | 21.68536373 | 21.6755085 | 21.52063621 | 20.97274765 | 20.24727922 | 21.76239812 | 21.86857213 | 21.9097437 | 21.86963613 | 21.637151 | 21.11792613 | 21.86612029 | 18.19794454 | 18.13399385 | 18.13832358 | 18.09114758 | 18.07514262 | 18.49332066 | 18.14183073 | 21.62750032 | 21.47180358 | 21.26745713 | 21.30713914 | 21.09581742 | 20.9839297 | 21.0695394 | 20.76130506 | 20.69584352 | 20.24698061 | 20.06797725 | 19.93921513 | 20.20846478 | 0.2515466 | 0.2179288 | 20.52972735 | 21.41170109 | 21.59282474 | 19.91747008 | 21.09567999 | 21.3587654 | 20.68328266 | 21.52394188 | 21.67029102 | 20.38905219 | 21.40872069 | 21.78709593 | 20.08199309 | 20.03689714 | 20.06308942 | 20.03098491 | 20.35614865 |  | 20.39990539 | 20.0089602 | 20.07050773 | 20.08852403 | 20.25203199 | 20.32038795 |  | 20.27343185 |  |  | 20.45833385 | 20.37350506 | 20.49418299 | [5 empty] | 21.3467255 | 20.16079023 | 20.99679837 | 21.23444892 | 19.52465182 | 20.61861826 | 21.00065019 | 19.89837427 | 20.16222891 | 20.66771873 | 19.50093948 | 19.95815049 | 20.55256071 | 19.48177631 | 19.87231276 | 20.41171227 | 19.68232088 | 19.82200464 | 19.21918161 | 19.92226659 | 19.29495892 | 19.87353614 | 19.71886983 | 20.08395778 | 20.80717482 | 20.10802242 | 19.99295806 | 20.48233749 | 19.52745378 | 19.89405517 | 20.41289777 | 19.353986 | 19.85512937 | 19.50083722 | 19.83865967 | 19.24489533 | 19.94033814 | 0.1021075 | 20.97348 | 0.05194414 | 0.04026075 | -27.26291 | 3.0914593 |  |  | 1.439102 | 3.531867 | 3.633446 | 1.091623 | 1.131274 | 1.218918 | 1.531985 | 0.42224333 | 0.42085092 | 0.42472203 | 0.44301536 | 0.40861156 | 0.43996107 | 0.42122109
42843.4125 | -723 | 21.90281954 | 22.1399888 | 22.27875572 | 22.2533673 | 22.00992638 | 21.50952638 | 20.3234487 | 21.70218077 | 21.77712285 | 21.78657932 | 21.73097052 | 21.43707972 | 21.12561829 | 21.63630512 | 21.27109815 | 21.37052012 | 21.35538839 | 20.87502756 | 21.00622082 | 20.97372307 | 20.53879843 | 20.72680882 | 20.59305434 | 20.63209017 | 21.47193152 | 21.65910812 | 20.03871962 | 20.05972026 | 20.05680358 | 20.71134293 | 21.60979025 | 21.82543447 | 20.70359798 | 18.83518675 | 21.92507784 | 20.08033896 | 20.22614219 |  | 20.31516223 | 20.03420507 | 20.00030892 | 19.35256711 |  | 18.60512185 | 18.4731798 | 18.28087419 | 18.07485333 | 18.11022987 | 18.07192497 | 18.1129296 | 17.95490289 | 18.47716383 | 17.97899454 | 18.77683946 | 18.47062697 | 45.9118031 | 48.60495417 | 46.22056068 | 20.62711103 |  |  | 1.387984 | 8.833203 | 9.259719 | 0.779614 | 0.703761 | 0.970302 | 1.687627 | -38.977288 | 0.2868348 | 0.1196362 | 0.0248178 | 8.83322169 | 9.05946879 | 2.02521842 | 21.4447708 | 21.59299018 | 21.681015 | 21.67897917 | 21.52147891 | 20.9754519 | 20.24794681 | 21.7599188 | 21.8695071 | 21.90892079 | 21.87258807 | 21.64101044 | 21.11381597 | 21.86279923 | 18.19600928 | 18.14491414 | 18.14258806 | 18.08132397 | 18.06446845 | 18.49120955 | 18.14364032 | 21.63181875 | 21.46447583 | 21.27278365 | 21.30307452 | 21.08530006 | 20.98019727 | 21.06347522 | 20.75601837 | 20.70672263 | 20.25720955 | 20.06014377 | 19.94556364 | 20.20642665 | 0.0985918 | 0.1509784 | 20.52929318 | 21.40859229 | 21.59676136 | 19.91702873 | 21.0940216 | 21.35664226 | 20.6885468 | 21.52416982 | 21.67015802 | 20.38918308 | 21.40957573 | 21.79021995 | 20.08290934 | 20.03796632 | 20.06402885 | 20.03252208 | 20.35908133 |  | 20.39980866 | 20.00341674 | 20.06878005 | 20.08709523 | 20.25448315 | 20.32158825 |  | 20.2707502 |  |  | 20.45040657 | 20.36290679 | 20.4832616 | [5 empty] | 21.33985835 | 20.14599609 | 20.98575783 | 21.22769219 | 19.51566494 | 20.60733678 | 20.98639209 | 19.89772616 | 20.16599031 | 20.66135648 | 19.49812406 | 19.95736804 | 20.55562848 | 19.4785031 | 19.86559402 | 20.40699645 | 19.67996822 | 19.82580304 | 19.21663678 | 19.92999876 | 19.29841125 | 19.88450201 | 19.72095482 | 20.08363981 | 20.80502111 | 20.12036902 | 20.00012441 | 20.48289732 | 19.52691317 | 19.89415305 | 20.41448824 | 19.35734073 | 19.85542884 | 19.5114182 | 19.83847719 | 19.24620338 | 19.95490951 | -0.0507445 | 20.97416 | 0.05193798 | 0.04079039 | -27.16597 | 3.09160422 |  |  | 1.405873 | 3.537017 | 3.621403 | 1.050795 | 0.9976808 | 1.171474 | 1.54496 | 0.42215862 | 0.42094704 | 0.42484385 | 0.44298394 | 0.40834894 | 0.43941337 | 0.42162044
42843.4125 | -722 | 21.90837531 | 22.14995101 | 22.27871873 | 22.25630157 | 22.01456116 | 21.51463751 | 20.32500515 | 21.70690702 | 21.77880226 | 21.78830267 | 21.74094325 | 21.44441252 | 21.13169628 | 21.64539724 | 21.2703504 | 21.37510748 | 21.36246808 | 20.87612349 | 21.02060111 | 20.99001349 | 20.5485195 | 20.7320308 | 20.59337596 | 20.63315507 | 21.47414447 | 21.67171392 | 20.04593933 | 20.0607544 | 20.06737998 | 20.71730244 | 21.61326037 | 21.83808241 | 20.7131672 | 18.74227689 | 21.93060781 | 20.09083988 | 20.22915086 |  | 20.32791234 | 20.03888224 | 20.00504647 | 19.36112726 |  | 18.60023704 | 18.4723829 | 18.2777003 | 18.07672233 | 18.11148161 | 18.0681716 | 18.10196816 | 18.0039637 | 18.47894756 | 17.98358919 | 18.77669907 | 18.4776939 | 45.85834391 | 48.61333997 | 46.18241507 | 20.62343513 |  |  | 1.253932 | 9.045451 | 8.987675 | 0.88935 | 0.821385 | 0.991986 | 1.653455 | -39.841396 | 0.3245872 | 0.311813 | 0.1187354 | 8.83350262 | 9.05975301 | 2.02590347 | 21.4492047 | 21.59138962 | 21.68489277 | 21.67945158 | 21.51599113 | 20.97566533 | 20.25205173 | 21.76009507 | 21.86272567 | 21.90761673 | 21.87539195 | 21.64544359 | 21.11632543 | 21.85990374 | 18.20374401 | 18.1455503 | 18.14286802 | 18.10381345 | 18.06485869 | 18.50075061 | 18.13981804 | 21.62040118 | 21.46637408 | 21.27523648 | 21.30762164 | 21.08874165 | 20.97415757 | 21.06480243 | 20.75273851 | 20.70212518 | 20.25566203 | 20.06203159 | 19.94071531 | 20.20892689 | 0.0111048 | 0.2299114 | 20.52656525 | 21.41022133 | 21.5972958 | 19.9145334 | 21.09410724 | 21.35450867 | 20.68221875 | 21.51669638 | 21.66549872 | 20.38505595 | 21.40977705 | 21.78771705 | 20.0825827 | 20.03822347 | 20.07032314 | 20.02972581 | 20.35244431 |  | 20.39073312 | 19.98914394 | 20.05539299 | 20.08246056 | 20.24919826 | 20.30760418 |  | 20.26455972 |  |  | 20.45742062 | 20.37598014 | 20.49117167 | [5 empty] | 21.34813403 | 20.15380765 | 20.99583464 | 21.23505218 | 19.52006667 | 20.62248445 | 21.00005917 | 19.90910918 | 20.17506012 | 20.66208335 | 19.51356456 | 19.96703371 | 20.55602542 | 19.48670202 | 19.88228793 | 20.41126343 | 19.68822138 | 19.82608553 | 19.22647532 | 19.94129111 | 19.29926413 | 19.88948682 | 19.71306681 | 20.07858276 | 20.79612628 | 20.11571523 | 19.99131038 | 20.47158925 | 19.51950366 | 19.89065572 | 20.4090783 | 19.35033004 | 19.85102773 | 19.50274658 | 19.83458347 | 19.24842785 | 19.94499694 | 0.0765085 | 20.97305 | 0.05197494 | 0.04032603 | -27.21995 | 3.09169923 |  |  | 1.336284 | 3.579254 | 3.567805 | 1.122312 | 1.077828 | 1.184483 | 1.529229 | 0.42203882 | 0.42089511 | 0.42479552 | 0.44323832 | 0.40787171 | 0.43952733 | 0.42149914
42843.4125 | -721 | 21.90124842 | 22.1405571 | 22.27798748 | 22.25518647 | 22.01098043 | 21.51693681 | 20.32707287 | 21.709738 | 21.77824418 | 21.7841568 | 21.73190221 | 21.43688478 | 21.1287192 | 21.64135496 | 21.26440784 | 21.37419156 | 21.356003 | 20.8786242 | 21.01887244 | 20.98232179 | 20.53707693 | 20.72325728 | 20.59521152 | 20.63474396 | 21.47481938 | 21.65658088 | 20.04230723 | 20.05773625 | 20.05665901 | 20.71732592 | 21.61305249 | 21.8329962 | 20.70654327 | 18.66418832 | 21.92239494 | 20.08436998 | 20.23238247 |  | 20.32318315 | 20.03475192 | 20.00359421 | 19.34700629 |  | 18.61527617 | 18.4779907 | 18.28881553 | 18.08799133 | 18.1137416 | 18.07973652 | 18.08914225 | 18.00144013 | 18.48468292 | 18.03917969 | 18.78545132 | 18.47065386 | 45.7996292 | 48.6050662 | 46.13816571 | 20.61654643 |  |  | 1.326212 | 8.906799 | 9.044187 | 1.047718 | 0.958065 | 1.192406 | 1.650827 | -40.430172 | 0.2792454 | 0.2765666 | 0.0150962 | 8.83334984 | 9.05953615 | 2.02526771 | 21.46152302 | 21.6015409 | 21.69064775 | 21.68614122 | 21.5286234 | 20.98208127 | 20.25741541 | 21.76633083 | 21.87616829 | 21.91744138 | 21.88199716 | 21.64969963 | 21.11884288 | 21.8735777 | 18.21698483 | 18.1609577 | 18.16707272 | 18.12572179 | 18.0627189 | 18.49848977 | 18.14535157 | 21.6238952 | 21.46606803 | 21.27604701 | 21.30584026 | 21.08741591 | 20.97985034 | 21.06661188 | 20.7541919 | 20.69657225 | 20.2560355 | 20.05758414 | 19.93240865 | 20.20377927 | 0.156982 | 0.1928224 | 20.52161386 | 21.40651632 | 21.59053279 | 19.90856462 | 21.0926649 | 21.35345774 | 20.69004222 | 21.51987053 | 21.66421673 | 20.37577993 | 21.40512792 | 21.78646759 | 20.07740473 | 20.03440522 | 20.06947725 | 20.03453959 | 20.36065052 |  | 20.39336445 | 19.98597956 | 20.06298735 | 20.08676745 | 20.25101458 | 20.30942967 |  | 20.273517 |  |  | 20.44659897 | 20.37143422 | 20.48294634 | [5 empty] | 21.35233573 | 20.14256972 | 20.9861476 | 21.22446918 | 19.51974612 | 20.61055284 | 20.99500757 | 19.89963002 | 20.169543 | 20.65635784 | 19.50865399 | 19.95579769 | 20.55438541 | 19.47998925 | 19.87914208 | 20.40862157 | 19.68258618 | 19.8210013 | 19.22252683 | 19.93189331 | 19.29828539 | 19.87979084 | 19.70853677 | 20.06495323 | 20.79716729 | 20.10633933 | 19.98384485 | 20.467164 | 19.51622909 | 19.88767642 | 20.41044157 | 19.35892789 | 19.84476504 | 19.49563611 | 19.83306959 | 19.24294096 | 19.94050832 | 0.0549905 | 20.97203 | 0.05188256 | 0.03960781 | -27.2249 | 3.09172982 |  |  | 1.374233 | 3.55175 | 3.579038 | 1.218158 | 1.164079 | 1.298664 | 1.528043 | 0.42189906 | 0.42123738 | 0.42473674 | 0.4415032 | 0.40582816 | 0.43970286 | 0.42165464
42843.4125 | -720 | 21.8940689 | 22.14463171 | 22.27795048 | 22.254909 | 22.01735667 | 21.51497472 | 20.32540062 | 21.7084587 | 21.77357838 | 21.78871845 | 21.72989192 | 21.43737995 | 21.12834887 | 21.64057067 | 21.26710521 | 21.37896667 | 21.36060696 | 20.88081779 | 21.01971624 | 20.98541102 | 20.5376189 | 20.72924716 | 20.60490238 | 20.64284952 | 21.4859907 | 21.66095344 | 20.04476416 | 20.06674464 | 20.05922478 | 20.70873687 | 21.61116325 | 21.82926608 | 20.70730134 | 18.60075876 | 21.92308283 | 20.08791301 | 20.23778736 |  | 20.32265369 | 20.02865298 | 20.00677143 | 19.34633732 |  | 18.61179082 | 18.48016496 | 18.2844871 | 18.0907011 | 18.11332582 | 18.07818025 | 18.08998761 | 17.98413154 | 18.49000841 | 18.07295237 | 18.78187369 | 18.47891275 | 45.75392086 | 48.61336581 | 46.11153727 | 20.63049387 |  |  | 1.474064 | 8.871975 | 9.055355 | 1.229082 | 1.547497 | 1.062954 | 1.657399 | -40.741644 | 0.0976836 | 0.214256 | 0.052941 | 8.83335312 | 9.05993208 | 2.0256012 | 21.44883769 | 21.5956869 | 21.67802046 | 21.67790017 | 21.51854875 | 20.97416853 | 20.2507949 | 21.76171758 | 21.87055628 | 21.91194058 | 21.87862417 | 21.64704775 | 21.11330119 | 21.8603418 | 18.20973059 | 18.16498421 | 18.16576848 | 18.1242632 | 18.08986151 | 18.49823898 | 18.14944078 | 21.62723425 | 21.46289289 | 21.27012895 | 21.30256052 | 21.0879188 | 20.9803174 | 21.06863436 | 20.75419947 | 20.691648 | 20.25137114 | 20.05865275 | 19.93900777 | 20.19797163 | 0.0915142 | 0.1671454 | 20.53018562 | 21.40589739 | 21.59010369 | 19.91664037 | 21.08939326 | 21.34774545 | 20.68540798 | 21.52084122 | 21.65962108 | 20.38150174 | 21.40703587 | 21.78302905 | 20.07776272 | 20.03423269 | 20.06895491 | 20.03200402 | 20.35341322 |  | 20.39610934 | 19.9789925 | 20.05271572 | 20.09171615 | 20.25013713 | 20.3036721 |  | 20.26663819 |  |  | 20.45009869 | 20.37184225 | 20.49602648 | [5 empty] | 21.35592645 | 20.14777644 | 20.99032164 | 21.23114416 | 19.52423938 | 20.62060975 | 20.99887718 | 19.89271801 | 20.15513305 | 20.65168353 | 19.508256 | 19.95231843 | 20.5481395 | 19.46867335 | 19.86525225 | 20.40369152 | 19.67874925 | 19.81898027 | 19.2213672 | 19.92765751 | 19.29294392 | 19.86999287 | 19.71483159 | 20.07891999 | 20.80156133 | 20.10897999 | 19.98868907 | 20.46904774 | 19.51801466 | 19.8902075 | 20.40506369 | 19.3601226 | 19.85442814 | 19.50257868 | 19.83528915 | 19.24703589 | 19.94750972 | -0.010491 | 20.97165 | 0.05187025 | 0.03960781 | -27.13408 | 3.09168312 |  |  | 1.448818 | 3.544813 | 3.581261 | 1.319391 | 1.479444 | 1.226142 | 1.531078 | 0.42219209 | 0.42108742 | 0.42456987 | 0.44227995 | 0.40645035 | 0.43984012 | 0.42165968
42843.4125 | -719 | 21.90413753 | 22.15249434 | 22.2790166 | 22.25850475 | 22.01977601 | 21.51598834 | 20.32595205 | 21.70690199 | 21.78203574 | 21.79527197 | 21.73862029 | 21.44534462 | 21.13570927 | 21.64648187 | 21.26820323 | 21.37214015 | 21.3562969 | 20.87937079 | 21.01371397 | 20.98265164 | 20.54029112 | 20.71872847 | 20.59800183 | 20.63469883 | 21.47931753 | 21.65950743 | 20.04028245 | 20.06734339 | 20.04946114 | 20.71133133 | 21.60994292 | 21.82991268 | 20.70561466 | 18.54589731 | 21.91979043 | 20.08350806 | 20.23087439 |  | 20.31556753 | 20.02515134 | 20.00397402 | 19.34020504 |  | 18.61220958 | 18.47338234 | 18.28102107 | 18.08418903 | 18.11459748 | 18.07348849 | 18.14268927 | 17.95430855 | 18.48250096 | 18.05868061 | 18.7877527 | 18.47644031 | 45.69965383 | 48.62664388 | 46.08637571 | 20.62695147 |  |  | 1.446464 | 8.887743 | 9.546223 | 1.027346 | 1.803773 | 1.860694 | 1.648199 | -40.694332 | 0.1868104 | 0.2482436 | 0.0123186 | 8.83300319 | 9.05942279 | 2.02561598 | 21.43821494 | 21.58558375 | 21.67648706 | 21.67261899 | 21.50871332 | 20.96034687 | 20.24477528 | 21.7584447 | 21.85881791 | 21.89855578 | 21.86572934 | 21.62788527 | 21.11391496 | 21.85469136 | 18.19987222 | 18.17400419 | 18.18470269 | 18.15160444 | 18.09540971 | 18.50355909 | 18.15284119 | 21.62354177 | 21.46189091 | 21.26657418 | 21.30423361 | 21.08712135 | 20.97748281 | 21.06410218 | 20.75748131 | 20.68648802 | 20.25102131 | 20.05699049 | 19.93560999 | 20.20673672 | 0.1634698 | 0.1627708 | 20.52812065 | 21.40275102 | 21.58478533 | 19.91049651 | 21.0888847 | 21.35634527 | 20.6866335 | 21.52021253 | 21.65823828 | 20.38062463 | 21.40972075 | 21.78401282 | 20.07217336 | 20.03259776 | 20.0676652 | 20.02760988 | 20.34320218 |  | 20.39542439 | 19.98084419 | 20.05525769 | 20.10050584 | 20.25053611 | 20.30855286 |  | 20.2627938 |  |  | 20.44882241 | 20.3720632 | 20.49791479 | [5 empty] | 21.35124598 | 20.1503394 | 20.98813623 | 21.22904946 | 19.51354413 | 20.61602703 | 20.99661887 | 19.90128034 | 20.16070529 | 20.65110233 | 19.51168968 | 19.95629993 | 20.55832967 | 19.4747633 | 19.8674789 | 20.40976284 | 19.68259262 | 19.81959776 | 19.22420358 | 19.9288171 | 19.29402762 | 19.88370954 | 19.715088 | 20.07760912 | 20.79538936 | 20.1095282 | 19.98729818 | 20.46846333 | 19.5198599 | 19.89227112 | 20.40588968 | 19.35686383 | 19.8551155 | 19.50557817 | 19.83112453 | 19.24303615 | 19.94509358 | 0.1377235 | 20.97274 | 0.05159925 | 0.03915075 | -27.19192 | 3.0916799 |  |  | 1.435167 | 3.547921 | 3.677003 | 1.206248 | 1.597243 | 1.62225 | 1.52681 | 0.42245277 | 0.42112112 | 0.42433908 | 0.44399638 | 0.40474344 | 0.43986291 | 0.42140448
42843.4125 | -718 | 21.89895483 | 22.14625827 | 22.27334311 | 22.24503412 | 22.00779662 | 21.50775199 | 20.32537141 | 21.70352515 | 21.77774771 | 21.79024145 | 21.72971004 | 21.43911857 | 21.12467654 | 21.64563352 | 21.27006905 | 21.37681391 | 21.35835001 | 20.88163427 | 21.01950721 | 20.98806772 | 20.54450508 | 20.72108024 | 20.59979809 | 20.63249613 | 21.48337073 | 21.65915977 | 20.04463834 | 20.06555083 | 20.05262623 | 20.71451657 | 21.61051135 | 21.82687252 | 20.70471096 | 18.51550107 | 21.91812672 | 20.08042859 | 20.23597189 |  | 20.31731552 | 20.03225367 | 20.00098933 | 19.34241806 |  | 18.61097378 | 18.48294447 | 18.29282001 | 18.10331639 | 18.12137797 | 18.08850312 | 18.1733337 | 17.90649715 | 18.49460767 | 18.07205607 | 18.79701441 | 18.48434561 | 45.65143354 | 48.63959493 | 46.06688159 | 20.63448033 |  |  | 1.449092 | 8.836491 | 8.799083 | 0.902494 | 1.055973 | 0.888162 | 1.617315 | -40.777784 | 0.2438282 | 0.2973368 | 0.0163114 | 8.83332684 | 9.05964458 | 2.02524471 | 21.45014596 | 21.59412614 | 21.68850816 | 21.68341863 | 21.52419756 | 20.98009778 | 20.25455051 | 21.76691178 | 21.87142923 | 21.91251741 | 21.87891422 | 21.64388611 | 21.12536793 | 21.8742789 | 18.1998383 | 18.19104941 | 18.20582203 | 18.17519307 | 18.10461898 | 18.50481838 | 18.16143055 | 21.62774764 | 21.4543672 | 21.26863953 | 21.30177928 | 21.09067763 | 20.97506136 | 21.06625352 | 20.75382419 | 20.69961741 | 20.25412499 | 20.05655829 | 19.93054396 | 20.20404613 | 0.1841128 | 0.210511 | 20.53159767 | 21.40791 | 21.59708558 | 19.92476756 | 21.10001675 | 21.3612129 | 20.68470354 | 21.52799939 | 21.66908259 | 20.38287228 | 21.41013142 | 21.78058572 | 20.08124171 | 20.04278536 | 20.0855969 | 20.03486227 | 20.34240268 |  | 20.39948619 | 19.97165992 | 20.06194775 | 20.10842106 | 20.24896756 | 20.31228144 |  | 20.26274241 |  |  | 20.44711447 | 20.37823779 | 20.50010787 | [5 empty] | 21.34835801 | 20.1592045 | 20.99326009 | 21.22873589 | 19.51072582 | 20.61143414 | 21.00026238 | 19.90323558 | 20.16063089 | 20.65885546 | 19.51183311 | 19.96065998 | 20.55646296 | 19.48154023 | 19.87166433 | 20.41149722 | 19.68552384 | 19.82014665 | 19.22487793 | 19.93001236 | 19.29182974 | 19.88960023 | 19.70653369 | 20.06548865 | 20.78517473 | 20.09884549 | 19.98283268 | 20.4590599 | 19.5095323 | 19.88780758 | 20.40274818 | 19.36213743 | 19.8554875 | 19.50058127 | 19.82789345 | 19.24738409 | 19.94072174 | -0.0422115 | 20.97263 | 0.0513221 | 0.03925228 | -27.16869 | 3.09166058 |  |  | 1.436478 | 3.537734 | 3.530238 | 1.130596 | 1.222131 | 1.120824 | 1.512477 | 0.42261111 | 0.42160032 | 0.42406666 | 0.44414715 | 0.40339938 | 0.43969829 | 0.42158322
42843.4125 | -717 | 21.90370035 | 22.14830873 | 22.2844225 | 22.25386862 | 22.02026163 | 21.51435016 | 20.33424373 | 21.71640295 | 21.78099477 | 21.79032168 | 21.73588822 | 21.44436119 | 21.13188794 | 21.65224013 | 21.2687617 | 21.37730817 | 21.35557563 | 20.87627168 | 21.01823546 | 20.98222067 | 20.54064502 | 20.72065327 | 20.6008079 | 20.6341913 | 21.48095993 | 21.65444743 | 20.0427157 | 20.06245717 | 20.0482433 | 20.71308131 | 21.60504694 | 21.8276847 | 20.70707523 | 18.48310305 | 21.91969979 | 20.0749014 | 20.24453785 |  | 20.32123702 | 20.03802716 | 20.00750431 | 19.3443168 |  | 18.59934267 | 18.48191886 | 18.29837376 | 18.10724326 | 18.12704967 | 18.10463747 | 18.16715688 | 17.87806543 | 18.49804388 | 18.07302104 | 18.79818405 | 18.48210784 | 45.59497868 | 48.64716791 | 46.03981933 | 20.63290531 |  |  | 1.38404 | 8.741863 | 9.176923 | 1.127886 | 1.268877 | 0.875018 | 1.607459 | -41.200308 | 0.3362632 | 0.1846742 | 0.130193 | 8.83335312 | 9.05994358 | 2.02564719 | 21.45813891 | 21.59877725 | 21.69336246 | 21.68827296 | 21.51888131 | 20.97921426 | 20.2565201 | 21.76071759 | 21.87171218 | 21.91952642 | 21.87807764 | 21.65119291 | 21.11997575 | 21.87026885 | 18.20733795 | 18.18335066 | 18.18729036 | 18.19086345 | 18.12019863 | 18.49852029 | 18.15816331 | 21.61844191 | 21.45864723 | 21.26684532 | 21.30276447 | 21.08565078 | 20.97771005 | 21.05910169 | 20.75559473 | 20.69124195 | 20.25523847 | 20.04973622 | 19.93426888 | 20.20639427 | 0.1459724 | 0.1671454 | 20.53096804 | 21.41304034 | 21.59422623 | 19.92128551 | 21.09233713 | 21.36255994 | 20.68930221 | 21.52740733 | 21.66642006 | 20.38651562 | 21.41073562 | 21.79127303 | 20.08040567 | 20.02993951 | 20.08422112 | 20.04032066 | 20.34779988 |  | 20.40743766 | 19.9770982 | 20.06703348 | 20.11151207 | 20.25174779 | 20.32167412 |  | 20.27294153 |  |  | 20.44924194 | 20.37134326 | 20.49952229 | [5 empty] | 21.34838147 | 20.16150161 | 20.99496875 | 21.23763945 | 19.51233117 | 20.61639441 | 21.00274301 | 19.89239945 | 20.15521301 | 20.66241582 | 19.50950992 | 19.9568259 | 20.54772388 | 19.47947657 | 19.86846484 | 20.40379574 | 19.6833041 | 19.81176592 | 19.22129652 | 19.92546227 | 19.28995006 | 19.88800878 | 19.70519271 | 20.06884735 | 20.78917153 | 20.10664609 | 19.98516992 | 20.46141357 | 19.51267238 | 19.89146454 | 20.40702076 | 19.36894378 | 19.85711481 | 19.49659088 | 19.82908752 | 19.25648845 | 19.94182881 | 0.103406 | 20.97249 | 0.05157464 | 0.0394119 | -27.14511 | 3.09168956 |  |  | 1.403854 | 3.518735 | 3.605231 | 1.263913 | 1.339717 | 1.11253 | 1.507903 | 0.42272768 | 0.42161961 | 0.42407395 | 0.44257863 | 0.4050771 | 0.43946041 | 0.4215553
42843.4125 | -716 | 21.90070441 | 22.1453273 | 22.27789219 | 22.25304946 | 22.00247818 | 21.50779924 | 20.32003364 | 21.70620962 | 21.77607389 | 21.77585413 | 21.72652092 | 21.44228267 | 21.11911101 | 21.63320624 | 21.2674302 | 21.38369297 | 21.35745155 | 20.87884637 | 21.01871266 | 20.9815833 | 20.54140377 | 20.72609005 | 20.59873929 | 20.63713122 | 21.48004517 | 21.65639227 | 20.04583083 | 20.07001672 | 20.04703552 | 20.71023416 | 21.61590298 | 21.8272714 | 20.71140342 | 18.45541144 | 21.92871637 | 20.09002728 | 20.23700832 |  | 20.32098763 | 20.04235781 | 20.0161697 | 19.35799618 |  | 18.60158417 | 18.48297753 | 18.29454784 | 18.11214012 | 18.12611549 | 18.11375625 | 18.17786451 | 17.89984081 | 18.49407589 | 18.10092458 | 18.80020603 | 18.47817502 | 45.53937916 | 48.65328892 | 46.00151904 | 20.63125218 |  |  | 1.32884 | 8.925859 | 9.395087 | 1.028658 | 1.314877 | 1.40597 | 1.650171 | -41.1162 | 0.31836 | 0.2060738 | -0.0368102 | 8.83317076 | 9.05917636 | 2.02559627 | 21.44869552 | 21.59681259 | 21.68784457 | 21.67953474 | 21.51602803 | 20.97350777 | 20.25021712 | 21.75190593 | 21.86797158 | 21.90868058 | 21.86919286 | 21.64419417 | 21.11215907 | 21.86367854 | 18.22322455 | 18.20281403 | 18.19240576 | 18.20151598 | 18.13162205 | 18.5047826 | 18.16279504 | 21.62141837 | 21.46232521 | 21.27174121 | 21.30495955 | 21.08688223 | 20.9770388 | 21.06140255 | 20.75477402 | 20.6907361 | 20.25457261 | 20.04999112 | 19.93180492 | 20.20433624 | 0.1400744 | 0.2023324 | 20.52464976 | 21.4017402 | 21.58591015 | 19.91853901 | 21.08551732 | 21.35325637 | 20.68009976 | 21.51750352 | 21.66249779 | 20.37256059 | 21.39740376 | 21.78414276 | 20.07140928 | 20.02211502 | 20.07731204 | 20.03827176 | 20.33964006 |  | 20.39812256 | 19.97091671 | 20.06101462 | 20.10457378 | 20.25390171 | 20.31034329 |  | 20.25781156 |  |  | 20.44613663 | 20.36878319 | 20.49175887 | [5 empty] | 21.35060678 | 20.15337115 | 20.98793086 | 21.23133203 | 19.50787451 | 20.61286926 | 20.9961253 | 19.89989427 | 20.15885624 | 20.6630879 | 19.51785889 | 19.9592534 | 20.55522844 | 19.4853643 | 19.86907829 | 20.40349528 | 19.6852316 | 19.81675876 | 19.22987349 | 19.92704879 | 19.29974361 | 19.89095079 | 19.7134446 | 20.07493882 | 20.79217889 | 20.11464506 | 19.98078754 | 20.47254343 | 19.52016426 | 19.89446026 | 20.41256157 | 19.37043181 | 19.86202219 | 19.49893398 | 19.83491255 | 19.25981262 | 19.95085405 | 0.0305045 | 20.97232 | 0.05127902 | 0.03964406 | -27.30523 | 3.09170728 |  |  | 1.375571 | 3.555579 | 3.647839 | 1.207038 | 1.363807 | 1.410257 | 1.527829 | 0.42264215 | 0.42158971 | 0.42433885 | 0.4415445 | 0.40504933 | 0.43958709 | 0.42159015
42843.4125 | -715 | 21.90530149 | 22.14476886 | 22.26643395 | 22.25253963 | 22.01701742 | 21.51373988 | 20.32528089 | 21.70060315 | 21.7709443 | 21.77761568 | 21.73193992 | 21.43886387 | 21.12239424 | 21.63972463 | 21.26847598 | 21.38233783 | 21.35927132 | 20.88070045 | 21.02274238 | 20.98493954 | 20.54457486 | 20.72689785 | 20.59830832 | 20.63297111 | 21.49321631 | 21.66574651 | 20.04676188 | 20.06515382 | 20.04722058 | 20.7157472 | 21.61325873 | 21.82857384 | 20.70961842 | 18.41540058 | 21.92270752 | 20.09230697 | 20.24877293 |  | 20.31721942 | 20.0442391 | 20.01045908 | 19.37255333 |  | 18.60310938 | 18.4791294 | 18.29342631 | 18.10920389 | 18.13530759 | 18.11662901 | 18.17579622 | 17.92100931 | 18.50116603 | 18.13751187 | 18.80047753 | 18.48263805 | 45.49429251 | 48.66791716 | 45.97671495 | 20.62240569 |  |  | 1.444496 | 8.827947 | 8.703799 | 1.27705 | 1.663149 | 1.25549 | 1.683683 | -40.984776 | 0.365064 | 0.1846742 | 0.1364426 | 8.83339255 | 9.05962815 | 2.02538435 | 21.4428866 | 21.59980538 | 21.67906639 | 21.67698432 | 21.51679057 | 20.97524289 | 20.251768 | 21.75563856 | 21.86736454 | 21.91417979 | 21.87254577 | 21.64431809 | 21.11093133 | 21.86074919 | 18.23665225 | 18.22896453 | 18.19958318 | 18.19962379 | 18.13284595 | 18.50813788 | 18.16611295 | 21.62274052 | 21.46227657 | 21.26681757 | 21.29529424 | 21.07694891 | 20.97485817 | 21.05741316 | 20.75623608 | 20.70023383 | 20.24560044 | 20.04777634 | 19.93122913 | 20.20029876 | 0.1807706 | 0.2862106 | 20.5237157 | 21.40269738 | 21.57900777 | 19.91772725 | 21.09759646 | 21.36478428 | 20.67797337 | 21.52446246 | 21.65977632 | 20.3800892 | 21.40748037 | 21.78195132 | 20.07881932 | 20.02828593 | 20.08049887 | 20.04704189 | 20.33144072 |  | 20.39085465 | 19.9777209 | 20.06479044 | 20.10202987 | 20.25414921 | 20.31694865 |  | 20.26767619 |  |  | 20.43949023 | 20.36707534 | 20.49157501 | [5 empty] | 21.3396682 | 20.15073177 | 20.98744615 | 21.22261763 | 19.50973356 | 20.61715444 | 20.99385009 | 19.89638772 | 20.15839197 | 20.662493 | 19.51641167 | 19.95515274 | 20.55175394 | 19.48727084 | 19.86925456 | 20.40630128 | 19.68149615 | 19.81851765 | 19.23376488 | 19.92987675 | 19.29551205 | 19.88903366 | 19.7169778 | 20.07448752 | 20.79171862 | 20.10932554 | 19.97918477 | 20.46988644 | 19.52615361 | 19.89555547 | 20.41406044 | 19.37394863 | 19.86095448 | 19.50607535 | 19.83216145 | 19.25405813 | 19.95170826 | -0.083207 | 20.97168 | 0.05154383 | 0.03867189 | -27.26084 | 3.09163482 |  |  | 1.434185 | 3.536 | 3.511049 | 1.344889 | 1.533832 | 1.332659 | 1.543272 | 0.42262633 | 0.42152718 | 0.42441781 | 0.44044423 | 0.4046391 | 0.43925908 | 0.42140169
42843.4125 | -714 | 21.90285445 | 22.14513201 | 22.28080457 | 22.253608 | 22.01692964 | 21.51620646 | 20.32989009 | 21.70605129 | 21.77458081 | 21.78533272 | 21.73985388 | 21.44450067 | 21.12928012 | 21.64646861 | 21.2611387 | 21.37282491 | 21.34852016 | 20.87024697 | 21.0143781 | 20.97819306 | 20.53873476 | 20.72494961 | 20.5890217 | 20.62963455 | 21.47833618 | 21.65611563 | 20.03549709 | 20.05311083 | 20.04483568 | 20.71099809 | 21.6125482 | 21.82433822 | 20.70968761 | 18.39050649 | 21.92238574 | 20.08682796 | 20.24865221 |  | 20.32197419 | 20.04054604 | 20.01006033 | 19.36974831 |  | 18.60679858 | 18.48078694 | 18.29720226 | 18.11438771 | 18.13330066 | 18.11902838 | 18.18141827 | 17.94562494 | 18.50080083 | 18.12221299 | 18.79815281 | 18.4806109 | 45.43395255 | 48.67931509 | 45.96399655 | 20.62799679 |  |  | 1.39784 | 8.889059 | 8.795139 | 1.110798 | 1.550781 | 1.599162 | 1.746767 | -41.428988 | 0.365064 | 0.188031 | 0.0352338 | 8.83327427 | 9.05966922 | 2.02558805 | 21.43858828 | 21.59367526 | 21.68483702 | 21.67590719 | 21.52002613 | 20.9703317 | 20.24650171 | 21.75892897 | 21.8663061 | 21.90620097 | 21.87291217 | 21.64148266 | 21.11320518 | 21.85908009 | 18.23647716 | 18.23168844 | 18.23679266 | 18.17895437 | 18.12047529 | 18.50856247 | 18.16501441 | 21.62247706 | 21.45908486 | 21.26680975 | 21.30883487 | 21.09139595 | 20.9814164 | 21.05810205 | 20.7586512 | 20.69195424 | 20.2488331 | 20.05514247 | 19.94417618 | 20.20946144 | 0.2417166 | 0.3364234 | 20.53061628 | 21.41045586 | 21.59249587 | 19.91840117 | 21.09581392 | 21.35689993 | 20.68658414 | 21.53079487 | 21.66460422 | 20.38036219 | 21.41133517 | 21.78759989 | 20.07663677 | 20.03384341 | 20.08355881 | 20.04353645 | 20.3187176 |  | 20.39357774 | 19.9843441 | 20.06567486 | 20.10429262 | 20.25346999 | 20.31993594 |  | 20.26938735 |  |  | 20.44095813 | 20.3675787 | 20.49729581 | [5 empty] | 21.33967941 | 20.14641694 | 20.99431729 | 21.21985505 | 19.51679059 | 20.61681946 | 20.99572932 | 19.88957436 | 20.14976627 | 20.65179515 | 19.50840018 | 19.94998352 | 20.54814232 | 19.48542442 | 19.86073451 | 20.39745274 | 19.67438144 | 19.81113728 | 19.2161214 | 19.93065375 | 19.28813428 | 19.88292923 | 19.71549633 | 20.0731119 | 20.79575448 | 20.1035149 | 19.98137692 | 20.47482543 | 19.52428833 | 19.89362241 | 20.41581176 | 19.37240763 | 19.86248186 | 19.5014867 | 19.83202867 | 19.25097885 | 19.94616561 | 0.0549905 | 20.97263 | 0.05208579 | 0.03931032 | -27.23567 | 3.09163482 |  |  | 1.410827 | 3.548228 | 3.529434 | 1.254299 | 1.481117 | 1.504043 | 1.571924 | 0.42307101 | 0.42137282 | 0.4243322 | 0.44051325 | 0.40037649 | 0.43915347 | 0.42125548
42843.4125 | -713 | 21.89545013 | 22.15020978 | 22.2760132 | 22.2528075 | 22.01219729 | 21.51076403 | 20.3282614 | 21.70887546 | 21.78043748 | 21.78441854 | 21.73047293 | 21.43807912 | 21.12298179 | 21.64290535 | 21.26104809 | 21.37033579 | 21.35785368 | 20.87566383 | 21.01886723 | 20.98441844 | 20.5433716 | 20.73300661 | 20.5926059 | 20.63885228 | 21.48336499 | 21.65720841 | 20.03839839 | 20.05633178 | 20.04441484 | 20.70382577 | 21.60975412 | 21.82589799 | 20.70684967 | 18.40304567 | 21.91776519 | 20.08470898 | 20.24518312 |  | 20.32361705 | 20.03948803 | 20.01519727 | 19.37339752 |  | 18.6064925 | 18.48514915 | 18.30138879 | 18.11735781 | 18.14272233 | 18.11891361 | 18.19714354 | 17.96936617 | 18.49879908 | 18.11433211 | 18.7998725 | 18.48139117 | 45.39226205 | 48.69202269 | 45.93548698 | 20.63202784 |  |  | 1.432008 | 8.897603 | 9.041559 | 1.168626 | 1.189369 | 1.048498 | 1.714567 | -41.906052 | 0.3773238 | 0.194325 | 0.020825 | 8.83330219 | 9.05969551 | 2.02570305 | 21.44975369 | 21.59460383 | 21.69191922 | 21.68460881 | 21.53203296 | 20.97573306 | 20.25644629 | 21.76484481 | 21.87435862 | 21.91347607 | 21.87675493 | 21.64007917 | 21.12236472 | 21.86195141 | 18.25068598 | 18.2533239 | 18.24129999 | 18.17991658 | 18.12836833 | 18.50981437 | 18.17185612 | 21.62426557 | 21.45582936 | 21.26290224 | 21.29706736 | 21.07910659 | 20.98320012 | 21.05924912 | 20.75310623 | 20.69055008 | 20.25333029 | 20.05307383 | 19.93487867 | 20.20913729 | 0.0551432 | 0.261865 | 20.52815089 | 21.41274987 | 21.59800313 | 19.91773939 | 21.09120176 | 21.35169409 | 20.68287801 | 21.52277398 | 21.66951425 | 20.373276 | 21.40543769 | 21.79219017 | 20.07662373 | 20.0344026 | 20.07961217 | 20.04720231 | 20.30260724 |  | 20.38884928 | 19.9772833 | 20.06491119 | 20.09283103 | 20.24574374 | 20.31084586 |  | 20.26623809 |  |  | 20.44821868 | 20.37397119 | 20.49786572 | [5 empty] | 21.34769108 | 20.14829003 | 20.99459876 | 21.23234925 | 19.52769322 | 20.61733721 | 21.00664958 | 19.89515685 | 20.15586528 | 20.64811096 | 19.50597791 | 19.95194448 | 20.54545817 | 19.48197996 | 19.868114 | 20.40581549 | 19.68301693 | 19.8056396 | 19.22185309 | 19.93133582 | 19.29259295 | 19.88309 | 19.71055419 | 20.07032223 | 20.79207054 | 20.11047224 | 19.98701094 | 20.47363813 | 19.52275938 | 19.89666415 | 20.42078366 | 19.36780832 | 19.8590383 | 19.51063778 | 19.83430594 | 19.25925207 | 19.95275201 | 0.0991395 | 20.97227 | 0.05215971 | 0.04031879 | -27.24774 | 3.09160905 |  |  | 1.427965 | 3.54996 | 3.578562 | 1.286544 | 1.297097 | 1.217861 | 1.557368 | 0.42336005 | 0.42154338 | 0.4243917 | 0.43908063 | 0.40067423 | 0.43898113 | 0.42141517
42843.4125 | -712 | 21.90755313 | 22.14906199 | 22.27922405 | 22.25129448 | 22.01763839 | 21.51934033 | 20.33056977 | 21.7177441 | 21.77908575 | 21.78811427 | 21.73450426 | 21.43853647 | 21.1293506 | 21.63943892 | 21.26664409 | 21.37501142 | 21.35401356 | 20.87829613 | 21.01677825 | 20.98052847 | 20.54159439 | 20.716533 | 20.58869493 | 20.63251479 | 21.4778385 | 21.661714 | 20.03981747 | 20.05705815 | 20.0438207 | 20.71255964 | 21.60951375 | 21.82326357 | 20.70922087 | 18.43395944 | 21.92201896 | 20.08819803 | 20.25395977 |  | 20.31699312 | 20.03766504 | 20.01616128 | 19.37144604 |  | 18.60630353 | 18.48105734 | 18.29951661 | 18.12493841 | 18.14163534 | 18.12527254 | 18.19562271 | 17.98800413 | 18.5044022 | 18.11888699 | 18.79982154 | 18.48578614 | 45.35517843 | 48.70161907 | 45.91847207 | 20.63717561 |  |  | 1.317672 | 8.858175 | 8.716287 | 0.94455 | 1.377301 | 1.560394 | 1.644915 | -42.67882 | 0.344631 | 0.2820214 | 0.0140546 | 8.83302619 | 9.05933736 | 2.025133 | 21.43714103 | 21.58582412 | 21.68180772 | 21.67083275 | 21.51610789 | 20.96989315 | 20.24080026 | 21.75465993 | 21.86171361 | 21.90423623 | 21.86797738 | 21.64218261 | 21.10423049 | 21.86407295 | 18.2410973 | 18.23588727 | 18.20600395 | 18.19376272 | 18.12265254 | 18.50692908 | 18.17176129 | 21.6264478 | 21.45733045 | 21.26521357 | 21.30268909 | 21.08711578 | 20.97952356 | 21.06393571 | 20.75381408 | 20.69659384 | 20.25410098 | 20.05567713 | 19.9336281 | 20.21128858 | 0.0850264 | 0.208609 | 20.52735384 | 21.39945327 | 21.58482204 | 19.91108704 | 21.08562772 | 21.34821557 | 20.6853875 | 21.51550373 | 21.65912866 | 20.3807216 | 21.39984666 | 21.77954798 | 20.07802022 | 20.01908866 | 20.07651905 | 20.04351604 | 20.32196782 |  | 20.3985693 | 19.98576955 | 20.06638437 | 20.09557135 | 20.25285684 | 20.32202804 |  | 20.26765079 |  |  | 20.44061077 | 20.37383667 | 20.48954485 | [5 empty] | 21.3479547 | 20.1447491 | 20.99371315 | 21.2226161 | 19.51884641 | 20.61490684 | 21.00142607 | 19.90049383 | 20.16122078 | 20.64709893 | 19.50696742 | 19.96071477 | 20.54737541 | 19.48718319 | 19.87235168 | 20.40864778 | 19.67963456 | 19.81149602 | 19.22443201 | 19.93046567 | 19.28955952 | 19.88370037 | 19.71729179 | 20.07180254 | 20.79656434 | 20.10908114 | 19.97873067 | 20.47240493 | 19.51418966 | 19.89368682 | 20.4037613 | 19.37278269 | 19.85127616 | 19.51229378 | 19.84321741 | 19.24435059 | 19.94991848 | 0.098583 | 20.97215 | 0.05207964 | 0.04095726 | -27.18199 | 3.09158168 |  |  | 1.369771 | 3.542061 | 3.513578 | 1.156635 | 1.395832 | 1.485716 | 1.525424 | 0.42314802 | 0.42135699 | 0.42455391 | 0.43980922 | 0.40458495 | 0.43915221 | 0.42138123
42843.4125 | -711 | 21.90873453 | 22.15190579 | 22.27961659 | 22.25152284 | 22.01748521 | 21.51914081 | 20.33309148 | 21.72063988 | 21.78274011 | 21.7822312 | 21.73494787 | 21.44066704 | 21.13189143 | 21.6393921 | 21.26799458 | 21.37287221 | 21.34610988 | 20.87226324 | 21.01064307 | 20.98113508 | 20.54198008 | 20.72091264 | 20.59346868 | 20.62734549 | 21.47417118 | 21.6513983 | 20.03282579 | 20.04868353 | 20.04105007 | 20.70423706 | 21.60568369 | 21.82069952 | 20.70765227 | 18.44822705 | 21.92003336 | 20.08422165 | 20.25166557 |  | 20.30945527 | 20.03501596 | 20.0126596 | 19.38397355 |  | 18.59608304 | 18.47974337 | 18.30551624 | 18.12876589 | 18.14452537 | 18.11438449 | 18.19689082 | 18.00866295 | 18.49311616 | 18.12099744 | 18.78439165 | 18.47831979 | 45.31988738 | 48.71349614 | 45.89453389 | 20.63492561 |  |  | 1.249332 | 8.886431 | 8.846395 | 1.16337 | 1.710461 | 1.16481 | 1.729023 | -43.201884 | 0.3656478 | 0.2018778 | 0.0621418 | 8.83322662 | 9.05961336 | 2.02587226 | 21.44740692 | 21.59284962 | 21.68076341 | 21.67932909 | 21.52177334 | 20.97527424 | 20.25643191 | 21.76186947 | 21.87613918 | 21.90528306 | 21.88062646 | 21.64259115 | 21.12096162 | 21.8646202 | 18.24058675 | 18.18858391 | 18.17511732 | 18.20550621 | 18.13114011 | 18.51807696 | 18.18391217 | 21.62259579 | 21.46358841 | 21.27532582 | 21.30861348 | 21.09046741 | 20.98221231 | 21.06570072 | 20.76032822 | 20.6993145 | 20.25523024 | 20.05265047 | 19.92772932 | 20.21703898 | -0.156595 | 0.2204014 | 20.52812534 | 21.40087211 | 21.5934545 | 19.91485242 | 21.09528696 | 21.35276081 | 20.68291498 | 21.52623758 | 21.65892312 | 20.38836018 | 21.4087628 | 21.77677246 | 20.08304993 | 20.02303904 | 20.08177117 | 20.04740378 | 20.33167518 |  | 20.40189784 | 19.99174039 | 20.06764973 | 20.10159724 | 20.26038286 | 20.31622658 |  | 20.26812378 |  |  | 20.43399188 | 20.36480756 | 20.49851162 | [5 empty] | 21.34242282 | 20.15262048 | 20.98895157 | 21.22477307 | 19.52454678 | 20.61272094 | 20.99736012 | 19.90267948 | 20.15473776 | 20.64722009 | 19.5059449 | 19.95204123 | 20.55432439 | 19.48522427 | 19.86325 | 20.41085913 | 19.67358576 | 19.80087961 | 19.22207741 | 19.92930102 | 19.29510061 | 19.88423056 | 19.71794727 | 20.0779459 | 20.79879009 | 20.10960204 | 19.98638969 | 20.47926064 | 19.52222828 | 19.89414295 | 20.41883907 | 19.37200932 | 19.87206776 | 19.51767401 | 19.84314526 | 19.26089184 | 19.95321273 | -0.067996 | 20.97036 | 0.05219052 | 0.04033328 | -27.14575 | 3.09161871 |  |  | 1.333771 | 3.547697 | 3.539697 | 1.283636 | 1.55549 | 1.283625 | 1.563907 | 0.42298992 | 0.42123352 | 0.4246387 | 0.44116733 | 0.40943503 | 0.43867102 | 0.42125934
42843.4125 | -710 | 21.90302596 | 22.14906359 | 22.28509404 | 22.25479916 | 22.01475599 | 21.51854833 | 20.32471619 | 21.7130195 | 21.78187248 | 21.78568698 | 21.73340009 | 21.43835757 | 21.12557951 | 21.64216814 | 21.25806832 | 21.37636376 | 21.34351079 | 20.87446451 | 21.00963696 | 20.97967059 | 20.53245172 | 20.7226928 | 20.59136576 | 20.62998023 | 21.47658186 | 21.65221115 | 20.03655186 | 20.04813876 | 20.03463711 | 20.70225187 | 21.6080727 | 21.815073 | 20.70210137 | 18.49839355 | 21.92043027 | 20.07845701 | 20.25144692 |  | 20.31272245 | 20.03369452 | 20.01052727 | 19.38596145 |  | 18.60336036 | 18.48355928 | 18.30648144 | 18.13322328 | 18.14540831 | 18.12382019 | 18.17979328 | 18.01424507 | 18.49852215 | 18.12961041 | 18.78744599 | 18.4840812 | 45.31316643 | 48.72872281 | 45.87758077 | 20.64214356 |  |  | 1.421496 | 8.829263 | 9.001475 | 1.072686 | 1.437757 | 1.658958 | 1.801963 | -43.880684 | 0.3228358 | 0.329646 | 0.0888762 | 8.8336702 | 9.05983844 | 2.02545827 | 21.44303323 | 21.58451558 | 21.67627958 | 21.68217421 | 21.51943605 | 20.97986186 | 20.25031193 | 21.7602359 | 21.86895447 | 21.91190238 | 21.87851195 | 21.6370707 | 21.12347482 | 21.86084026 | 18.22667758 | 18.1619476 | 18.1342748 | 18.18616619 | 18.130241 | 18.50941092 | 18.17903391 | 21.62672243 | 21.46885057 | 21.27121034 | 21.30386635 | 21.09538407 | 20.98273357 | 21.06456466 | 20.76438268 | 20.69678189 | 20.25974392 | 20.05528612 | 19.93959457 | 20.22866276 | -0.0400112 | 0.1365232 | 20.51980453 | 21.40682567 | 21.58766319 | 19.91732424 | 21.09595093 | 21.35139053 | 20.68441504 | 21.52341679 | 21.66742477 | 20.37432936 | 21.40930626 | 21.78942083 | 20.07920171 | 20.0220819 | 20.07682022 | 20.04352532 | 20.33150133 |  | 20.3921497 | 19.9929635 | 20.06663489 | 20.10389975 | 20.25147896 | 20.30823103 |  | 20.26971952 |  |  | 20.44362969 | 20.37401051 | 20.50182103 | [5 empty] | 21.35052118 | 20.15572818 | 20.99886142 | 21.23371699 | 19.52722501 | 20.61752819 | 21.00743888 | 19.89124095 | 20.14663277 | 20.64513418 | 19.50269001 | 19.95016493 | 20.54037499 | 19.46955412 | 19.86862586 | 20.40304423 | 19.67902967 | 19.812373 | 19.21990787 | 19.92958172 | 19.29533509 | 19.87397933 | 19.72305919 | 20.07752538 | 20.79620975 | 20.10765261 | 19.98493469 | 20.47859595 | 19.51826613 | 19.89345475 | 20.41054327 | 19.3752637 | 19.86422112 | 19.51698097 | 19.83211705 | 19.24763051 | 19.95243653 | 0.1700005 | 20.97127 | 0.05293571 | 0.03976739 | -27.15924 | 3.0915849 |  |  | 1.42269 | 3.536291 | 3.570611 | 1.2326 | 1.426134 | 1.531918 | 1.59658 | 0.42266805 | 0.42116555 | 0.4242764 | 0.44170113 | 0.4134037 | 0.43842271 | 0.42108769
42843.4125 | -709 | 21.90746113 | 22.15188831 | 22.27574465 | 22.256997 | 22.01920923 | 21.51177019 | 20.32974802 | 21.70980974 | 21.77839226 | 21.79007403 | 21.73893242 | 21.43776641 | 21.12577975 | 21.63578866 | 21.26728854 | 21.3772016 | 21.35541236 | 20.88091784 | 21.01565436 | 20.98825646 | 20.54109529 | 20.72708748 | 20.59884763 | 20.62640288 | 21.48169907 | 21.65703723 | 20.04294608 | 20.04224181 | 20.03933205 | 20.71473991 | 21.6214949 | 21.82337381 | 20.7171803 | 18.54683021 | 21.93107098 | 20.09580258 | 20.26075722 |  | 20.32611561 | 20.04653715 | 20.03356598 | 19.41135787 |  | 18.59728626 | 18.48779318 | 18.31231555 | 18.14088661 | 18.1526748 | 18.12783141 | 18.16664043 | 17.99769785 | 18.50266901 | 18.15753923 | 18.79153853 | 18.48899167 | 45.30737094 | 48.74593531 | 45.85795109 | 20.64650923 |  |  | 1.41558 | 8.809547 | 9.190723 | 0.973462 | 1.111173 | 1.158894 | 1.748083 | -44.035764 | 0.310576 | 0.1708274 | 0.1025906 | 8.83352398 | 9.05984994 | 2.02521185 | 21.44511067 | 21.58595421 | 21.67667242 | 21.67500675 | 21.51969938 | 20.97194927 | 20.24907459 | 21.75387392 | 21.86283368 | 21.90511569 | 21.8699671 | 21.63075434 | 21.12013677 | 21.85953062 | 18.20199094 | 18.13381872 | 18.11304485 | 18.15254342 | 18.11045069 | 18.50778466 | 18.17719146 | 21.62667464 | 21.46001816 | 21.27508633 | 21.29904667 | 21.09218375 | 20.99163369 | 21.07098053 | 20.75687272 | 20.70055677 | 20.25884484 | 20.05055512 | 19.92991306 | 20.22906775 | 0.1239532 | 0.1152208 | 20.53088562 | 21.40701801 | 21.59454878 | 19.92093429 | 21.10043228 | 21.35343878 | 20.69361446 | 21.52698487 | 21.65976979 | 20.37833871 | 21.40637241 | 21.7941123 | 20.07597031 | 20.03013972 | 20.08682362 | 20.05225251 | 20.34113974 |  | 20.39177326 | 20.00206949 | 20.06139802 | 20.09048318 | 20.25062997 | 20.31471967 |  | 20.26545406 |  |  | 20.44223138 | 20.36821281 | 20.49769133 | [5 empty] | 21.35426703 | 20.15324542 | 20.99524967 | 21.23662198 | 19.53478229 | 20.61994961 | 21.00636995 | 19.90464163 | 20.16275936 | 20.64938246 | 19.50649504 | 19.95611396 | 20.54624579 | 19.4850513 | 19.872797 | 20.41098272 | 19.67855047 | 19.82789238 | 19.23176741 | 19.92845968 | 19.28822936 | 19.88334401 | 19.702849 | 20.07444696 | 20.79329873 | 20.10497965 | 19.9756713 | 20.47440464 | 19.51887489 | 19.88829636 | 20.40092539 | 19.3602319 | 19.86008441 | 19.51676115 | 19.82273314 | 19.24905542 | 19.94300374 | 0.014737 | 20.9708 | 0.05249229 | 0.03936111 | -27.18999 | 3.09157685 |  |  | 1.419738 | 3.532366 | 3.607977 | 1.174217 | 1.253752 | 1.280391 | 1.57254 | 0.4223877 | 0.4207372 | 0.42462064 | 0.44425425 | 0.41554754 | 0.43829827 | 0.42104632
42843.4125 | -708 | 21.89499614 | 22.14277683 | 22.27226445 | 22.24994198 | 22.00651189 | 21.51276019 | 20.3150055 | 21.70251536 | 21.77946762 | 21.78496847 | 21.72861931 | 21.43313131 | 21.12686267 | 21.63973986 | 21.26139563 | 21.37255305 | 21.35150424 | 20.87204583 | 21.01135969 | 20.98591656 | 20.53870008 | 20.72107724 | 20.59629045 | 20.62971101 | 21.47644242 | 21.64987159 | 20.03594427 | 20.03687095 | 20.04116147 | 20.70380609 | 21.61004908 | 21.82484897 | 20.71017107 | 18.51309149 | 21.92738124 | 20.08519893 | 20.2520868 |  | 20.31605599 | 20.04582762 | 20.02442827 | 19.39668021 |  | 18.60248871 | 18.47440285 | 18.30783906 | 18.14032502 | 18.1524369 | 18.13853839 | 18.18437482 | 18.00643696 | 18.50113682 | 18.16556951 | 18.79174022 | 18.48578386 | 45.28646479 | 48.75190804 | 45.8381065 | 20.65124236 |  |  | 1.355128 | 8.785235 | 8.792511 | 0.992518 | 1.673661 | 1.03207 | 1.781595 | -44.012108 | 0.3483284 | 0.1783802 | 0.0871402 | 8.83318226 | 9.05946386 | 2.02578683 | 21.44490751 | 21.59274746 | 21.67828304 | 21.6784311 | 21.52143979 | 20.96733855 | 20.25328141 | 21.75198676 | 21.86664605 | 21.90206303 | 21.86743248 | 21.63949066 | 21.11539703 | 21.86722895 | 18.20064397 | 18.11655543 | 18.11034619 | 18.11452161 | 18.07790262 | 18.51092186 | 18.18813003 | 21.62895735 | 21.46617462 | 21.26616065 | 21.29789807 | 21.09169346 | 20.98338754 | 21.06773694 | 20.75623874 | 20.69825799 | 20.25564649 | 20.05336333 | 19.93194076 | 20.22981054 | 0.0630072 | 0.1081834 | 20.53591311 | 21.42316722 | 21.59987011 | 19.92883038 | 21.0974326 | 21.355783 | 20.68635569 | 21.52768367 | 21.67427291 | 20.3863545 | 21.41599396 | 21.78924536 | 20.08604529 | 20.0388552 | 20.08541981 | 20.05629977 | 20.34353115 |  | 20.39597103 | 20.0041326 | 20.06394518 | 20.07959173 | 20.25170824 | 20.31444062 |  | 20.27122037 |  |  | 20.43204853 | 20.37135358 | 20.49577175 | [5 empty] | 21.3410815 | 20.14431678 | 20.9938448 | 21.23531576 | 19.52796275 | 20.61610832 | 20.99512025 | 19.89729677 | 20.1568998 | 20.65018816 | 19.5188217 | 19.95295021 | 20.55808813 | 19.48452624 | 19.87512551 | 20.40146862 | 19.68283176 | 19.81311258 | 19.24205683 | 19.92678447 | 19.29281455 | 19.88327093 | 19.71639635 | 20.08145494 | 20.7987663 | 20.11551672 | 19.98729377 | 20.48575473 | 19.51814387 | 19.89611869 | 20.4102034 | 19.37406356 | 19.86351732 | 19.52015332 | 19.83410801 | 19.25346951 | 19.95882352 | 0.0483125 | 20.9711 | 0.05247998 | 0.03897658 | -27.23399 | 3.09154947 |  |  | 1.389097 | 3.527407 | 3.528868 | 1.185627 | 1.53873 | 1.208324 | 1.587571 | 0.42246196 | 0.42076521 | 0.42495931 | 0.44477014 | 0.41712413 | 0.4383508 | 0.42091852
42843.4125 | -707 | 21.91146002 | 22.15175166 | 22.2860985 | 22.2526289 | 22.01478703 | 21.51801482 | 20.32483066 | 21.70645513 | 21.78470253 | 21.79262528 | 21.74364209 | 21.44489767 | 21.12651787 | 21.64549594 | 21.27371439 | 21.38010716 | 21.35685085 | 20.87559473 | 21.01900299 | 20.98104029 | 20.53720174 | 20.724123 | 20.59717724 | 20.63463143 | 21.48018498 | 21.65891491 | 20.04049186 | 20.04107103 | 20.04344563 | 20.71336396 | 21.61606436 | 21.83022238 | 20.71400069 | 18.51642939 | 21.92650231 | 20.08405221 | 20.26096969 |  | 20.32437557 | 20.04258426 | 20.02781531 | 19.39286718 |  | 18.59444454 | 18.47633246 | 18.30807883 | 18.14416243 | 18.15263261 | 18.14126787 | 18.27248094 | 17.99266991 | 18.49825782 | 18.15708287 | 18.79194395 | 18.48053613 | 45.25357576 | 48.75960559 | 45.82288896 | 20.64087172 |  |  | 1.328184 | 8.536843 | 8.981103 | 1.10817 | 0.537509 | 1.04653 | 1.829563 | -44.140904 | 0.1901186 | -0.0330982 | 0.0723842 | 8.83333834 | 9.05973494 | 2.02563077 | 21.45568149 | 21.58999008 | 21.68193872 | 21.68493692 | 21.52406867 | 20.97032054 | 20.25714541 | 21.75839039 | 21.86737744 | 21.90467252 | 21.88117241 | 21.644914 | 21.12613702 | 21.86919088 | 18.19984894 | 18.10061541 | 18.13353748 | 18.10837237 | 18.06163148 | 18.51392538 | 18.18915983 | 21.62591579 | 21.46402693 | 21.26708708 | 21.30272852 | 21.08587871 | 20.97902944 | 21.0683638 | 20.75694448 | 20.6960232 | 20.25376178 | 20.05420618 | 19.9362266 | 20.22306729 | 0.0604514 | 0.1346212 | 20.52720338 | 21.39987214 | 21.58304985 | 19.91275528 | 21.08541251 | 21.34460099 | 20.67211316 | 21.52113779 | 21.65680829 | 20.37637447 | 21.40169096 | 21.77704744 | 20.07451291 | 20.02470215 | 20.07284957 | 20.03824098 | 20.33883188 |  | 20.40183987 | 19.992287 | 20.0722134 | 20.06419549 | 20.24829414 | 20.31152699 |  | 20.26819547 |  |  | 20.44217549 | 20.37709682 | 20.49474532 | [5 empty] | 21.34809504 | 20.14998815 | 20.99514056 | 21.23192126 | 19.53468926 | 20.6204865 | 21.00445763 | 19.91232312 | 20.15957273 | 20.64500235 | 19.50528369 | 19.94730838 | 20.54919448 | 19.47949874 | 19.87386132 | 20.39814376 | 19.68356147 | 19.81784621 | 19.23222493 | 19.92593504 | 19.28948428 | 19.87368754 | 19.7098923 | 20.07956525 | 20.80143294 | 20.11350316 | 19.98376945 | 20.48056103 | 19.52437566 | 19.89729176 | 20.4136317 | 19.36403897 | 19.86908234 | 19.52095708 | 19.83600639 | 19.25340758 | 19.95173926 | -0.098418 | 20.9717 | 0.05183945 | 0.03906366 | -27.18555 | 3.09158812 |  |  | 1.375223 | 3.477195 | 3.566524 | 1.252805 | 0.8720143 | 1.216765 | 1.608809 | 0.42278918 | 0.4213712 | 0.42527259 | 0.4452091 | 0.41466752 | 0.4384183 | 0.42104268
42843.4125 | -706 | 21.90336797 | 22.15421085 | 22.27589114 | 22.25048412 | 22.01331946 | 21.51548691 | 20.32927403 | 21.70801075 | 21.78549931 | 21.79090296 | 21.73362417 | 21.44390835 | 21.12712995 | 21.64485845 | 21.26761541 | 21.36845501 | 21.35047111 | 20.87997732 | 21.01927752 | 20.97955438 | 20.53630578 | 20.72467543 | 20.59430148 | 20.63082147 | 21.47670404 | 21.65332111 | 20.03398335 | 20.03403084 | 20.04066233 | 20.71827478 | 21.62175332 | 21.8320011 | 20.71889993 | 18.51269474 | 21.93180808 | 20.09025831 | 20.26199572 |  | 20.32909114 | 20.05148487 | 20.03288418 | 19.40491804 |  | 18.6002649 | 18.48198522 | 18.31633767 | 18.15190028 | 18.16070453 | 18.14082441 | 18.44143295 | 17.96467741 | 18.50842675 | 18.20121781 | 18.79295363 | 18.48231569 | 45.23746115 | 48.7731161 | 45.80525454 | 20.64189903 |  |  | 1.2651 | 8.616355 | 8.440295 | 0.88935 | 1.027717 | 1.063614 | 1.817735 | -44.35578 | 0.1932322 | 0.3982506 | 0.0918274 | 8.83310998 | 9.059592 | 2.0253597 | 21.43460327 | 21.58324046 | 21.67504158 | 21.68133413 | 21.51591188 | 20.96482658 | 20.24301298 | 21.75267811 | 21.86643987 | 21.90173656 | 21.8656534 | 21.63890502 | 21.11338531 | 21.85348666 | 18.19421959 | 18.08786663 | 18.13282108 | 18.10977905 | 18.04924434 | 18.51040131 | 18.18697013 | 21.61795131 | 21.45843423 | 21.26053418 | 21.29780267 | 21.08124243 | 20.97424575 | 21.06252381 | 20.74579163 | 20.69387676 | 20.24529455 | 20.04469846 | 19.93147457 | 20.21368836 | 0.1459724 | 0.1302466 | 20.52767878 | 21.41260206 | 21.59037546 | 19.92482251 | 21.09372961 | 21.3559176 | 20.68665707 | 21.52313986 | 21.66415888 | 20.3798793 | 21.40175412 | 21.78599799 | 20.07761786 | 20.03120121 | 20.08004567 | 20.04781652 | 20.33353624 |  | 20.39836953 | 19.99551333 | 20.07138536 | 20.05558121 | 20.25012301 | 20.30897127 |  | 20.27078636 |  |  | 20.43584794 | 20.37189799 | 20.49550094 | [5 empty] | 21.34548308 | 20.1472519 | 20.99497572 | 21.23304091 | 19.52669859 | 20.6177305 | 21.00252892 | 19.91724941 | 20.15822967 | 20.64819243 | 19.50319241 | 19.95624497 | 20.5453509 | 19.4816976 | 19.87059598 | 20.40034093 | 19.68336147 | 19.81789652 | 19.23687929 | 19.92083483 | 19.29182608 | 19.87284808 | 19.71090838 | 20.08707216 | 20.7962526 | 20.11382394 | 19.99051241 | 20.48195161 | 19.52911177 | 19.89202405 | 20.41681492 | 19.36631053 | 19.87192988 | 19.5228216 | 19.83426272 | 19.26351719 | 19.9529845 | -0.076529 | 20.97039 | 0.05158079 | 0.03875172 | -27.19711 | 3.09158007 |  |  | 1.342161 | 3.493384 | 3.457509 | 1.122331 | 1.205777 | 1.226655 | 1.603599 | 0.42281998 | 0.42125384 | 0.42557315 | 0.44542319 | 0.41449154 | 0.43829144 | 0.4210195
42843.4125 | -705 | 21.90026844 | 22.14821445 | 22.27541469 | 22.25462065 | 22.01140205 | 21.51556082 | 20.32341406 | 21.70588229 | 21.77527464 | 21.78265392 | 21.72837046 | 21.44072659 | 21.12777094 | 21.63984726 | 21.27495511 | 21.38178516 | 21.36514713 | 20.88822584 | 21.02335039 | 20.99044341 | 20.54719197 | 20.73297946 | 20.60431419 | 20.6400153 | 21.4876705 | 21.66982322 | 20.03897241 | 20.04013076 | 20.05646331 | 20.70951618 | 21.61285581 | 21.82678081 | 20.71228074 | 18.4950707 | 21.92009585 | 20.08087881 | 20.25777359 |  | 20.32608524 | 20.04275374 | 20.0344507 | 19.4026562 |  | 18.59417915 | 18.48024478 | 18.31170051 | 18.15148425 | 18.16009941 | 18.16170034 | 18.60161646 | 17.92749769 | 18.51399772 | 18.18191421 | 18.79131219 | 18.4890419 | 45.2081571 | 48.78579525 | 45.78452184 | 20.64374833 |  |  | 1.404408 | 8.555899 | 8.845735 | 0.991206 | 0.839781 | 1.01893 | 1.895931 | -44.955728 | 0.2381848 | 0.2690138 | 0.0534618 | 8.83331205 | 9.05965608 | 2.02565212 | 21.44657349 | 21.5935433 | 21.6813645 | 21.6792639 | 21.52906585 | 20.98456094 | 20.25340182 | 21.75966682 | 21.87105008 | 21.91433098 | 21.87093905 | 21.64555203 | 21.11685054 | 21.86400913 | 18.17796524 | 18.08255285 | 18.1199583 | 18.10957013 | 18.05309734 | 18.50788211 | 18.18359875 | 21.63352135 | 21.47104471 | 21.2800421 | 21.31141697 | 21.09715187 | 20.98556521 | 21.07093753 | 20.76557794 | 20.7094465 | 20.26841192 | 20.05417126 | 19.94022307 | 20.22272779 | 0.1679916 | 0.0863104 | 20.53208048 | 21.40959572 | 21.58812381 | 19.92232901 | 21.09775653 | 21.35310086 | 20.69145644 | 21.52980062 | 21.66257134 | 20.39382118 | 21.40638622 | 21.78362413 | 20.07883358 | 20.01958931 | 20.07644283 | 20.05029023 | 20.34969704 |  | 20.39767144 | 19.98861992 | 20.07001527 | 20.05327517 | 20.25251475 | 20.31373231 |  | 20.26211335 |  |  | 20.43055136 | 20.3651107 | 20.49481189 | [5 empty] | 21.34294325 | 20.15017059 | 20.99234831 | 21.22697725 | 19.53104765 | 20.61565332 | 21.00118625 | 19.91604762 | 20.16511487 | 20.654548 | 19.51370051 | 19.96678734 | 20.5545287 | 19.49222444 | 19.87224291 | 20.40918753 | 19.69133511 | 19.81762958 | 19.24050455 | 19.92739588 | 19.29264042 | 19.88159434 | 19.70639245 | 20.08541169 | 20.79119442 | 20.11027784 | 19.9971459 | 20.47879336 | 19.52326712 | 19.89222846 | 20.4126699 | 19.36309485 | 19.86834483 | 19.52378628 | 19.83704607 | 19.25979588 | 19.94889115 | 0.0672335 | 20.97182 | 0.05092795 | 0.03822207 | -27.24853 | 3.09153659 |  |  | 1.414166 | 3.481097 | 3.539568 | 1.184855 | 1.090006 | 1.200655 | 1.637786 | 0.42234767 | 0.42139944 | 0.42571734 | 0.44693515 | 0.41552723 | 0.43804009 | 0.42154299
42843.4125 | -704 | 21.90127559 | 22.14621285 | 22.27697875 | 22.25171977 | 22.01356547 | 21.51031419 | 20.32111978 | 21.70573524 | 21.77466265 | 21.78528273 | 21.72614141 | 21.43493121 | 21.12481395 | 21.64094023 | 21.27572039 | 21.37990889 | 21.36155844 | 20.88120362 | 21.01845511 | 20.98802832 | 20.54871612 | 20.72598525 | 20.60242046 | 20.63822349 | 21.487325 | 21.6630371 | 20.03856626 | 20.03755965 | 20.05050759 | 20.70930604 | 21.61292809 | 21.83485878 | 20.71984092 | 18.4941179 | 21.92011028 | 20.08742143 | 20.25547874 |  | 20.32388316 | 20.04673203 | 20.029614 | 19.40376704 |  | 18.59680885 | 18.48020132 | 18.31469622 | 18.15936333 | 18.16717677 | 18.19333026 | 18.71601864 | 17.90928423 | 18.52306101 | 18.16646099 | 18.80087781 | 18.48209944 | 45.20229939 | 48.79797835 | 45.78004313 | 20.64782272 |  |  | 1.362356 | 8.656439 | 8.806311 | 1.05823 | 1.042173 | 1.122098 | 1.719167 | -45.035236 | 0.1303764 | 0.1485886 | 0.0409626 | 8.83332519 | 9.05984008 | 2.02570305 | 21.43914604 | 21.59768485 | 21.67925021 | 21.678112 | 21.52187956 | 20.97231564 | 20.24928367 | 21.75899617 | 21.86654907 | 21.90723962 | 21.87352523 | 21.63451675 | 21.12458599 | 21.86095146 | 18.18789218 | 18.09274854 | 18.12864434 | 18.11473738 | 18.05577853 | 18.51638219 | 18.19172052 | 21.62203328 | 21.46189201 | 21.27271616 | 21.30942078 | 21.08433563 | 20.98382425 | 21.06611703 | 20.75537781 | 20.69666767 | 20.26465941 | 20.05441662 | 19.92969373 | 20.22736139 | 0.0305682 | 0.1176934 | 20.52653175 | 21.4053609 | 21.58898888 | 19.91661293 | 21.10104998 | 21.35585902 | 20.69084957 | 21.51441393 | 21.6578308 | 20.37917218 | 21.40238048 | 21.78164609 | 20.07258774 | 20.0297757 | 20.07394528 | 20.04714164 | 20.34172882 |  | 20.39185513 | 19.98858433 | 20.06583984 | 20.06243668 | 20.24840715 | 20.30803604 |  | 20.26603158 |  |  | 20.42613471 | 20.35890236 | 20.48800096 | [5 empty] | 21.33993706 | 20.14919866 | 20.98460972 | 21.22386429 | 19.52244307 | 20.60053945 | 20.99698357 | 19.91522183 | 20.1647734 | 20.65720521 | 19.51628263 | 19.95895083 | 20.55665932 | 19.49390384 | 19.87459025 | 20.40504562 | 19.67852718 | 19.81579462 | 19.24007472 | 19.92353843 | 19.29052299 | 19.87345839 | 19.70844006 | 20.08849765 | 20.79894714 | 20.11349231 | 19.99305007 | 20.48428907 | 19.53277567 | 19.8960969 | 20.41913746 | 19.37186754 | 19.87537956 | 19.53280117 | 19.84281354 | 19.26358985 | 19.9550334 | 0.095986 | 20.97027 | 0.05071241 | 0.0366695 | -27.2469 | 3.09155269 |  |  | 1.392819 | 3.50149 | 3.531671 | 1.224259 | 1.214338 | 1.260042 | 1.559655 | 0.42237408 | 0.42126057 | 0.42532523 | 0.44682444 | 0.41551008 | 0.43822839 | 0.42128854
42843.4125 | -703 | 21.90403059 | 22.14220785 | 22.27975827 | 22.25307269 | 22.0209989 | 21.51222561 | 20.32842743 | 21.71171788 | 21.7825418 | 21.78761238 | 21.73519138 | 21.43957317 | 21.1215553 | 21.64456573 | 21.26870518 | 21.37436257 | 21.35734492 | 20.87509582 | 21.01571949 | 20.98622666 | 20.54475672 | 20.72300584 | 20.59680094 | 20.63113845 | 21.47680561 | 21.66201382 | 20.03440011 | 20.03825508 | 20.04389855 | 20.70814713 | 21.61093719 | 21.83231082 | 20.71440787 | 18.46758192 | 21.91846455 | 20.0923708 | 20.2554034 |  | 20.31398271 | 20.04596168 | 20.02509286 | 19.39786205 |  | 18.60164764 | 18.47606112 | 18.3075082 | 18.15845886 | 18.17004504 | 18.20533885 | 18.8270563 | 17.86036176 | 18.5108743 | 18.16095779 | 18.79396974 | 18.489174 | 45.20713785 | 48.80055189 | 45.7652972 | 20.64651062 |  |  | 1.489176 | 8.786547 | 8.709715 | 1.065458 | 0.961349 | 0.771198 | 1.772395 | -45.36314 | 0.2714614 | 0.2862174 | 0.0626626 | 8.83309191 | 9.05950493 | 2.0251445 | 21.44750131 | 21.59671055 | 21.68915834 | 21.68180166 | 21.52064606 | 20.97989649 | 20.259204 | 21.7582811 | 21.87580793 | 21.91041044 | 21.87319882 | 21.64604473 | 21.12419456 | 21.86328043 | 18.20002116 | 18.10321127 | 18.1299717 | 18.10360108 | 18.04572646 | 18.51301316 | 18.18977984 | 21.62396899 | 21.46446431 | 21.26986542 | 21.30091311 | 21.08336971 | 20.98139642 | 21.06407477 | 20.7520477 | 20.69343001 | 20.25170383 | 20.05082621 | 19.92783947 | 20.22830225 | 0.006583 | 0.1502176 | 20.53144324 | 21.40907466 | 21.58115245 | 19.92353572 | 21.09751309 | 21.36133627 | 20.68552162 | 21.51956188 | 21.66831526 | 20.37487808 | 21.40606649 | 21.78703572 | 20.07857371 | 20.02630972 | 20.07689416 | 20.04826041 | 20.33985466 |  | 20.39747097 | 19.9949365 | 20.0744503 | 20.07622947 | 20.25717611 | 20.31275593 |  | 20.27081884 |  |  | 20.42833591 | 20.36453957 | 20.49570439 | [5 empty] | 21.34626723 | 20.15251576 | 20.9908446 | 21.22739706 | 19.5141155 | 20.61011077 | 21.00341631 | 19.91643763 | 20.16361227 | 20.6546761 | 19.51928231 | 19.95662181 | 20.55580076 | 19.49490451 | 19.8703669 | 20.40738648 | 19.67874558 | 19.82012822 | 19.23500415 | 19.92427809 | 19.29552959 | 19.8737984 | 19.70576583 | 20.08354126 | 20.80108867 | 20.11054099 | 19.99104719 | 20.48499652 | 19.52898856 | 19.88957229 | 20.41480427 | 19.37308677 | 19.8742523 | 19.52816578 | 19.83895441 | 19.25886996 | 19.95555351 | 0.080775 | 20.97063 | 0.0501581 | 0.03719911 | -27.23182 | 3.09153015 |  |  | 1.456188 | 3.527681 | 3.512223 | 1.228424 | 1.166323 | 1.044627 | 1.583648 | 0.42261435 | 0.42137253 | 0.42523591 | 0.44508348 | 0.41513608 | 0.4385582 | 0.42082831
42843.4125 | -702 | 21.90001161 | 22.14438721 | 22.26902359 | 22.24894165 | 22.01723936 | 21.51418636 | 20.32786561 | 21.71302592 | 21.78217036 | 21.77982243 | 21.73559259 | 21.44148547 | 21.11816315 | 21.63885698 | 21.26811232 | 21.37429737 | 21.3499591 | 20.87625293 | 21.014939 | 20.98447046 | 20.54456411 | 20.72400566 | 20.59502216 | 20.63060084 | 21.47808938 | 21.66124997 | 20.03330274 | 20.04761988 | 20.04320082 | 20.70703021 | 21.60570991 | 21.8227613 | 20.71476355 | 18.47241303 | 21.91842895 | 20.07883862 | 20.25645176 |  | 20.31355796 | 20.04332439 | 20.02191804 | 19.40220726 |  | 18.59549144 | 18.47434996 | 18.30895083 | 18.14829105 | 18.16658864 | 18.21425718 | 18.91150576 | 17.82148616 | 18.51201862 | 18.18523156 | 18.79039796 | 18.48437491 | 45.19436319 | 48.83076086 | 45.76084218 | 20.65267819 |  |  | 1.501008 | 8.831891 | 8.663715 | 0.865038 | 1.049401 | 0.834938 | 1.640315 | -45.66344 | 0.207438 | 0.2564258 | 0.072905 | 8.83321841 | 9.05968236 | 2.02580162 | 21.44970235 | 21.59537612 | 21.68541808 | 21.68352107 | 21.52851101 | 20.98095027 | 20.25645976 | 21.76009292 | 21.87399272 | 21.91053818 | 21.87084699 | 21.64539517 | 21.122193 | 21.8598368 | 18.21906753 | 18.10709338 | 18.13141859 | 18.10117762 | 18.05198026 | 18.51398521 | 18.1961733 | 21.62003598 | 21.46391942 | 21.26426494 | 21.2945942 | 21.0840595 | 20.97660819 | 21.06124512 | 20.75158121 | 20.69057745 | 20.2519239 | 20.04682651 | 19.92486112 | 20.22509764 | 0.0480656 | 0.0549274 | 20.53927454 | 21.41260995 | 21.59516789 | 19.92769411 | 21.09597804 | 21.35605508 | 20.69968682 | 21.52943186 | 21.67842687 | 20.3924863 | 21.41471104 | 21.80153209 | 20.08557635 | 20.0294206 | 20.08817094 | 20.05188322 | 20.3346514 |  | 20.40320638 | 19.97865744 | 20.06539564 | 20.08487842 | 20.25353829 | 20.31077201 |  | 20.26836234 |  |  | 20.43290122 | 20.36588234 | 20.49553943 | [5 empty] | 21.34480996 | 20.1538692 | 20.99124684 | 21.22809777 | 19.51395851 | 20.62191152 | 21.00019936 | 19.91860163 | 20.16785946 | 20.64863732 | 19.52263716 | 19.95711992 | 20.55295711 | 19.49368306 | 19.87567979 | 20.41289036 | 19.68071073 | 19.81989071 | 19.23498327 | 19.9174316 | 19.28898552 | 19.87303842 | 19.70551905 | 20.0849521 | 20.80026448 | 20.10652526 | 19.99329797 | 20.49059502 | 19.5214503 | 19.8919171 | 20.41623787 | 19.37092991 | 19.87576765 | 19.52232523 | 19.83287903 | 19.25879812 | 19.95926396 | 0.091163 | 20.96967 | 0.05015195 | 0.03754734 | -27.20794 | 3.09151727 |  |  | 1.46196 | 3.536761 | 3.502926 | 1.10687 | 1.218585 | 1.086957 | 1.523522 | 0.42295111 | 0.42152143 | 0.42487377 | 0.44308069 | 0.41572156 | 0.43798422 | 0.4209247
42843.4125 | -701 | 21.90878054 | 22.14412864 | 22.28587547 | 22.25361518 | 22.0061686 | 21.50557954 | 20.3324149 | 21.70619727 | 21.78112984 | 21.78531908 | 21.73504707 | 21.43997491 | 21.12284824 | 21.64335256 | 21.26881547 | 21.37495186 | 21.3526905 | 20.8774448 | 21.01213543 | 20.98270965 | 20.53766755 | 20.72589228 | 20.60183889 | 20.62993127 | 21.47927369 | 21.66146937 | 20.03059297 | 20.04608702 | 20.04271393 | 20.70503848 | 21.60163287 | 21.81871048 | 20.72074363 | 18.48592923 | 21.91665673 | 20.08554239 | 20.2498105 |  | 20.31784003 | 20.03619544 | 20.02556407 | 19.39927459 |  | 18.59299489 | 18.47550205 | 18.31626605 | 18.15193306 | 18.17168191 | 18.22008225 | 18.99209187 | 17.8379426 | 18.51549836 | 18.21242337 | 18.79481498 | 18.48873425 | 45.17301062 | 48.84586343 | 45.75555334 | 20.6570517 |  |  | 1.518748 | 8.635411 | 8.908163 | 1.194254 | 1.301733 | 0.861878 | 1.741511 | -45.835604 | 0.2329306 | 0.1494278 | 0.0117978 | 8.83303769 | 9.05951479 | 2.02553056 | 21.45281627 | 21.58854113 | 21.68066571 | 21.68284958 | 21.52842249 | 20.97246346 | 20.25808518 | 21.76213263 | 21.87048092 | 21.91155992 | 21.87291425 | 21.6403465 | 21.12458566 | 21.86490183 | 18.32110591 | 18.15179382 | 18.16514344 | 18.11037632 | 18.05729377 | 18.52122665 | 18.20353374 | 21.62061595 | 21.45711473 | 21.27226691 | 21.29948684 | 21.08393146 | 20.97690723 | 21.0632431 | 20.75017393 | 20.69417023 | 20.24846727 | 20.04816134 | 19.93032944 | 20.22661526 | 0.1276886 | 0.1171228 | 20.53108401 | 21.41120785 | 21.59647293 | 19.92473558 | 21.10111662 | 21.35697625 | 20.69335668 | 21.52559585 | 21.67257172 | 20.38472089 | 21.41262401 | 21.79138426 | 20.08700818 | 20.03610678 | 20.08169852 | 20.05296064 | 20.32463246 |  | 20.39394538 | 19.97689729 | 20.06377693 | 20.0813717 | 20.24971938 | 20.30251319 |  | 20.26402696 |  |  | 20.43239221 | 20.37114837 | 20.49133559 | [5 empty] | 21.34312116 | 20.13966961 | 20.98763738 | 21.22703945 | 19.50103535 | 20.61527099 | 20.99758182 | 19.92655427 | 20.16929546 | 20.64741338 | 19.522732 | 19.95629377 | 20.55513251 | 19.49457636 | 19.87483042 | 20.41076411 | 19.67825758 | 19.81713545 | 19.24176739 | 19.91635982 | 19.29275809 | 19.87177197 | 19.69916855 | 20.09075536 | 20.80241085 | 20.10419152 | 19.99110069 | 20.49184691 | 19.52148874 | 19.89481119 | 20.41313468 | 19.37116306 | 19.8762382 | 19.52092322 | 19.8341513 | 19.25578697 | 19.95344768 | -0.0685525 | 20.96893 | 0.05074933 | 0.0386356 | -27.25817 | 3.09153981 |  |  | 1.470572 | 3.497206 | 3.552007 | 1.300553 | 1.357221 | 1.104364 | 1.56983 | 0.42291903 | 0.42151611 | 0.42484322 | 0.43258845 | 0.41283347 | 0.43829024 | 0.42076673
42843.4125 | -700 | 21.90174434 | 22.14004696 | 22.27398363 | 22.24644006 | 22.00737342 | 21.50683579 | 20.33107142 | 21.7008324 | 21.7745925 | 21.77864298 | 21.7295898 | 21.43465276 | 21.1252645 | 21.63399193 | 21.2755753 | 21.37608449 | 21.35761015 | 20.87619921 | 21.01469199 | 20.98945726 | 20.54224329 | 20.72499036 | 20.60031166 | 20.63262761 | 21.4811073 | 21.66384752 | 20.03396136 | 20.05189133 | 20.04634986 | 20.69941946 | 21.6084607 | 21.83020953 | 20.7209177 | 18.51378604 | 21.92224523 | 20.08687256 | 20.25961107 |  | 20.31585552 | 20.04230499 | 20.02180214 | 19.40023463 |  | 18.59478846 | 18.48245355 | 18.31281804 | 18.1577564 | 18.17650165 | 18.21653538 | 19.04787949 | 17.84466326 | 18.52202166 | 18.17335183 | 18.79805535 | 18.4965929 | 45.12759371 | 48.8604668 | 45.75690571 | 20.65292637 |  |  | 1.445152 | 8.854231 | 9.285347 | 0.955062 | 1.180169 | 1.17335 | 1.813135 | -46.006456 | 0.2932566 | 0.226844 | 0.0140546 | 8.83331369 | 9.05960186 | 2.02532356 | 21.44505052 | 21.58740255 | 21.68230333 | 21.67749139 | 21.52158278 | 20.97158353 | 20.26102192 | 21.75725597 | 21.86804732 | 21.90931143 | 21.87643904 | 21.63776433 | 21.12181717 | 21.85810115 | 18.42757896 | 18.17229228 | 18.1778272 | 18.11501368 | 18.06794817 | 18.5192528 | 18.19829721 | 21.61750203 | 21.46734333 | 21.27360584 | 21.30743623 | 21.08829812 | 20.9842535 | 21.06631248 | 20.7552839 | 20.69855341 | 20.25182948 | 20.05431453 | 19.93648441 | 20.22548734 | -0.038635 | 0.1233994 | 20.52766247 | 21.40913796 | 21.5912985 | 19.91943559 | 21.09562519 | 21.36496787 | 20.68953043 | 21.52434986 | 21.67285045 | 20.38720015 | 21.40531063 | 21.77837582 | 20.08161392 | 20.02792761 | 20.07673513 | 20.03756973 | 20.31578628 |  | 20.39697849 | 19.97251071 | 20.07303799 | 20.09032916 | 20.23746996 | 20.29770164 |  | 20.26930485 |  |  | 20.43228692 | 20.37068525 | 20.493912 | [5 empty] | 21.35133629 | 20.14519685 | 20.99560504 | 21.22584765 | 19.50494199 | 20.61621815 | 20.9992092 | 19.92510756 | 20.17024656 | 20.65456033 | 19.52111445 | 19.95676198 | 20.55584363 | 19.49544108 | 19.87735269 | 20.41231254 | 19.6858275 | 19.81667918 | 19.24655821 | 19.92556861 | 19.29303531 | 19.87020703 | 19.70427518 | 20.09190243 | 20.80074427 | 20.11452254 | 19.9897214 | 20.48509088 | 19.52629714 | 19.89308424 | 20.41904071 | 19.37057233 | 19.879297 | 19.52234549 | 19.83823206 | 19.26413977 | 19.95648544 | 0.148668 | 20.97032 | 0.05126668 | 0.03989076 | -27.23854 | 3.09153981 |  |  | 1.434508 | 3.541281 | 3.626469 | 1.163056 | 1.292287 | 1.288548 | 1.601776 | 0.42326641 | 0.42194816 | 0.42418398 | 0.42052768 | 0.41081295 | 0.43830812 | 0.42091071
42843.4125 | -699 | 21.89736727 | 22.14652567 | 22.27885227 | 22.25001395 | 22.01441259 | 21.50585617 | 20.32386274 | 21.70597647 | 21.77378892 | 21.78129074 | 21.73117123 | 21.43454774 | 21.12244448 | 21.64088532 | 21.27412721 | 21.37349453 | 21.35091842 | 20.88248284 | 21.02590182 | 20.98649954 | 20.53781627 | 20.72875225 | 20.59273448 | 20.63008925 | 21.483571 | 21.65705115 | 20.03370715 | 20.04829764 | 20.05003516 | 20.70186467 | 21.61404585 | 21.8235641 | 20.71809779 | 18.53478315 | 21.91820006 | 20.08602488 | 20.2526254 |  | 20.3160595 | 20.04869457 | 20.02309269 | 19.39469035 |  | 18.58939391 | 18.48259905 | 18.3069258 | 18.15574293 | 18.17355779 | 18.21547906 | 18.99087774 | 17.82216302 | 18.51912038 | 18.10817052 | 18.7940114 | 18.49118352 | 45.11241946 | 48.87816923 | 45.75497354 | 20.65841063 |  |  | 1.47472 | 8.587443 | 8.768855 | 1.17257 | 1.073713 | 1.343546 | 1.751367 | -46.239732 | 0.4938892 | 0.257265 | 0.0878346 | 8.83366198 | 9.05974808 | 2.02565376 | 21.44225862 | 21.59435592 | 21.68858987 | 21.67932692 | 21.51968879 | 20.96742933 | 20.25522528 | 21.7551588 | 21.86954946 | 21.91205327 | 21.87529506 | 21.64307944 | 21.11775609 | 21.8585763 | 18.4544585 | 18.1978581 | 18.20420494 | 18.13555373 | 18.07072165 | 18.51882189 | 18.2051307 | 21.62609693 | 21.46246575 | 21.27176144 | 21.31199057 | 21.08733992 | 20.98086464 | 21.0671134 | 20.75821742 | 20.69223011 | 20.25611581 | 20.0599985 | 19.93470277 | 20.22220863 | -0.0038368 | 0.1138894 | 20.54205673 | 21.411174 | 21.59693419 | 19.93081369 | 21.10010832 | 21.35964756 | 20.68626311 | 21.53533753 | 21.67928849 | 20.39323308 | 21.40563664 | 21.7950793 | 20.08220672 | 20.02456116 | 20.08559822 | 20.05309586 | 20.32015256 |  | 20.39336124 | 19.97200127 | 20.07021437 | 20.103534 | 20.25459461 | 20.30154684 |  | 20.28092798 |  |  | 20.42545262 | 20.36215407 | 20.48380811 | [5 empty] | 21.3392578 | 20.14207078 | 20.9804927 | 21.22265038 | 19.51091942 | 20.61253062 | 20.99753214 | 19.92758168 | 20.17798076 | 20.65789198 | 19.51994483 | 19.96005271 | 20.55855609 | 19.49807253 | 19.87362196 | 20.41178184 | 19.69130312 | 19.8209991 | 19.24091066 | 19.92623787 | 19.2960578 | 19.86765564 | 19.70688052 | 20.09533277 | 20.81214138 | 20.12498697 | 19.99131135 | 20.49509811 | 19.52961206 | 19.89705385 | 20.42422097 | 19.37855027 | 19.882721 | 19.53282899 | 19.83999715 | 19.268057 | 19.9583917 | 0.0935745 | 20.9689 | 0.0519811 | 0.04161745 | -27.1412 | 3.09158168 |  |  | 1.449118 | 3.487522 | 3.524167 | 1.288708 | 1.232623 | 1.378835 | 1.574253 | 0.42302389 | 0.42186773 | 0.42439095 | 0.41749077 | 0.4086797 | 0.43843374 | 0.42114541
42843.4125 | -698 | 21.90006744 | 22.14833957 | 22.28188912 | 22.24565622 | 22.01234589 | 21.50995016 | 20.32279128 | 21.70683564 | 21.77157374 | 21.77301951 | 21.72727417 | 21.43255173 | 21.11890181 | 21.63164836 | 21.26479594 | 21.36724178 | 21.35302987 | 20.87504329 | 21.01037074 | 20.9810792 | 20.53926228 | 20.72255275 | 20.59054607 | 20.62372598 | 21.48008851 | 21.64875019 | 20.02832758 | 20.0438541 | 20.04477382 | 20.71500202 | 21.61875381 | 21.82822725 | 20.72434448 | 18.52918124 | 21.93143459 | 20.09337065 | 20.25883287 |  | 20.32915253 | 20.05140492 | 20.03903388 | 19.40243441 |  | 18.58224307 | 18.47649843 | 18.3036199 | 18.15572097 | 18.17844546 | 18.2044688 | 18.91701352 | 17.84895838 | 18.52340593 | 18.07918702 | 18.78769895 | 18.49111089 | 45.0973926 | 48.89574422 | 45.74875392 | 20.65787617 |  |  | 1.49772 | 8.815463 | 8.992275 | 0.975434 | 1.153225 | 1.297546 | 1.780939 | -46.396124 | 0.3496906 | 0.246775 | 0.0718634 | 8.83306069 | 9.05939486 | 2.02566362 | 21.43799368 | 21.59371929 | 21.67066728 | 21.67461867 | 21.51155551 | 20.96568122 | 20.2463049 | 21.75626184 | 21.8660818 | 21.90758653 | 21.87826692 | 21.63855613 | 21.11136054 | 21.85564524 | 18.45798 | 18.2016622 | 18.22346237 | 18.14657989 | 18.08354894 | 18.51091689 | 18.19649168 | 21.629434 | 21.45678497 | 21.26826207 | 21.29730107 | 21.08457836 | 20.97818385 | 21.06159849 | 20.75550254 | 20.69430333 | 20.25553536 | 20.05403986 | 19.92905396 | 20.21673259 | 0.0286022 | 0.0813652 | 20.53357217 | 21.40994087 | 21.5849684 | 19.92809387 | 21.09835175 | 21.35578094 | 20.68632121 | 21.52523829 | 21.66107952 | 20.38539361 | 21.39465926 | 21.78546351 | 20.08222315 | 20.03382591 | 20.08096292 | 20.0409567 | 20.30886151 |  | 20.39271519 | 19.94865468 | 20.06728401 | 20.09986703 | 20.24236252 | 20.29465174 |  | 20.25942193 |  |  | 20.42258896 | 20.36396523 | 20.47375858 | [5 empty] | 21.33726653 | 20.14210207 | 20.97875546 | 21.22510475 | 19.50929122 | 20.60974036 | 20.99378794 | 19.93204787 | 20.17238 | 20.65654357 | 19.53171554 | 19.95341877 | 20.55209918 | 19.49905098 | 19.87098788 | 20.41065433 | 19.68711019 | 19.82372439 | 19.23904949 | 19.92450981 | 19.29394519 | 19.86248439 | 19.71365219 | 20.09566333 | 20.80782172 | 20.12214156 | 19.99597895 | 20.49276424 | 19.53283987 | 19.89761732 | 20.41900475 | 19.37393332 | 19.88677502 | 19.53472529 | 19.84309784 | 19.27273552 | 19.96118626 | 0.1150925 | 20.96631 | 0.0529234 | 0.04057998 | -27.20196 | 3.09156235 |  |  | 1.460362 | 3.533483 | 3.568743 | 1.175383 | 1.277423 | 1.355 | 1.587458 | 0.42331588 | 0.4224181 | 0.42408297 | 0.41617667 | 0.40553163 | 0.43846468 | 0.42127807
42843.4125 | -697 | 21.90071875 | 22.1446872 | 22.27648915 | 22.24896876 | 22.00899837 | 21.50718655 | 20.32541914 | 21.70201592 | 21.76937057 | 21.77615993 | 21.73073397 | 21.43805097 | 21.12477057 | 21.6354786 | 21.27352679 | 21.37692292 | 21.35778562 | 20.87475884 | 21.01103772 | 20.99131565 | 20.54845359 | 20.72598439 | 20.59309932 | 20.63132934 | 21.4773712 | 21.64849022 | 20.02691353 | 20.05269829 | 20.04333893 | 20.71310321 | 21.61565112 | 21.82797953 | 20.72080873 | 18.56845712 | 21.92698661 | 20.09197585 | 20.2586682 |  | 20.32221781 | 20.0442995 | 20.03236621 | 19.40380177 |  | 18.59773298 | 18.47740595 | 18.31348155 | 18.16049894 | 18.17882883 | 18.21313866 | 18.83652535 | 17.89361217 | 18.53183 | 18.06289933 | 18.79605862 | 18.48601377 | 45.09146189 | 48.90404611 | 45.73135839 | 20.65017401 |  |  | 1.428724 | 8.821375 | 8.986359 | 0.950462 | 1.525809 | 1.149694 | 1.733623 | -46.89356 | 0.4189682 | 0.2060738 | 0.049469 | 8.83300812 | 9.05952136 | 2.02547141 | 21.44625379 | 21.58525553 | 21.68724483 | 21.68338604 | 21.52335977 | 20.98058368 | 20.25505525 | 21.75949525 | 21.86984227 | 21.9196365 | 21.87884462 | 21.6431132 | 21.11989148 | 21.86813987 | 18.47138375 | 18.22107559 | 18.23190018 | 18.15346122 | 18.10943571 | 18.51154027 | 18.19834261 | 21.62875214 | 21.45997529 | 21.27087897 | 21.29290354 | 21.08820139 | 20.97654094 | 21.06508965 | 20.75231849 | 20.6960741 | 20.26023223 | 20.05417601 | 19.92983423 | 20.21942828 | 0.0384322 | 0.063106 | 20.53382568 | 21.40682734 | 21.59216253 | 19.92911903 | 21.08667561 | 21.35148476 | 20.70140255 | 21.52855035 | 21.66773645 | 20.38905168 | 21.41316764 | 21.78485159 | 20.08941497 | 20.04321655 | 20.0781053 | 20.0453479 | 20.30229731 |  | 20.38746464 | 19.93872203 | 20.06540274 | 20.10225528 | 20.24101891 | 20.29169843 |  | 20.25811308 |  |  | 20.42463127 | 20.37279945 | 20.48049036 | [5 empty] | 21.33624565 | 20.14337347 | 20.98754684 | 21.22486139 | 19.51089705 | 20.61591215 | 20.99224592 | 19.94183711 | 20.18249041 | 20.66395115 | 19.53179474 | 19.95314345 | 20.5656555 | 19.50639276 | 19.89269503 | 20.42054731 | 19.68361597 | 19.8329619 | 19.25674828 | 19.92661511 | 19.29346803 | 19.87863091 | 19.7078037 | 20.08699856 | 20.79649856 | 20.11792476 | 19.99080949 | 20.4866139 | 19.52256487 | 19.89558578 | 20.42151452 | 19.36775634 | 19.87519626 | 19.52810414 | 19.85038082 | 19.26858875 | 19.95269775 | 0.0219715 | 20.97646 | 0.05309583 | 0.03983272 | -27.23726 | 3.091506 |  |  | 1.426324 | 3.534673 | 3.567574 | 1.160242 | 1.469381 | 1.275485 | 1.566252 | 0.42332225 | 0.42263099 | 0.42397161 | 0.41476014 | 0.40481014 | 0.43837998 | 0.42136057
42843.4125 | -696 | 21.91181354 | 22.14918445 | 22.28056505 | 22.25252219 | 22.01538798 | 21.50993016 | 20.33504672 | 21.71151642 | 21.78485942 | 21.78706396 | 21.73676196 | 21.4435136 | 21.1254644 | 21.64064185 | 21.26178272 | 21.36499826 | 21.3560532 | 20.86499244 | 21.00766823 | 20.97862197 | 20.53384114 | 20.71907274 | 20.58972631 | 20.62456996 | 21.47693008 | 21.64917468 | 20.01203862 | 20.04938629 | 20.03509813 | 20.71775705 | 21.60735459 | 21.83348704 | 20.72042897 | 18.67985021 | 21.92428275 | 20.09057428 | 20.25574735 |  | 20.32205101 | 20.04312026 | 20.03521571 | 19.40570474 |  | 18.59958774 | 18.48051582 | 18.31354686 | 18.1686248 | 18.19436877 | 18.22826867 | 18.79135926 | 17.93876183 | 18.536132 | 18.01378542 | 18.79247485 | 18.49875292 | 45.08890887 | 48.92871879 | 45.73529617 | 20.66408971 |  |  | 1.71654 | 8.762891 | 8.551347 | 0.930094 | 1.673005 | 1.15955 | 1.773707 | -46.85742 | 0.4016488 | 0.1542532 | -0.0350742 | 8.83330877 | 9.05925686 | 2.02545499 | 21.44688146 | 21.58797465 | 21.68430044 | 21.67738791 | 21.5258384 | 20.9715263 | 20.25434938 | 21.75829063 | 21.86850825 | 21.9075704 | 21.86788835 | 21.63720741 | 21.11137216 | 21.86575108 | 18.53830734 | 18.22118383 | 18.23256991 | 18.16939716 | 18.10032286 | 18.51854468 | 18.20269796 | 21.62277016 | 21.45534259 | 21.2711448 | 21.29052422 | 21.08790365 | 20.97840523 | 21.06147729 | 20.75283217 | 20.69806966 | 20.25393398 | 20.05140497 | 19.93214155 | 20.21034787 | 0.1219872 | 0.0418036 | 20.53826673 | 21.41450694 | 21.59951467 | 19.93747559 | 21.09060072 | 21.35726718 | 20.69082298 | 21.52553736 | 21.67115755 | 20.38043098 | 21.40265704 | 21.79158718 | 20.08523533 | 20.04564163 | 20.07623993 | 20.04999466 | 20.30603287 |  | 20.39668197 | 19.92796197 | 20.06992438 | 20.11420594 | 20.24826152 | 20.30203283 |  | 20.2774996 |  |  | 20.42393993 | 20.37256202 | 20.48628683 | [5 empty] | 21.34285705 | 20.14835388 | 20.98962089 | 21.22323784 | 19.53178754 | 20.60548858 | 20.99301788 | 19.9398209 | 20.18609885 | 20.65693011 | 19.52478554 | 19.9519451 | 20.55769835 | 19.50088416 | 19.88131348 | 20.40383248 | 19.68634184 | 19.81820603 | 19.2478725 | 19.92561831 | 19.28216425 | 19.87093675 | 19.70917817 | 20.09272548 | 20.80528039 | 20.12124812 | 19.99948265 | 20.49441499 | 19.53745972 | 19.90533122 | 20.4269619 | 19.37751533 | 19.88290291 | 19.54178679 | 19.84599028 | 19.27505443 | 19.95321239 | -0.029412 | 20.96032 | 0.05294187 | 0.04037682 | -27.21417 | 3.09160261 |  |  | 1.563381 | 3.522956 | 3.480172 | 1.147749 | 1.538665 | 1.280974 | 1.584297 | 0.4235274 | 0.42308133 | 0.42388231 | 0.40814187 | 0.40524408 | 0.43828017 | 0.42140177
42843.4125 | -695 | 21.89872945 | 22.14615553 | 22.26860664 | 22.25393774 | 22.00765917 | 21.51660582 | 20.33097079 | 21.71157933 | 21.77840598 | 21.78077705 | 21.7291793 | 21.44079518 | 21.11642417 | 21.64242137 | 21.28696133 | 21.3768458 | 21.36817504 | 20.88606472 | 21.02426236 | 20.98698387 | 20.55391091 | 20.74150906 | 20.59813731 | 20.63858312 | 21.49486643 | 21.67053919 | 20.03383857 | 20.06383254 | 20.04835262 | 20.71811966 | 21.6099773 | 21.83727735 | 20.71910137 | 18.80137224 | 21.92638431 | 20.09578801 | 20.26020063 |  | 20.32906799 | 20.0525042 | 20.03669981 | 19.4156036 |  | 18.59558567 | 18.48000679 | 18.31335096 | 18.15980567 | 18.18810322 | 18.23094276 | 18.76941146 | 17.95810341 | 18.53536204 | 17.98692531 | 18.79219437 | 18.49922811 | 45.08778961 | 48.94347939 | 45.74118653 | 20.6585068 |  |  | 1.494436 | 8.686011 | 9.132239 | 1.166654 | 1.094085 | 1.16481 | 1.718511 | -47.29966 | 0.3561124 | 0.1286576 | 0.0392266 | 8.83299826 | 9.05951479 | 2.02587061 | 21.44252108 | 21.58669656 | 21.67694277 | 21.68208783 | 21.51897021 | 20.97221978 | 20.24719574 | 21.75035048 | 21.86439929 | 21.90532121 | 21.86709167 | 21.63613296 | 21.10641799 | 21.8615681 | 18.53319511 | 18.23103866 | 18.23639233 | 18.16997028 | 18.12625272 | 18.52738813 | 18.21716655 | 21.62551985 | 21.4579712 | 21.27129758 | 21.3018604 | 21.08463774 | 20.97424087 | 21.06363692 | 20.75834838 | 20.69261577 | 20.25250604 | 20.05108299 | 19.92974244 | 20.2226234 | 0.1129436 | 0.063106 | 20.53733676 | 21.408517 | 21.58362573 | 19.93145492 | 21.0949948 | 21.34907393 | 20.68194892 | 21.51910145 | 21.65291217 | 20.37606853 | 21.39602143 | 21.78507874 | 20.07772584 | 20.0389543 | 20.07730884 | 20.04115979 | 20.30248632 |  | 20.39321908 | 19.92232674 | 20.06886288 | 20.09821427 | 20.24064045 | 20.29547986 |  | 20.27112949 |  |  | 20.43563814 | 20.37770639 | 20.49252955 | [5 empty] | 21.35100546 | 20.15404359 | 20.99053222 | 21.23075182 | 19.53558203 | 20.62025541 | 20.99215028 | 19.95183368 | 20.18429995 | 20.65728301 | 19.5330131 | 19.96011063 | 20.55981814 | 19.50133823 | 19.87695267 | 20.41389169 | 19.68449236 | 19.82507954 | 19.26019472 | 19.92378658 | 19.28703911 | 19.86688755 | 19.69870557 | 20.08313656 | 20.79779252 | 20.1080039 | 19.99667998 | 20.48846284 | 19.53556565 | 19.90075006 | 20.42274637 | 19.3825355 | 19.87801235 | 19.54246416 | 19.84439213 | 19.26330538 | 19.95050924 | 0.1499665 | 20.97372 | 0.05246764 | 0.03960056 | -27.24635 | 3.09156074 |  |  | 1.458769 | 3.507464 | 3.596431 | 1.285447 | 1.244294 | 1.283882 | 1.559458 | 0.42350986 | 0.42320231 | 0.42407118 | 0.40974226 | 0.40650815 | 0.43817985 | 0.42101294
42843.4125 | -694 | 21.91576474 | 22.15753313 | 22.28888963 | 22.25804223 | 22.02716974 | 21.51767502 | 20.34449477 | 21.71596801 | 21.7908074 | 21.79866765 | 21.73840971 | 21.44784821 | 21.12806892 | 21.65465768 | 21.27297484 | 21.37531582 | 21.36045954 | 20.88460586 | 21.02623991 | 20.98839783 | 20.55152768 | 20.7434269 | 20.60396294 | 20.64169709 | 21.49412214 | 21.66236996 | 20.02780662 | 20.06225103 | 20.05514353 | 20.70774219 | 21.60552369 | 21.82322047 | 20.71011778 | 18.97166767 | 21.91988034 | 20.08963518 | 20.24687281 |  | 20.31037671 | 20.04581368 | 20.02395793 | 19.40432469 |  | 18.5892567 | 18.47558285 | 18.31278688 | 18.15226448 | 18.19095326 | 18.23363493 | 18.8448854 | 17.9531961 | 18.53174087 | 17.9977133 | 18.79429861 | 18.49698862 | 45.08598108 | 48.95320032 | 45.74960607 | 20.65616941 |  |  | 1.609432 | 8.724123 | 8.890419 | 0.813126 | 1.657889 | 1.203578 | 1.719167 | -47.473796 | 0.2913106 | 0.166002 | 0.0145754 | 8.83312312 | 9.0593275 | 2.02533013 | 21.44994045 | 21.58685948 | 21.67921553 | 21.67640239 | 21.51546815 | 20.97604952 | 20.25495626 | 21.75539904 | 21.86726382 | 21.90718644 | 21.86429385 | 21.64144114 | 21.11143233 | 21.86158295 | 18.49698004 | 18.2402039 | 18.24041271 | 18.14704686 | 18.13135821 | 18.52031302 | 18.20566162 | 21.62894339 | 21.46652858 | 21.27239174 | 21.30958699 | 21.09641635 | 20.98167796 | 21.06706099 | 20.76271566 | 20.69871057 | 20.26066461 | 20.06091904 | 19.93496888 | 20.22534807 | 0.096036 | 0.072616 | 20.53115837 | 21.40459013 | 21.59452977 | 19.93725639 | 21.0869399 | 21.35608791 | 20.69368805 | 21.53059149 | 21.66671201 | 20.38372991 | 21.41336012 | 21.79474331 | 20.08550497 | 20.04982877 | 20.08052427 | 20.03928787 | 20.30919071 |  | 20.39571944 | 19.91889911 | 20.0700921 | 20.09770603 | 20.24794975 | 20.29256055 |  | 20.26981528 |  |  | 20.42793708 | 20.37115834 | 20.49073419 | [5 empty] | 21.33733657 | 20.14888072 | 20.98501771 | 21.22860466 | 19.54178117 | 20.61975464 | 20.99628624 | 19.94318894 | 20.18402726 | 20.6562394 | 19.53381915 | 19.94284605 | 20.56156945 | 19.50056477 | 19.87000114 | 20.40636315 | 19.68042602 | 19.83137113 | 19.25233784 | 19.92227198 | 19.28694357 | 19.86773972 | 19.69701876 | 20.08335221 | 20.79423427 | 20.09790967 | 19.99551254 | 20.4860025 | 19.52748762 | 19.90064139 | 20.42167662 | 19.36994914 | 19.8739126 | 19.53225276 | 19.84174278 | 19.26670174 | 19.94845324 | -0.0054825 | 20.95819 | 0.05237525 | 0.0388968 | -27.16379 | 3.09154786 |  |  | 1.513872 | 3.515124 | 3.548468 | 1.073146 | 1.531713 | 1.305079 | 1.559763 | 0.42340742 | 0.4233387 | 0.4243302 | 0.41294022 | 0.40471858 | 0.43828705 | 0.42121061
42843.4125 | -693 | 21.90400165 | 22.13711917 | 22.27275568 | 22.24676825 | 22.00695928 | 21.51342527 | 20.32971633 | 21.70062172 | 21.77132604 | 21.77746307 | 21.73094757 | 21.43643663 | 21.1208042 | 21.63968536 | 21.27375125 | 21.3790738 | 21.35731002 | 20.88214264 | 21.01856532 | 20.98871608 | 20.54867818 | 20.73603171 | 20.59852242 | 20.63679857 | 21.48829708 | 21.66090088 | 20.03301106 | 20.06491167 | 20.05093064 | 20.71868422 | 21.60193261 | 21.82735368 | 20.71811467 | 19.08490768 | 21.92844476 | 20.09601467 | 20.25254731 |  | 20.32719156 | 20.04136063 | 20.03044667 | 19.40604882 |  | 18.57950857 | 18.48325111 | 18.31504481 | 18.16215056 | 18.20015689 | 18.25939094 | 18.83339692 | 17.91258952 | 18.5355096 | 18.02134272 | 18.79180156 | 18.5055262 | 45.09383644 | 48.97145285 | 45.75861762 | 20.65295802 |  |  | 1.536492 | 8.879859 | 8.687371 | 0.97149 | 1.280705 | 0.850706 | 1.664627 | -47.79118 | 0.3401552 | 0.0692842 | -0.0317758 | 8.83289969 | 9.05955915 | 2.02547306 | 21.44867005 | 21.58633885 | 21.67591881 | 21.67689046 | 21.52141675 | 20.97274153 | 20.25556537 | 21.75901462 | 21.86458754 | 21.90848858 | 21.8782345 | 21.63816281 | 21.11653128 | 21.85991516 | 18.54668136 | 18.25543838 | 18.29638698 | 18.15511173 | 18.13346345 | 18.52840212 | 18.21291289 | 21.62815957 | 21.4656174 | 21.27508717 | 21.3067225 | 21.0879604 | 20.98642965 | 21.06619348 | 20.76121237 | 20.69840426 | 20.25846581 | 20.05650977 | 19.93632243 | 20.22731165 | 0.067529 | 0.1509784 | 20.54906196 | 21.41899314 | 21.59546992 | 19.94256057 | 21.09930308 | 21.3548993 | 20.68102123 | 21.52997917 | 21.67149243 | 20.38601664 | 21.41002882 | 21.79315496 | 20.08993745 | 20.04600014 | 20.08268649 | 20.0535988 | 20.31353897 |  | 20.40261033 | 19.9346688 | 20.07213155 | 20.09529065 | 20.25296995 | 20.29829857 |  | 20.27088851 |  |  | 20.42449738 | 20.38437308 | 20.48571761 | [5 empty] | 21.33677717 | 20.14243457 | 20.98565954 | 21.23270049 | 19.53899249 | 20.61665241 | 21.00212941 | 19.93618032 | 20.16809024 | 20.65731373 | 19.53078875 | 19.94037968 | 20.55066372 | 19.49794105 | 19.8731476 | 20.40787543 | 19.68184538 | 19.82142492 | 19.25321524 | 19.91638232 | 19.28539732 | 19.85854453 | 19.70004667 | 20.09301619 | 20.79905134 | 20.10748319 | 19.99985678 | 20.49512477 | 19.53266444 | 19.90214307 | 20.42530715 | 19.36703224 | 19.88760985 | 19.53830217 | 19.84239301 | 19.26950471 | 19.95289496 | 0.0715 | 20.97035 | 0.05206118 | 0.03875172 | -27.19168 | 3.09156397 |  |  | 1.479159 | 3.546407 | 3.507759 | 1.173018 | 1.346305 | 1.097257 | 1.53489 | 0.42351759 | 0.42296896 | 0.4245655 | 0.40836217 | 0.39934559 | 0.43845285 | 0.4210824
42843.4125 | -692 | 21.90592583 | 22.14550407 | 22.26919693 | 22.24773225 | 22.00859419 | 21.51644219 | 20.33048275 | 21.70759868 | 21.77716908 | 21.78402781 | 21.73230066 | 21.44607849 | 21.12330139 | 21.64376155 | 21.26830969 | 21.37103984 | 21.34269925 | 20.87531369 | 21.01059483 | 20.97626155 | 20.53589939 | 20.71227438 | 20.58888183 | 20.62084149 | 21.47490619 | 21.65033331 | 20.01814164 | 20.0581023 | 20.03854957 | 20.7029337 | 21.60593605 | 21.82631833 | 20.71434619 | 19.14999274 | 21.92169655 | 20.09328436 | 20.24709341 |  | 20.32467487 | 20.04371532 | 20.03680927 | 19.39496313 |  | 18.58956157 | 18.4835067 | 18.31404881 | 18.16132962 | 18.21185448 | 18.27824644 | 18.79544755 | 17.87537211 | 18.54095866 | 18.04287965 | 18.80045676 | 18.50690056 | 45.0973688 | 48.97760393 | 45.75500676 | 20.66138643 |  |  | 1.447124 | 8.793119 | 8.563175 | 1.178482 | 1.680889 | 1.352742 | 1.689599 | -47.743212 | 0.2938404 | 0.196423 | 0.0923482 | 8.8329424 | 9.059523 | 2.02575233 | 21.45589032 | 21.59359528 | 21.68778298 | 21.68048185 | 21.52858106 | 20.97887217 | 20.25665959 | 21.7657703 | 21.8705469 | 21.9180004 | 21.87608896 | 21.64541891 | 21.12293891 | 21.8703156 | 18.60817647 | 18.30958299 | 18.33565975 | 18.1669927 | 18.13965998 | 18.53161259 | 18.21864269 | 21.6221995 | 21.46363863 | 21.2725862 | 21.29734498 | 21.08872033 | 20.98056576 | 21.06711777 | 20.76054053 | 20.69024322 | 20.2567224 | 20.04715814 | 19.93478244 | 20.22489878 | 0.096036 | 0.1395664 | 20.53542662 | 21.40861914 | 21.58838749 | 19.93880212 | 21.09585385 | 21.34912979 | 20.67825613 | 21.52293798 | 21.65618145 | 20.37620319 | 21.40506486 | 21.78433421 | 20.07921806 | 20.04294628 | 20.07069984 | 20.02592084 | 20.32214949 |  | 20.40608573 | 19.93598626 | 20.07901567 | 20.10008741 | 20.24933715 | 20.30034288 |  | 20.26836988 |  |  | 20.43266022 | 20.38020341 | 20.4872406 | [5 empty] | 21.34574009 | 20.14467264 | 20.99112749 | 21.22509244 | 19.53861157 | 20.6211426 | 21.00621535 | 19.94236322 | 20.17374842 | 20.66277738 | 19.5249369 | 19.94651969 | 20.54937185 | 19.49550192 | 19.87663615 | 20.41076025 | 19.68192676 | 19.82406209 | 19.25874676 | 19.91468776 | 19.29250387 | 19.85860274 | 19.69181201 | 20.08499971 | 20.79841592 | 20.10090077 | 19.99154661 | 20.49303138 | 19.53290905 | 19.90032434 | 20.42499342 | 19.37125223 | 19.87638294 | 19.53344444 | 19.83650656 | 19.27069171 | 19.95102304 | 0.0924615 | 20.97481 | 0.05217202 | 0.03878797 | -27.18386 | 3.09153981 |  |  | 1.435467 | 3.529045 | 3.482596 | 1.291954 | 1.542419 | 1.383695 | 1.54641 | 0.42339488 | 0.42316296 | 0.42431054 | 0.40190416 | 0.39565074 | 0.43866933 | 0.421091
42843.4125 | -691 | 21.91014083 | 22.15148491 | 22.28466875 | 22.25915098 | 22.01767485 | 21.52569568 | 20.33301041 | 21.71076183 | 21.78435241 | 21.7879888 | 21.73592176 | 21.45792409 | 21.12823443 | 21.65093185 | 21.27454908 | 21.37234973 | 21.35090984 | 20.87728162 | 21.01100122 | 20.97806493 | 20.53893661 | 20.71448909 | 20.59356299 | 20.62642665 | 21.47670881 | 21.65131439 | 20.0227428 | 20.05998934 | 20.04833188 | 20.71253321 | 21.60843468 | 21.8318536 | 20.71860411 | 19.20543324 | 21.92618593 | 20.0924434 | 20.2513507 |  | 20.32495045 | 20.04431067 | 20.03864405 | 19.40261227 |  | 18.59239012 | 18.47873163 | 18.31734893 | 18.17595518 | 18.20568048 | 18.28516247 | 18.81608819 | 17.85895599 | 18.53877245 | 18.07026206 | 18.80217283 | 18.49946666 | 45.10069999 | 48.98745259 | 45.76165056 | 20.66013655 |  |  | 1.408352 | 8.904171 | 9.503511 | 1.106198 | 0.742529 | 1.544622 | 1.826279 | -47.73664 | 0.2202816 | 0.2681746 | 0.032977 | 8.83311655 | 9.05960515 | 2.02545827 | 21.4384497 | 21.59189869 | 21.67934985 | 21.67917405 | 21.51690746 | 20.97140607 | 20.25535018 | 21.75034233 | 21.8623094 | 21.91442618 | 21.86830486 | 21.63698545 | 21.11009466 | 21.85624914 | 18.64118156 | 18.41646351 | 18.35175046 | 18.19607531 | 18.13144595 | 18.52663809 | 18.2164082 | 21.61311078 | 21.46068623 | 21.26041906 | 21.29305108 | 21.08034379 | 20.96461304 | 21.04915938 | 20.74547503 | 20.68254223 | 20.25262155 | 20.04372956 | 19.93125971 | 20.21550381 | 0.1587514 | 0.2373292 | 20.5372442 | 21.40198237 | 21.59056666 | 19.9462738 | 21.10229976 | 21.35398914 | 20.68645017 | 21.52807887 | 21.66417425 | 20.3828036 | 21.4083227 | 21.7858468 | 20.08500006 | 20.03731416 | 20.07418611 | 20.04065946 | 20.30204817 |  | 20.40262159 | 19.93413564 | 20.0714826 | 20.09276759 | 20.25144323 | 20.2902078 |  | 20.26856503 |  |  | 20.43073471 | 20.37737341 | 20.4876171 | [5 empty] | 21.34586986 | 20.14817419 | 20.99142166 | 21.23006963 | 19.53857698 | 20.61642254 | 20.99812766 | 19.94185143 | 20.17677277 | 20.66078631 | 19.52623505 | 19.94362269 | 20.55017564 | 19.49893935 | 19.87653561 | 20.40827546 | 19.6810035 | 19.82355024 | 19.26045668 | 19.91590322 | 19.29051052 | 19.85438944 | 19.67812539 | 20.08085741 | 20.79534459 | 20.09774538 | 19.99052932 | 20.49004146 | 19.52827117 | 19.89379607 | 20.4151794 | 19.36323989 | 19.86927876 | 19.53324954 | 19.8342553 | 19.26769872 | 19.95033471 | 0.047014 | 20.96826 | 0.05282487 | 0.03855581 | -27.14001 | 3.09154786 |  |  | 1.416131 | 3.551231 | 3.668801 | 1.251695 | 1.025167 | 1.478594 | 1.607761 | 0.42383715 | 0.42296204 | 0.42458443 | 0.39765621 | 0.39360207 | 0.43842868 | 0.42121457
42843.4125 | -690 | 21.90888388 | 22.15540355 | 22.28232777 | 22.259439 | 22.01578663 | 21.52391077 | 20.33377603 | 21.71220899 | 21.78538542 | 21.79001417 | 21.73946245 | 21.44891969 | 21.12860606 | 21.64980879 | 21.27712247 | 21.38149018 | 21.36072384 | 20.87991145 | 21.02048131 | 20.98848629 | 20.5390836 | 20.73123027 | 20.5943213 | 20.64267935 | 21.48516816 | 21.65504599 | 20.03128218 | 20.06869178 | 20.05631161 | 20.71213735 | 21.60692167 | 21.8324944 | 20.71470279 | 19.31746122 | 21.92300338 | 20.08793306 | 20.24991004 |  | 20.32695629 | 20.04021021 | 20.03949434 | 19.39515786 |  | 18.58487291 | 18.47329563 | 18.31519383 | 18.16378919 | 18.21104019 | 18.28590388 | 18.88765341 | 17.8479926 | 18.53612831 | 18.06926447 | 18.79099857 | 18.50364356 | 45.13041604 | 48.9963322 | 45.76476939 | 20.65638238 |  |  | 1.733624 | 8.916659 | 8.974531 | 1.148914 | 0.935721 | 0.996586 | 1.824963 | -47.735984 | 0.3637018 | 0.2681746 | 0.0083258 | 8.83340077 | 9.059615 | 2.02529892 | 21.45074493 | 21.59279085 | 21.68499836 | 21.68060285 | 21.52351928 | 20.97422467 | 20.25679926 | 21.76829707 | 21.86705028 | 21.91341221 | 21.87526622 | 21.64261566 | 21.12517084 | 21.86589375 | 18.5710713 | 18.44416187 | 18.40528485 | 18.22550461 | 18.15234507 | 18.53397169 | 18.21382151 | 21.62355404 | 21.45989128 | 21.27130408 | 21.30425399 | 21.09336342 | 20.97951132 | 21.05736833 | 20.76339407 | 20.69355653 | 20.25602749 | 20.05376061 | 19.93650618 | 20.21925616 | 0.1587514 | 0.230482 | 20.54307721 | 21.4134641 | 21.59934654 | 19.93960094 | 21.1033295 | 21.35873045 | 20.70177096 | 21.53157468 | 21.66795419 | 20.39314202 | 21.4054855 | 21.78704711 | 20.09067779 | 20.03848615 | 20.0806747 | 20.04541768 | 20.28837523 |  | 20.39653707 | 19.92560202 | 20.06605659 | 20.07711848 | 20.25073631 | 20.28750667 |  | 20.26411274 |  |  | 20.42782391 | 20.38182397 | 20.48952797 | [5 empty] | 21.34734541 | 20.15151023 | 20.99030739 | 21.23504112 | 19.5444769 | 20.62270264 | 21.00347862 | 19.94857937 | 20.17526796 | 20.66823952 | 19.5358508 | 19.94922809 | 20.55699042 | 19.50484929 | 19.88054954 | 20.41328462 | 19.69250555 | 19.83000079 | 19.26394411 | 19.9220092 | 19.2959903 | 19.86007172 | 19.68258369 | 20.08207559 | 20.79720449 | 20.10054807 | 19.99833651 | 20.49207206 | 19.53551818 | 19.89914677 | 20.42063194 | 19.36984463 | 19.8705041 | 19.53759017 | 19.84218515 | 19.2763382 | 19.94876584 | 0.087453 | 20.96927 | 0.05286183 | 0.03936111 | -27.19914 | 3.09153981 |  |  | 1.571199 | 3.553687 | 3.565201 | 1.275622 | 1.150831 | 1.18767 | 1.607184 | 0.42401303 | 0.42301734 | 0.42499544 | 0.40630236 | 0.38735188 | 0.43848467 | 0.42122446
42843.4132 | -689 | 21.90185473 | 22.14285368 | 22.2722419 | 22.2527034 | 22.00709064 | 21.51459556 | 20.32616755 | 21.70806804 | 21.77670387 | 21.77851974 | 21.73071577 | 21.43906016 | 21.12211378 | 21.64060798 | 21.2766994 | 21.38477074 | 21.36101701 | 20.87716395 | 21.01987875 | 20.98642075 | 20.54147036 | 20.72983456 | 20.59684806 | 20.63842273 | 21.48638682 | 21.65876766 | 20.02874351 | 20.06826828 | 20.05597034 | 20.70790511 | 21.6043284 | 21.82825008 | 20.71860211 | 19.35885633 | 21.9221016 | 20.08526228 | 20.24619729 |  | 20.325099 | 20.03904517 | 20.03561644 | 19.39368392 |  | 18.5895663 | 18.48209294 | 18.31893937 | 18.16999929 | 18.22415947 | 18.29760249 | 18.95894301 | 17.87643052 | 18.54947726 | 18.11485391 | 18.79665357 | 18.50190271 | 45.1592092 | 49.00978139 | 45.77262612 | 20.66075055 |  |  | 1.417552 | 8.890371 | 9.425971 | 1.041146 | 0.851609 | 0.972274 | 1.851247 | -47.877264 | 0.252196 | 0.188031 | 0.098077 | 8.83297526 | 9.05960186 | 2.02578355 | 21.45238359 | 21.59056094 | 21.6808346 | 21.676254 | 21.52786028 | 20.97539177 | 20.2541406 | 21.76365246 | 21.87759817 | 21.9146061 | 21.88388959 | 21.63979359 | 21.12181979 | 21.87176931 | 18.55299295 | 18.41942729 | 18.40184324 | 18.22981639 | 18.18082476 | 18.54317551 | 18.22470979 | 21.62778708 | 21.45858088 | 21.27383745 | 21.30437474 | 21.08512611 | 20.97476399 | 21.06058384 | 20.75559084 | 20.69530624 | 20.25363287 | 20.04541059 | 19.93202803 | 20.21513001 | 0.1361424 | 0.2135542 | 20.52523305 | 21.40872354 | 21.59396588 | 19.94010911 | 21.09865479 | 21.35175193 | 20.68899072 | 21.52765598 | 21.66209958 | 20.3895692 | 21.40721945 | 21.7826944 | 20.08576275 | 20.03836414 | 20.07559282 | 20.04197818 | 20.30085453 |  | 20.40139334 | 19.91995997 | 20.08037762 | 20.09579688 | 20.24899875 | 20.29146238 |  | 20.27291412 |  |  | 20.43164505 | 20.37576627 | 20.49306521 | [5 empty] | 21.35023443 | 20.15188883 | 20.98744612 | 21.23536382 | 19.54494724 | 20.61523133 | 21.00441365 | 19.94555471 | 20.17720683 | 20.66580716 | 19.53707571 | 19.9457586 | 20.5593339 | 19.50446921 | 19.87548459 | 20.40773791 | 19.68562183 | 19.82745201 | 19.26141151 | 19.91453716 | 19.2874213 | 19.8615419 | 19.68166789 | 20.08373155 | 20.80434067 | 20.10323835 | 19.9962 | 20.49451945 | 19.53462429 | 19.90453327 | 20.42455937 | 19.37626155 | 19.8731532 | 19.53864892 | 19.84503241 | 19.27672491 | 19.94635472 | 0.1377235 | 20.96812 | 0.05275094 | 0.03978918 | -27.19049 | 3.09148184 |  |  | 1.420767 | 3.548498 | 3.653825 | 1.21434 | 1.097912 | 1.173118 | 1.618749 | 0.42382914 | 0.42365375 | 0.42441838 | 0.40938552 | 0.38900518 | 0.43843615 | 0.42125884
42843.4132 | -688 | 21.89127683 | 22.1366487 | 22.25953091 | 22.24240391 | 22.00543413 | 21.50365776 | 20.31448899 | 21.69986883 | 21.76674013 | 21.77459593 | 21.72120505 | 21.43460065 | 21.11603284 | 21.62905597 | 21.28305732 | 21.38640631 | 21.36223606 | 20.88180399 | 21.02213286 | 20.98876521 | 20.54745369 | 20.73313462 | 20.60050508 | 20.63828334 | 21.48746692 | 21.66509686 | 20.03226097 | 20.07182964 | 20.06036227 | 20.71772554 | 21.61310474 | 21.82944693 | 20.71357641 | 19.35591812 | 21.92397836 | 20.08937983 | 20.24703907 |  | 20.32532463 | 20.03773024 | 20.0343664 | 19.39983204 |  | 18.58803105 | 18.47852434 | 18.31874008 | 18.17610516 | 18.23062708 | 18.3070335 | 18.97790825 | 17.90463023 | 18.55450738 | 18.15636917 | 18.79948538 | 18.50326571 | 45.18665552 | 49.02467492 | 45.76869403 | 20.65222055 |  |  | 1.41164 | 8.900231 | 9.537023 | 1.040486 | 1.035601 | 0.609546 | 1.824963 | -47.647932 | 0.3695398 | 0.390488 | 0.0345394 | 8.83325784 | 9.05955258 | 2.02569319 | 21.45757211 | 21.58952985 | 21.67454746 | 21.67936867 | 21.52109104 | 20.9706934 | 20.25251536 | 21.76117801 | 21.86920262 | 21.90991158 | 21.87075698 | 21.63991005 | 21.11889959 | 21.86133821 | 18.60756145 | 18.39100523 | 18.35465878 | 18.24777192 | 18.18028664 | 18.54427747 | 18.22461599 | 21.62084881 | 21.45821764 | 21.27544358 | 21.30125641 | 21.08408572 | 20.97683929 | 21.06443432 | 20.75136086 | 20.69268986 | 20.25137339 | 20.04282521 | 19.92768504 | 20.21576704 | 0.149118 | 0.2204014 | 20.53026005 | 21.40499063 | 21.59676257 | 19.94818297 | 21.09655499 | 21.36007294 | 20.68985854 | 21.52252826 | 21.67081394 | 20.38369997 | 21.40843847 | 21.78814852 | 20.08596615 | 20.04529985 | 20.07752906 | 20.04190127 | 20.30324368 |  | 20.40262197 | 19.93724058 | 20.08173169 | 20.10583342 | 20.25484388 | 20.30273412 |  | 20.27928491 |  |  | 20.42973242 | 20.37868827 | 20.49902293 | [5 empty] | 21.34615616 | 20.14881172 | 20.98783071 | 21.22691568 | 19.55091782 | 20.61375319 | 21.00661533 | 19.94336017 | 20.17598677 | 20.66037923 | 19.53093111 | 19.9449009 | 20.55984869 | 19.5032925 | 19.87549688 | 20.40948254 | 19.68048142 | 19.8279393 | 19.26455451 | 19.91558048 | 19.27897354 | 19.85621917 | 19.67559299 | 20.08376758 | 20.80059713 | 20.09906866 | 19.99381039 | 20.49115356 | 19.53569518 | 19.90227089 | 20.42483857 | 19.3736331 | 19.86611422 | 19.53199851 | 19.84456565 | 19.27593802 | 19.94858598 | 0.0464575 | 20.96728 | 0.05298498 | 0.03933211 | -27.18238 | 3.09148506 |  |  | 1.417812 | 3.550444 | 3.675263 | 1.213948 | 1.210739 | 0.9288755 | 1.607242 | 0.42380396 | 0.42321909 | 0.42433543 | 0.40345099 | 0.39423695 | 0.43840329 | 0.42116544
42843.4132 | -687 | 21.89439867 | 22.13870842 | 22.27157005 | 22.24488429 | 22.00714718 | 21.50515639 | 20.33480074 | 21.69282381 | 21.77046838 | 21.7789441 | 21.73334473 | 21.43008082 | 21.11424297 | 21.63593338 | 21.27831429 | 21.37927911 | 21.36453975 | 20.88341411 | 21.01750682 | 20.98568419 | 20.54250621 | 20.72803165 | 20.60169531 | 20.63908105 | 21.48228398 | 21.66303442 | 20.03128334 | 20.07575865 | 20.05631973 | 20.71909024 | 21.61641178 | 21.82992669 | 20.71600618 | 19.30213055 | 21.92468243 | 20.09866333 | 20.2494142 |  | 20.32864458 | 20.03818757 | 20.0393714 | 19.38974764 |  | 18.58762036 | 18.47779117 | 18.31801263 | 18.17225229 | 18.23993174 | 18.31192735 | 18.93724973 | 17.95636222 | 18.56042081 | 18.13091316 | 18.80139962 | 18.50593621 | 45.20313074 | 49.03943885 | 45.76265581 | 20.65811755 |  |  | 1.339356 | 8.858175 | 9.650703 | 0.980034 | 1.253765 | 1.14181 | 1.775023 | -47.665672 | 0.4028164 | 0.2356556 | 0.1678642 | 8.83319376 | 9.05977765 | 2.02515764 | 21.45182907 | 21.58944199 | 21.67696739 | 21.67672679 | 21.51854134 | 20.97291109 | 20.25014818 | 21.74715499 | 21.86514558 | 21.9060212 | 21.87146483 | 21.63963712 | 21.10970155 | 21.85640218 | 18.71591206 | 18.362383 | 18.3311431 | 18.23010672 | 18.1926639 | 18.54349943 | 18.2288678 | 21.62120902 | 21.46431053 | 21.26889121 | 21.30771692 | 21.08069871 | 20.97276562 | 21.06846463 | 20.75435962 | 20.69277484 | 20.25461201 | 20.04911429 | 19.93552588 | 20.22321569 | 0.0150368 | 0.2110816 | 20.53097123 | 21.40919075 | 21.59302635 | 19.94136002 | 21.09364114 | 21.3627066 | 20.68752253 | 21.53189917 | 21.67184367 | 20.37755812 | 21.41049584 | 21.79166485 | 20.08753705 | 20.04473482 | 20.075954 | 20.0415934 | 20.28587592 |  | 20.4028735 | 19.94173215 | 20.06680704 | 20.10273062 | 20.25627906 | 20.28870398 |  | 20.26965307 |  |  | 20.42696633 | 20.37507438 | 20.49500299 | [5 empty] | 21.34165318 | 20.14407132 | 20.98494094 | 21.22179431 | 19.54799671 | 20.61294303 | 21.00417352 | 19.94515226 | 20.17681604 | 20.65951324 | 19.53647147 | 19.94572337 | 20.54954851 | 19.50204672 | 19.87431055 | 20.40842181 | 19.68194367 | 19.82590139 | 19.2616811 | 19.91131151 | 19.28469589 | 19.85339933 | 19.68089245 | 20.08253937 | 20.79391737 | 20.10055433 | 20.00034909 | 20.486525 | 19.53325659 | 19.89931521 | 20.42132487 | 19.36318318 | 19.86147975 | 19.53248366 | 19.83991718 | 19.27095702 | 19.94744104 | 0.096728 | 20.96917 | 0.05280637 | 0.03962231 | -27.26034 | 3.0914126 |  |  | 1.381025 | 3.542041 | 3.697098 | 1.178154 | 1.332189 | 1.27132 | 1.585112 | 0.42429482 | 0.42259441 | 0.42446971 | 0.39132121 | 0.39734608 | 0.43899438 | 0.42106705
42843.4132 | -686 | 21.90647871 | 22.14567759 | 22.27602503 | 22.25324248 | 22.00992411 | 21.50965368 | 20.33177754 | 21.70485277 | 21.77787932 | 21.77832115 | 21.73664515 | 21.43209788 | 21.11899176 | 21.64843026 | 21.27908332 | 21.37858212 | 21.36430903 | 20.8822897 | 21.0154335 | 20.98342445 | 20.54271764 | 20.72958014 | 20.6030541 | 20.64085311 | 21.48326457 | 21.66445096 | 20.03034461 | 20.08182077 | 20.06202749 | 20.72660091 | 21.62315315 | 21.83453642 | 20.72433419 | 19.1891958 | 21.92623408 | 20.1033865 | 20.25885037 |  | 20.31988694 | 20.04788489 | 20.04619372 | 19.38534785 |  | 18.58966689 | 18.48476141 | 18.31276447 | 18.16551395 | 18.23780381 | 18.31630476 | 18.85119732 | 18.00053357 | 18.55912735 | 18.11814407 | 18.79936658 | 18.49276539 | 45.21702779 | 49.04178084 | 45.74949478 | 20.65020324 |  |  | 1.432664 | 8.968571 | 8.611147 | 1.238278 | 1.575749 | 1.71547 | 1.861107 | -47.858208 | 0.3541664 | 0.1154402 | 0.0362754 | 8.83310505 | 9.05951479 | 2.02575398 | 21.45384937 | 21.59677407 | 21.68429891 | 21.68716754 | 21.52561474 | 20.97778412 | 20.25982347 | 21.75370881 | 21.87234636 | 21.90920642 | 21.88514205 | 21.64256398 | 21.11198168 | 21.86710036 | 18.70732996 | 18.3887658 | 18.32213843 | 18.20253079 | 18.15908236 | 18.54841939 | 18.22857918 | 21.62081989 | 21.45588524 | 21.26391972 | 21.29917478 | 21.08220393 | 20.97542724 | 21.05959088 | 20.75244557 | 20.6898477 | 20.24975547 | 20.05054901 | 19.93121136 | 20.21848295 | 0.0254566 | 0.1389958 | 20.53459947 | 21.41403109 | 21.59729214 | 19.945048 | 21.09778842 | 21.35859168 | 20.69352591 | 21.5341291 | 21.66899069 | 20.38365572 | 21.41364233 | 21.79038052 | 20.08830104 | 20.04958776 | 20.08636899 | 20.04475981 | 20.28980735 |  | 20.4089769 | 19.95191098 | 20.07487901 | 20.11154131 | 20.25656012 | 20.29039103 |  | 20.28385467 |  |  | 20.42198985 | 20.37168651 | 20.48778858 | [5 empty] | 21.34204822 | 20.14531344 | 20.98667522 | 21.21707002 | 19.54675958 | 20.61637401 | 20.99616597 | 19.93695726 | 20.17513762 | 20.65486474 | 19.52630595 | 19.93073868 | 20.54872744 | 19.50410237 | 19.87132259 | 20.4102223 | 19.68238728 | 19.82194128 | 19.25929783 | 19.90769922 | 19.29078779 | 19.85424141 | 19.67398027 | 20.07764962 | 20.79417498 | 20.10042638 | 19.9966394 | 20.48645267 | 19.52329351 | 19.89663393 | 20.42076504 | 19.36163772 | 19.86247205 | 19.53783924 | 19.83178484 | 19.27130653 | 19.9428056 | -0.0696655 | 20.96609 | 0.0530404 | 0.03923053 | -27.21659 | 3.09139167 |  |  | 1.428335 | 3.564087 | 3.492345 | 1.324328 | 1.493498 | 1.558306 | 1.623106 | 0.42439017 | 0.42258204 | 0.42423439 | 0.39284913 | 0.39831291 | 0.43927481 | 0.42103579
42843.4132 | -685 | 21.90675741 | 22.14329224 | 22.27180174 | 22.25347716 | 22.00950664 | 21.5116331 | 20.32892291 | 21.70267701 | 21.78075118 | 21.78445234 | 21.73327116 | 21.4367801 | 21.11938175 | 21.63639653 | 21.27130807 | 21.3721821 | 21.35249047 | 20.87938265 | 21.01371542 | 20.98566931 | 20.53789233 | 20.72303067 | 20.60350164 | 20.62404876 | 21.48533724 | 21.64443872 | 20.02692114 | 20.07761096 | 20.05338236 | 20.72232386 | 21.62501726 | 21.82870673 | 20.72081887 | 19.13217465 | 21.92012963 | 20.09909791 | 20.25163458 |  | 20.33322262 | 20.0499855 | 20.04743716 | 19.3823084 |  | 18.59385018 | 18.48528814 | 18.31916659 | 18.16709073 | 18.24347083 | 18.31873973 | 18.7604099 | 17.99163551 | 18.56054938 | 18.11552688 | 18.8034483 | 18.50685211 | 45.22906489 | 49.05679881 | 45.75050074 | 20.65640261 |  |  | 1.504292 | 8.894315 | 9.164439 | 1.302022 | 1.253105 | 0.714026 | 1.818391 | -47.636104 | 0.35728 | 0.248873 | 0.1060626 | 8.83330548 | 9.05966758 | 2.02556013 | 21.45269978 | 21.59949298 | 21.6816782 | 21.68292744 | 21.52099458 | 20.97941186 | 20.26744672 | 21.76157205 | 21.87138224 | 21.91498696 | 21.88245704 | 21.64908615 | 21.11936788 | 21.86693193 | 18.70930288 | 18.41622708 | 18.33852696 | 18.22156238 | 18.16865733 | 18.55832191 | 18.23900628 | 21.62306102 | 21.46072172 | 21.27065353 | 21.2986372 | 21.08617398 | 20.97822403 | 21.0614072 | 20.75201423 | 20.69599209 | 20.25757683 | 20.05436734 | 19.94331063 | 20.23244972 | 0.0720508 | 0.065008 | 20.5234639 | 21.40249899 | 21.58604414 | 19.93946047 | 21.08637816 | 21.35390411 | 20.68536948 | 21.52339877 | 21.66077173 | 20.3724446 | 21.39573747 | 21.78082077 | 20.08776899 | 20.03747461 | 20.07929022 | 20.03974497 | 20.28217595 |  | 20.40607779 | 19.95897326 | 20.06716514 | 20.10589869 | 20.24619064 | 20.27544037 |  | 20.26926991 |  |  | 20.42744795 | 20.37991133 | 20.48735728 | [5 empty] | 21.34401234 | 20.14442219 | 20.98765731 | 21.22558165 | 19.54919486 | 20.62137622 | 20.99930775 | 19.94863546 | 20.18277599 | 20.66481314 | 19.52752392 | 19.93839139 | 20.5585656 | 19.50785128 | 19.87785654 | 20.41288796 | 19.69360797 | 19.82677243 | 19.26337089 | 19.91354253 | 19.29306187 | 19.85633601 | 19.67901389 | 20.08098693 | 20.80008013 | 20.10554275 | 19.99472481 | 20.49413444 | 19.53057821 | 19.90505167 | 20.42825038 | 19.36715826 | 19.86796249 | 19.55090521 | 19.83690005 | 19.27761682 | 19.94967304 | 0.0030505 | 20.9705 | 0.05345306 | 0.03809149 | -27.17259 | 3.09144803 |  |  | 1.463584 | 3.549305 | 3.602798 | 1.357989 | 1.331854 | 1.005356 | 1.604378 | 0.42450499 | 0.42212749 | 0.42404368 | 0.39378594 | 0.39770903 | 0.43921559 | 0.42090989
42843.4132 | -684 | 21.90425233 | 22.14547048 | 22.2778365 | 22.25799751 | 22.0085837 | 21.5144627 | 20.33124121 | 21.70629039 | 21.78170873 | 21.78753805 | 21.73289626 | 21.44037578 | 21.11864558 | 21.64509291 | 21.27157952 | 21.37663269 | 21.35230025 | 20.87273682 | 21.01010157 | 20.98300677 | 20.53976873 | 20.72244093 | 20.59932036 | 20.62970748 | 21.47400588 | 21.64912081 | 20.02988257 | 20.07842129 | 20.04792729 | 20.71675276 | 21.61471929 | 21.82490822 | 20.71548394 | 19.13199556 | 21.92086711 | 20.09045903 | 20.24588521 |  | 20.32634338 | 20.04295637 | 20.0431973 | 19.38130206 |  | 18.59252949 | 18.48449388 | 18.31780036 | 18.17076621 | 18.24825278 | 18.32390997 | 18.69959197 | 18.00323733 | 18.56943562 | 18.12348118 | 18.80551828 | 18.50402813 | 45.238781 | 49.06319129 | 45.76827445 | 20.65561316 |  |  | 1.364324 | 8.934399 | 8.557919 | 1.16271 | 0.993545 | 0.602318 | 1.652799 | -47.87792 | 0.3092138 | 0.2723706 | 0.0437402 | 8.83331205 | 9.05964458 | 2.02533506 | 21.45030393 | 21.59084142 | 21.6862046 | 21.67968074 | 21.51597045 | 20.97794095 | 20.25456037 | 21.75976902 | 21.87302121 | 21.9078551 | 21.87399269 | 21.64076811 | 21.11571219 | 21.8652031 | 18.63611434 | 18.38616531 | 18.33461401 | 18.25271873 | 18.21921849 | 18.55487006 | 18.23009543 | 21.62580029 | 21.4600114 | 21.27062927 | 21.29775668 | 21.08229469 | 20.97372748 | 21.05353501 | 20.75297049 | 20.68821468 | 20.25323387 | 20.05482608 | 19.93478684 | 20.22436922 | 0.0551432 | 0.1133188 | 20.52977377 | 21.41351535 | 21.58900507 | 19.94321562 | 21.09457139 | 21.36325481 | 20.68724446 | 21.52937003 | 21.67295159 | 20.38510119 | 21.41184929 | 21.78872222 | 20.09806571 | 20.03760152 | 20.07495763 | 20.04357857 | 20.28701399 |  | 20.40404153 | 19.96675732 | 20.07286583 | 20.11253047 | 20.25031772 | 20.28488999 |  | 20.27256538 |  |  | 20.42719794 | 20.375218 | 20.48955278 | [5 empty] | 21.34290167 | 20.14420339 | 20.97977888 | 21.22873391 | 19.55019618 | 20.6166908 | 20.99981133 | 19.94808087 | 20.17960162 | 20.66050087 | 19.52237313 | 19.93686022 | 20.55517688 | 19.49433567 | 19.87060456 | 20.40025458 | 19.68538158 | 19.82967604 | 19.25744353 | 19.90886953 | 19.28055574 | 19.85198254 | 19.66808776 | 20.07822711 | 20.79108481 | 20.09508962 | 19.99488393 | 20.48435518 | 19.5232872 | 19.89199366 | 20.42341744 | 19.35493236 | 19.86953964 | 19.54226892 | 19.83843554 | 19.27732746 | 19.93517672 | -0.0262585 | 20.9661 | 0.05338529 | 0.03846873 | -27.18945 | 3.09136107 |  |  | 1.393818 | 3.557289 | 3.481533 | 1.283282 | 1.185934 | 0.9233785 | 1.529596 | 0.42430236 | 0.42210221 | 0.42399775 | 0.40151503 | 0.39710371 | 0.43895416 | 0.42098883
42843.4132 | -683 | 21.90655753 | 22.14845506 | 22.28049703 | 22.25857011 | 22.02350013 | 21.52162759 | 20.33867279 | 21.70503339 | 21.78670214 | 21.7916894 | 21.74001121 | 21.44648832 | 21.12660682 | 21.64892091 | 21.27255413 | 21.38175281 | 21.35453365 | 20.8738553 | 21.0171191 | 20.97562621 | 20.54261157 | 20.72686933 | 20.59804245 | 20.62600294 | 21.47841754 | 21.65810208 | 20.02713873 | 20.08039303 | 20.05050837 | 20.71484664 | 21.61569736 | 21.82509271 | 20.7192991 | 19.16637491 | 21.9227192 | 20.09275187 | 20.24245422 |  | 20.32589579 | 20.04229786 | 20.04352802 | 19.38346645 |  | 18.59331234 | 18.4826057 | 18.31652441 | 18.17513176 | 18.24234703 | 18.31107828 | 18.64952873 | 17.98918638 | 18.57376499 | 18.1461691 | 18.80550672 | 18.51117092 | 45.25249941 | 49.07082413 | 45.78384928 | 20.65371749 |  |  | 1.341328 | 8.976455 | 8.880563 | 1.015518 | 1.024429 | 1.484166 | 1.799335 | -47.922604 | 0.3220574 | 0.218452 | -0.0105966 | 8.83294898 | 9.05969222 | 2.02540406 | 21.441522 | 21.58399476 | 21.67458357 | 21.67247371 | 21.51159445 | 20.96696094 | 20.25139337 | 21.75543097 | 21.86551933 | 21.90475737 | 21.86877611 | 21.6275364 | 21.1121957 | 21.85478669 | 18.54437001 | 18.37432919 | 18.35079628 | 18.28723158 | 18.24311679 | 18.55415883 | 18.235856 | 21.61911292 | 21.4601143 | 21.27047415 | 21.30407669 | 21.08064776 | 20.97746821 | 21.05497121 | 20.75986648 | 20.69414554 | 20.25196101 | 20.0555963 | 19.93626611 | 20.22606006 | 0.0514078 | 0.0825064 | 20.53663911 | 21.41422495 | 21.59115593 | 19.94779066 | 21.10225046 | 21.35485622 | 20.69399541 | 21.52809438 | 21.67030653 | 20.39098074 | 21.41117051 | 21.79279269 | 20.09029742 | 20.04499328 | 20.08441327 | 20.04876483 | 20.27848057 |  | 20.39896674 | 19.97123759 | 20.07290245 | 20.10853394 | 20.25124842 | 20.27781117 |  | 20.27838098 |  |  | 20.42945509 | 20.36709708 | 20.48581764 | [5 empty] | 21.34105412 | 20.1507871 | 20.98503036 | 21.22537144 | 19.55040852 | 20.61477263 | 20.99298755 | 19.95162737 | 20.17312775 | 20.66237231 | 19.52913088 | 19.92284 | 20.55021143 | 19.50311465 | 19.87230116 | 20.40987222 | 19.68281215 | 19.82816119 | 19.26503151 | 19.91061821 | 19.28215698 | 19.84962315 | 19.66005049 | 20.08018417 | 20.79365886 | 20.09686366 | 20.00382039 | 20.49067457 | 19.51734647 | 19.8986348 | 20.42423797 | 19.35445903 | 19.86306886 | 19.53832149 | 19.82509785 | 19.26721165 | 19.92956589 | 0.1039625 | 20.96897 | 0.05307121 | 0.03850502 | -27.26108 | 3.09136913 |  |  | 1.382028 | 3.56564 | 3.546543 | 1.199303 | 1.204199 | 1.449434 | 1.595928 | 0.42436932 | 0.42197899 | 0.42413995 | 0.41162582 | 0.39597807 | 0.43897084 | 0.42089921
42843.4132 | -682 | 21.9072834 | 22.15073476 | 22.28033477 | 22.25538803 | 22.02588647 | 21.52249253 | 20.33648134 | 21.70826015 | 21.78663465 | 21.79300291 | 21.74355941 | 21.44259129 | 21.13090683 | 21.64963306 | 21.26448721 | 21.37409393 | 21.34187495 | 20.8654777 | 21.01679679 | 20.97591733 | 20.53369203 | 20.72152843 | 20.59101172 | 20.62547675 | 21.47178781 | 21.6445676 | 20.01786432 | 20.07769825 | 20.04764903 | 20.72431727 | 21.61390746 | 21.82677748 | 20.71972593 | 19.11690928 | 21.92806522 | 20.10185453 | 20.24608235 |  | 20.33021619 | 20.04739303 | 20.04521537 | 19.38059762 |  | 18.58615945 | 18.48429823 | 18.31351575 | 18.1675809 | 18.23675474 | 18.30775988 | 18.62889026 | 17.94195397 | 18.57018519 | 18.18816581 | 18.80146145 | 18.50711966 | 45.26816797 | 49.09056649 | 45.78940234 | 20.65653652 |  |  | 1.389952 | 8.541443 | 8.503379 | 1.164682 | 1.103285 | 1.087926 | 1.808535 | -47.959404 | 0.2848888 | 0.316009 | 0.1439074 | 8.83312969 | 9.05966429 | 2.02583119 | 21.44661722 | 21.58970015 | 21.67810462 | 21.67249683 | 21.51994714 | 20.96679889 | 20.25491874 | 21.75508398 | 21.86891026 | 21.90701945 | 21.872019 | 21.63048384 | 21.11203367 | 21.85982455 | 18.45456994 | 18.35645749 | 18.3533639 | 18.30955878 | 18.25480138 | 18.55404811 | 18.23005747 | 21.62965773 | 21.46176031 | 21.2751116 | 21.30540009 | 21.09377252 | 20.98096099 | 21.06588806 | 20.75843996 | 20.70280828 | 20.2557976 | 20.05656667 | 19.94157379 | 20.24295034 | 0.090138 | 0.0286798 | 20.53266489 | 21.42152969 | 21.60171015 | 19.95479409 | 21.1057057 | 21.36367475 | 20.70329129 | 21.52837852 | 21.67720478 | 20.39853971 | 21.41936846 | 21.79264189 | 20.09874093 | 20.05028413 | 20.08625452 | 20.04976287 | 20.27669224 |  | 20.39754683 | 19.9642753 | 20.07304123 | 20.11620382 | 20.25061123 | 20.2791845 |  | 20.26764038 |  |  | 20.42273207 | 20.36925462 | 20.48592315 | [5 empty] | 21.34656069 | 20.1545434 | 20.98805597 | 21.22776114 | 19.55221757 | 20.61885163 | 20.99106177 | 19.94458538 | 20.17333984 | 20.6588564 | 19.51191169 | 19.92393952 | 20.54559754 | 19.4959808 | 19.86770201 | 20.40171086 | 19.67550092 | 19.82057047 | 19.25725295 | 19.90050716 | 19.27069727 | 19.84148805 | 19.65402332 | 20.07162241 | 20.78951278 | 20.08856148 | 19.99546659 | 20.47390615 | 19.51828214 | 19.89115377 | 20.42320553 | 19.34992777 | 19.85056307 | 19.5274486 | 19.82952979 | 19.26376498 | 19.93189485 | -0.157778 | 20.96833 | 0.0530404 | 0.03851952 | -27.24897 | 3.0914287 |  |  | 1.406848 | 3.478179 | 3.47042 | 1.284369 | 1.24968 | 1.240951 | 1.599994 | 0.4243714 | 0.42217703 | 0.42390555 | 0.42159068 | 0.39501596 | 0.43935545 | 0.42055859
42843.4132 | -681 | 21.9155721 | 22.149603 | 22.28855833 | 22.2544668 | 22.02122767 | 21.52592055 | 20.32841103 | 21.71782264 | 21.78375374 | 21.79308987 | 21.7431837 | 21.44459881 | 21.1268832 | 21.65163791 | 21.28218206 | 21.37583763 | 21.36259427 | 20.8821415 | 21.0213662 | 20.98613277 | 20.54723322 | 20.73887845 | 20.60964419 | 20.63947303 | 21.48686485 | 21.65609234 | 20.03608536 | 20.09174505 | 20.06867854 | 20.7230298 | 21.61481888 | 21.83466279 | 20.721717 | 19.03460338 | 21.92829406 | 20.10210922 | 20.24344859 |  | 20.33594381 | 20.0545074 | 20.04905396 | 19.38626721 |  | 18.59134946 | 18.48619708 | 18.32204762 | 18.17345595 | 18.24505629 | 18.31426298 | 18.5972443 | 17.90759538 | 18.58506833 | 18.15704466 | 18.79993455 | 18.51394321 | 45.28729278 | 49.10793225 | 45.80155148 | 20.66134387 |  |  | 1.472752 | 8.622271 | 8.569091 | 1.193594 | 1.327361 | 1.449998 | 1.895931 | -47.532276 | 0.3099922 | 0.2557964 | 0.0621418 | 8.83315598 | 9.05946057 | 2.02559955 | 21.45459797 | 21.58932315 | 21.68951687 | 21.68572287 | 21.52293894 | 20.97309775 | 20.25985943 | 21.76021262 | 21.87099443 | 21.9120179 | 21.87390888 | 21.64066578 | 21.1214425 | 21.8714293 | 18.40334564 | 18.31972177 | 18.33605438 | 18.30650504 | 18.26203594 | 18.54667717 | 18.23317395 | 21.62808104 | 21.45836118 | 21.27190632 | 21.29996632 | 21.080821 | 20.97192379 | 21.06267179 | 20.74593387 | 20.69724667 | 20.25966341 | 20.05757322 | 19.93901359 | 20.23860725 | 0.0319444 | -0.0108818 | 20.52959147 | 21.41846093 | 21.59497945 | 19.95360742 | 21.10407579 | 21.36132783 | 20.70287408 | 21.53142294 | 21.66962318 | 20.38707276 | 21.41512418 | 21.79411264 | 20.09868952 | 20.04824732 | 20.089261 | 20.04571288 | 20.27838602 |  | 20.39976154 | 19.9720234 | 20.07594457 | 20.12357564 | 20.25128357 | 20.2755278 |  | 20.27669981 |  |  | 20.41711794 | 20.36082969 | 20.48179608 | [5 empty] | 21.34693645 | 20.14335453 | 20.98798856 | 21.22218328 | 19.5486771 | 20.6141496 | 20.99757652 | 19.95522969 | 20.17758068 | 20.66368131 | 19.51863598 | 19.9281407 | 20.54468578 | 19.49849733 | 19.87383115 | 20.40364649 | 19.67931597 | 19.82548337 | 19.26155267 | 19.91004552 | 19.28141709 | 19.85129103 | 19.64617308 | 20.0754577 | 20.79167183 | 20.09771791 | 20.00360784 | 20.49028726 | 19.51718367 | 19.89709693 | 20.42674671 | 19.34537181 | 19.86127143 | 19.53454544 | 19.84736681 | 19.26340809 | 19.93883175 | 0.099696 | 20.9698 | 0.05266471 | 0.03864289 | -27.24462 | 3.09139489 |  |  | 1.448197 | 3.494609 | 3.483815 | 1.300218 | 1.370737 | 1.432661 | 1.638215 | 0.42439858 | 0.42205906 | 0.4237233 | 0.42642178 | 0.397303 | 0.43920649 | 0.42080876
42843.4132 | -680 | 21.90547411 | 22.14054078 | 22.27046103 | 22.24818247 | 22.0119239 | 21.51952346 | 20.32938655 | 21.71012651 | 21.77723548 | 21.78149182 | 21.7335376 | 21.43610947 | 21.12433532 | 21.64109339 | 21.2820821 | 21.38842437 | 21.35559026 | 20.87653056 | 21.02442934 | 20.98926891 | 20.54676499 | 20.72440372 | 20.59451834 | 20.63085305 | 21.48249591 | 21.66223534 | 20.03231217 | 20.09144345 | 20.05882771 | 20.71564698 | 21.60075083 | 21.81679693 | 20.7103332 | 18.99661106 | 21.90989769 | 20.08561828 | 20.23098771 |  | 20.31726736 | 20.03301866 | 20.03517321 | 19.36613181 |  | 18.5918443 | 18.48732986 | 18.32370255 | 18.1796239 | 18.24873908 | 18.31040914 | 18.59027053 | 17.89563388 | 18.57308324 | 18.11617468 | 18.80001188 | 18.52025354 | 45.29107131 | 49.11637363 | 45.80412644 | 20.66140974 |  |  | 1.507576 | 8.856203 | 8.871363 | 1.278362 | 1.239309 | 1.21935 | 1.930103 | -47.3174 | 0.3926972 | 0.2274734 | 0.078113 | 8.83318719 | 9.05969715 | 2.02514286 | 21.45728232 | 21.59439485 | 21.68809203 | 21.68975773 | 21.52586378 | 20.97533878 | 20.26441808 | 21.77007664 | 21.8748621 | 21.9122402 | 21.87749897 | 21.64612591 | 21.11412875 | 21.86473093 | 18.36219182 | 18.27589849 | 18.30889594 | 18.27601909 | 18.24945668 | 18.55360701 | 18.23516136 | 21.62511331 | 21.46422972 | 21.2736437 | 21.30386745 | 21.08669493 | 20.97544172 | 21.06802268 | 20.75741828 | 20.69655491 | 20.25643277 | 20.06231594 | 19.94248829 | 20.24048053 | 0.0435438 | 0.230482 | 20.52266179 | 21.406381 | 21.59201703 | 19.94491815 | 21.10130422 | 21.35862167 | 20.69551012 | 21.51784258 | 21.66698484 | 20.38341246 | 21.40005455 | 21.78674869 | 20.09421288 | 20.03740656 | 20.07432948 | 20.04856834 | 20.27335165 |  | 20.39784734 | 19.97201757 | 20.07381904 | 20.12235596 | 20.24166051 | 20.27966107 |  | 20.2734582 |  |  | 20.42231693 | 20.36996508 | 20.48779375 | [5 empty] | 21.34781669 | 20.13900618 | 20.9839003 | 21.22406687 | 19.54539734 | 20.61170292 | 20.99543619 | 19.9585548 | 20.18767718 | 20.67518376 | 19.53162355 | 19.93972677 | 20.55059355 | 19.50801203 | 19.88117069 | 20.41203883 | 19.68853726 | 19.82666784 | 19.26888898 | 19.91569927 | 19.28354789 | 19.85701804 | 19.66232278 | 20.08077382 | 20.80640291 | 20.10035829 | 20.00805549 | 20.49739741 | 19.52509576 | 19.9026884 | 20.43654603 | 19.35854923 | 19.87221885 | 19.54447725 | 19.85001816 | 19.2768159 | 19.93633942 | -0.0043695 | 20.96687 | 0.05262779 | 0.0383454 | -27.20814 | 3.09134014 |  |  | 1.465194 | 3.541704 | 3.544735 | 1.345598 | 1.324484 | 1.313775 | 1.652902 | 0.42447427 | 0.42198802 | 0.42343475 | 0.43180342 | 0.40055258 | 0.43921341 | 0.42064847
42843.4132 | -679 | 21.90347096 | 22.13560578 | 22.2733836 | 22.25418732 | 22.01417409 | 21.5090304 | 20.32640557 | 21.69950103 | 21.77865569 | 21.78655767 | 21.72967423 | 21.43631067 | 21.12330985 | 21.63809959 | 21.28229634 | 21.39527171 | 21.36227351 | 20.88802257 | 21.02339714 | 20.99131422 | 20.5577612 | 20.7328132 | 20.60291602 | 20.64288235 | 21.48500543 | 21.66435928 | 20.03833343 | 20.09782466 | 20.07215668 | 20.72403083 | 21.61739467 | 21.82740037 | 20.70968254 | 19.02482688 | 21.92538287 | 20.09138888 | 20.23232649 |  | 20.33105297 | 20.0382011 | 20.0455172 | 19.3745878 |  | 18.58837111 | 18.48559033 | 18.33298717 | 18.18595134 | 18.25385043 | 18.31189064 | 18.59407348 | 17.90630249 | 18.5858162 | 18.0930606 | 18.80502936 | 18.51656628 | 45.29768279 | 49.121957 | 45.80839907 | 20.66038023 |  |  | 1.39324 | 8.691923 | 8.651887 | 1.018146 | 1.266249 | 1.37443 | 1.847963 | -47.389684 | 0.1619016 | 0.1645334 | -0.017367 | 8.83298676 | 9.05934722 | 2.02592975 | 21.44396705 | 21.59222355 | 21.67667649 | 21.68128484 | 21.51951832 | 20.96871252 | 20.24842082 | 21.76289976 | 21.86637209 | 21.91149429 | 21.87271909 | 21.6407898 | 21.11028079 | 21.85833188 | 18.34291937 | 18.25213761 | 18.27272823 | 18.25939484 | 18.2350408 | 18.55718381 | 18.2375639 | 21.61985287 | 21.45596628 | 21.26332616 | 21.29732463 | 21.08005368 | 20.96279741 | 21.05404958 | 20.75053204 | 20.6902518 | 20.24786659 | 20.05500517 | 19.93437051 | 20.22926667 | 0.061631 | 0.155353 | 20.52806828 | 21.40632703 | 21.58791424 | 19.93370135 | 21.09801673 | 21.36097202 | 20.6893249 | 21.51919768 | 21.66504772 | 20.38554938 | 21.40475351 | 21.78714581 | 20.08674574 | 20.03591848 | 20.07307774 | 20.05060626 | 20.2644793 |  | 20.39629909 | 19.9852709 | 20.07373683 | 20.12598715 | 20.25009529 | 20.27320924 |  | 20.27436966 |  |  | 20.4416282 | 20.37599365 | 20.50559173 | [5 empty] | 21.3508689 | 20.15460645 | 20.99333196 | 21.23395481 | 19.55819872 | 20.62364416 | 21.00745222 | 19.95680237 | 20.17577109 | 20.67152099 | 19.51582415 | 19.93340192 | 20.54990721 | 19.50525538 | 19.87376349 | 20.40850262 | 19.6798601 | 19.83001748 | 19.25931978 | 19.91000104 | 19.28301152 | 19.84257609 | 19.64428498 | 20.07706142 | 20.79318892 | 20.09661352 | 20.00135193 | 20.48754133 | 19.52391024 | 19.89806604 | 20.42932033 | 19.35530978 | 19.85705503 | 19.53967042 | 19.84157706 | 19.27042121 | 19.93708312 | 0.108229 | 20.96881 | 0.05300963 | 0.03849777 | -27.27952 | 3.09142548 |  |  | 1.40857 | 3.508691 | 3.500601 | 1.20086 | 1.338805 | 1.394823 | 1.617352 | 0.42466884 | 0.42161712 | 0.4236165 | 0.43436236 | 0.40485165 | 0.43917182 | 0.42067295
42843.4132 | -678 | 21.89765391 | 22.14096165 | 22.26840315 | 22.24795585 | 22.00804076 | 21.5069643 | 20.32900438 | 21.70544423 | 21.77918552 | 21.7841474 | 21.73522863 | 21.43001223 | 21.11705833 | 21.64203498 | 21.27400885 | 21.37872857 | 21.35855112 | 20.88215146 | 21.01591911 | 20.98214154 | 20.54321965 | 20.72352966 | 20.59937298 | 20.63020354 | 21.48115155 | 21.65866216 | 20.02095214 | 20.09193687 | 20.05964317 | 20.72364454 | 21.61524806 | 21.82848792 | 20.71316523 | 19.03989139 | 21.92060703 | 20.08800472 | 20.2277614 |  | 20.33166249 | 20.03790494 | 20.04623111 | 19.38148877 |  | 18.59588376 | 18.48156681 | 18.32419104 | 18.17393252 | 18.24286009 | 18.30034167 | 18.58402665 | 17.89678288 | 18.5802877 | 18.07397297 | 18.80510815 | 18.50893372 | 45.31204307 | 49.13503358 | 45.80216243 | 20.64819857 |  |  | 1.38864 | 8.803635 | 8.929191 | 0.997774 | 1.226165 | 1.239718 | 1.644915 | -47.055212 | 0.2401308 | 0.161806 | 0.0414834 | 8.83313298 | 9.05926836 | 2.02554205 | 21.44478649 | 21.59330201 | 21.67823606 | 21.68262232 | 21.51737611 | 20.97027305 | 20.24471972 | 21.75587237 | 21.86819047 | 21.90713236 | 21.86832 | 21.63483516 | 21.110582 | 21.85818879 | 18.34619685 | 18.21815659 | 18.2425759 | 18.23467816 | 18.22828514 | 18.55382225 | 18.24224069 | 21.62218737 | 21.45753406 | 21.2659472 | 21.29554166 | 21.08603134 | 20.97534985 | 21.0566815 | 20.75156594 | 20.69711825 | 20.25061498 | 20.05898763 | 19.93875651 | 20.22182793 | 0.1626834 | 0.1616296 | 20.53247106 | 21.40453426 | 21.59226904 | 19.94721863 | 21.09496897 | 21.35610608 | 20.69886959 | 21.5166832 | 21.6653421 | 20.38772469 | 21.40938668 | 21.79051674 | 20.09809529 | 20.0430869 | 20.08158724 | 20.05327332 | 20.25193094 |  | 20.39162651 | 19.97698021 | 20.07339512 | 20.1304916 | 20.24645061 | 20.27174884 |  | 20.27000702 |  |  | 20.43758336 | 20.37268856 | 20.49697806 | [5 empty] | 21.34738839 | 20.14790827 | 20.99257374 | 21.22554324 | 19.5543838 | 20.6165029 | 21.00211421 | 19.95998881 | 20.18347975 | 20.67070441 | 19.52334586 | 19.94630892 | 20.55440737 | 19.50664678 | 19.88135363 | 20.4141833 | 19.67806026 | 19.82840208 | 19.27129167 | 19.91405877 | 19.28310849 | 19.84544422 | 19.64511053 | 20.07511136 | 20.79278661 | 20.09132761 | 19.9984762 | 20.49305928 | 19.51875853 | 19.897653 | 20.42588518 | 19.34668613 | 19.86203604 | 19.54130953 | 19.84761472 | 19.27583351 | 19.9362542 | 0.048869 | 20.96868 | 0.05308967 | 0.0396876 | -27.30805 | 3.09137718 |  |  | 1.406212 | 3.531143 | 3.556234 | 1.188777 | 1.317418 | 1.324679 | 1.525882 | 0.4248608 | 0.42183597 | 0.42336926 | 0.43360577 | 0.40874779 | 0.43886677 | 0.42097167
42843.4132 | -677 | 21.9071629 | 22.14203958 | 22.2776362 | 22.25869204 | 22.01303665 | 21.5126935 | 20.32948413 | 21.70983996 | 21.78667839 | 21.78800152 | 21.73391036 | 21.44556908 | 21.1235834 | 21.64288666 | 21.2753805 | 21.37305384 | 21.35871125 | 20.87750217 | 21.01467653 | 20.98787815 | 20.54535982 | 20.72578064 | 20.5996131 | 20.63307294 | 21.48375508 | 21.65973145 | 20.02187003 | 20.09129795 | 20.06451555 | 20.72398508 | 21.61427886 | 21.83027383 | 20.71706911 | 19.02194755 | 21.92364179 | 20.09172998 | 20.22910505 |  | 20.33179931 | 20.04244352 | 20.0479039 | 19.38727689 |  | 18.58663932 | 18.47842808 | 18.31931425 | 18.16437407 | 18.23826488 | 18.28887365 | 18.54134378 | 17.9040071 | 18.57737652 | 18.09016562 | 18.80299062 | 18.51331871 | 45.32113319 | 49.14653238 | 45.80163927 | 20.65403454 |  |  | 1.403096 | 8.925859 | 9.038271 | 1.193594 | 1.151253 | 1.229862 | 1.581831 | -46.938244 | 0.2957864 | 0.2102698 | -0.0270886 | 8.83315434 | 9.05963143 | 2.02534163 | 21.44771958 | 21.59240339 | 21.67978975 | 21.67968795 | 21.52137335 | 20.96984619 | 20.24337533 | 21.75799965 | 21.86605226 | 21.90529029 | 21.86460892 | 21.63616681 | 21.11724703 | 21.85861345 | 18.36436729 | 18.21453242 | 18.21682705 | 18.19500931 | 18.18975279 | 18.55861543 | 18.24001561 | 21.62726372 | 21.46271642 | 21.26842041 | 21.29301034 | 21.07935289 | 20.97087683 | 21.06532262 | 20.74548291 | 20.68984482 | 20.25470017 | 20.05908767 | 19.93183521 | 20.22686289 | 0.1575718 | 0.1739926 | 20.5285823 | 21.40818277 | 21.59501233 | 19.95408982 | 21.09479936 | 21.36224469 | 20.69967933 | 21.52128462 | 21.66396957 | 20.38844433 | 21.40380008 | 21.7915316 | 20.09251401 | 20.04690878 | 20.09127231 | 20.04866482 | 20.26059871 |  | 20.40421197 | 19.97159623 | 20.0688386 | 20.13633877 | 20.24698829 | 20.26911789 |  | 20.27411633 |  |  | 20.43573505 | 20.37463729 | 20.49761701 | [5 empty] | 21.34596848 | 20.14626799 | 20.98692769 | 21.22146052 | 19.55692486 | 20.61783992 | 21.00319385 | 19.96207242 | 20.18457271 | 20.66787569 | 19.52324697 | 19.93890841 | 20.54854944 | 19.50775771 | 19.88031986 | 20.40420803 | 19.67701589 | 19.82473372 | 19.27091457 | 19.91357066 | 19.28582265 | 19.85155625 | 19.6427693 | 20.07309762 | 20.7913992 | 20.09099574 | 19.99793927 | 20.49478743 | 19.51186973 | 19.89436344 | 20.42387551 | 19.34214335 | 19.85714766 | 19.53752189 | 19.83701931 | 19.27188161 | 19.93183529 | 0.07521 | 20.9676 | 0.05273248 | 0.04044211 | -27.26459 | 3.09137396 |  |  | 1.413525 | 3.555551 | 3.57787 | 1.3002 | 1.276516 | 1.319377 | 1.496307 | 0.42504183 | 0.4218329 | 0.42322485 | 0.43214639 | 0.41134906 | 0.43883077 | 0.42096869
42843.4132 | -676 | 21.91196488 | 22.15263796 | 22.28523901 | 22.25690259 | 22.01339538 | 21.51978083 | 20.33476283 | 21.71723143 | 21.7860055 | 21.79607951 | 21.7366866 | 21.44596964 | 21.12247498 | 21.64863829 | 21.28244446 | 21.37887223 | 21.36104011 | 20.8836217 | 21.01843545 | 20.98130145 | 20.54217663 | 20.73275184 | 20.59716641 | 20.63765162 | 21.48555033 | 21.65987462 | 20.02536337 | 20.09260656 | 20.0668458 | 20.72458525 | 21.6133146 | 21.83197216 | 20.72296452 | 18.99006176 | 21.92440093 | 20.0886888 | 20.22222144 |  | 20.32487693 | 20.04411667 | 20.04241389 | 19.39043673 |  | 18.5871913 | 18.48482331 | 18.33004512 | 18.18009589 | 18.24905328 | 18.29848421 | 18.49311476 | 17.91226762 | 18.58908282 | 18.17837979 | 18.80609577 | 18.51222607 | 45.34376562 | 49.16526764 | 45.80971066 | 20.65799389 |  |  | 1.464864 | 8.783919 | 8.821423 | 1.347362 | 1.696005 | 1.714814 | 1.637027 | -47.093324 | 0.25025 | 0.1874016 | 0.1083194 | 8.83341062 | 9.05980394 | 2.02543363 | 21.44866279 | 21.59438297 | 21.68889452 | 21.68614618 | 21.52372326 | 20.97849361 | 20.25608621 | 21.75940526 | 21.86962276 | 21.91350509 | 21.87088106 | 21.63801676 | 21.12120869 | 21.87262046 | 18.37244833 | 18.22487304 | 18.21603678 | 18.20395789 | 18.14423985 | 18.56593322 | 18.2426127 | 21.61556754 | 21.44968691 | 21.264544 | 21.30013923 | 21.08050672 | 20.96594848 | 21.05607199 | 20.74627242 | 20.68748539 | 20.24269138 | 20.05356126 | 19.93296932 | 20.21425737 | 0.098002 | 0.1007656 | 20.53481795 | 21.41207658 | 21.59913225 | 19.94930025 | 21.10016169 | 21.357366 | 20.69539523 | 21.52566162 | 21.66342992 | 20.38743625 | 21.40436408 | 21.79196587 | 20.09341455 | 20.04535368 | 20.08578601 | 20.04704022 | 20.26805013 |  | 20.39952214 | 19.97665618 | 20.06825716 | 20.13491647 | 20.23957156 | 20.26803855 |  | 20.26982438 |  |  | 20.43399107 | 20.37261299 | 20.49393017 | [5 empty] | 21.34588508 | 20.14794619 | 20.98711395 | 21.22284789 | 19.54415692 | 20.61328397 | 21.00257803 | 19.95299964 | 20.18192967 | 20.66373565 | 19.51271879 | 19.93155807 | 20.53930632 | 19.49342951 | 19.87493395 | 20.39367029 | 19.67278777 | 19.82009022 | 19.25838477 | 19.90608926 | 19.28033212 | 19.84403044 | 19.64091796 | 20.0765161 | 20.79939738 | 20.09050842 | 20.00383807 | 20.49417291 | 19.5107448 | 19.88862346 | 20.42437258 | 19.34198835 | 19.86109738 | 19.53934621 | 19.83939925 | 19.27611142 | 19.93482557 | -0.011604 | 20.96892 | 0.05227056 | 0.04086293 | -27.25357 | 3.09133692 |  |  | 1.444309 | 3.527206 | 3.534728 | 1.38143 | 1.549392 | 1.55796 | 1.522214 | 0.42467766 | 0.42167287 | 0.42301586 | 0.43210278 | 0.41174001 | 0.43864113 | 0.42091648
42843.4132 | -675 | 21.90561569 | 22.15267026 | 22.28421231 | 22.25825749 | 22.0162793 | 21.51183299 | 20.33616631 | 21.71427718 | 21.78835333 | 21.79215625 | 21.73568023 | 21.44126538 | 21.12231519 | 21.64499214 | 21.28245775 | 21.37823989 | 21.362023 | 20.88524857 | 21.01328567 | 20.97585983 | 20.54338483 | 20.73570677 | 20.59598718 | 20.63939924 | 21.49134934 | 21.66009728 | 20.02916799 | 20.09504881 | 20.07308276 | 20.73056286 | 21.61831593 | 21.83469643 | 20.71698565 | 19.0091577 | 21.92190696 | 20.09518623 | 20.22114837 |  | 20.32518206 | 20.04291833 | 20.04276079 | 19.40051454 |  | 18.5916184 | 18.4844688 | 18.33029492 | 18.17801854 | 18.25030538 | 18.29355578 | 18.45860902 | 17.89587093 | 18.59208693 | 18.19288175 | 18.81018466 | 18.50640284 | 45.36398399 | 49.15296953 | 45.81149466 | 20.65768955 |  |  | 1.221076 | 9.015883 | 9.040899 | 0.960978 | 1.265593 | 1.367858 | 1.725739 | -47.009212 | 0.2202816 | 0.2012484 | 0.0791546 | 8.83311162 | 9.05974972 | 2.02574083 | 21.4546234 | 21.59837165 | 21.67440322 | 21.68092712 | 21.52569458 | 20.97765103 | 20.25959769 | 21.76043237 | 21.87083482 | 21.92027743 | 21.87278703 | 21.64575315 | 21.12084764 | 21.86392341 | 18.3925512 | 18.25847069 | 18.21124706 | 18.2310715 | 18.13758204 | 18.56555074 | 18.24170114 | 21.61691411 | 21.45280612 | 21.26456026 | 21.29517767 | 21.07803824 | 20.9712496 | 21.04969741 | 20.7463026 | 20.69807849 | 20.24597018 | 20.06139396 | 19.93854038 | 20.2162055 | 0.1135334 | 0.0988636 | 20.53245142 | 21.40909633 | 21.59964138 | 19.94131181 | 21.0985092 | 21.36189942 | 20.69062332 | 21.52978717 | 21.6654289 | 20.38908076 | 21.40494041 | 21.7889704 | 20.08985178 | 20.04254601 | 20.08494059 | 20.04898637 | 20.2635616 |  | 20.40300343 | 19.97017177 | 20.07686842 | 20.138929 | 20.24340999 | 20.27038295 |  | 20.27931202 |  |  | 20.4346914 | 20.36426225 | 20.48147664 | [5 empty] | 21.34305817 | 20.14421639 | 20.98587066 | 21.22113503 | 19.54021089 | 20.61502736 | 20.99644474 | 19.95543441 | 20.17897138 | 20.66747257 | 19.50688604 | 19.93592634 | 20.54533962 | 19.49827798 | 19.87409611 | 20.39992785 | 19.67036237 | 19.82421907 | 19.25993075 | 19.91208526 | 19.28278333 | 19.84613874 | 19.64615229 | 20.0836215 | 20.80105538 | 20.08597517 | 20.00600342 | 20.49428903 | 19.51166294 | 19.8939181 | 20.43047773 | 19.343835 | 19.86078491 | 19.54285431 | 19.8435043 | 19.27444497 | 19.93433935 | 0.0275365 | 20.96902 | 0.0526709 | 0.04015917 | -27.23182 | 3.09131599 |  |  | 1.318674 | 3.573473 | 3.578427 | 1.166657 | 1.338416 | 1.391441 | 1.562902 | 0.42491902 | 0.42214144 | 0.42303301 | 0.42982448 | 0.4121658 | 0.43857883 | 0.42097222
42843.4132 | -674 | 21.90961686 | 22.14740678 | 22.27677827 | 22.24998391 | 22.01425537 | 21.51103446 | 20.33106826 | 21.70660114 | 21.78333799 | 21.78586634 | 21.73860862 | 21.44114941 | 21.12623809 | 21.6454245 | 21.27808338 | 21.37362292 | 21.35625005 | 20.87431648 | 21.0140213 | 20.98191497 | 20.53752098 | 20.72233521 | 20.59472934 | 20.63511273 | 21.48052707 | 21.65261151 | 20.02695738 | 20.09309198 | 20.07033709 | 20.72490952 | 21.61701411 | 21.82726507 | 20.71669928 | 18.98982279 | 21.92302253 | 20.09593521 | 20.22536481 |  | 20.32985903 | 20.04476545 | 20.04365576 | 19.4012315 |  | 18.59180192 | 18.48258901 | 18.32741152 | 18.18285303 | 18.25149472 | 18.29576704 | 18.4990826 | 17.85828148 | 18.58642888 | 18.18965582 | 18.80580077 | 18.51629017 | 45.39098066 | 49.16917564 | 45.81267643 | 20.66290404 |  |  | 1.3387 | 8.768807 | 8.884507 | 1.171254 | 1.559981 | 1.633334 | 1.690255 | -47.415968 | -0.0714238 | 0.1687294 | 0.1209922 | 8.83336791 | 9.05973001 | 2.02557491 | 21.44565765 | 21.59558897 | 21.68279928 | 21.67631241 | 21.51304586 | 20.97182977 | 20.25451408 | 21.75463358 | 21.86796029 | 21.9062638 | 21.8767221 | 21.63486404 | 21.11093495 | 21.86103037 | 18.39829877 | 18.28935205 | 18.24032667 | 18.25063963 | 18.15120126 | 18.56596622 | 18.24405054 | 21.62638568 | 21.46314328 | 21.2714289 | 21.30115398 | 21.08194524 | 20.97405046 | 21.05771654 | 20.75331089 | 20.69652242 | 20.25275676 | 20.063224 | 19.94516421 | 20.21894099 | -0.150697 | 0.1928224 | 20.52881909 | 21.40869706 | 21.59356923 | 19.93891257 | 21.09586234 | 21.35275522 | 20.68645198 | 21.52479517 | 21.66222349 | 20.38691403 | 21.40169723 | 21.78147662 | 20.09060108 | 20.0433996 | 20.08770534 | 20.04739586 | 20.25574532 |  | 20.40246722 | 19.9747764 | 20.07859308 | 20.14625485 | 20.2531233 | 20.27090751 |  | 20.27736052 |  |  | 20.43252712 | 20.3676216 | 20.48340101 | [5 empty] | 21.34124268 | 20.14691616 | 20.98289836 | 21.22003449 | 19.55126945 | 20.61536074 | 20.99556621 | 19.96056822 | 20.18350311 | 20.66503868 | 19.51280052 | 19.93661181 | 20.55183599 | 19.50786379 | 19.88423153 | 20.40102297 | 19.68120516 | 19.82719159 | 19.26727215 | 19.920434 | 19.28377168 | 19.84726913 | 19.65002086 | 20.0775539 | 20.79369268 | 20.08451532 | 19.99985202 | 20.49820001 | 19.51082121 | 19.88949344 | 20.42607244 | 19.34265936 | 19.85733328 | 19.54082365 | 19.83729646 | 19.27097777 | 19.93089141 | -0.0251455 | 20.96866 | 0.05268321 | 0.03841798 | -27.24512 | 3.09133531 |  |  | 1.38072 | 3.524157 | 3.547331 | 1.287984 | 1.485955 | 1.520489 | 1.546757 | 0.42511817 | 0.4220713 | 0.42315497 | 0.42923436 | 0.40920896 | 0.438584 | 0.42112363
42843.4132 | -673 | 21.91046122 | 22.14809139 | 22.28007329 | 22.2568561 | 22.01708861 | 21.52236506 | 20.33689572 | 21.70959476 | 21.7822856 | 21.78872097 | 21.74157208 | 21.45078925 | 21.13053168 | 21.64770341 | 21.2729814 | 21.37130287 | 21.35096446 | 20.87562081 | 21.0111334 | 20.98310575 | 20.53320775 | 20.71728871 | 20.59462609 | 20.62865337 | 21.4726633 | 21.64977961 | 20.02695369 | 20.08532422 | 20.0692469 | 20.71596063 | 21.61613722 | 21.82839384 | 20.71792637 | 18.91093305 | 21.92062397 | 20.08462091 | 20.21979398 |  | 20.32622035 | 20.04309045 | 20.04750604 | 19.39012158 |  | 18.5945466 | 18.48734507 | 18.33521425 | 18.18407886 | 18.26475703 | 18.30044028 | 18.57864895 | 17.86472028 | 18.59609134 | 18.20867402 | 18.81460465 | 18.5150616 | 45.40940545 | 49.16415526 | 45.81862298 | 20.65656507 |  |  | 1.2881 | 8.713607 | 8.734683 | 1.079914 | 1.416729 | 1.344858 | 1.836135 | -47.43108 | 0.2547258 | 0.248873 | 0.0985978 | 8.83295226 | 9.05938993 | 2.02515928 | 21.45020052 | 21.58817454 | 21.68040093 | 21.67461733 | 21.52280831 | 20.96532801 | 20.2569862 | 21.75902718 | 21.86794941 | 21.90341258 | 21.8753419 | 21.63904526 | 21.10611899 | 21.85940033 | 18.36121598 | 18.27501873 | 18.24553069 | 18.2662977 | 18.15607957 | 18.55671132 | 18.23691499 | 21.62877672 | 21.459131 | 21.26299455 | 21.29995059 | 21.08310139 | 20.97255158 | 21.05482548 | 20.74939919 | 20.69154776 | 20.24978612 | 20.06229386 | 19.94392584 | 20.21558807 | -0.1001708 | 0.0844084 | 20.53384271 | 21.41118538 | 21.59502529 | 19.94426074 | 21.10178852 | 21.35846256 | 20.69546438 | 21.5226303 | 21.66555568 | 20.38964308 | 21.41083366 | 21.78483159 | 20.10039872 | 20.04330773 | 20.09027524 | 20.05503473 | 20.2522609 |  | 20.4083722 | 19.97993287 | 20.0757846 | 20.14512366 | 20.25309939 | 20.26443518 |  | 20.28082949 |  |  | 20.43790774 | 20.37206686 | 20.49818705 | [5 empty] | 21.34627198 | 20.15779049 | 20.9830461 | 21.22670982 | 19.5538706 | 20.61743507 | 20.99875213 | 19.9594554 | 20.18394365 | 20.66276648 | 19.51094097 | 19.93729224 | 20.54914328 | 19.51329809 | 19.87871749 | 20.39882902 | 19.68505128 | 19.81774861 | 19.26127426 | 19.91902805 | 19.28498682 | 19.84205498 | 19.64592631 | 20.07457165 | 20.79224954 | 20.0808242 | 19.99499994 | 20.48735199 | 19.49941955 | 19.88705173 | 20.4230818 | 19.34716255 | 19.85030373 | 19.534002 | 19.8310604 | 19.27245253 | 19.92771649 | -0.0704075 | 20.96855 | 0.05167318 | 0.03832365 | -27.25584 | 3.09128539 |  |  | 1.354372 | 3.513076 | 3.517322 | 1.236753 | 1.416096 | 1.379709 | 1.612136 | 0.42541286 | 0.42183399 | 0.42318559 | 0.43227424 | 0.40779785 | 0.43851362 | 0.42111723
42843.4132 | -672 | 21.90247365 | 22.13882437 | 22.2673413 | 22.25131506 | 22.00097469 | 21.50933077 | 20.32248624 | 21.71088476 | 21.77135931 | 21.77313587 | 21.7356607 | 21.43457942 | 21.11809473 | 21.63707428 | 21.27257896 | 21.37387401 | 21.3490116 | 20.87409427 | 21.01499698 | 20.98552729 | 20.53838476 | 20.72409839 | 20.59860798 | 20.63523317 | 21.48145612 | 21.65152885 | 20.02615929 | 20.0851287 | 20.07239543 | 20.72156817 | 21.61889474 | 21.82916386 | 20.71461978 | 18.86923702 | 21.91971473 | 20.08240599 | 20.21967791 |  | 20.3274685 | 20.0435489 | 20.04562928 | 19.38389068 |  | 18.58892217 | 18.48843905 | 18.32600663 | 18.18624504 | 18.25784465 | 18.30113654 | 18.61309059 | 17.87228167 | 18.59087052 | 18.1793307 | 18.80707148 | 18.5183643 | 45.43122087 | 49.16822082 | 45.82741955 | 20.6712644 |  |  | 1.458952 | 9.027051 | 9.056015 | 1.24551 | 1.096713 | 1.084642 | 1.780939 | -47.646616 | 0.3566962 | 0.372655 | 0.1678642 | 8.83301962 | 9.05947043 | 2.02578519 | 21.45626932 | 21.58950433 | 21.67880644 | 21.67946343 | 21.51865921 | 20.9711401 | 20.25212845 | 21.76331776 | 21.86417164 | 21.90437193 | 21.87485794 | 21.63919047 | 21.11363386 | 21.86021168 | 18.33804792 | 18.24052481 | 18.23352388 | 18.27942781 | 18.16724436 | 18.56631153 | 18.25097453 | 21.62605485 | 21.45959843 | 21.26733035 | 21.30065065 | 21.0783483 | 20.96511974 | 21.05540997 | 20.74643794 | 20.69665788 | 20.25018571 | 20.05838453 | 19.94167154 | 20.22193023 | 0.0345002 | 0.1138894 | 20.53402373 | 21.4111117 | 21.59510667 | 19.94377692 | 21.09277124 | 21.35650525 | 20.6968355 | 21.52776722 | 21.66695805 | 20.38304748 | 21.40641899 | 21.7800737 | 20.10173114 | 20.04516843 | 20.08226717 | 20.05279029 | 20.25411701 |  | 20.39626735 | 19.96580336 | 20.0748981 | 20.13679896 | 20.24681379 | 20.27568594 |  | 20.2758944 |  |  | 20.43564548 | 20.37474921 | 20.49431774 | [5 empty] | 21.34272599 | 20.14807095 | 20.98512172 | 21.22521052 | 19.5488846 | 20.61188968 | 20.99178956 | 19.95683283 | 20.18278439 | 20.67148311 | 19.51537253 | 19.93911225 | 20.55143475 | 19.5130896 | 19.88737734 | 20.39883028 | 19.67949081 | 19.82392265 | 19.26817558 | 19.91854739 | 19.28542041 | 19.85054479 | 19.63627041 | 20.06991964 | 20.78939698 | 20.07535097 | 19.99722845 | 20.48691642 | 19.49559044 | 19.88131463 | 20.41522356 | 19.34448152 | 19.85427378 | 19.53121942 | 19.83444313 | 19.27107648 | 19.9244251 | 0.0293915 | 20.96959 | 0.05098956 | 0.03753284 | -27.23211 | 3.09135624 |  |  | 1.441405 | 3.57571 | 3.581442 | 1.328198 | 1.245938 | 1.239062 | 1.587722 | 0.42495561 | 0.42219678 | 0.42320622 | 0.43596921 | 0.41077301 | 0.43861251 | 0.42095444
42843.4132 | -671 | 21.90007579 | 22.14916191 | 22.27625104 | 22.24972493 | 22.0096113 | 21.51311218 | 20.32777469 | 21.70624484 | 21.77746929 | 21.79128847 | 21.73077103 | 21.44080921 | 21.11846807 | 21.64219016 | 21.27404484 | 21.37209084 | 21.35389298 | 20.8760364 | 21.02089365 | 20.98309769 | 20.53755555 | 20.72719729 | 20.60446855 | 20.63504311 | 21.48381721 | 21.65494451 | 20.02907236 | 20.0806505 | 20.07268134 | 20.72452709 | 21.61790441 | 21.83054239 | 20.71608763 | 18.81146395 | 21.92325113 | 20.09028929 | 20.22300408 |  | 20.33222339 | 20.0375787 | 20.04892812 | 19.39601344 |  | 18.58843105 | 18.48774142 | 18.33309584 | 18.18475142 | 18.2580703 | 18.30031818 | 18.60935353 | 17.90554793 | 18.58730843 | 18.17214564 | 18.79743638 | 18.51970018 | 45.45226622 | 49.1626338 | 45.82692246 | 20.6691664 |  |  | 1.566716 | 8.984339 | 8.858879 | 1.339474 | 1.203165 | 1.280462 | 1.688283 | -48.0514 | 0.4055408 | 0.301323 | 0.0935634 | 8.83321512 | 9.05973494 | 2.02557655 | 21.45582953 | 21.59321984 | 21.67868136 | 21.67895896 | 21.51908942 | 20.97698725 | 20.25569075 | 21.76330373 | 21.86050298 | 21.90764233 | 21.87049539 | 21.64268373 | 21.11665656 | 21.86202961 | 18.29612146 | 18.20675978 | 18.21146395 | 18.27174847 | 18.16991032 | 18.56613064 | 18.25481548 | 21.6214337 | 21.45889633 | 21.2595638 | 21.29703024 | 21.08525881 | 20.96787805 | 21.05413242 | 20.7452272 | 20.68700973 | 20.25045687 | 20.05774876 | 19.94048776 | 20.21603878 | 0.0551432 | 0.1646728 | 20.54069446 | 21.42510803 | 21.59765077 | 19.94397994 | 21.09323099 | 21.3615653 | 20.69691105 | 21.52985104 | 21.66759338 | 20.39046018 | 21.41167781 | 21.78586978 | 20.1074661 | 20.04805877 | 20.08522694 | 20.05274773 | 20.26305894 |  | 20.40063645 | 19.96990065 | 20.08388309 | 20.13368905 | 20.24638179 | 20.26989187 |  | 20.27614569 |  |  | 20.43399043 | 20.36140725 | 20.48326289 | [5 empty] | 21.33273097 | 20.14453916 | 20.98423482 | 21.21809239 | 19.54257332 | 20.61275653 | 20.98505889 | 19.95298797 | 20.17569148 | 20.66897776 | 19.51147063 | 19.9398096 | 20.54659492 | 19.51577231 | 19.88795658 | 20.39927028 | 19.67668442 | 19.81787032 | 19.26774322 | 19.91905013 | 19.28420219 | 19.85271934 | 19.6405939 | 20.06421634 | 20.78742698 | 20.07533617 | 19.99112862 | 20.48608531 | 19.48905 | 19.88242937 | 20.4142187 | 19.3419841 | 19.85482898 | 19.53145492 | 19.83160264 | 19.26998371 | 19.92120599 | -0.0704075 | 20.97059 | 0.05090949 | 0.03680008 | -27.25995 | 3.09128861 |  |  | 1.493691 | 3.567237 | 3.542242 | 1.377387 | 1.305004 | 1.346271 | 1.545866 | 0.42485365 | 0.42238393 | 0.42327813 | 0.44060659 | 0.41367244 | 0.43853983 | 0.42112718
42843.4132 | -670 | 21.90040848 | 22.15071321 | 22.28111789 | 22.25152119 | 22.01338305 | 21.50829222 | 20.32891385 | 21.70788697 | 21.77908818 | 21.79397833 | 21.73343099 | 21.44607299 | 21.13079501 | 21.64638417 | 21.27201953 | 21.3765948 | 21.35702939 | 20.87421528 | 21.02105998 | 20.98190522 | 20.54968369 | 20.72676746 | 20.6046604 | 20.63426476 | 21.48048264 | 21.66000029 | 20.03096594 | 20.08009419 | 20.07843549 | 20.7173735 | 21.60326267 | 21.82358763 | 20.71550963 | 18.78722595 | 21.91502019 | 20.09023685 | 20.21921076 |  | 20.3220657 | 20.03855023 | 20.04192564 | 19.3921387 |  | 18.58782948 | 18.47577231 | 18.33498344 | 18.18601625 | 18.26004848 | 18.30265473 | 18.58468544 | 17.91805695 | 18.58880133 | 18.16657503 | 18.80750492 | 18.51793089 | 45.47398113 | 49.14779892 | 45.83738942 | 20.66714209 |  |  | 1.663312 | 8.993539 | 9.295863 | 1.087802 | 1.680889 | 1.79367 | 1.824963 | -48.366156 | 0.3899728 | 0.3434928 | 0.0557186 | 8.83324469 | 9.05964622 | 2.02546977 | 21.44399499 | 21.584015 | 21.67575129 | 21.67062469 | 21.51223478 | 20.96420332 | 20.25005168 | 21.74740094 | 21.8556674 | 21.90245538 | 21.8674918 | 21.63020332 | 21.10837376 | 21.85303048 | 18.27230421 | 18.1694927 | 18.2191809 | 18.24532864 | 18.17309838 | 18.56721275 | 18.24979952 | 21.62236996 | 21.46209685 | 21.27113096 | 21.30267615 | 21.08809117 | 20.97556496 | 21.06494934 | 20.75106797 | 20.69174865 | 20.25827934 | 20.06479759 | 19.94998159 | 20.21967585 | 0.0455098 | 0.0737572 | 20.53388425 | 21.41455901 | 21.5918393 | 19.94257622 | 21.09526583 | 21.35850175 | 20.68958309 | 21.52729003 | 21.66038031 | 20.38220391 | 21.40719825 | 21.78648078 | 20.10060938 | 20.03743246 | 20.08153225 | 20.04742432 | 20.26502639 |  | 20.39887725 | 19.9724339 | 20.07980449 | 20.13087543 | 20.24844423 | 20.2611814 |  | 20.2775387 |  |  | 20.44085431 | 20.37138317 | 20.49012996 | [5 empty] | 21.33772438 | 20.15215757 | 20.98369845 | 21.22259218 | 19.54067352 | 20.60951657 | 20.99329685 | 19.95306965 | 20.17763207 | 20.66210259 | 19.50026155 | 19.93143229 | 20.53703047 | 19.50475214 | 19.87934837 | 20.39438875 | 19.6746202 | 19.80614622 | 19.25975418 | 19.91325838 | 19.28183942 | 19.84136861 | 19.64188134 | 20.07165167 | 20.8015556 | 20.08293823 | 19.99235778 | 20.48801332 | 19.48539268 | 19.87905359 | 20.42445411 | 19.34499068 | 19.86301981 | 19.53932117 | 19.83978205 | 19.27539557 | 19.92870709 | 0.0972845 | 20.96972 | 0.05132829 | 0.03765617 | -27.22336 | 3.09129344 |  |  | 1.539065 | 3.568989 | 3.62848 | 1.241237 | 1.542483 | 1.593391 | 1.60723 | 0.42474004 | 0.42217695 | 0.42342539 | 0.44337928 | 0.41222952 | 0.4386457 | 0.42128825
42843.4132 | -669 | 21.90698871 | 22.15698211 | 22.28104137 | 22.25419396 | 22.02033958 | 21.51310235 | 20.33018981 | 21.71338563 | 21.78241897 | 21.78664988 | 21.73660928 | 21.44478162 | 21.1268485 | 21.64120634 | 21.28356365 | 21.3857556 | 21.35840348 | 20.87832864 | 21.01834545 | 20.9855911 | 20.54794877 | 20.72980933 | 20.59712152 | 20.63883627 | 21.48513874 | 21.66118431 | 20.03785301 | 20.08506631 | 20.08735974 | 20.71506488 | 21.6081904 | 21.82327284 | 20.72024897 | 18.81203733 | 21.91534379 | 20.08762353 | 20.21826086 |  | 20.32465263 | 20.03973618 | 20.04711481 | 19.39695748 |  | 18.59096116 | 18.48390662 | 18.34011902 | 18.18980093 | 18.2704857 | 18.30394391 | 18.58560436 | 17.9088604 | 18.58769188 | 18.15276299 | 18.80616724 | 18.51078532 | 45.48295134 | 49.14174001 | 45.8407861 | 20.66712121 |  |  | 1.568688 | 8.996827 | 9.322147 | 1.234338 | 1.217625 | 1.076098 | 1.749395 | -48.81234 | 0.4335632 | 0.1741842 | 0.0654402 | 8.83318884 | 9.0595575 | 2.02530878 | 21.44206326 | 21.58985727 | 21.67103454 | 21.67329247 | 21.50907223 | 20.96363196 | 20.24409687 | 21.74916176 | 21.85587364 | 21.90065394 | 21.86148052 | 21.6350089 | 21.10955225 | 21.85524448 | 18.27553081 | 18.14818756 | 18.21531605 | 18.23231112 | 18.15262741 | 18.57321733 | 18.25303198 | 21.62613505 | 21.462055 | 21.27353758 | 21.30237742 | 21.09024589 | 20.97231355 | 21.06716081 | 20.75071237 | 20.69696506 | 20.26143968 | 20.06599857 | 19.9479773 | 20.2293116 | -0.0038368 | 0.1321486 | 20.53293754 | 21.41211821 | 21.58954 | 19.94455063 | 21.0977452 | 21.34938467 | 20.68845128 | 21.52086982 | 21.66042701 | 20.37981189 | 21.40482916 | 21.7824562 | 20.09935423 | 20.03752324 | 20.07565543 | 20.04521465 | 20.26328553 |  | 20.39725013 | 19.96250266 | 20.07676611 | 20.13473577 | 20.23792463 | 20.26342919 |  | 20.27345853 |  |  | 20.43319346 | 20.36547399 | 20.49620798 | [5 empty] | 21.33420247 | 20.14321614 | 20.98472758 | 21.21950849 | 19.53480886 | 20.6072336 | 20.9926327 | 19.95470218 | 20.18168611 | 20.66898213 | 19.50743059 | 19.93963092 | 20.55265942 | 19.50811432 | 19.87893857 | 20.4014123 | 19.67545361 | 19.81513817 | 19.26456705 | 19.91811845 | 19.29267471 | 19.84611776 | 19.64695071 | 20.07182651 | 20.79909334 | 20.08330535 | 19.9991169 | 20.49850731 | 19.48223813 | 19.88918109 | 20.42226896 | 19.35849769 | 19.8578319 | 19.54762061 | 19.84060455 | 19.27861659 | 19.93360843 | -0.018282 | 20.96944 | 0.05174706 | 0.03866464 | -27.2202 | 3.09131438 |  |  | 1.494669 | 3.569691 | 3.633657 | 1.322218 | 1.312831 | 1.234178 | 1.573606 | 0.42473387 | 0.42235104 | 0.4229657 | 0.44372175 | 0.41303625 | 0.43842431 | 0.42112649
42843.4132 | -668 | 21.90368101 | 22.14882587 | 22.27757291 | 22.25345621 | 22.01697669 | 21.51285463 | 20.32903623 | 21.71142375 | 21.78340195 | 21.79039022 | 21.73729851 | 21.43922115 | 21.11671985 | 21.64292283 | 21.27483475 | 21.38127605 | 21.35831827 | 20.87833716 | 21.0127638 | 20.9878288 | 20.54650535 | 20.72480977 | 20.60214561 | 20.64273137 | 21.47925392 | 21.65503318 | 20.033688 | 20.07582112 | 20.0894115 | 20.72084062 | 21.61577551 | 21.83411571 | 20.71837014 | 18.86887899 | 21.92331314 | 20.09269347 | 20.22313798 |  | 20.33290158 | 20.04695385 | 20.04245952 | 19.41212483 |  | 18.60258859 | 18.4848415 | 18.33963652 | 18.19662584 | 18.27588567 | 18.31434444 | 18.61737472 | 17.90025403 | 18.59998618 | 18.13383529 | 18.80775582 | 18.52334332 | 45.50246623 | 49.14440561 | 45.8510982 | 20.67189194 |  |  | 1.46552 | 8.963971 | 8.629547 | 0.96689 | 1.397017 | 1.385598 | 1.673171 | -49.31832 | 0.2111354 | 0.2343968 | 0.0038122 | 8.83343362 | 9.05986308 | 2.02589361 | 21.44837319 | 21.58457983 | 21.6834877 | 21.67551098 | 21.51784365 | 20.9665926 | 20.25267399 | 21.75149117 | 21.86826926 | 21.91569509 | 21.87158155 | 21.63739407 | 21.11490115 | 21.8634396 | 18.2755131 | 18.12819788 | 18.1937254 | 18.24424084 | 18.14670808 | 18.57516077 | 18.26639529 | 21.62483243 | 21.46433059 | 21.265566 | 21.29362385 | 21.08165041 | 20.97420469 | 21.05665208 | 20.74678089 | 20.69754728 | 20.2571545 | 20.06904948 | 19.95317972 | 20.221817 | 0.033124 | 0.0939184 | 20.52818299 | 21.41226825 | 21.58781136 | 19.94195768 | 21.09166668 | 21.3484193 | 20.69724484 | 21.52312997 | 21.66453536 | 20.38469829 | 21.40645318 | 21.78046646 | 20.10047972 | 20.04427833 | 20.07362107 | 20.04660428 | 20.28555254 |  | 20.40601714 | 19.97117327 | 20.08437256 | 20.13489198 | 20.25219864 | 20.27356378 |  | 20.2811332 |  |  | 20.43767432 | 20.37108765 | 20.48772474 | [5 empty] | 21.33725668 | 20.15169402 | 20.98236254 | 21.20703126 | 19.54119126 | 20.60791047 | 20.99864612 | 19.96295422 | 20.19402963 | 20.67798633 | 19.5171111 | 19.93870476 | 20.55065349 | 19.52497735 | 19.89609527 | 20.40713219 | 19.68649886 | 19.82954657 | 19.26906143 | 19.93299825 | 19.28849339 | 19.86965255 | 19.64324827 | 20.06765279 | 20.78610818 | 20.07754016 | 19.98739484 | 20.49193477 | 19.46880396 | 19.8818927 | 20.4138305 | 19.34547593 | 19.8448051 | 19.53536223 | 19.83643003 | 19.26958587 | 19.92030443 | -0.148132 | 20.96974 | 0.0522336 | 0.04001409 | -27.27152 | 3.09131277 |  |  | 1.444688 | 3.563173 | 3.496075 | 1.170241 | 1.406244 | 1.400485 | 1.538969 | 0.42440917 | 0.42236498 | 0.42343962 | 0.4439506 | 0.41699503 | 0.43817282 | 0.42119109
42843.4132 | -667 | 21.90713736 | 22.14768427 | 22.27700255 | 22.25074699 | 22.00829076 | 21.50742034 | 20.32523857 | 21.70909496 | 21.77663193 | 21.78560727 | 21.72768276 | 21.43957825 | 21.11748211 | 21.64099875 | 21.28628139 | 21.37795467 | 21.36362834 | 20.8792717 | 21.0177294 | 20.98379448 | 20.54841391 | 20.7312943 | 20.58968695 | 20.6342327 | 21.48398961 | 21.65513656 | 20.03219763 | 20.0936258 | 20.09795665 | 20.72802984 | 21.6193593 | 21.83333164 | 20.71935886 | 18.91928743 | 21.92103033 | 20.09449816 | 20.226733 |  | 20.33580375 | 20.04553612 | 20.04769065 | 19.42988224 |  | 18.59843985 | 18.48929248 | 18.34355677 | 18.19312539 | 18.2814023 | 18.32217039 | 18.65227065 | 17.91131185 | 18.6037131 | 18.12656298 | 18.81542681 | 18.51719062 | 45.52327065 | 49.13350614 | 45.856084 | 20.66746594 |  |  | 1.44778 | 8.923887 | 9.360915 | 1.038518 | 1.614521 | 1.19635 | 1.660027 | -49.23618 | 0.3035704 | 0.096768 | 0.0506842 | 8.83330712 | 9.05962979 | 2.02575069 | 21.43819289 | 21.5847473 | 21.68029607 | 21.67284679 | 21.51334658 | 20.96818612 | 20.25193368 | 21.75210277 | 21.86267257 | 21.90472329 | 21.871786 | 21.63356377 | 21.10961556 | 21.86072959 | 18.26793161 | 18.12536869 | 18.16976258 | 18.24608341 | 18.16186102 | 18.56987972 | 18.25559464 | 21.62196672 | 21.45828868 | 21.26150175 | 21.29329716 | 21.08179933 | 20.97123319 | 21.06413389 | 20.74968968 | 20.68985858 | 20.24906337 | 20.06851975 | 19.95409218 | 20.21804216 | 0.1031136 | 0.0638668 | 20.53480427 | 21.41352072 | 21.59345951 | 19.94628854 | 21.09690757 | 21.3585302 | 20.69986649 | 21.5314994 | 21.66594719 | 20.39378693 | 21.41696389 | 21.78321519 | 20.10036914 | 20.04744816 | 20.07907501 | 20.04869917 | 20.28600888 |  | 20.40363173 | 19.97245684 | 20.0820143 | 20.12542675 | 20.24988704 | 20.27245898 |  | 20.27740413 |  |  | 20.43000046 | 20.36217543 | 20.48150207 | [5 empty] | 21.33277068 | 20.15609757 | 20.98079881 | 21.22391683 | 19.53308401 | 20.60466512 | 20.99312756 | 19.95208758 | 20.17391449 | 20.6572068 | 19.50176025 | 19.93508054 | 20.53969614 | 19.49350329 | 19.86720517 | 20.38383035 | 19.66206822 | 19.81017022 | 19.2566133 | 19.90883794 | 19.28245749 | 19.85098241 | 19.62797158 | 20.06709574 | 20.78374907 | 20.06551811 | 19.98674045 | 20.49115445 | 19.47641452 | 19.87554074 | 20.41243639 | 19.34986754 | 19.84785099 | 19.53801143 | 19.83547317 | 19.27558191 | 19.93053718 | -0.0091925 | 20.96953 | 0.05249229 | 0.0396731 | -27.20977 | 3.09126446 |  |  | 1.435938 | 3.555225 | 3.641239 | 1.212822 | 1.511776 | 1.301352 | 1.532933 | 0.42431654 | 0.42225033 | 0.42362509 | 0.44417647 | 0.41839687 | 0.43774001 | 0.42102484
42843.4132 | -666 | 21.90474731 | 22.15068513 | 22.27059925 | 22.24733795 | 22.01486981 | 21.50925673 | 20.33315665 | 21.71097961 | 21.77858125 | 21.78333031 | 21.73405292 | 21.43901754 | 21.11847664 | 21.64045433 | 21.27031083 | 21.3750656 | 21.35432461 | 20.87433605 | 21.01541581 | 20.98380723 | 20.53573659 | 20.72898593 | 20.59970658 | 20.63282604 | 21.48404516 | 21.6539995 | 20.02826271 | 20.08478917 | 20.09829489 | 20.726762 | 21.61129055 | 21.82885903 | 20.72309913 | 18.89066651 | 21.91798284 | 20.09151073 | 20.22536733 |  | 20.32706136 | 20.04240264 | 20.05122223 | 19.44516251 |  | 18.58582416 | 18.48708981 | 18.33741924 | 18.19246281 | 18.28047064 | 18.33352639 | 18.68930268 | 17.92053534 | 18.60652988 | 18.10890043 | 18.80406794 | 18.52361732 | 45.55518212 | 49.14179421 | 45.87092159 | 20.67782321 |  |  | 1.370896 | 8.896943 | 9.492339 | 1.02143 | 1.348389 | 1.398742 | 1.695511 | -49.102128 | 0.1624854 | 0.1425044 | 0.0517258 | 8.83333998 | 9.05965772 | 2.02530878 | 21.44445633 | 21.58675289 | 21.68355999 | 21.67407489 | 21.51983174 | 20.97215577 | 20.2535339 | 21.75488532 | 21.86164293 | 21.9062102 | 21.87360604 | 21.63149746 | 21.1114368 | 21.86169844 | 18.27383813 | 18.12740909 | 18.16320527 | 18.2048077 | 18.18051305 | 18.57117599 | 18.2622216 | 21.62523554 | 21.46118195 | 21.27706495 | 21.3038312 | 21.08651633 | 20.96964961 | 21.06329808 | 20.75647904 | 20.6941743 | 20.2571898 | 20.07186012 | 19.95463295 | 20.21835117 | 0.006583 | 0.1157914 | 20.53446406 | 21.41046879 | 21.59215946 | 19.94639995 | 21.09938439 | 21.35199311 | 20.69671542 | 21.5261595 | 21.66075828 | 20.38351798 | 21.40700245 | 21.78481152 | 20.09632459 | 20.03541086 | 20.07779412 | 20.04210611 | 20.29251989 |  | 20.40279814 | 19.96509875 | 20.07850016 | 20.11797927 | 20.25208072 | 20.27274172 |  | 20.27346207 |  |  | 20.4414328 | 20.36453763 | 20.47297037 | [5 empty] | 21.3400843 | 20.15553913 | 20.98174771 | 21.21629084 | 19.54927498 | 20.61549025 | 21.0012593 | 19.95469565 | 20.17851999 | 20.6626868 | 19.50603806 | 19.9397611 | 20.54276721 | 19.51037452 | 19.88267631 | 20.40008566 | 19.67519448 | 19.82569075 | 19.26891406 | 19.92209703 | 19.28976125 | 19.85684848 | 19.63298725 | 20.05518532 | 20.78687988 | 20.05869043 | 19.98988381 | 20.48865053 | 19.46764232 | 19.86756735 | 20.40525288 | 19.34624624 | 19.85020112 | 19.53483802 | 19.82987802 | 19.269932 | 19.92158526 | -0.0270005 | 20.96918 | 0.05187025 | 0.03933211 | -27.24457 | 3.09130311 |  |  | 1.397291 | 3.54984 | 3.666697 | 1.202798 | 1.381598 | 1.407158 | 1.54926 | 0.42410774 | 0.42233701 | 0.42390547 | 0.44367152 | 0.41989899 | 0.43721549 | 0.42128854
42843.4132 | -665 | 21.90493821 | 22.15447188 | 22.27808515 | 22.2496769 | 22.01361522 | 21.50571788 | 20.32747875 | 21.70891963 | 21.77869814 | 21.79114558 | 21.7328443 | 21.44215644 | 21.12404901 | 21.63820914 | 21.275712 | 21.38021289 | 21.35429538 | 20.87193272 | 21.01359379 | 20.98277798 | 20.54445147 | 20.73109952 | 20.60225575 | 20.63289056 | 21.4761836 | 21.66223055 | 20.03122084 | 20.08746338 | 20.10399219 | 20.72706645 | 21.61825783 | 21.83124038 | 20.71981015 | 18.85741905 | 21.924976 | 20.09655276 | 20.23223173 |  | 20.33478908 | 20.04364553 | 20.05299099 | 19.45256682 |  | 18.59146694 | 18.49047371 | 18.34366632 | 18.20126166 | 18.27869534 | 18.34574265 | 18.75651985 | 17.89447293 | 18.6114605 | 18.09144268 | 18.81272333 | 18.52040782 | 45.58218811 | 49.14114011 | 45.87186183 | 20.67113586 |  |  | 1.400468 | 8.822691 | 8.833251 | 0.995806 | 1.458129 | 1.312658 | 1.788823 | -49.02196 | 0.2420768 | 0.2073326 | 0.0643986 | 8.83351084 | 9.06003723 | 2.02557162 | 21.44653767 | 21.58422524 | 21.68007942 | 21.67175101 | 21.51487912 | 20.97046012 | 20.25167044 | 21.74922122 | 21.86035569 | 21.9017126 | 21.87104201 | 21.63062639 | 21.10884329 | 21.86412136 | 18.28640284 | 18.14099732 | 18.15577521 | 18.17640684 | 18.16528944 | 18.56954015 | 18.26163405 | 21.63373887 | 21.47102161 | 21.27668765 | 21.30879968 | 21.09431073 | 20.98155594 | 21.06343341 | 20.76594149 | 20.70145498 | 20.26250439 | 20.07873692 | 19.96181626 | 20.2279824 | -0.0685182 | 0.1602982 | 20.53396755 | 21.41072239 | 21.59518704 | 19.94682764 | 21.09202533 | 21.35387585 | 20.69262086 | 21.52593413 | 21.65950343 | 20.38703043 | 21.40247073 | 21.78294844 | 20.09456537 | 20.03306309 | 20.07273369 | 20.04173682 | 20.29526561 |  | 20.40728985 | 19.966052 | 20.08299078 | 20.12547195 | 20.24881115 | 20.27530913 |  | 20.27405836 |  |  | 20.43772968 | 20.36592264 | 20.47786954 | [5 empty] | 21.34394773 | 20.1527976 | 20.9899619 | 21.22620557 | 19.55937292 | 20.61745386 | 20.99727092 | 19.96102755 | 20.17642821 | 20.6750895 | 19.51405382 | 19.94889881 | 20.55246876 | 19.51233293 | 19.88062456 | 20.4103118 | 19.68539558 | 19.83146259 | 19.27698124 | 19.93356104 | 19.29145228 | 19.85893145 | 19.63970311 | 20.06085747 | 20.78267873 | 20.06004665 | 19.99128066 | 20.49609913 | 19.46848234 | 19.87752687 | 20.41334701 | 19.35868339 | 19.84925906 | 19.53245759 | 19.83701912 | 19.28237225 | 19.92569646 | -0.1383005 | 20.96986 | 0.05172245 | 0.03945544 | -27.20077 | 3.09129505 |  |  | 1.412295 | 3.535016 | 3.537131 | 1.187622 | 1.43675 | 1.363198 | 1.591354 | 0.42418201 | 0.42246095 | 0.42358779 | 0.44208447 | 0.42065597 | 0.43717871 | 0.42119908
42843.4132 | -664 | 21.91474122 | 22.14493125 | 22.28609762 | 22.25416567 | 22.0253068 | 21.51527212 | 20.33325583 | 21.71145806 | 21.77790074 | 21.79449114 | 21.73667583 | 21.4457668 | 21.12523472 | 21.6476813 | 21.26985829 | 21.37557806 | 21.3549088 | 20.87032048 | 21.00855818 | 20.98589162 | 20.54387042 | 20.72327734 | 20.59578732 | 20.63977363 | 21.47915014 | 21.65483108 | 20.03725257 | 20.09126741 | 20.09805965 | 20.72270976 | 21.61132256 | 21.82704746 | 20.71053791 | 18.85475073 | 21.91282456 | 20.09142695 | 20.21955295 |  | 20.32638467 | 20.0355935 | 20.04173042 | 19.44867366 |  | 18.58792377 | 18.48511046 | 18.33759952 | 18.19449927 | 18.27126982 | 18.36559259 | 18.78705222 | 17.83258746 | 18.60532658 | 18.08943303 | 18.80704494 | 18.51807069 | 45.5920371 | 49.14373242 | 45.89226171 | 20.67491682 |  |  | 1.481948 | 8.747779 | 8.757683 | 1.06743 | 1.069773 | 0.83691 | 1.698799 | -48.916164 | -0.0239414 | 0.329646 | 0.0734258 | 8.83346648 | 9.06004708 | 2.02568826 | 21.44837988 | 21.58982454 | 21.68490095 | 21.67955231 | 21.51672122 | 20.97178457 | 20.25520079 | 21.75015614 | 21.86919191 | 21.90510839 | 21.87042246 | 21.63894618 | 21.11457455 | 21.86557431 | 18.28171173 | 18.15833213 | 18.15554082 | 18.16237743 | 18.14338138 | 18.57144096 | 18.26658157 | 21.63794211 | 21.4677274 | 21.28037844 | 21.30749173 | 21.09148762 | 20.9886389 | 21.07052628 | 20.76913844 | 20.70173009 | 20.26595981 | 20.07920561 | 19.96523897 | 20.22986514 | 0.0740168 | 0.210511 | 20.53681518 | 21.40883114 | 21.59569302 | 19.94143324 | 21.0959965 | 21.35723983 | 20.69489852 | 21.52715046 | 21.66505275 | 20.38692087 | 21.39933225 | 21.78602895 | 20.0982295 | 20.04157627 | 20.0730828 | 20.04578105 | 20.29273458 |  | 20.40480074 | 19.97079743 | 20.08487242 | 20.1310507 | 20.24689151 | 20.27399407 |  | 20.27765604 |  |  | 20.44083732 | 20.37380384 | 20.48266183 | [5 empty] | 21.34004467 | 20.16030147 | 20.98941182 | 21.22419409 | 19.55265148 | 20.61548995 | 20.9986618 | 19.95298771 | 20.1706136 | 20.66366122 | 19.49990959 | 19.94258961 | 20.53596093 | 19.50722434 | 19.87622305 | 20.39535136 | 19.68025294 | 19.82039111 | 19.2706546 | 19.92322034 | 19.29200016 | 19.85477663 | 19.63930071 | 20.06109808 | 20.78074519 | 20.05685397 | 19.98744488 | 20.4876276 | 19.46260408 | 19.88014476 | 20.40788681 | 19.3514277 | 19.84456436 | 19.53701265 | 19.83535165 | 19.28309982 | 19.92707701 | -0.007894 | 20.97109 | 0.05156848 | 0.03767792 | -27.30024 | 3.09124353 |  |  | 1.452784 | 3.519944 | 3.521936 | 1.229579 | 1.230676 | 1.088522 | 1.550847 | 0.4241689 | 0.42239216 | 0.4233685 | 0.44282761 | 0.4212595 | 0.43711515 | 0.42126257
42843.4132 | -663 | 21.90640093 | 22.14935299 | 22.28578111 | 22.25820778 | 22.01475864 | 21.51202846 | 20.33470367 | 21.71492838 | 21.77941155 | 21.78692952 | 21.73592195 | 21.44157194 | 21.12162891 | 21.64523619 | 21.27485058 | 21.37715205 | 21.35357863 | 20.87232113 | 21.00447534 | 20.97687115 | 20.5373093 | 20.7260481 | 20.59128622 | 20.62924656 | 21.47485146 | 21.64779967 | 20.03020677 | 20.08225282 | 20.10457082 | 20.72208021 | 21.61285899 | 21.82516709 | 20.71478683 | 18.8829629 | 21.91161739 | 20.08721328 | 20.22544824 |  | 20.32904149 | 20.04018541 | 20.03821622 | 19.44615439 |  | 18.58825754 | 18.48660178 | 18.34311375 | 18.20323338 | 18.27846753 | 18.37533466 | 18.82505776 | 17.78437523 | 18.60229601 | 18.1072242 | 18.80164131 | 18.51209627 | 45.58251259 | 49.13495545 | 45.89417534 | 20.66656124 |  |  | 1.38404 | 8.814147 | 9.111211 | 1.27705 | 1.161769 | 1.304774 | 1.619287 | -48.744656 | 0.1856428 | 0.015995 | 0.1038058 | 8.83326934 | 9.05973658 | 2.02557491 | 21.45095289 | 21.59161986 | 21.68751044 | 21.67768299 | 21.51924779 | 20.97111784 | 20.25816556 | 21.7581878 | 21.8752798 | 21.91264863 | 21.87617726 | 21.644369 | 21.1171668 | 21.86356651 | 18.27822283 | 18.16718316 | 18.17141759 | 18.14129708 | 18.10799229 | 18.57368664 | 18.26536162 | 21.62666654 | 21.45896188 | 21.26878 | 21.29282261 | 21.07655768 | 20.97515787 | 21.0602208 | 20.74982495 | 20.69018145 | 20.2572281 | 20.07688148 | 19.96598442 | 20.22196243 | 0.0435438 | 0.2455078 | 20.53194756 | 21.40224325 | 21.59078125 | 19.94406984 | 21.09761674 | 21.35812845 | 20.69401868 | 21.52848781 | 21.66132577 | 20.38180481 | 21.40249318 | 21.78830055 | 20.09898472 | 20.03779776 | 20.07665273 | 20.04977964 | 20.29923922 |  | 20.40435918 | 19.96746429 | 20.08431492 | 20.1316283 | 20.24293377 | 20.2769967 |  | 20.27957929 |  |  | 20.44301645 | 20.3708797 | 20.4815061 | [5 empty] | 21.34260973 | 20.15392876 | 20.98786422 | 21.22873007 | 19.54733469 | 20.61819555 | 21.00007715 | 19.94355867 | 20.15875748 | 20.65698168 | 19.4988278 | 19.94098229 | 20.53168323 | 19.50395463 | 19.86590597 | 20.3867839 | 19.67025398 | 19.81645724 | 19.26509505 | 19.92393918 | 19.29099121 | 19.85481546 | 19.63846575 | 20.05590578 | 20.78434586 | 20.05013845 | 19.98041968 | 20.49055063 | 19.46610792 | 19.8777263 | 20.41053792 | 19.35391309 | 19.84412113 | 19.53441851 | 19.84049722 | 19.27674045 | 19.9277216 | -0.0488895 | 20.97181 | 0.05132829 | 0.03594399 | -27.23256 | 3.09129022 |  |  | 1.403989 | 3.533281 | 3.592329 | 1.344906 | 1.282523 | 1.359167 | 1.514144 | 0.42397341 | 0.42246607 | 0.42321985 | 0.44347743 | 0.41935302 | 0.43704399 | 0.42118951
42843.4132 | -662 | 21.91067067 | 22.15310381 | 22.29058584 | 22.26157672 | 22.02196978 | 21.52201698 | 20.33346453 | 21.71865056 | 21.78096372 | 21.7914796 | 21.73777721 | 21.44700961 | 21.12380227 | 21.6471286 | 21.27848948 | 21.37840716 | 21.35988311 | 20.87632244 | 21.00993683 | 20.97882808 | 20.53983314 | 20.72442247 | 20.6012118 | 20.63351846 | 21.4758936 | 21.65868668 | 20.03814584 | 20.0916093 | 20.10993803 | 20.72290718 | 21.61528863 | 21.82297692 | 20.71631997 | 18.95307087 | 21.92246325 | 20.08486 | 20.22303502 |  | 20.33093184 | 20.04631344 | 20.03823746 | 19.45238513 |  | 18.58993348 | 18.48712847 | 18.34104219 | 18.20594811 | 18.29521126 | 18.38988489 | 18.86513674 | 17.75497915 | 18.61367289 | 18.10408134 | 18.807802 | 18.5287569 | 45.59233699 | 49.14243724 | 45.91133942 | 20.67907064 |  |  | 1.499036 | 8.856859 | 8.933791 | 1.243538 | 0.849637 | 1.20095 | 1.667255 | -48.395728 | 0.2311792 | 0.2377536 | 0.0317618 | 8.83324962 | 9.05951315 | 2.02543856 | 21.43967187 | 21.59344459 | 21.68145086 | 21.67580608 | 21.52033224 | 20.97049906 | 20.25443334 | 21.76334338 | 21.86618649 | 21.90425876 | 21.8660477 | 21.63971582 | 21.11910338 | 21.8548062 | 18.27232761 | 18.177369 | 18.16578751 | 18.14522187 | 18.09398431 | 18.57792667 | 18.27071168 | 21.62747542 | 21.45807942 | 21.26828851 | 21.29256718 | 21.07977185 | 20.96891848 | 21.05986116 | 20.75553013 | 20.69036697 | 20.25537537 | 20.07316359 | 19.95708455 | 20.21688993 | 0.0130708 | 0.195295 | 20.53566601 | 21.41112144 | 21.58800663 | 19.95106853 | 21.09448448 | 21.36011333 | 20.69358741 | 21.52957929 | 21.66655824 | 20.3854589 | 21.40768518 | 21.783271 | 20.09981113 | 20.03554765 | 20.07636949 | 20.05286021 | 20.3097416 |  | 20.40975855 | 19.98809867 | 20.08942618 | 20.1378837 | 20.24935768 | 20.27813018 |  | 20.28274409 |  |  | 20.4436752 | 20.37071514 | 20.48414717 | [5 empty] | 21.34383608 | 20.15527797 | 20.98654696 | 21.22727075 | 19.55312518 | 20.61350872 | 21.00005385 | 19.94642117 | 20.16313094 | 20.6588769 | 19.49931337 | 19.94462096 | 20.53839883 | 19.50426405 | 19.86710965 | 20.39436421 | 19.67056104 | 19.81829357 | 19.26672474 | 19.92929473 | 19.29127635 | 19.85526033 | 19.63487533 | 20.0582635 | 20.77944269 | 20.05281703 | 19.98258293 | 20.48197105 | 19.46638309 | 19.87425592 | 20.40804297 | 19.35508188 | 19.84325853 | 19.53458242 | 19.83730596 | 19.27776906 | 19.92429308 | -0.089885 | 20.9709 | 0.0501766 | 0.03579887 | -27.251 | 3.09130311 |  |  | 1.461165 | 3.541834 | 3.557184 | 1.327144 | 1.096813 | 1.304003 | 1.536445 | 0.42386264 | 0.4220641 | 0.42326133 | 0.44462744 | 0.42060307 | 0.43679209 | 0.42126834
42843.4132 | -661 | 21.90776176 | 22.14775124 | 22.27589487 | 22.25357015 | 22.01404248 | 21.51347075 | 20.33345376 | 21.7164051 | 21.78022429 | 21.78439272 | 21.72869822 | 21.43736142 | 21.12055113 | 21.63542538 | 21.27313778 | 21.37611742 | 21.34922443 | 20.87653891 | 21.00996925 | 20.98427376 | 20.5433843 | 20.72257948 | 20.59894137 | 20.63106748 | 21.47546787 | 21.65866702 | 20.0381609 | 20.09276414 | 20.11182257 | 20.7266787 | 21.6175511 | 21.82884982 | 20.71438646 | 19.00623964 | 21.91748792 | 20.08967141 | 20.2281215 |  | 20.33344001 | 20.04528696 | 20.04155711 | 19.4573613 |  | 18.58379325 | 18.49120812 | 18.3450678 | 18.20679438 | 18.30920603 | 18.38811077 | 18.91007183 | 17.71359789 | 18.61292894 | 18.08842412 | 18.79948989 | 18.5258946 | 45.6044661 | 49.14989625 | 45.91965027 | 20.6782209 |  |  | 1.496408 | 8.629499 | 9.056015 | 1.102914 | 1.406217 | 1.300174 | 1.790135 | -47.632816 | 0.2381848 | -0.0192514 | 0.1025906 | 8.83316255 | 9.05948522 | 2.02539585 | 21.4496501 | 21.5962771 | 21.68150705 | 21.67859212 | 21.51799137 | 20.97122196 | 20.25389662 | 21.75797725 | 21.86231047 | 21.90697949 | 21.87056345 | 21.64037352 | 21.1180486 | 21.86145001 | 18.27397661 | 18.17427675 | 18.15703151 | 18.14631995 | 18.0890042 | 18.57740654 | 18.27698339 | 21.6215556 | 21.45090113 | 21.26202433 | 21.2877125 | 21.07392443 | 20.96352306 | 21.04952315 | 20.73968594 | 20.68549934 | 20.24418018 | 20.07098535 | 19.95088866 | 20.21830113 | -0.0030504 | 0.197197 | 20.53495365 | 21.41008335 | 21.59045301 | 19.94346315 | 21.09149258 | 21.35242222 | 20.68742006 | 21.52231967 | 21.66158519 | 20.3821201 | 21.40723716 | 21.78061632 | 20.09385611 | 20.04144453 | 20.07231167 | 20.04707407 | 20.3096749 |  | 20.40887895 | 19.98408645 | 20.0878699 | 20.15073603 | 20.25230446 | 20.27233313 |  | 20.27875371 |  |  | 20.44518696 | 20.37439133 | 20.4832099 | [5 empty] | 21.34508981 | 20.15529251 | 20.98154757 | 21.22232447 | 19.55795808 | 20.60930314 | 20.99231844 | 19.95419985 | 20.1693342 | 20.66242055 | 19.4999888 | 19.94429524 | 20.54137665 | 19.50771726 | 19.87464558 | 20.39304158 | 19.67690937 | 19.82263564 | 19.27347507 | 19.93292396 | 19.28859291 | 19.86281023 | 19.62678228 | 20.05381164 | 20.7706108 | 20.05254904 | 19.97722723 | 20.47798627 | 19.46212025 | 19.86842359 | 20.40439144 | 19.34705998 | 19.83477414 | 19.53034067 | 19.8356998 | 19.272751 | 19.92103972 | 0.036626 | 20.97026 | 0.05115583 | 0.03682183 | -27.18525 | 3.09124353 |  |  | 1.459889 | 3.496103 | 3.581459 | 1.249863 | 1.411045 | 1.356799 | 1.592053 | 0.42383502 | 0.42212342 | 0.42300305 | 0.4443835 | 0.42230802 | 0.43681502 | 0.42085403
42843.4132 | -660 | 21.90554208 | 22.14893369 | 22.27594652 | 22.2526599 | 22.01514181 | 21.50755752 | 20.33103419 | 21.71575119 | 21.7807039 | 21.78449528 | 21.72935598 | 21.4416036 | 21.12248687 | 21.639336 | 21.2700923 | 21.3721466 | 21.348543 | 20.87613848 | 21.00994039 | 20.98598216 | 20.53496679 | 20.71789443 | 20.59239525 | 20.63280187 | 21.47673708 | 21.64991521 | 20.03431758 | 20.09200205 | 20.10902888 | 20.72140422 | 21.61532765 | 21.82205372 | 20.72059849 | 18.99832583 | 21.90988047 | 20.09162881 | 20.22622895 |  | 20.33042894 | 20.04251379 | 20.04081334 | 19.46024456 |  | 18.58081014 | 18.48503526 | 18.34258175 | 18.20829758 | 18.31780824 | 18.40336911 | 18.93800779 | 17.69645521 | 18.61836074 | 18.08124103 | 18.8033926 | 18.53085514 | 45.61216768 | 49.15242109 | 45.92945962 | 20.68042533 |  |  | 1.40704 | 8.626871 | 8.891079 | 1.273106 | 1.752517 | 1.25089 | 1.918931 | -47.605216 | 0.1965404 | 0.2094306 | 0.0649194 | 8.83326934 | 9.05964129 | 2.02588704 | 21.45974746 | 21.58514354 | 21.67588957 | 21.67495494 | 21.50837488 | 20.97310116 | 20.26150278 | 21.75683866 | 21.86539101 | 21.9089867 | 21.87260773 | 21.6376061 | 21.10831769 | 21.85909023 | 18.31218937 | 18.17296004 | 18.16087738 | 18.1244604 | 18.08371721 | 18.57431704 | 18.27083413 | 21.62860427 | 21.45840552 | 21.27023464 | 21.29773696 | 21.08877329 | 20.97358739 | 21.0558589 | 20.748106 | 20.69688353 | 20.25224475 | 20.07347037 | 19.95682026 | 20.22148885 | 0.0234906 | 0.0901144 | 20.54486183 | 21.41057777 | 21.59721491 | 19.94377284 | 21.09664411 | 21.35287269 | 20.69411544 | 21.52460257 | 21.66397423 | 20.39002848 | 21.41051529 | 21.7862043 | 20.09578042 | 20.04401759 | 20.07730786 | 20.05282327 | 20.29561455 |  | 20.41116831 | 19.97704918 | 20.08056914 | 20.15459647 | 20.24532436 | 20.27237832 |  | 20.28360738 |  |  | 20.44269121 | 20.37483332 | 20.4883136 | [5 empty] | 21.33860182 | 20.15571606 | 20.98518148 | 21.2198813 | 19.54679361 | 20.61741302 | 20.99629261 | 19.9594698 | 20.17248482 | 20.66358202 | 19.50678812 | 19.95043404 | 20.54525572 | 19.50968528 | 19.87316413 | 20.40063135 | 19.68431252 | 19.83145713 | 19.27870281 | 19.93827046 | 19.29794335 | 19.86667647 | 19.6244211 | 20.05701939 | 20.77762748 | 20.04844773 | 19.97952468 | 20.4797339 | 19.46658931 | 19.86866026 | 20.40608823 | 19.34825989 | 19.83575808 | 19.52974768 | 19.83158732 | 19.2767467 | 19.92658444 | -0.1175245 | 20.97128 | 0.0518456 | 0.0391217 | -27.32792 | 3.09127734 |  |  | 1.415617 | 3.495534 | 3.548657 | 1.342824 | 1.575278 | 1.33087 | 1.648374 | 0.42430231 | 0.42207436 | 0.42266194 | 0.43977696 | 0.42116293 | 0.4368005 | 0.4210357
42843.4132 | -659 | 21.90823169 | 22.14847776 | 22.28032551 | 22.25908532 | 22.02100427 | 21.51004909 | 20.32816182 | 21.71339119 | 21.7781636 | 21.78676186 | 21.73564555 | 21.43653342 | 21.12519684 | 21.638748 | 21.27446309 | 21.37781402 | 21.35083196 | 20.87609365 | 21.01209807 | 20.9841225 | 20.53632527 | 20.72128325 | 20.59261555 | 20.63737768 | 21.47796951 | 21.65524348 | 20.04418123 | 20.10115055 | 20.114575 | 20.72491369 | 21.60714628 | 21.8303272 | 20.72006768 | 18.96988845 | 21.91325218 | 20.095256 | 20.22954301 |  | 20.33211448 | 20.03905437 | 20.03891074 | 19.46751953 |  | 18.58113916 | 18.48175376 | 18.33909339 | 18.2084376 | 18.32405786 | 18.42032065 | 18.93519936 | 17.68627684 | 18.61199708 | 18.12109029 | 18.80089578 | 18.52784735 | 45.61660829 | 49.15180526 | 45.94844926 | 20.67920928 |  |  | 1.3479 | 8.661695 | 8.506663 | 1.160742 | 1.181481 | 1.216062 | 1.829563 | -47.266144 | 0.1605394 | 0.0741096 | 0.0826266 | 8.83330219 | 9.05987129 | 2.02550263 | 21.45134659 | 21.58399913 | 21.67254286 | 21.67866886 | 21.52018752 | 20.97273394 | 20.25925454 | 21.760358 | 21.86754994 | 21.91205223 | 21.86544044 | 21.63659131 | 21.11307035 | 21.85665078 | 18.42189065 | 18.17638325 | 18.15125145 | 18.10194003 | 18.075983 | 18.58005283 | 18.27333485 | 21.62722018 | 21.45662672 | 21.26572702 | 21.29773406 | 21.08365968 | 20.97476275 | 21.0551072 | 20.75005837 | 20.6942619 | 20.25618069 | 20.07873084 | 19.95788543 | 20.22821721 | 0.1341764 | 0.088783 | 20.54774255 | 21.41140849 | 21.60396135 | 19.94828842 | 21.10434943 | 21.35869493 | 20.70163356 | 21.528721 | 21.67072953 | 20.39809281 | 21.41316711 | 21.79333592 | 20.09692943 | 20.04109857 | 20.08326153 | 20.05592528 | 20.28372476 |  | 20.40534522 | 19.98221491 | 20.07631972 | 20.15567519 | 20.24460094 | 20.26782152 |  | 20.27315119 |  |  | 20.43973306 | 20.36512951 | 20.48549683 | [5 empty] | 21.33583571 | 20.15750942 | 20.98626062 | 21.22299105 | 19.54079715 | 20.61721083 | 20.99143424 | 19.95367575 | 20.1703321 | 20.65996566 | 19.50343593 | 19.9468178 | 20.53663702 | 19.50647796 | 19.8688653 | 20.39833892 | 19.676983 | 19.82685692 | 19.27272929 | 19.93163641 | 19.29792638 | 19.85856143 | 19.62561693 | 20.05174088 | 20.77707878 | 20.04489163 | 19.97778592 | 20.47574603 | 19.46374654 | 19.86237301 | 20.40152575 | 19.35157699 | 19.83768011 | 19.53349769 | 19.82854381 | 19.27264355 | 19.92141656 | -0.0036275 | 20.97029 | 0.05237525 | 0.03921603 | -27.26786 | 3.09129183 |  |  | 1.385561 | 3.502562 | 3.471075 | 1.28219 | 1.293457 | 1.31225 | 1.609579 | 0.42443742 | 0.42178852 | 0.42260774 | 0.42825754 | 0.42252437 | 0.43671992 | 0.42098068
42843.4132 | -658 | 21.9128612 | 22.15021568 | 22.28912931 | 22.26036525 | 22.02869998 | 21.51793566 | 20.33194299 | 21.7194118 | 21.78398725 | 21.7926271 | 21.74672061 | 21.44710926 | 21.13259536 | 21.64524327 | 21.27496709 | 21.38163283 | 21.35164486 | 20.87672977 | 21.01381396 | 20.98259191 | 20.54069219 | 20.73207455 | 20.59219938 | 20.63944839 | 21.47503737 | 21.65877681 | 20.04511666 | 20.10482759 | 20.12988557 | 20.73746053 | 21.6130043 | 21.83379001 | 20.72709943 | 18.96891701 | 21.91256066 | 20.10021584 | 20.23422202 |  | 20.33650589 | 20.05064013 | 20.02980151 | 19.4782973 |  | 18.58154379 | 18.48764789 | 18.34681397 | 18.2160569 | 18.32890412 | 18.416363 | 18.96338635 | 17.73977847 | 18.62104382 | 18.17594079 | 18.80321938 | 18.52798246 | 45.61521529 | 49.15110126 | 45.9666406 | 20.67948886 |  |  | 1.50232 | 8.880515 | 8.902247 | 1.049686 | 1.665117 | 1.37377 | 1.884103 | -46.96716 | 0.2189194 | 0.0476748 | 0.049469 | 8.83285697 | 9.059339 | 2.02539092 | 21.45115922 | 21.58706937 | 21.67415075 | 21.67701944 | 21.52196222 | 20.9755095 | 20.25208112 | 21.76039274 | 21.8630511 | 21.91338224 | 21.86999027 | 21.63653353 | 21.11795647 | 21.86147822 | 18.45873116 | 18.19232538 | 18.13661391 | 18.07932901 | 18.0669438 | 18.57879913 | 18.26938727 | 21.62807101 | 21.46500354 | 21.26957857 | 21.30015069 | 21.08597608 | 20.97552146 | 21.06094544 | 20.75886632 | 20.69763836 | 20.25735101 | 20.082233 | 19.95568039 | 20.21878223 | 0.0706746 | 0.1026676 | 20.54220997 | 21.40589395 | 21.59689294 | 19.9475629 | 21.09475969 | 21.36010389 | 20.69635644 | 21.53089326 | 21.66738162 | 20.38484954 | 21.40472767 | 21.79244499 | 20.097865 | 20.03422922 | 20.08201253 | 20.04786063 | 20.27638447 |  | 20.40207719 | 19.97904763 | 20.07325928 | 20.15595762 | 20.24450347 | 20.27085562 |  | 20.27292865 |  |  | 20.44470213 | 20.37589706 | 20.48490081 | [5 empty] | 21.3402664 | 20.15976596 | 20.9860225 | 21.22875524 | 19.54714667 | 20.61756658 | 20.99952246 | 19.95464888 | 20.17022443 | 20.6583333 | 19.50355766 | 19.94127823 | 20.53199639 | 19.50444768 | 19.87302554 | 20.39710224 | 19.67399364 | 19.82578995 | 19.274614 | 19.93534465 | 19.30478686 | 19.85903764 | 19.62592657 | 20.05094188 | 20.77435284 | 20.03771595 | 19.97615283 | 20.47227601 | 19.45908104 | 19.86272777 | 20.39477606 | 19.35537763 | 19.83368339 | 19.53213167 | 19.83050433 | 19.27026884 | 19.92010313 | 0.0653785 | 20.9706 | 0.05227671 | 0.03870818 | -27.28422 | 3.09130794 |  |  | 1.462815 | 3.546564 | 3.550901 | 1.219322 | 1.535529 | 1.394738 | 1.633383 | 0.42453179 | 0.42177399 | 0.42259663 | 0.42401779 | 0.42368999 | 0.43658667 | 0.42128197
42843.4132 | -657 | 21.90815045 | 22.14713622 | 22.27751817 | 22.25485822 | 22.01961633 | 21.50637914 | 20.32885868 | 21.70283264 | 21.78637526 | 21.78570674 | 21.73604315 | 21.44142014 | 21.11999805 | 21.6392937 | 21.27353612 | 21.38645103 | 21.35947497 | 20.87919917 | 21.01669278 | 20.98543493 | 20.54634754 | 20.73243962 | 20.59740988 | 20.64588706 | 21.48346012 | 21.65846142 | 20.04722871 | 20.10602334 | 20.13565527 | 20.73182816 | 21.61369918 | 21.82557225 | 20.72108729 | 18.94816237 | 21.92246785 | 20.09019511 | 20.23472084 |  | 20.33544361 | 20.04399673 | 20.03770923 | 19.48453987 |  | 18.58408834 | 18.48001399 | 18.33775242 | 18.21210808 | 18.33493604 | 18.40191188 | 18.90643713 | 17.77094165 | 18.61832788 | 18.15873618 | 18.79863004 | 18.52281449 | 45.61769003 | 49.14251437 | 45.97915105 | 20.67385663 |  |  | 1.41164 | 8.860803 | 8.923275 | 1.093714 | 0.860809 | 0.89999 | 1.829563 | -46.519664 | 0.2420768 | 0.2826508 | 0.020825 | 8.83343362 | 9.05981215 | 2.02554041 | 21.44542283 | 21.58893159 | 21.67250566 | 21.67488389 | 21.51583748 | 20.9691689 | 20.2520554 | 21.75258521 | 21.86209095 | 21.91113611 | 21.86893759 | 21.62821615 | 21.11381085 | 21.85952807 | 18.42273529 | 18.28689776 | 18.14519959 | 18.08588591 | 18.07281853 | 18.5890077 | 18.27754745 | 21.6255387 | 21.45384704 | 21.26769346 | 21.29437661 | 21.08174596 | 20.96867051 | 21.05474543 | 20.75205346 | 20.68599865 | 20.25235352 | 20.07912976 | 19.95236483 | 20.2191724 | 0.1115674 | 0.1564942 | 20.53713968 | 21.40867181 | 21.59168844 | 19.94565954 | 21.09227027 | 21.35908681 | 20.69384766 | 21.52575326 | 21.66435673 | 20.38030895 | 21.40305343 | 21.78744958 | 20.09331404 | 20.03146418 | 20.07684761 | 20.04740303 | 20.27669648 |  | 20.40613873 | 19.9742141 | 20.08072734 | 20.1616392 | 20.24856786 | 20.27110046 |  | 20.27856797 |  |  | 20.44096462 | 20.37527329 | 20.48066437 | [5 empty] | 21.33568826 | 20.15098921 | 20.97735841 | 21.21994022 | 19.55048791 | 20.61268226 | 20.99553558 | 19.95244995 | 20.17285798 | 20.65923958 | 19.50159432 | 19.94180857 | 20.54042306 | 19.49780713 | 19.86535943 | 20.3957321 | 19.67246972 | 19.82815433 | 19.27673027 | 19.92946876 | 19.30223672 | 19.86305169 | 19.63381521 | 20.05455119 | 20.7855666 | 20.04343578 | 19.98065548 | 20.47457789 | 19.46639133 | 19.87302571 | 20.40465828 | 19.3555433 | 19.83931846 | 19.53840204 | 19.84029627 | 19.27435571 | 19.92629966 | -0.21046 | 20.97251 | 0.05191337 | 0.03968035 | -27.30612 | 3.09128861 |  |  | 1.417994 | 3.54258 | 3.555046 | 1.244615 | 1.104024 | 1.12887 | 1.609528 | 0.42465924 | 0.42215841 | 0.42257499 | 0.4292091 | 0.42368851 | 0.43607761 | 0.42110369
42843.4132 | -656 | 21.91196499 | 22.15146101 | 22.29143117 | 22.25281232 | 22.01979718 | 21.50949626 | 20.33806571 | 21.71275749 | 21.7896489 | 21.79062972 | 21.73808164 | 21.4407056 | 21.12472021 | 21.64268345 | 21.27374331 | 21.37825941 | 21.35937668 | 20.87356788 | 21.01722176 | 20.98135162 | 20.54353403 | 20.72891459 | 20.59674769 | 20.63512114 | 21.48280307 | 21.65554071 | 20.03899179 | 20.10084587 | 20.13097019 | 20.73483084 | 21.61596848 | 21.83854164 | 20.72286517 | 18.86875949 | 21.92281679 | 20.09756618 | 20.23182282 |  | 20.33574903 | 20.04369989 | 20.03994685 | 19.49390096 |  | 18.58498664 | 18.485184 | 18.33603519 | 18.20843824 | 18.34408185 | 18.41529429 | 18.81291224 | 17.75032843 | 18.61774406 | 18.11774996 | 18.79867013 | 18.52879428 | 45.63140814 | 49.13912462 | 45.9950936 | 20.67563131 |  |  | 1.456324 | 8.659067 | 9.113183 | 1.137742 | 0.839781 | 1.016958 | 1.986615 | -46.252216 | 0.1984864 | 0.1232028 | -0.0340326 | 8.83306726 | 9.05948522 | 2.02578355 | 21.44793974 | 21.5895973 | 21.68357253 | 21.67447611 | 21.51617004 | 20.96657562 | 20.25049824 | 21.75040084 | 21.86464395 | 21.90987724 | 21.86771568 | 21.63117684 | 21.11573595 | 21.86152594 | 18.41375728 | 18.33407728 | 18.19203088 | 18.08530215 | 18.05267812 | 18.58015645 | 18.26995494 | 21.62503018 | 21.45964726 | 21.27427682 | 21.29677228 | 21.08672982 | 20.96546257 | 21.05789848 | 20.75215232 | 20.68592617 | 20.24988366 | 20.07535876 | 19.95810646 | 20.22164671 | -0.0115042 | 0.1340506 | 20.54774696 | 21.41965062 | 21.59665938 | 19.95415218 | 21.10162956 | 21.35958795 | 20.6952822 | 21.52936863 | 21.67035222 | 20.3899727 | 21.41190113 | 21.79202642 | 20.10060795 | 20.04113078 | 20.08683816 | 20.0526377 | 20.27465904 |  | 20.40279299 | 19.96131713 | 20.09479228 | 20.16217053 | 20.25050513 | 20.27293114 |  | 20.27601635 |  |  | 20.44443028 | 20.36898516 | 20.47832529 | [5 empty] | 21.34263515 | 20.15586182 | 20.9815586 | 21.22431311 | 19.55650671 | 20.61544232 | 21.00131786 | 19.95128482 | 20.17191312 | 20.65533708 | 19.50303619 | 19.94107204 | 20.53674132 | 19.49716769 | 19.86450124 | 20.39464035 | 19.6794766 | 19.82178368 | 19.27447726 | 19.92674435 | 19.28933197 | 19.86287932 | 19.63833098 | 20.05997116 | 20.78261949 | 20.04558931 | 19.97713409 | 20.48224924 | 19.46636253 | 19.87394806 | 20.40966907 | 19.35550174 | 19.84129626 | 19.53509722 | 19.83829332 | 19.27904203 | 19.92925851 | -0.1119595 | 20.97274 | 0.05238144 | 0.03928132 | -27.26054 | 3.09129183 |  |  | 1.44025 | 3.502051 | 3.592709 | 1.26943 | 1.090481 | 1.200014 | 1.677227 | 0.42460371 | 0.42298778 | 0.42262514 | 0.42917334 | 0.41759881 | 0.43606448 | 0.4209522
42843.4132 | -655 | 21.90875864 | 22.14266839 | 22.27660012 | 22.25064515 | 22.01196795 | 21.51276737 | 20.33336807 | 21.70562942 | 21.77563946 | 21.78466106 | 21.73330176 | 21.43811112 | 21.11633863 | 21.63944397 | 21.27786691 | 21.37861308 | 21.35813364 | 20.87348069 | 21.01102705 | 20.9802922 | 20.53731596 | 20.72745554 | 20.60150584 | 20.63483249 | 21.47775968 | 21.64933555 | 20.04685539 | 20.10054318 | 20.1295521 | 20.7353307 | 21.61356444 | 21.82609911 | 20.72281862 | 18.79357231 | 21.91967094 | 20.09789953 | 20.23301316 |  | 20.33163999 | 20.04145478 | 20.03312394 | 19.49989671 |  | 18.58596324 | 18.48323443 | 18.32705597 | 18.20587455 | 18.358412 | 18.43015024 | 18.76381646 | 17.73813392 | 18.61917754 | 18.08765153 | 18.79654364 | 18.52869721 | 45.64721967 | 49.14013215 | 46.02399469 | 20.68633242 |  |  | 1.527948 | 8.690611 | 9.372087 | 0.988574 | 1.295161 | 0.955846 | 1.895931 | -46.250904 | 0.1035216 | 0.2012484 | 0.0671762 | 8.83344677 | 9.05987294 | 2.02572933 | 21.45065945 | 21.5921501 | 21.68909555 | 21.68296036 | 21.52191598 | 20.96913906 | 20.2664234 | 21.7609387 | 21.86059928 | 21.91352104 | 21.86802883 | 21.6448807 | 21.11505866 | 21.86337496 | 18.47041108 | 18.32507454 | 18.2495543 | 18.10127082 | 18.04690813 | 18.58178338 | 18.27521315 | 21.6205585 | 21.45479891 | 21.2653361 | 21.29595346 | 21.08224911 | 20.96941445 | 21.06439851 | 20.74609707 | 20.68163726 | 20.24676057 | 20.07737695 | 19.95631362 | 20.2168384 | -0.0050164 | 0.1351918 | 20.54445155 | 21.41716293 | 21.58741174 | 19.95400372 | 21.0962271 | 21.35927537 | 20.69336023 | 21.52363733 | 21.66649782 | 20.3851668 | 21.40618543 | 21.79008546 | 20.09848347 | 20.03367315 | 20.08620555 | 20.04750843 | 20.26661428 |  | 20.40491397 | 19.95038808 | 20.07976637 | 20.15213979 | 20.24400981 | 20.27494115 |  | 20.26922004 |  |  | 20.44377669 | 20.36893601 | 20.4837195 | [5 empty] | 21.33548054 | 20.15893294 | 20.97682193 | 21.22405572 | 19.5516635 | 20.61295837 | 21.00330346 | 19.95939227 | 20.18382724 | 20.66952471 | 19.51517601 | 19.95408666 | 20.54087101 | 19.5043291 | 19.87309238 | 20.40443311 | 19.67618785 | 19.83042378 | 19.27888602 | 19.93242965 | 19.29867133 | 19.86319869 | 19.63668682 | 20.06528448 | 20.78739821 | 20.04562762 | 19.98239217 | 20.48517074 | 19.47747755 | 19.87941164 | 20.41208703 | 19.36114849 | 19.8452933 | 19.54859647 | 19.83079994 | 19.28710928 | 19.93174 | -0.021992 | 20.97241 | 0.05231983 | 0.0385921 | -27.26899 | 3.09126929 |  |  | 1.475238 | 3.508412 | 3.643373 | 1.183287 | 1.354278 | 1.163429 | 1.638541 | 0.42489826 | 0.42278805 | 0.42268614 | 0.4230684 | 0.41182108 | 0.4359091 | 0.42098112
42843.4132 | -654 | 21.89984653 | 22.14303123 | 22.27422293 | 22.25406016 | 22.01270316 | 21.51376668 | 20.3291942 | 21.70447482 | 21.77947225 | 21.783185 | 21.73296379 | 21.43115061 | 21.11726885 | 21.63976764 | 21.26779597 | 21.37546437 | 21.35170348 | 20.8763532 | 21.01903685 | 20.98222232 | 20.54433557 | 20.72918348 | 20.60131435 | 20.64552969 | 21.48299774 | 21.65709106 | 20.05126357 | 20.10952171 | 20.14566868 | 20.73384165 | 21.61365669 | 21.82782673 | 20.72277434 | 18.75036029 | 21.9293688 | 20.09895791 | 20.23582487 |  | 20.33017591 | 20.04601138 | 20.03342018 | 19.49248661 |  | 18.57920489 | 18.49092121 | 18.33117448 | 18.20548652 | 18.36948539 | 18.43126665 | 18.77119302 | 17.70285767 | 18.62216439 | 18.06632405 | 18.79973876 | 18.52129884 | 45.65209411 | 49.12060712 | 46.03382684 | 20.67003862 |  |  | 1.257872 | 8.620955 | 8.970591 | 1.15811 | 1.397017 | 1.07347 | 1.919587 | -45.902632 | 0.363118 | 0.0325692 | -0.0756966 | 8.83329069 | 9.05960679 | 2.02525292 | 21.44085764 | 21.60034016 | 21.68227548 | 21.67436353 | 21.51938926 | 20.96914822 | 20.26320838 | 21.76781364 | 21.86608576 | 21.90581413 | 21.87214596 | 21.63732005 | 21.10660572 | 21.8584434 | 18.51768591 | 18.31615498 | 18.26431183 | 18.13385126 | 18.08022667 | 18.58572487 | 18.2806706 | 21.62224177 | 21.45651598 | 21.26311919 | 21.301009 | 21.08087207 | 20.967675 | 21.06122641 | 20.74566544 | 20.69142586 | 20.25237423 | 20.08274354 | 19.95157466 | 20.22146892 | 0.0669392 | 0.0851692 | 20.54096838 | 21.41749348 | 21.5889916 | 19.95162395 | 21.09656006 | 21.3579074 | 20.69380676 | 21.52715851 | 21.66448245 | 20.38065254 | 21.41077139 | 21.79236364 | 20.09800591 | 20.02828647 | 20.08511409 | 20.05404803 | 20.26739923 |  | 20.39998298 | 19.95339511 | 20.07993522 | 20.15034889 | 20.24498702 | 20.27986983 |  | 20.27790568 |  |  | 20.44295187 | 20.37399388 | 20.48010297 | [5 empty] | 21.33822589 | 20.15566405 | 20.9834721 | 21.21758904 | 19.53665983 | 20.61321157 | 20.99827072 | 19.94748619 | 20.17701957 | 20.65739194 | 19.50271738 | 19.93857315 | 20.53627227 | 19.49275342 | 19.86415704 | 20.39066944 | 19.67101221 | 19.82861093 | 19.27936267 | 19.92548268 | 19.30007059 | 19.86022735 | 19.62821393 | 20.0541134 | 20.77527431 | 20.04259259 | 19.98279744 | 20.47727128 | 19.46251603 | 19.87495239 | 20.40001714 | 19.3534305 | 19.83052982 | 19.54199797 | 19.8278698 | 19.28466694 | 19.92350205 | -0.182264 | 20.97241 | 0.05233214 | 0.03792462 | -27.26983 | 3.09129505 |  |  | 1.338561 | 3.49437 | 3.564526 | 1.280755 | 1.406526 | 1.232939 | 1.648734 | 0.42471119 | 0.42271018 | 0.42276863 | 0.41827578 | 0.41081837 | 0.43615039 | 0.42104059
42843.4132 | -653 | 21.90871897 | 22.14637264 | 22.27924958 | 22.2543375 | 22.02133887 | 21.51828535 | 20.33034055 | 21.71039231 | 21.78284945 | 21.7902263 | 21.73379877 | 21.44047327 | 21.12281905 | 21.64554202 | 21.265393 | 21.36794291 | 21.34415179 | 20.86652617 | 21.01113345 | 20.97946341 | 20.53208814 | 20.71980439 | 20.58434481 | 20.62649301 | 21.47006489 | 21.64414282 | 20.03795461 | 20.09707866 | 20.12647567 | 20.72995935 | 21.61188501 | 21.82519258 | 20.71864657 | 18.7128775 | 21.92215986 | 20.09697543 | 20.23506332 |  | 20.33221229 | 20.05176189 | 20.03439139 | 19.49196794 |  | 18.57848209 | 18.48951753 | 18.3295885 | 18.20239924 | 18.34826508 | 18.43418344 | 18.85987355 | 17.6666596 | 18.62958963 | 18.00296053 | 18.80038317 | 18.53909281 | 45.67123258 | 49.12691952 | 46.07012031 | 20.6822427 |  |  | 1.271672 | 8.819403 | 9.066527 | 0.991206 | 1.189369 | 1.412542 | 1.711283 | -46.10568 | 0.1297926 | 0.1202656 | 0.153629 | 8.83333834 | 9.05974479 | 2.02558805 | 21.44316189 | 21.5850329 | 21.67451118 | 21.67814791 | 21.50923603 | 20.97170341 | 20.25333142 | 21.75365601 | 21.86170904 | 21.8997722 | 21.86620563 | 21.6360981 | 21.102939 | 21.85258627 | 18.53543251 | 18.27351834 | 18.26383911 | 18.16400621 | 18.11340282 | 18.57352027 | 18.2846279 | 21.62599044 | 21.45489352 | 21.26152306 | 21.30060936 | 21.08489214 | 20.96801022 | 21.05983486 | 20.74860659 | 20.68597493 | 20.25441676 | 20.07242141 | 19.95346941 | 20.22734039 | -0.0329336 | 0.1509784 | 20.53711764 | 21.41519367 | 21.58801092 | 19.94302866 | 21.09840972 | 21.35657941 | 20.69098688 | 21.52511577 | 21.66060073 | 20.37967083 | 21.41136174 | 21.78527623 | 20.09295834 | 20.03004283 | 20.08430357 | 20.05570242 | 20.27106391 |  | 20.40288066 | 19.9445497 | 20.08430473 | 20.14685834 | 20.24611776 | 20.26971817 |  | 20.26849751 |  |  | 20.45126924 | 20.38032227 | 20.47700886 | [5 empty] | 21.34314902 | 20.15049469 | 20.98418028 | 21.22333427 | 19.54122894 | 20.61516805 | 20.99373701 | 19.96406418 | 20.18701927 | 20.66227387 | 19.50574408 | 19.93567563 | 20.53856689 | 19.51228583 | 19.86057349 | 20.39186657 | 19.68620012 | 19.82969855 | 19.28578137 | 19.92736375 | 19.29925551 | 19.86838884 | 19.62721257 | 20.05753838 | 20.77911047 | 20.03863664 | 19.97509847 | 20.48083282 | 19.45600858 | 19.86718438 | 20.39469711 | 19.35738598 | 19.82499059 | 19.54994265 | 19.83670003 | 19.28160678 | 19.92517235 | -0.04351 | 20.9719 | 0.05099572 | 0.03857756 | -27.30004 | 3.09128861 |  |  | 1.345839 | 3.534352 | 3.583527 | 1.184874 | 1.297799 | 1.414326 | 1.556718 | 0.42470651 | 0.42310225 | 0.42290347 | 0.41487915 | 0.41133281 | 0.43609839 | 0.42094593
42843.4132 | -652 | 21.9035268 | 22.14595224 | 22.27597132 | 22.25364659 | 22.01474568 | 21.51477353 | 20.32931034 | 21.70229593 | 21.77688409 | 21.78697207 | 21.73317232 | 21.43667196 | 21.12101415 | 21.6411098 | 21.26766136 | 21.37954363 | 21.34851426 | 20.86841565 | 21.01107481 | 20.98386892 | 20.5332406 | 20.72509072 | 20.59496112 | 20.63975558 | 21.48083044 | 21.64800444 | 20.04433052 | 20.09581303 | 20.13971839 | 20.73558399 | 21.62066568 | 21.83244956 | 20.72271304 | 18.65136175 | 21.92340726 | 20.09473137 | 20.23936771 |  | 20.33673637 | 20.04997181 | 20.03632191 | 19.49952216 |  | 18.57305142 | 18.48185497 | 18.32211751 | 18.20501449 | 18.34636548 | 18.42603803 | 18.93462082 | 17.65160602 | 18.62295658 | 18.01915479 | 18.79606895 | 18.52786812 | 45.66409606 | 49.10806364 | 46.05778936 | 20.66962091 |  |  | 1.524004 | 8.919287 | 9.333975 | 0.963606 | 1.345761 | 1.394142 | 1.678427 | -46.39744 | 0.261926 | 0.2606218 | 0.0185682 | 8.83333012 | 9.05969058 | 2.02571948 | 21.44881601 | 21.58655882 | 21.67938684 | 21.68402296 | 21.51970244 | 20.97176716 | 20.25626738 | 21.7490006 | 21.86710203 | 21.91134528 | 21.86884144 | 21.63392231 | 21.11077974 | 21.85775723 | 18.51762239 | 18.25312117 | 18.22994211 | 18.1642077 | 18.14848439 | 18.58296249 | 18.27697838 | 21.62091621 | 21.46060356 | 21.269406 | 21.30111093 | 21.08721308 | 20.96839271 | 21.0568726 | 20.74794148 | 20.6937622 | 20.25629116 | 20.07727645 | 19.95442449 | 20.23355444 | -0.0148464 | 0.11446 | 20.53474871 | 21.41017936 | 21.58948706 | 19.94375853 | 21.09577807 | 21.35827567 | 20.69191309 | 21.52467852 | 21.65853717 | 20.38441409 | 21.40613915 | 21.78357838 | 20.08998158 | 20.02918569 | 20.08508431 | 20.05511172 | 20.27316176 |  | 20.39828972 | 19.92596523 | 20.07887162 | 20.14778891 | 20.24536661 | 20.26499701 |  | 20.27623077 |  |  | 20.44503515 | 20.37493085 | 20.46989836 | [5 empty] | 21.33475947 | 20.15131386 | 20.97635874 | 21.21236448 | 19.54160817 | 20.60291896 | 20.99096764 | 19.96292643 | 20.17465174 | 20.66242072 | 19.50820763 | 19.94059072 | 20.53816261 | 19.50018366 | 19.8710231 | 20.39845655 | 19.67696979 | 19.83551774 | 19.28153317 | 19.94031617 | 19.30167659 | 19.86793683 | 19.61202992 | 20.05500907 | 20.77342008 | 20.03260095 | 19.95823123 | 20.47196944 | 19.45538093 | 19.86306634 | 20.38989652 | 19.33990392 | 19.81757166 | 19.52854303 | 19.83024278 | 19.27035489 | 19.91438406 | 0.0557325 | 20.97244 | 0.05060152 | 0.03810599 | -27.28219 | 3.09131116 |  |  | 1.473359 | 3.554263 | 3.635949 | 1.168246 | 1.38047 | 1.405065 | 1.54168 | 0.42449437 | 0.42343649 | 0.42285246 | 0.41796036 | 0.41420625 | 0.43581338 | 0.42083612
42843.4132 | -651 | 21.90359719 | 22.14050499 | 22.27325775 | 22.25110408 | 22.01234371 | 21.51826598 | 20.32777341 | 21.70389316 | 21.78147684 | 21.78877968 | 21.72523394 | 21.43524296 | 21.12337135 | 21.64759092 | 21.2675031 | 21.37449812 | 21.35296569 | 20.87581714 | 21.0083228 | 20.9785196 | 20.539161 | 20.72608195 | 20.59494517 | 20.63261941 | 21.47410205 | 21.64648242 | 20.0425562 | 20.10070359 | 20.14835452 | 20.72803052 | 21.62029929 | 21.83433855 | 20.72112154 | 18.59859009 | 21.92669542 | 20.09573591 | 20.24334858 |  | 20.34236134 | 20.04995474 | 20.0249043 | 19.49091321 |  | 18.58114808 | 18.48362538 | 18.31917631 | 18.19366116 | 18.35161826 | 18.42817736 | 18.98102941 | 17.63602541 | 18.62532288 | 18.03351805 | 18.79883264 | 18.53270413 | 45.67562757 | 49.11040296 | 46.09079846 | 20.68176627 |  |  | 1.315044 | 8.747123 | 8.584863 | 0.993174 | 1.056629 | 1.049814 | 1.815107 | -46.422408 | 0.2228114 | -0.0261748 | 0.0808906 | 8.83344184 | 9.05979901 | 2.02560448 | 21.44968906 | 21.59432634 | 21.68160151 | 21.68711671 | 21.52243569 | 20.97461282 | 20.2559276 | 21.75536979 | 21.87008426 | 21.91115401 | 21.87122228 | 21.63896881 | 21.1179672 | 21.86518983 | 18.49573003 | 18.25441709 | 18.22521734 | 18.15571449 | 18.16453266 | 18.58331638 | 18.26975738 | 21.62853098 | 21.46019721 | 21.26863161 | 21.30425333 | 21.08118203 | 20.97363787 | 21.05587816 | 20.75231827 | 20.69118717 | 20.2572614 | 20.08256732 | 19.95576682 | 20.23209604 | 0.1341764 | 0.094489 | 20.53347202 | 21.41003285 | 21.59127706 | 19.94848653 | 21.09744616 | 21.36179929 | 20.6957652 | 21.5247634 | 21.66242307 | 20.38988841 | 21.40511795 | 21.78465098 | 20.09592291 | 20.02676631 | 20.08474767 | 20.0596447 | 20.2774107 |  | 20.40271189 | 19.92051913 | 20.08551893 | 20.15139198 | 20.24477925 | 20.27185173 |  | 20.27845762 |  |  | 20.44825181 | 20.37585482 | 20.47792958 | [5 empty] | 21.34128864 | 20.1513172 | 20.98356354 | 21.22491746 | 19.55700529 | 20.6132243 | 20.99114459 | 19.961034 | 20.1769327 | 20.658963 | 19.500519 | 19.94129434 | 20.53234596 | 19.49885024 | 19.87060416 | 20.39977478 | 19.67159037 | 19.8378063 | 19.27617635 | 19.92784476 | 19.29363199 | 19.86949199 | 19.62450743 | 20.06280467 | 20.77170569 | 20.04343735 | 19.97823249 | 20.47649695 | 19.46186623 | 19.86436741 | 20.39942343 | 19.34338568 | 19.828198 | 19.5335539 | 19.83166205 | 19.28073916 | 19.92385571 | -0.26982 | 20.97219 | 0.05114968 | 0.03798266 | -27.29085 | 3.09127251 |  |  | 1.368649 | 3.519803 | 3.487004 | 1.186038 | 1.223223 | 1.219272 | 1.603229 | 0.42452455 | 0.42381043 | 0.42273269 | 0.42043415 | 0.41388836 | 0.43608617 | 0.42090914
42843.4132 | -650 | 21.91181912 | 22.1408373 | 22.28014054 | 22.24085997 | 22.01575203 | 21.51531293 | 20.33794743 | 21.71116342 | 21.79249169 | 21.78495987 | 21.73546512 | 21.43006137 | 21.12968474 | 21.64602631 | 21.27486187 | 21.37396766 | 21.35270017 | 20.87966304 | 21.00993448 | 20.98423092 | 20.54136501 | 20.7357213 | 20.59932575 | 20.63550747 | 21.48327241 | 21.64811752 | 20.05474948 | 20.10880522 | 20.15392046 | 20.73000656 | 21.61767908 | 21.82356965 | 20.72345877 | 18.57947658 | 21.91995655 | 20.09738868 | 20.24005817 |  | 20.33360981 | 20.04883452 | 20.02033678 | 19.49106493 |  | 18.56988209 | 18.47411567 | 18.32060285 | 18.19124328 | 18.35151826 | 18.42179773 | 18.94863015 | 17.58633978 | 18.61585713 | 18.01472167 | 18.79660841 | 18.52942388 | 45.69772607 | 49.10159407 | 46.082846 | 20.68304401 |  |  | 1.340012 | 8.690611 | 8.682115 | 1.229738 | 0.988949 | 0.557634 | 1.777651 | -46.386924 | 0.2412984 | 0.196423 | 0.0352338 | 8.83314776 | 9.05975794 | 2.02555027 | 21.44995957 | 21.59219066 | 21.67976211 | 21.68065045 | 21.51504303 | 20.97332786 | 20.25849612 | 21.75774994 | 21.86298989 | 21.91271967 | 21.86934618 | 21.63272441 | 21.11157182 | 21.85994591 | 18.58067593 | 18.27381486 | 18.23713899 | 18.17608021 | 18.18458036 | 18.58854998 | 18.27982726 | 21.63108112 | 21.46325909 | 21.26951165 | 21.30145262 | 21.09047591 | 20.98032264 | 21.06340614 | 20.75373817 | 20.6984061 | 20.25867842 | 20.08713976 | 19.96274813 | 20.23497354 | 0.1296546 | 0.1081834 | 20.54155617 | 21.41209229 | 21.59368554 | 19.95170003 | 21.09883493 | 21.36367138 | 20.69747629 | 21.5287523 | 21.66845195 | 20.38764652 | 21.41077562 | 21.78732043 | 20.09945106 | 20.02803125 | 20.08722412 | 20.06207255 | 20.28446114 |  | 20.40274188 | 19.91897361 | 20.07705156 | 20.15314312 | 20.25012048 | 20.27073054 |  | 20.27261131 |  |  | 20.44604748 | 20.38213513 | 20.48275037 | [5 empty] | 21.33927576 | 20.15998003 | 20.99117509 | 21.22673694 | 19.55573329 | 20.62294194 | 20.99929196 | 19.94960859 | 20.17599469 | 20.65013188 | 19.48969181 | 19.93457666 | 20.53231484 | 19.48978916 | 19.86172661 | 20.39067769 | 19.65776945 | 19.83221299 | 19.27632022 | 19.92019677 | 19.29441914 | 19.86219002 | 19.61494701 | 20.05737603 | 20.77207422 | 20.03876502 | 19.96942901 | 20.46756168 | 19.46009701 | 19.85612151 | 20.39380874 | 19.34191762 | 19.82098412 | 19.52788993 | 19.82341474 | 19.27875753 | 19.91684048 | 0.1952285 | 20.97254 | 0.05213506 | 0.03865739 | -27.31225 | 3.09127573 |  |  | 1.381593 | 3.508358 | 3.506642 | 1.31973 | 1.183387 | 0.8886165 | 1.586584 | 0.42432971 | 0.42356974 | 0.42286301 | 0.4116067 | 0.41373914 | 0.43613732 | 0.42087669
42843.4132 | -649 | 21.91068733 | 22.14666169 | 22.27930278 | 22.2455925 | 22.00812612 | 21.515333 | 20.33386801 | 21.70619817 | 21.78260657 | 21.78967809 | 21.72823291 | 21.44085278 | 21.11884034 | 21.64527598 | 21.28401892 | 21.37911138 | 21.36306108 | 20.88212466 | 21.02336089 | 20.98702798 | 20.54061663 | 20.73509228 | 20.60078647 | 20.64544872 | 21.49243821 | 21.65431034 | 20.05087213 | 20.11822969 | 20.15332007 | 20.73136602 | 21.61996523 | 21.82427088 | 20.70924741 | 18.61968178 | 21.91829159 | 20.08968406 | 20.23543518 |  | 20.33995631 | 20.04237133 | 20.01919729 | 19.48729197 |  | 18.56895609 | 18.47427752 | 18.31754694 | 18.19085761 | 18.34677122 | 18.4104477 | 18.93971986 | 17.55639993 | 18.60838231 | 18.0140691 | 18.79739985 | 18.53828236 | 45.72418154 | 49.09731462 | 46.11505134 | 20.68588857 |  |  | 1.32424 | 8.637383 | 8.521779 | 1.307278 | 1.315533 | 1.136554 | 1.715883 | -46.206876 | 0.1029378 | 0.1202656 | 0.0402682 | 8.83334162 | 9.05963472 | 2.02520857 | 21.44329204 | 21.58433939 | 21.67105082 | 21.66873739 | 21.51108764 | 20.96694463 | 20.25078407 | 21.7474847 | 21.854169 | 21.90158614 | 21.86513295 | 21.62556747 | 21.10078238 | 21.85574189 | 18.57415869 | 18.30069465 | 18.29053995 | 18.20431479 | 18.17396306 | 18.59902351 | 18.28909698 | 21.63276836 | 21.46141793 | 21.27678717 | 21.31513818 | 21.08970929 | 20.9786439 | 21.06163378 | 20.75639911 | 20.69579039 | 20.26105559 | 20.08396785 | 19.95577046 | 20.23240081 | 0.0889584 | 0.1245406 | 20.54408793 | 21.41377292 | 21.59100937 | 19.95053997 | 21.10053453 | 21.35962473 | 20.69529354 | 21.52657343 | 21.67209865 | 20.38880983 | 21.41331012 | 21.79158207 | 20.09950503 | 20.02896325 | 20.08919624 | 20.06475591 | 20.2870204 |  | 20.39967075 | 19.92320648 | 20.07783679 | 20.15177857 | 20.2490062 | 20.27918697 |  | 20.27150635 |  |  | 20.44539413 | 20.37357136 | 20.47879815 | [5 empty] | 21.33884045 | 20.15820652 | 20.98422573 | 21.22449871 | 19.54477989 | 20.61016326 | 20.99472575 | 19.95085039 | 20.18014221 | 20.64838249 | 19.49671456 | 19.93220413 | 20.53086051 | 19.49456369 | 19.86529942 | 20.39958845 | 19.66862306 | 19.83234152 | 19.28030162 | 19.92114782 | 19.2997647 | 19.86349215 | 19.62540903 | 20.06428973 | 20.7907972 | 20.05053806 | 19.98538224 | 20.48628836 | 19.47065542 | 19.86448564 | 20.40609354 | 19.35715249 | 19.82653208 | 19.54028912 | 19.84201026 | 19.30005397 | 19.93438383 | 0.017705 | 20.97225 | 0.05259083 | 0.03880976 | -27.31626 | 3.09121293 |  |  | 1.373437 | 3.497598 | 3.474113 | 1.360701 | 1.364841 | 1.268605 | 1.558745 | 0.42415569 | 0.42347846 | 0.42286358 | 0.41355355 | 0.4088877 | 0.43598404 | 0.42102781
42843.4132 | -648 | 21.90015586 | 22.12962962 | 22.27193785 | 22.24320341 | 22.00282012 | 21.50540179 | 20.32271074 | 21.69585451 | 21.76913609 | 21.77956882 | 21.72275673 | 21.42886383 | 21.11749508 | 21.63273624 | 21.27455568 | 21.37518875 | 21.35602133 | 20.87174137 | 21.01405867 | 20.98166998 | 20.53931719 | 20.72664214 | 20.59789629 | 20.63380947 | 21.48478839 | 21.65162058 | 20.04445693 | 20.10832264 | 20.14253771 | 20.73258268 | 21.61748387 | 21.83228006 | 20.72513192 | 18.70581097 | 21.91756181 | 20.0970195 | 20.23407198 |  | 20.33389384 | 20.04538182 | 20.02861356 | 19.48996312 |  | 18.56504939 | 18.46916659 | 18.30794041 | 18.18764113 | 18.33885381 | 18.40226045 | 18.87958758 | 17.53722703 | 18.61893265 | 18.0697668 | 18.79299178 | 18.53309177 | 45.73343705 | 49.09509188 | 46.11907942 | 20.67509115 |  |  | 1.264444 | 8.856203 | 8.789883 | 1.338818 | 1.145341 | 1.718102 | 1.757939 | -46.382984 | 0.2965648 | 0.1928564 | 0.103285 | 8.83314284 | 9.05929464 | 2.02598397 | 21.4437988 | 21.58660443 | 21.67598078 | 21.6725754 | 21.51235328 | 20.96287742 | 20.2456767 | 21.74253196 | 21.85502716 | 21.90305491 | 21.86180909 | 21.62459348 | 21.10525186 | 21.8531952 | 18.48107039 | 18.2754422 | 18.31050229 | 18.20281232 | 18.13984573 | 18.58189646 | 18.2790279 | 21.63721833 | 21.4604946 | 21.28024109 | 21.30935269 | 21.08509269 | 20.98118088 | 21.06116034 | 20.75640597 | 20.69689243 | 20.26056446 | 20.0894581 | 19.95334579 | 20.23695574 | 0.0519976 | 0.1483156 | 20.53975901 | 21.41261044 | 21.59115426 | 19.94866012 | 21.10340376 | 21.35533125 | 20.69841381 | 21.52638977 | 21.67349278 | 20.39067104 | 21.41264746 | 21.78604105 | 20.09671269 | 20.03366528 | 20.09446559 | 20.06093025 | 20.2947651 |  | 20.40626133 | 19.92189211 | 20.08842068 | 20.14323008 | 20.24927421 | 20.28100684 |  | 20.27572584 |  |  | 20.44634696 | 20.37475008 | 20.47365456 | [5 empty] | 21.34196553 | 20.16396507 | 20.98408439 | 21.22834615 | 19.56105762 | 20.61068523 | 21.00499753 | 19.94729131 | 20.18023216 | 20.65253611 | 19.49554255 | 19.93375723 | 20.53785592 | 19.49546376 | 19.87540938 | 20.39895923 | 19.67204665 | 19.84201035 | 19.27809316 | 19.92416059 | 19.30088396 | 19.87096072 | 19.62204339 | 20.06309723 | 20.78768842 | 20.04774357 | 19.98415835 | 20.48431468 | 19.46486961 | 19.87329208 | 20.407083 | 19.35423118 | 19.82886018 | 19.54211369 | 19.83638608 | 19.29250787 | 19.9313458 | 0.1021075 | 20.97188 | 0.05339148 | 0.03932486 | -27.22312 | 3.09125802 |  |  | 1.342046 | 3.541594 | 3.528309 | 1.377006 | 1.273481 | 1.559731 | 1.57771 | 0.42416145 | 0.42386949 | 0.42311002 | 0.42189724 | 0.40549435 | 0.43615556 | 0.42088482
42843.4132 | -647 | 21.90425474 | 22.1417729 | 22.26742927 | 22.24600154 | 22.00601895 | 21.50718598 | 20.32373705 | 21.70029882 | 21.7695805 | 21.78017284 | 21.72717549 | 21.43521817 | 21.11746063 | 21.63710907 | 21.27465927 | 21.37622489 | 21.35066598 | 20.87276175 | 21.00396687 | 20.97672609 | 20.53771185 | 20.72054413 | 20.60070919 | 20.63441211 | 21.4806137 | 21.65037884 | 20.04460232 | 20.10513103 | 20.14398612 | 20.73813029 | 21.60983534 | 21.83088302 | 20.71826933 | 18.77091298 | 21.92061729 | 20.09360265 | 20.23483645 |  | 20.33502649 | 20.04164975 | 20.01841315 | 19.47757016 |  | 18.56889221 | 18.46564122 | 18.31038044 | 18.18468344 | 18.33967564 | 18.40946864 | 18.81049046 | 17.55126963 | 18.62519677 | 18.07591879 | 18.79688955 | 18.53206208 | 45.73487368 | 49.08752554 | 46.11624938 | 20.67626063 |  |  | 1.364324 | 8.846347 | 8.887135 | 1.225138 | 1.196597 | 1.330402 | 1.821023 | -46.34684 | 0.3983406 | 0.2012484 | 0.0985978 | 8.83333177 | 9.0594885 | 2.0255207 | 21.43952448 | 21.58628233 | 21.67727813 | 21.67160556 | 21.50587649 | 20.96151808 | 20.24126827 | 21.75088938 | 21.86202369 | 21.90156716 | 21.85999744 | 21.63068452 | 21.10972544 | 21.85695344 | 18.39521133 | 18.24713422 | 18.29736333 | 18.21462579 | 18.13690385 | 18.586015 | 18.27420948 | 21.62735536 | 21.46049532 | 21.26795318 | 21.30301837 | 21.07998967 | 20.97494661 | 21.0585351 | 20.75109314 | 20.68920603 | 20.2569889 | 20.07878048 | 19.95226108 | 20.23022414 | 0.1192348 | 0.1076128 | 20.53881103 | 21.41527528 | 21.59311304 | 19.94765606 | 21.09890332 | 21.35657306 | 20.700733 | 21.52901502 | 21.67082914 | 20.3842502 | 21.41255404 | 21.78322964 | 20.09626936 | 20.03635181 | 20.09754812 | 20.05815637 | 20.29291952 |  | 20.40495091 | 19.92816443 | 20.09026512 | 20.14489375 | 20.25278611 | 20.28382379 |  | 20.27575637 |  |  | 20.45541461 | 20.38006747 | 20.47801504 | [5 empty] | 21.34458603 | 20.16942934 | 20.98803326 | 21.23059891 | 19.57239169 | 20.62228948 | 21.00719982 | 19.95280362 | 20.18051063 | 20.65470623 | 19.48734404 | 19.93326773 | 20.52797991 | 19.49436683 | 19.87032522 | 20.38565322 | 19.66870895 | 19.83022851 | 19.27134668 | 19.91678289 | 19.2905387 | 19.86966718 | 19.60496825 | 20.05575718 | 20.77671335 | 20.04173204 | 19.96782743 | 20.47220085 | 19.45967335 | 19.85905884 | 20.38938799 | 19.33863115 | 19.81873237 | 19.533308 | 19.82126498 | 19.28359027 | 19.92306772 | 0.0360695 | 20.97269 | 0.05353313 | 0.04007213 | -27.3515 | 3.09121615 |  |  | 1.394047 | 3.539602 | 3.547752 | 1.31724 | 1.301681 | 1.37253 | 1.605788 | 0.42416879 | 0.42375705 | 0.42318148 | 0.43191794 | 0.40639181 | 0.43638535 | 0.42095201
42843.4132 | -646 | 21.9120126 | 22.14989682 | 22.27237993 | 22.2539513 | 22.01627854 | 21.51463646 | 20.33710354 | 21.70934426 | 21.77283308 | 21.78614111 | 21.7347217 | 21.44069768 | 21.12238153 | 21.64483174 | 21.27827805 | 21.37489939 | 21.35308929 | 20.8795291 | 21.01214428 | 20.97834809 | 20.53887364 | 20.72508845 | 20.59694449 | 20.64069111 | 21.48031104 | 21.65127925 | 20.05111844 | 20.11406066 | 20.14330091 | 20.73930775 | 21.61573853 | 21.83724309 | 20.71655492 | 18.79544354 | 21.92874625 | 20.09583479 | 20.24061924 |  | 20.33882157 | 20.04370824 | 20.01784451 | 19.46784827 |  | 18.56185047 | 18.46109259 | 18.30007996 | 18.17812446 | 18.32752293 | 18.39193575 | 18.74324379 | 17.57369058 | 18.62627441 | 18.02474807 | 18.79483976 | 18.53400329 | 45.7357552 | 49.09355727 | 46.12990439 | 20.6759142 |  |  | 1.375496 | 8.935715 | 9.256435 | 1.01749 | 1.544213 | 1.614278 | 1.815107 | -46.141164 | 0.36701 | 0.1473298 | 0.0288106 | 8.83329069 | 9.05967251 | 2.0254862 | 21.45029654 | 21.59235176 | 21.67783185 | 21.67441721 | 21.51311249 | 20.98172061 | 20.26076056 | 21.75523686 | 21.8616521 | 21.9027314 | 21.87457743 | 21.63431063 | 21.10648352 | 21.85101194 | 18.37943747 | 18.21921473 | 18.30090339 | 18.22736775 | 18.1687691 | 18.5989283 | 18.28838807 | 21.62522462 | 21.46724726 | 21.2706482 | 21.30621665 | 21.08672996 | 20.97506357 | 21.05525062 | 20.75351152 | 20.69479782 | 20.26011593 | 20.08026897 | 19.95338364 | 20.22911119 | 0.1011476 | 0.175324 | 20.53356989 | 21.41281949 | 21.59003064 | 19.94557485 | 21.09508588 | 21.3534854 | 20.69050983 | 21.52276724 | 21.66538493 | 20.37923999 | 21.40477378 | 21.78107767 | 20.09248109 | 20.02589119 | 20.08895985 | 20.0596152 | 20.28947681 |  | 20.39554487 | 19.92252421 | 20.08032142 | 20.14174943 | 20.24666797 | 20.27954488 |  | 20.27350416 |  |  | 20.4450311 | 20.37323609 | 20.48214856 | [5 empty] | 21.33804726 | 20.15845031 | 20.98220197 | 21.2177587 | 19.56042215 | 20.61912736 | 21.00017652 | 19.96635941 | 20.18084985 | 20.66507829 | 19.48848079 | 19.93872505 | 20.53424151 | 19.49850504 | 19.87035754 | 20.3962685 | 19.67192308 | 19.83353952 | 19.28464007 | 19.92349141 | 19.29561643 | 19.87060082 | 19.60646174 | 20.05882775 | 20.77582298 | 20.03791976 | 19.97050784 | 20.48053999 | 19.45956194 | 19.85459722 | 20.39198521 | 19.33952807 | 19.82401755 | 19.53558958 | 19.8274816 | 19.28700589 | 19.9227455 | 0.074097 | 20.97024 | 0.05286183 | 0.03962956 | -27.26598 | 3.09127412 |  |  | 1.399741 | 3.557408 | 3.620686 | 1.200422 | 1.478669 | 1.511843 | 1.60313 | 0.42394918 | 0.42358064 | 0.42306382 | 0.43517813 | 0.40765346 | 0.43673017 | 0.4210877
42843.4132 | -645 | 21.91270772 | 22.14670913 | 22.27527606 | 22.25177206 | 22.01462383 | 21.51944804 | 20.33651417 | 21.70876717 | 21.7743148 | 21.78848333 | 21.73862091 | 21.44080073 | 21.1200358 | 21.64021982 | 21.27407826 | 21.3719808 | 21.35235745 | 20.87543553 | 21.0130754 | 20.98065425 | 20.54117372 | 20.72352616 | 20.59517016 | 20.63833681 | 21.47370676 | 21.651901 | 20.04493348 | 20.10958565 | 20.14493113 | 20.72807549 | 21.61400276 | 21.82710868 | 20.71505165 | 18.82046534 | 21.91762964 | 20.0968836 | 20.23076275 |  | 20.32677023 | 20.03161215 | 20.01097013 | 19.4541031 |  | 18.55941375 | 18.46942255 | 18.30517809 | 18.18274164 | 18.32824089 | 18.39896246 | 18.7094866 | 17.61472518 | 18.63342037 | 17.9755989 | 18.80290425 | 18.52845682 | 45.71914784 | 49.07280387 | 46.11972739 | 20.67716532 |  |  | 1.330812 | 8.845687 | 8.810911 | 1.279678 | 1.078317 | 1.04193 | 1.923531 | -45.945344 | 0.3997028 | 0.1741842 | 0.0637042 | 8.83326441 | 9.05969222 | 2.02540735 | 21.44648622 | 21.58461801 | 21.68493243 | 21.67276377 | 21.51266198 | 20.9637048 | 20.25717797 | 21.74660664 | 21.86198816 | 21.9018647 | 21.86518019 | 21.63820031 | 21.10319053 | 21.85171811 | 18.37838584 | 18.22296913 | 18.33272439 | 18.22563966 | 18.18034864 | 18.59484884 | 18.28620886 | 21.62176665 | 21.46097283 | 21.26909956 | 21.31195886 | 21.09045261 | 20.97924375 | 21.06119546 | 20.75132086 | 20.69540984 | 20.26265529 | 20.08288169 | 19.9495952 | 20.22478854 | 0.1445962 | 0.1245406 | 20.53214588 | 21.40911035 | 21.58923492 | 19.94649249 | 21.09416714 | 21.35160189 | 20.6932167 | 21.51611304 | 21.66185242 | 20.37736648 | 21.40395942 | 21.77538264 | 20.09023184 | 20.01578812 | 20.08936078 | 20.06152891 | 20.2913934 |  | 20.40207474 | 19.93114189 | 20.08767079 | 20.14992077 | 20.2528512 | 20.27722743 |  | 20.27836703 |  |  | 20.44679028 | 20.37924759 | 20.48075007 | [5 empty] | 21.33961072 | 20.15916752 | 20.98439438 | 21.22303338 | 19.55164211 | 20.62470696 | 20.99619532 | 19.9695667 | 20.18264933 | 20.66806488 | 19.48922443 | 19.93896102 | 20.53402926 | 19.50141112 | 19.86990189 | 20.39789398 | 19.67104326 | 19.8365873 | 19.28432676 | 19.92537471 | 19.30134649 | 19.87113917 | 19.61028154 | 20.06154802 | 20.77816652 | 20.03925701 | 19.97526827 | 20.48752158 | 19.45972123 | 19.8613913 | 20.39948494 | 19.34457611 | 19.82836844 | 19.54668239 | 19.83794266 | 19.28903942 | 19.93222568 | 0.0765085 | 20.97195 | 0.05238144 | 0.03937565 | -27.2549 | 3.09126607 |  |  | 1.376821 | 3.539492 | 3.532528 | 1.34625 | 1.235651 | 1.214624 | 1.650336 | 0.42411479 | 0.42358744 | 0.42304402 | 0.43481873 | 0.40386343 | 0.43714711 | 0.42129286
42843.4132 | -644 | 21.9146039 | 22.14936573 | 22.27869307 | 22.25204909 | 22.01695694 | 21.5177169 | 20.33369502 | 21.70485019 | 21.77284313 | 21.78367601 | 21.74144039 | 21.43911807 | 21.12214392 | 21.63669127 | 21.27495664 | 21.37995281 | 21.35413826 | 20.87555371 | 21.01410559 | 20.9877574 | 20.54128731 | 20.72474069 | 20.59541342 | 20.64130773 | 21.47751546 | 21.64940023 | 20.0534369 | 20.10863136 | 20.14685625 | 20.73160574 | 21.62065591 | 21.83366344 | 20.71767431 | 18.920032 | 21.91446952 | 20.09827522 | 20.23450527 |  | 20.33649496 | 20.04262043 | 20.02105423 | 19.46487331 |  | 18.56012301 | 18.46719977 | 18.30046683 | 18.17617373 | 18.3324267 | 18.38374385 | 18.64694836 | 17.6304801 | 18.62982829 | 17.97255613 | 18.7880292 | 18.54026847 | 45.72915822 | 49.08655085 | 46.13298015 | 20.68199807 |  |  | 1.401124 | 9.061879 | 8.735999 | 1.178482 | 1.622409 | 1.595878 | 1.684343 | -45.898032 | 0.3010406 | 0.2350262 | 0.0300258 | 8.83324305 | 9.05977929 | 2.02550427 | 21.44991711 | 21.58630862 | 21.67448205 | 21.67301069 | 21.51002134 | 20.96302591 | 20.24630708 | 21.73937694 | 21.85768292 | 21.8974856 | 21.85954264 | 21.62423293 | 21.10010451 | 21.84711676 | 18.40471841 | 18.28086015 | 18.35024589 | 18.2487401 | 18.18775611 | 18.59541148 | 18.28350739 | 21.62353277 | 21.45629273 | 21.26340966 | 21.30461915 | 21.0852398 | 20.9762585 | 21.05459139 | 20.74644919 | 20.69297375 | 20.25922579 | 20.07781382 | 19.94873768 | 20.22549474 | 0.1064558 | 0.1233994 | 20.53302504 | 21.41296924 | 21.58775338 | 19.94337547 | 21.09159479 | 21.35190191 | 20.69962956 | 21.52102663 | 21.66349879 | 20.37690014 | 21.40882722 | 21.78122503 | 20.08893604 | 20.01875271 | 20.09237618 | 20.06246865 | 20.29847783 |  | 20.39442188 | 19.93849955 | 20.0891109 | 20.15710101 | 20.25255851 | 20.28225283 |  | 20.28283189 |  |  | 20.44520813 | 20.37414148 | 20.4828316 | [5 empty] | 21.34237453 | 20.15068882 | 20.98303633 | 21.22361968 | 19.54061664 | 20.61754687 | 20.99611159 | 19.96779233 | 20.1960443 | 20.67053926 | 19.48957473 | 19.94343754 | 20.5351064 | 19.50379871 | 19.87400912 | 20.40640318 | 19.67109573 | 19.83966817 | 19.29067297 | 19.92492208 | 19.29920603 | 19.87720193 | 19.60507709 | 20.06119893 | 20.78682851 | 20.04119797 | 19.98017948 | 20.48108084 | 19.45531809 | 19.85761293 | 20.40353053 | 19.34249524 | 19.82824983 | 19.5458986 | 19.83124699 | 19.28898799 | 19.93036362 | -0.1138145 | 20.97201 | 0.05183945 | 0.03865014 | -27.25673 | 3.09123387 |  |  | 1.412729 | 3.582471 | 3.517465 | 1.291918 | 1.515624 | 1.503181 | 1.544282 | 0.42366152 | 0.4234313 | 0.42283476 | 0.43195857 | 0.40160126 | 0.43689456 | 0.42115833
42843.4132 | -643 | 21.9042687 | 22.13909511 | 22.27422963 | 22.24827692 | 22.01023522 | 21.50746141 | 20.32279679 | 21.69892938 | 21.77595822 | 21.77954142 | 21.73220245 | 21.43087963 | 21.11272511 | 21.64513011 | 21.28159861 | 21.38054414 | 21.35803296 | 20.87690926 | 21.01951645 | 20.9861325 | 20.54195548 | 20.73571315 | 20.59839715 | 20.64174429 | 21.48051545 | 21.65608975 | 20.05970592 | 20.11572588 | 20.14799025 | 20.73443214 | 21.61451279 | 21.8327052 | 20.71679849 | 18.9099081 | 21.92371376 | 20.09438737 | 20.23075686 |  | 20.33228829 | 20.0419457 | 20.02332403 | 19.46427936 |  | 18.55056001 | 18.47067506 | 18.30951171 | 18.18651071 | 18.33350124 | 18.38842338 | 18.60213375 | 17.64535134 | 18.63068918 | 18.03507747 | 18.79803759 | 18.53742422 | 45.72619654 | 49.06011744 | 46.12667321 | 20.67986045 |  |  | 1.418868 | 8.946883 | 8.814851 | 1.198194 | 1.483101 | 1.552506 | 1.621259 | -45.970972 | 0.3753778 | 0.2274734 | 0.0128394 | 8.83318391 | 9.05950658 | 2.02586733 | 21.44994864 | 21.59186508 | 21.67415268 | 21.67764135 | 21.51414364 | 20.97002985 | 20.25289836 | 21.75301993 | 21.86497748 | 21.90020945 | 21.86100827 | 21.6276885 | 21.11373662 | 21.85124708 | 18.39649187 | 18.29484703 | 18.3726091 | 18.29889902 | 18.18392032 | 18.59792064 | 18.29102145 | 21.63179769 | 21.46324575 | 21.26662284 | 21.29990265 | 21.08027589 | 20.96884501 | 21.05616984 | 20.746258 | 20.6898767 | 20.25332491 | 20.07568814 | 19.95456556 | 20.23071671 | 0.1634698 | 0.1270132 | 20.53713199 | 21.40722016 | 21.58643812 | 19.94145364 | 21.08940171 | 21.35645027 | 20.69790577 | 21.52332075 | 21.66368273 | 20.37641959 | 21.40353631 | 21.78445781 | 20.0885573 | 20.0203177 | 20.09129088 | 20.06300034 | 20.30169205 |  | 20.3967303 | 19.94252102 | 20.08629097 | 20.15820995 | 20.2507628 | 20.28379943 |  | 20.27363119 |  |  | 20.43707601 | 20.36615368 | 20.47418097 | [5 empty] | 21.33575401 | 20.14627267 | 20.9737702 | 21.22076858 | 19.53587144 | 20.6103746 | 20.99004117 | 19.96271184 | 20.18895067 | 20.6668175 | 19.48355583 | 19.93665171 | 20.53180914 | 19.50406326 | 19.87118385 | 20.39945557 | 19.66897911 | 19.837436 | 19.28231754 | 19.9160312 | 19.28852324 | 19.86944373 | 19.59854634 | 20.06670797 | 20.79149375 | 20.04392593 | 19.98258786 | 20.48666086 | 19.45107191 | 19.85742068 | 20.39826287 | 19.33794963 | 19.82595017 | 19.54456718 | 19.83046156 | 19.28826827 | 19.92464554 | -0.107693 | 20.9741 | 0.05094645 | 0.03661871 | -27.32412 | 3.0912081 |  |  | 1.421649 | 3.559689 | 3.533325 | 1.302686 | 1.449106 | 1.482626 | 1.515099 | 0.4236496 | 0.42322513 | 0.42274379 | 0.43316556 | 0.39999354 | 0.43678082 | 0.42081556
42843.4132 | -642 | 21.90965155 | 22.14392647 | 22.28162697 | 22.25751036 | 22.0168572 | 21.51890588 | 20.33681916 | 21.70746633 | 21.78199168 | 21.78970396 | 21.7296329 | 21.44289177 | 21.12095858 | 21.63998774 | 21.27931563 | 21.38114927 | 21.36071037 | 20.87587908 | 21.00868448 | 20.98029684 | 20.54096669 | 20.73681179 | 20.59602599 | 20.64295416 | 21.47812527 | 21.66305913 | 20.06073917 | 20.10954881 | 20.14518732 | 20.72974785 | 21.62191812 | 21.83197851 | 20.72157238 | 18.94030983 | 21.92786047 | 20.10258999 | 20.23738576 |  | 20.34448454 | 20.04748219 | 20.02230197 | 19.46812885 |  | 18.55233144 | 18.46309361 | 18.30233064 | 18.18651349 | 18.32571129 | 18.38209647 | 18.57972473 | 17.64354938 | 18.62281298 | 18.10289723 | 18.7903619 | 18.54114416 | 45.70880093 | 49.05358447 | 46.1422752 | 20.68658847 |  |  | 1.517432 | 8.941627 | 8.764255 | 1.16731 | 0.948865 | 1.102382 | 1.730995 | -45.815892 | 0.2586178 | 0.38839 | 0.0499898 | 8.83333177 | 9.05981215 | 2.02544513 | 21.44898849 | 21.59271891 | 21.68018855 | 21.68186348 | 21.51447924 | 20.97386566 | 20.26062785 | 21.76009175 | 21.86544252 | 21.90456028 | 21.86445252 | 21.63009701 | 21.11109117 | 21.85391418 | 18.42494346 | 18.25875608 | 18.32319561 | 18.31968903 | 18.20877714 | 18.60026162 | 18.29190605 | 21.62425658 | 21.46344461 | 21.26892424 | 21.30442908 | 21.08636555 | 20.96992938 | 21.05983037 | 20.75103895 | 20.69442403 | 20.25939919 | 20.08461971 | 19.94363677 | 20.23189556 | 0.2010204 | 0.0437056 | 20.53505126 | 21.39680138 | 21.58731839 | 19.93942284 | 21.08991203 | 21.35881406 | 20.69187756 | 21.51468459 | 21.65944093 | 20.3772892 | 21.4048425 | 21.78306405 | 20.08798621 | 20.0177565 | 20.09321012 | 20.06233889 | 20.29100934 |  | 20.39978234 | 19.94805095 | 20.08201407 | 20.16363 | 20.2471119 | 20.27399901 |  | 20.26710592 |  |  | 20.44384323 | 20.374099 | 20.48515813 | [5 empty] | 21.33978072 | 20.1536809 | 20.98074959 | 21.22375076 | 19.54590818 | 20.61956519 | 20.99840934 | 19.95764547 | 20.18825632 | 20.66827333 | 19.48384844 | 19.93213783 | 20.52434842 | 19.50158849 | 19.86775407 | 20.39441195 | 19.66798203 | 19.83830548 | 19.27870878 | 19.91049547 | 19.29784964 | 19.86536753 | 19.59629164 | 20.06077763 | 20.78130934 | 20.03579924 | 19.97368231 | 20.47496619 | 19.43918976 | 19.85156577 | 20.39484244 | 19.33406718 | 19.81402307 | 19.53466756 | 19.82047741 | 19.28673626 | 19.92423342 | 0.0275365 | 20.97227 | 0.05082325 | 0.03579887 | -27.26548 | 3.0912081 |  |  | 1.470192 | 3.558597 | 3.523125 | 1.285771 | 1.159077 | 1.249327 | 1.565518 | 0.42404863 | 0.42292826 | 0.4224709 | 0.43027756 | 0.40558719 | 0.43694866 | 0.42098634
42843.4132 | -641 | 21.90644928 | 22.14824508 | 22.27750549 | 22.25282228 | 22.01087529 | 21.51057289 | 20.32780371 | 21.71185369 | 21.77321415 | 21.78339239 | 21.73429314 | 21.43809158 | 21.11988351 | 21.63620402 | 21.28177695 | 21.386931 | 21.36180043 | 20.88278033 | 21.01801661 | 20.98361875 | 20.54626514 | 20.73062652 | 20.59503273 | 20.64435401 | 21.48841962 | 21.65810264 | 20.0600999 | 20.10281818 | 20.14660051 | 20.72648179 | 21.6158112 | 21.82777179 | 20.71820441 | 18.99983288 | 21.91774917 | 20.09410757 | 20.23205217 |  | 20.33755564 | 20.04511079 | 20.01719446 | 19.47032004 |  | 18.55734945 | 18.46440744 | 18.31266937 | 18.19917915 | 18.32747653 | 18.38082955 | 18.59081959 | 17.64697055 | 18.62585111 | 18.13368325 | 18.79734437 | 18.53892019 | 45.70094999 | 49.03416496 | 46.14346504 | 20.68370395 |  |  | 1.483264 | 8.885775 | 8.839823 | 1.14037 | 1.272821 | 0.90459 | 1.789479 | -45.780408 | 0.4246116 | 0.2564258 | 0.124985 | 8.83339091 | 9.05985815 | 2.02539092 | 21.45364514 | 21.592174 | 21.68031919 | 21.67781142 | 21.51622028 | 20.9754779 | 20.25894269 | 21.75414307 | 21.8611228 | 21.90314582 | 21.86326932 | 21.62909864 | 21.11074044 | 21.85134311 | 18.48898817 | 18.22207033 | 18.2666476 | 18.33646091 | 18.20983037 | 18.59480843 | 18.29439873 | 21.63236612 | 21.46002413 | 21.26977184 | 21.29783768 | 21.08187459 | 20.97846018 | 21.05941661 | 20.75217403 | 20.69307819 | 20.25779113 | 20.0806392 | 19.94101001 | 20.23217524 | 0.0926938 | 0.096391 | 20.5356465 | 21.40126054 | 21.57903105 | 19.93696935 | 21.09275448 | 21.35225371 | 20.69289643 | 21.51735708 | 21.65526751 | 20.37735183 | 21.40575894 | 21.78305258 | 20.08893842 | 20.01813191 | 20.09498472 | 20.06420156 | 20.28737011 |  | 20.40753345 | 19.95672018 | 20.09085838 | 20.15646706 | 20.25757173 | 20.28640888 |  | 20.27138818 |  |  | 20.44108923 | 20.37721484 | 20.49226963 | [5 empty] | 21.34153675 | 20.15791269 | 20.99274694 | 21.21990044 | 19.5574276 | 20.62162334 | 21.0016358 | 19.96087083 | 20.19165247 | 20.66771446 | 19.48081711 | 19.93158556 | 20.5335028 | 19.50135239 | 19.86467157 | 20.40071175 | 19.6707667 | 19.83904493 | 19.27882963 | 19.91309654 | 19.30493181 | 19.86796175 | 19.6015405 | 20.06449548 | 20.78502955 | 20.0384098 | 19.97919364 | 20.48067669 | 19.43698397 | 19.86140125 | 20.39545117 | 19.33592124 | 19.81848896 | 19.52844309 | 19.81987924 | 19.28636034 | 19.92280118 | -0.0997165 | 20.97192 | 0.05217202 | 0.03732244 | -27.25589 | 3.09119522 |  |  | 1.453549 | 3.547473 | 3.538289 | 1.27085 | 1.342434 | 1.13171 | 1.591741 | 0.4244095 | 0.4229837 | 0.42302034 | 0.42252486 | 0.41216126 | 0.43660366 | 0.42092469
42843.4132 | -640 | 21.90879819 | 22.14787169 | 22.27659803 | 22.25864581 | 22.00383878 | 21.50719601 | 20.33174005 | 21.70940737 | 21.77515389 | 21.7816055 | 21.73123153 | 21.44173724 | 21.12103972 | 21.63329253 | 21.27132394 | 21.37805019 | 21.35126947 | 20.87360396 | 21.01041537 | 20.97761451 | 20.54292519 | 20.72526349 | 20.59420188 | 20.63430976 | 21.47621691 | 21.65785439 | 20.04749074 | 20.10448193 | 20.1364605 | 20.72963432 | 21.61693 | 21.83121278 | 20.71799274 | 19.01616229 | 21.91811135 | 20.09252438 | 20.23422391 |  | 20.33535437 | 20.04529283 | 20.01925771 | 19.46181042 |  | 18.567648 | 18.46789965 | 18.31763286 | 18.20305031 | 18.33620406 | 18.39902623 | 18.65463736 | 17.66803162 | 18.63177475 | 18.147359 | 18.8015592 | 18.5502797 | 45.70370254 | 49.0121707 | 46.15314648 | 20.68544351 |  |  | 1.38864 | 8.684039 | 8.911447 | 1.228422 | 1.412129 | 1.461166 | 1.721139 | -45.9644 | 0.3784914 | 0.0898446 | 0.029505 | 8.83290462 | 9.05936364 | 2.02532192 | 21.45090712 | 21.59213862 | 21.68028381 | 21.67551813 | 21.51333433 | 20.97192392 | 20.2559054 | 21.75569924 | 21.86515841 | 21.89596794 | 21.86867425 | 21.63109917 | 21.11066801 | 21.84716268 | 18.4862767 | 18.18045104 | 18.24953023 | 18.29461216 | 18.24199571 | 18.60826014 | 18.29128773 | 21.63435327 | 21.45729011 | 21.26850114 | 21.2926479 | 21.08345184 | 20.97803177 | 21.05946043 | 20.74949506 | 20.68809179 | 20.25572369 | 20.08292668 | 19.94327575 | 20.24322504 | 0.1996442 | 0.129676 | 20.54264709 | 21.40946151 | 21.58288112 | 19.94236556 | 21.08811385 | 21.3473781 | 20.69544821 | 21.52298203 | 21.65779634 | 20.3829429 | 21.40749231 | 21.78310135 | 20.08962433 | 20.02036311 | 20.09627757 | 20.07123043 | 20.28381789 |  | 20.40390748 | 19.95287736 | 20.09090788 | 20.15549267 | 20.25933526 | 20.28365576 |  | 20.2775641 |  |  | 20.43646112 | 20.37075564 | 20.48007939 | [5 empty] | 21.33335771 | 20.15427376 | 20.99128538 | 21.22391492 | 19.54188457 | 20.62101922 | 20.99836754 | 19.97604986 | 20.19289439 | 20.662483 | 19.4695646 | 19.93404412 | 20.53162046 | 19.50358122 | 19.86842433 | 20.39452723 | 19.67245643 | 19.83137454 | 19.28480616 | 19.9140306 | 19.28522804 | 19.86521061 | 19.60553102 | 20.06550989 | 20.78462643 | 20.04394061 | 19.97630893 | 20.48589976 | 19.43002314 | 19.85913492 | 20.38968173 | 19.34102182 | 19.82092282 | 19.53585357 | 19.82436141 | 19.27888866 | 19.92063574 | -0.1290255 | 20.97228 | 0.05228287 | 0.03896208 | -27.26366 | 3.0912081 |  |  | 1.406397 | 3.506993 | 3.552615 | 1.319009 | 1.414034 | 1.438376 | 1.5611 | 0.42438665 | 0.42309211 | 0.4231065 | 0.42439653 | 0.41370005 | 0.436787 | 0.42054848
42843.4132 | -639 | 21.90942741 | 22.14864646 | 22.27102796 | 22.2586274 | 22.01065229 | 21.51009296 | 20.32928968 | 21.70534055 | 21.77997707 | 21.77941728 | 21.73276767 | 21.43374969 | 21.11961172 | 21.63202712 | 21.27685122 | 21.38204275 | 21.35756695 | 20.88414749 | 21.00804125 | 20.98856682 | 20.53807346 | 20.72635138 | 20.5957588 | 20.63507472 | 21.48053539 | 21.65286852 | 20.05526864 | 20.11758981 | 20.14122522 | 20.72837065 | 21.61231494 | 21.83349631 | 20.72160752 | 18.9795137 | 21.9139994 | 20.09443835 | 20.22877644 |  | 20.33154486 | 20.03768766 | 20.01839869 | 19.45363368 |  | 18.56464433 | 18.47445864 | 18.32519719 | 18.20578124 | 18.34420673 | 18.41459798 | 18.75649612 | 17.6838898 | 18.63049569 | 18.12828963 | 18.79985013 | 18.53632943 | 45.699628 | 48.97629533 | 46.14607691 | 20.68515009 |  |  | 1.41624 | 8.870003 | 8.632175 | 1.01683 | 1.314221 | 1.45657 | 1.650171 | -46.03734 | 0.0258762 | 0.050612 | 0.0345394 | 8.83315269 | 9.05958379 | 2.0257589 | 21.44773005 | 21.59370947 | 21.67472915 | 21.6798002 | 21.51169377 | 20.96793996 | 20.25397585 | 21.75714957 | 21.86736729 | 21.91294278 | 21.86901418 | 21.6409246 | 21.10760109 | 21.8553856 | 18.43887768 | 18.1573524 | 18.22476813 | 18.23841393 | 18.22628434 | 18.60746854 | 18.2949376 | 21.6211593 | 21.45555023 | 21.27061538 | 21.29324397 | 21.08540671 | 20.96847854 | 21.05269476 | 20.74113929 | 20.68620605 | 20.24626416 | 20.07801447 | 19.93500809 | 20.23228413 | 0.1141232 | 0.22858 | 20.54241652 | 21.4133523 | 21.58943201 | 19.94935426 | 21.09245243 | 21.35374285 | 20.69857731 | 21.52807326 | 21.66406685 | 20.38915314 | 21.40867807 | 21.78912596 | 20.09363997 | 20.02613275 | 20.09743917 | 20.07237353 | 20.29609007 |  | 20.40590943 | 19.95906431 | 20.08943315 | 20.14940826 | 20.25633201 | 20.28074986 |  | 20.28537533 |  |  | 20.44720179 | 20.38139617 | 20.49171937 | [5 empty] | 21.34699895 | 20.1667995 | 20.99506961 | 21.23746719 | 19.5374481 | 20.62619745 | 21.01085649 | 19.96620576 | 20.19172817 | 20.66111927 | 19.45894799 | 19.93383684 | 20.52016574 | 19.49314916 | 19.85966371 | 20.39035619 | 19.66230044 | 19.83108036 | 19.27502942 | 19.90202773 | 19.28641156 | 19.86086394 | 19.59499806 | 20.06288309 | 20.78002865 | 20.03923221 | 19.97019279 | 20.4779278 | 19.42848667 | 19.85317111 | 20.38451961 | 19.3378823 | 19.82383917 | 19.52939796 | 19.82023606 | 19.28231052 | 19.9221617 | 0.127892 | 20.9726 | 0.05231367 | 0.03921603 | -27.29628 | 3.09120166 |  |  | 1.420316 | 3.544385 | 3.496545 | 1.20006 | 1.36417 | 1.436151 | 1.528618 | 0.42411285 | 0.42287085 | 0.42317488 | 0.42957068 | 0.41687743 | 0.43707825 | 0.42053544
42843.4132 | -638 | 21.90730701 | 22.14439672 | 22.27170142 | 22.24842163 | 22.01183702 | 21.50906161 | 20.32966086 | 21.70497101 | 21.77637595 | 21.78012109 | 21.72466235 | 21.42791684 | 21.1153975 | 21.63118328 | 21.27970689 | 21.38577054 | 21.36915918 | 20.88773799 | 21.01716366 | 20.98981556 | 20.55103433 | 20.73589855 | 20.60694414 | 20.64886231 | 21.4863268 | 21.665323 | 20.06250229 | 20.11900743 | 20.13983406 | 20.73190988 | 21.61804936 | 21.83465891 | 20.71663786 | 18.94340256 | 21.91827282 | 20.09939727 | 20.23119841 |  | 20.33398282 | 20.0389285 | 20.0231355 | 19.4551324 |  | 18.55834326 | 18.47732216 | 18.31981013 | 18.20187162 | 18.34792776 | 18.43528438 | 18.8594949 | 17.65398956 | 18.63974989 | 18.08281633 | 18.79568612 | 18.54384329 | 45.69322855 | 48.95463686 | 46.1503959 | 20.6876099 |  |  | 1.362356 | 8.747123 | 8.559891 | 1.096998 | 1.184769 | 1.176638 | 1.790795 | -45.896716 | 0.0535094 | 0.228942 | 0.069433 | 8.83307712 | 9.05954436 | 2.02576876 | 21.43731368 | 21.58497874 | 21.67208806 | 21.66359303 | 21.5115697 | 20.95974155 | 20.24803314 | 21.74897528 | 21.85771343 | 21.90164248 | 21.85952688 | 21.62706745 | 21.10214416 | 21.84349255 | 18.39398929 | 18.15472654 | 18.19467159 | 18.19837117 | 18.20164145 | 18.61439154 | 18.29494524 | 21.628194 | 21.46409226 | 21.26428854 | 21.2928833 | 21.08427637 | 20.96764554 | 21.06612835 | 20.74673458 | 20.69235382 | 20.25588054 | 20.0799851 | 19.94592792 | 20.23366849 | 0.1497078 | 0.177226 | 20.53594794 | 21.41493658 | 21.59146257 | 19.94880205 | 21.09815022 | 21.35625517 | 20.70112808 | 21.52783415 | 21.66201169 | 20.38465927 | 21.40606942 | 21.79405462 | 20.09255733 | 20.02514271 | 20.09705614 | 20.07532179 | 20.29969173 |  | 20.40266939 | 19.96492823 | 20.08519148 | 20.14798828 | 20.2516462 | 20.27829237 |  | 20.27536697 |  |  | 20.44434237 | 20.38839933 | 20.49589198 | [5 empty] | 21.34333526 | 20.16459031 | 20.98936198 | 21.23433081 | 19.53660517 | 20.62530782 | 21.0059024 | 19.97523994 | 20.20778618 | 20.67187083 | 19.46883893 | 19.94507808 | 20.53492827 | 19.51585332 | 19.87371272 | 20.40518751 | 19.67420933 | 19.84143861 | 19.28383002 | 19.91749768 | 19.29212665 | 19.86925941 | 19.59523497 | 20.06389713 | 20.77900351 | 20.0406517 | 19.97134014 | 20.49026584 | 19.42304481 | 19.85889589 | 20.38722523 | 19.334998 | 19.83404419 | 19.53015056 | 19.82192112 | 19.29190583 | 19.91679274 | -0.0611325 | 20.97324 | 0.05166702 | 0.03962231 | -27.24561 | 3.09119683 |  |  | 1.393031 | 3.519765 | 3.481891 | 1.246476 | 1.295289 | 1.290836 | 1.592475 | 0.42390421 | 0.42256588 | 0.42305732 | 0.4353665 | 0.42022238 | 0.43720272 | 0.42081919
42843.4132 | -637 | 21.90578592 | 22.14355351 | 22.27769093 | 22.24799472 | 22.00429361 | 21.51027487 | 20.32225702 | 21.70499036 | 21.77127611 | 21.78113514 | 21.73037713 | 21.4290469 | 21.11773606 | 21.62641824 | 21.27134541 | 21.38297395 | 21.35430852 | 20.8841635 | 21.01408725 | 20.98761176 | 20.54088106 | 20.73277972 | 20.59338859 | 20.63845518 | 21.47917581 | 21.65764567 | 20.05787005 | 20.11529277 | 20.1314795 | 20.73038874 | 21.61978226 | 21.83019 | 20.72099308 | 18.88397501 | 21.92853308 | 20.10256869 | 20.23109189 |  | 20.33718141 | 20.0447411 | 20.02279267 | 19.45539899 |  | 18.5610121 | 18.47644092 | 18.31628171 | 18.20245771 | 18.3434262 | 18.4419075 | 18.87546919 | 17.60771979 | 18.63754557 | 18.05827583 | 18.80137272 | 18.54048498 | 45.67108129 | 48.92558867 | 46.14430373 | 20.67947963 |  |  | 1.610088 | 8.666955 | 8.935763 | 1.271134 | 1.571809 | 1.85675 | 1.648855 | -46.150364 | 0.1585934 | 0.1867722 | 0.1123122 | 8.83326112 | 9.05971358 | 2.0254517 | 21.4492537 | 21.59354862 | 21.67495698 | 21.67572505 | 21.51877964 | 20.96831608 | 20.25784514 | 21.75437012 | 21.86796517 | 21.90263268 | 21.86246009 | 21.6274101 | 21.10903262 | 21.85568742 | 18.35273256 | 18.17411761 | 18.15133852 | 18.20893795 | 18.15915433 | 18.60606557 | 18.29529746 | 21.62380179 | 21.45847769 | 21.26300301 | 21.29275259 | 21.08066095 | 20.9664627 | 21.0557552 | 20.74535356 | 20.68652714 | 20.25120056 | 20.07741835 | 19.93856841 | 20.23392102 | 0.0991816 | 0.2329546 | 20.53639828 | 21.4102079 | 21.58948551 | 19.9444312 | 21.09616306 | 21.35497657 | 20.69684336 | 21.524596 | 21.65990058 | 20.38189272 | 21.40542259 | 21.78900827 | 20.08708663 | 20.01895351 | 20.0931422 | 20.07599007 | 20.31334173 |  | 20.40162565 | 19.9738604 | 20.09165556 | 20.14518147 | 20.25331933 | 20.28183695 |  | 20.27277587 |  |  | 20.43473041 | 20.36354274 | 20.4755188 | [5 empty] | 21.33521756 | 20.14905634 | 20.98000219 | 21.20964034 | 19.52190784 | 20.61388195 | 20.9951064 | 19.97672464 | 20.21197378 | 20.67807699 | 19.47656488 | 19.94871983 | 20.53306374 | 19.50336392 | 19.87761882 | 20.4015522 | 19.68355382 | 19.84124127 | 19.28594147 | 19.91466138 | 19.29347542 | 19.86530966 | 19.59265595 | 20.06447557 | 20.78950697 | 20.03771804 | 19.96809933 | 20.48188997 | 19.42543266 | 19.8596088 | 20.39385637 | 19.33598823 | 19.82621399 | 19.5271832 | 19.81961022 | 19.29113317 | 19.92332573 | -0.1431235 | 20.97276 | 0.05075552 | 0.03823657 | -27.3034 | 3.09112759 |  |  | 1.514377 | 3.503593 | 3.557511 | 1.341764 | 1.491951 | 1.621554 | 1.52808 | 0.42349006 | 0.42253429 | 0.42319135 | 0.43897857 | 0.42507828 | 0.43730155 | 0.42065537
42843.4132 | -636 | 21.90395527 | 22.13046594 | 22.27315095 | 22.24008561 | 21.99882975 | 21.4999219 | 20.32148468 | 21.70311312 | 21.7710437 | 21.77757861 | 21.7232047 | 21.4259243 | 21.11462188 | 21.63558336 | 21.28145591 | 21.37500743 | 21.35355137 | 20.88978394 | 21.01643167 | 20.98112169 | 20.54824107 | 20.7316297 | 20.59479024 | 20.63566222 | 21.47518052 | 21.65513741 | 20.0632674 | 20.10958319 | 20.1227203 | 20.73455248 | 21.61653017 | 21.83074593 | 20.72243169 | 18.8189288 | 21.91831759 | 20.09698189 | 20.22644844 |  | 20.33716366 | 20.03972625 | 20.01362844 | 19.46073769 |  | 18.55726589 | 18.46684189 | 18.31395806 | 18.19515009 | 18.33430057 | 18.43155776 | 18.8969222 | 17.60071866 | 18.63000508 | 18.05038842 | 18.8022758 | 18.54726434 | 45.66853817 | 48.90280656 | 46.12793439 | 20.68684554 |  |  | 1.40638 | 8.689951 | 8.793167 | 0.95835 | 1.329989 | 1.093182 | 1.758595 | -46.257472 | 0.334901 | 0.0997052 | 0.0643986 | 8.83331862 | 9.05974972 | 2.02536463 | 21.44913344 | 21.58495134 | 21.67938963 | 21.67120005 | 21.51706754 | 20.96714023 | 20.25394463 | 21.75175158 | 21.8658835 | 21.8991448 | 21.86121114 | 21.62784515 | 21.10426466 | 21.85223641 | 18.33504884 | 18.1787927 | 18.11873111 | 18.19510949 | 18.15330249 | 18.61217709 | 18.30469213 | 21.63383411 | 21.4599027 | 21.27255362 | 21.30120259 | 21.080737 | 20.97305043 | 21.06377984 | 20.74765579 | 20.69274947 | 20.26246888 | 20.08370066 | 19.94619405 | 20.23665856 | 0.0525874 | 0.204805 | 20.53399996 | 21.40107768 | 21.58438475 | 19.93912168 | 21.09252295 | 21.34915738 | 20.69427404 | 21.51428433 | 21.65886491 | 20.37397034 | 21.39974944 | 21.77585603 | 20.08218547 | 20.01755266 | 20.09439856 | 20.07211281 | 20.32953327 |  | 20.40618757 | 19.98199878 | 20.09551441 | 20.14644802 | 20.25010841 | 20.28920888 |  | 20.2764558 |  |  | 20.43834273 | 20.37031784 | 20.48678595 | [5 empty] | 21.34012299 | 20.15516553 | 20.98658275 | 21.22509402 | 19.51393908 | 20.61490608 | 21.00423315 | 19.98191042 | 20.21253973 | 20.67260058 | 19.45698375 | 19.94801742 | 20.52862641 | 19.51232036 | 19.87469784 | 20.39224036 | 19.67040339 | 19.84582058 | 19.28118308 | 19.91583799 | 19.29031426 | 19.86744789 | 19.60748119 | 20.06521449 | 20.78989469 | 20.0452194 | 19.97869407 | 20.48951471 | 19.42902297 | 19.87605961 | 20.4087689 | 19.34854845 | 19.83724445 | 19.53761498 | 19.83330077 | 19.28694071 | 19.93924741 | -0.0770855 | 20.97222 | 0.05217202 | 0.03936111 | -27.2903 | 3.09121937 |  |  | 1.415318 | 3.508181 | 3.528954 | 1.165025 | 1.372369 | 1.244209 | 1.578083 | 0.42319319 | 0.42243748 | 0.42304858 | 0.44165691 | 0.42979793 | 0.43696611 | 0.42095689
42843.4132 | -635 | 21.91187149 | 22.14985518 | 22.28244037 | 22.25130605 | 22.01287413 | 21.51541853 | 20.33079213 | 21.7141908 | 21.77904181 | 21.78847514 | 21.73519827 | 21.44288663 | 21.12036555 | 21.64431812 | 21.27254628 | 21.37574813 | 21.35630534 | 20.88390281 | 21.01156854 | 20.97985915 | 20.53471292 | 20.71893025 | 20.59444426 | 20.63845263 | 21.47321049 | 21.65431979 | 20.0520411 | 20.10829886 | 20.1202893 | 20.72991913 | 21.61920426 | 21.82992901 | 20.71430672 | 18.79628762 | 21.92067643 | 20.09814675 | 20.22338124 |  | 20.33167177 | 20.04151204 | 20.01682979 | 19.48099016 |  | 18.55947907 | 18.47227146 | 18.31703818 | 18.19560986 | 18.34226061 | 18.43417713 | 18.93241497 | 17.63868752 | 18.63272259 | 18.01018934 | 18.80373715 | 18.54319014 | 45.6618333 | 48.88438291 | 46.13519604 | 20.68812257 |  |  | 1.594972 | 8.869347 | 8.768199 | 1.039174 | 0.856869 | 0.993958 | 1.655427 | -46.89816 | 0.1907024 | 0.0533394 | 0.0831474 | 8.83296869 | 9.05949836 | 2.0254402 | 21.44027291 | 21.59605372 | 21.68062671 | 21.67276101 | 21.51154861 | 20.96250757 | 20.2508379 | 21.75033293 | 21.85976486 | 21.89683814 | 21.86183737 | 21.62617647 | 21.10216935 | 21.84692263 | 18.3642726 | 18.17899347 | 18.08842265 | 18.15280011 | 18.13829488 | 18.61222817 | 18.28885469 | 21.62814314 | 21.46292149 | 21.26658663 | 21.29634772 | 21.07938443 | 20.96416978 | 21.05346014 | 20.74493564 | 20.68092492 | 20.25277909 | 20.07972684 | 19.94219546 | 20.22423761 | 0.0571092 | 0.1916812 | 20.53925104 | 21.40931911 | 21.58672286 | 19.9437035 | 21.09905612 | 21.35541141 | 20.69945031 | 21.52008859 | 21.66110802 | 20.37972471 | 21.40149787 | 21.78041214 | 20.10119434 | 20.03294625 | 20.10175968 | 20.07545242 | 20.31706646 |  | 20.40061163 | 19.97568642 | 20.08218104 | 20.14745661 | 20.24553697 | 20.28309964 |  | 20.27260716 |  |  | 20.44296199 | 20.37677514 | 20.49458694 | [5 empty] | 21.33806014 | 20.15399358 | 20.98467204 | 21.2252076 | 19.51049978 | 20.61344629 | 20.99857944 | 19.98551056 | 20.21946081 | 20.6797968 | 19.46275493 | 19.95478365 | 20.53584088 | 19.50495681 | 19.87232389 | 20.40528153 | 19.67244717 | 19.8448681 | 19.28174275 | 19.91489599 | 19.288725 | 19.86747204 | 19.59766029 | 20.07352972 | 20.79085633 | 20.04457619 | 19.98027496 | 20.48231333 | 19.42666188 | 19.86851739 | 20.3922672 | 19.34270668 | 19.83192291 | 19.53705145 | 19.83154871 | 19.30046669 | 19.93205313 | -0.105838 | 20.97152 | 0.05217202 | 0.03987622 | -27.28313 | 3.09119522 |  |  | 1.507223 | 3.54424 | 3.523973 | 1.213169 | 1.101555 | 1.186405 | 1.531101 | 0.42335261 | 0.4221662 | 0.4228674 | 0.43841579 | 0.4313169 | 0.43644256 | 0.42097725
42843.4132 | -634 | 21.9051266 | 22.14373838 | 22.27971168 | 22.24746971 | 22.00875251 | 21.50314599 | 20.33745068 | 21.70951058 | 21.7727102 | 21.77913638 | 21.73286385 | 21.43545636 | 21.11590974 | 21.63841377 | 21.27544708 | 21.37719544 | 21.35728524 | 20.87801325 | 21.01279641 | 20.9745372 | 20.5360501 | 20.72149669 | 20.59495126 | 20.63934512 | 21.47402021 | 21.64680545 | 20.05416188 | 20.11229016 | 20.11651554 | 20.72650819 | 21.62023104 | 21.82979441 | 20.71671426 | 18.7417158 | 21.91693364 | 20.10137792 | 20.22666072 |  | 20.33650042 | 20.04097643 | 20.02239413 | 19.48216946 |  | 18.55360708 | 18.47126229 | 18.31290734 | 18.19555405 | 18.3408929 | 18.42720497 | 18.9111952 | 17.679973 | 18.63446085 | 17.9494724 | 18.80826848 | 18.54028724 | 45.64090888 | 48.86049176 | 46.13931736 | 20.69235167 |  |  | 1.58446 | 8.906799 | 8.687371 | 1.141026 | 1.410161 | 1.362602 | 1.622571 | -46.732568 | 0.1521716 | 0.0283732 | 0.1055418 | 8.83337448 | 9.05963308 | 2.02577205 | 21.45960596 | 21.60017012 | 21.67989382 | 21.67713621 | 21.51485083 | 20.96825585 | 20.25473667 | 21.75567014 | 21.8677292 | 21.90269278 | 21.8656197 | 21.63258774 | 21.10276931 | 21.85277751 | 18.42107237 | 18.19573949 | 18.10191671 | 18.11272379 | 18.11371922 | 18.60484424 | 18.29266869 | 21.63054924 | 21.46918282 | 21.27294046 | 21.30086274 | 21.08466065 | 20.98257867 | 21.06426858 | 20.75714303 | 20.70110955 | 20.26201175 | 20.08735312 | 19.94802591 | 20.24056186 | -0.0154362 | 0.1758946 | 20.54436132 | 21.41629065 | 21.59402413 | 19.95537769 | 21.09844688 | 21.35986322 | 20.70809315 | 21.53065268 | 21.6637657 | 20.38039819 | 21.4105867 | 21.79653937 | 20.10558151 | 20.0409245 | 20.11147715 | 20.08167435 | 20.31529373 |  | 20.39988122 | 19.97683237 | 20.08555083 | 20.14354321 | 20.243375 | 20.27567761 |  | 20.27499664 |  |  | 20.44581379 | 20.38012388 | 20.49260322 | [5 empty] | 21.34160166 | 20.15962699 | 20.98993225 | 21.22970414 | 19.51290997 | 20.62134559 | 21.00585809 | 19.98659183 | 20.21642341 | 20.68254686 | 19.46672001 | 19.95758521 | 20.54253841 | 19.51198114 | 19.87909699 | 20.40760839 | 19.6736353 | 19.84585217 | 19.28347024 | 19.91588116 | 19.29133339 | 19.87557514 | 19.60431694 | 20.07513812 | 20.78679379 | 20.05028513 | 19.97951339 | 20.49313118 | 19.42842181 | 19.86294444 | 20.38892471 | 19.34414105 | 19.83611288 | 19.53262882 | 19.82706695 | 19.29259616 | 19.93274074 | -0.100273 | 20.97151 | 0.05180248 | 0.03965131 | -27.30899 | 3.09120488 |  |  | 1.502238 | 3.551709 | 3.507686 | 1.271231 | 1.413117 | 1.389083 | 1.515813 | 0.42337738 | 0.42224725 | 0.42290366 | 0.43124268 | 0.43026275 | 0.43651804 | 0.42083315
42843.4132 | -633 | 21.90956733 | 22.14856899 | 22.27779236 | 22.24968469 | 22.01757783 | 21.50986503 | 20.3344164 | 21.70775917 | 21.77438481 | 21.78478741 | 21.73187818 | 21.44234704 | 21.12134416 | 21.63636844 | 21.27710791 | 21.37602605 | 21.35765701 | 20.87819995 | 21.01540783 | 20.9795631 | 20.54263056 | 20.72600271 | 20.59081942 | 20.6456043 | 21.47668381 | 21.65065663 | 20.06006856 | 20.11261715 | 20.11767764 | 20.72862098 | 21.61690534 | 21.83032762 | 20.71631952 | 18.70084565 | 21.91831566 | 20.09654905 | 20.2203476 |  | 20.32788797 | 20.03040423 | 20.01760199 | 19.4965384 |  | 18.54042659 | 18.45803222 | 18.30576907 | 18.18329439 | 18.32351221 | 18.41452422 | 18.91691836 | 17.68610457 | 18.62128468 | 17.847127 | 18.79439962 | 18.53948883 | 45.63455995 | 48.83740953 | 46.13941195 | 20.69669141 |  |  | 1.522032 | 8.668923 | 8.457383 | 0.93995 | 1.015233 | 1.295574 | 1.788823 | -46.823908 | 0.3586422 | 0.1811076 | 0.1506778 | 8.83328412 | 9.05965608 | 2.02582297 | 21.4515005 | 21.58880806 | 21.67995173 | 21.67747173 | 21.51200265 | 20.96808231 | 20.25234866 | 21.75163816 | 21.86459508 | 21.90450854 | 21.86709319 | 21.62813889 | 21.10422526 | 21.86113474 | 18.4835373 | 18.17328419 | 18.08597318 | 18.09323364 | 18.10672079 | 18.61526979 | 18.29281 | 21.63460882 | 21.46590689 | 21.27787725 | 21.30884371 | 21.09386408 | 20.98264284 | 21.06001124 | 20.75960004 | 20.70256527 | 20.26479639 | 20.09033045 | 19.94475846 | 20.24182358 | 0.1420404 | 0.0813652 | 20.53914468 | 21.40602879 | 21.58306745 | 19.94212349 | 21.08373812 | 21.34780281 | 20.6976861 | 21.52272181 | 21.65382995 | 20.36842261 | 21.39997074 | 21.78788861 | 20.08933829 | 20.03024515 | 20.09941078 | 20.07035133 | 20.32970021 |  | 20.41086599 | 19.98732527 | 20.0919841 | 20.16345101 | 20.25527386 | 20.28107219 |  | 20.2861748 |  |  | 20.44485374 | 20.38456938 | 20.48759054 | [5 empty] | 21.33874706 | 20.15429785 | 20.98438697 | 21.22581709 | 19.5144268 | 20.61689498 | 21.00185803 | 19.98742919 | 20.21994524 | 20.68230357 | 19.463986 | 19.95344367 | 20.54582769 | 19.50925302 | 19.87748536 | 20.40235213 | 19.67882495 | 19.84696883 | 19.28744571 | 19.91970625 | 19.29149666 | 19.87229873 | 19.59709391 | 20.07546434 | 20.78905764 | 20.05402265 | 19.97807423 | 20.49044557 | 19.4309131 | 19.85925182 | 20.39169307 | 19.34011883 | 19.82827258 | 19.52032616 | 19.82784507 | 19.28923212 | 19.92630165 | 0.0587005 | 20.97241 | 0.05135291 | 0.03948444 | -27.20913 | 3.09121132 |  |  | 1.47235 | 3.503881 | 3.460866 | 1.15377 | 1.198994 | 1.354458 | 1.591542 | 0.42334535 | 0.42217127 | 0.42274935 | 0.42551925 | 0.43205075 | 0.43595715 | 0.4208914
42843.4132 | -632 | 21.91399176 | 22.14709105 | 22.27969275 | 22.24787623 | 22.0186715 | 21.51523735 | 20.33594709 | 21.70928805 | 21.77961247 | 21.78870344 | 21.73858657 | 21.43893839 | 21.12342699 | 21.64016234 | 21.27638662 | 21.37395111 | 21.35614435 | 20.87714504 | 21.01785645 | 20.98225484 | 20.5365526 | 20.71980414 | 20.59297369 | 20.63854393 | 21.47677133 | 21.65702872 | 20.06353038 | 20.11278121 | 20.11293181 | 20.72256323 | 21.61568992 | 21.83110866 | 20.71818722 | 18.67128306 | 21.91964019 | 20.10053045 | 20.21888981 |  | 20.33105332 | 20.03016249 | 20.0261314 | 19.5091484 |  | 18.5415106 | 18.46062991 | 18.30942266 | 18.19003998 | 18.32618209 | 18.41631355 | 18.94305231 | 17.66967871 | 18.62394461 | 17.79024271 | 18.79966816 | 18.54456476 | 45.62763938 | 48.81722953 | 46.13456942 | 20.6881599 |  |  | 1.503636 | 8.866715 | 8.544119 | 1.034574 | 0.537509 | 0.696286 | 1.720483 | -47.0171 | 0.2304008 | 0.2025072 | 0.0855778 | 8.83317405 | 9.05952793 | 2.02540242 | 21.45801965 | 21.59369763 | 21.68495195 | 21.68121345 | 21.51972458 | 20.96730774 | 20.26402584 | 21.75499101 | 21.86324747 | 21.90773142 | 21.86883581 | 21.63710009 | 21.10633938 | 21.8556606 | 18.48199129 | 18.14597711 | 18.07478186 | 18.06486901 | 18.08289631 | 18.61136735 | 18.30046138 | 21.62245589 | 21.45738614 | 21.26891886 | 21.2962361 | 21.07996716 | 20.97184071 | 21.05661687 | 20.7488248 | 20.68759747 | 20.25425635 | 20.08047686 | 19.93721825 | 20.22689621 | 0.122577 | 0.0931576 | 20.53688842 | 21.40714802 | 21.58005438 | 19.94536408 | 21.09492621 | 21.350697 | 20.69738669 | 21.52198298 | 21.65634396 | 20.37552746 | 21.40331142 | 21.78580137 | 20.08392599 | 20.03679834 | 20.1037513 | 20.07160621 | 20.32698914 |  | 20.40194597 | 19.98678194 | 20.09718131 | 20.1484206 | 20.25298881 | 20.27718436 |  | 20.2848302 |  |  | 20.4400367 | 20.38187126 | 20.48792868 | [5 empty] | 21.33603031 | 20.15567849 | 20.98230829 | 21.22300288 | 19.52196859 | 20.61675029 | 21.00278282 | 19.98713544 | 20.22318166 | 20.6851532 | 19.46216238 | 19.94910468 | 20.55384974 | 19.50319847 | 19.87678148 | 20.40386496 | 19.67287902 | 19.84208378 | 19.28607734 | 19.91571815 | 19.28958932 | 19.87322487 | 19.60167621 | 20.0773031 | 20.79634761 | 20.05588575 | 19.98214422 | 20.49673351 | 19.43218265 | 19.86145585 | 20.39170749 | 19.34250112 | 19.83023336 | 19.52438379 | 19.82783517 | 19.29657996 | 19.93042048 | -0.138857 | 20.97317 | 0.05246764 | 0.04114588 | -27.24507 | 3.09122098 |  |  | 1.463413 | 3.543644 | 3.478582 | 1.210457 | 0.8724259 | 0.9929548 | 1.560849 | 0.4231217 | 0.42236045 | 0.4230903 | 0.42523544 | 0.43418734 | 0.43574024 | 0.42095289
42843.4132 | -631 | 21.91243952 | 22.15010398 | 22.27563688 | 22.24943216 | 22.01410356 | 21.51732644 | 20.33656988 | 21.70437189 | 21.77701678 | 21.78293171 | 21.73121839 | 21.43440979 | 21.12277637 | 21.63643733 | 21.28104951 | 21.37919791 | 21.36118297 | 20.88322985 | 21.015215 | 20.98451152 | 20.53992978 | 20.73015111 | 20.59930773 | 20.63914336 | 21.47703714 | 21.65755937 | 20.06452509 | 20.12016376 | 20.11292688 | 20.72571625 | 21.61666809 | 21.82982441 | 20.71940926 | 18.60636566 | 21.92412682 | 20.09599414 | 20.21703627 |  | 20.33119645 | 20.03396141 | 20.02611703 | 19.51695628 |  | 18.53483575 | 18.4518356 | 18.30085928 | 18.1816823 | 18.32187249 | 18.40719531 | 18.89466341 | 17.65086992 | 18.62731098 | 17.74475855 | 18.79896172 | 18.55265034 | 45.62863073 | 48.80899712 | 46.12808268 | 20.69889496 |  |  | 1.44318 | 8.744495 | 8.667659 | 1.17717 | 1.084229 | 1.206206 | 1.585115 | -47.037468 | 0.3111598 | 0.1894996 | 0.0774186 | 8.83320526 | 9.05958215 | 2.02546156 | 21.45150341 | 21.5972695 | 21.68877338 | 21.68218475 | 21.52019625 | 20.97062228 | 20.25585374 | 21.76210631 | 21.87468285 | 21.90662085 | 21.86884473 | 21.6345919 | 21.11067194 | 21.8610821 | 18.38902896 | 18.13603052 | 18.06644157 | 18.07333324 | 18.05727236 | 18.61881086 | 18.29911048 | 21.62143744 | 21.45250451 | 21.26351341 | 21.29230144 | 21.07308871 | 20.96465143 | 21.05652957 | 20.74121158 | 20.68523177 | 20.24885314 | 20.07630995 | 19.93382931 | 20.21822454 | 0.0590752 | 0.169618 | 20.53543933 | 21.40954587 | 21.58516343 | 19.94665516 | 21.09023738 | 21.34841818 | 20.69923262 | 21.51929726 | 21.66461982 | 20.38052603 | 21.40989759 | 21.78853152 | 20.08121148 | 20.03982684 | 20.11551534 | 20.07603153 | 20.3193839 |  | 20.40806573 | 19.98912053 | 20.09191665 | 20.15719173 | 20.25347386 | 20.27365769 |  | 20.27728027 |  |  | 20.4390279 | 20.37758522 | 20.49168934 | [5 empty] | 21.34201096 | 20.15797042 | 20.98081962 | 21.2216071 | 19.53273289 | 20.62284693 | 21.0006634 | 19.98868294 | 20.22723742 | 20.68478493 | 19.46370244 | 19.95003246 | 20.55079406 | 19.50460636 | 19.87566687 | 20.40213596 | 19.67557983 | 19.84339628 | 19.28740319 | 19.91558828 | 19.28535164 | 19.8695036 | 19.60852059 | 20.08331541 | 20.79590727 | 20.05843942 | 19.98175455 | 20.48940585 | 19.43139412 | 19.85850117 | 20.39428359 | 19.35013859 | 19.83010663 | 19.52725148 | 19.82620926 | 19.29475977 | 19.93595625 | -0.0874735 | 20.9807 | 0.05256002 | 0.04146512 | -27.25668 | 3.09120649 |  |  | 1.433692 | 3.519083 | 3.503588 | 1.291165 | 1.239052 | 1.306892 | 1.498164 | 0.42353807 | 0.42211914 | 0.42286291 | 0.43643357 | 0.43495636 | 0.4353714 | 0.42101273
42843.4132 | -630 | 21.9139375 | 22.14847517 | 22.27911825 | 22.25168811 | 22.0124075 | 21.51704797 | 20.33343072 | 21.70807247 | 21.7776706 | 21.78033314 | 21.73670476 | 21.44015443 | 21.12390736 | 21.64061009 | 21.27858974 | 21.37836165 | 21.35838203 | 20.87422577 | 21.00698625 | 20.97843997 | 20.53948196 | 20.72809535 | 20.59958702 | 20.62949482 | 21.47061415 | 21.64600953 | 20.05573251 | 20.11494949 | 20.10766162 | 20.73307266 | 21.62313734 | 21.82922818 | 20.72357977 | 18.53325338 | 21.92612114 | 20.09735916 | 20.22288791 |  | 20.33519232 | 20.03393649 | 20.02996798 | 19.53363954 |  | 18.55530571 | 18.45946044 | 18.31202419 | 18.19301766 | 18.33727106 | 18.41953077 | 18.86902447 | 17.66204173 | 18.63567925 | 17.75701577 | 18.81558929 | 18.54341358 | 45.62142826 | 48.79318299 | 46.11829045 | 20.69532541 |  |  | 1.485892 | 8.967255 | 8.949563 | 1.06743 | 0.800357 | 0.596402 | 1.752023 | -47.058496 | 0.1253168 | 0.2171932 | 0.0689122 | 8.83366034 | 9.05984994 | 2.02547306 | 21.4555263 | 21.59177834 | 21.68805756 | 21.68324565 | 21.51970245 | 20.97136901 | 20.25571146 | 21.76862642 | 21.87298643 | 21.90908782 | 21.86465019 | 21.63548627 | 21.10940027 | 21.85374175 | 18.35771952 | 18.10369338 | 18.05347404 | 18.06577818 | 18.05923803 | 18.6144355 | 18.29668166 | 21.62984922 | 21.46331582 | 21.26952675 | 21.29755441 | 21.08318141 | 20.96963388 | 21.0602131 | 20.74524224 | 20.68803893 | 20.25256237 | 20.08853787 | 19.93489364 | 20.23712657 | 0.0926938 | 0.199099 | 20.53380714 | 21.40452722 | 21.5864664 | 19.94297403 | 21.08894856 | 21.34864304 | 20.69103879 | 21.52113478 | 21.6625242 | 20.37790004 | 21.40607528 | 21.78252216 | 20.0870636 | 20.03591665 | 20.10090284 | 20.07399793 | 20.31336439 |  | 20.40727847 | 19.99094633 | 20.09274848 | 20.16180396 | 20.25751592 | 20.27273137 |  | 20.28282314 |  |  | 20.43961789 | 20.37982425 | 20.48853812 | [5 empty] | 21.3373544 | 20.1563993 | 20.97331782 | 21.22588228 | 19.53646376 | 20.62019853 | 21.00169292 | 19.99555481 | 20.23417279 | 20.6904117 | 19.46907655 | 19.96102043 | 20.54763925 | 19.50954457 | 19.88048423 | 20.40411296 | 19.67782221 | 19.84855554 | 19.28777904 | 19.91942774 | 19.28496945 | 19.86700385 | 19.61130427 | 20.08538447 | 20.79704321 | 20.05151527 | 19.97598487 | 20.48806186 | 19.42638438 | 19.85886875 | 20.39423528 | 19.35024903 | 19.83107782 | 19.52025007 | 19.82758827 | 19.28758665 | 19.93529163 | -0.1420105 | 20.97774 | 0.05098337 | 0.04100801 | -27.31126 | 3.09118073 |  |  | 1.45474 | 3.563671 | 3.560153 | 1.229525 | 1.064584 | 0.9189833 | 1.575099 | 0.42367889 | 0.42209629 | 0.42287023 | 0.4394016 | 0.43611369 | 0.4349537 | 0.42061196
42843.4139 | -629 | 21.90857879 | 22.14500919 | 22.27585383 | 22.2511706 | 22.00319616 | 21.51554214 | 20.32874333 | 21.71002539 | 21.77619519 | 21.7794129 | 21.73671446 | 21.43800293 | 21.12078777 | 21.63485449 | 21.2691502 | 21.37571235 | 21.35558691 | 20.87051271 | 21.01182556 | 20.97841131 | 20.54168331 | 20.72816394 | 20.59361537 | 20.63199819 | 21.47160592 | 21.64854887 | 20.05855679 | 20.11356563 | 20.1084391 | 20.72622715 | 21.6205101 | 21.82615729 | 20.71035768 | 18.44250954 | 21.91702296 | 20.09278949 | 20.21134418 |  | 20.33691414 | 20.03637925 | 20.03068479 | 19.53235188 |  | 18.54378222 | 18.45686581 | 18.30419651 | 18.18728672 | 18.32830095 | 18.41313855 | 18.87925896 | 17.65334079 | 18.63625906 | 17.75674533 | 18.80484276 | 18.54694658 | 45.60868384 | 48.7821671 | 46.12078487 | 20.69271165 |  |  | 1.398496 | 8.740551 | 9.263007 | 1.135114 | 1.065173 | 1.23315 | 1.807223 | -47.268776 | 0.1144192 | 0.2641884 | 0.0369698 | 8.83318719 | 9.05941129 | 2.02584104 | 21.45582086 | 21.59368314 | 21.68679739 | 21.68040314 | 21.5230419 | 20.97246001 | 20.2621676 | 21.76063014 | 21.86509268 | 21.90874389 | 21.86999637 | 21.64014872 | 21.11125958 | 21.85375864 | 18.34052638 | 18.07996485 | 18.0388548 | 18.06687433 | 18.06016245 | 18.62103399 | 18.30384556 | 21.62847948 | 21.45942609 | 21.26593605 | 21.29232996 | 21.07418427 | 20.96491722 | 21.04912907 | 20.75093313 | 20.68144101 | 20.24998074 | 20.08017018 | 19.92437128 | 20.22802452 | 0.0584854 | 0.226678 | 20.5377526 | 21.40383251 | 21.58697025 | 19.94858034 | 21.09045255 | 21.34894336 | 20.69002413 | 21.52065994 | 21.65848205 | 20.3748771 | 21.40383251 | 21.7794011 | 20.0849434 | 20.03907378 | 20.10102051 | 20.06870391 | 20.30020873 |  | 20.4081564 | 19.99327951 | 20.08559039 | 20.16948083 | 20.25755316 | 20.28244117 |  | 20.28653854 |  |  | 20.44200351 | 20.38025064 | 20.4863939 | [5 empty] | 21.34121342 | 20.15816699 | 20.97716764 | 21.22663122 | 19.53388327 | 20.6210833 | 21.00303573 | 19.99904993 | 20.22870305 | 20.6889104 | 19.4666211 | 19.95770759 | 20.55171628 | 19.50446785 | 19.88165109 | 20.40455672 | 19.67853738 | 19.84845036 | 19.29078244 | 19.91317806 | 19.28003087 | 19.86732269 | 19.61232052 | 20.07910648 | 20.79041477 | 20.05726755 | 19.97525625 | 20.48815682 | 19.43082891 | 19.86556037 | 20.38977584 | 19.35536143 | 19.83426616 | 19.52120034 | 19.81978308 | 19.29081467 | 19.93109459 | -0.0459215 | 20.97249 | 0.05141448 | 0.04181336 | -27.18347 | 3.09125802 |  |  | 1.411311 | 3.518319 | 3.621945 | 1.267902 | 1.228127 | 1.321421 | 1.599702 | 0.42407375 | 0.42179171 | 0.42265823 | 0.44208229 | 0.43857426 | 0.4348364 | 0.42077829
42843.4139 | -628 | 21.90352566 | 22.15119349 | 22.27511002 | 22.25065337 | 22.00383753 | 21.51315968 | 20.3228796 | 21.70291247 | 21.76964017 | 21.77208989 | 21.73058719 | 21.4321795 | 21.1128611 | 21.63153763 | 21.28281322 | 21.38198083 | 21.3621841 | 20.8808931 | 21.01505558 | 20.98788682 | 20.54507904 | 20.72860014 | 20.59479144 | 20.63646228 | 21.48042025 | 21.65243414 | 20.06351649 | 20.12502179 | 20.12038874 | 20.7195766 | 21.61312665 | 21.82169436 | 20.71534181 | 18.39578876 | 21.91862496 | 20.09257085 | 20.20822319 |  | 20.33487045 | 20.04237628 | 20.03597294 | 19.52822785 |  | 18.53705915 | 18.45238312 | 18.29646179 | 18.1796348 | 18.32269382 | 18.41827122 | 18.94385421 | 17.63813708 | 18.62879893 | 17.80379557 | 18.79489646 | 18.55110254 | 45.60028664 | 48.76825999 | 46.11307563 | 20.6966877 |  |  | 1.47998 | 8.773407 | 8.870051 | 1.19951 | 0.824669 | 0.968986 | 1.666599 | -46.976356 | 0.2195032 | 0.2696432 | 0.1140482 | 8.83327591 | 9.059592 | 2.02580983 | 21.45202895 | 21.58644903 | 21.67423375 | 21.67476122 | 21.51062448 | 20.96677758 | 20.25292395 | 21.75010299 | 21.8599698 | 21.90058657 | 21.8653176 | 21.63469165 | 21.10735543 | 21.85030113 | 18.31240222 | 18.02481866 | 18.01869721 | 18.05139861 | 18.03546515 | 18.61982495 | 18.29901703 | 21.63217468 | 21.4619869 | 21.2700814 | 21.30008653 | 21.08670813 | 20.97540403 | 21.06110115 | 20.74911034 | 20.68415635 | 20.26094763 | 20.08542589 | 19.9372364 | 20.2383778 | 0.0700848 | 0.037429 | 20.53761627 | 21.40474683 | 21.5849091 | 19.94878453 | 21.09194346 | 21.35351167 | 20.69135579 | 21.52342748 | 21.6539271 | 20.38617262 | 21.40635274 | 21.79071996 | 20.08343328 | 20.03811497 | 20.10372888 | 20.07212123 | 20.29679212 |  | 20.39760224 | 19.99636753 | 20.08949825 | 20.15701115 | 20.25458576 | 20.27954103 |  | 20.27944836 |  |  | 20.44850334 | 20.38247545 | 20.4899339 | [5 empty] | 21.34466867 | 20.15874754 | 20.97659731 | 21.22187088 | 19.5294452 | 20.61821114 | 21.00591676 | 20.00548074 | 20.22690971 | 20.69550185 | 19.47042177 | 19.95648959 | 20.56061027 | 19.50497724 | 19.88265384 | 20.40375024 | 19.67723681 | 19.85373042 | 19.29622953 | 19.91615481 | 19.2828446 | 19.87276717 | 19.62407501 | 20.09685977 | 20.79632214 | 20.05939553 | 19.9824014 | 20.50064255 | 19.42859692 | 19.8699918 | 20.39954944 | 19.35444593 | 19.83573647 | 19.5243166 | 19.83087748 | 19.29681179 | 19.94004949 | 0.0208585 | 20.97161 | 0.05212891 | 0.04190039 | -27.26721 | 3.09121776 |  |  | 1.451874 | 3.524899 | 3.54426 | 1.30336 | 1.08063 | 1.171375 | 1.536217 | 0.42381493 | 0.42183683 | 0.42290518 | 0.44506604 | 0.44025038 | 0.43494363 | 0.42085816
42843.4139 | -627 | 21.92243168 | 22.14531041 | 22.28027309 | 22.25623969 | 22.01253111 | 21.51442057 | 20.3366419 | 21.71658901 | 21.78589053 | 21.79380865 | 21.73748771 | 21.43738109 | 21.12290156 | 21.63692108 | 21.28551484 | 21.38910659 | 21.36556699 | 20.87653592 | 21.02075424 | 20.98960877 | 20.54420458 | 20.72945769 | 20.5946337 | 20.64833128 | 21.47369247 | 21.65842115 | 20.05902885 | 20.1269454 | 20.12356907 | 20.72540577 | 21.61977958 | 21.82476302 | 20.71752432 | 18.36731872 | 21.91820775 | 20.09731666 | 20.20662169 |  | 20.32717773 | 20.03738525 | 20.02618397 | 19.5425687 |  | 18.54028567 | 18.46035946 | 18.29366504 | 18.18663143 | 18.3282756 | 18.4116703 | 19.00408339 | 17.67316811 | 18.63687502 | 17.85780574 | 18.80267114 | 18.54877585 | 45.57183714 | 48.75717447 | 46.10355273 | 20.6956479 |  |  | 1.321612 | 8.871315 | 8.854279 | 1.344734 | 1.354961 | 0.75871 | 1.676455 | -46.89882 | 0.2156112 | 0.1024326 | -0.0036526 | 8.83316419 | 9.05967908 | 2.02545006 | 21.44811314 | 21.58698512 | 21.68160832 | 21.67730533 | 21.51081817 | 20.97056402 | 20.24991211 | 21.75526557 | 21.86023745 | 21.89974397 | 21.85898839 | 21.6312207 | 21.10324405 | 21.85542626 | 18.32108979 | 18.01120602 | 18.01166433 | 18.01409044 | 18.00977305 | 18.62615522 | 18.29401923 | 21.62897712 | 21.46564833 | 21.2711399 | 21.30224773 | 21.08493602 | 20.97487714 | 21.05946556 | 20.75121351 | 20.68857157 | 20.25810763 | 20.08429164 | 19.93891353 | 20.24093472 | 0.1310308 | 0.0794632 | 20.53105608 | 21.40296299 | 21.58171886 | 19.94702396 | 21.08926337 | 21.35650635 | 20.69157137 | 21.51922132 | 21.65586373 | 20.38388698 | 21.3995105 | 21.78517081 | 20.07767905 | 20.0395562 | 20.0982041 | 20.07551997 | 20.29929593 |  | 20.40019384 | 20.00168685 | 20.09255617 | 20.16201934 | 20.26295445 | 20.28391636 |  | 20.27805168 |  |  | 20.45095623 | 20.38264141 | 20.49171512 | [5 empty] | 21.34075702 | 20.15929806 | 20.98322852 | 21.22114569 | 19.52815693 | 20.61719613 | 20.99984889 | 19.99624024 | 20.23028683 | 20.69366798 | 19.47536786 | 19.95394097 | 20.55592791 | 19.50491922 | 19.8774127 | 20.39741479 | 19.68436732 | 19.84671196 | 19.29666526 | 19.91519669 | 19.2881751 | 19.87463809 | 19.63169139 | 20.10130065 | 20.79922188 | 20.05514787 | 19.98106454 | 20.49833482 | 19.43061572 | 19.87258679 | 20.39643554 | 19.34599899 | 19.83411213 | 19.5260154 | 19.82939683 | 19.28595472 | 19.93574696 | -0.3401245 | 20.97206 | 0.05119279 | 0.0416102 | -27.46808 | 3.09122742 |  |  | 1.372004 | 3.544561 | 3.541156 | 1.380024 | 1.385146 | 1.036502 | 1.540736 | 0.42383224 | 0.4217915 | 0.42304647 | 0.44483978 | 0.44044843 | 0.43470424 | 0.42069198
42843.4139 | -626 | 21.9123081 | 22.1478844 | 22.27830561 | 22.25819607 | 22.01244344 | 21.51525836 | 20.33581526 | 21.71015576 | 21.77520363 | 21.78482436 | 21.73117024 | 21.43713369 | 21.11757597 | 21.63978774 | 21.28689212 | 21.38121606 | 21.35824209 | 20.8743682 | 21.01692015 | 20.98903153 | 20.54026819 | 20.72744597 | 20.59639039 | 20.63926523 | 21.48720325 | 21.65508195 | 20.06305203 | 20.12154125 | 20.12514577 | 20.72797142 | 21.6212952 | 21.82421041 | 20.71805246 | 18.33940359 | 21.92198273 | 20.10008521 | 20.21812264 |  | 20.33409157 | 20.03749207 | 20.0340703 | 19.54274971 |  | 18.53603555 | 18.45714365 | 18.29690424 | 18.17933596 | 18.32997661 | 18.42194274 | 19.04478661 | 17.70510855 | 18.63811636 | 17.83857809 | 18.80969604 | 18.55051478 | 45.56539368 | 48.73832915 | 46.10447886 | 20.69897675 |  |  | 1.548976 | 8.797719 | 8.723515 | 1.11277 | 1.317505 | 1.691814 | 1.756623 | -47.037468 | 0.5145168 | 0.2910428 | 0.0100618 | 8.83331041 | 9.06002573 | 2.02545827 | 21.44998756 | 21.5920058 | 21.68577726 | 21.68071548 | 21.51724596 | 20.97003174 | 20.25582801 | 21.7504772 | 21.86351751 | 21.9053554 | 21.86086211 | 21.63283569 | 21.10623001 | 21.85757756 | 18.40933625 | 18.04577196 | 18.0294127 | 18.01238826 | 17.98527377 | 18.63832148 | 18.30013816 | 21.6249524 | 21.46421805 | 21.2721463 | 21.29629645 | 21.07937016 | 20.97080384 | 21.06114457 | 20.74686275 | 20.68758259 | 20.25513555 | 20.08187512 | 19.93846377 | 20.23684381 | 0.175659 | 0.258061 | 20.52890262 | 21.40162567 | 21.57991439 | 19.94394036 | 21.08751137 | 21.34866868 | 20.69270145 | 21.5108202 | 21.65051974 | 20.37743008 | 21.39820558 | 21.7711389 | 20.07945375 | 20.03878491 | 20.09759733 | 20.06442113 | 20.29699049 |  | 20.40436873 | 19.98650878 | 20.09819853 | 20.15960014 | 20.25587745 | 20.27712438 |  | 20.27755057 |  |  | 20.4536601 | 20.37476004 | 20.49072287 | [5 empty] | 21.34137959 | 20.15991431 | 20.98535824 | 21.2260383 | 19.51021221 | 20.61568646 | 21.00342301 | 20.00260804 | 20.23825509 | 20.7061481 | 19.48761047 | 19.95906137 | 20.5558146 | 19.50404791 | 19.88171321 | 20.40799086 | 19.68912737 | 19.84685579 | 19.29998728 | 19.91628232 | 19.29299582 | 19.87782992 | 19.63104315 | 20.09044695 | 20.80821472 | 20.05504891 | 19.98830866 | 20.49951422 | 19.44435081 | 19.87157375 | 20.39411326 | 19.35435959 | 19.83837506 | 19.5284021 | 19.83149794 | 19.28471519 | 19.93570708 | 0.0275365 | 20.97286 | 0.05001645 | 0.03883876 | -27.35442 | 3.09121615 |  |  | 1.485344 | 3.529808 | 3.514891 | 1.255361 | 1.365891 | 1.547805 | 1.577172 | 0.4240362 | 0.42240211 | 0.42287654 | 0.43645497 | 0.43919063 | 0.43479195 | 0.42070603
42843.4139 | -625 | 21.91557831 | 22.15651889 | 22.27894115 | 22.25618871 | 22.01164291 | 21.5105287 | 20.33178026 | 21.71113863 | 21.78045899 | 21.78493739 | 21.73083218 | 21.44174502 | 21.1197444 | 21.63894528 | 21.28721911 | 21.38581358 | 21.37004685 | 20.87596396 | 21.01384336 | 20.98510628 | 20.54619013 | 20.73498191 | 20.59982395 | 20.63946391 | 21.48199206 | 21.65794326 | 20.06606899 | 20.14104232 | 20.12305579 | 20.72891764 | 21.62361725 | 21.83294407 | 20.72354836 | 18.31907089 | 21.91950481 | 20.10257014 | 20.21041306 |  | 20.34360078 | 20.04120729 | 20.03707199 | 19.53371705 |  | 18.54259818 | 18.45668148 | 18.30376856 | 18.18712786 | 18.34411026 | 18.43900982 | 19.08064626 | 17.72373695 | 18.63676129 | 17.80391063 | 18.80637924 | 18.54986856 | 45.55342707 | 48.71323018 | 46.10281288 | 20.70462143 |  |  | 1.47472 | 8.878543 | 8.611147 | 1.17651 | 0.910749 | 0.861878 | 1.746767 | -47.142608 | 0.2747696 | 0.255167 | 0.0866194 | 8.83295062 | 9.05957393 | 2.02547963 | 21.44495603 | 21.58827052 | 21.68392078 | 21.67102104 | 21.51642579 | 20.96370179 | 20.2472891 | 21.74946288 | 21.86872078 | 21.90304595 | 21.86489962 | 21.62508423 | 21.10728898 | 21.85533276 | 18.52412464 | 18.1228791 | 18.07512373 | 17.99918482 | 18.00165974 | 18.63357189 | 18.2992791 | 21.62467146 | 21.46456758 | 21.26319602 | 21.2944267 | 21.07882406 | 20.96605621 | 21.05620517 | 20.74416442 | 20.68664152 | 20.24829225 | 20.07789765 | 19.93865622 | 20.23096285 | 0.1129436 | 0.1884478 | 20.53490229 | 21.4071997 | 21.58621865 | 19.94767943 | 21.09708887 | 21.35605489 | 20.70164546 | 21.52494762 | 21.65863738 | 20.38085511 | 21.40191455 | 21.78297072 | 20.0847283 | 20.04289898 | 20.10598525 | 20.07279308 | 20.31554777 |  | 20.40152019 | 19.98950449 | 20.08926125 | 20.15732084 | 20.25604433 | 20.28282009 |  | 20.28071233 |  |  | 20.45845542 | 20.38119195 | 20.49355655 | [5 empty] | 21.34371946 | 20.1619971 | 20.99190022 | 21.22181259 | 19.52349295 | 20.61732385 | 21.00399044 | 20.01216625 | 20.23974607 | 20.71647858 | 19.49477972 | 19.97504447 | 20.56472457 | 19.51772749 | 19.89116001 | 20.41652331 | 19.68972917 | 19.85696785 | 19.30563696 | 19.91722923 | 19.29532597 | 19.88214461 | 19.63427862 | 20.0961078 | 20.80849281 | 20.0591844 | 19.99196597 | 20.50392026 | 19.43997846 | 19.86642095 | 20.39659511 | 19.35692126 | 19.83780068 | 19.52748109 | 19.82476818 | 19.29771438 | 19.94534441 | -0.1026845 | 20.97234 | 0.05035518 | 0.0394264 | -27.24541 | 3.09114852 |  |  | 1.449299 | 3.545982 | 3.492177 | 1.290814 | 1.135669 | 1.104779 | 1.572787 | 0.42342525 | 0.42201953 | 0.42294545 | 0.42314622 | 0.43401135 | 0.4351261 | 0.4206401
42843.4139 | -624 | 21.9120093 | 22.1513134 | 22.27515824 | 22.25050273 | 22.00905018 | 21.51131758 | 20.33044837 | 21.70667138 | 21.77941791 | 21.78825443 | 21.72577742 | 21.43685329 | 21.11686034 | 21.63319377 | 21.27932845 | 21.37751979 | 21.35229413 | 20.87192044 | 21.01696338 | 20.98074832 | 20.54355574 | 20.72438665 | 20.58958407 | 20.64165409 | 21.47943268 | 21.65607253 | 20.05488623 | 20.13083902 | 20.12482881 | 20.73502881 | 21.62164253 | 21.83106686 | 20.72544336 | 18.32101142 | 21.91815973 | 20.10282138 | 20.20561925 |  | 20.33579887 | 20.04509573 | 20.04325629 | 19.53138884 |  | 18.53092823 | 18.4512705 | 18.29727116 | 18.18596983 | 18.33319821 | 18.43758061 | 19.09894491 | 17.7444217 | 18.62935295 | 17.78453182 | 18.80761157 | 18.55409788 | 45.53311638 | 48.69324497 | 46.11387193 | 20.70280002 |  |  | 1.466836 | 8.845031 | 8.781339 | 0.984634 | 0.728729 | 0.298074 | 1.738883 | -47.254316 | 0.2490824 | 0.228942 | 0.0449554 | 8.83297362 | 9.05950657 | 2.02574905 | 21.45049151 | 21.58543927 | 21.68555006 | 21.66959658 | 21.51281693 | 20.97096183 | 20.25423857 | 21.75025928 | 21.8564159 | 21.90339814 | 21.85973747 | 21.62504783 | 21.09975329 | 21.85070722 | 18.56592197 | 18.20098013 | 18.12438416 | 18.06194139 | 17.99861401 | 18.63649088 | 18.30169661 | 21.63544946 | 21.46502498 | 21.26660998 | 21.30609761 | 21.08550219 | 20.9789596 | 21.0601498 | 20.74670703 | 20.68760978 | 20.26018672 | 20.08283361 | 19.93794186 | 20.23110339 | 0.090138 | 0.1108462 | 20.54007155 | 21.4133462 | 21.59370609 | 19.95069193 | 21.09246949 | 21.35358634 | 20.70094448 | 21.52232906 | 21.662129 | 20.38091359 | 21.40466878 | 21.7890736 | 20.08407791 | 20.05181875 | 20.10921281 | 20.07371106 | 20.32229383 |  | 20.4004447 | 20.00568863 | 20.09623796 | 20.16328023 | 20.2543966 | 20.28227954 |  | 20.28017178 |  |  | 20.44876748 | 20.3814658 | 20.49037866 | [5 empty] | 21.33551183 | 20.15843495 | 20.98995286 | 21.22113041 | 19.52488877 | 20.61508642 | 21.00688448 | 20.01627098 | 20.24167154 | 20.71625462 | 19.49559851 | 19.97971116 | 20.57538414 | 19.51965065 | 19.89227163 | 20.41164652 | 19.69180499 | 19.8512303 | 19.29898691 | 19.91719509 | 19.28533543 | 19.8813505 | 19.64333509 | 20.1092576 | 20.81851383 | 20.07028787 | 20.00164295 | 20.50727332 | 19.45051749 | 19.87380163 | 20.39838981 | 19.36933162 | 19.84291776 | 19.53952582 | 19.84136531 | 19.30497569 | 19.95254737 | -0.1394135 | 20.97203 | 0.05099572 | 0.03929582 | -27.34379 | 3.09121615 |  |  | 1.445424 | 3.539251 | 3.526485 | 1.180862 | 1.015862 | 0.649701 | 1.56923 | 0.42320181 | 0.42180367 | 0.4227247 | 0.41884285 | 0.42882016 | 0.43519919 | 0.42103473
42843.4139 | -623 | 21.91471297 | 22.1518127 | 22.27188163 | 22.25233155 | 22.01469775 | 21.51270797 | 20.33241921 | 21.71271602 | 21.77753475 | 21.78726187 | 21.72853935 | 21.43739225 | 21.11829287 | 21.63841983 | 21.27544845 | 21.38590221 | 21.35297315 | 20.87091669 | 21.01360795 | 20.97930254 | 20.54162311 | 20.72827741 | 20.59724508 | 20.62989455 | 21.47299887 | 21.64645517 | 20.05937111 | 20.12743241 | 20.12826636 | 20.73056806 | 21.61685203 | 21.82311054 | 20.71498577 | 18.45144189 | 21.91392096 | 20.09589106 | 20.19695919 |  | 20.32556944 | 20.03374712 | 20.03589008 | 19.52819364 |  | 18.54531161 | 18.45835472 | 18.30227406 | 18.19024347 | 18.34830885 | 18.44685007 | 19.13021048 | 17.76286311 | 18.63930173 | 17.80414311 | 18.81643533 | 18.55687845 | 45.50652406 | 48.67431081 | 46.1179498 | 20.69666253 |  |  | 1.560148 | 8.681411 | 8.653203 | 1.043118 | 1.405561 | 0.991986 | 1.756623 | -47.464596 | 0.334901 | 0.1299164 | 0.0534618 | 8.83304426 | 9.05950329 | 2.02579669 | 21.45666437 | 21.59039909 | 21.68465186 | 21.68368022 | 21.5154818 | 20.96527594 | 20.25467344 | 21.75187799 | 21.8624478 | 21.91018843 | 21.87156123 | 21.63648535 | 21.10341902 | 21.84991092 | 18.5220296 | 18.2821705 | 18.14552148 | 18.09988082 | 18.03893253 | 18.63750621 | 18.29499822 | 21.62619152 | 21.4630752 | 21.26344834 | 21.3000607 | 21.08070476 | 20.97030635 | 21.05854999 | 20.74849641 | 20.69260029 | 20.25539981 | 20.08227727 | 19.93336449 | 20.2223207 | 0.1310308 | 0.2255368 | 20.53837252 | 21.41111623 | 21.58355925 | 19.94647593 | 21.0789759 | 21.34987756 | 20.70015564 | 21.51505532 | 21.65950854 | 20.37800305 | 21.40004612 | 21.78674258 | 20.08404387 | 20.05080476 | 20.10594021 | 20.0754446 | 20.31337856 |  | 20.39880459 | 20.00459472 | 20.09065458 | 20.14944821 | 20.24979375 | 20.27511505 |  | 20.2785894 |  |  | 20.45728102 | 20.37068734 | 20.49634916 | [5 empty] | 21.34204958 | 20.16424034 | 20.98869974 | 21.22682407 | 19.52486827 | 20.61979778 | 21.00566726 | 20.01914351 | 20.24873253 | 20.71083297 | 19.50205319 | 19.97700143 | 20.56507117 | 19.51257564 | 19.89004827 | 20.41211181 | 19.69137374 | 19.85582595 | 19.30447367 | 19.93117399 | 19.28803817 | 19.87816209 | 19.64190554 | 20.1155242 | 20.82077027 | 20.06747812 | 19.99686493 | 20.508391 | 19.44516014 | 19.87464882 | 20.40396818 | 19.36475159 | 19.84508338 | 19.54113808 | 19.83810899 | 19.30779715 | 19.95701575 | -0.097305 | 20.97202 | 0.05111272 | 0.03867189 | -27.38042 | 3.0912242 |  |  | 1.490699 | 3.506405 | 3.500704 | 1.21544 | 1.410858 | 1.185253 | 1.57724 | 0.42339449 | 0.42164703 | 0.4229547 | 0.42383831 | 0.42568969 | 0.4350558 | 0.4211183
42843.4139 | -622 | 21.91067851 | 22.15075755 | 22.27424175 | 22.24239038 | 22.00676199 | 21.50872067 | 20.33053554 | 21.70994395 | 21.76948399 | 21.781802 | 21.72934605 | 21.43241664 | 21.11367233 | 21.63508076 | 21.28077847 | 21.38182521 | 21.35845554 | 20.87935999 | 21.021203 | 20.9779533 | 20.54494878 | 20.73813872 | 20.59054636 | 20.63629383 | 21.47545071 | 21.65613168 | 20.06262169 | 20.13068628 | 20.13432089 | 20.73344619 | 21.61504761 | 21.82695745 | 20.71611352 | 18.651424 | 21.9211352 | 20.09489509 | 20.20146008 |  | 20.32603282 | 20.03714589 | 20.04274301 | 19.53151271 |  | 18.53930411 | 18.44867583 | 18.30525072 | 18.18912989 | 18.33846093 | 18.43428187 | 19.14141785 | 17.75034958 | 18.64035136 | 17.86629021 | 18.81254062 | 18.55117403 | 45.47450789 | 48.63882094 | 46.11005489 | 20.6950422 |  |  | 1.32884 | 8.828603 | 8.939703 | 0.93995 | 1.615837 | 1.689846 | 1.801307 | -47.852952 | 0.1029378 | 0.1154402 | 0.0723842 | 8.83346484 | 9.05975136 | 2.02545991 | 21.45230713 | 21.59637031 | 21.68147996 | 21.68017519 | 21.51208732 | 20.97036151 | 20.25609312 | 21.75340689 | 21.86145993 | 21.90065186 | 21.86487401 | 21.62887134 | 21.11046675 | 21.85650997 | 18.5159 | 18.32279242 | 18.2105606 | 18.09963228 | 18.07745159 | 18.65431433 | 18.30776838 | 21.63230233 | 21.46856213 | 21.26847453 | 21.30333604 | 21.08772118 | 20.97778061 | 21.06501449 | 20.75253852 | 20.69527998 | 20.25974589 | 20.07959655 | 19.94142572 | 20.22517287 | 0.0687086 | 0.2536864 | 20.53943469 | 21.4021002 | 21.58404902 | 19.94728378 | 21.0901363 | 21.35875597 | 20.69562135 | 21.51467049 | 21.66525677 | 20.38470488 | 21.40781344 | 21.79124335 | 20.08687633 | 20.05806675 | 20.11302349 | 20.06722677 | 20.30401979 |  | 20.40236973 | 20.00216759 | 20.09581213 | 20.15192537 | 20.26014832 | 20.27319342 |  | 20.27910444 |  |  | 20.45005585 | 20.37261928 | 20.48983633 | [5 empty] | 21.33742981 | 20.16541514 | 20.98288757 | 21.22055833 | 19.51969554 | 20.61856164 | 21.00216418 | 20.02232586 | 20.24592435 | 20.71291249 | 19.50356119 | 19.97752188 | 20.57079464 | 19.51457383 | 19.8853312 | 20.41598787 | 19.69372619 | 19.85944666 | 19.31113854 | 19.9287265 | 19.28675772 | 19.88118147 | 19.64743246 | 20.11253564 | 20.81904064 | 20.06430527 | 20.00038506 | 20.50920362 | 19.44858106 | 19.8734148 | 20.40659776 | 19.3791391 | 19.83672432 | 19.54053992 | 19.83604773 | 19.30592971 | 19.95246292 | -0.134034 | 20.973 | 0.0502936 | 0.03675654 | -27.28556 | 3.09116785 |  |  | 1.375776 | 3.535947 | 3.558126 | 1.153751 | 1.512683 | 1.546937 | 1.59714 | 0.42377394 | 0.42188721 | 0.42323283 | 0.42648166 | 0.41995373 | 0.43493024 | 0.4211847
42843.4139 | -621 | 21.91074714 | 22.15477356 | 22.2844078 | 22.25303768 | 22.01403026 | 21.50922201 | 20.33455325 | 21.70727125 | 21.77982805 | 21.78973327 | 21.73439298 | 21.43842284 | 21.11647915 | 21.63918187 | 21.28544931 | 21.38896007 | 21.36469732 | 20.87818929 | 21.01062293 | 20.98561149 | 20.54144351 | 20.73097349 | 20.59615084 | 20.63371852 | 21.47292584 | 21.65560143 | 20.06841632 | 20.13823533 | 20.13884225 | 20.72945115 | 21.61682564 | 21.82018578 | 20.71029622 | 18.8283194 | 21.91674413 | 20.08710792 | 20.1952534 |  | 20.33243581 | 20.03777262 | 20.03265502 | 19.51987682 |  | 18.53836175 | 18.44788882 | 18.3046701 | 18.17802472 | 18.33176498 | 18.42116182 | 19.09350102 | 17.74400564 | 18.63511361 | 17.90866657 | 18.82087925 | 18.55747986 | 45.455639 | 48.62030022 | 46.12639232 | 20.7084288 |  |  | 1.474064 | 8.785235 | 8.719571 | 1.041146 | 0.971205 | 0.984758 | 1.902503 | -47.674216 | 0.1624854 | 0.1120834 | 0.092869 | 8.83334327 | 9.05968565 | 2.02547306 | 21.45589484 | 21.59905064 | 21.68082874 | 21.67873741 | 21.51264843 | 20.97080251 | 20.26168577 | 21.75129371 | 21.86477804 | 21.90213797 | 21.86800707 | 21.63002466 | 21.1103522 | 21.85237999 | 18.58019604 | 18.27909316 | 18.24171225 | 18.10758782 | 18.07788579 | 18.65087959 | 18.30348125 | 21.62713969 | 21.46435554 | 21.26567544 | 21.30353624 | 21.08644352 | 20.9723199 | 21.0608157 | 20.75865204 | 20.68865446 | 20.25996016 | 20.08554445 | 19.93954443 | 20.22799996 | 0.1090116 | 0.2430352 | 20.53805251 | 21.40916278 | 21.5855254 | 19.9461882 | 21.09307618 | 21.34950221 | 20.69570037 | 21.51681333 | 21.66435713 | 20.37865109 | 21.40577974 | 21.78365629 | 20.07811752 | 20.05300051 | 20.10465174 | 20.07247887 | 20.3098482 |  | 20.40323223 | 19.99695118 | 20.08543709 | 20.15010326 | 20.25183851 | 20.26873563 |  | 20.27050754 |  |  | 20.45169155 | 20.3770297 | 20.49765401 | [5 empty] | 21.3431614 | 20.15951351 | 20.99114524 | 21.22633217 | 19.5319498 | 20.62054444 | 20.99711282 | 20.01854885 | 20.25074147 | 20.71762698 | 19.50500439 | 19.98021558 | 20.57024508 | 19.51614101 | 19.89639752 | 20.42776833 | 19.69266293 | 19.85608388 | 19.31000075 | 19.9219117 | 19.28973346 | 19.88153406 | 19.6548209 | 20.11777377 | 20.81879334 | 20.07586916 | 20.00022447 | 20.52085463 | 19.45448962 | 19.87600217 | 20.40715749 | 19.37555825 | 19.84167287 | 19.5375297 | 19.83384111 | 19.30324692 | 19.95323022 | -0.055011 | 20.97248 | 0.0518641 | 0.03749655 | -27.33509 | 3.09123065 |  |  | 1.449015 | 3.527247 | 3.51404 | 1.214269 | 1.172721 | 1.180875 | 1.641353 | 0.42364095 | 0.42168458 | 0.42300502 | 0.41893666 | 0.41599202 | 0.43499261 | 0.42111335
42843.4139 | -620 | 21.91480855 | 22.14315088 | 22.27638427 | 22.24078244 | 22.01047077 | 21.50680627 | 20.33474997 | 21.7044002 | 21.77463238 | 21.7805959 | 21.72388566 | 21.43547244 | 21.11780756 | 21.63242855 | 21.28000256 | 21.38515909 | 21.36083145 | 20.88158526 | 21.01604162 | 20.98240179 | 20.5474549 | 20.72650819 | 20.59797766 | 20.63238112 | 21.4821012 | 21.64415292 | 20.06848679 | 20.13432371 | 20.138439 | 20.73360083 | 21.60968195 | 21.838437 | 20.71116972 | 18.88250805 | 21.90711587 | 20.09823743 | 20.19838808 |  | 20.33601482 | 20.04092161 | 20.03322787 | 19.5273543 |  | 18.53797037 | 18.44397491 | 18.29699732 | 18.17972026 | 18.3296011 | 18.41103428 | 19.02843362 | 17.73360571 | 18.63157138 | 17.9325716 | 18.80878263 | 18.55890421 | 45.44428993 | 48.60123812 | 46.13410892 | 20.70332473 |  |  | 1.462892 | 8.857519 | 9.437143 | 0.981346 | 1.377305 | 1.191094 | 1.742167 | -47.676188 | 0.1619016 | 0.1024326 | 0.0569338 | 8.83334491 | 9.05962815 | 2.02549934 | 21.44795128 | 21.58553687 | 21.6730163 | 21.67429332 | 21.50807413 | 20.9589666 | 20.25139924 | 21.74892262 | 21.85735545 | 21.89614042 | 21.85954824 | 21.62182319 | 21.10331357 | 21.85130443 | 18.66786928 | 18.24599932 | 18.22782932 | 18.13000413 | 18.08276514 | 18.64737693 | 18.31119939 | 21.6266678 | 21.45949416 | 21.26910525 | 21.29637039 | 21.07811669 | 20.96722149 | 21.05606604 | 20.7431732 | 20.68678019 | 20.25168072 | 20.07570124 | 19.92919955 | 20.22107188 | 0.1355526 | 0.1802692 | 20.53164536 | 21.40212872 | 21.58412149 | 19.94623499 | 21.08901911 | 21.35140024 | 20.6920911 | 21.51842648 | 21.66537782 | 20.37851027 | 21.39764882 | 21.78362668 | 20.07780293 | 20.05031827 | 20.1081896 | 20.07253261 | 20.32359034 |  | 20.39700956 | 19.99541324 | 20.09131468 | 20.14518809 | 20.24688669 | 20.27056817 |  | 20.27410737 |  |  | 20.44930882 | 20.37753956 | 20.49194355 | [5 empty] | 21.3424108 | 20.15991226 | 20.99281337 | 21.22368257 | 19.54095888 | 20.61735045 | 20.99881221 | 20.02391607 | 20.24875347 | 20.71731261 | 19.50275672 | 19.9843377 | 20.57467893 | 19.52048142 | 19.89939968 | 20.4187645 | 19.69705487 | 19.85635667 | 19.30296353 | 19.91984435 | 19.29056042 | 19.88091017 | 19.65399298 | 20.11513928 | 20.82158021 | 20.07984853 | 20.00197304 | 20.51563666 | 19.44903519 | 19.8789048 | 20.40599428 | 19.36786661 | 19.84402064 | 19.54239734 | 19.84353058 | 19.30303307 | 19.95498697 | -0.185974 | 20.97262 | 0.05189487 | 0.03797541 | -27.29243 | 3.09125319 |  |  | 1.443513 | 3.541704 | 3.65575 | 1.178874 | 1.396519 | 1.298688 | 1.57064 | 0.42305067 | 0.42192418 | 0.42297563 | 0.40878627 | 0.41843548 | 0.43515771 | 0.42102838
42843.4139 | -619 | 21.91030297 | 22.14735737 | 22.27910352 | 22.25233929 | 22.00767471 | 21.51332887 | 20.33119943 | 21.70460384 | 21.77834057 | 21.78302487 | 21.73710642 | 21.43674053 | 21.11615966 | 21.6356051 | 21.27705204 | 21.38321543 | 21.3532715 | 20.87296998 | 21.01825353 | 20.98348527 | 20.54326942 | 20.72666809 | 20.59552906 | 20.63023475 | 21.4767911 | 21.6424318 | 20.06535948 | 20.12833336 | 20.14063865 | 20.73581884 | 21.61444089 | 21.83149063 | 20.71926416 | 18.91411437 | 21.91666834 | 20.09655783 | 20.19599285 |  | 20.33601011 | 20.04460738 | 20.03580396 | 19.53042515 |  | 18.5290298 | 18.44534377 | 18.29442697 | 18.18038407 | 18.32291637 | 18.40247906 | 19.06653198 | 17.69216644 | 18.62783507 | 17.93659356 | 18.8033261 | 18.55566314 | 45.42180448 | 48.56924138 | 46.1200853 | 20.69844203 |  |  | 1.560148 | 8.915999 | 8.699859 | 1.078602 | 1.470613 | 1.426342 | 1.775679 | -47.684072 | 0.088732 | 0.2018778 | 0.0362754 | 8.83306398 | 9.05956243 | 2.0254402 | 21.44718436 | 21.58523277 | 21.67658955 | 21.66839994 | 21.50904721 | 20.96128278 | 20.2472683 | 21.74564829 | 21.85978084 | 21.89569762 | 21.85867057 | 21.62407325 | 21.09925044 | 21.84917768 | 18.63965331 | 18.27906145 | 18.21846299 | 18.1429004 | 18.10022606 | 18.65602581 | 18.31610851 | 21.62586445 | 21.45921249 | 21.2626641 | 21.29851628 | 21.07871101 | 20.96570472 | 21.05700873 | 20.7448177 | 20.68744302 | 20.26225509 | 20.07809839 | 19.93186461 | 20.22472188 | 0.0946598 | 0.129676 | 20.53657167 | 21.40362433 | 21.57947417 | 19.9474915 | 21.08804542 | 21.35373361 | 20.6891675 | 21.51612505 | 21.65790375 | 20.38353912 | 21.40084754 | 21.77912359 | 20.07305925 | 20.0548041 | 20.10549157 | 20.07472722 | 20.3297714 |  | 20.39894506 | 20.00332665 | 20.08760977 | 20.15159942 | 20.25428189 | 20.28231308 |  | 20.28042537 |  |  | 20.44595078 | 20.3748136 | 20.48473677 | [5 empty] | 21.33429636 | 20.15259227 | 20.98035619 | 21.2171399 | 19.5229205 | 20.6102938 | 20.9952266 | 20.03285475 | 20.2571832 | 20.72523539 | 19.51289175 | 19.99015249 | 20.5732278 | 19.52726146 | 19.90077674 | 20.42111713 | 19.69805328 | 19.86259262 | 19.30746029 | 19.93515069 | 19.2872648 | 19.88367744 | 19.66073423 | 20.11851431 | 20.82666179 | 20.07706611 | 20.00242233 | 20.51402936 | 19.44636256 | 19.87811685 | 20.39874509 | 19.36662632 | 19.84191541 | 19.54853779 | 19.83974663 | 19.30289845 | 19.95886637 | -0.148132 | 20.97206 | 0.05166702 | 0.03809149 | -27.27211 | 3.09128378 |  |  | 1.49073 | 3.553385 | 3.510051 | 1.235913 | 1.443027 | 1.421141 | 1.585651 | 0.42294384 | 0.42158026 | 0.42304533 | 0.4129311 | 0.4200492 | 0.43501615 | 0.4212813
42843.4139 | -618 | 21.90981703 | 22.14757453 | 22.28425028 | 22.25887355 | 22.01130324 | 21.51672065 | 20.33507641 | 21.71318395 | 21.78552988 | 21.78266842 | 21.73955833 | 21.44035929 | 21.12073071 | 21.63481829 | 21.28394343 | 21.39267244 | 21.35887001 | 20.87677548 | 21.01865586 | 20.98898604 | 20.54747777 | 20.7287885 | 20.59802253 | 20.63801219 | 21.47805056 | 21.65182999 | 20.06725522 | 20.13753991 | 20.14721705 | 20.7314522 | 21.61632651 | 21.82907116 | 20.71519614 | 18.91634967 | 21.91603003 | 20.09890691 | 20.18711188 |  | 20.34036446 | 20.03790991 | 20.03425648 | 19.53019113 |  | 18.53463075 | 18.44547981 | 18.29547133 | 18.18375336 | 18.32858087 | 18.40132296 | 19.06039974 | 17.65780935 | 18.64078216 | 17.95633798 | 18.8153136 | 18.55527687 | 45.41832846 | 48.55363722 | 46.1165127 | 20.70042045 |  |  | 1.590372 | 8.872631 | 9.130267 | 1.16337 | 1.321449 | 1.03273 | 1.681055 | -47.9962 | 0.2247574 | 0.1804782 | 0.0609266 | 8.83338434 | 9.05982529 | 2.02591661 | 21.45001093 | 21.58976182 | 21.68674448 | 21.67337284 | 21.50868986 | 20.97144402 | 20.25269201 | 21.74851113 | 21.86523403 | 21.8977089 | 21.86319853 | 21.63219275 | 21.105559 | 21.84978269 | 18.57766886 | 18.31561179 | 18.20768567 | 18.14828911 | 18.11672944 | 18.65244342 | 18.30716598 | 21.6321389 | 21.45941045 | 21.26813747 | 21.29556695 | 21.08287634 | 20.96582058 | 21.05818008 | 20.7450482 | 20.69055043 | 20.26421012 | 20.08926226 | 19.93372985 | 20.2320914 | 0.0494418 | 0.116362 | 20.5305708 | 21.39871321 | 21.58053993 | 19.94802587 | 21.07986469 | 21.34559873 | 20.690461 | 21.51142265 | 21.64436437 | 20.38096752 | 21.39691754 | 21.7782715 | 20.07234723 | 20.05096456 | 20.10782584 | 20.067985 | 20.3169402 |  | 20.40601129 | 20.00835646 | 20.09075354 | 20.14717977 | 20.25928522 | 20.28081467 |  | 20.27753954 |  |  | 20.44608007 | 20.37074742 | 20.48993077 | [5 empty] | 21.33640531 | 20.15174522 | 20.97739397 | 21.21716382 | 19.52438373 | 20.60674595 | 20.99543224 | 20.04066809 | 20.2570156 | 20.723292 | 19.52072474 | 19.98712826 | 20.57547082 | 19.5267913 | 19.90089407 | 20.41768987 | 19.69882065 | 19.86934825 | 19.31280379 | 19.93360913 | 19.28624398 | 19.89315542 | 19.65809132 | 20.11877156 | 20.83127366 | 20.07812723 | 20.00347193 | 20.51305569 | 19.44198891 | 19.8732049 | 20.40165638 | 19.37049283 | 19.84456047 | 19.54544154 | 19.8396193 | 19.3006442 | 19.95735591 | -0.0826505 | 20.97229 | 0.05049683 | 0.03700324 | -27.31225 | 3.09127573 |  |  | 1.505117 | 3.544733 | 3.59583 | 1.28356 | 1.367885 | 1.209255 | 1.542821 | 0.42353709 | 0.42154585 | 0.42333574 | 0.41940003 | 0.42020285 | 0.43510133 | 0.4211421
42843.4139 | -617 | 21.91255625 | 22.14903437 | 22.28413994 | 22.25304962 | 22.01354033 | 21.51584902 | 20.33984594 | 21.71389944 | 21.78041598 | 21.78250947 | 21.7340718 | 21.43266848 | 21.12679318 | 21.63467551 | 21.28567103 | 21.38990376 | 21.36059635 | 20.88279115 | 21.02284677 | 20.98712264 | 20.55145848 | 20.73795609 | 20.59945939 | 20.63737199 | 21.47644016 | 21.6545368 | 20.07023676 | 20.14101933 | 20.15319244 | 20.7355073 | 21.61963355 | 21.83135749 | 20.71273587 | 18.95414038 | 21.91854286 | 20.09693183 | 20.19603326 |  | 20.33952468 | 20.03943757 | 20.03703284 | 19.52756617 |  | 18.52851704 | 18.44551064 | 18.29172751 | 18.1826438 | 18.32049535 | 18.39385964 | 19.04485886 | 17.62761579 | 18.63874876 | 17.94204453 | 18.81273319 | 18.55560613 | 45.40147836 | 48.53441697 | 46.10869418 | 20.69786759 |  |  | 1.507576 | 8.951483 | 9.487739 | 1.03063 | 1.249165 | 0.892762 | 1.792767 | -48.088856 | 0.1144192 | 0.1769116 | -0.0111174 | 8.83330055 | 9.05963143 | 2.02554698 | 21.44665421 | 21.59665944 | 21.67865056 | 21.67527294 | 21.51345006 | 20.97214156 | 20.2498229 | 21.74438728 | 21.85457847 | 21.89769347 | 21.86270198 | 21.62860522 | 21.10440478 | 21.85035941 | 18.55119451 | 18.28927322 | 18.20965584 | 18.17541084 | 18.12861217 | 18.65115074 | 18.30999555 | 21.63071391 | 21.45664667 | 21.26415709 | 21.29468654 | 21.08050745 | 20.96608462 | 21.05284488 | 20.74255129 | 20.68494033 | 20.25669866 | 20.08319523 | 19.93257849 | 20.22985282 | 0.1251328 | 0.1283446 | 20.53622808 | 21.40077726 | 21.59682542 | 19.9583845 | 21.09430789 | 21.34860934 | 20.69679822 | 21.52417142 | 21.658199 | 20.39115793 | 21.40124468 | 21.78733004 | 20.07595417 | 20.05970991 | 20.11684181 | 20.07406843 | 20.31551328 |  | 20.40245838 | 20.01164146 | 20.09647767 | 20.14090884 | 20.2507982 | 20.27687921 |  | 20.27359018 |  |  | 20.43940683 | 20.37171089 | 20.48300301 | [5 empty] | 21.33925631 | 20.15481222 | 20.98029213 | 21.2184506 | 19.52948495 | 20.60696245 | 20.99818336 | 20.04761341 | 20.2627737 | 20.72961043 | 19.52593711 | 19.98908349 | 20.58423537 | 19.52853291 | 19.9010005 | 20.42350161 | 19.70377617 | 19.8667762 | 19.32087411 | 19.93136391 | 19.29275088 | 19.89367892 | 19.66255229 | 20.12430453 | 20.83171925 | 20.07799627 | 20.010743 | 20.51848376 | 19.4484753 | 19.87574543 | 20.41209558 | 19.3752736 | 19.84909952 | 19.54781822 | 19.84301259 | 19.30383154 | 19.95764428 | -0.1364455 | 20.97274 | 0.05195648 | 0.0377795 | -27.32624 | 3.09137235 |  |  | 1.46543 | 3.56045 | 3.665547 | 1.208116 | 1.32993 | 1.124312 | 1.593239 | 0.42345765 | 0.42164634 | 0.42322556 | 0.42219071 | 0.42031423 | 0.43510809 | 0.4209526
42843.4139 | -616 | 21.90477008 | 22.14282464 | 22.27420597 | 22.25107886 | 22.00981376 | 21.51289594 | 20.33095827 | 21.70892266 | 21.77570091 | 21.78310326 | 21.7296989 | 21.43270248 | 21.12238787 | 21.63291884 | 21.28682655 | 21.38918482 | 21.35792314 | 20.88014463 | 21.02214844 | 20.98441733 | 20.54789072 | 20.73110342 | 20.59515887 | 20.63832323 | 21.47415942 | 21.65650052 | 20.06777605 | 20.14182503 | 20.15366456 | 20.73964188 | 21.62301075 | 21.829171 | 20.71792401 | 18.99816075 | 21.92017291 | 20.09547875 | 20.19990568 |  | 20.33636029 | 20.04505726 | 20.04233749 | 19.52748679 |  | 18.52270193 | 18.43757836 | 18.28713974 | 18.17538507 | 18.31003351 | 18.39215232 | 19.04060664 | 17.57598247 | 18.63223717 | 17.91177827 | 18.80071706 | 18.56346376 | 45.38214083 | 48.52197232 | 46.09897371 | 20.70143592 |  |  | 1.46158 | 8.819403 | 8.932475 | 0.982662 | 1.080945 | 1.26469 | 1.649515 | -48.071112 | 0.154896 | 0.0174636 | 0.0952994 | 8.83308533 | 9.05936364 | 2.02560941 | 21.44532573 | 21.58157899 | 21.67758145 | 21.67921935 | 21.51015955 | 20.96405312 | 20.25382975 | 21.74346628 | 21.85832073 | 21.9010655 | 21.8582282 | 21.62605539 | 21.09524329 | 21.84775456 | 18.53410086 | 18.24240939 | 18.21645759 | 18.17778822 | 18.12706471 | 18.65357119 | 18.31108617 | 21.6301437 | 21.45217631 | 21.25509559 | 21.29192229 | 21.08084778 | 20.96728728 | 21.05369792 | 20.74639014 | 20.6857809 | 20.2506162 | 20.06915426 | 19.92990602 | 20.22725051 | 0.0966258 | 0.1332898 | 20.53034758 | 21.39902006 | 21.58260506 | 19.94485777 | 21.08808302 | 21.34526458 | 20.69404433 | 21.51237268 | 21.65451508 | 20.38741439 | 21.39994566 | 21.78082901 | 20.07054165 | 20.05533056 | 20.10939555 | 20.07711392 | 20.3077499 |  | 20.40733624 | 20.01059934 | 20.0914117 | 20.13583381 | 20.25379818 | 20.28180854 |  | 20.27529301 |  |  | 20.44533935 | 20.37580249 | 20.48778896 | [5 empty] | 21.33698184 | 20.16103803 | 20.98525663 | 21.22477834 | 19.53015509 | 20.61628758 | 21.00113044 | 20.04379249 | 20.26648245 | 20.73177918 | 19.52677654 | 19.989867 | 20.59119769 | 19.52893777 | 19.90083876 | 20.42858204 | 19.70422269 | 19.86215186 | 19.31507935 | 19.93150452 | 19.2864935 | 19.89031973 | 19.66350267 | 20.12761044 | 20.82738324 | 20.08063513 | 20.01525509 | 20.52037829 | 19.44704079 | 19.88381 | 20.41487613 | 19.36915552 | 19.84764812 | 19.54613005 | 19.84501594 | 19.30419456 | 19.95913657 | -0.015314 | 20.97258 | 0.05214741 | 0.03923053 | -27.35892 | 3.09132726 |  |  | 1.442903 | 3.534037 | 3.556619 | 1.179651 | 1.237142 | 1.338165 | 1.528255 | 0.42383678 | 0.42150559 | 0.42346705 | 0.42437258 | 0.41968579 | 0.43506162 | 0.42082108
42843.4139 | -615 | 21.91183066 | 22.14860262 | 22.27650572 | 22.24858763 | 22.00816154 | 21.51736985 | 20.3333893 | 21.71020799 | 21.78105745 | 21.78964181 | 21.73507415 | 21.43375672 | 21.11496417 | 21.63849813 | 21.2796054 | 21.38300099 | 21.35162229 | 20.87298692 | 21.01731678 | 20.98331703 | 20.54123928 | 20.72129953 | 20.58966436 | 20.63591549 | 21.47356402 | 21.65158708 | 20.06585829 | 20.13998382 | 20.14872624 | 20.73645086 | 21.62183727 | 21.82426202 | 20.71298945 | 19.04898966 | 21.91773917 | 20.09959943 | 20.19799184 |  | 20.33558388 | 20.03593593 | 20.03352657 | 19.52217876 |  | 18.52917492 | 18.4421879 | 18.29125682 | 18.18054082 | 18.31608074 | 18.3822909 | 19.07378337 | 17.59264619 | 18.63911781 | 17.93559463 | 18.81584098 | 18.55994938 | 45.36342628 | 48.51459894 | 46.09227631 | 20.70260951 |  |  | 1.56146 | 8.818091 | 9.596163 | 1.096998 | 1.594153 | 1.11947 | 1.842047 | -47.889748 | 0.0548716 | 0.1907584 | 0.0626626 | 8.83362255 | 9.06002244 | 2.02564719 | 21.44751323 | 21.58551533 | 21.67335564 | 21.6663135 | 21.5005559 | 20.96248219 | 20.252647 | 21.74422821 | 21.85662148 | 21.89852438 | 21.8644304 | 21.62655829 | 21.09827396 | 21.85505783 | 18.52949307 | 18.21420131 | 18.18594956 | 18.19459115 | 18.12838965 | 18.65610627 | 18.31377854 | 21.62770728 | 21.45912581 | 21.26499582 | 21.29718917 | 21.08067739 | 20.96609718 | 21.05179151 | 20.74644198 | 20.68230287 | 20.25891977 | 20.07791201 | 19.92712084 | 20.22268244 | 0.124543 | 0.1633414 | 20.52172117 | 21.39375541 | 21.57501144 | 19.93414422 | 21.08384929 | 21.33455224 | 20.69682485 | 21.50867268 | 21.65137771 | 20.37925709 | 21.39623603 | 21.77454136 | 20.07113906 | 20.05370861 | 20.10119 | 20.07379855 | 20.31114245 |  | 20.41283606 | 20.00951217 | 20.10141176 | 20.14658403 | 20.26284719 | 20.28693834 |  | 20.27681415 |  |  | 20.44553081 | 20.37784448 | 20.48985623 | [5 empty] | 21.34216586 | 20.15966361 | 20.98251511 | 21.23044892 | 19.52180949 | 20.62010402 | 20.99822809 | 20.04562631 | 20.27820274 | 20.74040737 | 19.53530575 | 19.99737352 | 20.59140279 | 19.53599642 | 19.91262758 | 20.43771966 | 19.70804298 | 19.86923517 | 19.31811621 | 19.93381348 | 19.28727603 | 19.89228006 | 19.66660514 | 20.13260662 | 20.83321682 | 20.08101683 | 20.01989844 | 20.5254029 | 19.44571214 | 19.88179018 | 20.4153353 | 19.37219268 | 19.84992176 | 19.55205454 | 19.84936568 | 19.30607747 | 19.95797528 | -0.0874735 | 20.97241 | 0.0515931 | 0.03756184 | -27.35714 | 3.09131921 |  |  | 1.491377 | 3.533802 | 3.686411 | 1.246401 | 1.502365 | 1.258973 | 1.614956 | 0.42392687 | 0.42187077 | 0.42347164 | 0.42518052 | 0.42338984 | 0.4353471 | 0.4212262
42843.4139 | -614 | 21.91982543 | 22.15650785 | 22.28007929 | 22.25666788 | 22.02109333 | 21.51303273 | 20.33970422 | 21.70899234 | 21.78154904 | 21.78840774 | 21.73801326 | 21.43332058 | 21.12306169 | 21.63678964 | 21.28437177 | 21.38926525 | 21.3594869 | 20.8757999 | 21.01873709 | 20.9867073 | 20.54287089 | 20.72175007 | 20.59802504 | 20.63765233 | 21.47763774 | 21.65311187 | 20.06686855 | 20.14247773 | 20.15490794 | 20.73153919 | 21.61400501 | 21.82419639 | 20.7103074 | 19.11310548 | 21.91904281 | 20.09280866 | 20.18825981 |  | 20.3277221 | 20.03764944 | 20.04495858 | 19.51646478 |  | 18.52248129 | 18.43626628 | 18.28333114 | 18.17559478 | 18.31016084 | 18.37354574 | 19.08894733 | 17.61274461 | 18.63802375 | 17.88316647 | 18.80555552 | 18.55759389 | 45.35108434 | 48.50908299 | 46.079294 | 20.70545626 |  |  | 1.476692 | 8.806919 | 9.081643 | 1.131826 | 1.639493 | 1.156922 | 1.756623 | -47.834552 | 0.2714614 | 0.2308302 | 0.0362754 | 8.83338762 | 9.05975629 | 2.02529892 | 21.44866555 | 21.59012871 | 21.66767846 | 21.66929788 | 21.51248114 | 20.96389428 | 20.2577845 | 21.74887796 | 21.8594018 | 21.89821444 | 21.86643352 | 21.63218944 | 21.10814803 | 21.85306398 | 18.5953797 | 18.20636991 | 18.15639357 | 18.21498003 | 18.13912489 | 18.66632204 | 18.31403868 | 21.62704693 | 21.46110783 | 21.26339569 | 21.29813239 | 21.08295633 | 20.96626749 | 21.05900657 | 20.74685313 | 20.69114101 | 20.25902882 | 20.08038055 | 19.92916338 | 20.22026553 | 0.1239532 | 0.1564942 | 20.53257698 | 21.40052351 | 21.58487643 | 19.94118953 | 21.08736255 | 21.34999627 | 20.69908896 | 21.52310095 | 21.6585399 | 20.38503289 | 21.40015328 | 21.7811476 | 20.07444917 | 20.06291232 | 20.11416699 | 20.07548006 | 20.29945033 |  | 20.40873206 | 20.00676902 | 20.09647041 | 20.14236561 | 20.25272735 | 20.28190279 |  | 20.27916965 |  |  | 20.44840193 | 20.37583589 | 20.48786637 | [5 empty] | 21.33791308 | 20.16647106 | 20.984665 | 21.23210655 | 19.52659608 | 20.62403176 | 21.0081973 | 20.04920907 | 20.28025959 | 20.74297509 | 19.5402957 | 20.00080817 | 20.5905993 | 19.53024629 | 19.91343737 | 20.43489658 | 19.70792019 | 19.86993841 | 19.31919298 | 19.93778465 | 19.28873997 | 19.89037552 | 19.66315098 | 20.12772914 | 20.83848717 | 20.08273801 | 20.01886397 | 20.52336268 | 19.4478503 | 19.8763892 | 20.41624426 | 19.3718067 | 19.8513525 | 19.55452625 | 19.8520511 | 19.30820081 | 19.96433495 | -0.171876 | 20.97148 | 0.05118045 | 0.03588595 | -27.32224 | 3.09126768 |  |  | 1.450346 | 3.531527 | 3.586185 | 1.266019 | 1.523557 | 1.27984 | 1.577041 | 0.42411411 | 0.42178144 | 0.42324973 | 0.41905244 | 0.4267042 | 0.43527835 | 0.42129699
42843.4139 | -613 | 21.91277047 | 22.15605878 | 22.27950078 | 22.25662581 | 22.01715428 | 21.51983011 | 20.33628056 | 21.70757842 | 21.78214309 | 21.78197654 | 21.74109646 | 21.44167107 | 21.11786274 | 21.64059029 | 21.28160006 | 21.38619877 | 21.35999213 | 20.87185002 | 21.0181522 | 20.97990012 | 20.54283459 | 20.72738174 | 20.59846808 | 20.63181217 | 21.47123606 | 21.64933121 | 20.07004656 | 20.14440811 | 20.1570329 | 20.73657939 | 21.61649183 | 21.81674316 | 20.71151113 | 19.27195657 | 21.91697246 | 20.09596591 | 20.19320274 |  | 20.33728972 | 20.03875424 | 20.0348089 | 19.51817033 |  | 18.5197561 | 18.44194184 | 18.28255541 | 18.17451155 | 18.30873321 | 18.3703342 | 19.09713778 | 17.5864841 | 18.63111116 | 17.86654223 | 18.81805896 | 18.55992071 | 45.33587904 | 48.49710357 | 46.07185935 | 20.70320954 |  |  | 1.42478 | 8.691923 | 9.222263 | 1.119342 | 1.122341 | 1.291634 | 1.749395 | -47.842436 | 0.2175572 | 0.1783802 | 0.1090138 | 8.83333505 | 9.05962815 | 2.02569812 | 21.45227739 | 21.59295346 | 21.672909 | 21.67873886 | 21.52064626 | 20.96585017 | 20.26187253 | 21.75098058 | 21.86786976 | 21.90723724 | 21.86816583 | 21.63432004 | 21.11329781 | 21.85573079 | 18.62539138 | 18.23192429 | 18.13281627 | 18.19024375 | 18.15660503 | 18.65810967 | 18.31110426 | 21.63394492 | 21.46411717 | 21.26573211 | 21.2971039 | 21.08675597 | 20.9734692 | 21.05595484 | 20.75080667 | 20.69289742 | 20.26905024 | 20.08097957 | 19.93531375 | 20.22792811 | 0.1141232 | 0.0537862 | 20.53676378 | 21.39893377 | 21.58201676 | 19.93913906 | 21.08989008 | 21.34274384 | 20.68666443 | 21.51994035 | 21.6555231 | 20.38034987 | 21.40258526 | 21.78210988 | 20.07620745 | 20.06777492 | 20.11591365 | 20.07454412 | 20.29759877 |  | 20.40824941 | 20.00641827 | 20.10192269 | 20.13250101 | 20.25747015 | 20.27704243 |  | 20.28080629 |  |  | 20.44842334 | 20.37593373 | 20.48669282 | [5 empty] | 21.3338003 | 20.16295527 | 20.98633919 | 21.22046015 | 19.51092781 | 20.61816587 | 20.99930212 | 20.04868103 | 20.27268221 | 20.74469437 | 19.54632059 | 20.00211498 | 20.5930899 | 19.53270435 | 19.91604408 | 20.43608134 | 19.71161533 | 19.86651865 | 19.32392201 | 19.93087234 | 19.2901936 | 19.89096304 | 19.66167093 | 20.12442888 | 20.83909218 | 20.08649516 | 20.01473632 | 20.52089371 | 19.44097403 | 19.88012614 | 20.4224703 | 19.36627907 | 19.85087365 | 19.55205179 | 19.84687671 | 19.30838587 | 19.95756938 | -0.0581645 | 20.97239 | 0.05206733 | 0.03785208 | -27.3295 | 3.09121776 |  |  | 1.42463 | 3.508429 | 3.613878 | 1.25903 | 1.260561 | 1.352294 | 1.573785 | 0.42414936 | 0.42197382 | 0.42368266 | 0.41475904 | 0.42898138 | 0.43533673 | 0.42141992
42843.4139 | -612 | 21.91185215 | 22.14478305 | 22.27622427 | 22.25286599 | 22.00777134 | 21.50665309 | 20.32843811 | 21.70219279 | 21.77602912 | 21.77899932 | 21.73730481 | 21.43093669 | 21.11597624 | 21.63139395 | 21.2788223 | 21.37843219 | 21.34778229 | 20.87474662 | 21.01526848 | 20.98178256 | 20.54395586 | 20.72662393 | 20.59925701 | 20.63215534 | 21.46731455 | 21.64540799 | 20.06491799 | 20.14345071 | 20.14525872 | 20.7334921 | 21.61686798 | 21.82378572 | 20.71647197 | 19.29009299 | 21.91865301 | 20.09905526 | 20.19031091 |  | 20.32784594 | 20.03953863 | 20.04296965 | 19.50830982 |  | 18.52174848 | 18.42980593 | 18.29327608 | 18.1739151 | 18.32243362 | 18.37238131 | 19.12011251 | 17.52620055 | 18.63698948 | 17.86083988 | 18.81759499 | 18.56398124 | 45.32805274 | 48.49808769 | 46.06826879 | 20.70186334 |  |  | 1.52532 | 8.763551 | 8.638087 | 0.83481 | 1.163741 | 1.39677 | 1.870303 | -47.799068 | 0.0548716 | 0.0961386 | 0.0071106 | 8.83301962 | 9.05950493 | 2.02567512 | 21.45397021 | 21.59264712 | 21.67967256 | 21.68405883 | 21.51582344 | 20.96409919 | 20.26701366 | 21.7515996 | 21.86789657 | 21.90382234 | 21.86327045 | 21.63238499 | 21.11095451 | 21.85042826 | 18.54115317 | 18.2277276 | 18.11114954 | 18.17315002 | 18.15518199 | 18.664966 | 18.31203383 | 21.62657552 | 21.46072886 | 21.25779332 | 21.30332829 | 21.08893092 | 20.97136073 | 21.06237728 | 20.75165095 | 20.68971988 | 20.27430732 | 20.08028378 | 19.93888792 | 20.23049265 | 0.0830604 | 0.0549274 | 20.53334095 | 21.40315893 | 21.58413816 | 19.94589257 | 21.09086666 | 21.3493944 | 20.6886995 | 21.51908175 | 21.65831296 | 20.38389087 | 21.40111336 | 21.78071712 | 20.07708757 | 20.06595617 | 20.11284172 | 20.08467678 | 20.29085681 |  | 20.40470879 | 19.99697795 | 20.09488774 | 20.12503537 | 20.25613414 | 20.28216641 |  | 20.27664684 |  |  | 20.44216549 | 20.37391385 | 20.48226467 | [5 empty] | 21.33374099 | 20.16129177 | 20.98407383 | 21.21839779 | 19.48072385 | 20.61152339 | 20.99848703 | 20.05502876 | 20.29032951 | 20.74811529 | 19.54483157 | 20.00815367 | 20.59693386 | 19.53573361 | 19.91794171 | 20.44783576 | 19.71909107 | 19.87670199 | 19.33251861 | 19.9463492 | 19.29132375 | 19.90397402 | 19.67051944 | 20.12968916 | 20.84778836 | 20.08412822 | 20.01295537 | 20.52262421 | 19.44124469 | 19.8918461 | 20.41755996 | 19.37169104 | 19.84709863 | 19.5542646 | 19.84749484 | 19.30186334 | 19.96281188 | -0.1817075 | 20.97196 | 0.05207348 | 0.03826561 | -27.28907 | 3.09126768 |  |  | 1.474008 | 3.522782 | 3.497474 | 1.087275 | 1.283604 | 1.406259 | 1.627267 | 0.42421798 | 0.4220004 | 0.42384528 | 0.4249193 | 0.4314973 | 0.43571412 | 0.42152484
42843.4139 | -611 | 21.90857544 | 22.14257072 | 22.27037277 | 22.24899601 | 22.00934942 | 21.49973558 | 20.32997446 | 21.70144863 | 21.77402191 | 21.77138721 | 21.72012448 | 21.42574266 | 21.10177241 | 21.6250047 | 21.28596444 | 21.3816954 | 21.35464865 | 20.87568116 | 21.01579782 | 20.99302029 | 20.54513845 | 20.72996307 | 20.60679929 | 20.64113419 | 21.47738138 | 21.65794868 | 20.07164013 | 20.14317547 | 20.16187401 | 20.74026976 | 21.62063286 | 21.83417011 | 20.72914693 | 19.26470292 | 21.91987728 | 20.10256559 | 20.19752951 |  | 20.33744003 | 20.0484331 | 20.04342676 | 19.52281013 |  | 18.51097008 | 18.43269945 | 18.27818508 | 18.16580548 | 18.32046361 | 18.39508985 | 19.15853079 | 17.46593494 | 18.64151418 | 17.86928021 | 18.81089377 | 18.56694138 | 45.3206501 | 48.50300543 | 46.06422918 | 20.70341164 |  |  | 1.587088 | 8.877887 | 9.151955 | 1.022746 | 1.142057 | 1.279806 | 1.752683 | -47.574332 | 0.090678 | 0.2385928 | 0.0985978 | 8.83328905 | 9.05972836 | 2.02571948 | 21.45856023 | 21.59228546 | 21.68701926 | 21.67504494 | 21.51436966 | 20.96989486 | 20.26305677 | 21.75447658 | 21.85871759 | 21.90419168 | 21.86677631 | 21.62975608 | 21.1081485 | 21.85539602 | 18.52234015 | 18.18582139 | 18.10138149 | 18.16763312 | 18.13945468 | 18.66706226 | 18.31798762 | 21.63869159 | 21.46457235 | 21.27499422 | 21.29867805 | 21.08699603 | 20.97313751 | 21.05759876 | 20.75685122 | 20.69340152 | 20.26291964 | 20.08709821 | 19.93574404 | 20.22790314 | 0.0791284 | -0.017729 | 20.53678908 | 21.40603524 | 21.57961735 | 19.9505912 | 21.09273457 | 21.35118322 | 20.69922999 | 21.52289484 | 21.65734363 | 20.38837006 | 21.40913598 | 21.78045112 | 20.07854938 | 20.06880102 | 20.12395416 | 20.08839959 | 20.29876514 |  | 20.40178453 | 20.00195057 | 20.09696191 | 20.13061669 | 20.26408671 | 20.28099524 |  | 20.28238496 |  |  | 20.44965122 | 20.38184932 | 20.49690365 | [5 empty] | 21.33521701 | 20.16359508 | 20.99257345 | 21.22409648 | 19.48606363 | 20.61715212 | 21.01055478 | 20.05330702 | 20.28246787 | 20.74858368 | 19.54870506 | 20.01093911 | 20.59924669 | 19.53814584 | 19.92026745 | 20.44235937 | 19.71344099 | 19.87542951 | 19.32238937 | 19.93863587 | 19.2895279 | 19.89504978 | 19.6564842 | 20.13071329 | 20.83731617 | 20.08567015 | 20.01399234 | 20.52303779 | 19.43260858 | 19.87905769 | 20.41543415 | 19.36583371 | 19.84964994 | 19.54999806 | 19.84579434 | 19.30018641 | 19.95420965 | -0.0893285 | 20.97218 | 0.05065699 | 0.03676379 | -27.26568 | 3.09124997 |  |  | 1.5036 | 3.545706 | 3.600019 | 1.20346 | 1.271639 | 1.346145 | 1.57533 | 0.42390029 | 0.42193175 | 0.42395671 | 0.42725437 | 0.4332776 | 0.43542892 | 0.4212152
42843.4139 | -610 | 21.91189633 | 22.15720593 | 22.28194494 | 22.25091467 | 22.00878225 | 21.51524671 | 20.33413831 | 21.70734261 | 21.78387808 | 21.7825365 | 21.72744569 | 21.43789491 | 21.11947847 | 21.63695592 | 21.28563497 | 21.38169339 | 21.3598892 | 20.87611091 | 21.01591734 | 20.97829945 | 20.544231 | 20.72575525 | 20.59013425 | 20.63278589 | 21.47796362 | 21.65573152 | 20.07248832 | 20.150431 | 20.16781138 | 20.74223094 | 21.62018877 | 21.82849381 | 20.72162451 | 19.32660114 | 21.91717586 | 20.09612792 | 20.19237795 |  | 20.33668046 | 20.04475664 | 20.04128163 | 19.52167457 |  | 18.51947088 | 18.43313619 | 18.27881445 | 18.17415665 | 18.33107454 | 18.42499152 | 19.19072647 | 17.46495368 | 18.64665566 | 17.89373596 | 18.82583128 | 18.56630493 | 45.32099343 | 48.49934226 | 46.05661101 | 20.70288166 |  |  | 1.491148 | 8.929799 | 8.809595 | 0.996462 | 1.251793 | 1.327774 | 1.698139 | -47.548048 | 0.0311304 | 0.1756528 | -0.0053886 | 8.83334327 | 9.05973165 | 2.02571783 | 21.44939068 | 21.58309847 | 21.6762599 | 21.6732987 | 21.51388186 | 20.96998092 | 20.25191362 | 21.75041717 | 21.85432548 | 21.89865249 | 21.8570734 | 21.62812081 | 21.09992053 | 21.85390912 | 18.49399171 | 18.16170805 | 18.07691038 | 18.13818397 | 18.10545339 | 18.66686123 | 18.30983248 | 21.64323377 | 21.46259011 | 21.27462819 | 21.30541888 | 21.08690301 | 20.9748605 | 21.06883836 | 20.75887202 | 20.69427863 | 20.26484403 | 20.08096342 | 19.93975067 | 20.22966197 | 0.2022 | 0.1152208 | 20.52886563 | 21.40178077 | 21.57521545 | 19.94322682 | 21.08677538 | 21.34794212 | 20.6884041 | 21.51824515 | 21.65506119 | 20.38165457 | 21.39273994 | 21.77445154 | 20.07727157 | 20.05890759 | 20.11107748 | 20.08764533 | 20.30067582 |  | 20.40818338 | 19.99754159 | 20.09886134 | 20.1294328 | 20.25950036 | 20.27623755 |  | 20.28462689 |  |  | 20.45114906 | 20.36522541 | 20.47847155 | [5 empty] | 21.33191535 | 20.15397543 | 20.97649757 | 21.23264396 | 19.45155342 | 20.61012384 | 21.00427771 | 20.05048063 | 20.2831372 | 20.75129946 | 19.55241901 | 20.01089503 | 20.60067187 | 19.5355245 | 19.92227732 | 20.44400361 | 19.71312578 | 19.86920015 | 19.33139268 | 19.94172538 | 19.2849866 | 19.90804671 | 19.65629495 | 20.13473435 | 20.83616054 | 20.08491338 | 20.01201576 | 20.51676055 | 19.43170074 | 19.88312827 | 20.40578775 | 19.36121007 | 19.84737534 | 19.54851901 | 19.84234266 | 19.30679031 | 19.95413048 | -0.181151 | 20.97257 | 0.05115583 | 0.03690891 | -27.29871 | 3.09126929 |  |  | 1.45746 | 3.55606 | 3.532044 | 1.187896 | 1.331399 | 1.371211 | 1.550703 | 0.42406168 | 0.42211785 | 0.42383592 | 0.43038072 | 0.43504469 | 0.43524482 | 0.42123082
42843.4139 | -609 | 21.91544856 | 22.15150291 | 22.27764839 | 22.24976269 | 22.01044003 | 21.51013282 | 20.33499018 | 21.70977349 | 21.77972311 | 21.78500425 | 21.72849549 | 21.4373553 | 21.11649453 | 21.63668015 | 21.28184643 | 21.38388233 | 21.3607765 | 20.8751176 | 21.01265221 | 20.98323107 | 20.54898035 | 20.73077707 | 20.59566957 | 20.64439459 | 21.47959821 | 21.64766886 | 20.06689351 | 20.15141304 | 20.17026319 | 20.7432827 | 21.62320162 | 21.82790225 | 20.71747599 | 19.40304948 | 21.91763674 | 20.10112072 | 20.19226737 |  | 20.33629196 | 20.04580439 | 20.04320045 | 19.52374255 |  | 18.5216885 | 18.44455519 | 18.28830693 | 18.17884359 | 18.34771658 | 18.4488698 | 19.21508726 | 17.46009482 | 18.64823871 | 17.91234241 | 18.82024831 | 18.56470497 | 45.34128379 | 48.49936649 | 46.04862638 | 20.70088283 |  |  | 1.626516 | 8.896943 | 9.154583 | 1.112114 | 1.290565 | 1.289002 | 1.723111 | -47.57696 | 0.1650152 | -0.1312846 | -0.002611 | 8.83322169 | 9.05957229 | 2.02543856 | 21.44875975 | 21.59001927 | 21.67616581 | 21.66917919 | 21.51989608 | 20.97079419 | 20.25941678 | 21.7543482 | 21.86142968 | 21.90166707 | 21.86835035 | 21.63394936 | 21.10759416 | 21.85697008 | 18.46271186 | 18.17502358 | 18.07377163 | 18.09675505 | 18.07391202 | 18.66592275 | 18.31061866 | 21.63429382 | 21.46444531 | 21.26330632 | 21.29861694 | 21.07341857 | 20.97114811 | 21.05285963 | 20.74012572 | 20.68096793 | 20.26227247 | 20.07940381 | 19.92747987 | 20.22467903 | 0.2075082 | 0.127774 | 20.52092073 | 21.3989072 | 21.57848272 | 19.93764818 | 21.08765535 | 21.34355498 | 20.68854576 | 21.51279664 | 21.65228541 | 20.37636286 | 21.39846753 | 21.77743834 | 20.06789658 | 20.06303164 | 20.11344078 | 20.07894688 | 20.29659108 |  | 20.41403918 | 20.003221 | 20.10679197 | 20.14262398 | 20.27076757 | 20.28453757 |  | 20.28746063 |  |  | 20.45366959 | 20.37646139 | 20.49646049 | [5 empty] | 21.32741404 | 20.16561995 | 20.99021149 | 21.22616582 | 19.46127059 | 20.62154156 | 21.00571488 | 20.06099742 | 20.28428404 | 20.74677568 | 19.56067587 | 20.01376579 | 20.59766654 | 19.53543095 | 19.92550625 | 20.43780424 | 19.71795654 | 19.87338615 | 19.32547266 | 19.93768157 | 19.28057083 | 19.88666257 | 19.66431884 | 20.15321741 | 20.8535329 | 20.09593552 | 20.02365599 | 20.53041166 | 19.45064547 | 19.89048915 | 20.41945404 | 19.37825749 | 19.8639768 | 19.56313608 | 19.86226219 | 19.32021998 | 19.96713242 | -0.1902405 | 20.9718 | 0.05217818 | 0.03931032 | -27.29124 | 3.09129989 |  |  | 1.522184 | 3.549581 | 3.600609 | 1.254964 | 1.351916 | 1.351098 | 1.562128 | 0.4243714 | 0.42222574 | 0.42384703 | 0.4337467 | 0.43548521 | 0.43535462 | 0.42128307
42843.4139 | -608 | 21.9128764 | 22.142491 | 22.27040403 | 22.24658084 | 22.01407093 | 21.50769626 | 20.33302365 | 21.70865599 | 21.77927422 | 21.77793486 | 21.729807 | 21.42852056 | 21.11703368 | 21.63367704 | 21.28131173 | 21.38345759 | 21.36149259 | 20.86492429 | 21.02069475 | 20.98527842 | 20.54181662 | 20.72556282 | 20.59561389 | 20.64801939 | 21.47486744 | 21.6483975 | 20.07644369 | 20.14504608 | 20.17246832 | 20.75036006 | 21.61862488 | 21.83168832 | 20.7175866 | 19.39166337 | 21.92107327 | 20.11140346 | 20.19598468 |  | 20.33754909 | 20.05294617 | 20.05466743 | 19.52065254 |  | 18.5219452 | 18.44057725 | 18.28399209 | 18.17993217 | 18.34633202 | 18.45050568 | 19.23653623 | 17.43374206 | 18.64626417 | 17.89810289 | 18.82042263 | 18.56357931 | 45.34269623 | 48.5023503 | 46.0649535 | 20.70134637 |  |  | 1.464864 | 8.908115 | 9.051415 | 1.034574 | 1.256393 | 1.135238 | 1.838107 | -47.521108 | 0.3092138 | 0.0554374 | 0.0524202 | 8.83331534 | 9.05964293 | 2.02545334 | 21.45388733 | 21.59553487 | 21.67549953 | 21.67426875 | 21.51921117 | 20.97249791 | 20.253413 | 21.75536603 | 21.86387225 | 21.89894699 | 21.871126 | 21.63291289 | 21.10537215 | 21.85395382 | 18.45606633 | 18.11725337 | 18.03884813 | 18.0975178 | 18.05490695 | 18.66833755 | 18.31403637 | 21.63416626 | 21.46775613 | 21.26894817 | 21.29988943 | 21.08257725 | 20.96677965 | 21.06150352 | 20.74436819 | 20.68771938 | 20.26207063 | 20.08284945 | 19.92805993 | 20.22236932 | 0.1257226 | 0.0788926 | 20.53763245 | 21.39737443 | 21.58141088 | 19.95082798 | 21.08719384 | 21.34520636 | 20.701569 | 21.51730296 | 21.65788776 | 20.38197369 | 21.40080609 | 21.78247103 | 20.07086792 | 20.06762464 | 20.12506193 | 20.09758762 | 20.28935799 |  | 20.40741358 | 19.99855542 | 20.10001638 | 20.13375449 | 20.25088986 | 20.27629453 |  | 20.27734146 |  |  | 20.44651864 | 20.37002217 | 20.49752743 | [5 empty] | 21.33641886 | 20.170895 | 20.98953955 | 21.2307279 | 19.44799926 | 20.61599285 | 21.00896073 | 20.07037185 | 20.29577717 | 20.75869262 | 19.56336676 | 20.01888592 | 20.60508236 | 19.54600308 | 19.9320702 | 20.44675998 | 19.72033773 | 19.88382673 | 19.33294161 | 19.93591161 | 19.29643633 | 19.89792787 | 19.66017517 | 20.15556155 | 20.85265768 | 20.1021056 | 20.02323306 | 20.53108424 | 19.44118625 | 19.88976844 | 20.42165638 | 19.37761993 | 19.85918388 | 19.57416775 | 19.85035129 | 19.31695252 | 19.97025769 | -0.125501 | 20.97341 | 0.05180248 | 0.04006488 | -27.28175 | 3.09126124 |  |  | 1.444569 | 3.551785 | 3.580239 | 1.210416 | 1.333902 | 1.267957 | 1.613417 | 0.42435026 | 0.42212838 | 0.42342736 | 0.43476701 | 0.43976454 | 0.4357849 | 0.42134047
42843.4139 | -607 | 21.90679586 | 22.14777759 | 22.27050601 | 22.24143393 | 22.00764631 | 21.50557938 | 20.33079346 | 21.69850741 | 21.76978092 | 21.78126616 | 21.726402 | 21.43082317 | 21.11375417 | 21.63342742 | 21.27566187 | 21.38013037 | 21.3614999 | 20.87261065 | 21.01619984 | 20.98144774 | 20.54389185 | 20.72044163 | 20.59624873 | 20.64408108 | 21.46932382 | 21.65221629 | 20.06565552 | 20.14536844 | 20.16578924 | 20.73985262 | 21.61391391 | 21.83169932 | 20.71643993 | 19.40224433 | 21.91674055 | 20.09451509 | 20.19583354 |  | 20.33822714 | 20.04869683 | 20.04234678 | 19.51161525 |  | 18.51648551 | 18.43167701 | 18.28399735 | 18.17684574 | 18.34936709 | 18.45694584 | 19.23562116 | 17.43848217 | 18.64364043 | 17.91163775 | 18.81965101 | 18.56866888 | 45.33827627 | 48.50250223 | 46.05500666 | 20.70292834 |  |  | 1.699456 | 8.925859 | 8.990959 | 0.960318 | 1.057945 | 1.009074 | 1.680399 | -47.530964 | 0.2644558 | 0.279294 | 0.002597 | 8.83326934 | 9.05974972 | 2.02549606 | 21.44979847 | 21.58122034 | 21.67099504 | 21.66220389 | 21.50868101 | 20.96467579 | 20.25084866 | 21.75037144 | 21.85732374 | 21.89912487 | 21.86244026 | 21.6275661 | 21.10199495 | 21.85215171 | 18.51340875 | 18.05564221 | 18.00818476 | 18.08291775 | 18.04923325 | 18.66640422 | 18.31173362 | 21.63318441 | 21.47407898 | 21.274277 | 21.30345238 | 21.09431847 | 20.96861211 | 21.06200143 | 20.75327078 | 20.69283092 | 20.2599295 | 20.08819873 | 19.93593069 | 20.22456199 | 0.1801808 | 0.1332898 | 20.53620164 | 21.40132933 | 21.58914561 | 19.94859481 | 21.09270292 | 21.3539655 | 20.69499356 | 21.52507514 | 21.65616451 | 20.38389164 | 21.40077397 | 21.78168713 | 20.07620108 | 20.06805581 | 20.12044769 | 20.09657789 | 20.2831551 |  | 20.39997229 | 19.99328006 | 20.09305964 | 20.1314495 | 20.25095465 | 20.28126044 |  | 20.2770426 |  |  | 20.43961011 | 20.37316599 | 20.4915571 | [5 empty] | 21.33596856 | 20.16151552 | 20.98149648 | 21.22700508 | 19.44676248 | 20.61824337 | 21.00627191 | 20.06851028 | 20.30417433 | 20.76945962 | 19.57453281 | 20.02265856 | 20.6059135 | 19.54997303 | 19.92589896 | 20.44752753 | 19.72060174 | 19.88431777 | 19.33475069 | 19.93948526 | 19.29063041 | 19.89741218 | 19.65647823 | 20.1528599 | 20.84815881 | 20.09357995 | 20.02652796 | 20.54293081 | 19.43903581 | 19.8886151 | 20.41071401 | 19.38205704 | 19.85674803 | 19.56821089 | 19.84698627 | 19.31182079 | 19.96018461 | -0.309517 | 20.96976 | 0.04996718 | 0.0380697 | -27.30222 | 3.09126446 |  |  | 1.555929 | 3.555266 | 3.568208 | 1.166151 | 1.224045 | 1.195439 | 1.542667 | 0.42427317 | 0.42204189 | 0.42349356 | 0.42816992 | 0.44290279 | 0.43547022 | 0.42120782
42843.4139 | -606 | 21.91970187 | 22.15505696 | 22.27905169 | 22.25070819 | 22.00081175 | 21.51522752 | 20.33738945 | 21.70586599 | 21.78010923 | 21.78689161 | 21.72768328 | 21.43123243 | 21.11563329 | 21.63536122 | 21.27781941 | 21.38026413 | 21.35789874 | 20.87246661 | 21.01500033 | 20.9835121 | 20.54206662 | 20.7238887 | 20.59704253 | 20.63546925 | 21.47291445 | 21.65531013 | 20.06449675 | 20.1490813 | 20.17022125 | 20.74971845 | 21.62845488 | 21.8365433 | 20.71284679 | 19.50604572 | 21.9247182 | 20.10315624 | 20.19223881 |  | 20.3482515 | 20.05558922 | 20.05139373 | 19.51516397 |  | 18.51821819 | 18.43021667 | 18.28575472 | 18.17529229 | 18.35912104 | 18.46722203 | 19.23904514 | 17.48644129 | 18.64487544 | 17.95748395 | 18.8239458 | 18.56723853 | 45.34510029 | 48.5037151 | 46.03932909 | 20.70667776 |  |  | 1.629144 | 8.833203 | 8.532291 | 1.093058 | 1.368101 | 0.932846 | 1.729023 | -47.375884 | 0.2848888 | 0.2723706 | 0.0751618 | 8.83313626 | 9.05946222 | 2.02570798 | 21.45108616 | 21.58609863 | 21.67957444 | 21.66867349 | 21.51433705 | 20.96759369 | 20.25840088 | 21.75543407 | 21.86571673 | 21.90318764 | 21.8647267 | 21.63059336 | 21.11091189 | 21.85517838 | 18.56796273 | 18.01097518 | 17.99171124 | 18.08709339 | 18.04467007 | 18.66524345 | 18.31455477 | 21.62550341 | 21.46374407 | 21.27197311 | 21.29382524 | 21.0828888 | 20.9703945 | 21.05808956 | 20.74865403 | 20.68358771 | 20.25945809 | 20.08988053 | 19.92761875 | 20.222395 | 0.1251328 | 0.1935832 | 20.52096534 | 21.39275949 | 21.57377274 | 19.9412863 | 21.07564994 | 21.34513844 | 20.69205654 | 21.50817663 | 21.6481171 | 20.38411984 | 21.38064325 | 21.77911142 | 20.05972407 | 20.05524597 | 20.11187771 | 20.08480156 | 20.30045005 |  | 20.40918748 | 19.99850663 | 20.09719467 | 20.13527166 | 20.26423834 | 20.28445676 |  | 20.28275665 |  |  | 20.44711193 | 20.37560655 | 20.49236824 | [5 empty] | 21.34064255 | 20.15975563 | 20.98613023 | 21.21984856 | 19.46057386 | 20.61763732 | 21.00533619 | 20.07462731 | 20.29639309 | 20.76657131 | 19.56938541 | 20.02254154 | 20.60698096 | 19.53906153 | 19.92412071 | 20.45617851 | 19.72757217 | 19.8880759 | 19.33323582 | 19.93824222 | 19.28507496 | 19.89997819 | 19.66101291 | 20.14915767 | 20.84979972 | 20.09287289 | 20.02384354 | 20.53536721 | 19.43981991 | 19.89002449 | 20.4084126 | 19.38035168 | 19.85380951 | 19.56910266 | 19.84750247 | 19.31349511 | 19.9611004 | -0.1761425 | 20.9709 | 0.05122975 | 0.03983272 | -27.29534 | 3.09123548 |  |  | 1.523413 | 3.536756 | 3.475993 | 1.244135 | 1.391979 | 1.149419 | 1.564854 | 0.4241016 | 0.42203521 | 0.42383248 | 0.42197285 | 0.44506248 | 0.4356611 | 0.42125222
42843.4139 | -605 | 21.91892296 | 22.15177613 | 22.27929038 | 22.25393668 | 22.01140943 | 21.5117713 | 20.33751276 | 21.70644488 | 21.77521498 | 21.78441933 | 21.73110063 | 21.43722606 | 21.12254513 | 21.63972276 | 21.29154824 | 21.38705429 | 21.36607632 | 20.88910677 | 21.0264071 | 20.99352104 | 20.54635724 | 20.73940804 | 20.60039861 | 20.63853925 | 21.48106692 | 21.65653359 | 20.07505559 | 20.15586819 | 20.18327859 | 20.74488999 | 21.61369105 | 21.83944749 | 20.7156751 | 19.45240238 | 21.91248626 | 20.09810274 | 20.19068345 |  | 20.33379101 | 20.05146913 | 20.04505194 | 19.5079015 |  | 18.5181183 | 18.43959526 | 18.28489383 | 18.17271088 | 18.36661643 | 18.45765661 | 19.23563368 | 17.50135208 | 18.63836253 | 17.94710591 | 18.81939919 | 18.56155869 | 45.34370704 | 48.49836688 | 46.03411711 | 20.700296 |  |  | 1.449092 | 8.988283 | 8.638747 | 1.123286 | 1.531725 | 1.553166 | 1.593659 | -47.335144 | -0.0722022 | 0.3042602 | 0.101549 | 8.83332684 | 9.05977929 | 2.0258394 | 21.45458081 | 21.58711268 | 21.68608512 | 21.67248212 | 21.51261167 | 20.96851568 | 20.26328887 | 21.75289476 | 21.86721164 | 21.90408113 | 21.86512987 | 21.63403196 | 21.10827857 | 21.85250051 | 18.54802322 | 17.98892237 | 17.97884868 | 18.11029161 | 18.02752103 | 18.66797722 | 18.30942576 | 21.63774234 | 21.46153583 | 21.27752301 | 21.30445008 | 21.08454642 | 20.97698636 | 21.06347846 | 20.75355468 | 20.69799453 | 20.26035945 | 20.09013917 | 19.92684061 | 20.23170233 | -0.0205478 | 0.0292504 | 20.53988762 | 21.40690079 | 21.58128791 | 19.95058205 | 21.08892946 | 21.34966066 | 20.69887354 | 21.51927624 | 21.6579869 | 20.38327958 | 21.40199049 | 21.77525109 | 20.07589465 | 20.06497405 | 20.13001893 | 20.08613407 | 20.29478794 |  | 20.39813193 | 19.99571121 | 20.09885889 | 20.11636282 | 20.25440212 | 20.28009393 |  | 20.27717548 |  |  | 20.44730009 | 20.37141278 | 20.4859876 | [5 empty] | 21.33973135 | 20.16296217 | 20.98402083 | 21.21578974 | 19.46906338 | 20.61673366 | 20.9988044 | 20.07491988 | 20.30371176 | 20.76703389 | 19.57167357 | 20.02367279 | 20.6125228 | 19.54177156 | 19.92769405 | 20.45348814 | 19.73071742 | 19.8885145 | 19.33586865 | 19.93726054 | 19.28748652 | 19.90340914 | 19.67062474 | 20.16051682 | 20.85797579 | 20.1043125 | 20.03451002 | 20.54160608 | 19.44227368 | 19.89455684 | 20.41846653 | 19.381562 | 19.85871388 | 19.57288876 | 19.85508539 | 19.32159136 | 19.97309385 | -0.0147575 | 20.97239 | 0.05172245 | 0.04065252 | -27.29579 | 3.09126446 |  |  | 1.436798 | 3.567725 | 3.497666 | 1.261241 | 1.472844 | 1.483117 | 1.502326 | 0.42388835 | 0.42216861 | 0.42402815 | 0.42450751 | 0.44589296 | 0.43569355 | 0.42102388
42843.4139 | -604 | 21.92709257 | 22.15180417 | 22.29281475 | 22.26150731 | 22.01434461 | 21.51907153 | 20.34518398 | 21.7191502 | 21.78726258 | 21.79296464 | 21.74156407 | 21.44346236 | 21.12387397 | 21.64096078 | 21.28524475 | 21.38299361 | 21.3630002 | 20.87953574 | 21.02319813 | 20.98745781 | 20.53866608 | 20.73340137 | 20.59794683 | 20.63888586 | 21.47606021 | 21.64953918 | 20.08001938 | 20.15067395 | 20.17481137 | 20.74586503 | 21.61836472 | 21.8264411 | 20.70882421 | 19.43527842 | 21.9136893 | 20.09530692 | 20.18817508 |  | 20.32333168 | 20.04905082 | 20.04084514 | 19.4985266 |  | 18.5171532 | 18.43171957 | 18.28507348 | 18.17178148 | 18.3598631 | 18.45142573 | 19.19283435 | 17.48955886 | 18.64212091 | 17.93837897 | 18.81373018 | 18.5672496 | 45.33555221 | 48.50718481 | 46.02134814 | 20.70625582 |  |  | 1.345928 | 9.020483 | 8.481695 | 0.952434 | 1.422645 | 1.73453 | 1.740195 | -47.346316 | 0.256088 | 0.3277578 | 0.0524202 | 8.83319541 | 9.05983187 | 2.02554205 | 21.45185909 | 21.59531153 | 21.6877687 | 21.67039017 | 21.5068544 | 20.96458908 | 20.26912523 | 21.75022927 | 21.86262194 | 21.90358094 | 21.86366745 | 21.63012613 | 21.10377845 | 21.85037189 | 18.48911112 | 18.00843097 | 17.99138648 | 18.10992711 | 18.05902572 | 18.66995994 | 18.31498064 | 21.63100193 | 21.45766825 | 21.27034655 | 21.30015846 | 21.07735374 | 20.96296997 | 21.05453808 | 20.74471956 | 20.68630063 | 20.25539576 | 20.08746125 | 19.92289265 | 20.22076701 | -0.0639964 | 0.0781318 | 20.53001693 | 21.39758355 | 21.57510014 | 19.94423505 | 21.07475816 | 21.34610742 | 20.68289146 | 21.50519122 | 21.64861386 | 20.37537389 | 21.39142829 | 21.77684381 | 20.06937457 | 20.05208077 | 20.11279906 | 20.09118547 | 20.29763486 |  | 20.40773197 | 19.99377007 | 20.08908554 | 20.11868894 | 20.25249614 | 20.28292003 |  | 20.27631185 |  |  | 20.44700096 | 20.37015711 | 20.48586101 | [5 empty] | 21.33138392 | 20.16141672 | 20.98435032 | 21.22182754 | 19.47962859 | 20.61063061 | 20.99379479 | 20.07266083 | 20.29952958 | 20.77304743 | 19.57717056 | 20.02679076 | 20.61717444 | 19.54810767 | 19.93370146 | 20.45210986 | 19.7265529 | 19.88583341 | 19.33667384 | 19.94074481 | 19.28456301 | 19.89765 | 19.65889883 | 20.15829322 | 20.86131433 | 20.10149227 | 20.03514384 | 20.54183669 | 19.43492166 | 19.89177783 | 20.41729138 | 19.38383496 | 19.85507632 | 19.56123839 | 19.84687394 | 19.31846679 | 19.96689191 | -0.03238 | 20.97331 | 0.05178402 | 0.04020996 | -27.36198 | 3.09123226 |  |  | 1.384689 | 3.574062 | 3.46568 | 1.161354 | 1.419417 | 1.567302 | 1.569859 | 0.42413102 | 0.42189516 | 0.42389967 | 0.43128478 | 0.44514827 | 0.43586031 | 0.42116133
42843.4139 | -603 | 21.92166634 | 22.15298808 | 22.27980391 | 22.25876028 | 22.0128343 | 21.50998991 | 20.3396299 | 21.70560765 | 21.78153033 | 21.78932127 | 21.73646313 | 21.43594437 | 21.11598588 | 21.63612545 | 21.28703101 | 21.38343295 | 21.36018017 | 20.87981206 | 21.02091199 | 20.98692855 | 20.53807408 | 20.72774237 | 20.60083868 | 20.64035357 | 21.48430871 | 21.64830922 | 20.07827696 | 20.15266 | 20.17439641 | 20.74113483 | 21.6243036 | 21.82839337 | 20.71594166 | 19.47600942 | 21.91719342 | 20.09851074 | 20.19786686 |  | 20.33453247 | 20.04847164 | 20.04296953 | 19.49557608 |  | 18.51898612 | 18.43686637 | 18.28507973 | 18.17537596 | 18.35444311 | 18.456961 | 19.07891257 | 17.48624306 | 18.65132682 | 17.96712049 | 18.81933572 | 18.55595123 | 45.32567503 | 48.48949128 | 46.00786943 | 20.69771546 |  |  | 1.49312 | 8.854231 | 8.418611 | 1.032602 | 1.067801 | 0.74557 | 1.655427 | -47.001328 | 0.3201114 | 0.0927818 | 0.0300258 | 8.83342377 | 9.05979408 | 2.0255897 | 21.45927422 | 21.5965068 | 21.68630806 | 21.67378776 | 21.51407481 | 20.97077584 | 20.25761024 | 21.75809587 | 21.86303974 | 21.9043873 | 21.86797118 | 21.62646293 | 21.10439094 | 21.85506427 | 18.42710129 | 18.00208706 | 18.03457309 | 18.14415227 | 18.07273765 | 18.67378956 | 18.32189689 | 21.62555736 | 21.46404909 | 21.26558184 | 21.29474357 | 21.07312059 | 20.9706637 | 21.05565988 | 20.74697846 | 20.68916862 | 20.26101882 | 20.08656274 | 19.91852791 | 20.21958717 | 0.0797182 | 0.1583962 | 20.54815022 | 21.40553108 | 21.58456418 | 19.95058686 | 21.09000824 | 21.35350223 | 20.69607671 | 21.52377898 | 21.65945844 | 20.38523447 | 21.40528117 | 21.77787447 | 20.07991647 | 20.06231009 | 20.13211323 | 20.1068352 | 20.30532905 |  | 20.4078569 | 19.99468505 | 20.09126299 | 20.10924422 | 20.25606769 | 20.28427487 |  | 20.28143982 |  |  | 20.45121447 | 20.37932138 | 20.49067877 | [5 empty] | 21.33199458 | 20.16160062 | 20.98472505 | 21.22741295 | 19.50282785 | 20.61713587 | 21.00249587 | 20.08381269 | 20.3006491 | 20.77783038 | 19.58139169 | 20.03213968 | 20.61360466 | 19.55269741 | 19.93093937 | 20.45523016 | 19.7260636 | 19.88509047 | 19.33319757 | 19.94236164 | 19.28877472 | 19.90136258 | 19.6656514 | 20.16142935 | 20.85590248 | 20.09957264 | 20.03613966 | 20.53775027 | 19.43157199 | 19.8894964 | 20.4195514 | 19.38290162 | 19.8628705 | 19.56676092 | 19.84634413 | 19.3191607 | 19.96714409 | -0.0281135 | 20.96913 | 0.05024433 | 0.03767067 | -27.36831 | 3.09124031 |  |  | 1.45844 | 3.541004 | 3.452798 | 1.209254 | 1.229734 | 1.027567 | 1.531161 | 0.42392148 | 0.42194268 | 0.42428169 | 0.43862185 | 0.44115708 | 0.43604959 | 0.42138251
42843.4139 | -602 | 21.92259616 | 22.15315228 | 22.27889986 | 22.25337273 | 22.0137363 | 21.50934902 | 20.33806424 | 21.70568169 | 21.77893954 | 21.7924233 | 21.7343349 | 21.4387882 | 21.1146828 | 21.63668302 | 21.29270472 | 21.38801629 | 21.36129597 | 20.881433 | 21.0235628 | 20.98819054 | 20.54113354 | 20.72786897 | 20.59961762 | 20.64000318 | 21.48291734 | 21.65025067 | 20.08050016 | 20.15437228 | 20.17441188 | 20.73659026 | 21.614166 | 21.82553242 | 20.7136892 | 19.57866005 | 21.920802 | 20.10215971 | 20.19841855 |  | 20.33349755 | 20.04021074 | 20.03898521 | 19.48854212 |  | 18.52306688 | 18.43736456 | 18.28350736 | 18.17672811 | 18.35307381 | 18.44676878 | 18.9826647 | 17.52051861 | 18.63984781 | 18.05123514 | 18.8195717 | 18.56575015 | 45.30832347 | 48.48971735 | 46.01087429 | 20.70256406 |  |  | 1.41164 | 8.918627 | 8.669631 | 1.010918 | 1.419357 | 1.372458 | 1.714567 | -46.9895 | 0.181167 | 0.2620904 | 0.0626626 | 8.83288326 | 9.0593735 | 2.02562255 | 21.45356142 | 21.58464969 | 21.6856119 | 21.6758122 | 21.51859841 | 20.9636717 | 20.25402253 | 21.75153327 | 21.86288031 | 21.89477237 | 21.86999527 | 21.62765457 | 21.09921335 | 21.85595961 | 18.38023906 | 17.99429357 | 18.0284309 | 18.12351559 | 18.08787373 | 18.67302081 | 18.31706336 | 21.63000539 | 21.46415462 | 21.26785239 | 21.29871962 | 21.08034022 | 20.9727601 | 21.05886944 | 20.7456509 | 20.69429634 | 20.26580329 | 20.09020005 | 19.92649371 | 20.22611601 | 0.0771624 | 0.096391 | 20.5321818 | 21.38331268 | 21.5792366 | 19.94242524 | 21.0847131 | 21.33820438 | 20.69339156 | 21.51278934 | 21.65666448 | 20.38216647 | 21.3949846 | 21.7802555 | 20.06586453 | 20.06084205 | 20.12137225 | 20.10060899 | 20.31595669 |  | 20.40691539 | 20.00570931 | 20.09821615 | 20.12062418 | 20.25154973 | 20.28526035 |  | 20.28483183 |  |  | 20.45172375 | 20.38063089 | 20.4996199 | [5 empty] | 21.33857461 | 20.16473458 | 20.99168901 | 21.22759558 | 19.51008679 | 20.62389712 | 21.00514032 | 20.07703904 | 20.30232733 | 20.77990499 | 19.57657473 | 20.03338159 | 20.61146638 | 19.54931498 | 19.92993167 | 20.45668121 | 19.72890245 | 19.88569188 | 19.3347288 | 19.93707927 | 19.29123674 | 19.90100707 | 19.66802016 | 20.16026684 | 20.8595132 | 20.09965522 | 20.03488204 | 20.53854143 | 19.4264707 | 19.88569806 | 20.4155521 | 19.38441675 | 19.86516934 | 19.5666871 | 19.83770754 | 19.32328839 | 19.96989914 | -0.0451795 | 20.97223 | 0.05115583 | 0.0391217 | -27.33089 | 3.09123548 |  |  | 1.418088 | 3.55386 | 3.503899 | 1.196491 | 1.417765 | 1.394145 | 1.558244 | 0.42359471 | 0.42186936 | 0.4238142 | 0.44373902 | 0.44127534 | 0.43636721 | 0.42136146
42843.4139 | -601 | 21.91631934 | 22.14833131 | 22.289962 | 22.25093151 | 22.01564487 | 21.51338941 | 20.33760619 | 21.70742885 | 21.78101505 | 21.78606942 | 21.73736358 | 21.43773822 | 21.11008659 | 21.64232855 | 21.28488553 | 21.38989241 | 21.35901258 | 20.88544092 | 21.01505665 | 20.98259967 | 20.54323798 | 20.72740419 | 20.59470684 | 20.63903706 | 21.47633973 | 21.6523901 | 20.07674205 | 20.15478638 | 20.16861444 | 20.74479638 | 21.62361981 | 21.83054794 | 20.72114528 | 19.66431553 | 21.92448022 | 20.1057719 | 20.20319091 |  | 20.33907306 | 20.04365165 | 20.04348948 | 19.4926869 |  | 18.52631055 | 18.44084391 | 18.28690244 | 18.18129402 | 18.35696519 | 18.445662 | 18.89618021 | 17.57083433 | 18.64596718 | 18.14292392 | 18.82374337 | 18.5721056 | 45.3021817 | 48.4795833 | 45.99791603 | 20.70008196 |  |  | 1.542404 | 9.033623 | 8.910791 | 0.907094 | 1.089485 | 1.40597 | 1.769767 | -46.977016 | 0.2650396 | 0.0913132 | 0.0048538 | 8.83334984 | 9.05974972 | 2.02530549 | 21.45543812 | 21.59787213 | 21.68041838 | 21.68018704 | 21.51124771 | 20.96502142 | 20.25594749 | 21.75453836 | 21.86274862 | 21.90604833 | 21.86473785 | 21.63419506 | 21.11260799 | 21.84854629 | 18.37459123 | 18.01280901 | 18.04877784 | 18.12440639 | 18.09757739 | 18.67960391 | 18.32517603 | 21.63260535 | 21.47170661 | 21.27654312 | 21.30267645 | 21.0838013 | 20.97237192 | 21.06567413 | 20.74765204 | 20.68790188 | 20.26662164 | 20.0861803 | 19.92231819 | 20.22578433 | 0.0779488 | 0.0073774 | 20.5404076 | 21.40745276 | 21.58960895 | 19.94954998 | 21.08941215 | 21.35416976 | 20.70021772 | 21.52206789 | 21.65963072 | 20.38989537 | 21.40996112 | 21.784075 | 20.07734147 | 20.06635139 | 20.13271198 | 20.10142479 | 20.32216289 |  | 20.40937387 | 20.01028615 | 20.10157179 | 20.11705333 | 20.25185439 | 20.28937979 |  | 20.27782652 |  |  | 20.4448961 | 20.37549704 | 20.49282842 | [5 empty] | 21.3375132 | 20.15721497 | 20.98868398 | 21.2206614 | 19.50527599 | 20.61355779 | 21.00333787 | 20.0844211 | 20.30735594 | 20.77964474 | 19.56956192 | 20.03285823 | 20.61627485 | 19.54703694 | 19.93266698 | 20.45906098 | 19.72772664 | 19.88133846 | 19.33915301 | 19.93520398 | 19.28826047 | 19.90207193 | 19.66687379 | 20.16423101 | 20.86629824 | 20.09949148 | 20.03295412 | 20.54467415 | 19.42539826 | 19.89560733 | 20.41735348 | 19.38755136 | 19.86393973 | 19.57067642 | 19.83684286 | 19.32055726 | 19.97182053 | 0.061854 | 20.97207 | 0.05169779 | 0.03986172 | -27.37662 | 3.09125319 |  |  | 1.482299 | 3.57672 | 3.55232 | 1.133392 | 1.242133 | 1.41106 | 1.583126 | 0.42350471 | 0.42185463 | 0.4239236 | 0.44513512 | 0.43996154 | 0.43637308 | 0.4213981
42843.4139 | -600 | 21.91916823 | 22.1490105 | 22.28774393 | 22.25324541 | 22.01049599 | 21.51259511 | 20.34209643 | 21.71374368 | 21.78349184 | 21.78762324 | 21.73269925 | 21.43882277 | 21.11572421 | 21.63831161 | 21.27750267 | 21.37722372 | 21.3579476 | 20.87565242 | 21.01576911 | 20.98191283 | 20.53729189 | 20.71985797 | 20.58433239 | 20.63569643 | 21.47292861 | 21.64683836 | 20.07178746 | 20.15247289 | 20.16084922 | 20.74377032 | 21.61550117 | 21.83510904 | 20.71819052 | 19.72773625 | 21.92356855 | 20.10448583 | 20.20555324 |  | 20.33955444 | 20.03797075 | 20.04100331 | 19.48784706 |  | 18.52738646 | 18.43287058 | 18.27524159 | 18.17244431 | 18.35510194 | 18.45255813 | 18.88601409 | 17.5903307 | 18.6375081 | 18.11369899 | 18.82237824 | 18.57058919 | 45.28424366 | 48.47127749 | 45.97969343 | 20.69975142 |  |  | 1.514804 | 8.923887 | 9.438455 | 0.942578 | 1.086201 | 0.029314 | 1.811163 | -47.097924 | 0.3804374 | 0.1666314 | 0.1112706 | 8.83316255 | 9.05962979 | 2.02559134 | 21.44496995 | 21.58507313 | 21.67121078 | 21.66520505 | 21.50463019 | 20.96210457 | 20.24847045 | 21.74418395 | 21.85816863 | 21.8956953 | 21.85830741 | 21.62135945 | 21.09732236 | 21.83589814 | 18.38220028 | 18.04278396 | 18.07422371 | 18.10276567 | 18.10695856 | 18.67724981 | 18.3212402 | 21.62708057 | 21.46463655 | 21.26528883 | 21.2986196 | 21.07693601 | 20.96836368 | 21.057928 | 20.75007608 | 20.68310657 | 20.26146444 | 20.09035938 | 19.92196132 | 20.22052965 | -0.1131464 | 0.1233994 | 20.52843416 | 21.38046794 | 21.56256593 | 19.9363959 | 21.07599075 | 21.33732191 | 20.67972746 | 21.50439647 | 21.64503375 | 20.36895964 | 21.37888745 | 21.77911197 | 20.0606119 | 20.05293218 | 20.11620789 | 20.09594029 | 20.32338734 |  | 20.41350939 | 19.9988336 | 20.10085055 | 20.10633153 | 20.26010416 | 20.2915215 |  | 20.28106613 |  |  | 20.44504473 | 20.38134657 | 20.49191757 | [5 empty] | 21.33683903 | 20.16013643 | 20.98506169 | 21.2185812 | 19.50546992 | 20.61410235 | 20.99981631 | 20.08654571 | 20.30272962 | 20.77763534 | 19.56644845 | 20.04015723 | 20.62069781 | 19.55199576 | 19.9361055 | 20.45580046 | 19.72704327 | 19.88041537 | 19.33132749 | 19.93636962 | 19.28521582 | 19.90507264 | 19.67273588 | 20.16635192 | 20.86388614 | 20.10085498 | 20.03765722 | 20.54718341 | 19.42372379 | 19.89342958 | 20.42172156 | 19.38194094 | 19.8656024 | 19.57432104 | 19.84069871 | 19.32049951 | 19.96500344 | 0.024383 | 20.97252 | 0.05100802 | 0.03751835 | -27.31527 | 3.09119844 |  |  | 1.468958 | 3.554881 | 3.655935 | 1.155332 | 1.240274 | 0.2037512 | 1.601553 | 0.42360931 | 0.42214859 | 0.42449785 | 0.44401483 | 0.4366748 | 0.43646444 | 0.42137126
42843.4139 | -599 | 21.91759526 | 22.15028219 | 22.28501536 | 22.25491238 | 22.01449689 | 21.52011467 | 20.33922892 | 21.71081479 | 21.7752658 | 21.78384558 | 21.72775317 | 21.44068762 | 21.12014023 | 21.63984067 | 21.28094931 | 21.38263816 | 21.35221402 | 20.87415651 | 21.02075932 | 20.9791566 | 20.53467471 | 20.72823562 | 20.5919816 | 20.63573421 | 21.46997803 | 21.64825266 | 20.07544731 | 20.16223634 | 20.16351619 | 20.74013437 | 21.61913951 | 21.82414157 | 20.7103521 | 19.63393887 | 21.91403597 | 20.09729891 | 20.20340506 |  | 20.33259825 | 20.03991587 | 20.03992746 | 19.48833751 |  | 18.53340945 | 18.43898798 | 18.28240725 | 18.17579496 | 18.35358843 | 18.46487834 | 18.89412349 | 17.6156259 | 18.6403971 | 18.05890561 | 18.81953187 | 18.56479656 | 45.2649746 | 48.4689089 | 45.9575725 | 20.70161448 |  |  | 1.583804 | 8.871315 | 8.858879 | 1.08123 | 0.503337 | 0.66737 | 1.709311 | -46.984244 | 0.363118 | 0.1542532 | 0.0203042 | 8.83326112 | 9.05973165 | 2.02561598 | 21.44874056 | 21.58996307 | 21.67968156 | 21.66829014 | 21.51171392 | 20.96741381 | 20.25538579 | 21.75563371 | 21.85912519 | 21.8995847 | 21.86391785 | 21.6255922 | 21.10362166 | 21.84826294 | 18.38954466 | 18.06557433 | 18.08740127 | 18.11230453 | 18.09673038 | 18.67769974 | 18.32461456 | 21.62940116 | 21.45805716 | 21.26697026 | 21.30161891 | 21.08461032 | 20.96671561 | 21.0617971 | 20.75313583 | 20.68609242 | 20.26012575 | 20.08550391 | 19.92303417 | 20.22484394 | 0.0091388 | 0.0762298 | 20.53171201 | 21.39080811 | 21.57932945 | 19.93182577 | 21.08290799 | 21.34833587 | 20.68714487 | 21.51296549 | 21.64851436 | 20.38163872 | 21.39356873 | 21.76808583 | 20.06409724 | 20.05870176 | 20.13054366 | 20.09623097 | 20.32723019 |  | 20.41177513 | 19.98851506 | 20.10602151 | 20.10198837 | 20.26317127 | 20.28880499 |  | 20.28284306 |  |  | 20.44485111 | 20.3801142 | 20.48354911 | [5 empty] | 21.33102915 | 20.15769695 | 20.97941208 | 21.21730111 | 19.49291911 | 20.61629031 | 20.99313321 | 20.08303096 | 20.30068513 | 20.7791282 | 19.55902697 | 20.03787365 | 20.61872912 | 19.5577349 | 19.93348461 | 20.45570851 | 19.72859538 | 19.88012527 | 19.32730635 | 19.92839901 | 19.28923152 | 19.89703925 | 19.68036845 | 20.17325629 | 20.8722229 | 20.10778637 | 20.04179739 | 20.55280035 | 19.42625747 | 19.89592984 | 20.43112795 | 19.38965763 | 19.87389525 | 19.57431433 | 19.84191425 | 19.32698455 | 19.96525738 | 0.091163 | 20.97247 | 0.05102033 | 0.03672754 | -27.21036 | 3.0911614 |  |  | 1.502048 | 3.544431 | 3.541946 | 1.237404 | 0.8443087 | 0.972199 | 1.555902 | 0.42344444 | 0.42260843 | 0.42472126 | 0.44325132 | 0.4356045 | 0.43621007 | 0.42120656
42843.4139 | -598 | 21.92139761 | 22.14650577 | 22.27443684 | 22.24651404 | 21.99948453 | 21.50733326 | 20.33055956 | 21.69724664 | 21.77761129 | 21.78456486 | 21.72243001 | 21.4296269 | 21.11598777 | 21.62431903 | 21.27984273 | 21.38581844 | 21.34723372 | 20.87819473 | 21.01763286 | 20.9823808 | 20.54106687 | 20.72830009 | 20.58716245 | 20.64185606 | 21.46581849 | 21.65196314 | 20.0830767 | 20.16580911 | 20.17188512 | 20.74893438 | 21.62125132 | 21.8323296 | 20.7164642 | 19.60692382 | 21.90821146 | 20.10479719 | 20.21102543 |  | 20.33066151 | 20.04325839 | 20.0422599 | 19.49611541 |  | 18.52317027 | 18.44032358 | 18.28019337 | 18.16724548 | 18.34778926 | 18.46965864 | 18.88175853 | 17.62058584 | 18.63865005 | 18.02647174 | 18.83104408 | 18.57061962 | 45.25774887 | 48.4621828 | 45.9440037 | 20.70336947 |  |  | 1.541748 | 8.832547 | 8.829967 | 1.148254 | 0.930465 | 0.69957 | 1.872935 | -47.02104 | 0.1720208 | 0.4997938 | 0.146685 | 8.8335552 | 9.05999451 | 2.02565705 | 21.45439641 | 21.59250874 | 21.68144972 | 21.67601777 | 21.52242271 | 20.97164608 | 20.26286338 | 21.75675403 | 21.86011587 | 21.90407259 | 21.86996025 | 21.62774911 | 21.10085409 | 21.84899457 | 18.47597871 | 18.04429334 | 18.09496562 | 18.13243921 | 18.08904057 | 18.67877347 | 18.3266398 | 21.63244903 | 21.46229827 | 21.2636861 | 21.30055532 | 21.07899249 | 20.96711471 | 21.05947411 | 20.74490361 | 20.68123098 | 20.25618326 | 20.08733265 | 19.9217388 | 20.22193674 | 0.1239532 | 0.0731866 | 20.53999892 | 21.4035873 | 21.58658626 | 19.94433128 | 21.08640666 | 21.34896657 | 20.70111498 | 21.52412139 | 21.6567794 | 20.38941253 | 21.4048276 | 21.79600081 | 20.07477355 | 20.06254635 | 20.1370381 | 20.10019589 | 20.32419318 |  | 20.40899541 | 19.988306 | 20.10074613 | 20.11389258 | 20.25349105 | 20.29416412 |  | 20.27576182 |  |  | 20.45948973 | 20.38320256 | 20.4952022 | [5 empty] | 21.32897183 | 20.16435785 | 20.98426392 | 21.22116719 | 19.50106244 | 20.62341173 | 21.00212731 | 20.09396252 | 20.3122991 | 20.78112349 | 19.56142759 | 20.04871643 | 20.62558269 | 19.56168253 | 19.94552269 | 20.46660536 | 19.7408997 | 19.89018287 | 19.34080043 | 19.93958453 | 19.28980482 | 19.90711062 | 19.67507191 | 20.17054014 | 20.86857887 | 20.0999933 | 20.037655 | 20.5437771 | 19.42580766 | 19.88965533 | 20.42605014 | 19.38765712 | 19.86384849 | 19.56450146 | 19.83917185 | 19.3152445 | 19.9638127 | -0.019024 | 20.97322 | 0.05161156 | 0.03954977 | -27.2816 | 3.091192 |  |  | 1.481992 | 3.536686 | 3.53617 | 1.275183 | 1.147956 | 0.9953847 | 1.628684 | 0.42343563 | 0.42243753 | 0.42406624 | 0.43377289 | 0.43500042 | 0.43624519 | 0.42115522
42843.4139 | -597 | 21.92508918 | 22.15000005 | 22.28267077 | 22.2628434 | 22.01667778 | 21.51579949 | 20.34021557 | 21.70979226 | 21.78312381 | 21.78676717 | 21.73853555 | 21.43926916 | 21.12082995 | 21.63992623 | 21.28727496 | 21.38241342 | 21.35065982 | 20.87298942 | 21.00478939 | 20.98498159 | 20.54237301 | 20.73143976 | 20.59240392 | 20.63475329 | 21.47088245 | 21.64642123 | 20.07195701 | 20.16115659 | 20.16586361 | 20.74364139 | 21.61722552 | 21.82681488 | 20.72054597 | 19.55152372 | 21.91390114 | 20.1083807 | 20.20850965 |  | 20.33387607 | 20.04392074 | 20.04415242 | 19.49479871 |  | 18.53020549 | 18.43903141 | 18.28232308 | 18.1715889 | 18.34426058 | 18.45656852 | 18.87414415 | 17.64414149 | 18.64038603 | 18.06583387 | 18.8249763 | 18.56941964 | 45.2417803 | 48.45390268 | 45.94993564 | 20.7043203 |  |  | 1.499036 | 8.860803 | 9.116471 | 0.977406 | 0.907465 | 1.186494 | 1.629799 | -47.05784 | 0.3214736 | 0.1928564 | 0.1095346 | 8.83318226 | 9.05968893 | 2.02577533 | 21.45367134 | 21.59419916 | 21.67643105 | 21.67446 | 21.52314147 | 20.96952253 | 20.2619986 | 21.75013489 | 21.86341579 | 21.9057718 | 21.86266635 | 21.63278022 | 21.10514683 | 21.84886191 | 18.48655209 | 18.07572957 | 18.08207283 | 18.16869388 | 18.10883023 | 18.68102478 | 18.32046799 | 21.62902698 | 21.4674359 | 21.27155079 | 21.2944779 | 21.07515564 | 20.96564213 | 21.05379586 | 20.7456627 | 20.67595377 | 20.2562999 | 20.08771224 | 19.92058812 | 20.226239 | -0.0634066 | 0.1100854 | 20.5310929 | 21.39048102 | 21.57239696 | 19.95042256 | 21.07881721 | 21.34678692 | 20.68997581 | 21.51015112 | 21.64725037 | 20.37752464 | 21.39578242 | 21.77291046 | 20.07018223 | 20.04933699 | 20.11900887 | 20.09302168 | 20.32735364 |  | 20.40281069 | 19.99993283 | 20.10043 | 20.11968056 | 20.25761758 | 20.29540453 |  | 20.27984425 |  |  | 20.44629745 | 20.374418 | 20.49126781 | [5 empty] | 21.32867461 | 20.14520311 | 20.97992838 | 21.21545779 | 19.49089465 | 20.61268737 | 21.0014828 | 20.08785629 | 20.3120342 | 20.78729038 | 19.5632727 | 20.04393743 | 20.62206683 | 19.56026675 | 19.94301961 | 20.46406864 | 19.7328069 | 19.89229858 | 19.33760068 | 19.93524646 | 19.28285995 | 19.9021816 | 19.68504785 | 20.17772877 | 20.8684986 | 20.10274846 | 20.04657499 | 20.54510013 | 19.43313288 | 19.89423559 | 20.42775542 | 19.39178034 | 19.8677546 | 19.57126614 | 19.84412419 | 19.32113782 | 19.97178102 | -0.1063945 | 20.97175 | 0.05206118 | 0.04018821 | -27.32802 | 3.09118234 |  |  | 1.461305 | 3.542331 | 3.593072 | 1.176495 | 1.133654 | 1.296279 | 1.519262 | 0.42314056 | 0.42210397 | 0.42404373 | 0.43286091 | 0.43571254 | 0.4364018 | 0.42103962
42843.4139 | -596 | 21.91541416 | 22.14489412 | 22.27943602 | 22.25218856 | 22.00960079 | 21.50765968 | 20.33233157 | 21.70369424 | 21.77185609 | 21.78303367 | 21.72546992 | 21.43041844 | 21.11404138 | 21.62789595 | 21.29667536 | 21.39397895 | 21.35768545 | 20.87727463 | 21.01999288 | 20.9870673 | 20.54287905 | 20.72742619 | 20.60131671 | 20.63175243 | 21.47760424 | 21.65496039 | 20.07997142 | 20.16180989 | 20.16299591 | 20.74931354 | 21.61971225 | 21.83772556 | 20.72471789 | 19.48025434 | 21.92073789 | 20.10776415 | 20.20715192 |  | 20.3340726 | 20.05044185 | 20.0454749 | 19.50824122 |  | 18.52530273 | 18.43090152 | 18.27002188 | 18.16556985 | 18.32832697 | 18.4372147 | 18.8398558 | 17.65099916 | 18.63243951 | 18.12259674 | 18.81787743 | 18.57710816 | 45.24277857 | 48.45155354 | 45.95494089 | 20.71639554 |  |  | 1.462892 | 9.161103 | 8.901591 | 1.03589 | 0.731357 | 1.12801 | 1.908419 | -47.118952 | 0.3150518 | 0.1915976 | 0.052941 | 8.83335148 | 9.05965115 | 2.02546649 | 21.45051587 | 21.58249292 | 21.68252994 | 21.67674636 | 21.51521058 | 20.96366197 | 20.25287318 | 21.74549973 | 21.85297062 | 21.9032097 | 21.86532243 | 21.6317722 | 21.10254591 | 21.84589258 | 18.42830407 | 18.19609374 | 18.07586079 | 18.16529559 | 18.13661239 | 18.68489771 | 18.32204065 | 21.62754736 | 21.45823236 | 21.26547112 | 21.29597739 | 21.07869577 | 20.96599619 | 21.04595122 | 20.74453851 | 20.69101434 | 20.26172911 | 20.08475035 | 19.91715778 | 20.22063567 | -0.0044266 | 0.2154562 | 20.53787717 | 21.39317374 | 21.576725 | 19.94319081 | 21.08425812 | 21.35040075 | 20.69755798 | 21.51412539 | 21.65560822 | 20.37622918 | 21.39765366 | 21.77500547 | 20.06970421 | 20.05651786 | 20.1313343 | 20.10393428 | 20.31758597 |  | 20.40866961 | 20.0064633 | 20.10440011 | 20.12404442 | 20.26279392 | 20.29341674 |  | 20.28368404 |  |  | 20.4422687 | 20.37291 | 20.48349104 | [5 empty] | 21.33051523 | 20.14899263 | 20.97440721 | 21.20852597 | 19.48686149 | 20.5988133 | 20.99043511 | 20.10142523 | 20.31719879 | 20.79165413 | 19.56310887 | 20.04506637 | 20.62405776 | 19.56091177 | 19.94473135 | 20.46676618 | 19.73641679 | 19.90493602 | 19.34024513 | 19.94600099 | 19.29300253 | 19.91180345 | 19.67867365 | 20.17249109 | 20.87192001 | 20.10144863 | 20.0454419 | 20.54700802 | 19.43244887 | 19.89189173 | 20.42661342 | 19.38624831 | 19.87251237 | 19.56996457 | 19.8426781 | 19.31347168 | 19.9748552 | -0.226413 | 20.97324 | 0.0501766 | 0.03858485 | -27.41028 | 3.09118717 |  |  | 1.443573 | 3.601807 | 3.550425 | 1.211165 | 1.017691 | 1.263885 | 1.643948 | 0.42360825 | 0.42205556 | 0.42409595 | 0.43978507 | 0.43658633 | 0.43600775 | 0.42137718
42843.4139 | -595 | 21.91361936 | 22.14889476 | 22.28175291 | 22.24825774 | 22.01433044 | 21.50628534 | 20.33244742 | 21.7039395 | 21.77639242 | 21.78119007 | 21.72247651 | 21.43119828 | 21.11443259 | 21.63199559 | 21.29083427 | 21.39079602 | 21.36637363 | 20.8874434 | 21.02221157 | 20.99244808 | 20.54227695 | 20.72367069 | 20.59884481 | 20.64136066 | 21.47797675 | 21.65080651 | 20.07753896 | 20.17434645 | 20.16660608 | 20.7512717 | 21.621426 | 21.8396495 | 20.7236129 | 19.4198946 | 21.92222455 | 20.10735587 | 20.20867319 |  | 20.33312937 | 20.0454442 | 20.04054211 | 19.51102887 |  | 18.52963844 | 18.43162338 | 18.26897944 | 18.16935691 | 18.33882975 | 18.43959867 | 18.79311833 | 17.67158129 | 18.63307775 | 18.12968 | 18.81767726 | 18.57939023 | 45.22571191 | 48.43916179 | 45.95533444 | 20.70761071 |  |  | 1.573288 | 8.886431 | 8.869395 | 1.328306 | 0.948205 | 1.085298 | 1.604171 | -47.547392 | 0.1066352 | 0.2620904 | -0.0248318 | 8.83323484 | 9.05959529 | 2.02556505 | 21.4514723 | 21.59605382 | 21.68441155 | 21.67547244 | 21.51423266 | 20.97189673 | 20.25701779 | 21.7525445 | 21.85832157 | 21.89720828 | 21.86600095 | 21.6327655 | 21.10537282 | 21.85195598 | 18.40942493 | 18.24453686 | 18.127546 | 18.10899963 | 18.13867547 | 18.6892003 | 18.32062926 | 21.63018502 | 21.45809607 | 21.26060095 | 21.29090718 | 21.07785925 | 20.96437254 | 21.0565898 | 20.74742012 | 20.68145536 | 20.2614062 | 20.08650193 | 19.92875999 | 20.22291401 | 0.1310308 | 0.1865458 | 20.54970394 | 21.40434389 | 21.58935558 | 19.95811652 | 21.10171541 | 21.35110934 | 20.70200864 | 21.52327678 | 21.66731023 | 20.39369705 | 21.40552403 | 21.78279229 | 20.07976809 | 20.06750157 | 20.13101047 | 20.10197262 | 20.29913454 |  | 20.4069642 | 20.00392097 | 20.09813062 | 20.11918812 | 20.25942291 | 20.29295496 |  | 20.27774672 |  |  | 20.45142192 | 20.39104525 | 20.4950188 | [5 empty] | 21.34159724 | 20.16025032 | 20.98325649 | 21.22825093 | 19.50070273 | 20.62072059 | 21.00004353 | 20.10492338 | 20.31761118 | 20.79018061 | 19.56568385 | 20.05087903 | 20.62914628 | 19.56726678 | 19.9532587 | 20.47270413 | 19.73614115 | 19.90085019 | 19.34328072 | 19.94418931 | 19.28726411 | 19.90551538 | 19.68659221 | 20.18830532 | 20.87144201 | 20.10447876 | 20.05331401 | 20.55569191 | 19.43805351 | 19.90325651 | 20.4344251 | 19.38708748 | 19.86881794 | 19.57038412 | 19.84249511 | 19.32315669 | 19.97442897 | -0.0270005 | 20.97226 | 0.05070625 | 0.03883876 | -27.22895 | 3.09121132 |  |  | 1.497061 | 3.547405 | 3.544003 | 1.371501 | 1.158788 | 1.239731 | 1.507226 | 0.42406363 | 0.42191617 | 0.4241179 | 0.44238507 | 0.43067879 | 0.43591664 | 0.42130308
42843.4139 | -594 | 21.92178645 | 22.15408172 | 22.28682363 | 22.24998507 | 22.00940664 | 21.5143998 | 20.33706813 | 21.70503148 | 21.77695923 | 21.78665858 | 21.72990933 | 21.43491452 | 21.10966926 | 21.63144041 | 21.28329222 | 21.38798911 | 21.35671236 | 20.87472458 | 21.01907276 | 20.97956954 | 20.5433989 | 20.72512472 | 20.59299442 | 20.63632673 | 21.471911 | 21.6505312 | 20.07176361 | 20.16302138 | 20.15997292 | 20.75277014 | 21.62985008 | 21.83291876 | 20.72141839 | 19.33282515 | 21.92043246 | 20.1091609 | 20.20932453 |  | 20.33974925 | 20.04203449 | 20.0463713 | 19.50904303 |  | 18.52996425 | 18.43645881 | 18.27670047 | 18.16736838 | 18.34129227 | 18.45639684 | 18.74741999 | 17.71246069 | 18.63990591 | 18.08410592 | 18.81940369 | 18.58315377 | 45.22703703 | 48.43966808 | 45.94872623 | 20.71540214 |  |  | 1.6068 | 8.960027 | 8.301647 | 1.169938 | 1.175569 | 1.101726 | 1.686971 | -47.879892 | 0.252196 | 0.281392 | 0.0197834 | 8.83323976 | 9.059569 | 2.02561105 | 21.45265339 | 21.59170063 | 21.68629569 | 21.67924435 | 21.51065658 | 20.96411518 | 20.25947867 | 21.75583499 | 21.86477603 | 21.90801092 | 21.8609271 | 21.63033728 | 21.10040672 | 21.85426545 | 18.42313363 | 18.22598286 | 18.17366969 | 18.09492088 | 18.12177432 | 18.69612331 | 18.3304589 | 21.63313971 | 21.45835553 | 21.25723861 | 21.2960138 | 21.08113131 | 20.96832201 | 21.05993136 | 20.75000315 | 20.68291786 | 20.25734148 | 20.09302113 | 19.92677124 | 20.22431338 | 0.1135334 | 0.182932 | 20.53415248 | 21.39698621 | 21.58046283 | 19.93781 | 21.08746056 | 21.33935682 | 20.69375507 | 21.50808543 | 21.64542784 | 20.37966979 | 21.40268328 | 21.7787334 | 20.06450003 | 20.06079803 | 20.12510649 | 20.09462527 | 20.30783773 |  | 20.41692415 | 20.0041493 | 20.1111788 | 20.12438308 | 20.26788317 | 20.29810976 |  | 20.28861336 |  |  | 20.44703885 | 20.38124131 | 20.48921978 | [5 empty] | 21.33808877 | 20.15939876 | 20.97573186 | 21.22033676 | 19.4957147 | 20.61281618 | 21.00635571 | 20.10427087 | 20.31749035 | 20.79573557 | 19.56423727 | 20.04637965 | 20.63042637 | 19.55802258 | 19.95165272 | 20.46841363 | 19.73916365 | 19.90273117 | 19.34736354 | 19.93435606 | 19.28658218 | 19.90685882 | 19.68677067 | 20.18073879 | 20.88047997 | 20.11350407 | 20.05323063 | 20.56310324 | 19.4441089 | 19.90039509 | 20.43126852 | 19.38830905 | 19.87634131 | 19.56759374 | 19.85232643 | 19.32342329 | 19.98217061 | 0.0030505 | 20.97235 | 0.05141448 | 0.03943369 | -27.28818 | 3.09119844 |  |  | 1.512904 | 3.562094 | 3.428726 | 1.287159 | 1.290297 | 1.249115 | 1.545679 | 0.42415569 | 0.42234691 | 0.42425707 | 0.44167013 | 0.42670132 | 0.43603226 | 0.42112801
42843.4139 | -593 | 21.91733051 | 22.14747146 | 22.2771042 | 22.249311 | 22.01239353 | 21.51477576 | 20.33797948 | 21.71194496 | 21.77947252 | 21.78325233 | 21.7296421 | 21.43476754 | 21.11689414 | 21.62934546 | 21.2900833 | 21.39200624 | 21.36246516 | 20.89304341 | 21.0275841 | 20.98998743 | 20.55173308 | 20.73256505 | 20.60988318 | 20.64543132 | 21.4816893 | 21.65215989 | 20.08346832 | 20.16858199 | 20.16522778 | 20.74706518 | 21.62141713 | 21.82899563 | 20.72131644 | 19.24464311 | 21.91916026 | 20.10748596 | 20.20527315 |  | 20.33685867 | 20.04094326 | 20.04794891 | 19.50794899 |  | 18.52324395 | 18.42943644 | 18.26207088 | 18.15632116 | 18.32636995 | 18.45371826 | 18.79311975 | 17.73662361 | 18.63247648 | 18.13985867 | 18.81255045 | 18.58058246 | 45.22525447 | 48.43618282 | 45.93140647 | 20.72264903 |  |  | 1.437924 | 8.938999 | 8.467239 | 0.98529 | 1.136141 | 1.313974 | 1.832851 | -47.71824 | 0.286251 | 0.1521552 | 0.007805 | 8.83336627 | 9.05980394 | 2.02533671 | 21.44221345 | 21.58495452 | 21.67482144 | 21.66634497 | 21.50676057 | 20.96430076 | 20.2489632 | 21.73995693 | 21.85025959 | 21.89440171 | 21.85340538 | 21.61633611 | 21.09683335 | 21.84311675 | 18.38039789 | 18.20812105 | 18.16792696 | 18.10796697 | 18.10033763 | 18.68143402 | 18.31846342 | 21.63130552 | 21.45969572 | 21.26145221 | 21.29348134 | 21.0764689 | 20.96573675 | 21.05325276 | 20.7481803 | 20.68567598 | 20.25548543 | 20.08808838 | 19.92019279 | 20.21843726 | 0.1064558 | 0.2291506 | 20.54522241 | 21.39838007 | 21.58541714 | 19.94699031 | 21.09418767 | 21.34440936 | 20.69792826 | 21.5241461 | 21.65680874 | 20.39068559 | 21.39852354 | 21.77980294 | 20.07606317 | 20.06562906 | 20.13277962 | 20.10369317 | 20.30103631 |  | 20.41679101 | 20.00781098 | 20.10990358 | 20.12100445 | 20.26472731 | 20.30416084 |  | 20.28532786 |  |  | 20.43957493 | 20.36995202 | 20.48846737 | [5 empty] | 21.32688859 | 20.14826719 | 20.97698326 | 21.21256881 | 19.49457225 | 20.61022645 | 20.99583982 | 20.10937575 | 20.32488381 | 20.79533999 | 19.57058552 | 20.05752084 | 20.63087476 | 19.56643238 | 19.95629256 | 20.47494118 | 19.73799258 | 19.90507047 | 19.34568794 | 19.9396111 | 19.29167663 | 19.90526046 | 19.67974307 | 20.18384957 | 20.88115119 | 20.10228137 | 20.05478149 | 20.55498667 | 19.43565093 | 19.89617691 | 20.43109584 | 19.38210722 | 19.87664469 | 19.57253124 | 19.84720443 | 19.31608063 | 19.97914472 | -0.067996 | 20.97239 | 0.05140218 | 0.03874442 | -27.28773 | 3.09118556 |  |  | 1.431206 | 3.557868 | 3.462712 | 1.181211 | 1.268468 | 1.364134 | 1.611117 | 0.42434015 | 0.42220248 | 0.42424518 | 0.4447036 | 0.4259392 | 0.43600655 | 0.42122905
42843.4139 | -592 | 21.91962181 | 22.15668582 | 22.29051184 | 22.25388614 | 22.01478408 | 21.52199153 | 20.34217541 | 21.71821565 | 21.79115343 | 21.78621473 | 21.73377286 | 21.43223757 | 21.12786892 | 21.64087753 | 21.29475592 | 21.39080667 | 21.35673922 | 20.8828923 | 21.02156714 | 20.99093211 | 20.5441066 | 20.73435502 | 20.59955941 | 20.64601159 | 21.47801864 | 21.65715147 | 20.07813342 | 20.17340274 | 20.15280486 | 20.74020607 | 21.61924124 | 21.82503669 | 20.70723551 | 19.13539305 | 21.9181599 | 20.09479692 | 20.2021773 |  | 20.32637475 | 20.03373022 | 20.03545615 | 19.49768723 |  | 18.52642834 | 18.43060752 | 18.26222825 | 18.1635472 | 18.33249651 | 18.46900353 | 18.89541751 | 17.74045755 | 18.63330989 | 18.16304602 | 18.82039535 | 18.57990969 | 45.24269553 | 48.44095567 | 45.9401777 | 20.71401151 |  |  | 1.477348 | 8.804947 | 8.818795 | 1.275078 | 1.463385 | 1.097782 | 1.644255 | -47.339744 | 0.0797804 | 0.1515258 | -0.0362894 | 8.83353055 | 9.05966593 | 2.02566198 | 21.43488947 | 21.58357284 | 21.66394547 | 21.6669067 | 21.50337969 | 20.96089977 | 20.24811731 | 21.73977836 | 21.8511358 | 21.88763574 | 21.85751992 | 21.62072911 | 21.08821099 | 21.83966284 | 18.34659005 | 18.20351176 | 18.18374135 | 18.13192058 | 18.11660882 | 18.70144324 | 18.3289656 | 21.6299161 | 21.45665628 | 21.26256291 | 21.30134948 | 21.08616013 | 20.96872162 | 21.05205015 | 20.75006365 | 20.68589927 | 20.25924459 | 20.09606194 | 19.91704857 | 20.22086582 | 0.1951224 | 0.2386606 | 20.54626678 | 21.39809544 | 21.5858197 | 19.94882294 | 21.08967184 | 21.34712148 | 20.69129461 | 21.51967592 | 21.65691977 | 20.39321696 | 21.39160695 | 21.7762521 | 20.07011869 | 20.06479043 | 20.14023643 | 20.10951931 | 20.3055377 |  | 20.4169727 | 20.0046056 | 20.11410221 | 20.12701919 | 20.2606008 | 20.30234367 |  | 20.2844256 |  |  | 20.44673716 | 20.38365283 | 20.49083212 | [5 empty] | 21.33796782 | 20.15816346 | 20.97917226 | 21.22252552 | 19.50766424 | 20.61380894 | 21.00366067 | 20.11198086 | 20.32504145 | 20.8059611 | 19.57723485 | 20.06161104 | 20.63773465 | 19.5638681 | 19.95763301 | 20.4761722 | 19.74947942 | 19.90407897 | 19.3461969 | 19.93998659 | 19.29059537 | 19.90300042 | 19.6819091 | 20.19723068 | 20.88161925 | 20.11153183 | 20.05973493 | 20.56062577 | 19.4403427 | 19.90122136 | 20.43498702 | 19.38702636 | 19.88215492 | 19.58084254 | 19.85255031 | 19.32231554 | 19.97362649 | 0.084485 | 20.97211 | 0.04946218 | 0.03760538 | -27.27404 | 3.09124514 |  |  | 1.450663 | 3.531097 | 3.533873 | 1.343738 | 1.439641 | 1.246904 | 1.526017 | 0.4242212 | 0.42243216 | 0.42393983 | 0.45079607 | 0.42540794 | 0.43586655 | 0.42128754
42843.4139 | -591 | 21.91595341 | 22.15434787 | 22.28506427 | 22.25793949 | 22.01214517 | 21.51618163 | 20.34096404 | 21.70724098 | 21.78110245 | 21.78524775 | 21.72696698 | 21.43164515 | 21.11652755 | 21.62833123 | 21.2819026 | 21.38499253 | 21.35667542 | 20.8798548 | 21.0142558 | 20.98155922 | 20.54136116 | 20.72079625 | 20.59657096 | 20.63845939 | 21.47110816 | 21.64644796 | 20.07900662 | 20.16324267 | 20.14006173 | 20.75256535 | 21.6227349 | 21.8284557 | 20.72070653 | 19.04659444 | 21.92199034 | 20.10687342 | 20.21035659 |  | 20.33881713 | 20.04938195 | 20.04762128 | 19.50223946 |  | 18.53052148 | 18.43372552 | 18.26848108 | 18.16689442 | 18.34488751 | 18.47688954 | 19.00758071 | 17.73435349 | 18.63753488 | 18.16087335 | 18.82701872 | 18.58147912 | 45.25219542 | 48.43389882 | 45.93866597 | 20.71948995 |  |  | 1.466836 | 8.872631 | 8.905535 | 1.031946 | 1.227481 | 1.12801 | 1.817079 | -47.17612 | 0.332955 | 0.2385928 | 0.0013818 | 8.83319541 | 9.05957393 | 2.02559791 | 21.44670875 | 21.59251248 | 21.67632686 | 21.68275819 | 21.5125143 | 20.96245517 | 20.26152369 | 21.75112261 | 21.86307109 | 21.89913575 | 21.86487526 | 21.6294371 | 21.09970053 | 21.84987726 | 18.39963079 | 18.17043422 | 18.22410483 | 18.14968647 | 18.1241481 | 18.70211635 | 18.33377533 | 21.63570189 | 21.46461799 | 21.27065556 | 21.29618617 | 21.08546542 | 20.97298062 | 21.06070094 | 20.75253257 | 20.70304218 | 20.25935544 | 20.09248481 | 19.93117213 | 20.22301736 | 0.1516738 | 0.2843086 | 20.54673448 | 21.3993241 | 21.58357771 | 19.94883445 | 21.09110683 | 21.35448486 | 20.69469818 | 21.52348659 | 21.66433901 | 20.38716054 | 21.40025433 | 21.78854452 | 20.08242451 | 20.0664398 | 20.13614311 | 20.10572008 | 20.30590852 |  | 20.40694019 | 19.99116394 | 20.10188262 | 20.1161109 | 20.25663791 | 20.29079309 |  | 20.27285167 |  |  | 20.44680158 | 20.38302939 | 20.48770187 | [5 empty] | 21.32660732 | 20.14644749 | 20.97829682 | 21.21700419 | 19.48840346 | 20.60843755 | 20.99264875 | 20.10621683 | 20.32325176 | 20.79838304 | 19.57701076 | 20.05799429 | 20.63346438 | 19.56281544 | 19.96256281 | 20.47430982 | 19.74216918 | 19.90641284 | 19.34603883 | 19.9384234 | 19.28683026 | 19.90265705 | 19.68006697 | 20.19026086 | 20.88722529 | 20.10914713 | 20.0589185 | 20.56147233 | 19.44186224 | 19.89681353 | 20.43300594 | 19.38752143 | 19.86932238 | 19.57665602 | 19.84557268 | 19.32076958 | 19.96807904 | 0.061112 | 20.97184 | 0.05016426 | 0.03941915 | -27.34537 | 3.09117912 |  |  | 1.445461 | 3.544662 | 3.551229 | 1.208863 | 1.318524 | 1.263971 | 1.604234 | 0.42387466 | 0.42239621 | 0.42411006 | 0.44498124 | 0.42148453 | 0.43614463 | 0.42123149
42843.4139 | -590 | 21.92310082 | 22.15380716 | 22.28210967 | 22.25449462 | 22.01617208 | 21.51168638 | 20.33289975 | 21.70803487 | 21.77789672 | 21.78094554 | 21.73619758 | 21.43353835 | 21.11402822 | 21.63450414 | 21.28657976 | 21.38547973 | 21.35649619 | 20.87301165 | 21.01928475 | 20.97643196 | 20.53736783 | 20.72261044 | 20.59152538 | 20.63103478 | 21.4677983 | 21.64806289 | 20.07375726 | 20.15975884 | 20.13401694 | 20.74620564 | 21.62223328 | 21.83874027 | 20.724048 | 18.96617134 | 21.9208551 | 20.10301444 | 20.21709528 |  | 20.33952628 | 20.03810939 | 20.04088942 | 19.50171376 |  | 18.53373497 | 18.43271383 | 18.27023361 | 18.16359359 | 18.34012328 | 18.47661439 | 19.08479856 | 17.74498004 | 18.64857709 | 18.13171868 | 18.81567494 | 18.57848534 | 45.25274524 | 48.43125033 | 45.9307939 | 20.7212468 |  |  | 1.418868 | 8.747779 | 8.438327 | 1.027346 | 1.251137 | 1.150354 | 1.804595 | -47.061124 | 0.3061002 | 0.1603374 | -0.0397614 | 8.83352398 | 9.05971358 | 2.02570798 | 21.45156984 | 21.5920794 | 21.67474635 | 21.68180695 | 21.51074846 | 20.96394784 | 20.26472202 | 21.74976427 | 21.8617869 | 21.90325478 | 21.86451631 | 21.63015155 | 21.10430384 | 21.85347834 | 18.4030072 | 18.15901157 | 18.19797276 | 18.15911479 | 18.13496763 | 18.69743717 | 18.31864222 | 21.62381596 | 21.45765077 | 21.26392206 | 21.2924208 | 21.07816375 | 20.96457173 | 21.05360166 | 20.74625797 | 20.68954325 | 20.2621788 | 20.09214296 | 19.91806521 | 20.2110116 | 0.173693 | 0.1985284 | 20.53904088 | 21.40310665 | 21.59635498 | 19.94542088 | 21.08861548 | 21.34787035 | 20.7069643 | 21.51553802 | 21.66000043 | 20.39073331 | 21.39928856 | 21.78369519 | 20.07951401 | 20.06478026 | 20.13879467 | 20.10059501 | 20.31281558 |  | 20.41158396 | 20.00459917 | 20.10507278 | 20.12028093 | 20.26145366 | 20.29940495 |  | 20.28007621 |  |  | 20.44715844 | 20.38859384 | 20.49622539 | [5 empty] | 21.3273006 | 20.15083163 | 20.98061882 | 21.22009293 | 19.49784156 | 20.61429615 | 20.99826931 | 20.10359438 | 20.33731288 | 20.7993148 | 19.58193437 | 20.0658627 | 20.64152346 | 19.56982497 | 19.96705391 | 20.47554754 | 19.75096078 | 19.91417104 | 19.35195084 | 19.93881718 | 19.29031897 | 19.90898688 | 19.68105533 | 20.19192982 | 20.89263317 | 20.10923167 | 20.05566012 | 20.56701024 | 19.44518023 | 19.90865898 | 20.43364975 | 19.38813105 | 19.88050775 | 19.5861546 | 19.84511505 | 19.32198077 | 19.9765146 | -0.040913 | 20.97095 | 0.05116198 | 0.04040587 | -27.3429 | 3.09118717 |  |  | 1.421616 | 3.519628 | 3.456814 | 1.206164 | 1.331168 | 1.276428 | 1.598713 | 0.42383843 | 0.42212987 | 0.42415558 | 0.44405979 | 0.42262165 | 0.43602996 | 0.42165959
42843.4139 | -589 | 21.91609427 | 22.14986839 | 22.27577587 | 22.24912952 | 22.01109495 | 21.50870096 | 20.33079144 | 21.70391642 | 21.77767167 | 21.77235816 | 21.73205146 | 21.42691524 | 21.10926185 | 21.63018878 | 21.29155373 | 21.38358178 | 21.35741443 | 20.8764664 | 21.01241638 | 20.97749056 | 20.53529018 | 20.7249508 | 20.59340404 | 20.63069395 | 21.47436226 | 21.64407512 | 20.07249077 | 20.16526344 | 20.13516779 | 20.7520079 | 21.62253415 | 21.83381806 | 20.7227006 | 18.87557441 | 21.91795711 | 20.10374892 | 20.21418143 |  | 20.33693468 | 20.04358849 | 20.04369273 | 19.50176023 |  | 18.52840262 | 18.43719826 | 18.26883843 | 18.16319717 | 18.34038229 | 18.47371977 | 19.10878613 | 17.74378854 | 18.63755699 | 18.10633579 | 18.81556049 | 18.58503291 | 45.25708758 | 48.42463904 | 45.90953737 | 20.72371811 |  |  | 1.56146 | 8.820719 | 8.645319 | 1.143654 | 1.051373 | 0.817194 | 1.850591 | -47.009872 | 0.2778832 | 0.0084422 | 0.007805 | 8.83316748 | 9.05973822 | 2.02575398 | 21.45100213 | 21.59434363 | 21.67463222 | 21.67618685 | 21.50571057 | 20.97072264 | 20.25920621 | 21.74644853 | 21.85600112 | 21.90273357 | 21.86499433 | 21.627474 | 21.10093994 | 21.84849747 | 18.40431617 | 18.17053099 | 18.1811739 | 18.15810841 | 18.15424747 | 18.70797413 | 18.33020316 | 21.63355421 | 21.46325211 | 21.26563523 | 21.29478999 | 21.07962257 | 20.96698673 | 21.05888786 | 20.75506016 | 20.69205956 | 20.27245544 | 20.09581536 | 19.92548809 | 20.21971815 | 0.0234906 | 0.3063718 | 20.53505967 | 21.39512749 | 21.577517 | 19.94467898 | 21.08312932 | 21.34699281 | 20.69445838 | 21.51583368 | 21.65503521 | 20.38497985 | 21.39092987 | 21.77658382 | 20.07080534 | 20.06564851 | 20.13905363 | 20.10190338 | 20.29804325 |  | 20.40100945 | 20.00405265 | 20.10222364 | 20.12550724 | 20.25211239 | 20.29435357 |  | 20.27618521 |  |  | 20.45425235 | 20.38948933 | 20.49858669 | [5 empty] | 21.33363129 | 20.16092367 | 20.98498725 | 21.22476017 | 19.50200687 | 20.62069671 | 21.00243167 | 20.10439188 | 20.33815656 | 20.79428564 | 19.57583855 | 20.06699267 | 20.64212031 | 19.56921025 | 19.9700606 | 20.48099615 | 19.75425188 | 19.91189757 | 19.35819735 | 19.94223983 | 19.29150183 | 19.90743977 | 19.68589814 | 20.18567965 | 20.89034194 | 20.11074618 | 20.06082807 | 20.56634281 | 19.44602572 | 19.90587116 | 20.43808538 | 19.38708628 | 19.88265509 | 19.59413578 | 19.84709331 | 19.32112488 | 19.97862122 | -0.069109 | 20.97074 | 0.0514761 | 0.04048565 | -27.30919 | 3.09120649 |  |  | 1.491343 | 3.534298 | 3.498982 | 1.272619 | 1.220272 | 1.075823 | 1.618951 | 0.42389437 | 0.42204961 | 0.42369742 | 0.44514453 | 0.42583767 | 0.43605328 | 0.42176208
42843.4139 | -588 | 21.9294102 | 22.15823983 | 22.28866677 | 22.25934774 | 22.01939111 | 21.51565649 | 20.33840484 | 21.70966087 | 21.79215279 | 21.78658951 | 21.74100665 | 21.43779563 | 21.12396201 | 21.63993366 | 21.29314988 | 21.38171832 | 21.35900007 | 20.87846016 | 21.01688089 | 20.97905936 | 20.53475922 | 20.72541206 | 20.59181835 | 20.63109851 | 21.47455597 | 21.64206634 | 20.07578089 | 20.16708003 | 20.13344712 | 20.7457176 | 21.61754186 | 21.82669168 | 20.72747287 | 18.80707226 | 21.92198893 | 20.10892906 | 20.21213876 |  | 20.33139026 | 20.03995165 | 20.03827204 | 19.50085203 |  | 18.51593921 | 18.4214213 | 18.2593781 | 18.14514636 | 18.32467371 | 18.4499855 | 19.11694447 | 17.71560959 | 18.62136044 | 18.06613808 | 18.80980668 | 18.57876604 | 45.23464293 | 48.41722403 | 45.90479545 | 20.71789534 |  |  | 1.346584 | 8.783263 | 8.739283 | 1.206082 | 1.649349 | 1.584706 | 1.925503 | -46.79828 | 0.088732 | 0.1756528 | 0.051205 | 8.83342541 | 9.05985815 | 2.02549113 | 21.44888037 | 21.59249977 | 21.68726132 | 21.67728582 | 21.51140024 | 20.9738964 | 20.260603 | 21.75552364 | 21.85833972 | 21.90546066 | 21.87290273 | 21.63251527 | 21.10252089 | 21.8576828 | 18.43112506 | 18.19806535 | 18.17619623 | 18.15377914 | 18.17740275 | 18.7129098 | 18.33245733 | 21.64107812 | 21.47208558 | 21.26341615 | 21.30230105 | 21.08947626 | 20.96880306 | 21.06057093 | 20.7527718 | 20.69264335 | 20.26519778 | 20.10395957 | 19.92811692 | 20.22808046 | 0.0403982 | 0.263767 | 20.53249828 | 21.3979527 | 21.57453451 | 19.94631681 | 21.08649227 | 21.3506998 | 20.70115431 | 21.518728 | 21.65891471 | 20.38941481 | 21.39894309 | 21.78538084 | 20.07866776 | 20.06032003 | 20.13759172 | 20.10716178 | 20.2865062 |  | 20.40573397 | 20.00595232 | 20.10254788 | 20.12139533 | 20.25377772 | 20.28694629 |  | 20.27672713 |  |  | 20.46105356 | 20.38993117 | 20.49664207 | [5 empty] | 21.33498917 | 20.16224817 | 20.9883444 | 21.22943001 | 19.50965601 | 20.62348759 | 21.00624475 | 20.1129121 | 20.33580909 | 20.80084337 | 19.57846426 | 20.0766703 | 20.6467767 | 19.57245133 | 19.97341064 | 20.4860677 | 19.75770912 | 19.9093755 | 19.35396921 | 19.94462959 | 19.29336436 | 19.91262616 | 19.68607471 | 20.18858601 | 20.89032155 | 20.11083003 | 20.06191734 | 20.56511249 | 19.45068269 | 19.90372612 | 20.43870302 | 19.38553603 | 19.87666958 | 19.58659023 | 19.85413298 | 19.31639413 | 19.9846859 | -0.171876 | 20.97095 | 0.05000414 | 0.03874442 | -27.26988 | 3.09122098 |  |  | 1.384929 | 3.526691 | 3.51785 | 1.306856 | 1.52833 | 1.49808 | 1.651326 | 0.42437319 | 0.42200771 | 0.42386744 | 0.44274201 | 0.42665386 | 0.43625203 | 0.42128661
42843.4139 | -587 | 21.92580654 | 22.15743962 | 22.28682385 | 22.25888057 | 22.02809846 | 21.51492293 | 20.34026226 | 21.71336215 | 21.78592782 | 21.79244415 | 21.7382005 | 21.44186805 | 21.11955731 | 21.63968139 | 21.29021541 | 21.37510476 | 21.35429201 | 20.87443772 | 21.01774426 | 20.97811023 | 20.53126706 | 20.7193539 | 20.59063619 | 20.62971146 | 21.47459989 | 21.64197838 | 20.07324993 | 20.16334008 | 20.1301032 | 20.74947479 | 21.62089135 | 21.82803275 | 20.72794928 | 18.75493583 | 21.9209568 | 20.10927831 | 20.21571466 |  | 20.32871458 | 20.04338211 | 20.03942752 | 19.50022105 |  | 18.52667866 | 18.42826323 | 18.26397044 | 18.15289819 | 18.32800262 | 18.45410277 | 19.16234485 | 17.69723682 | 18.63723987 | 18.04624357 | 18.81282005 | 18.58790348 | 45.22321689 | 48.41739791 | 45.90612521 | 20.72744489 |  |  | 1.345928 | 8.889715 | 8.950219 | 1.114086 | 1.101969 | 1.024842 | 1.964271 | -46.581432 | 0.41566 | 0.1437632 | 0.0380114 | 8.83338598 | 9.05992551 | 2.02554041 | 21.46077868 | 21.58822914 | 21.68536 | 21.6748385 | 21.51837424 | 20.96547525 | 20.26865923 | 21.75004147 | 21.86729158 | 21.9114423 | 21.86678271 | 21.6373601 | 21.10916406 | 21.85689204 | 18.45274898 | 18.19590227 | 18.17571878 | 18.15571244 | 18.17050172 | 18.72003149 | 18.3432049 | 21.62928695 | 21.46573028 | 21.26076254 | 21.30167593 | 21.08355053 | 20.97184681 | 21.05563458 | 20.75168796 | 20.69072705 | 20.2674628 | 20.10338941 | 19.92643108 | 20.22840562 | 0.039022 | 0.1313878 | 20.53841486 | 21.39692519 | 21.58102881 | 19.9406033 | 21.07812941 | 21.34266514 | 20.68763689 | 21.50963017 | 21.64822632 | 20.37907139 | 21.39621247 | 21.77646094 | 20.07127996 | 20.05656232 | 20.13509907 | 20.10459957 | 20.27914173 |  | 20.41640008 | 20.00876131 | 20.10325089 | 20.13116054 | 20.2611723 | 20.28440418 |  | 20.28001494 |  |  | 20.46024258 | 20.38775138 | 20.49271519 | [5 empty] | 21.33792075 | 20.15897691 | 20.98334973 | 21.22344698 | 19.51474412 | 20.61640039 | 21.00498624 | 20.10995543 | 20.32831917 | 20.80051039 | 19.57572875 | 20.07154169 | 20.63981319 | 19.56452551 | 19.96506699 | 20.47715793 | 19.75074041 | 19.90485785 | 19.34898703 | 19.94087665 | 19.28792642 | 19.90536293 | 19.68140268 | 20.19835291 | 20.89422449 | 20.11364446 | 20.05716337 | 20.57036768 | 19.45278942 | 19.90725698 | 20.44162436 | 19.38415202 | 19.87745833 | 19.58500484 | 19.85410499 | 19.31915477 | 19.98329216 | -0.093595 | 20.9708 | 0.05100187 | 0.03934661 | -27.29109 | 3.09116624 |  |  | 1.384584 | 3.54804 | 3.560093 | 1.256041 | 1.249247 | 1.204737 | 1.667879 | 0.42493523 | 0.42195323 | 0.42384395 | 0.44117081 | 0.42796146 | 0.43628125 | 0.42135347
42843.4139 | -586 | 21.92915261 | 22.15609766 | 22.28623349 | 22.25811216 | 22.0213607 | 21.52498702 | 20.33975428 | 21.716961 | 21.78637816 | 21.78674595 | 21.74327283 | 21.43732972 | 21.11850807 | 21.63776968 | 21.2888532 | 21.38298028 | 21.35916401 | 20.87730461 | 21.01760625 | 20.98540513 | 20.54029688 | 20.72392873 | 20.5943756 | 20.63228488 | 21.47431731 | 21.64673812 | 20.07502186 | 20.16668357 | 20.13394368 | 20.75191345 | 21.62330967 | 21.8336011 | 20.71583601 | 18.70769702 | 21.92265979 | 20.10558642 | 20.21264385 |  | 20.32991963 | 20.04267387 | 20.04227076 | 19.5028338 |  | 18.52551272 | 18.42871522 | 18.26767522 | 18.15748615 | 18.33054607 | 18.46016149 | 19.15700288 | 17.66298801 | 18.63872161 | 18.06374052 | 18.82269064 | 18.58414706 | 45.21254504 | 48.40949672 | 45.89798408 | 20.72595261 |  |  | 1.405724 | 8.885115 | 8.955475 | 1.13577 | 1.278077 | 1.459854 | 1.888703 | -46.564348 | 0.3175816 | 0.0837604 | -0.0213598 | 8.83322005 | 9.05964622 | 2.02561434 | 21.44855952 | 21.5957419 | 21.68223038 | 21.67550294 | 21.51720625 | 20.96136219 | 20.26343193 | 21.75253798 | 21.85951785 | 21.9057228 | 21.86470837 | 21.63026961 | 21.10623658 | 21.85058011 | 18.47975623 | 18.21700218 | 18.1790636 | 18.1609982 | 18.16398086 | 18.71200028 | 18.35226903 | 21.62971486 | 21.45600149 | 21.26500682 | 21.29651747 | 21.08146147 | 20.96483498 | 21.05397251 | 20.746791 | 20.68842543 | 20.26273754 | 20.09697472 | 19.92065143 | 20.23101367 | 0.0559296 | 0.1665748 | 20.53600809 | 21.39720213 | 21.57412186 | 19.94731224 | 21.08432959 | 21.34416858 | 20.68799736 | 21.51419683 | 21.65242688 | 20.38043248 | 21.394305 | 21.77522956 | 20.07629472 | 20.06410923 | 20.13473696 | 20.10556251 | 20.29136733 |  | 20.42139624 | 20.0312759 | 20.1221476 | 20.14382321 | 20.27731951 | 20.30245721 |  | 20.29327589 |  |  | 20.46097381 | 20.38594431 | 20.49703937 | [5 empty] | 21.33739486 | 20.16264558 | 20.98264429 | 21.22784828 | 19.52668776 | 20.6223172 | 21.00506901 | 20.11121882 | 20.33179306 | 20.80542872 | 19.57707617 | 20.07389278 | 20.63899555 | 19.56495052 | 19.96768356 | 20.47666324 | 19.75644748 | 19.9060172 | 19.35585849 | 19.94087405 | 19.28849756 | 19.90981697 | 19.6811405 | 20.20315213 | 20.89468717 | 20.1088454 | 20.06128669 | 20.56640875 | 19.45148765 | 19.90004629 | 20.43186477 | 19.38184418 | 19.87485022 | 19.57999739 | 19.84622552 | 19.32717615 | 19.98320149 | -0.046478 | 20.97073 | 0.05149456 | 0.04062353 | -27.23775 | 3.09115818 |  |  | 1.415015 | 3.547124 | 3.561141 | 1.268207 | 1.345386 | 1.437881 | 1.635498 | 0.42476309 | 0.42196083 | 0.42403325 | 0.43723236 | 0.42864786 | 0.43608501 | 0.42112269
42843.4139 | -585 | 21.92377049 | 22.1504391 | 22.27918132 | 22.2534507 | 22.01167268 | 21.51261772 | 20.33336651 | 21.70374244 | 21.78088895 | 21.78105782 | 21.73429029 | 21.43156116 | 21.1087522 | 21.63043124 | 21.29588893 | 21.39553437 | 21.37028829 | 20.88766027 | 21.03090501 | 20.98546585 | 20.55568522 | 20.73312232 | 20.60364197 | 20.63858363 | 21.48089492 | 21.65238358 | 20.08312242 | 20.17659381 | 20.13948412 | 20.74532379 | 21.62687221 | 21.83287679 | 20.71433767 | 18.719003 | 21.92662385 | 20.11221145 | 20.21142976 |  | 20.33446818 | 20.04812006 | 20.04634086 | 19.5133119 |  | 18.52737786 | 18.43083103 | 18.26586228 | 18.15359643 | 18.32371402 | 18.45737108 | 19.07870099 | 17.63070164 | 18.63851073 | 18.02958816 | 18.82495305 | 18.58316426 | 45.20741468 | 48.4060732 | 45.8989026 | 20.71865759 |  |  | 1.545688 | 8.808891 | 9.050099 | 1.152198 | 1.312905 | 1.491394 | 1.919587 | -46.632028 | 0.302792 | 0.166002 | 0.0357546 | 8.83303933 | 9.05946057 | 2.02530549 | 21.45158315 | 21.58967732 | 21.67543519 | 21.6762218 | 21.51091913 | 20.97242431 | 20.26510596 | 21.75533874 | 21.86100454 | 21.90165826 | 21.86304001 | 21.62712951 | 21.10338207 | 21.84915231 | 18.51859164 | 18.20172403 | 18.18050937 | 18.1642538 | 18.15425582 | 18.71905907 | 18.34886826 | 21.63010016 | 21.45714926 | 21.26638159 | 21.29899492 | 21.0815229 | 20.97135836 | 21.06233325 | 20.75001978 | 20.69077683 | 20.26675286 | 20.09529413 | 19.91855238 | 20.2371879 | 0.065563 | 0.2023324 | 20.52852955 | 21.38853048 | 21.57309354 | 19.93746444 | 21.07843316 | 21.33697294 | 20.68199473 | 21.51119019 | 21.63950492 | 20.37649186 | 21.39179324 | 21.77268625 | 20.07305271 | 20.05394039 | 20.13248426 | 20.09069367 | 20.28063499 |  | 20.4148477 | 20.02476692 | 20.10829566 | 20.14334929 | 20.26393493 | 20.29745063 |  | 20.29071978 |  |  | 20.46184394 | 20.38414412 | 20.494474 | [5 empty] | 21.33610294 | 20.16391668 | 20.97937162 | 21.23277258 | 19.523571 | 20.61748285 | 21.00180219 | 20.11699172 | 20.33007109 | 20.81188814 | 19.57686072 | 20.07561759 | 20.64636473 | 19.56251477 | 19.96573517 | 20.47993791 | 19.75043545 | 19.91179804 | 19.36109727 | 19.93978634 | 19.2924825 | 19.91362842 | 19.68945519 | 20.21019382 | 20.90538238 | 20.11709571 | 20.07315014 | 20.57378287 | 19.45727866 | 19.91579446 | 20.44317328 | 19.37840079 | 19.87904741 | 19.58519217 | 19.84635406 | 19.33238825 | 19.99025839 | 0.0256815 | 20.97076 | 0.05119279 | 0.04018821 | -27.30691 | 3.09115335 |  |  | 1.483803 | 3.531889 | 3.579918 | 1.27735 | 1.363587 | 1.453324 | 1.648808 | 0.42484173 | 0.42167762 | 0.42359794 | 0.43374143 | 0.42809025 | 0.43601587 | 0.42108573
42843.4139 | -584 | 21.92185068 | 22.14911861 | 22.28341028 | 22.24946889 | 22.0078311 | 21.50611364 | 20.3342952 | 21.71058999 | 21.7750734 | 21.77775445 | 21.72830565 | 21.43184339 | 21.10570384 | 21.62784695 | 21.29876002 | 21.39488908 | 21.36307565 | 20.88141695 | 21.02740544 | 20.9842856 | 20.54808545 | 20.73238983 | 20.59502479 | 20.63793444 | 21.48269656 | 21.65517396 | 20.08109686 | 20.17351211 | 20.13334106 | 20.75320902 | 21.62236012 | 21.83032473 | 20.7246079 | 18.78765149 | 21.91655723 | 20.10475378 | 20.20862628 |  | 20.33610267 | 20.04780663 | 20.04110216 | 19.50545416 |  | 18.52793802 | 18.42687234 | 18.27471791 | 18.15514982 | 18.31915876 | 18.44691957 | 18.97237402 | 17.63743316 | 18.64304044 | 18.03185179 | 18.82236963 | 18.58806153 | 45.20324369 | 48.40258437 | 45.89119804 | 20.72305763 |  |  | 1.476692 | 8.907459 | 8.987675 | 1.154826 | 1.232737 | 0.896046 | 1.785535 | -46.641228 | 0.4092382 | 0.2557964 | 0.1621354 | 8.8334977 | 9.05963636 | 2.02544677 | 21.46005115 | 21.59199936 | 21.68919467 | 21.67672992 | 21.51772078 | 20.97793282 | 20.26528117 | 21.7581046 | 21.86458432 | 21.90520093 | 21.8703207 | 21.63633654 | 21.10651982 | 21.85658111 | 18.58890176 | 18.18955662 | 18.17592648 | 18.16925122 | 18.15935304 | 18.7229909 | 18.35309245 | 21.63751269 | 21.45519752 | 21.27067801 | 21.29824514 | 21.08502493 | 20.96761642 | 21.05860549 | 20.7455999 | 20.69097597 | 20.26395949 | 20.09275749 | 19.91931814 | 20.23290971 | 0.059665 | 0.1559236 | 20.54323009 | 21.39428346 | 21.5838685 | 19.95111351 | 21.08222951 | 21.33728337 | 20.6873136 | 21.51301378 | 21.65217401 | 20.38599254 | 21.39503319 | 21.78106514 | 20.07854345 | 20.06400428 | 20.14121087 | 20.10548999 | 20.28491058 |  | 20.41707781 | 20.03295405 | 20.10928005 | 20.140113 | 20.26414093 | 20.29492812 |  | 20.2886721 |  |  | 20.4534881 | 20.3901459 | 20.50475825 | [5 empty] | 21.33944437 | 20.17123647 | 20.98351965 | 21.22353702 | 19.52754336 | 20.61917654 | 21.00717235 | 20.13559781 | 20.34694023 | 20.82255158 | 19.59339985 | 20.08679851 | 20.66396913 | 19.58493608 | 19.98286319 | 20.49326522 | 19.75549151 | 19.92661574 | 19.37619642 | 19.95140643 | 19.29763783 | 19.91977158 | 19.67950127 | 20.20525804 | 20.90876267 | 20.11923777 | 20.07011113 | 20.5747848 | 19.46159831 | 19.91187233 | 20.44625965 | 19.36567315 | 19.88335164 | 19.59119741 | 19.85065492 | 19.33112415 | 19.97933391 | -0.018282 | 20.97162 | 0.04997333 | 0.03790283 | -27.32046 | 3.09117107 |  |  | 1.450293 | 3.55157 | 3.567526 | 1.278798 | 1.321276 | 1.12648 | 1.590167 | 0.4247977 | 0.42148317 | 0.42369474 | 0.42638823 | 0.42909254 | 0.43598433 | 0.42111097
42843.4139 | -583 | 21.9143384 | 22.15340843 | 22.26758792 | 22.2410038 | 22.0037423 | 21.50493148 | 20.32831516 | 21.70231984 | 21.76777066 | 21.77809699 | 21.7327428 | 21.42266879 | 21.1048453 | 21.62628549 | 21.29866812 | 21.38663218 | 21.3713248 | 20.88313654 | 21.0290924 | 20.98877587 | 20.54560949 | 20.73958188 | 20.59469203 | 20.63439004 | 21.48409015 | 21.65277438 | 20.08033305 | 20.17137703 | 20.13349115 | 20.75208738 | 21.62938069 | 21.8347487 | 20.7243244 | 18.77989548 | 21.92642554 | 20.10711099 | 20.2134502 |  | 20.33729212 | 20.04816004 | 20.04421242 | 19.52169563 |  | 18.52565992 | 18.43998446 | 18.27085129 | 18.15578647 | 18.32124762 | 18.45149612 | 18.91954066 | 17.70943125 | 18.6462177 | 18.02689358 | 18.82763239 | 18.58776081 | 45.19079002 | 48.39279614 | 45.8741026 | 20.72228627 |  |  | 1.713912 | 8.931771 | 8.996215 | 1.321734 | 1.150597 | 1.190434 | 1.740195 | -46.900788 | 0.254142 | 0.1259302 | 0.0557186 | 8.83345991 | 9.05983515 | 2.02562912 | 21.45632129 | 21.59130539 | 21.68467898 | 21.67468495 | 21.51611051 | 20.97530327 | 20.26113982 | 21.75227524 | 21.86784123 | 21.90600596 | 21.86654592 | 21.6279524 | 21.10539041 | 21.85493432 | 18.61687057 | 18.19395428 | 18.15915797 | 18.17333236 | 18.16674984 | 18.72296291 | 18.35365836 | 21.63506023 | 21.46552653 | 21.2694386 | 21.29857246 | 21.08396935 | 20.96459769 | 21.05477801 | 20.7468315 | 20.69122127 | 20.26662188 | 20.09693878 | 19.91783634 | 20.2259467 | 0.069495 | 0.1909204 | 20.53973878 | 21.39322673 | 21.57686128 | 19.94794018 | 21.07705012 | 21.34132691 | 20.69306123 | 21.51746856 | 21.64776989 | 20.38643336 | 21.38788366 | 21.77610866 | 20.08024925 | 20.05811382 | 20.14193902 | 20.0933056 | 20.28988221 |  | 20.413107 | 20.02980901 | 20.11065945 | 20.14314633 | 20.26311587 | 20.29037324 |  | 20.28780689 |  |  | 20.45752294 | 20.38697239 | 20.50488622 | [5 empty] | 21.33910708 | 20.15624728 | 20.98537209 | 21.22115035 | 19.53445061 | 20.61561926 | 21.00007114 | 20.13160841 | 20.34720276 | 20.81405687 | 19.58569243 | 20.08210816 | 20.65696445 | 19.58147213 | 19.98867337 | 20.49310275 | 19.76201647 | 19.92417449 | 19.37155083 | 19.95511882 | 19.30376885 | 19.92229316 | 19.67754064 | 20.215092 | 20.90929614 | 20.12342823 | 20.07354308 | 20.57238797 | 19.45931976 | 19.9096074 | 20.45116688 | 19.37019193 | 19.88662541 | 19.59191687 | 19.85691893 | 19.33435538 | 19.98256573 | -0.066141 | 20.97064 | 0.0517286 | 0.03781579 | -27.25446 | 3.09113403 |  |  | 1.562446 | 3.556494 | 3.569301 | 1.368124 | 1.276508 | 1.298418 | 1.56986 | 0.42452652 | 0.42161674 | 0.42357613 | 0.42327732 | 0.43102177 | 0.43561214 | 0.4213936
42843.4139 | -582 | 21.91343867 | 22.15390331 | 22.27762533 | 22.24619026 | 22.00726467 | 21.50108135 | 20.32726365 | 21.69765605 | 21.7706206 | 21.77927675 | 21.72738051 | 21.42787287 | 21.11088638 | 21.62408532 | 21.28333874 | 21.38645632 | 21.35376097 | 20.87810944 | 21.02084032 | 20.97890543 | 20.53382252 | 20.73049655 | 20.59581278 | 20.63300768 | 21.47226295 | 21.64890853 | 20.07555155 | 20.15868869 | 20.12844231 | 20.75794516 | 21.63143753 | 21.84238208 | 20.7269038 | 18.7792226 | 21.92334018 | 20.11648851 | 20.22695922 |  | 20.34084282 | 20.05906701 | 20.05200583 | 19.51552139 |  | 18.51731676 | 18.42688406 | 18.26429519 | 18.15383435 | 18.31712427 | 18.43571071 | 18.9449136 | 17.72685371 | 18.64721193 | 17.99619002 | 18.83207831 | 18.59158268 | 45.17508468 | 48.38939961 | 45.87968533 | 20.72629007 |  |  | 1.589716 | 9.069767 | 9.264979 | 0.969518 | 1.425929 | 1.440798 | 1.893303 | -46.750312 | 0.2535582 | 0.218452 | 0.0758562 | 8.83339912 | 9.05952629 | 2.02572933 | 21.44837559 | 21.59133799 | 21.68413786 | 21.67560592 | 21.50970158 | 20.96394677 | 20.25589138 | 21.74805138 | 21.86594936 | 21.908222 | 21.86433947 | 21.62791099 | 21.1032751 | 21.85187663 | 18.52301831 | 18.22811014 | 18.17915904 | 18.17730171 | 18.16267608 | 18.72453014 | 18.34485956 | 21.62920537 | 21.46316821 | 21.26730784 | 21.30026712 | 21.08438897 | 20.97222467 | 21.05526129 | 20.75114209 | 20.68069024 | 20.26217882 | 20.09551592 | 19.91674342 | 20.22015539 | 0.1504942 | 0.2015716 | 20.53798455 | 21.39950109 | 21.58193154 | 19.94968819 | 21.08467562 | 21.34950836 | 20.69766997 | 21.52016054 | 21.65255528 | 20.3864576 | 21.39990835 | 21.77653769 | 20.08697312 | 20.06203699 | 20.14544726 | 20.10277686 | 20.29055893 |  | 20.41521492 | 20.04563475 | 20.11896929 | 20.15738147 | 20.27236964 | 20.29385258 |  | 20.28636198 |  |  | 20.44876888 | 20.38307104 | 20.50677819 | [5 empty] | 21.3293287 | 20.16184964 | 20.9742481 | 21.21425005 | 19.52446603 | 20.61806447 | 20.9948524 | 20.12536873 | 20.34005398 | 20.81194645 | 19.58601097 | 20.08266053 | 20.65556461 | 19.57628756 | 19.98449141 | 20.48619106 | 19.75754522 | 19.92740181 | 19.36821163 | 19.95960641 | 19.29562979 | 19.91657021 | 19.68432986 | 20.2123163 | 20.90196039 | 20.12562243 | 20.06772994 | 20.56772585 | 19.45699544 | 19.91088564 | 20.44737853 | 19.37609048 | 19.87718872 | 19.58777351 | 19.8504826 | 19.33178974 | 19.97465774 | -0.198217 | 20.971 | 0.05201806 | 0.03874442 | -27.21585 | 3.09108572 |  |  | 1.504759 | 3.583782 | 3.622144 | 1.171714 | 1.421016 | 1.428406 | 1.63742 | 0.42457837 | 0.4214555 | 0.42349078 | 0.43388832 | 0.42777235 | 0.43609777 | 0.42140559
42843.4139 | -581 | 21.91722478 | 22.15339437 | 22.27928994 | 22.25837113 | 22.00980159 | 21.50580823 | 20.33487656 | 21.70134109 | 21.77584372 | 21.78123124 | 21.72424575 | 21.43189662 | 21.11687862 | 21.63077589 | 21.29125857 | 21.37992435 | 21.35940096 | 20.87806947 | 21.02108161 | 20.97230982 | 20.54273972 | 20.71887059 | 20.59996403 | 20.62407141 | 21.46607624 | 21.64310913 | 20.07954015 | 20.16803032 | 20.12368819 | 20.75123931 | 21.62982189 | 21.83898333 | 20.72479605 | 18.87190098 | 21.91864412 | 20.11606378 | 20.22438035 |  | 20.33932266 | 20.05900366 | 20.04968373 | 19.51730291 |  | 18.51806063 | 18.41721916 | 18.26450212 | 18.15847533 | 18.30793064 | 18.43355613 | 18.92720989 | 17.74990075 | 18.63594025 | 18.0239835 | 18.82891794 | 18.59123284 | 45.14204208 | 48.38259453 | 45.87774232 | 20.72575561 |  |  | 1.47932 | 8.958055 | 9.667131 | 1.206738 | 1.461413 | 1.080698 | 1.801963 | -46.320556 | 0.288197 | 0.1148108 | 0.0013818 | 8.83354534 | 9.0599633 | 2.02572933 | 21.44730668 | 21.60419707 | 21.67717453 | 21.66896642 | 21.50792008 | 20.96734974 | 20.26409567 | 21.7475657 | 21.85633173 | 21.90495156 | 21.86683305 | 21.62638879 | 21.09974313 | 21.84459049 | 18.44997688 | 18.24311043 | 18.19366921 | 18.18582924 | 18.16898788 | 18.72491353 | 18.34413647 | 21.62845769 | 21.46352299 | 21.26408019 | 21.29257314 | 21.07571099 | 20.96521372 | 21.04491651 | 20.74181682 | 20.68502316 | 20.26051997 | 20.09420085 | 19.91146388 | 20.22395957 | 0.236605 | 0.279934 | 20.5345166 | 21.39350419 | 21.57701375 | 19.94926984 | 21.08424841 | 21.33854975 | 20.68668203 | 21.51135303 | 21.64962509 | 20.38535385 | 21.39923598 | 21.76998758 | 20.08224131 | 20.05838927 | 20.13434299 | 20.10249755 | 20.27620005 |  | 20.41168009 | 20.03893422 | 20.10705693 | 20.14935654 | 20.25850391 | 20.29286056 |  | 20.28323673 |  |  | 20.45545496 | 20.38653939 | 20.49933422 | [5 empty] | 21.3427091 | 20.16604485 | 20.99057821 | 21.22407926 | 19.52342782 | 20.61308266 | 20.99686525 | 20.12712724 | 20.34666786 | 20.81772884 | 19.57107556 | 20.08296775 | 20.65743463 | 19.57889627 | 19.97507384 | 20.48793051 | 19.76382055 | 19.92405645 | 19.35972687 | 19.94536841 | 19.30244765 | 19.92334284 | 19.67658788 | 20.21793154 | 20.90777025 | 20.12276192 | 20.07395513 | 20.57832496 | 19.46407675 | 19.91479472 | 20.45377078 | 19.36443606 | 19.88006569 | 19.58916561 | 19.85652588 | 19.32293397 | 19.97730743 | -0.15852 | 20.97107 | 0.05141448 | 0.03823657 | -27.27458 | 3.09109216 |  |  | 1.451559 | 3.561584 | 3.699859 | 1.307202 | 1.438583 | 1.237088 | 1.597429 | 0.42485875 | 0.42124259 | 0.42324909 | 0.4420488 | 0.42607571 | 0.43603406 | 0.42124434
42843.4139 | -580 | 21.92229495 | 22.15549428 | 22.2796462 | 22.25832737 | 22.01266496 | 21.50810831 | 20.33219236 | 21.70691422 | 21.77481451 | 21.77928137 | 21.72792876 | 21.43301906 | 21.11863324 | 21.631875 | 21.28521289 | 21.38395909 | 21.36234585 | 20.88148785 | 21.01562015 | 20.98475 | 20.53450527 | 20.72517088 | 20.59057449 | 20.62147128 | 21.46717786 | 21.63640825 | 20.07133954 | 20.16904167 | 20.12463471 | 20.75589718 | 21.62910652 | 21.83793501 | 20.72849085 | 18.96871917 | 21.92599646 | 20.11224792 | 20.22712934 |  | 20.34205054 | 20.0605924 | 20.05368645 | 19.5237966 |  | 18.52037592 | 18.42453721 | 18.26419387 | 18.15233857 | 18.30011028 | 18.43217736 | 18.89316572 | 17.75464761 | 18.64015954 | 18.05200254 | 18.82882436 | 18.58400427 | 45.10744338 | 48.38075651 | 45.85162176 | 20.71749333 |  |  | 1.462892 | 8.898259 | 8.594063 | 1.016174 | 1.324077 | 1.877778 | 1.883447 | -46.23776 | 0.2169734 | 0.3208344 | -0.0432334 | 8.83309683 | 9.05945565 | 2.02546813 | 21.44274906 | 21.59538306 | 21.6777074 | 21.67042467 | 21.51631984 | 20.9657903 | 20.25727275 | 21.75296569 | 21.86097253 | 21.89924852 | 21.8614814 | 21.6339363 | 21.10360928 | 21.84334682 | 18.38763034 | 18.22829171 | 18.19524912 | 18.18184065 | 18.18217593 | 18.72276349 | 18.35287774 | 21.62832862 | 21.46297277 | 21.26131512 | 21.29699144 | 21.0793767 | 20.96860317 | 21.05500212 | 20.74567574 | 20.68548789 | 20.26320848 | 20.10109083 | 19.91154776 | 20.22472097 | 0.198268 | 0.1960558 | 20.5227478 | 21.39073637 | 21.56996612 | 19.94793274 | 21.07557058 | 21.33788302 | 20.67932797 | 21.50073945 | 21.64659184 | 20.373836 | 21.39069008 | 21.76707262 | 20.0805893 | 20.05932262 | 20.13048806 | 20.09624949 | 20.27957254 |  | 20.41333143 | 20.03962467 | 20.10339683 | 20.14841149 | 20.26429464 | 20.29550803 |  | 20.28669722 |  |  | 20.46412373 | 20.38492791 | 20.50379374 | [5 empty] | 21.34140094 | 20.16308142 | 20.99002776 | 21.21231929 | 19.5198521 | 20.61548321 | 20.99976616 | 20.13078677 | 20.34901465 | 20.82793231 | 19.57525246 | 20.087539 | 20.65859759 | 19.5828495 | 19.99269139 | 20.49077144 | 19.76595879 | 19.92250703 | 19.37561496 | 19.94452913 | 19.30060998 | 19.9144279 | 19.68472848 | 20.21220283 | 20.90984641 | 20.12049714 | 20.08074707 | 20.57976723 | 19.45479933 | 19.91732211 | 20.45026995 | 19.37725413 | 19.8834574 | 19.59412017 | 19.85906846 | 19.33980209 | 19.98693221 | -0.0800535 | 20.97009 | 0.05052149 | 0.03786658 | -27.24175 | 3.09103581 |  |  | 1.443479 | 3.549722 | 3.488519 | 1.199571 | 1.369317 | 1.630683 | 1.633143 | 0.42482042 | 0.4211008 | 0.42346937 | 0.44872517 | 0.42692052 | 0.43572585 | 0.42131327
42843.4139 | -579 | 21.92121315 | 22.14961663 | 22.27602128 | 22.25170801 | 22.00867378 | 21.50449483 | 20.32998806 | 21.70423829 | 21.7687452 | 21.77885407 | 21.73040237 | 21.42693404 | 21.10779704 | 21.62353302 | 21.28917474 | 21.38966191 | 21.35674106 | 20.87454495 | 21.01490363 | 20.98372907 | 20.54067077 | 20.71963594 | 20.58728391 | 20.62566463 | 21.47214562 | 21.6470237 | 20.07172168 | 20.16065025 | 20.13193281 | 20.76135229 | 21.63590629 | 21.8408776 | 20.72612488 | 19.06301691 | 21.93049544 | 20.11061509 | 20.2361656 |  | 20.34156447 | 20.05814402 | 20.05705518 | 19.52704863 |  | 18.51942068 | 18.41786484 | 18.25716334 | 18.14690839 | 18.30305361 | 18.42951008 | 18.82458305 | 17.74722313 | 18.64658575 | 18.08463031 | 18.82482682 | 18.59145279 | 45.10302958 | 48.37779167 | 45.85004919 | 20.72551443 |  |  | 1.508892 | 8.844375 | 8.911447 | 0.970178 | 1.172281 | 1.44211 | 1.906447 | -46.486808 | 0.2304008 | 0.242579 | 0.0362754 | 8.83322826 | 9.05961993 | 2.02556998 | 21.44548156 | 21.59689362 | 21.68110561 | 21.6728235 | 21.51397115 | 20.96209785 | 20.25830327 | 21.74527839 | 21.85533997 | 21.89678959 | 21.85700538 | 21.61919652 | 21.09908402 | 21.83868568 | 18.35177467 | 18.22189862 | 18.20780833 | 18.20009491 | 18.18906351 | 18.73213198 | 18.35293117 | 21.62916461 | 21.46723341 | 21.25855962 | 21.2976518 | 21.07665202 | 20.97142347 | 21.0583847 | 20.74749987 | 20.6874487 | 20.26392848 | 20.10456882 | 19.91952579 | 20.23091677 | 0.2035762 | 0.2354272 | 20.52584615 | 21.39404993 | 21.5641888 | 19.94257835 | 21.07795456 | 21.34170816 | 20.69261146 | 21.50973536 | 21.64484967 | 20.38221066 | 21.38470592 | 21.77021623 | 20.08506026 | 20.06256351 | 20.13313805 | 20.10039838 | 20.26013704 |  | 20.40795387 | 20.04168663 | 20.10253517 | 20.13948386 | 20.26238616 | 20.29137374 |  | 20.27815975 |  |  | 20.46519113 | 20.39880289 | 20.50105166 | [5 empty] | 21.34198853 | 20.17042436 | 20.98670812 | 21.22441976 | 19.51535209 | 20.62134832 | 21.00086087 | 20.12806899 | 20.35358724 | 20.82668973 | 19.58229277 | 20.09535582 | 20.65940403 | 19.57729839 | 19.99154291 | 20.49799508 | 19.76796847 | 19.92541773 | 19.37237275 | 19.9577892 | 19.30453636 | 19.92788407 | 19.68289602 | 20.22239418 | 20.90372155 | 20.12654965 | 20.07500709 | 20.5750937 | 19.45292017 | 19.9215592 | 20.44938008 | 19.37844151 | 19.8832089 | 19.58757597 | 19.85536525 | 19.32429722 | 19.99136135 | -0.149245 | 20.96946 | 0.05180868 | 0.04077585 | -27.26647 | 3.09103581 |  |  | 1.466016 | 3.538917 | 3.552311 | 1.172094 | 1.288432 | 1.429041 | 1.643077 | 0.42518006 | 0.42101466 | 0.42365341 | 0.45380291 | 0.42553129 | 0.43558082 | 0.42116529
42843.4139 | -578 | 21.92507595 | 22.15467651 | 22.27936494 | 22.25275335 | 22.01088498 | 21.50218817 | 20.34264347 | 21.70238546 | 21.77294856 | 21.78451473 | 21.72451743 | 21.43144642 | 21.11603712 | 21.62592311 | 21.29219788 | 21.38321697 | 21.35742912 | 20.87519857 | 21.01589397 | 20.98765347 | 20.54315514 | 20.72894326 | 20.58761582 | 20.63338539 | 21.46567685 | 21.63964786 | 20.07760205 | 20.16047845 | 20.13445511 | 20.767458 | 21.63165901 | 21.84739859 | 20.72633131 | 19.10347401 | 21.92879117 | 20.12084299 | 20.23283742 |  | 20.34438121 | 20.06701018 | 20.05611035 | 19.53126253 |  | 18.51784495 | 18.41803575 | 18.25756978 | 18.14900635 | 18.30107625 | 18.42216497 | 18.7341768 | 17.67276424 | 18.6330805 | 18.10170421 | 18.81794322 | 18.59300347 | 45.10873416 | 48.37755794 | 45.8444953 | 20.73504559 |  |  | 1.453692 | 8.730695 | 9.236723 | 1.264566 | 1.369417 | 1.398086 | 2.087811 | -46.432924 | 0.0856184 | 0.22055 | 0.0923482 | 8.83333669 | 9.05945236 | 2.02565376 | 21.45140653 | 21.59245289 | 21.6801076 | 21.67219563 | 21.51397254 | 20.96009917 | 20.26012061 | 21.75149792 | 21.85741388 | 21.89986263 | 21.86403851 | 21.62874822 | 21.1020481 | 21.84967894 | 18.33640777 | 18.199348 | 18.20478419 | 18.20827605 | 18.18172376 | 18.73021303 | 18.34672562 | 21.63180019 | 21.46600174 | 21.26562325 | 21.29025374 | 21.0821729 | 20.97194594 | 21.05328823 | 20.75347379 | 20.68823062 | 20.27267855 | 20.10894295 | 19.91633352 | 20.23441488 | 0.2371948 | 0.2567296 | 20.53596176 | 21.39833598 | 21.57165549 | 19.947391 | 21.07756619 | 21.34181741 | 20.69029424 | 21.51095753 | 21.64984964 | 20.37926055 | 21.39606824 | 21.76695273 | 20.08624223 | 20.06503588 | 20.13195712 | 20.10150852 | 20.25478814 |  | 20.40983376 | 20.03711744 | 20.11275979 | 20.13566559 | 20.26157016 | 20.28905224 |  | 20.27458977 |  |  | 20.45265254 | 20.38827852 | 20.50261895 | [5 empty] | 21.33187533 | 20.16326143 | 20.98290206 | 21.2232077 | 19.50605178 | 20.61367871 | 20.99379098 | 20.13001009 | 20.34669559 | 20.821778 | 19.58217212 | 20.08845109 | 20.65930316 | 19.57618812 | 19.99095547 | 20.5011502 | 19.76804132 | 19.9236324 | 19.36087886 | 19.95810299 | 19.30158294 | 19.91689942 | 19.68934507 | 20.2272386 | 20.91104135 | 20.13087094 | 20.07365168 | 20.5845193 | 19.45363619 | 19.92780658 | 20.45574509 | 19.38737243 | 19.89019326 | 19.59444966 | 19.86073018 | 19.32898185 | 19.99153375 | -0.0722625 | 20.97138 | 0.05196264 | 0.04116763 | -27.34107 | 3.09105191 |  |  | 1.438957 | 3.516101 | 3.616562 | 1.338159 | 1.392541 | 1.407042 | 1.719434 | 0.42539165 | 0.42148409 | 0.42373214 | 0.45528631 | 0.42514294 | 0.43580638 | 0.42136131
42843.4139 | -577 | 21.91906355 | 22.15547095 | 22.27902169 | 22.2496238 | 22.01315275 | 21.51305494 | 20.34487283 | 21.70463765 | 21.7832923 | 21.78715769 | 21.72890016 | 21.43741299 | 21.11252257 | 21.62457095 | 21.29043938 | 21.38708174 | 21.36350505 | 20.87983593 | 21.01481908 | 20.98525912 | 20.54678302 | 20.72967756 | 20.59183751 | 20.62958015 | 21.46909013 | 21.64053427 | 20.08364989 | 20.16757522 | 20.13543646 | 20.75462978 | 21.62117476 | 21.8355215 | 20.72081918 | 19.042077 | 21.9186959 | 20.09965417 | 20.21320721 |  | 20.34212373 | 20.05552263 | 20.04853325 | 19.52559421 |  | 18.52496918 | 18.42748265 | 18.27017547 | 18.15262791 | 18.30809152 | 18.42154519 | 18.70303629 | 17.61429043 | 18.64020988 | 18.06161537 | 18.82066885 | 18.59916365 | 45.11535903 | 48.37141076 | 45.83629239 | 20.73756321 |  |  | 1.594972 | 8.875915 | 8.939707 | 1.171254 | 1.100657 | 1.051126 | 1.889363 | -45.961772 | 0.3899728 | 0.1949544 | 0.0053746 | 8.83322334 | 9.05959201 | 2.02538106 | 21.45227131 | 21.59475201 | 21.68046326 | 21.67256978 | 21.50916386 | 20.96409403 | 20.26110673 | 21.7504008 | 21.85156114 | 21.89879341 | 21.86220133 | 21.6305938 | 21.10294092 | 21.85098753 | 18.31671351 | 18.19388029 | 18.18423166 | 18.1993536 | 18.17841262 | 18.72872741 | 18.3492495 | 21.62734762 | 21.4596176 | 21.2636733 | 21.30069643 | 21.08059532 | 20.97088672 | 21.05476599 | 20.74353984 | 20.68694075 | 20.26733135 | 20.10718567 | 19.91238529 | 20.22442673 | 0.1607174 | 0.1916812 | 20.53666806 | 21.39791253 | 21.5746378 | 19.94953643 | 21.08614425 | 21.3480308 | 20.68691142 | 21.51549254 | 21.65716952 | 20.38901564 | 21.40397288 | 21.77378841 | 20.08848471 | 20.06857108 | 20.14130655 | 20.10311392 | 20.25614938 |  | 20.42099132 | 20.03622248 | 20.11389419 | 20.12725595 | 20.26528471 | 20.2892623 |  | 20.28845622 |  |  | 20.4607183 | 20.38505073 | 20.50942342 | [5 empty] | 21.3378037 | 20.16819501 | 20.98848499 | 21.22890404 | 19.50187243 | 20.61733222 | 20.9984329 | 20.12511156 | 20.3518243 | 20.82360556 | 19.57783103 | 20.08824698 | 20.66742094 | 19.57805584 | 19.9880963 | 20.50059184 | 19.76977318 | 19.9306744 | 19.3674339 | 19.95176844 | 19.30816264 | 19.9203792 | 19.67388331 | 20.22999714 | 20.91026331 | 20.12668363 | 20.0709167 | 20.57802029 | 19.46062769 | 19.91841592 | 20.44777247 | 19.38314776 | 19.8763363 | 19.58524758 | 19.84899993 | 19.33304984 | 19.98129217 | 0.016592 | 20.97091 | 0.05231367 | 0.04030429 | -27.29549 | 3.09110344 |  |  | 1.507262 | 3.54528 | 3.557997 | 1.287863 | 1.248434 | 1.22002 | 1.635676 | 0.42572779 | 0.42154695 | 0.4240902 | 0.45730111 | 0.42772116 | 0.43525406 | 0.42145959
42843.4139 | -576 | 21.92694227 | 22.16936501 | 22.28819506 | 22.25793724 | 22.01591734 | 21.51503176 | 20.34171452 | 21.71218241 | 21.77730188 | 21.79269868 | 21.73492954 | 21.43890632 | 21.11735624 | 21.63273164 | 21.30003313 | 21.39222714 | 21.37081073 | 20.88376125 | 21.02605743 | 20.98970375 | 20.55241033 | 20.73348298 | 20.59911679 | 20.63639725 | 21.47780774 | 21.64698335 | 20.08924003 | 20.17411702 | 20.14542769 | 20.75511177 | 21.63141953 | 21.83703005 | 20.73016894 | 19.04160219 | 21.91566402 | 20.10354642 | 20.2206315 |  | 20.33661643 | 20.05085726 | 20.05725358 | 19.53200067 |  | 18.52372511 | 18.42699821 | 18.26710063 | 18.14637167 | 18.29459767 | 18.42030335 | 18.65151118 | 17.5646036 | 18.63882445 | 18.0152943 | 18.82618386 | 18.59298062 | 45.1209927 | 48.37399847 | 45.813068 | 20.7258078 |  |  | 1.294016 | 8.805603 | 8.699199 | 1.208054 | 1.594809 | 1.589962 | 1.754651 | -45.616784 | 0.3061002 | 0.2690138 | 0.1551914 | 8.83290133 | 9.059201 | 2.0254517 | 21.44541884 | 21.5898438 | 21.67503722 | 21.66882791 | 21.50399618 | 20.95659051 | 20.25593348 | 21.7438092 | 21.8479494 | 21.89544086 | 21.858201 | 21.62076255 | 21.09777139 | 21.85009596 | 18.30759745 | 18.17286862 | 18.17124336 | 18.18902901 | 18.16982803 | 18.73360494 | 18.35643913 | 21.62942572 | 21.46023364 | 21.27056803 | 21.30548967 | 21.08222767 | 20.96994396 | 21.05914129 | 20.74797881 | 20.69342445 | 20.26716858 | 20.11089965 | 19.91891612 | 20.21642318 | 0.1880448 | 0.1652434 | 20.5293903 | 21.39810515 | 21.57483501 | 19.94668261 | 21.08014528 | 21.33744893 | 20.68306142 | 21.51624275 | 21.66212092 | 20.38715875 | 21.3949581 | 21.77335639 | 20.08860572 | 20.07525279 | 20.1328982 | 20.10340405 | 20.27244772 |  | 20.42327604 | 20.04410273 | 20.12080098 | 20.13234652 | 20.27399961 | 20.29485016 |  | 20.29302037 |  |  | 20.45502076 | 20.38410644 | 20.49669424 | [5 empty] | 21.33707192 | 20.15618837 | 20.98213492 | 21.22068876 | 19.48268334 | 20.60689779 | 20.9961743 | 20.12923711 | 20.34562628 | 20.82553853 | 19.57740788 | 20.08982093 | 20.66669718 | 19.58175337 | 19.99492948 | 20.50224166 | 19.76839659 | 19.93225899 | 19.37002408 | 19.94753882 | 19.30457404 | 19.92329255 | 19.68092258 | 20.23449909 | 20.91917499 | 20.13129138 | 20.07803357 | 20.58621316 | 19.46586149 | 19.9209566 | 20.45812928 | 19.38700735 | 19.8854956 | 19.59806158 | 19.85554811 | 19.33195476 | 19.98939653 | -0.0789405 | 20.97075 | 0.05092179 | 0.03794637 | -27.28175 | 3.09103259 |  |  | 1.357655 | 3.531207 | 3.509807 | 1.307937 | 1.502772 | 1.500486 | 1.576282 | 0.42535163 | 0.42155942 | 0.42424081 | 0.45888346 | 0.43000354 | 0.43520648 | 0.42167646
42843.4139 | -575 | 21.93872565 | 22.15525115 | 22.28214075 | 22.26641761 | 22.0089781 | 21.51578971 | 20.33539985 | 21.70486655 | 21.77877676 | 21.79323437 | 21.73332082 | 21.43873876 | 21.11960503 | 21.6414781 | 21.29352 | 21.39220303 | 21.36607984 | 20.88582876 | 21.0234952 | 20.98259281 | 20.54527934 | 20.72664136 | 20.5924793 | 20.62694198 | 21.47777438 | 21.64590777 | 20.08218734 | 20.16942875 | 20.13732133 | 20.75885511 | 21.63283263 | 21.84444309 | 20.72782996 | 19.08616004 | 21.92366404 | 20.11642137 | 20.22807341 |  | 20.33948331 | 20.06412428 | 20.05213561 | 19.5307139 |  | 18.52323765 | 18.41810039 | 18.26222931 | 18.14756628 | 18.28964287 | 18.40272481 | 18.6148857 | 17.60086411 | 18.64038969 | 17.97736687 | 18.81801243 | 18.59093741 | 45.13511276 | 48.37886105 | 45.80933753 | 20.74973443 |  |  | 1.531892 | 8.778007 | 8.967959 | 0.955722 | 1.093429 | 0.791566 | 1.709967 | -45.167976 | 0.1387442 | 0.1777508 | 0.0472122 | 8.83336134 | 9.05963801 | 2.02553384 | 21.45052672 | 21.58985185 | 21.68114348 | 21.6751378 | 21.51389796 | 20.96278392 | 20.25658082 | 21.75202481 | 21.85964314 | 21.9052282 | 21.86195621 | 21.63198661 | 21.09977 | 21.85424906 | 18.29961087 | 18.14424941 | 18.15069282 | 18.16503087 | 18.16713886 | 18.73486773 | 18.34910129 | 21.62454567 | 21.46060768 | 21.2610371 | 21.29904037 | 21.0759299 | 20.96968968 | 21.05796694 | 20.75360187 | 20.68066222 | 20.26334482 | 20.11112817 | 19.92457554 | 20.21769289 | 0.1587514 | 0.1365232 | 20.53433123 | 21.39748648 | 21.57964192 | 19.94790276 | 21.0792672 | 21.34570949 | 20.69422091 | 21.5137014 | 21.65500615 | 20.3841471 | 21.39233781 | 21.77570581 | 20.09403035 | 20.07433921 | 20.127852 | 20.10543947 | 20.25812393 |  | 20.4099453 | 20.03927465 | 20.11242193 | 20.12736358 | 20.26536223 | 20.28279188 |  | 20.28696107 |  |  | 20.45633715 | 20.3885808 | 20.49852006 | [5 empty] | 21.34009166 | 20.15947871 | 20.98313706 | 21.21891577 | 19.48243979 | 20.60996574 | 20.99507343 | 20.13399107 | 20.35385119 | 20.8297572 | 19.58138649 | 20.09552715 | 20.66588609 | 19.58709585 | 19.99752011 | 20.49968899 | 19.76773897 | 19.92879336 | 19.37065505 | 19.9577532 | 19.30271423 | 19.92673712 | 19.68619725 | 20.23325784 | 20.92653335 | 20.13270707 | 20.08157134 | 20.58917746 | 19.46110681 | 19.92987704 | 20.46163234 | 19.38974168 | 19.88890188 | 19.59884637 | 19.86118116 | 19.33116228 | 19.98892189 | -0.010491 | 20.97123 | 0.05229521 | 0.03839619 | -27.28472 | 3.09109538 |  |  | 1.477161 | 3.525616 | 3.563558 | 1.16333 | 1.244288 | 1.058691 | 1.556035 | 0.42530273 | 0.42141285 | 0.42408981 | 0.45991829 | 0.4314304 | 0.43567351 | 0.42151306
42843.4139 | -574 | 21.93071082 | 22.15032039 | 22.28319454 | 22.25998205 | 22.01316594 | 21.51274189 | 20.33711783 | 21.70733667 | 21.77820019 | 21.78131149 | 21.72815689 | 21.4344551 | 21.1114664 | 21.6348863 | 21.29489668 | 21.38802594 | 21.36172908 | 20.88382019 | 21.02066744 | 20.98280665 | 20.53937633 | 20.72403516 | 20.5891816 | 20.62291497 | 21.47304922 | 21.64886992 | 20.07936774 | 20.16751625 | 20.13583617 | 20.7517468 | 21.62728207 | 21.83301593 | 20.71730632 | 19.09883728 | 21.9175459 | 20.10915628 | 20.22404492 |  | 20.33847309 | 20.05334915 | 20.04745554 | 19.52424716 |  | 18.52209775 | 18.42160925 | 18.2654486 | 18.14539234 | 18.29665882 | 18.40985143 | 18.60082664 | 17.65530798 | 18.63915481 | 17.94599214 | 18.82643302 | 18.59107033 | 45.1382799 | 48.38597568 | 45.80040985 | 20.72207865 |  |  | 1.35184 | 8.929799 | 9.146039 | 0.98069 | 1.302393 | 1.70233 | 1.817079 | -45.02604 | 0.2426606 | -0.006034 | 0.0751618 | 8.83324469 | 9.05963801 | 2.02530221 | 21.45700129 | 21.58888507 | 21.68091708 | 21.67383795 | 21.5156336 | 20.96274256 | 20.26024546 | 21.74902247 | 21.8607491 | 21.90104202 | 21.86713315 | 21.62965028 | 21.1050985 | 21.85505894 | 18.29000831 | 18.12538072 | 18.13250755 | 18.15422194 | 18.15962469 | 18.74658999 | 18.35278644 | 21.62714543 | 21.46721313 | 21.26577838 | 21.29941346 | 21.07885842 | 20.97028742 | 21.05196429 | 20.75195041 | 20.68850042 | 20.26805194 | 20.111292 | 19.9197441 | 20.22060735 | 0.1607174 | 0.0969616 | 20.53340478 | 21.39379085 | 21.5723353 | 19.94155206 | 21.08052389 | 21.34894908 | 20.69210446 | 21.51029076 | 21.6515751 | 20.37791684 | 21.39301798 | 21.77639499 | 20.09303407 | 20.07298152 | 20.13361998 | 20.09969655 | 20.25502289 |  | 20.40966551 | 20.04315786 | 20.11415747 | 20.1336997 | 20.26282407 | 20.28409636 |  | 20.28329032 |  |  | 20.45926471 | 20.38812832 | 20.50157952 | [5 empty] | 21.33614061 | 20.16304635 | 20.98291397 | 21.22301132 | 19.48706286 | 20.61180576 | 21.00000657 | 20.13918202 | 20.3583672 | 20.82641614 | 19.58426108 | 20.09952294 | 20.66546551 | 19.58664361 | 19.99302988 | 20.5059378 | 19.77225721 | 19.9274724 | 19.37883251 | 19.95783281 | 19.30839211 | 19.92835284 | 19.68129942 | 20.22799397 | 20.92879732 | 20.13027816 | 20.08065737 | 20.58447787 | 19.4578456 | 19.92792731 | 20.46118765 | 19.38697399 | 19.88730658 | 19.59540476 | 19.85841804 | 19.33144387 | 19.98283677 | 0.028093 | 20.97116 | 0.05212891 | 0.03878072 | -27.30632 | 3.09108572 |  |  | 1.387635 | 3.555989 | 3.598787 | 1.178435 | 1.358007 | 1.552575 | 1.604049 | 0.42537949 | 0.42136312 | 0.42382876 | 0.46235383 | 0.43388115 | 0.43560977 | 0.42158983
42843.4139 | -573 | 21.93212497 | 22.15668757 | 22.2900951 | 22.25811009 | 22.02031096 | 21.5143833 | 20.33717206 | 21.70915595 | 21.7835979 | 21.78542997 | 21.73292329 | 21.43985441 | 21.11189322 | 21.63288375 | 21.28368428 | 21.38812893 | 21.35476604 | 20.87626276 | 21.01112018 | 20.98068512 | 20.53390314 | 20.72005275 | 20.59179015 | 20.62128483 | 21.46407376 | 21.64174548 | 20.07401404 | 20.1624027 | 20.13356948 | 20.76124703 | 21.6377144 | 21.83946323 | 20.72943244 | 19.11526435 | 21.92214699 | 20.11751037 | 20.22792308 |  | 20.34103767 | 20.06437937 | 20.057302 | 19.53489283 |  | 18.51294973 | 18.41515258 | 18.26082862 | 18.14825371 | 18.28995214 | 18.40251665 | 18.556046 | 17.66881297 | 18.63429268 | 17.8745783 | 18.81917608 | 18.59629254 | 45.14083473 | 48.38981218 | 45.79291096 | 20.72467184 |  |  | 1.550288 | 8.955427 | 9.302435 | 1.018802 | 0.936377 | 1.41517 | 1.851907 | -45.02144 | 0.4407634 | -0.0351962 | 0.1077986 | 8.83334655 | 9.05980394 | 2.02559134 | 21.44920656 | 21.58917041 | 21.67407701 | 21.67277222 | 21.51337382 | 20.96460217 | 20.25140503 | 21.75203746 | 21.85501114 | 21.90486153 | 21.86364352 | 21.6287881 | 21.1063561 | 21.84418587 | 18.26383853 | 18.13112724 | 18.12219518 | 18.14797375 | 18.14102682 | 18.74817423 | 18.3513414 | 21.62804602 | 21.46025594 | 21.26652883 | 21.2988147 | 21.07735685 | 20.96732386 | 21.05313963 | 20.74416236 | 20.69018553 | 20.26047958 | 20.11107025 | 19.92121251 | 20.21316787 | 0.2482044 | 0.2072776 | 20.52710867 | 21.38788815 | 21.57607913 | 19.94014375 | 21.07390667 | 21.34184514 | 20.68672376 | 21.5114827 | 21.65041408 | 20.37439681 | 21.39432343 | 21.77013802 | 20.09313635 | 20.06942817 | 20.13640014 | 20.09762356 | 20.26568523 |  | 20.41808002 | 20.05391944 | 20.10597142 | 20.13759206 | 20.26943064 | 20.29172888 |  | 20.28323768 |  |  | 20.46140889 | 20.39213816 | 20.50416593 | [5 empty] | 21.33948652 | 20.16079559 | 20.98246689 | 21.22299828 | 19.49329615 | 20.61161557 | 20.99848542 | 20.14639384 | 20.36084366 | 20.83618307 | 19.59269533 | 20.10721913 | 20.67215891 | 19.58727572 | 20.00420999 | 20.50973394 | 19.78269098 | 19.93711245 | 19.38797051 | 19.96007146 | 19.31657324 | 19.93167701 | 19.68630921 | 20.23578221 | 20.92298182 | 20.13043068 | 20.08053655 | 20.59069261 | 19.46039136 | 19.92948622 | 20.46249112 | 19.38758672 | 19.88967533 | 19.59772194 | 19.8613661 | 19.33478151 | 19.9820151 | -0.006781 | 20.97095 | 0.05123591 | 0.03818578 | -27.29277 | 3.09109055 |  |  | 1.485994 | 3.561049 | 3.629386 | 1.201101 | 1.151465 | 1.415565 | 1.619329 | 0.42536533 | 0.42078997 | 0.423942 | 0.46544655 | 0.43485829 | 0.4355939 | 0.42154275
42843.4139 | -572 | 21.93091069 | 22.16224444 | 22.29367901 | 22.2577147 | 22.02199698 | 21.51913118 | 20.34245743 | 21.71419448 | 21.7843636 | 21.7902438 | 21.73594915 | 21.44310087 | 21.114393 | 21.63437831 | 21.29016171 | 21.38726458 | 21.35909794 | 20.87647684 | 21.01474157 | 20.98554504 | 20.53702119 | 20.72151831 | 20.59813135 | 20.63177181 | 21.46659119 | 21.64007161 | 20.0779337 | 20.15944569 | 20.14168526 | 20.76651774 | 21.64203951 | 21.84519394 | 20.73434672 | 19.13342365 | 21.9278079 | 20.12318936 | 20.23790524 |  | 20.34408216 | 20.07266713 | 20.06476741 | 19.55190098 |  | 18.52021844 | 18.42116801 | 18.25842528 | 18.14485241 | 18.29566194 | 18.40272567 | 18.52056619 | 17.68732548 | 18.64175899 | 17.82832573 | 18.82138056 | 18.59756454 | 45.15756906 | 48.40335504 | 45.802567 | 20.73939017 |  |  | 1.642284 | 9.059251 | 8.896991 | 0.978718 | 1.445641 | 1.568278 | 1.755311 | -45.188344 | 0.2574502 | 0.1349516 | 0.1289778 | 8.83341719 | 9.05964622 | 2.02561762 | 21.44968467 | 21.58367006 | 21.67862667 | 21.66616181 | 21.51227853 | 20.95885809 | 20.25249512 | 21.74814795 | 21.85793168 | 21.90165718 | 21.85594243 | 21.61921609 | 21.10166817 | 21.8415365 | 18.23206859 | 18.11862334 | 18.10238664 | 18.12296112 | 18.1610023 | 18.75002761 | 18.35664271 | 21.6309342 | 21.45916004 | 21.25573708 | 21.28994057 | 21.07580343 | 20.97022643 | 21.05362544 | 20.74684321 | 20.68538886 | 20.25376906 | 20.11401546 | 19.9264728 | 20.20961893 | 0.185489 | 0.2976226 | 20.53507374 | 21.39829555 | 21.58151283 | 19.94648401 | 21.08514091 | 21.34702538 | 20.70072863 | 21.5179417 | 21.65215046 | 20.38510741 | 21.40089646 | 21.7756101 | 20.09761789 | 20.07160707 | 20.14228995 | 20.10786639 | 20.25847649 |  | 20.41534199 | 20.0465449 | 20.10383728 | 20.1296111 | 20.26663204 | 20.29124886 |  | 20.28475885 |  |  | 20.4625554 | 20.38878127 | 20.50664629 | [5 empty] | 21.33131548 | 20.1571207 | 20.98226566 | 21.22369622 | 19.49588175 | 20.60937657 | 20.99562449 | 20.13908717 | 20.36147783 | 20.83623243 | 19.59263001 | 20.10589363 | 20.67519288 | 19.58651165 | 20.00573517 | 20.50555353 | 19.78078002 | 19.93775264 | 19.37862173 | 19.95905625 | 19.31095838 | 19.93598486 | 19.69385631 | 20.24372538 | 20.92999087 | 20.13362225 | 20.0869576 | 20.59711552 | 19.46072338 | 19.93683947 | 20.46478091 | 19.39441132 | 19.89663146 | 19.59906553 | 19.86775936 | 19.32864965 | 19.9881992 | -0.067254 | 20.97107 | 0.05157464 | 0.03779404 | -27.34562 | 3.09104064 |  |  | 1.52947 | 3.581669 | 3.549448 | 1.177248 | 1.430724 | 1.490174 | 1.576531 | 0.42547381 | 0.42092333 | 0.42406992 | 0.46919293 | 0.43767805 | 0.43531169 | 0.42141649
42843.4139 | -571 | 21.92975599 | 22.15832888 | 22.27842946 | 22.25926335 | 22.0141909 | 21.51183069 | 20.3434829 | 21.71375669 | 21.77664611 | 21.78467996 | 21.73243234 | 21.43678796 | 21.11178163 | 21.63277448 | 21.29807918 | 21.39030803 | 21.36038162 | 20.88359494 | 21.02556707 | 20.99198539 | 20.54272068 | 20.73406912 | 20.60495939 | 20.6305868 | 21.4714809 | 21.6481532 | 20.08836126 | 20.16438951 | 20.14657011 | 20.76207136 | 21.62971431 | 21.83855888 | 20.73170387 | 19.1347696 | 21.92343539 | 20.11395921 | 20.23492772 |  | 20.3392196 | 20.07164907 | 20.05929442 | 19.54233498 |  | 18.53140341 | 18.43210105 | 18.26304104 | 18.15245014 | 18.28943384 | 18.40076658 | 18.4724211 | 17.70747841 | 18.63677696 | 17.79846522 | 18.82214466 | 18.5950482 | 45.15992258 | 48.4120292 | 45.79677191 | 20.73411496 |  |  | 1.591032 | 8.926515 | 8.933135 | 1.182426 | 1.496897 | 1.321858 | 1.792767 | -44.898556 | 0.2457742 | 0.2356556 | 0.026033 | 8.83341555 | 9.05962486 | 2.02563898 | 21.45275863 | 21.58842798 | 21.67528717 | 21.67143759 | 21.50939205 | 20.96588715 | 20.26264147 | 21.74765864 | 21.85945016 | 21.90013171 | 21.86024586 | 21.62267826 | 21.10176187 | 21.84273116 | 18.21655453 | 18.11332437 | 18.07745132 | 18.07774713 | 18.17126082 | 18.75415635 | 18.35966851 | 21.63912001 | 21.46745121 | 21.26458166 | 21.30114654 | 21.08564006 | 20.96971771 | 21.05474862 | 20.754409 | 20.69323984 | 20.26951557 | 20.11606615 | 19.9244333 | 20.20224998 | 0.1459724 | 0.232384 | 20.52566069 | 21.39410756 | 21.57520391 | 19.9406783 | 21.07786408 | 21.33732733 | 20.68529223 | 21.51061667 | 21.64269096 | 20.37643429 | 21.38903527 | 21.7628483 | 20.08971178 | 20.07476734 | 20.14114135 | 20.10431781 | 20.26235091 |  | 20.41484336 | 20.05071887 | 20.11308198 | 20.13643256 | 20.26457453 | 20.29250817 |  | 20.28643974 |  |  | 20.47367027 | 20.38883218 | 20.51501311 | [5 empty] | 21.33505971 | 20.15880125 | 20.98605963 | 21.22986043 | 19.51102455 | 20.60964282 | 20.99759898 | 20.14075053 | 20.36050751 | 20.83380398 | 19.59655721 | 20.10651806 | 20.66823157 | 19.58635416 | 20.00784005 | 20.50500364 | 19.77612488 | 19.93319194 | 19.3773377 | 19.95873547 | 19.31136068 | 19.9284249 | 19.68952121 | 20.24186609 | 20.93483095 | 20.13380595 | 20.09303471 | 20.58966458 | 19.45536875 | 19.93264078 | 20.46578438 | 19.39514449 | 19.89320072 | 19.60141158 | 19.86251777 | 19.33056507 | 19.98995371 | -0.212315 | 20.97019 | 0.05243687 | 0.04020996 | -27.29169 | 3.09102292 |  |  | 1.505428 | 3.555399 | 3.556717 | 1.294 | 1.455861 | 1.368096 | 1.593258 | 0.42534947 | 0.42111706 | 0.4238115 | 0.47139875 | 0.44080184 | 0.43526822 | 0.4221488
42843.4139 | -570 | 21.9233384 | 22.15715264 | 22.28234254 | 22.25688484 | 22.0111111 | 21.51453397 | 20.34043108 | 21.70806428 | 21.77749818 | 21.78618435 | 21.72719575 | 21.43636068 | 21.11584913 | 21.62644544 | 21.29724515 | 21.38800466 | 21.35771372 | 20.87719178 | 21.01458145 | 20.97775287 | 20.53753951 | 20.7274776 | 20.59698704 | 20.62043919 | 21.46805778 | 21.63960386 | 20.07731705 | 20.17082598 | 20.13713063 | 20.76472823 | 21.63650346 | 21.84521032 | 20.73840336 | 19.12160208 | 21.92237269 | 20.12043288 | 20.23951989 |  | 20.34926112 | 20.07303566 | 20.06113973 | 19.55013976 |  | 18.5296322 | 18.43558855 | 18.27037451 | 18.15583287 | 18.29339503 | 18.3945643 | 18.42484449 | 17.72204177 | 18.63940341 | 17.8043798 | 18.83257535 | 18.59366436 | 45.1723476 | 48.42367049 | 45.78104265 | 20.71685959 |  |  | 1.505604 | 8.810203 | 9.150639 | 1.190966 | 1.450241 | 1.499282 | 1.872275 | -44.767792 | 0.2412984 | 0.2129972 | 0.0031178 | 8.83326934 | 9.05965279 | 2.02575398 | 21.45580761 | 21.58671979 | 21.67861318 | 21.67639227 | 21.51462508 | 20.96395583 | 20.26484119 | 21.74676498 | 21.8593708 | 21.8979984 | 21.85807548 | 21.62979863 | 21.10047886 | 21.84914698 | 18.22276532 | 18.12038259 | 18.07270812 | 18.07373958 | 18.13296443 | 18.76979519 | 18.36757093 | 21.63445266 | 21.46215148 | 21.26621687 | 21.29572108 | 21.08756253 | 20.96999336 | 21.05351739 | 20.7455057 | 20.68464057 | 20.25925241 | 20.11308147 | 19.91958418 | 20.210464 | 0.183523 | 0.2184994 | 20.52379673 | 21.38623089 | 21.56826089 | 19.93776853 | 21.07050837 | 21.33335421 | 20.68593382 | 21.50299067 | 21.64199483 | 20.37400501 | 21.39004902 | 21.76867564 | 20.08759233 | 20.06882774 | 20.13371489 | 20.10751491 | 20.25323135 |  | 20.40925452 | 20.05198796 | 20.11075108 | 20.13269095 | 20.26309864 | 20.29529177 |  | 20.28163548 |  |  | 20.46517338 | 20.38305485 | 20.50420883 | [5 empty] | 21.33599575 | 20.15240777 | 20.98197739 | 21.21303035 | 19.50703111 | 20.60921557 | 20.98513943 | 20.15247443 | 20.36421801 | 20.84229833 | 19.59662344 | 20.11434935 | 20.67978464 | 19.59459789 | 20.01526657 | 20.51121819 | 19.77574736 | 19.94300065 | 19.38413183 | 19.9685741 | 19.32127648 | 19.92884909 | 19.68667553 | 20.23878778 | 20.93188061 | 20.13651862 | 20.09550192 | 20.59135503 | 19.46100224 | 19.9370464 | 20.46648149 | 19.39309779 | 19.89532775 | 19.59849615 | 19.86261629 | 19.33041908 | 19.987118 | -0.018282 | 20.971 | 0.05283102 | 0.03968035 | -27.23473 | 3.09105513 |  |  | 1.464431 | 3.532181 | 3.599778 | 1.298673 | 1.432978 | 1.457005 | 1.628187 | 0.42541548 | 0.42100373 | 0.42386598 | 0.47253454 | 0.44225131 | 0.43526828 | 0.42157674
42843.4146 | -569 | 21.92484834 | 22.16083366 | 22.28748678 | 22.25939784 | 22.01456595 | 21.51681261 | 20.33952043 | 21.71004643 | 21.77365084 | 21.79352144 | 21.73364259 | 21.43170233 | 21.111208 | 21.63078522 | 21.29052763 | 21.38623161 | 21.36056878 | 20.87807909 | 21.02011323 | 20.97902787 | 20.54013028 | 20.7259594 | 20.59918519 | 20.6314178 | 21.47416237 | 21.64343338 | 20.07876213 | 20.16652847 | 20.13702588 | 20.76104858 | 21.63815694 | 21.84533685 | 20.73122979 | 19.16515743 | 21.93318264 | 20.11851642 | 20.22785194 |  | 20.34284486 | 20.07156623 | 20.05845867 | 19.54257196 |  | 18.52935574 | 18.4338228 | 18.26728145 | 18.14975101 | 18.30172921 | 18.39854352 | 18.38801148 | 17.72444712 | 18.63557834 | 17.83406113 | 18.83049246 | 18.59461071 | 45.17692497 | 48.44178506 | 45.79024963 | 20.72605736 |  |  | 1.608772 | 9.028367 | 9.418743 | 1.329618 | 1.346417 | 1.597846 | 1.689599 | -44.836132 | 0.1747452 | 0.139777 | 0.0197834 | 8.83288655 | 9.0595575 | 2.02549441 | 21.45644324 | 21.58840109 | 21.67727764 | 21.67294687 | 21.51127173 | 20.96678623 | 20.2627443 | 21.74844606 | 21.85985817 | 21.90325052 | 21.86169936 | 21.62555723 | 21.09899451 | 21.8472565 | 18.18707656 | 18.12438539 | 18.04865821 | 18.05142534 | 18.09687992 | 18.77432121 | 18.36893873 | 21.62947321 | 21.46158153 | 21.26561211 | 21.29550281 | 21.07972444 | 20.97059797 | 21.05453628 | 20.74253907 | 20.68436314 | 20.25437017 | 20.11670151 | 19.92209615 | 20.21117091 | 0.1847026 | 0.1739926 | 20.53408458 | 21.39531707 | 21.57192475 | 19.94105985 | 21.07386132 | 21.33733353 | 20.6935552 | 21.5146049 | 21.64966775 | 20.37992381 | 21.39908427 | 21.76714098 | 20.09119366 | 20.07123838 | 20.13453164 | 20.10395337 | 20.24419349 |  | 20.40736961 | 20.05101526 | 20.10313684 | 20.12383982 | 20.25715772 | 20.29298749 |  | 20.2781846 |  |  | 20.47335004 | 20.38427015 | 20.50288941 | [5 empty] | 21.32517538 | 20.16163593 | 20.98224299 | 21.21853103 | 19.5084084 | 20.61321163 | 20.99393166 | 20.14402193 | 20.35815952 | 20.83944761 | 19.59056452 | 20.11773994 | 20.67126069 | 19.58458867 | 20.01164236 | 20.50522067 | 19.7814955 | 19.93407286 | 19.37857369 | 19.95998243 | 19.3144431 | 19.92559764 | 19.68498504 | 20.24804487 | 20.93239688 | 20.13609358 | 20.09318654 | 20.59394393 | 19.46468992 | 19.93600964 | 20.46657301 | 19.39203854 | 19.8892295 | 19.60108257 | 19.86598183 | 19.33099632 | 19.98589014 | 0.1199155 | 20.97135 | 0.05102033 | 0.0375038 | -27.28808 | 3.09097623 |  |  | 1.513773 | 3.575636 | 3.652121 | 1.372183 | 1.380741 | 1.504146 | 1.546729 | 0.42560336 | 0.42077569 | 0.42391278 | 0.47702839 | 0.44508319 | 0.4354143 | 0.42139352
42843.4146 | -568 | 21.92782185 | 22.1572438 | 22.28316898 | 22.24802057 | 22.01201868 | 21.50904205 | 20.33462326 | 21.70636956 | 21.77853317 | 21.78959038 | 21.7259082 | 21.42944995 | 21.10990395 | 21.6279456 | 21.3073852 | 21.39732941 | 21.36814021 | 20.88619192 | 21.02749941 | 20.98660874 | 20.54596333 | 20.72798164 | 20.60000587 | 20.63827503 | 21.48207666 | 21.65043036 | 20.08625847 | 20.17124454 | 20.14310416 | 20.76493493 | 21.63072492 | 21.84543765 | 20.73014987 | 19.12418513 | 21.92946249 | 20.11863591 | 20.23289359 |  | 20.33376706 | 20.07046948 | 20.05451243 | 19.53493893 |  | 18.53174183 | 18.42629212 | 18.27006709 | 18.14621532 | 18.2899347 | 18.40094264 | 18.33600471 | 17.67353751 | 18.63477046 | 17.84293533 | 18.82751874 | 18.59817353 | 45.17524797 | 48.45787407 | 45.80159031 | 20.73270602 |  |  | 1.437264 | 8.893659 | 8.876623 | 1.08583 | 1.392417 | 1.51571 | 1.774367 | -45.185716 | 0.3010406 | 0.2220186 | -0.0099022 | 8.8336012 | 9.05983022 | 2.02565212 | 21.45519794 | 21.59600321 | 21.67984512 | 21.66962895 | 21.50991543 | 20.96657746 | 20.26186832 | 21.74982898 | 21.85791013 | 21.9005254 | 21.86197188 | 21.62257232 | 21.0989339 | 21.84689985 | 18.15225528 | 18.11660852 | 18.04359004 | 18.03845481 | 18.07367111 | 18.77894293 | 18.36975158 | 21.63066663 | 21.46062207 | 21.26905422 | 21.29938337 | 21.07923224 | 20.96668433 | 21.05804035 | 20.74563543 | 20.68996146 | 20.26699109 | 20.12006012 | 19.92176099 | 20.20854148 | 0.2027898 | 0.1722808 | 20.52958792 | 21.39095332 | 21.57071981 | 19.93737183 | 21.08190749 | 21.34276525 | 20.68726934 | 21.50566727 | 21.64883535 | 20.3804454 | 21.39384121 | 21.76992661 | 20.09199104 | 20.0724018 | 20.13065891 | 20.09919098 | 20.26452261 |  | 20.41676467 | 20.0623429 | 20.11744076 | 20.13333212 | 20.26226195 | 20.29278982 |  | 20.28601724 |  |  | 20.46750963 | 20.38694066 | 20.50269387 | [5 empty] | 21.33944794 | 20.16156891 | 20.97951625 | 21.21996378 | 19.4964757 | 20.62040389 | 20.99004177 | 20.14653229 | 20.36893773 | 20.83912624 | 19.59378173 | 20.11711955 | 20.67580173 | 19.59177936 | 20.0152407 | 20.51015487 | 19.78448975 | 19.93678176 | 19.38107174 | 19.9637686 | 19.31801224 | 19.92989131 | 19.69119149 | 20.25071145 | 20.93735019 | 20.14249922 | 20.09437315 | 20.60245542 | 19.46765375 | 19.94328519 | 20.47566554 | 19.40169904 | 19.90301483 | 19.61151314 | 19.86784987 | 19.33393962 | 19.98132541 | -0.018282 | 20.97292 | 0.05237525 | 0.03916524 | -27.24062 | 3.09099716 |  |  | 1.430824 | 3.548815 | 3.545414 | 1.240007 | 1.404135 | 1.464982 | 1.585061 | 0.42535354 | 0.42094018 | 0.42382013 | 0.48143702 | 0.4457412 | 0.43563033 | 0.42188944
42843.4146 | -567 | 21.93344896 | 22.15741468 | 22.28816308 | 22.25633293 | 22.02119081 | 21.51559673 | 20.33741161 | 21.70853926 | 21.77948367 | 21.787115 | 21.7364174 | 21.43203668 | 21.12141407 | 21.62771169 | 21.30054284 | 21.38096649 | 21.35479329 | 20.881125 | 21.0136613 | 20.97140554 | 20.53338854 | 20.72293719 | 20.58534991 | 20.61754006 | 21.46171773 | 21.64182133 | 20.07797495 | 20.15736042 | 20.14101189 | 20.75426998 | 21.62671246 | 21.83855768 | 20.72965128 | 19.0558672 | 21.92211581 | 20.11483135 | 20.22770188 |  | 20.3378403 | 20.06066467 | 20.0534506 | 19.53942977 |  | 18.52782621 | 18.43376967 | 18.27160394 | 18.13739455 | 18.28136204 | 18.40623275 | 18.37219064 | 17.63849232 | 18.63824701 | 17.81670356 | 18.8299338 | 18.59523137 | 45.15557269 | 48.46726048 | 45.80786894 | 20.73533395 |  |  | 1.351184 | 8.979739 | 9.009359 | 1.28625 | 1.526469 | 1.49731 | 1.631115 | -44.87096 | 0.1362144 | 0.076837 | 0.1220338 | 8.8334747 | 9.05988937 | 2.02570469 | 21.44333074 | 21.58901458 | 21.67295879 | 21.66701785 | 21.50947893 | 20.9622888 | 20.25275924 | 21.74959613 | 21.85358778 | 21.89633274 | 21.85783459 | 21.61716634 | 21.10003413 | 21.84042164 | 18.09150397 | 18.09634113 | 18.04100943 | 18.03142932 | 18.06161977 | 18.77698771 | 18.38044244 | 21.63313885 | 21.45718269 | 21.26769133 | 21.2983364 | 21.08048003 | 20.9742194 | 21.06209125 | 20.74646915 | 20.68948586 | 20.26892768 | 20.11906305 | 19.92253505 | 20.20240794 | 0.147152 | 0.281836 | 20.53211225 | 21.38751718 | 21.56815183 | 19.93444576 | 21.08753455 | 21.3442233 | 20.68747559 | 21.50384187 | 21.64555036 | 20.3790328 | 21.393448 | 21.77584639 | 20.09936722 | 20.07706535 | 20.1381391 | 20.1056984 | 20.27199081 |  | 20.41257803 | 20.06705557 | 20.11946833 | 20.13400452 | 20.27197923 | 20.29470129 |  | 20.29280201 |  |  | 20.47336331 | 20.38962645 | 20.50928841 | [5 empty] | 21.33548655 | 20.16616164 | 20.97214152 | 21.21545808 | 19.49433333 | 20.60794653 | 20.99486506 | 20.14554631 | 20.36191978 | 20.83382892 | 19.59422175 | 20.1195319 | 20.67780543 | 19.5837452 | 20.00726266 | 20.50486301 | 19.77321163 | 19.93783563 | 19.37538312 | 19.96862553 | 19.31646576 | 19.93261798 | 19.67502852 | 20.24705019 | 20.93973419 | 20.13113756 | 20.0876732 | 20.59588571 | 19.46023409 | 19.93733158 | 20.47203046 | 19.40140198 | 19.90077513 | 19.59772112 | 19.86498797 | 19.33364137 | 19.98192277 | -0.006781 | 20.97071 | 0.05209194 | 0.03929582 | -27.33178 | 3.09099233 |  |  | 1.38731 | 3.565993 | 3.57187 | 1.34962 | 1.470186 | 1.456076 | 1.519744 | 0.42500577 | 0.4208772 | 0.42412705 | 0.48795889 | 0.44727588 | 0.43537814 | 0.42212471
42843.4146 | -566 | 21.92974612 | 22.15457515 | 22.28659786 | 22.25705914 | 22.01880192 | 21.50957183 | 20.33987612 | 21.70958046 | 21.77584512 | 21.78508648 | 21.73839314 | 21.4321618 | 21.11928717 | 21.62967374 | 21.29936868 | 21.39862854 | 21.36086227 | 20.87929641 | 21.02296347 | 20.97894992 | 20.54379565 | 20.73033268 | 20.59723854 | 20.63478419 | 21.47125925 | 21.63811884 | 20.07402077 | 20.1626932 | 20.15042985 | 20.7568573 | 21.62865006 | 21.83459418 | 20.725207 | 19.04516115 | 21.92213086 | 20.11249976 | 20.22295921 |  | 20.33205352 | 20.06630688 | 20.05009029 | 19.53941007 |  | 18.53317599 | 18.42595873 | 18.26338597 | 18.1304658 | 18.28286743 | 18.40988962 | 18.50529016 | 17.64252973 | 18.63107982 | 17.79093189 | 18.82370461 | 18.59597 | 45.12352791 | 48.48188034 | 45.80628647 | 20.73833101 |  |  | 1.496408 | 8.900887 | 9.037615 | 0.93535 | 1.257705 | 1.536734 | 1.928131 | -44.395208 | 0.2465526 | 0.3256598 | 0.0053746 | 8.83320855 | 9.05936036 | 2.02545499 | 21.44151952 | 21.58390899 | 21.67347989 | 21.659303 | 21.50590933 | 20.95403218 | 20.25685729 | 21.75143114 | 21.85782822 | 21.88843439 | 21.85922532 | 21.62222202 | 21.08974162 | 21.83639045 | 18.02414181 | 18.05924597 | 18.00549525 | 17.99595084 | 18.04325805 | 18.77721967 | 18.37522517 | 21.63342721 | 21.46362022 | 21.26634129 | 21.29838879 | 21.07926865 | 20.97171621 | 21.0563257 | 20.74304167 | 20.68966794 | 20.27276369 | 20.12432076 | 19.92204303 | 20.20827795 | 0.2312968 | 0.2512138 | 20.53104006 | 21.38811882 | 21.57017165 | 19.94162813 | 21.08012307 | 21.34318884 | 20.6879433 | 21.50534583 | 21.65086446 | 20.37607059 | 21.39276534 | 21.76991521 | 20.09778962 | 20.07269619 | 20.13690209 | 20.10427602 | 20.26578848 |  | 20.40950765 | 20.06153791 | 20.11096026 | 20.12710883 | 20.26340969 | 20.28858479 |  | 20.278632 |  |  | 20.47203658 | 20.390699 | 20.50320628 | [5 empty] | 21.34361398 | 20.16048427 | 20.98908869 | 21.22435936 | 19.46624449 | 20.61776594 | 20.9974822 | 20.15013545 | 20.36879633 | 20.84922694 | 19.61149801 | 20.11959117 | 20.67762965 | 19.59565883 | 20.01973735 | 20.51385302 | 19.78542461 | 19.94490231 | 19.395502 | 19.96903348 | 19.31936587 | 19.93619662 | 19.68028116 | 20.25055382 | 20.9415586 | 20.13254741 | 20.09033754 | 20.5958848 | 19.4763604 | 19.94635725 | 20.47616796 | 19.40682036 | 19.89941417 | 19.60106675 | 19.86277546 | 19.33420375 | 19.99755555 | -0.0373885 | 20.97107 | 0.05060152 | 0.0366985 | -27.34918 | 3.09102775 |  |  | 1.459985 | 3.550254 | 3.577419 | 1.15088 | 1.334505 | 1.47513 | 1.652339 | 0.42507515 | 0.42074546 | 0.42403146 | 0.49547065 | 0.45061289 | 0.43530058 | 0.42209019
42843.4146 | -565 | 21.9329061 | 22.15870343 | 22.28665621 | 22.25370691 | 22.01325879 | 21.5109907 | 20.34491878 | 21.71656966 | 21.78393729 | 21.78824917 | 21.74118121 | 21.43502697 | 21.12003993 | 21.63394967 | 21.29540755 | 21.39345869 | 21.36457484 | 20.89053782 | 21.02361124 | 20.98897047 | 20.54893035 | 20.72784796 | 20.5957041 | 20.63870863 | 21.47326616 | 21.64952176 | 20.08578881 | 20.17724006 | 20.14821493 | 20.76426562 | 21.63054888 | 21.83432064 | 20.72922584 | 19.13775307 | 21.91605182 | 20.11272851 | 20.23239537 |  | 20.34027511 | 20.0679511 | 20.05120634 | 19.53717988 |  | 18.5256523 | 18.42971078 | 18.26073979 | 18.13570491 | 18.28047184 | 18.40860082 | 18.58808187 | 17.68449967 | 18.63216283 | 17.80702614 | 18.8234969 | 18.59663426 | 45.1029286 | 48.50402558 | 45.7881169 | 20.73008703 |  |  | 1.416896 | 8.956083 | 8.143279 | 0.968206 | 0.513193 | 0.296758 | 1.618631 | -43.965452 | 0.1630692 | 0.09467 | -0.0140686 | 8.83325784 | 9.05954272 | 2.0255782 | 21.44409275 | 21.58708344 | 21.66899196 | 21.66683581 | 21.50609459 | 20.95933806 | 20.2609804 | 21.75009884 | 21.85627399 | 21.89465191 | 21.856311 | 21.62450797 | 21.09398216 | 21.84308013 | 18.0094223 | 18.02022657 | 17.97340012 | 17.9784486 | 18.0531091 | 18.78388198 | 18.38567559 | 21.62625174 | 21.4620132 | 21.26953262 | 21.29374531 | 21.08118976 | 20.96531443 | 21.05455378 | 20.74690819 | 20.68580463 | 20.26948503 | 20.11954751 | 19.91955694 | 20.2067688 | 0.1957122 | 0.2211622 | 20.52971915 | 21.3839804 | 21.56511998 | 19.93535305 | 21.07336106 | 21.33139284 | 20.68582374 | 21.50907006 | 21.64458006 | 20.37537713 | 21.38298536 | 21.76369623 | 20.09564814 | 20.07045505 | 20.13533054 | 20.09921569 | 20.25706708 |  | 20.40678105 | 20.06210478 | 20.11466372 | 20.12986943 | 20.26755508 | 20.29254248 |  | 20.28533443 |  |  | 20.47518221 | 20.38759628 | 20.50032732 | [5 empty] | 21.33788148 | 20.16292653 | 20.98054654 | 21.22401177 | 19.46111822 | 20.61516165 | 20.9904378 | 20.14329417 | 20.35894892 | 20.84168015 | 19.58672973 | 20.11986729 | 20.67328749 | 19.58898935 | 20.00760735 | 20.50145019 | 19.78419579 | 19.94038716 | 19.3862782 | 19.96278659 | 19.30877497 | 19.92130284 | 19.68115239 | 20.25621932 | 20.94593831 | 20.1427793 | 20.09329572 | 20.60459712 | 19.46922964 | 19.94900069 | 20.48088058 | 19.41869372 | 19.90392982 | 19.61038661 | 19.86863512 | 19.34036039 | 19.99393549 | -0.0251455 | 20.97076 | 0.05208579 | 0.0377505 | -27.36253 | 3.09101165 |  |  | 1.420662 | 3.561268 | 3.395825 | 1.170926 | 0.8524527 | 0.648233 | 1.513923 | 0.42522603 | 0.42085377 | 0.42409368 | 0.497884 | 0.4553989 | 0.43537019 | 0.42202225
42843.4146 | -564 | 21.92577988 | 22.15482072 | 22.27755295 | 22.2517576 | 22.01832826 | 21.50835756 | 20.34251925 | 21.70887068 | 21.77762211 | 21.78083058 | 21.7293045 | 21.42939709 | 21.11130698 | 21.62391808 | 21.30091863 | 21.3937246 | 21.36120998 | 20.8837685 | 21.02253699 | 20.98589618 | 20.54542071 | 20.72844743 | 20.59840851 | 20.62927383 | 21.47654815 | 21.64664704 | 20.08783417 | 20.18117199 | 20.14999611 | 20.765014 | 21.62629021 | 21.83177907 | 20.73104162 | 19.26315217 | 21.92196195 | 20.11565023 | 20.23156668 |  | 20.34078522 | 20.07532779 | 20.05946346 | 19.53686293 |  | 18.52709582 | 18.43902882 | 18.26388422 | 18.13084462 | 18.28730159 | 18.40394109 | 18.60400352 | 17.72885053 | 18.63091923 | 17.83323311 | 18.82614365 | 18.6017727 | 45.09445145 | 48.53338524 | 45.78173378 | 20.73848558 |  |  | 1.630456 | 8.919287 | 8.323987 | 1.188338 | 0.933749 | 1.013674 | 1.730339 | -44.087676 | 0.2086056 | 0.2150952 | -0.0145894 | 8.83325291 | 9.05951479 | 2.02567348 | 21.45040436 | 21.58260356 | 21.66989814 | 21.67384951 | 21.50848172 | 20.96357822 | 20.25825578 | 21.75041276 | 21.85697648 | 21.89944375 | 21.85610673 | 21.62187908 | 21.09570354 | 21.84204317 | 18.01774158 | 17.98842729 | 17.96105813 | 17.97554108 | 18.0423899 | 18.78145986 | 18.38150121 | 21.63487693 | 21.46458426 | 21.2624108 | 21.2986564 | 21.07461073 | 20.96169201 | 21.05996354 | 20.74490001 | 20.68509415 | 20.27122952 | 20.11481054 | 19.91244546 | 20.20600707 | 0.122577 | 0.1941538 | 20.53262777 | 21.39084386 | 21.56761185 | 19.9401908 | 21.07771499 | 21.33936048 | 20.6867523 | 21.51409103 | 21.6483095 | 20.38509758 | 21.38665086 | 21.77027985 | 20.10343656 | 20.08024287 | 20.14138131 | 20.10291765 | 20.26505779 |  | 20.41572259 | 20.07158178 | 20.11734126 | 20.13208826 | 20.27582599 | 20.30070204 |  | 20.29761225 |  |  | 20.46853965 | 20.38700845 | 20.50526617 | [5 empty] | 21.33976561 | 20.15397154 | 20.98079582 | 21.22401452 | 19.47106782 | 20.60866229 | 20.99455513 | 20.13873305 | 20.35780713 | 20.83780237 | 19.58887932 | 20.11650487 | 20.66918341 | 19.58795113 | 20.00892911 | 20.49805064 | 19.77475675 | 19.92838105 | 19.37989575 | 19.95690764 | 19.30358131 | 19.91831174 | 19.68912125 | 20.26244366 | 20.9410405 | 20.14553993 | 20.09756457 | 20.60622782 | 19.46584156 | 19.94231938 | 20.47842287 | 19.41077169 | 19.89827699 | 19.60501397 | 19.87496577 | 19.34218407 | 19.98806415 | -0.1345905 | 20.97112 | 0.05211044 | 0.0375256 | -27.27394 | 3.09099072 |  |  | 1.523974 | 3.554002 | 3.433352 | 1.297247 | 1.149851 | 1.198052 | 1.56528 | 0.42530375 | 0.42068021 | 0.42430918 | 0.49667685 | 0.45628295 | 0.43547687 | 0.42210186
42843.4146 | -563 | 21.9260654 | 22.15451416 | 22.27544062 | 22.24516629 | 22.01124528 | 21.50795133 | 20.33436523 | 21.70701868 | 21.77077594 | 21.77825697 | 21.72418151 | 21.43319527 | 21.11418036 | 21.62722977 | 21.30020106 | 21.39902234 | 21.36411744 | 20.88569095 | 21.02606566 | 20.98749209 | 20.54405428 | 20.73178714 | 20.60200099 | 20.63149194 | 21.47111043 | 21.64650575 | 20.08403824 | 20.18095639 | 20.14994381 | 20.76482127 | 21.62715954 | 21.82770045 | 20.73037886 | 19.28525376 | 21.91675958 | 20.11285822 | 20.23305087 |  | 20.33269911 | 20.06708465 | 20.04710347 | 19.53336964 |  | 18.53565268 | 18.43785615 | 18.26509178 | 18.14289155 | 18.28923182 | 18.4280691 | 18.66040667 | 17.7312389 | 18.63741345 | 17.82550926 | 18.83146806 | 18.60260499 | 45.07942923 | 48.55124164 | 45.78567136 | 20.73661905 |  |  | 1.48852 | 9.037567 | 9.071783 | 1.038518 | 0.835181 | 0.852022 | 1.891331 | -43.546872 | 0.175329 | 0.0428494 | -0.0631974 | 8.83315434 | 9.05961993 | 2.02543363 | 21.46239444 | 21.59598966 | 21.67642617 | 21.67299303 | 21.50805085 | 20.96792505 | 20.26583871 | 21.75075924 | 21.85680481 | 21.90157582 | 21.8696932 | 21.62496486 | 21.09783711 | 21.8439903 | 18.0348329 | 17.96301177 | 17.93933086 | 17.97650604 | 18.01468514 | 18.77657093 | 18.37911499 | 21.62847224 | 21.44888139 | 21.26004244 | 21.29235973 | 21.07585632 | 20.96128605 | 21.05210664 | 20.74612511 | 20.67869575 | 20.26275466 | 20.11726173 | 19.92635427 | 20.2051063 | 0.151084 | 0.1646728 | 20.5321567 | 21.3921665 | 21.57272406 | 19.93702031 | 21.07394346 | 21.33206769 | 20.68395198 | 21.50846064 | 21.64742246 | 20.384865 | 21.38329455 | 21.7691847 | 20.09666886 | 20.07785345 | 20.14182509 | 20.10255065 | 20.26314268 |  | 20.41104942 | 20.05948005 | 20.11273872 | 20.12916295 | 20.2646714 | 20.2950834 |  | 20.29058998 |  |  | 20.47523201 | 20.38864428 | 20.50800529 | [5 empty] | 21.34547293 | 20.16084289 | 20.98713803 | 21.22926649 | 19.47528576 | 20.61758257 | 21.00139262 | 20.1469998 | 20.37063962 | 20.8489118 | 19.59389487 | 20.12964923 | 20.67180253 | 19.59953116 | 20.01408655 | 20.51267401 | 19.77537812 | 19.94402624 | 19.38377638 | 19.96626342 | 19.30832915 | 19.92518062 | 19.68373837 | 20.25049095 | 20.93040496 | 20.13440724 | 20.08973953 | 20.59152304 | 19.46306637 | 19.94520775 | 20.46913674 | 19.4123749 | 19.89526414 | 19.6023121 | 19.86949451 | 19.33288677 | 19.98283784 | -0.285773 | 20.96961 | 0.05026895 | 0.03622693 | -27.3604 | 3.09097623 |  |  | 1.456131 | 3.577482 | 3.584248 | 1.212715 | 1.087514 | 1.098424 | 1.636546 | 0.42520032 | 0.4208622 | 0.42401668 | 0.49420701 | 0.45841855 | 0.43548038 | 0.42184292
42843.4146 | -562 | 21.92998234 | 22.16109657 | 22.28905606 | 22.25725368 | 22.01760189 | 21.51796185 | 20.34621556 | 21.71397151 | 21.78841085 | 21.79124916 | 21.73970971 | 21.43863415 | 21.12083358 | 21.62889668 | 21.29911255 | 21.39696435 | 21.36893565 | 20.88613923 | 21.02293181 | 20.98601092 | 20.54604147 | 20.73214518 | 20.60096277 | 20.63594502 | 21.47477011 | 21.64823772 | 20.07953855 | 20.17334031 | 20.14942872 | 20.75695933 | 21.62271827 | 21.83195041 | 20.72403788 | 19.26969267 | 21.91013832 | 20.10620813 | 20.22528267 |  | 20.33330899 | 20.06271158 | 20.05044256 | 19.52284116 |  | 18.53006205 | 18.43165266 | 18.26380248 | 18.13188591 | 18.29610204 | 18.44322119 | 18.76231274 | 17.69588737 | 18.63516201 | 17.83886416 | 18.81781088 | 18.60483936 | 45.082139 | 48.58463383 | 45.79026538 | 20.73934263 |  |  | 1.496408 | 8.969227 | 8.746511 | 1.24945 | 0.948861 | 0.670002 | 1.967559 | -43.264968 | 0.205492 | 0.1341124 | -0.0866334 | 8.83327919 | 9.0595 | 2.02543856 | 21.45716839 | 21.59579863 | 21.6819725 | 21.67439367 | 21.51578219 | 20.96669686 | 20.26286797 | 21.75426951 | 21.86220221 | 21.90626987 | 21.86742973 | 21.62440368 | 21.09934955 | 21.84646401 | 18.0654479 | 17.93463842 | 17.94219103 | 17.99755027 | 17.97994635 | 18.77815018 | 18.37659789 | 21.63503842 | 21.45573079 | 21.2734922 | 21.30306102 | 21.08129149 | 20.97002506 | 21.06031027 | 20.75196469 | 20.68934248 | 20.2709071 | 20.12908684 | 19.92746559 | 20.21444394 | 0.1906006 | 0.2392312 | 20.5354129 | 21.38765682 | 21.56972358 | 19.93632324 | 21.07213836 | 21.33557622 | 20.68831919 | 21.50804911 | 21.64930597 | 20.38625262 | 21.38721249 | 21.7688843 | 20.09324065 | 20.07742287 | 20.13864024 | 20.10871071 | 20.27631384 |  | 20.41572174 | 20.05676365 | 20.12144529 | 20.12614786 | 20.26131387 | 20.28667199 |  | 20.2915476 |  |  | 20.47746284 | 20.3916523 | 20.50988988 | [5 empty] | 21.34161486 | 20.16053319 | 20.98698017 | 21.22608845 | 19.46884765 | 20.61132779 | 21.00387826 | 20.14725883 | 20.36628505 | 20.84642613 | 19.5952873 | 20.12839095 | 20.67713923 | 19.60197924 | 20.01737823 | 20.50880049 | 19.77812244 | 19.94594535 | 19.37985747 | 19.96445703 | 19.30505443 | 19.92142681 | 19.68503864 | 20.25326955 | 20.93432321 | 20.13238284 | 20.08433165 | 20.59311061 | 19.4655281 | 19.93836507 | 20.4743314 | 19.41043273 | 19.90107415 | 19.5991709 | 19.86867682 | 19.33050867 | 19.98086762 | -0.051301 | 20.97149 | 0.0510696 | 0.03816403 | -27.37978 | 3.0909569 |  |  | 1.459982 | 3.563892 | 3.519367 | 1.330168 | 1.159196 | 0.974078 | 1.669243 | 0.42499105 | 0.42122931 | 0.42398793 | 0.49098973 | 0.45780693 | 0.43555007 | 0.4218567
42843.4146 | -561 | 21.92520187 | 22.15725594 | 22.28143077 | 22.25452789 | 22.01910092 | 21.5115577 | 20.33685657 | 21.70931275 | 21.78590369 | 21.77744422 | 21.72758364 | 21.43013777 | 21.11331161 | 21.6318815 | 21.29897649 | 21.39321152 | 21.36556108 | 20.87934975 | 21.03059064 | 20.98357274 | 20.54649931 | 20.73234248 | 20.59707537 | 20.63354085 | 21.47113555 | 21.65156503 | 20.08552516 | 20.17021246 | 20.15189858 | 20.76697083 | 21.62857179 | 21.83892008 | 20.731005 | 19.2833237 | 21.91942973 | 20.11236579 | 20.23629007 |  | 20.34038033 | 20.07108649 | 20.05093164 | 19.52952794 |  | 18.52668194 | 18.43489055 | 18.28033701 | 18.14247411 | 18.30536415 | 18.45195914 | 18.77834677 | 17.63101681 | 18.63540853 | 17.86361869 | 18.82894284 | 18.60756599 | 45.09133977 | 48.6162446 | 45.79108502 | 20.74218251 |  |  | 1.458292 | 8.861459 | 8.544123 | 1.23105 | 1.092113 | 0.814566 | 1.934703 | -43.223568 | 0.1445822 | 0.0124284 | -0.0328174 | 8.83323484 | 9.05987622 | 2.02559791 | 21.448447 | 21.59028035 | 21.6782406 | 21.67060623 | 21.51392852 | 20.97149984 | 20.26080848 | 21.7479192 | 21.85446463 | 21.90077156 | 21.86783417 | 21.61924643 | 21.09816182 | 21.84877446 | 18.08717478 | 17.94858411 | 17.94131122 | 18.0031402 | 17.97578177 | 18.77579019 | 18.37276985 | 21.63947285 | 21.47036782 | 21.27047264 | 21.2987132 | 21.08899514 | 20.97040177 | 21.06379094 | 20.74935591 | 20.68782529 | 20.26950054 | 20.13357102 | 19.93030782 | 20.2131126 | 0.122577 | 0.0939184 | 20.54395564 | 21.39085253 | 21.57487846 | 19.94227771 | 21.07567287 | 21.34095199 | 20.69138717 | 21.51373875 | 21.65039106 | 20.38495802 | 21.39383066 | 21.77294181 | 20.09872174 | 20.08452568 | 20.14397519 | 20.11213927 | 20.26451296 |  | 20.40596031 | 20.0413929 | 20.10683521 | 20.12198077 | 20.26060544 | 20.28798795 |  | 20.28153265 |  |  | 20.48889844 | 20.39880531 | 20.50390481 | [5 empty] | 21.34306933 | 20.15876114 | 20.98912952 | 21.23018835 | 19.47039829 | 20.61862533 | 21.00131236 | 20.14178036 | 20.36758899 | 20.84702457 | 19.59050156 | 20.1259146 | 20.6741361 | 19.59865706 | 20.0164863 | 20.50968396 | 19.77536383 | 19.9418943 | 19.37955962 | 19.9603852 | 19.30646732 | 19.92479561 | 19.68959788 | 20.25370944 | 20.93811022 | 20.13447329 | 20.0889345 | 20.59683622 | 19.46020739 | 19.94029251 | 20.47728274 | 19.41280954 | 19.89761472 | 19.60280924 | 19.86602015 | 19.33111927 | 19.98216252 | -0.1523985 | 20.97156 | 0.05153768 | 0.03925953 | -27.33791 | 3.09096979 |  |  | 1.441274 | 3.542437 | 3.47843 | 1.320345 | 1.243644 | 1.074052 | 1.655272 | 0.42499169 | 0.42116686 | 0.42407995 | 0.48830009 | 0.45745784 | 0.4355706 | 0.42184655
42843.4146 | -560 | 21.9345414 | 22.15992445 | 22.29145411 | 22.25708056 | 22.01685749 | 21.52076642 | 20.34241979 | 21.71093435 | 21.77921841 | 21.7849876 | 21.72550388 | 21.43289359 | 21.11303611 | 21.62856383 | 21.30293351 | 21.40141326 | 21.36428691 | 20.88344824 | 21.03142831 | 20.98264886 | 20.55255922 | 20.73393052 | 20.59727771 | 20.63173099 | 21.47539393 | 21.65066597 | 20.08741524 | 20.17478947 | 20.15105859 | 20.76509173 | 21.6331558 | 21.84946641 | 20.73176302 | 19.23175555 | 21.92481053 | 20.11818354 | 20.24256584 |  | 20.34647024 | 20.07535693 | 20.05721765 | 19.53461614 |  | 18.52819517 | 18.43992529 | 18.27170968 | 18.14687659 | 18.30593228 | 18.44594731 | 18.72887413 | 17.54059145 | 18.63421842 | 17.85064273 | 18.82965917 | 18.60833794 | 45.08594742 | 48.64604344 | 45.79111971 | 20.73866628 |  |  | 1.48392 | 9.136135 | 9.069815 | 1.037858 | 1.173597 | 1.195694 | 1.802623 | -43.053376 | 0.30863 | 0.2578944 | 0.0701274 | 8.83319541 | 9.05956572 | 2.0253712 | 21.45265912 | 21.59560248 | 21.67934263 | 21.6739662 | 21.51449392 | 20.97126921 | 20.2657661 | 21.75368475 | 21.85536295 | 21.89541552 | 21.86640092 | 21.62519771 | 21.10191231 | 21.85104212 | 18.14688204 | 17.9739259 | 17.94450511 | 18.00588839 | 18.0162994 | 18.77554736 | 18.36728982 | 21.63457413 | 21.469041 | 21.26426827 | 21.30005675 | 21.08768175 | 20.97161029 | 21.05327551 | 20.75283941 | 20.68933393 | 20.27163048 | 20.12679653 | 19.92575877 | 20.21551134 | 0.1497078 | 0.1709494 | 20.54060057 | 21.39561746 | 21.57179244 | 19.9404941 | 21.08438788 | 21.33822866 | 20.69162141 | 21.51742032 | 21.6466135 | 20.38029626 | 21.39172992 | 21.77296995 | 20.10308192 | 20.07977702 | 20.14681789 | 20.10891964 | 20.26928699 |  | 20.41176436 | 20.04693464 | 20.11254111 | 20.12873832 | 20.25856274 | 20.28781679 |  | 20.28761292 |  |  | 20.4801014 | 20.3919959 | 20.50025126 | [5 empty] | 21.33782515 | 20.16258407 | 20.98541268 | 21.22898912 | 19.47374363 | 20.61502192 | 20.99788952 | 20.14301214 | 20.37021943 | 20.85059155 | 19.59547909 | 20.12968299 | 20.67692562 | 19.59130632 | 20.01717956 | 20.51340597 | 19.77436104 | 19.94229914 | 19.37866428 | 19.96720423 | 19.30368265 | 19.92659062 | 19.69054559 | 20.2588839 | 20.94019125 | 20.13632641 | 20.09316684 | 20.59900932 | 19.46203258 | 19.94076969 | 20.47317433 | 19.41548547 | 19.90418672 | 19.60438622 | 19.86898934 | 19.33353113 | 19.98129942 | -0.0978615 | 20.97069 | 0.05035518 | 0.03715557 | -27.3123 | 3.09097623 |  |  | 1.453882 | 3.596951 | 3.583872 | 1.212334 | 1.289191 | 1.301271 | 1.597755 | 0.42505361 | 0.42120406 | 0.42382379 | 0.4816376 | 0.45646328 | 0.43562414 | 0.42185129
42843.4146 | -559 | 21.9356222 | 22.16321808 | 22.28880039 | 22.25913452 | 22.0223602 | 21.51367081 | 20.34012523 | 21.71864087 | 21.77796764 | 21.78532601 | 21.72829677 | 21.43468293 | 21.11648782 | 21.62764604 | 21.3031454 | 21.40103159 | 21.36517334 | 20.88366368 | 21.02756631 | 20.98513165 | 20.54729694 | 20.73370491 | 20.60207578 | 20.62954759 | 21.47636357 | 21.65121209 | 20.0876065 | 20.17074164 | 20.15375742 | 20.76483064 | 21.63035929 | 21.84710296 | 20.73510227 | 19.14950949 | 21.92030316 | 20.11771615 | 20.24528572 |  | 20.34074773 | 20.07639069 | 20.05872171 | 19.53412766 |  | 18.53026938 | 18.4313404 | 18.26981702 | 18.1404348 | 18.29634192 | 18.43220798 | 18.66392492 | 17.47984692 | 18.63325406 | 17.85631768 | 18.82412883 | 18.60972889 | 45.09827651 | 48.67598826 | 45.78828021 | 20.74017634 |  |  | 1.544376 | 8.756323 | 8.693943 | 1.183082 | 1.129569 | 0.905246 | 1.845991 | -43.210428 | 0.2957864 | 0.3082464 | -0.087675 | 8.8337047 | 9.06013908 | 2.0255322 | 21.44342293 | 21.57814014 | 21.67554949 | 21.66816496 | 21.50681308 | 20.95580676 | 20.26060639 | 21.74341462 | 21.84807301 | 21.8934365 | 21.84971992 | 21.62088617 | 21.09293254 | 21.83882984 | 18.19189928 | 18.05738049 | 17.94246952 | 18.00410351 | 18.05077572 | 18.77802379 | 18.37436037 | 21.63209358 | 21.47083728 | 21.26926548 | 21.3009276 | 21.08427417 | 20.97507866 | 21.05752946 | 20.74969249 | 20.69214787 | 20.26647755 | 20.13200592 | 19.91899176 | 20.21641195 | 0.1219872 | 0.1007656 | 20.54199605 | 21.39924955 | 21.57904249 | 19.94563667 | 21.08720389 | 21.34577179 | 20.6958415 | 21.5222251 | 21.65194982 | 20.38656251 | 21.39754182 | 21.77312635 | 20.10841142 | 20.08018616 | 20.15282594 | 20.11871078 | 20.27929837 |  | 20.41188774 | 20.04727582 | 20.11991067 | 20.12983697 | 20.27146023 | 20.29096745 |  | 20.29314468 |  |  | 20.48036087 | 20.39238393 | 20.50087894 | [5 empty] | 21.33633843 | 20.15887089 | 20.98357481 | 21.22367203 | 19.47011872 | 20.61189254 | 20.99352854 | 20.14282318 | 20.3633047 | 20.84890022 | 19.59349395 | 20.1345023 | 20.67572723 | 19.59299334 | 20.01406571 | 20.51109699 | 19.77751226 | 19.9362392 | 19.37902688 | 19.96696081 | 19.30204012 | 19.92714768 | 19.68909073 | 20.26127936 | 20.93556185 | 20.13511995 | 20.0835349 | 20.59705192 | 19.46184644 | 19.93593944 | 20.46804751 | 19.4139503 | 19.89941538 | 19.60226958 | 19.86203754 | 19.32662723 | 19.98197985 | -0.086917 | 20.97088 | 0.05172245 | 0.03870093 | -27.30014 | 3.09098911 |  |  | 1.483209 | 3.521338 | 3.508773 | 1.294358 | 1.264748 | 1.13222 | 1.616822 | 0.42477965 | 0.42144145 | 0.42422543 | 0.47692482 | 0.4575148 | 0.43562205 | 0.42165361
42843.4146 | -558 | 21.92605844 | 22.16047335 | 22.29354744 | 22.25549981 | 22.01946479 | 21.51488337 | 20.34291164 | 21.71635079 | 21.7799294 | 21.79300602 | 21.73490608 | 21.42995342 | 21.11696709 | 21.62799553 | 21.30226534 | 21.3913491 | 21.36579632 | 20.88086646 | 21.0236514 | 20.98750137 | 20.5414283 | 20.72982029 | 20.59728762 | 20.63799972 | 21.47114516 | 21.64660525 | 20.08729194 | 20.1676578 | 20.15391196 | 20.76890409 | 21.63776116 | 21.8465163 | 20.73690217 | 19.09857609 | 21.92587824 | 20.11887531 | 20.24952541 |  | 20.34175844 | 20.08103408 | 20.05792335 | 19.53241579 |  | 18.52144164 | 18.41949277 | 18.25317455 | 18.11950267 | 18.28456144 | 18.41740496 | 18.60362758 | 17.46233527 | 18.62325344 | 17.86499804 | 18.82401576 | 18.60581611 | 45.10604109 | 48.69315654 | 45.78218268 | 20.73463817 |  |  | 1.449092 | 9.028367 | 8.873995 | 1.064802 | 1.216965 | 0.963074 | 1.867675 | -43.433848 | 0.2253412 | 0.1590786 | -0.0626766 | 8.83337612 | 9.05975629 | 2.02548456 | 21.45276878 | 21.58813273 | 21.67558419 | 21.67093879 | 21.51008708 | 20.96487877 | 20.26468067 | 21.73834153 | 21.8535851 | 21.89434087 | 21.85884041 | 21.62254961 | 21.09630031 | 21.84602592 | 18.16587834 | 18.10665383 | 17.9874154 | 18.00985184 | 18.05956712 | 18.78059951 | 18.37418096 | 21.63154138 | 21.45636592 | 21.27037243 | 21.29763175 | 21.08183065 | 20.97740115 | 21.06256809 | 20.74965387 | 20.68586109 | 20.26420257 | 20.13090864 | 19.92279341 | 20.21236601 | 0.1620936 | 0.1157914 | 20.53880346 | 21.39722788 | 21.58380473 | 19.94721755 | 21.08603114 | 21.3376222 | 20.69179261 | 21.51676772 | 21.65497896 | 20.38458539 | 21.3918964 | 21.77325204 | 20.11140287 | 20.08018925 | 20.14997745 | 20.11892235 | 20.27731546 |  | 20.41511364 | 20.04793122 | 20.12100385 | 20.12250032 | 20.26405731 | 20.30120711 |  | 20.29368874 |  |  | 20.48220319 | 20.39529637 | 20.50442679 | [5 empty] | 21.3393214 | 20.15255859 | 20.98032253 | 21.22009757 | 19.47166359 | 20.61339426 | 20.99515129 | 20.14923366 | 20.3613866 | 20.84750034 | 19.5954403 | 20.13641304 | 20.681593 | 19.60367917 | 20.01711298 | 20.51040881 | 19.78146385 | 19.93952995 | 19.38550055 | 19.96090997 | 19.30750931 | 19.93147758 | 19.69155674 | 20.25981813 | 20.93697313 | 20.13931545 | 20.088019 | 20.59910271 | 19.46704907 | 19.9475033 | 20.47223142 | 19.41823873 | 19.89861057 | 19.60293505 | 19.86582388 | 19.32914961 | 19.98534532 | -0.216025 | 20.97106 | 0.05187025 | 0.03859935 | -27.29515 | 3.09096657 |  |  | 1.436726 | 3.575548 | 3.544848 | 1.227927 | 1.31273 | 1.167794 | 1.626249 | 0.42494285 | 0.42145986 | 0.42418117 | 0.48011676 | 0.45249987 | 0.43570843 | 0.42168977
42843.4146 | -557 | 21.92635472 | 22.15888492 | 22.2880747 | 22.26275591 | 22.0162318 | 21.51224127 | 20.34273353 | 21.71481726 | 21.77813225 | 21.78650611 | 21.7337057 | 21.42924327 | 21.11468978 | 21.63037639 | 21.29246881 | 21.38992781 | 21.35845671 | 20.88107894 | 21.01935935 | 20.98452169 | 20.54575584 | 20.72787143 | 20.5924973 | 20.63181561 | 21.47038341 | 21.6445226 | 20.08089181 | 20.16565357 | 20.1513726 | 20.75744134 | 21.6292799 | 21.83540897 | 20.73534179 | 19.03329477 | 21.92422927 | 20.11774036 | 20.25103809 |  | 20.3413 | 20.07652842 | 20.05323458 | 19.53022574 |  | 18.52890889 | 18.42417923 | 18.25267858 | 18.1210323 | 18.28021886 | 18.40690612 | 18.56591943 | 17.50387384 | 18.63080473 | 17.88658535 | 18.8235432 | 18.60779749 | 45.11024666 | 48.71631013 | 45.78748852 | 20.74436076 |  |  | 1.571316 | 8.938999 | 8.472495 | 0.956378 | 1.272821 | 1.105666 | 1.975443 | -43.667124 | 0.205492 | 0.0250164 | -0.1237838 | 8.83351905 | 9.05949343 | 2.02558477 | 21.44457016 | 21.59001322 | 21.67524364 | 21.66950629 | 21.51157899 | 20.96350095 | 20.25387021 | 21.74543136 | 21.85979524 | 21.90110591 | 21.85609432 | 21.62170932 | 21.09659842 | 21.85216208 | 18.12670051 | 18.07140491 | 18.00290432 | 18.01472048 | 18.05036093 | 18.7795236 | 18.38222059 | 21.63885008 | 21.4561996 | 21.26391475 | 21.29472074 | 21.08044446 | 20.96582253 | 21.05219859 | 20.74906259 | 20.68495257 | 20.26372686 | 20.13256869 | 19.91573169 | 20.20183032 | 0.2075082 | 0.1652434 | 20.54262545 | 21.39569014 | 21.58005772 | 19.94518209 | 21.08941155 | 21.33328892 | 20.68977233 | 21.51252766 | 21.65383948 | 20.38118655 | 21.39004163 | 21.77295701 | 20.10984258 | 20.08580573 | 20.14802805 | 20.11079701 | 20.28129225 |  | 20.42514848 | 20.05414667 | 20.12133263 | 20.1323778 | 20.266019 | 20.30234186 |  | 20.28790272 |  |  | 20.47291569 | 20.40017283 | 20.50545283 | [5 empty] | 21.33696114 | 20.15033261 | 20.98092454 | 21.22749783 | 19.46948849 | 20.61577133 | 20.99545005 | 20.15820855 | 20.37189425 | 20.85048772 | 19.60364644 | 20.14382323 | 20.68310587 | 19.60392457 | 20.03002031 | 20.51798107 | 19.79061065 | 19.94580495 | 19.39138788 | 19.97389666 | 19.31329386 | 19.94032552 | 19.68946848 | 20.25061527 | 20.9290893 | 20.13303509 | 20.07872328 | 20.59860802 | 19.46261132 | 19.94157178 | 20.46360107 | 19.40707536 | 19.89892884 | 19.59805631 | 19.86117328 | 19.3233263 | 19.98313595 | -0.09916 | 20.97158 | 0.05055845 | 0.03681458 | -27.28684 | 3.09094885 |  |  | 1.496083 | 3.557836 | 3.463755 | 1.163741 | 1.342494 | 1.25124 | 1.67248 | 0.42516871 | 0.42129823 | 0.42397253 | 0.48434423 | 0.45171735 | 0.43573125 | 0.42196649
42843.4146 | -556 | 21.9270838 | 22.15725051 | 22.2871203 | 22.25913079 | 22.01853117 | 21.51092987 | 20.34714387 | 21.71687434 | 21.77805179 | 21.78775345 | 21.73456446 | 21.43504248 | 21.10952183 | 21.6306522 | 21.29919517 | 21.39545496 | 21.3621721 | 20.88765374 | 21.02373551 | 20.98788757 | 20.55136111 | 20.73157609 | 20.59943264 | 20.63025973 | 21.47177764 | 21.64470897 | 20.08853787 | 20.16861643 | 20.15491693 | 20.7630932 | 21.63687085 | 21.84672263 | 20.73303599 | 18.98678974 | 21.92414396 | 20.11673061 | 20.2539198 |  | 20.34100381 | 20.07555107 | 20.05650597 | 19.53185997 |  | 18.53211246 | 18.43033844 | 18.25462537 | 18.12409536 | 18.27706501 | 18.40736102 | 18.53363396 | 17.55106873 | 18.63280544 | 17.89288178 | 18.82532097 | 18.61546193 | 45.12519101 | 48.75186273 | 45.80002197 | 20.74490594 |  |  | 1.553576 | 8.894315 | 8.729427 | 1.143654 | 1.713089 | 1.768698 | 1.872275 | -43.889228 | 0.423444 | 0.1349516 | -0.1140622 | 8.83335312 | 9.059592 | 2.02572112 | 21.44425271 | 21.59632198 | 21.68229225 | 21.66900384 | 21.50981777 | 20.95788695 | 20.26274339 | 21.7471497 | 21.85729437 | 21.90108466 | 21.85799754 | 21.62372399 | 21.09957688 | 21.85077148 | 18.10487805 | 18.03548926 | 17.97950745 | 18.02216035 | 18.04058969 | 18.78070432 | 18.37893596 | 21.63336452 | 21.46310401 | 21.2632793 | 21.29575731 | 21.07538214 | 20.97363039 | 21.04915226 | 20.74591938 | 20.68336747 | 20.26645174 | 20.12617144 | 19.91243451 | 20.20256326 | 0.1302444 | 0.2122228 | 20.54580384 | 21.3997432 | 21.57874018 | 19.9465248 | 21.09110709 | 21.34795474 | 20.69647206 | 21.51287365 | 21.65414378 | 20.39148479 | 21.39886388 | 21.77136674 | 20.11203992 | 20.09698225 | 20.14792737 | 20.11750695 | 20.28119104 |  | 20.4103757 | 20.04829083 | 20.11918127 | 20.13258467 | 20.2711664 | 20.29959094 |  | 20.2969806 |  |  | 20.47481594 | 20.40378007 | 20.50776292 | [5 empty] | 21.3404868 | 20.15637869 | 20.98401958 | 21.22373482 | 19.46099269 | 20.61656336 | 21.00247788 | 20.15409165 | 20.37364465 | 20.85515325 | 19.60390663 | 20.14363623 | 20.68875727 | 19.604807 | 20.03340334 | 20.51941399 | 19.78919317 | 19.95172517 | 19.3905436 | 19.98111188 | 19.30960754 | 19.93519654 | 19.6871296 | 20.2576746 | 20.92972411 | 20.12407069 | 20.07748327 | 20.59916658 | 19.45758798 | 19.93751545 | 20.45793698 | 19.40461428 | 19.89978083 | 19.59423521 | 19.85741325 | 19.32875456 | 19.97815416 | -0.064286 | 20.97059 | 0.05179018 | 0.03935386 | -27.31408 | 3.0909569 |  |  | 1.487623 | 3.54897 | 3.51592 | 1.272604 | 1.557467 | 1.582544 | 1.628223 | 0.4246764 | 0.42138882 | 0.42413926 | 0.48690681 | 0.45393358 | 0.43565203 | 0.42203743
42843.4146 | -555 | 21.92683343 | 22.16316289 | 22.28629197 | 22.25970597 | 22.01720077 | 21.52073271 | 20.34402816 | 21.71361424 | 21.77779214 | 21.78673507 | 21.72587963 | 21.43728874 | 21.11682836 | 21.62399326 | 21.30331771 | 21.39193397 | 21.37018204 | 20.88930877 | 21.02609519 | 21.00017435 | 20.53939681 | 20.73600278 | 20.59235594 | 20.64077892 | 21.47533728 | 21.64388861 | 20.09324151 | 20.17729819 | 20.14796265 | 20.77259178 | 21.63398266 | 21.83645382 | 20.73567916 | 18.89452111 | 21.92142301 | 20.11489034 | 20.25198709 |  | 20.33746387 | 20.07475553 | 20.05062534 | 19.5399755 |  | 18.52418928 | 18.42356637 | 18.23820768 | 18.10059888 | 18.26649882 | 18.38236659 | 18.46257032 | 17.5913571 | 18.62132958 | 17.92006607 | 18.81731733 | 18.60932279 | 45.11347003 | 48.77518463 | 45.81172841 | 20.74635221 |  |  | 1.56606 | 8.707695 | 8.773455 | 1.110142 | 1.523841 | 1.65699 | 1.555547 | -43.675664 | 0.3002622 | 0.188031 | 0.0569338 | 8.83326934 | 9.05960186 | 2.02547634 | 21.45059534 | 21.58552458 | 21.68014791 | 21.67042219 | 21.5073029 | 20.96736189 | 20.26515481 | 21.7491324 | 21.85806483 | 21.90018048 | 21.85837014 | 21.61933076 | 21.09758884 | 21.85180101 | 18.09546396 | 18.03771309 | 17.99125154 | 18.03268576 | 18.03723393 | 18.78334427 | 18.38542189 | 21.63563948 | 21.46607116 | 21.26633836 | 21.29777029 | 21.07817783 | 20.97440662 | 21.05741299 | 20.74908515 | 20.69306055 | 20.27475389 | 20.13286229 | 19.9227653 | 20.20953049 | 0.1031136 | 0.2204014 | 20.54262837 | 21.39564215 | 21.57511407 | 19.944388 | 21.08223682 | 21.34764864 | 20.69259542 | 21.51204237 | 21.64751732 | 20.38826488 | 21.39979579 | 21.77050788 | 20.10845789 | 20.08923029 | 20.14333314 | 20.11829162 | 20.27742661 |  | 20.40882347 | 20.03746672 | 20.11510591 | 20.12911629 | 20.26503474 | 20.28818543 |  | 20.28650619 |  |  | 20.47100092 | 20.39363521 | 20.49834148 | [5 empty] | 21.32940592 | 20.14372642 | 20.97919579 | 21.21644725 | 19.454998 | 20.60836889 | 20.983418 | 20.14586038 | 20.37222408 | 20.85073637 | 19.60207147 | 20.14082897 | 20.67871673 | 19.59542474 | 20.02657863 | 20.52119628 | 19.78304833 | 19.94651948 | 19.38532506 | 19.96600883 | 19.29810192 | 19.92623741 | 19.69023234 | 20.26743279 | 20.93178535 | 20.13327747 | 20.0909124 | 20.60248577 | 19.47176806 | 19.94639004 | 20.46819718 | 19.42087761 | 19.90304984 | 19.59864181 | 19.85835028 | 19.33391668 | 19.98051246 | -0.0592775 | 20.97058 | 0.05164852 | 0.03949898 | -27.3345 | 3.09101809 |  |  | 1.49357 | 3.5115 | 3.524734 | 1.253806 | 1.468859 | 1.531688 | 1.484062 | 0.42472894 | 0.42155297 | 0.42403015 | 0.48826104 | 0.45338579 | 0.43536495 | 0.42212208
42843.4146 | -554 | 21.9200009 | 22.15962242 | 22.28116109 | 22.24857462 | 22.00796351 | 21.50977462 | 20.33742717 | 21.71009319 | 21.77705643 | 21.77914528 | 21.71989259 | 21.42911352 | 21.10689874 | 21.62235055 | 21.30749156 | 21.40059897 | 21.37220242 | 20.88867929 | 21.02474243 | 20.99987018 | 20.54944253 | 20.73301506 | 20.60120869 | 20.6381024 | 21.47490942 | 21.65489526 | 20.09903665 | 20.17421292 | 20.16231567 | 20.76844925 | 21.64178097 | 21.85150923 | 20.7459146 | 18.78667834 | 21.92234531 | 20.12423006 | 20.26304208 |  | 20.34770048 | 20.0834585 | 20.06437644 | 19.54143505 |  | 18.5280666 | 18.42466725 | 18.23936208 | 18.10902308 | 18.2708862 | 18.38111286 | 18.43478716 | 17.60047413 | 18.62739843 | 17.91691238 | 18.8183854 | 18.61553955 | 45.12190447 | 48.80841347 | 45.82116338 | 20.7522882 |  |  | 1.57526 | 8.791807 | 8.507323 | 1.095686 | 1.167681 | 1.220662 | 1.677111 | -43.270224 | 0.2086056 | 0.1874016 | 0.0265538 | 8.83348291 | 9.05985651 | 2.02558312 | 21.44700346 | 21.5924277 | 21.6766863 | 21.6748633 | 21.5110968 | 20.97310206 | 20.26765565 | 21.74670736 | 21.85551049 | 21.89788529 | 21.86332867 | 21.62416074 | 21.09801403 | 21.85131919 | 18.09321662 | 18.04587076 | 17.99820279 | 18.0243111 | 18.04324513 | 18.77118751 | 18.37975916 | 21.6373166 | 21.45747146 | 21.27000744 | 21.29233751 | 21.0796949 | 20.96480092 | 21.05152192 | 20.74588522 | 20.67973512 | 20.2645275 | 20.13047495 | 19.92072507 | 20.20672403 | 0.1497078 | 0.145843 | 20.53634026 | 21.38980063 | 21.57409743 | 19.93937332 | 21.07913888 | 21.33666954 | 20.68656514 | 21.51043334 | 21.64832608 | 20.37807347 | 21.3945027 | 21.76487877 | 20.10633496 | 20.08137144 | 20.14033696 | 20.11343752 | 20.27924737 |  | 20.41077372 | 20.0388639 | 20.11918092 | 20.12699225 | 20.25932306 | 20.29438611 |  | 20.28156823 |  |  | 20.47305122 | 20.39607126 | 20.50000268 | [5 empty] | 21.33308271 | 20.13990153 | 20.98541189 | 21.21979575 | 19.46682423 | 20.60932253 | 20.99433781 | 20.14336609 | 20.36870657 | 20.85318515 | 19.6099609 | 20.14083416 | 20.68494696 | 19.59810903 | 20.02324196 | 20.51580577 | 19.78492813 | 19.94601729 | 19.38896017 | 19.97197177 | 19.30413306 | 19.92687513 | 19.70170118 | 20.27755035 | 20.94241919 | 20.13953807 | 20.09835584 | 20.61232142 | 19.47895808 | 19.94483914 | 20.47210775 | 19.42483219 | 19.91147798 | 19.60507091 | 19.86489036 | 19.33615848 | 19.98889719 | -0.0978615 | 20.97057 | 0.05032441 | 0.03690891 | -27.26534 | 3.09099716 |  |  | 1.497988 | 3.528425 | 3.47087 | 1.245618 | 1.285794 | 1.314641 | 1.540956 | 0.42474373 | 0.42165067 | 0.42389777 | 0.4870914 | 0.45195242 | 0.43563728 | 0.42185738
42843.4146 | -553 | 21.92820934 | 22.15803357 | 22.28104989 | 22.25584651 | 22.01158741 | 21.5105912 | 20.33448089 | 21.70712956 | 21.77751194 | 21.7832372 | 21.73026312 | 21.4278129 | 21.10445203 | 21.62367139 | 21.31273383 | 21.39933619 | 21.37641349 | 20.88593549 | 21.02750689 | 20.99511391 | 20.55560409 | 20.73050358 | 20.60321812 | 20.63702519 | 21.47721583 | 21.65384792 | 20.09592846 | 20.17966992 | 20.15809229 | 20.75773123 | 21.62528952 | 21.83134989 | 20.72398554 | 18.69609778 | 21.90559886 | 20.10794182 | 20.25127016 |  | 20.33777999 | 20.06780678 | 20.04093349 | 19.51724715 |  | 18.52164836 | 18.42617166 | 18.2455939 | 18.10142047 | 18.27123424 | 18.38150145 | 18.40232761 | 17.56741754 | 18.62944417 | 17.91499772 | 18.82090042 | 18.60841287 | 45.08520629 | 48.82556511 | 45.8277099 | 20.74841213 |  |  | 1.567376 | 9.004055 | 9.086243 | 1.16271 | 1.135485 | 0.89999 | 1.749395 | -43.052064 | 0.2664018 | 0.1563512 | -0.047747 | 8.8334977 | 9.06008487 | 2.02570962 | 21.4450797 | 21.58757051 | 21.68366501 | 21.67913996 | 21.50998759 | 20.97018676 | 20.27099245 | 21.74549661 | 21.85069143 | 21.90060678 | 21.86009179 | 21.62684587 | 21.10033929 | 21.85526209 | 18.09276133 | 18.03819755 | 18.00077459 | 18.02024153 | 18.04785648 | 18.77495552 | 18.38035945 | 21.63589044 | 21.46278887 | 21.26538945 | 21.29369723 | 21.07907586 | 20.96534735 | 21.05677176 | 20.74833146 | 20.6835939 | 20.26955968 | 20.13573817 | 19.91334229 | 20.20701948 | 0.1440064 | 0.151549 | 20.53282381 | 21.3913614 | 21.57388801 | 19.94335717 | 21.07875578 | 21.3398086 | 20.68869645 | 21.51083244 | 21.64872514 | 20.38037905 | 21.39060473 | 21.7689836 | 20.1122989 | 20.082883 | 20.14248548 | 20.11016071 | 20.28007115 |  | 20.42053233 | 20.04499768 | 20.1258077 | 20.13008863 | 20.2651291 | 20.2996083 |  | 20.28957687 |  |  | 20.4660966 | 20.39470818 | 20.5075219 | [5 empty] | 21.340924 | 20.14435023 | 20.98212703 | 21.21990324 | 19.46573475 | 20.61722196 | 20.98455991 | 20.15067849 | 20.37263616 | 20.85422737 | 19.61344572 | 20.14646481 | 20.67653079 | 19.60095193 | 20.02264699 | 20.50764196 | 19.78515912 | 19.95081016 | 19.38891772 | 19.97964549 | 19.29949958 | 19.91979389 | 19.70595164 | 20.27511644 | 20.94627975 | 20.13571281 | 20.09344513 | 20.60599225 | 19.47193101 | 19.94625635 | 20.48112952 | 19.4307293 | 19.90401438 | 19.61429278 | 19.86669924 | 19.33861837 | 19.99004213 | -0.025702 | 20.97032 | 0.05165468 | 0.03854855827 | -27.36614 | 3.09096173 |  |  | 1.494224 | 3.570772 | 3.587031 | 1.283154 | 1.267945 | 1.12883 | 1.573815 | 0.42504791 | 0.42170227 | 0.4240063 | 0.48758192 | 0.45173673 | 0.43576354 | 0.42201779
42843.4146 | -552 | 21.93263027 | 22.16240274 | 22.29174708 | 22.26344552 | 22.020992 | 21.51447 | 20.34355631 | 21.71838966 | 21.78233596 | 21.78333528 | 21.7347149 | 21.43510736 | 21.11623648 | 21.63296581 | 21.29618422 | 21.3982767 | 21.36642866 | 20.88781098 | 21.03348502 | 20.99539433 | 20.55317641 | 20.73290259 | 20.60034364 | 20.64116565 | 21.48141692 | 21.65046823 | 20.10247194 | 20.17425097 | 20.15612014 | 20.7621502 | 21.63037611 | 21.83752504 | 20.72485983 | 18.65339416 | 21.91282137 | 20.10973858 | 20.26257267 |  | 20.34011142 | 20.07280055 | 20.05072521 | 19.52282494 |  | 18.51785503 | 18.41953748 | 18.2283918 | 18.10084306 | 18.25632587 | 18.36343473 | 18.35580687 | 17.57251553 | 18.62204683 | 17.86710481 | 18.82081266 | 18.61123554 | 45.06336751 | 48.85070132 | 45.83370535 | 20.75165116 |  |  | 1.681712 | 8.826631 | 8.271419 | 1.206738 | 1.351673 | 1.438826 | 1.781595 | -43.031036 | 0.2817752 | 0.0982366 | -0.0968758 | 8.83330384 | 9.05983844 | 2.02554534 | 21.45150608 | 21.59421821 | 21.68601846 | 21.67671847 | 21.51300775 | 20.96687488 | 20.27401583 | 21.75051483 | 21.85622732 | 21.9026267 | 21.86214879 | 21.62993975 | 21.09339847 | 21.85317406 | 18.06415757 | 18.04060621 | 17.99500229 | 17.99856543 | 18.06126295 | 18.77500313 | 18.38168067 | 21.63187614 | 21.46156682 | 21.26460343 | 21.29788099 | 21.08468389 | 20.96834477 | 21.05874352 | 20.74461507 | 20.6904148 | 20.2702438 | 20.14104379 | 19.92477136 | 20.21198774 | 0.1556058 | 0.1802692 | 20.53543477 | 21.39174205 | 21.5730817 | 19.94980155 | 21.0804281 | 21.34415568 | 20.69127234 | 21.51003765 | 21.64559843 | 20.38381023 | 21.39362103 | 21.77390737 | 20.11395407 | 20.08814747 | 20.14627409 | 20.10944141 | 20.28710499 |  | 20.4222086 | 20.04005106 | 20.12575392 | 20.13778588 | 20.27187352 | 20.30091876 |  | 20.28733893 |  |  | 20.48630188 | 20.41638879 | 20.51506745 | [5 empty] | 21.35159048 | 20.15918685 | 20.98981534 | 21.22847406 | 19.48936758 | 20.62226254 | 21.00250395 | 20.1485801 | 20.37402612 | 20.85408069 | 19.61869406 | 20.14407917 | 20.68969202 | 19.60900221 | 20.02385434 | 20.52392902 | 19.78484547 | 19.9564532 | 19.39276932 | 19.9667701 | 19.29876508 | 19.9282 | 19.70353697 | 20.27142784 | 20.95089218 | 20.13303725 | 20.0942154 | 20.60305261 | 19.47799317 | 19.95085881 | 20.47520563 | 19.43118592 | 19.90410938 | 19.60144556 | 19.87272813 | 19.32619706 | 19.97953313 | 0.016592 | 20.97084 | 0.05217202 | 0.04020271 | -27.37617 | 3.09101487 |  |  | 1.547759 | 3.535375 | 3.422379 | 1.307208 | 1.38335 | 1.427251 | 1.588184 | 0.42490871 | 0.42183788 | 0.42401847 | 0.49076567 | 0.45253233 | 0.43566878 | 0.4219027
42843.4146 | -551 | 21.93644183 | 22.15886455 | 22.28506932 | 22.25759308 | 22.02072359 | 21.51915756 | 20.34876739 | 21.71797543 | 21.7835734 | 21.78891231 | 21.73360437 | 21.4361994 | 21.11702099 | 21.63525607 | 21.29987739 | 21.3972027 | 21.36148087 | 20.88957356 | 21.02937722 | 20.98618568 | 20.54180025 | 20.72537396 | 20.59731686 | 20.62732314 | 21.46799862 | 21.64746616 | 20.08655438 | 20.17032894 | 20.14873608 | 20.76392175 | 21.63880232 | 21.83835581 | 20.73522134 | 18.65218151 | 21.92166648 | 20.11861362 | 20.26470167 |  | 20.34258075 | 20.08159479 | 20.05726551 | 19.53077961 |  | 18.52723509 | 18.40886727 | 18.2312661 | 18.0889531 | 18.25430126 | 18.35457009 | 18.336201 | 17.60931701 | 18.62738456 | 17.85820888 | 18.82206343 | 18.61451333 | 45.04717357 | 48.87802625 | 45.84477429 | 20.75366244 |  |  | 1.702084 | 8.845687 | 9.086899 | 1.229082 | 1.297133 | 1.498622 | 1.744139 | -43.217656 | 0.1766912 | 0.2474044 | -0.0133742 | 8.83330055 | 9.05975465 | 2.02564227 | 21.45413116 | 21.599536 | 21.68996627 | 21.67886183 | 21.52056562 | 20.96998254 | 20.26742493 | 21.75657213 | 21.86230257 | 21.90949735 | 21.869288 | 21.63274025 | 21.10191271 | 21.8533556 | 18.01479951 | 18.00781822 | 18.00627963 | 17.99457601 | 18.04782367 | 18.77718729 | 18.38810154 | 21.63555314 | 21.45929076 | 21.27169859 | 21.30336873 | 21.08580034 | 20.96363482 | 21.05077719 | 20.74313639 | 20.68571069 | 20.27134828 | 20.14000564 | 19.92570124 | 20.20617681 | 0.15305 | 0.2531158 | 20.54616684 | 21.38964432 | 21.57295553 | 19.9492906 | 21.08009355 | 21.33949844 | 20.68872183 | 21.5118319 | 21.64248553 | 20.38542094 | 21.39427003 | 21.77029284 | 20.11080465 | 20.0909331 | 20.1453949 | 20.11083938 | 20.28388304 |  | 20.41835014 | 20.0426109 | 20.12240413 | 20.13281457 | 20.26873028 | 20.29095674 |  | 20.28451769 |  |  | 20.47844904 | 20.40412123 | 20.50987214 | [5 empty] | 21.33635565 | 20.15539722 | 20.9837263 | 21.22267904 | 19.484111 | 20.61527083 | 20.99558396 | 20.14427768 | 20.37328428 | 20.85523405 | 19.6143179 | 20.14845893 | 20.6832475 | 19.6063433 | 20.029913 | 20.51929335 | 19.77127756 | 19.94509059 | 19.39458471 | 19.95306292 | 19.29462999 | 19.91975066 | 19.70609541 | 20.27429428 | 20.93292046 | 20.13429984 | 20.08900549 | 20.61043247 | 19.47369495 | 19.94221235 | 20.47365991 | 19.42863057 | 19.90641948 | 19.60335185 | 19.86482371 | 19.33143716 | 19.98639329 | -0.019024 | 20.97144 | 0.05084172 | 0.03820032 | -27.29035 | 3.09097623 |  |  | 1.557086 | 3.539125 | 3.587054 | 1.31923 | 1.355133 | 1.456585 | 1.571376 | 0.42486889 | 0.42165456 | 0.42405125 | 0.49650491 | 0.4520288 | 0.43574512 | 0.42210113
42843.4146 | -550 | 21.92810587 | 22.15364747 | 22.28278009 | 22.25341235 | 22.01852864 | 21.50911794 | 20.33555618 | 21.71032267 | 21.78308284 | 21.79015898 | 21.72987281 | 21.43187682 | 21.11270879 | 21.62729502 | 21.30393545 | 21.4038949 | 21.37020271 | 20.88307426 | 21.03088423 | 20.99517422 | 20.55195701 | 20.7347593 | 20.60293808 | 20.62884689 | 21.46892081 | 21.65185846 | 20.09674171 | 20.17498393 | 20.15734885 | 20.7704824 | 21.6395141 | 21.84247236 | 20.73410687 | 18.65714409 | 21.92210745 | 20.12703111 | 20.27379445 |  | 20.34572985 | 20.08341022 | 20.0552191 | 19.53571545 |  | 18.52245162 | 18.40771848 | 18.23215071 | 18.09858566 | 18.25027657 | 18.35696138 | 18.32571433 | 17.6382948 | 18.63363249 | 17.88637922 | 18.82759147 | 18.61006485 | 45.03168811 | 48.90015211 | 45.83755204 | 20.74474173 |  |  | 1.469464 | 8.785891 | 9.731531 | 1.137082 | 1.318817 | 0.879622 | 1.723767 | -43.27154 | 0.31836 | -0.0005792 | -0.0614614 | 8.83335312 | 9.05970372 | 2.02565705 | 21.44566922 | 21.59622059 | 21.680081 | 21.67132693 | 21.50975337 | 20.95768362 | 20.25802787 | 21.74650236 | 21.85636027 | 21.89306358 | 21.85470411 | 21.62144784 | 21.09381852 | 21.8503925 | 17.9940501 | 17.96518301 | 18.04469767 | 17.97317297 | 18.06779309 | 18.77991889 | 18.38827755 | 21.63446708 | 21.45927933 | 21.26742661 | 21.29928085 | 21.07919335 | 20.96471138 | 21.05659646 | 20.74021461 | 20.68877413 | 20.26989383 | 20.13603299 | 19.92668839 | 20.20381078 | 0.0895482 | 0.2053756 | 20.54302745 | 21.38783778 | 21.56901146 | 19.94171744 | 21.07679128 | 21.33542399 | 20.68450848 | 21.5075822 | 21.64374017 | 20.37767453 | 21.38644937 | 21.76739042 | 20.11164859 | 20.08952532 | 20.14338491 | 20.10307732 | 20.28991006 |  | 20.40756956 | 20.04281732 | 20.12328929 | 20.13613205 | 20.26360003 | 20.3007591 |  | 20.27917903 |  |  | 20.48168783 | 20.40388047 | 20.50729131 | [5 empty] | 21.34249395 | 20.15341791 | 20.99101 | 21.22529436 | 19.50011749 | 20.61733178 | 20.9921813 | 20.14624045 | 20.37131635 | 20.86666892 | 19.61883658 | 20.15312502 | 20.69515175 | 19.602505 | 20.02674558 | 20.52404712 | 19.77421067 | 19.95341694 | 19.40041965 | 19.9693105 | 19.29618732 | 19.92936076 | 19.72256172 | 20.2882049 | 20.94413797 | 20.14713263 | 20.10233799 | 20.61390639 | 19.48155394 | 19.94839202 | 20.47608747 | 19.44046845 | 19.91891646 | 19.6072308 | 19.8775841 | 19.33567628 | 19.98363802 | -0.067254 | 20.97142 | 0.05227671 | 0.0385921 | -27.26934 | 3.0909875 |  |  | 1.446798 | 3.527136 | 3.712101 | 1.268893 | 1.366418 | 1.115937 | 1.562179 | 0.42434015 | 0.42167848 | 0.42378719 | 0.49912932 | 0.44778068 | 0.43588999 | 0.42211812
42843.4146 | -549 | 21.9230043 | 22.15158086 | 22.28055185 | 22.25271941 | 22.00705115 | 21.50428521 | 20.33345623 | 21.70702916 | 21.77397638 | 21.78732604 | 21.72188327 | 21.42912166 | 21.10756885 | 21.62346456 | 21.30117593 | 21.39687322 | 21.36963245 | 20.88355131 | 21.02350614 | 20.98194867 | 20.5366006 | 20.73580481 | 20.59756954 | 20.62805166 | 21.46560752 | 21.64577989 | 20.08662532 | 20.16943507 | 20.15288053 | 20.7685723 | 21.63897967 | 21.8435757 | 20.73570443 | 18.62324172 | 21.93133603 | 20.12499255 | 20.28158854 |  | 20.34663311 | 20.07950672 | 20.05613649 | 19.53727755 |  | 18.514605 | 18.41219508 | 18.23065827 | 18.09503954 | 18.24812872 | 18.350566 | 18.30766558 | 17.68100726 | 18.6247904 | 17.91017082 | 18.8268627 | 18.60655536 | 45.03130852 | 48.92007181 | 45.83718509 | 20.74034942 |  |  | 1.560804 | 8.973827 | 8.913419 | 0.998434 | 1.246537 | 1.67079 | 1.890675 | -43.345136 | 0.2918944 | 0.22055 | -0.047747 | 8.83291612 | 9.05933243 | 2.02546649 | 21.44612854 | 21.59149734 | 21.68099366 | 21.6758023 | 21.51442373 | 20.96067098 | 20.25933078 | 21.74417635 | 21.85468214 | 21.89080263 | 21.85879017 | 21.62229575 | 21.09790728 | 21.83640867 | 17.98656157 | 17.90990008 | 18.0296666 | 17.97845229 | 18.05560953 | 18.77347517 | 18.38748989 | 21.62917149 | 21.46452729 | 21.25983704 | 21.29482726 | 21.07815764 | 20.96429942 | 21.04949854 | 20.7404879 | 20.68380532 | 20.26663149 | 20.14154403 | 19.91488954 | 20.19954989 | 0.0797182 | 0.1119874 | 20.53888841 | 21.3843242 | 21.56430458 | 19.93633443 | 21.07921844 | 21.33731373 | 20.68142113 | 21.50669976 | 21.64765372 | 20.37530667 | 21.38825109 | 21.76986008 | 20.11255578 | 20.08581787 | 20.14403726 | 20.10766552 | 20.30527805 |  | 20.41076571 | 20.04199501 | 20.11456531 | 20.13556924 | 20.26539986 | 20.29837585 |  | 20.28492799 |  |  | 20.47775312 | 20.39532973 | 20.50101542 | [5 empty] | 21.33496369 | 20.1598425 | 20.98240335 | 21.21956736 | 19.50920287 | 20.6174729 | 20.99105849 | 20.14896433 | 20.37667999 | 20.86871746 | 19.62607615 | 20.16061269 | 20.70224578 | 19.61093124 | 20.03838325 | 20.52910555 | 19.79127303 | 19.96720074 | 19.40491263 | 19.97892153 | 19.3024274 | 19.93979806 | 19.72263051 | 20.28924184 | 20.94873813 | 20.13802347 | 20.09898519 | 20.61714398 | 19.47789577 | 19.9564505 | 20.47990556 | 19.44049786 | 19.913793 | 19.61476434 | 19.8796235 | 19.33887794 | 19.98952659 | -0.0563095 | 20.97126 | 0.05240606 | 0.03981818 | -27.30212 | 3.09096979 |  |  | 1.491074 | 3.564687 | 3.552669 | 1.189029 | 1.328432 | 1.537969 | 1.636045 | 0.42402039 | 0.42140908 | 0.42386313 | 0.49920905 | 0.44935885 | 0.4357783 | 0.42212716
42843.4146 | -548 | 21.92437557 | 22.15028094 | 22.27828096 | 22.25513543 | 22.00525615 | 21.51175379 | 20.33771758 | 21.69835597 | 21.77191961 | 21.7802704 | 21.72593132 | 21.42251967 | 21.10472392 | 21.6258634 | 21.29970583 | 21.39250147 | 21.37105039 | 20.88448715 | 21.02652862 | 20.98400597 | 20.53667178 | 20.732403 | 20.59525798 | 20.63339531 | 21.46747306 | 21.63697409 | 20.08687375 | 20.16799827 | 20.1459224 | 20.76182112 | 21.62875168 | 21.84242159 | 20.72112949 | 18.54661579 | 21.91507386 | 20.10553601 | 20.26710524 |  | 20.33545572 | 20.06823878 | 20.05431573 | 19.51935966 |  | 18.52376746 | 18.42090827 | 18.24182971 | 18.09196164 | 18.2398704 | 18.34556552 | 18.27367848 | 17.66505291 | 18.63046602 | 17.89562221 | 18.83238319 | 18.60966749 | 45.03587566 | 48.94763832 | 45.86462301 | 20.75716373 |  |  | 1.563432 | 8.998139 | 8.760971 | 1.19951 | 0.988289 | 1.319886 | 1.841391 | -43.431876 | 0.0286006 | 0.1936956 | -0.0487886 | 8.83358148 | 9.05970044 | 2.02550427 | 21.4469304 | 21.5857099 | 21.68357206 | 21.67325414 | 21.50833977 | 20.96873261 | 20.26137497 | 21.74751337 | 21.85581678 | 21.89153014 | 21.86016538 | 21.6176375 | 21.09270993 | 21.84124433 | 18.00055619 | 17.89196023 | 18.02102562 | 18.00764427 | 18.02687562 | 18.76830403 | 18.3833054 | 21.63775769 | 21.46343468 | 21.27096938 | 21.30380821 | 21.08931603 | 20.9699611 | 21.05684608 | 20.75168193 | 20.68225816 | 20.26742434 | 20.14949142 | 19.93195201 | 20.19925524 | 0.1096014 | 0.074518 | 20.54282847 | 21.38883758 | 21.56543931 | 19.94173149 | 21.08120776 | 21.33965898 | 20.68580063 | 21.5091511 | 21.64584097 | 20.37781829 | 21.3932805 | 21.76967143 | 20.11110203 | 20.08935402 | 20.14578493 | 20.10714534 | 20.30823101 |  | 20.40819251 | 20.04327828 | 20.11553346 | 20.13346337 | 20.26533484 | 20.3034597 |  | 20.28682944 |  |  | 20.47533114 | 20.40298214 | 20.51245342 | [5 empty] | 21.33284896 | 20.15428917 | 20.97921847 | 21.21463698 | 19.50777322 | 20.61059144 | 20.99299175 | 20.14291869 | 20.37074667 | 20.86791913 | 19.61468834 | 20.15874021 | 20.682769 | 19.60124666 | 20.02463285 | 20.52065465 | 19.78487453 | 19.96231144 | 19.39473617 | 19.97324688 | 19.29529262 | 19.92658519 | 19.72442794 | 20.28543087 | 20.95068995 | 20.14165494 | 20.09680681 | 20.61292075 | 19.48579162 | 19.96151086 | 20.47937443 | 19.44084934 | 19.91148915 | 19.61254336 | 19.88366239 | 19.33918428 | 19.99295 | -0.1297675 | 20.97068 | 0.05232598 | 0.04089922 | -27.31551 | 3.09095851 |  |  | 1.492312 | 3.569566 | 3.52221 | 1.30329 | 1.182837 | 1.366945 | 1.614567 | 0.42385212 | 0.42140586 | 0.42391945 | 0.49705035 | 0.4498305 | 0.43562427 | 0.42216191
42843.4146 | -547 | 21.92437714 | 22.15196831 | 22.28536252 | 22.25303515 | 22.00713107 | 21.50891405 | 20.33679734 | 21.70746535 | 21.7753818 | 21.78286279 | 21.72769104 | 21.4213851 | 21.10975278 | 21.62077054 | 21.30339178 | 21.39989417 | 21.37094337 | 20.8884094 | 21.0304365 | 20.98711654 | 20.5471915 | 20.74020972 | 20.59519143 | 20.63805937 | 21.46983727 | 21.64364571 | 20.09790481 | 20.17969223 | 20.15318169 | 20.76561726 | 21.63577467 | 21.83577511 | 20.72934576 | 18.48921907 | 21.91506605 | 20.11413186 | 20.26558491 |  | 20.33303681 | 20.07755999 | 20.05719212 | 19.51731921 |  | 18.52687728 | 18.42010256 | 18.22627605 | 18.09704367 | 18.24573023 | 18.34502075 | 18.23240114 | 17.62242106 | 18.63597379 | 17.92251632 | 18.82807256 | 18.61919477 | 45.03103758 | 48.96689944 | 45.85829401 | 20.74670701 |  |  | 1.677112 | 8.999455 | 9.567907 | 1.10883 | 1.299761 | 1.080698 | 1.863075 | -43.466704 | 0.1074136 | 0.0256458 | -0.0180614 | 8.83347798 | 9.05982365 | 2.02562091 | 21.44754513 | 21.59553279 | 21.68525084 | 21.67623772 | 21.5098337 | 20.96739384 | 20.26710461 | 21.74933086 | 21.86503593 | 21.90160943 | 21.86393491 | 21.61877963 | 21.09688935 | 21.84087809 | 18.03213812 | 17.90813074 | 18.02447935 | 18.04338196 | 18.03722234 | 18.78069238 | 18.38953845 | 21.64000744 | 21.46116925 | 21.26890374 | 21.30456943 | 21.08546548 | 20.97740437 | 21.05419445 | 20.75267619 | 20.69101608 | 20.27203583 | 20.15168845 | 19.93332344 | 20.20847773 | 0.067529 | 0.0988636 | 20.53871304 | 21.38506761 | 21.55961305 | 19.93941418 | 21.07602485 | 21.33095974 | 20.68531397 | 21.50377576 | 21.6424212 | 20.37191662 | 21.38801106 | 21.76208815 | 20.1092391 | 20.08434278 | 20.14411896 | 20.09874274 | 20.31577924 |  | 20.41294474 | 20.05319583 | 20.12691907 | 20.14616683 | 20.27257759 | 20.30692456 |  | 20.29050282 |  |  | 20.47929586 | 20.40125442 | 20.5155114 | [5 empty] | 21.3367529 | 20.15296184 | 20.9897313 | 21.22291201 | 19.50328839 | 20.60942092 | 20.99137602 | 20.15020615 | 20.37821801 | 20.87470205 | 19.61833821 | 20.16252394 | 20.68816373 | 19.6116545 | 20.0244334 | 20.52432374 | 19.78728419 | 19.96253481 | 19.40002433 | 19.97741694 | 19.29665895 | 19.93655231 | 19.72136006 | 20.27532197 | 20.94650713 | 20.14006837 | 20.09616419 | 20.60379529 | 19.47848621 | 19.95903784 | 20.47837651 | 19.41889239 | 19.89809161 | 19.61152271 | 19.87640807 | 19.32942897 | 19.98732506 | 0.0208585 | 20.97222 | 0.05102649 | 0.03911445 | -27.32787 | 3.09090055 |  |  | 1.545633 | 3.569822 | 3.68084 | 1.253057 | 1.356483 | 1.2369 | 1.624044 | 0.42380172 | 0.42151178 | 0.42380926 | 0.49498763 | 0.45017434 | 0.43596889 | 0.42206025
42843.4146 | -546 | 21.93026204 | 22.15846483 | 22.28637375 | 22.26090688 | 22.01530748 | 21.50290363 | 20.33538067 | 21.70943252 | 21.77675434 | 21.77941225 | 21.73070611 | 21.42598371 | 21.10732326 | 21.62731637 | 21.3048321 | 21.39837014 | 21.36825764 | 20.88533478 | 21.02786919 | 20.98851789 | 20.54792878 | 20.73604768 | 20.59914388 | 20.63184425 | 21.47120332 | 21.64703588 | 20.0988277 | 20.18001163 | 20.15363429 | 20.76868792 | 21.64468694 | 21.84953638 | 20.73361586 | 18.45917757 | 21.92583343 | 20.11380817 | 20.27397727 |  | 20.33823478 | 20.07867721 | 20.06544695 | 19.5243239 |  | 18.52627312 | 18.42902562 | 18.23308919 | 18.11608342 | 18.23852406 | 18.34557182 | 18.20557222 | 17.58833674 | 18.63734115 | 17.94723382 | 18.83214599 | 18.61528734 | 45.02220874 | 48.99378091 | 45.87337202 | 20.74992141 |  |  | 1.43858 | 8.861459 | 9.460139 | 1.179798 | 1.088829 | 1.05507 | 1.768451 | -43.436476 | -0.0336714 | -0.0530292 | -0.0270886 | 8.83316255 | 9.05960515 | 2.02544349 | 21.45158841 | 21.59628099 | 21.68000259 | 21.67457988 | 21.51509843 | 20.967698 | 20.26900252 | 21.74778418 | 21.86278623 | 21.90431884 | 21.86645936 | 21.61989799 | 21.10537787 | 21.84166314 | 18.02100621 | 17.9226196 | 18.01257113 | 18.06277825 | 18.03031029 | 18.77094816 | 18.3883479 | 21.6317167 | 21.46781445 | 21.26469504 | 21.29964924 | 21.07502973 | 20.97023622 | 21.05874375 | 20.74762748 | 20.68851174 | 20.26998574 | 20.15073964 | 19.92303619 | 20.2065005 | 0.0008816 | 0.195295 | 20.53810516 | 21.38341424 | 21.56528729 | 19.93999456 | 21.07763931 | 21.33183332 | 20.68354152 | 21.50294626 | 21.64431017 | 20.37716589 | 21.38384466 | 21.7623669 | 20.11046803 | 20.08830298 | 20.143724 | 20.10316159 | 20.30918946 |  | 20.41544104 | 20.05323491 | 20.12149114 | 20.15319942 | 20.27406664 | 20.31310842 |  | 20.28902014 |  |  | 20.48227044 | 20.39907151 | 20.51078715 | [5 empty] | 21.3443327 | 20.15371575 | 20.98063627 | 21.22224769 | 19.48516471 | 20.60381018 | 20.99300207 | 20.15185615 | 20.37298909 | 20.87397117 | 19.62600748 | 20.16294042 | 20.69256369 | 19.61198658 | 20.02869218 | 20.52470767 | 19.78665228 | 19.96464032 | 19.40210766 | 19.9812751 | 19.29676741 | 19.93894401 | 19.72409318 | 20.27769828 | 20.94326267 | 20.14278664 | 20.0986984 | 20.60547279 | 19.47645686 | 19.95334291 | 20.47417199 | 19.40543341 | 19.89571429 | 19.6087207 | 19.87245398 | 19.32949837 | 19.98266934 | 0.1076725 | 20.97232 | 0.05260929 | 0.04073236 | -27.35333 | 3.09092148 |  |  | 1.431504 | 3.542401 | 3.660108 | 1.292555 | 1.241546 | 1.222147 | 1.582266 | 0.42406843 | 0.42132886 | 0.42366381 | 0.49508683 | 0.45135851 | 0.43576347 | 0.42204648
42843.4146 | -545 | 21.93545368 | 22.16194884 | 22.29095796 | 22.26195114 | 22.01467522 | 21.5057464 | 20.3451167 | 21.71114123 | 21.77976291 | 21.78640426 | 21.73253274 | 21.43055981 | 21.11025727 | 21.62925193 | 21.30576435 | 21.40343975 | 21.37130722 | 20.88559024 | 21.02900306 | 20.98873513 | 20.54254324 | 20.738703 | 20.60428993 | 20.63619128 | 21.47762969 | 21.64714194 | 20.09538258 | 20.18119148 | 20.15442849 | 20.76395429 | 21.63308806 | 21.83505743 | 20.72886124 | 18.50515415 | 21.92150698 | 20.11425866 | 20.27880306 |  | 20.33826829 | 20.06799635 | 20.05389026 | 19.51716793 |  | 18.52295686 | 18.41651815 | 18.2317176 | 18.10329441 | 18.23697963 | 18.34779737 | 18.20930488 | 17.55778068 | 18.63452155 | 17.88627277 | 18.82749712 | 18.6153863 | 45.03200367 | 49.01078304 | 45.8787984 | 20.75664655 |  |  | 1.54306 | 8.858175 | 8.888451 | 1.188998 | 1.574437 | 1.468398 | 1.872935 | -42.894356 | -0.02219 | 0.0762076 | 0.0128394 | 8.83334162 | 9.05956243 | 2.02555191 | 21.45460467 | 21.60205466 | 21.68021436 | 21.67494897 | 21.51327412 | 20.9648265 | 20.27025223 | 21.7500779 | 21.86425627 | 21.90644571 | 21.86580139 | 21.63189959 | 21.10399732 | 21.84533528 | 18.02197114 | 17.92270044 | 18.00697131 | 18.0370022 | 18.05658455 | 18.77213517 | 18.389011 | 21.63233763 | 21.46292037 | 21.27394256 | 21.30188333 | 21.08198959 | 20.97623142 | 21.0635395 | 20.75801592 | 20.68327863 | 20.27268274 | 20.15914815 | 19.93701496 | 20.22190742 | -0.0069824 | 0.1108462 | 20.53612154 | 21.39000785 | 21.5751491 | 19.94484012 | 21.08383424 | 21.33951487 | 20.6871198 | 21.51001813 | 21.6499815 | 20.38290366 | 21.38734673 | 21.76723495 | 20.11376311 | 20.09558966 | 20.14417898 | 20.10479804 | 20.30091447 |  | 20.41583544 | 20.04292639 | 20.12154048 | 20.14532176 | 20.2674614 | 20.30906739 |  | 20.28007327 |  |  | 20.48245001 | 20.39819499 | 20.5084101 | [5 empty] | 21.33847573 | 20.15645622 | 20.98692693 | 21.22364565 | 19.46880589 | 20.60653919 | 20.99357392 | 20.15095597 | 20.37845008 | 20.87104008 | 19.6269806 | 20.16103606 | 20.69368181 | 19.60841969 | 20.0261586 | 20.52759749 | 19.7879798 | 19.96951588 | 19.40052893 | 19.9794921 | 19.29803289 | 19.93285498 | 19.71990724 | 20.27119687 | 20.94656405 | 20.13890448 | 20.09772459 | 20.6118838 | 19.48046115 | 19.9527026 | 20.47668616 | 19.39816586 | 19.89201553 | 19.60725979 | 19.87289452 | 19.33590583 | 19.98649123 | -0.078384 | 20.97255 | 0.05294802 | 0.04176982 | -27.37598 | 3.09090055 |  |  | 1.482579 | 3.541669 | 3.547716 | 1.297557 | 1.492957 | 1.441805 | 1.628343 | 0.42431151 | 0.42161686 | 0.42366131 | 0.49511821 | 0.45205811 | 0.43597734 | 0.42170888
42843.4146 | -544 | 21.93732678 | 22.16195773 | 22.29125125 | 22.26381675 | 22.01769762 | 21.51292107 | 20.34615856 | 21.71616781 | 21.793096 | 21.78555494 | 21.73702253 | 21.43234118 | 21.11556655 | 21.63173861 | 21.30575468 | 21.40521416 | 21.37317887 | 20.88618131 | 21.03082434 | 20.9901398 | 20.5447763 | 20.73889012 | 20.60381597 | 20.64148529 | 21.47764894 | 21.65183096 | 20.09353585 | 20.17798631 | 20.15411766 | 20.75855773 | 21.628267 | 21.83489353 | 20.72292505 | 18.52596143 | 21.91413828 | 20.11885731 | 20.27741366 |  | 20.33638331 | 20.06778819 | 20.05335544 | 19.51034495 |  | 18.52622663 | 18.40979808 | 18.23446379 | 18.10265316 | 18.23468073 | 18.34238535 | 18.27941248 | 17.52315988 | 18.6285576 | 17.83479227 | 18.82222634 | 18.61302916 | 45.04134451 | 49.03191124 | 45.88565102 | 20.75633916 |  |  | 1.57526 | 8.628839 | 8.645975 | 1.093714 | 1.473897 | 1.502566 | 1.842047 | -42.718904 | 0.1630692 | 0.1590786 | -0.0168462 | 8.83341227 | 9.05976451 | 2.02562584 | 21.45157647 | 21.58999453 | 21.6792781 | 21.6700891 | 21.51550296 | 20.96901941 | 20.26444145 | 21.74832742 | 21.85105161 | 21.89981045 | 21.86466174 | 21.62896441 | 21.09632048 | 21.84895133 | 18.03353859 | 17.90201333 | 17.98022884 | 18.01931157 | 18.04701125 | 18.77332923 | 18.39003955 | 21.62952197 | 21.4575706 | 21.25988214 | 21.28695427 | 21.0772931 | 20.96157595 | 21.04749514 | 20.7415124 | 20.67854116 | 20.26206844 | 20.14112008 | 19.92844467 | 20.20173767 | 0.0118912 | 0.0524548 | 20.53219792 | 21.38782262 | 21.56950531 | 19.93843546 | 21.0756558 | 21.33587628 | 20.68497956 | 21.50932089 | 21.64839828 | 20.3825462 | 21.38736908 | 21.76391 | 20.11326426 | 20.08971864 | 20.14078453 | 20.10230231 | 20.30615161 |  | 20.42223237 | 20.05995184 | 20.12746876 | 20.15393471 | 20.27092214 | 20.31753555 |  | 20.29667845 |  |  | 20.48226965 | 20.39733141 | 20.51172655 | [5 empty] | 21.33666291 | 20.15683293 | 20.9848346 | 21.2201825 | 19.45935537 | 20.61196716 | 20.99488091 | 20.14194169 | 20.37714414 | 20.86328956 | 19.61820687 | 20.15400592 | 20.69241559 | 19.60266093 | 20.01943929 | 20.52530521 | 19.78404552 | 19.96232588 | 19.39824608 | 19.97219559 | 19.29635487 | 19.92815663 | 19.70805995 | 20.26131115 | 20.94079758 | 20.12987937 | 20.09580758 | 20.60454917 | 19.47825112 | 19.95031735 | 20.46926502 | 19.39349171 | 19.88980857 | 19.60426668 | 19.87257009 | 19.33189787 | 19.98175217 | -0.142567 | 20.97229 | 0.05218433 | 0.0413055 | -27.31364 | 3.09091826 |  |  | 1.497967 | 3.495481 | 3.49895 | 1.244465 | 1.444489 | 1.45847 | 1.614845 | 0.42438043 | 0.42134252 | 0.42353802 | 0.49397234 | 0.45514956 | 0.43632091 | 0.4219135
42843.4146 | -543 | 21.93596052 | 22.16286026 | 22.29112013 | 22.25963921 | 22.01326707 | 21.51788245 | 20.34540188 | 21.71466017 | 21.78523872 | 21.7842741 | 21.73119829 | 21.43359369 | 21.1156899 | 21.63028176 | 21.30313187 | 21.40260893 | 21.3680142 | 20.8895986 | 21.02771017 | 20.99321999 | 20.54825715 | 20.73095117 | 20.6004749 | 20.63685805 | 21.47379092 | 21.65304241 | 20.09629175 | 20.17612422 | 20.15084596 | 20.76409685 | 21.6248162 | 21.84098036 | 20.7307959 | 18.53159894 | 21.92511884 | 20.12387827 | 20.27461203 |  | 20.34071313 | 20.07428039 | 20.05606927 | 19.51690739 |  | 18.52933149 | 18.42311721 | 18.24412831 | 18.1168863 | 18.24649017 | 18.34882667 | 18.30310972 | 17.49947667 | 18.64235215 | 17.85655007 | 18.82778974 | 18.61757435 | 45.04651269 | 49.04719533 | 45.89156281 | 20.75952875 |  |  | 1.341328 | 8.749751 | 8.507979 | 1.17651 | 1.301733 | 0.698914 | 1.851247 | -42.837844 | 0.2977324 | 0.074739 | 0.0065898 | 8.8335322 | 9.05988444 | 2.02550756 | 21.44940253 | 21.59546503 | 21.68918067 | 21.67562398 | 21.50712822 | 20.96522416 | 20.26436845 | 21.74704235 | 21.86330278 | 21.90567729 | 21.85920403 | 21.61706463 | 21.10060823 | 21.84594543 | 18.02878221 | 17.89158688 | 17.96519897 | 18.01476283 | 18.01694184 | 18.76501003 | 18.3911549 | 21.62922844 | 21.45837033 | 21.2695422 | 21.29147654 | 21.07949346 | 20.96409363 | 21.05458304 | 20.74234504 | 20.68427099 | 20.26950968 | 20.14950837 | 19.93500642 | 20.2146876 | -0.128088 | 0.0123226 | 20.53603911 | 21.38900219 | 21.57109883 | 19.94004974 | 21.07431505 | 21.33597752 | 20.68572685 | 21.50569925 | 21.64247513 | 20.38135286 | 21.39117967 | 21.76467048 | 20.11060891 | 20.09322073 | 20.14101559 | 20.1068584 | 20.29866117 |  | 20.41389039 | 20.05842064 | 20.12198796 | 20.14675604 | 20.26604885 | 20.31544879 |  | 20.28685783 |  |  | 20.48697247 | 20.40252904 | 20.51594875 | [5 empty] | 21.33572856 | 20.16196096 | 20.97981891 | 21.22154968 | 19.46380958 | 20.61228032 | 20.99446016 | 20.14644082 | 20.38631723 | 20.87327374 | 19.62763842 | 20.16222174 | 20.69644839 | 19.6101992 | 20.02832328 | 20.5323328 | 19.78996759 | 19.9647278 | 19.40679045 | 19.97518248 | 19.3041315 | 19.94173295 | 19.71278519 | 20.27017449 | 20.94826104 | 20.1341744 | 20.09676222 | 20.60586579 | 19.4843042 | 19.95315457 | 20.47392818 | 19.39900744 | 19.89885193 | 19.61241186 | 19.87770945 | 19.33705922 | 19.97936375 | -0.145535 | 20.97127 | 0.05044756 | 0.04018821 | -27.3561 | 3.09089571 |  |  | 1.382264 | 3.519967 | 3.470995 | 1.290739 | 1.35752 | 0.9947118 | 1.618891 | 0.42430891 | 0.42120146 | 0.42357414 | 0.49352954 | 0.45694974 | 0.43630682 | 0.42180311
42843.4146 | -542 | 21.93733886 | 22.15679221 | 22.28696033 | 22.26427281 | 22.01665279 | 21.51666526 | 20.34757887 | 21.71254792 | 21.77940691 | 21.78735516 | 21.73076554 | 21.43181875 | 21.12094843 | 21.63038109 | 21.3066454 | 21.39440059 | 21.36801827 | 20.88834561 | 21.02679413 | 20.9905053 | 20.54308563 | 20.73360166 | 20.60273666 | 20.6354485 | 21.4760961 | 21.64250732 | 20.09878034 | 20.1774695 | 20.15628098 | 20.7691917 | 21.63663264 | 21.84694941 | 20.74007003 | 18.5578924 | 21.93593535 | 20.12642307 | 20.27941714 |  | 20.34596961 | 20.07692492 | 20.05895477 | 19.52609367 |  | 18.52215129 | 18.41674715 | 18.24914557 | 18.11520643 | 18.24537078 | 18.33820841 | 18.30784719 | 17.49268758 | 18.63437243 | 17.8213708 | 18.83628547 | 18.61664292 | 45.05971355 | 49.07164775 | 45.90147958 | 20.7597821 |  |  | 1.515464 | 8.794435 | 8.682115 | 0.933378 | 1.319477 | 1.05047 | 1.778967 | -42.403488 | 0.2938404 | 0.2081718 | 0.0683914 | 8.83333998 | 9.05971029 | 2.02553056 | 21.43949536 | 21.58870564 | 21.67401944 | 21.67547223 | 21.50766137 | 20.96075743 | 20.26188175 | 21.74337444 | 21.85423189 | 21.89366461 | 21.86158747 | 21.62696299 | 21.08638361 | 21.84055688 | 18.06174115 | 17.88962255 | 17.97091362 | 18.02731349 | 18.01082159 | 18.77572684 | 18.39842535 | 21.62895659 | 21.46176015 | 21.26839432 | 21.29329203 | 21.08301401 | 20.96981135 | 21.05202065 | 20.7463563 | 20.68536386 | 20.27046512 | 20.1504002 | 19.93699893 | 20.21283217 | 0.0844366 | 0.0343858 | 20.53366268 | 21.38773129 | 21.57267161 | 19.93933564 | 21.07574964 | 21.33464176 | 20.68470293 | 21.50966456 | 21.63703555 | 20.37559934 | 21.39147074 | 21.76597929 | 20.11085628 | 20.09093375 | 20.14386206 | 20.10434674 | 20.30310264 |  | 20.41542954 | 20.06286529 | 20.12530424 | 20.14535822 | 20.27452068 | 20.31740727 |  | 20.28647933 |  |  | 20.48417632 | 20.40480816 | 20.51474707 | [5 empty] | 21.33958871 | 20.16410503 | 20.98370108 | 21.22662872 | 19.46105275 | 20.61182204 | 20.99345342 | 20.14469627 | 20.38456263 | 20.8704017 | 19.61864511 | 20.16064748 | 20.69165178 | 19.61099504 | 20.02588702 | 20.52378401 | 19.79394711 | 19.96370932 | 19.39923146 | 19.97150545 | 19.29258351 | 19.94396042 | 19.70836388 | 20.2595187 | 20.94019141 | 20.12536946 | 20.09095933 | 20.60423694 | 19.47711115 | 19.9495995 | 20.46767902 | 19.38456794 | 19.88889139 | 19.59646617 | 19.8675124 | 19.3388153 | 19.97954462 | 0.131602 | 20.9726 | 0.05166702 | 0.04132725 | -27.23508 | 3.09083453 |  |  | 1.469266 | 3.528905 | 3.506297 | 1.149648 | 1.366716 | 1.219465 | 1.586943 | 0.42423712 | 0.42118909 | 0.42389683 | 0.49111866 | 0.45716347 | 0.43613689 | 0.42188666
42843.4146 | -541 | 21.93218387 | 22.15738008 | 22.27853053 | 22.25207845 | 22.01390574 | 21.51860933 | 20.33257564 | 21.71045483 | 21.77242838 | 21.77772338 | 21.72744179 | 21.4295678 | 21.11805573 | 21.62185619 | 21.29795526 | 21.3896496 | 21.36678802 | 20.88059572 | 21.02536097 | 20.98355818 | 20.53408759 | 20.7294048 | 20.59451248 | 20.63124896 | 21.47193663 | 21.64135372 | 20.09263296 | 20.17419258 | 20.14656651 | 20.76552708 | 21.64633134 | 21.84226119 | 20.73238127 | 18.582948 | 21.92195642 | 20.12560114 | 20.27503759 |  | 20.33683302 | 20.07395313 | 20.05860771 | 19.51875629 |  | 18.52021486 | 18.41713383 | 18.23759998 | 18.11094555 | 18.23779026 | 18.34320017 | 18.31687695 | 17.48508749 | 18.63321897 | 17.80068161 | 18.82807084 | 18.60949729 | 45.09634582 | 49.10322879 | 45.9273462 | 20.76077353 |  |  | 1.542404 | 8.728067 | 8.946275 | 1.185054 | 1.905625 | 1.210806 | 1.704055 | -41.707604 | 0.334901 | 0.222648 | 0.002597 | 8.83341062 | 9.05977929 | 2.02571948 | 21.44288666 | 21.58348062 | 21.67028467 | 21.65744031 | 21.50138089 | 20.95735369 | 20.25332461 | 21.74373907 | 21.84937818 | 21.89124434 | 21.85839919 | 21.6212014 | 21.09551624 | 21.83945961 | 18.07817004 | 17.87195825 | 17.96808278 | 18.02738918 | 17.99213915 | 18.77228558 | 18.39150912 | 21.63483267 | 21.4658288 | 21.27681907 | 21.29790395 | 21.09038696 | 20.97204144 | 21.05936601 | 20.75167888 | 20.69188725 | 20.27770768 | 20.15200639 | 19.93876064 | 20.2124416 | 0.1705474 | 0.0494116 | 20.53370633 | 21.38699276 | 21.56707221 | 19.94230784 | 21.07563124 | 21.33058705 | 20.68657575 | 21.50962719 | 21.63728969 | 20.37376701 | 21.387923 | 21.76061447 | 20.10807374 | 20.08629327 | 20.14603688 | 20.10634326 | 20.29664134 |  | 20.41498571 | 20.04284554 | 20.12426264 | 20.13633631 | 20.26538626 | 20.31864261 |  | 20.2813428 |  |  | 20.47185121 | 20.39175383 | 20.50415448 | [5 empty] | 21.33436897 | 20.15564856 | 20.97939756 | 21.22144318 | 19.45777629 | 20.61044288 | 20.98540224 | 20.15074167 | 20.3772492 | 20.87062914 | 19.62930615 | 20.16696151 | 20.7014372 | 19.61310917 | 20.02501765 | 20.53067158 | 19.7949452 | 19.97091753 | 19.40385628 | 19.97343824 | 19.3020849 | 19.94218509 | 19.71123584 | 20.26178134 | 20.94582322 | 20.124212 | 20.08909526 | 20.61207015 | 19.48053066 | 19.96030761 | 20.47266003 | 19.38078238 | 19.89473445 | 19.59781813 | 19.87405182 | 19.33489627 | 19.98225259 | 0.028835 | 20.97535 | 0.05217818 | 0.04155216 | -27.30968 | 3.0908941 |  |  | 1.482243 | 3.515566 | 3.559241 | 1.295404 | 1.642479 | 1.309238 | 1.553184 | 0.42440173 | 0.4217103 | 0.42384137 | 0.48889145 | 0.45667067 | 0.43631317 | 0.42214019
42843.4146 | -540 | 21.92775704 | 22.15655927 | 22.28719448 | 22.25162305 | 22.01018 | 21.50672591 | 20.33898676 | 21.7080282 | 21.77277085 | 21.7885702 | 21.72475148 | 21.42292226 | 21.10767267 | 21.62406111 | 21.29410197 | 21.38358438 | 21.36059194 | 20.88172877 | 21.01432172 | 20.97757186 | 20.53826152 | 20.72230002 | 20.58851144 | 20.62429177 | 21.46073621 | 21.63799781 | 20.08525793 | 20.1720949 | 20.14075779 | 20.77147652 | 21.64028306 | 21.83917474 | 20.74280176 | 18.64175595 | 21.92087784 | 20.12859794 | 20.27866404 |  | 20.34962406 | 20.06796155 | 20.06240856 | 19.53020721 |  | 18.52835613 | 18.41311434 | 18.24394388 | 18.11898274 | 18.24916408 | 18.36201413 | 18.34461488 | 17.46499092 | 18.6397313 | 17.79442487 | 18.8311048 | 18.62068469 | 45.13141917 | 49.12827294 | 45.93767683 | 20.76448925 |  |  | 1.551604 | 8.760263 | 8.747827 | 0.960978 | 1.433813 | 1.51045 | 1.842707 | -41.235796 | 0.4008704 | 0.1846742 | 0.0357546 | 8.83344184 | 9.05961665 | 2.02546156 | 21.44900553 | 21.59033907 | 21.67666142 | 21.66633416 | 21.51120142 | 20.96558628 | 20.26259984 | 21.7494862 | 21.8593438 | 21.90046947 | 21.85648485 | 21.62073031 | 21.09648926 | 21.83599082 | 18.15300746 | 17.8698198 | 17.96517517 | 17.99801726 | 18.00601967 | 18.77193319 | 18.3981277 | 21.63302547 | 21.45748347 | 21.26289382 | 21.29669908 | 21.08685335 | 20.96773778 | 21.04964283 | 20.74937599 | 20.69029044 | 20.26781123 | 20.15674206 | 19.93564641 | 20.21257213 | 0.1160892 | 0.098293 | 20.53988742 | 21.39110986 | 21.56520322 | 19.94469237 | 21.07575899 | 21.33497046 | 20.69225129 | 21.51004412 | 21.64155163 | 20.37698906 | 21.3884256 | 21.76841752 | 20.11487788 | 20.09129524 | 20.14559488 | 20.10839156 | 20.29510652 |  | 20.41873836 | 20.04840639 | 20.12791198 | 20.14065275 | 20.26620008 | 20.3222983 |  | 20.29047413 |  |  | 20.4876532 | 20.40655525 | 20.51319637 | [5 empty] | 21.3438383 | 20.16094858 | 20.99518806 | 21.2277613 | 19.4764113 | 20.61220035 | 20.99159087 | 20.14128044 | 20.37754841 | 20.8659439 | 19.62406678 | 20.15848723 | 20.70019662 | 19.61256269 | 20.02684946 | 20.53053079 | 19.78556687 | 19.97237759 | 19.39904472 | 19.96555683 | 19.29446918 | 19.93493715 | 19.70747495 | 20.26153249 | 20.95293591 | 20.12953551 | 20.09263747 | 20.60988324 | 19.49212424 | 19.95959766 | 20.48201962 | 19.39167805 | 19.89303742 | 19.60211037 | 19.88149419 | 19.33624088 | 19.98349338 | 0.0924615 | 20.97551 | 0.05135291 | 0.04052919 | -27.29183 | 3.09092792 |  |  | 1.486643 | 3.52202 | 3.519519 | 1.166514 | 1.424759 | 1.46234 | 1.615189 | 0.42457014 | 0.42167808 | 0.42374874 | 0.48053503 | 0.45776633 | 0.43609548 | 0.42180496
42843.4146 | -539 | 21.93019728 | 22.15831222 | 22.28519453 | 22.26241909 | 22.01918134 | 21.51915096 | 20.3452936 | 21.71583824 | 21.78426772 | 21.78322677 | 21.73283437 | 21.43551251 | 21.11167005 | 21.63007642 | 21.30362749 | 21.39305016 | 21.36788848 | 20.88287152 | 21.02090519 | 20.98979096 | 20.54163116 | 20.73054522 | 20.59860891 | 20.63749404 | 21.46367627 | 21.64472346 | 20.08911882 | 20.18060456 | 20.15197099 | 20.77371267 | 21.63555616 | 21.84572275 | 20.73751088 | 18.70133402 | 21.92025295 | 20.11653771 | 20.27856406 |  | 20.34181845 | 20.06378426 | 20.05869922 | 19.52483677 |  | 18.52249489 | 18.41188056 | 18.23624145 | 18.11376582 | 18.25439625 | 18.36835356 | 18.36015279 | 17.46330701 | 18.63925038 | 17.84819552 | 18.83101471 | 18.61979309 | 45.16276505 | 49.15154555 | 45.93942562 | 20.76423016 |  |  | 1.646884 | 8.784579 | 8.643347 | 0.96229 | 1.414101 | 1.57485 | 1.905791 | -40.34146 | 0.139328 | 0.0850192 | 0.0968618 | 8.83320526 | 9.05952465 | 2.0255897 | 21.45331837 | 21.5939018 | 21.68149163 | 21.67751251 | 21.51685608 | 20.97220653 | 20.26401715 | 21.75140136 | 21.86594969 | 21.90323556 | 21.86655108 | 21.63142789 | 21.10058124 | 21.84499316 | 18.24327339 | 17.89175659 | 17.95207023 | 17.98556826 | 17.9965144 | 18.76945721 | 18.39413034 | 21.62925859 | 21.46160983 | 21.26550851 | 21.29216163 | 21.08088232 | 20.96514005 | 21.0536908 | 20.74319484 | 20.68386934 | 20.27086592 | 20.14505269 | 19.93618464 | 20.20625382 | 0.14322 | 0.098293 | 20.5467313 | 21.38888011 | 21.57423437 | 19.9427935 | 21.07846347 | 21.33548749 | 20.6863433 | 21.50979057 | 21.64374581 | 20.38130479 | 21.38785963 | 21.77282526 | 20.11681087 | 20.0995363 | 20.14632323 | 20.10856396 | 20.2987022 |  | 20.4191423 | 20.0536546 | 20.13696585 | 20.14633144 | 20.2764504 | 20.32126626 |  | 20.28723471 |  |  | 20.49083611 | 20.40568079 | 20.51635487 | [5 empty] | 21.33978493 | 20.15494874 | 20.99279321 | 21.2290606 | 19.49473418 | 20.60679675 | 20.99768555 | 20.14751017 | 20.38042444 | 20.87801064 | 19.62259239 | 20.16836873 | 20.70735069 | 19.61473141 | 20.02993137 | 20.5288352 | 19.79254574 | 19.97171682 | 19.39680166 | 19.97544689 | 19.30094671 | 19.94122703 | 19.72065823 | 20.2662739 | 20.94823323 | 20.13401684 | 20.10064245 | 20.61063932 | 19.49035004 | 19.95842885 | 20.47244832 | 19.38465355 | 19.89006131 | 19.60699345 | 19.88855874 | 19.33993936 | 19.99144696 | -0.15852 | 20.97123 | 0.05053995 | 0.03976739 | -27.33667 | 3.09092953 |  |  | 1.531637 | 3.526897 | 3.498431 | 1.167308 | 1.414947 | 1.493205 | 1.642622 | 0.4244838 | 0.42183559 | 0.42393446 | 0.47021641 | 0.45875582 | 0.43584066 | 0.42208283
42843.4146 | -538 | 21.92626716 | 22.15632073 | 22.28412815 | 22.25236032 | 22.01752959 | 21.51023325 | 20.33851856 | 21.70864553 | 21.77640229 | 21.78536373 | 21.72552378 | 21.4305371 | 21.10912818 | 21.62844492 | 21.30044627 | 21.3954448 | 21.36580314 | 20.87861265 | 21.02138282 | 20.98902672 | 20.53975392 | 20.72256041 | 20.59590393 | 20.63783522 | 21.46981343 | 21.63853329 | 20.09443502 | 20.17216546 | 20.15324238 | 20.77019987 | 21.63267063 | 21.84522488 | 20.73279632 | 18.71467597 | 21.9288704 | 20.12096636 | 20.27551765 |  | 20.34420347 | 20.06876447 | 20.05560592 | 19.52500308 |  | 18.52560056 | 18.41286621 | 18.23083069 | 18.12327892 | 18.25825544 | 18.37776034 | 18.35480623 | 17.4444558 | 18.64194755 | 17.88978271 | 18.84179082 | 18.62336152 | 45.19662295 | 49.18174571 | 45.94825236 | 20.76297183 |  |  | 1.68434 | 9.034283 | 9.000159 | 1.333562 | 1.509385 | 1.423054 | 1.911703 | -39.267076 | 0.2029622 | 0.1672608 | 0.1152634 | 8.83334984 | 9.05959036 | 2.02561598 | 21.45639785 | 21.58948477 | 21.68673582 | 21.67392865 | 21.51349384 | 20.96926864 | 20.26343079 | 21.75157451 | 21.86058998 | 21.9025205 | 21.87088771 | 21.6237165 | 21.09919908 | 21.84357491 | 18.3455667 | 17.90422592 | 17.94354075 | 18.00825975 | 17.97805769 | 18.76916385 | 18.38421886 | 21.63009961 | 21.45781859 | 21.25954815 | 21.2959026 | 21.07817771 | 20.9572568 | 21.05445701 | 20.74428886 | 20.67889584 | 20.27092154 | 20.14663258 | 19.93829305 | 20.20610214 | 0.0376458 | 0.0594922 | 20.54131202 | 21.38215734 | 21.57636705 | 19.94311503 | 21.07528493 | 21.32839182 | 20.68110762 | 21.50547948 | 21.64034211 | 20.37997024 | 21.38729912 | 21.76964172 | 20.11607601 | 20.1032006 | 20.14546793 | 20.10857039 | 20.29819716 |  | 20.42406818 | 20.0503625 | 20.12743099 | 20.15352166 | 20.26656689 | 20.32322792 |  | 20.29202451 |  |  | 20.48883219 | 20.39834186 | 20.50923662 | [5 empty] | 21.3386711 | 20.15900991 | 20.98282021 | 21.22393243 | 19.49031466 | 20.6067277 | 20.99220566 | 20.14812079 | 20.37597673 | 20.88070789 | 19.62075832 | 20.15993014 | 20.70201858 | 19.61033646 | 20.03474571 | 20.52985898 | 19.79385749 | 19.9716626 | 19.41018555 | 19.968565 | 19.30426764 | 19.94123305 | 19.72133066 | 20.271758 | 20.95203701 | 20.13748967 | 20.10270228 | 20.60919132 | 19.48472872 | 19.95565134 | 20.48552621 | 19.38417298 | 19.89869127 | 19.6065512 | 19.88056667 | 19.3459736 | 19.9857191 | -0.0967485 | 20.97286 | 0.05164852 | 0.04072506 | -27.33415 | 3.09082969 |  |  | 1.54896 | 3.576679 | 3.569918 | 1.374168 | 1.461864 | 1.419442 | 1.645194 | 0.42466292 | 0.42160763 | 0.42340356 | 0.45881623 | 0.45854656 | 0.43598439 | 0.4220889
42843.4146 | -537 | 21.92811333 | 22.15877239 | 22.28227421 | 22.25378513 | 22.01707905 | 21.50639746 | 20.33266387 | 21.70720705 | 21.77556302 | 21.78845002 | 21.73077783 | 21.42832773 | 21.11249171 | 21.62123635 | 21.2991285 | 21.40490112 | 21.37465227 | 20.88614593 | 21.02243736 | 20.98760442 | 20.54623227 | 20.72802826 | 20.60277099 | 20.64069968 | 21.47128289 | 21.65793098 | 20.0992641 | 20.1807862 | 20.15409153 | 20.76748184 | 21.6348246 | 21.84697598 | 20.73536179 | 18.69390963 | 21.92561619 | 20.12032708 | 20.27999269 |  | 20.34358283 | 20.07178313 | 20.05970417 | 19.52195771 |  | 18.52567739 | 18.4195498 | 18.23909523 | 18.128725 | 18.2620525 | 18.37450819 | 18.31390035 | 17.45024954 | 18.64638128 | 17.88843119 | 18.84188851 | 18.62083253 | 45.21299582 | 49.21266142 | 45.9458522 | 20.760812 |  |  | 1.573944 | 8.899571 | 9.186779 | 1.169938 | 1.320133 | 1.388226 | 1.844679 | -37.902904 | 0.2938404 | 0.1811076 | 0.1324498 | 8.83326769 | 9.05960022 | 2.02550427 | 21.4507086 | 21.59202341 | 21.67968741 | 21.67426471 | 21.5058613 | 20.95891021 | 20.2662966 | 21.75042079 | 21.85716956 | 21.89793445 | 21.85729907 | 21.62295135 | 21.10407191 | 21.84643684 | 18.48376912 | 17.95801031 | 17.95635028 | 18.05113758 | 17.99987294 | 18.78237197 | 18.39106082 | 21.63590496 | 21.45853662 | 21.26672656 | 21.30248837 | 21.08233783 | 20.96533063 | 21.05396817 | 20.74758542 | 20.68690908 | 20.27210353 | 20.15644583 | 19.94737361 | 20.21088382 | 0.0531772 | -0.0527258 | 20.53972871 | 21.38143367 | 21.5686794 | 19.94728138 | 21.07691969 | 21.33332154 | 20.68197189 | 21.50735426 | 21.64163136 | 20.3781991 | 21.38521942 | 21.77015125 | 20.10848296 | 20.09948543 | 20.14609399 | 20.11103813 | 20.29705567 |  | 20.42192861 | 20.05335834 | 20.12332881 | 20.15546325 | 20.27411592 | 20.32169966 |  | 20.29130224 |  |  | 20.49590926 | 20.40780377 | 20.51372223 | [5 empty] | 21.33764822 | 20.16057117 | 20.98803317 | 21.22417656 | 19.49730611 | 20.61010956 | 20.9879128 | 20.14243477 | 20.36759478 | 20.87259809 | 19.62346495 | 20.16502497 | 20.70035477 | 19.60471162 | 20.02544624 | 20.53170788 | 19.78928435 | 19.97136352 | 19.39870238 | 19.96451498 | 19.29951878 | 19.93333921 | 19.73129132 | 20.27034717 | 20.96209725 | 20.1490904 | 20.10602167 | 20.61662057 | 19.4971296 | 19.96403576 | 20.48746083 | 19.38956312 | 19.90487151 | 19.61270514 | 19.88334219 | 19.34197939 | 19.99245839 | -0.0336785 | 20.9709 | 0.05203652 | 0.04012292 | -27.27923 | 3.09088605 |  |  | 1.497341 | 3.549953 | 3.60678 | 1.287121 | 1.367141 | 1.401957 | 1.616088 | 0.42462292 | 0.42138699 | 0.42360257 | 0.4450025 | 0.45792195 | 0.43604757 | 0.42199568
42843.4146 | -536 | 21.92750411 | 22.15222488 | 22.28211606 | 22.24947876 | 22.01339854 | 21.50811568 | 20.34042882 | 21.70193856 | 21.77443324 | 21.78407249 | 21.72983538 | 21.42397198 | 21.1085537 | 21.61776048 | 21.29825728 | 21.39845094 | 21.37023251 | 20.8930355 | 21.02437026 | 20.99378507 | 20.54403822 | 20.7375536 | 20.6003316 | 20.64440689 | 21.4685503 | 21.64429188 | 20.09487079 | 20.17644879 | 20.14807341 | 20.76097969 | 21.63381965 | 21.84305671 | 20.73123034 | 18.70017076 | 21.92481272 | 20.12079414 | 20.2762233 |  | 20.34115237 | 20.06903009 | 20.06053728 | 19.52058939 |  | 18.52806909 | 18.41863485 | 18.25167502 | 18.13442504 | 18.2642742 | 18.37643968 | 18.36399084 | 17.45681159 | 18.64736606 | 17.88482726 | 18.84600259 | 18.62016598 | 45.21761973 | 49.23880727 | 45.9587365 | 20.75541304 |  |  | 1.368924 | 9.009967 | 8.937075 | 1.146282 | 0.778669 | 0.998558 | 1.890019 | -36.632696 | 0.2625098 | 0.1527846 | 0.0689122 | 8.83342541 | 9.05984665 | 2.02553877 | 21.44791497 | 21.58345532 | 21.6795039 | 21.67324835 | 21.50767686 | 20.9627452 | 20.26127653 | 21.74773893 | 21.85918811 | 21.88960921 | 21.86129763 | 21.61751143 | 21.09083393 | 21.83627923 | 18.48190227 | 18.05183774 | 17.98481087 | 18.04588928 | 18.03599019 | 18.77977058 | 18.39362835 | 21.63333004 | 21.46289368 | 21.26727162 | 21.2961255 | 21.08274524 | 20.96714669 | 21.05581649 | 20.75126099 | 20.69001526 | 20.27914262 | 20.1580489 | 19.94531859 | 20.21230842 | 0.0229008 | 0.0305818 | 20.53666357 | 21.38838818 | 21.56703526 | 19.94868628 | 21.073231 | 21.33270223 | 20.68500828 | 21.50387056 | 21.64605796 | 20.37612711 | 21.3838527 | 21.7652989 | 20.10607462 | 20.09611336 | 20.14822603 | 20.11067994 | 20.30218623 |  | 20.41318385 | 20.05392383 | 20.1234217 | 20.14774499 | 20.27103323 | 20.32280004 |  | 20.28915766 |  |  | 20.49268356 | 20.4068417 | 20.50127632 | [5 empty] | 21.33500687 | 20.16269558 | 20.98383314 | 21.22169001 | 19.48323525 | 20.61199812 | 20.99490029 | 20.1395268 | 20.37491618 | 20.86925554 | 19.61568548 | 20.15638382 | 20.69010371 | 19.60324848 | 20.02347857 | 20.52030095 | 19.78873093 | 19.96090224 | 19.39256951 | 19.96190892 | 19.2959678 | 19.93055119 | 19.72506982 | 20.26419449 | 20.95513337 | 20.13592738 | 20.09735814 | 20.62253725 | 19.48950465 | 19.95356404 | 20.47881052 | 19.38259811 | 19.89513028 | 19.60382481 | 19.8850433 | 19.33700066 | 19.98700047 | -0.0611325 | 20.97274 | 0.05135906 | 0.04011567 | -27.38967 | 3.0908458 |  |  | 1.396405 | 3.571897 | 3.55742 | 1.27404 | 1.049983 | 1.189029 | 1.635833 | 0.42418731 | 0.4213744 | 0.42371368 | 0.44490621 | 0.45505937 | 0.43610122 | 0.42219197
42843.4146 | -535 | 21.92836798 | 22.15762563 | 22.28190217 | 22.25005103 | 22.0037323 | 21.5067702 | 20.33598304 | 21.70543754 | 21.77376124 | 21.77601664 | 21.72493918 | 21.42433873 | 21.1091821 | 21.61411313 | 21.30629762 | 21.40231152 | 21.36889695 | 20.88776851 | 21.02504121 | 20.99418521 | 20.54911737 | 20.73037577 | 20.60130497 | 20.63736741 | 21.48081338 | 21.64359866 | 20.0994098 | 20.18228004 | 20.14878655 | 20.76293732 | 21.63233097 | 21.84335169 | 20.73275738 | 18.69592078 | 21.9263081 | 20.12196522 | 20.27272702 |  | 20.34519982 | 20.07310858 | 20.06553318 | 19.527152 |  | 18.52497483 | 18.42196263 | 18.24730867 | 18.13178111 | 18.25658902 | 18.3671684 | 18.39232486 | 17.44845177 | 18.64940946 | 17.91797884 | 18.84218793 | 18.6195511 | 45.20465109 | 49.26000029 | 45.9576181 | 20.75731019 |  |  | 1.492464 | 8.989599 | 9.331347 | 1.084514 | 0.944261 | 1.05047 | 1.895275 | -35.305324 | 0.3292576 | 0.362165 | 0.081585 | 8.83358477 | 9.06007665 | 2.02571126 | 21.45058151 | 21.5857051 | 21.68037468 | 21.6690388 | 21.5151374 | 20.95710708 | 20.26248192 | 21.7464444 | 21.85137083 | 21.89582749 | 21.8571998 | 21.61393096 | 21.09895452 | 21.83726092 | 18.38841183 | 18.10827543 | 18.01160488 | 18.02479128 | 18.03907968 | 18.76951757 | 18.39438789 | 21.63546529 | 21.46618963 | 21.26322498 | 21.29405761 | 21.07728255 | 20.97378323 | 21.05586031 | 20.75040534 | 20.69328215 | 20.27282727 | 20.15041715 | 19.9445226 | 20.21249011 | 0.04492 | 0.142039 | 20.53376302 | 21.38413372 | 21.56631444 | 19.94398638 | 21.07356073 | 21.33625546 | 20.68696122 | 21.50018805 | 21.65003128 | 20.3806143 | 21.38739651 | 21.76387266 | 20.11482064 | 20.09780551 | 20.14973046 | 20.1147164 | 20.29641864 |  | 20.41505021 | 20.05725952 | 20.13001652 | 20.15617896 | 20.27450034 | 20.3201686 |  | 20.28559967 |  |  | 20.48736974 | 20.40379599 | 20.50352475 | [5 empty] | 21.33226211 | 20.15514952 | 20.9789903 | 21.22249983 | 19.48222103 | 20.60379847 | 20.98769638 | 20.14279083 | 20.37368761 | 20.87062499 | 19.61841907 | 20.16450541 | 20.69813825 | 19.61277824 | 20.0307323 | 20.5236855 | 19.7905326 | 19.97372369 | 19.40100572 | 19.96617778 | 19.30003039 | 19.94230257 | 19.72961008 | 20.27216189 | 20.95502639 | 20.14040005 | 20.09875571 | 20.6217599 | 19.49478979 | 19.95876373 | 20.48380295 | 19.38889898 | 19.89585036 | 19.60639099 | 19.88596845 | 19.34525588 | 19.99551533 | -0.09916 | 20.97252 | 0.05039214 | 0.03933211 | -27.31349 | 3.09082003 |  |  | 1.458055 | 3.567878 | 3.635064 | 1.239246 | 1.156232 | 1.219525 | 1.63808 | 0.42441008 | 0.42150266 | 0.42359557 | 0.45409696 | 0.45217092 | 0.43595816 | 0.42197531
42843.4146 | -534 | 21.93181882 | 22.1591495 | 22.2831669 | 22.26118915 | 22.00787906 | 21.51239263 | 20.34644252 | 21.70772312 | 21.77805456 | 21.78061762 | 21.72965372 | 21.42743473 | 21.1118415 | 21.62796198 | 21.31068748 | 21.40127239 | 21.37653548 | 20.89083113 | 21.02829443 | 20.992589 | 20.55016737 | 20.73146037 | 20.60346179 | 20.63861764 | 21.48131649 | 21.64685364 | 20.1042432 | 20.18333965 | 20.15388033 | 20.75816451 | 21.63251735 | 21.83526403 | 20.73628261 | 18.65662373 | 21.91653719 | 20.10629272 | 20.26845485 |  | 20.34284101 | 20.06890056 | 20.05187083 | 19.52312052 |  | 18.51199667 | 18.41541735 | 18.24955103 | 18.12348946 | 18.25122382 | 18.36492623 | 18.40372558 | 17.45489752 | 18.63861284 | 17.94621 | 18.83924512 | 18.61991429 | 45.20626385 | 49.28677863 | 45.97136456 | 20.76103451 |  |  | 1.53386 | 9.105907 | 8.751771 | 1.062174 | 1.375989 | 1.087926 | 1.823651 | -34.93668 | 0.2708776 | 0.2067032 | -0.0185822 | 8.83281755 | 9.05926507 | 2.02539585 | 21.45388996 | 21.59282599 | 21.67868545 | 21.67538186 | 21.51189307 | 20.96730601 | 20.26253245 | 21.75263897 | 21.85997044 | 21.89946772 | 21.85069962 | 21.62175501 | 21.09830138 | 21.84563858 | 18.3346138 | 18.15899178 | 18.04526254 | 18.0503676 | 18.01395561 | 18.77216136 | 18.39128163 | 21.63093762 | 21.45841956 | 21.25782684 | 21.28388536 | 21.07599089 | 20.96431653 | 21.05070772 | 20.74477676 | 20.67780347 | 20.26707942 | 20.15118613 | 19.93882993 | 20.20803798 | 0.0466894 | 0.0737572 | 20.53903357 | 21.39084899 | 21.56641392 | 19.94561282 | 21.07307233 | 21.33699134 | 20.68842919 | 21.50841816 | 21.64881437 | 20.38010013 | 21.38635982 | 21.76583429 | 20.11542294 | 20.10016609 | 20.14983237 | 20.11625226 | 20.29201856 |  | 20.41593791 | 20.05855058 | 20.12398036 | 20.16130365 | 20.27326647 | 20.32657572 |  | 20.28478273 |  |  | 20.48794287 | 20.39672526 | 20.49636661 | [5 empty] | 21.33436099 | 20.15735476 | 20.9771083 | 21.21614919 | 19.48471376 | 20.60626337 | 20.98739193 | 20.14608362 | 20.37818406 | 20.87418429 | 19.61813856 | 20.16676385 | 20.70498246 | 19.61786045 | 20.02861472 | 20.52215701 | 19.78048057 | 19.97554345 | 19.40006455 | 19.96819911 | 19.29317445 | 19.94162478 | 19.72576297 | 20.26627245 | 20.95576788 | 20.12979122 | 20.09770125 | 20.61914637 | 19.49921974 | 19.95996113 | 20.48971136 | 19.38165266 | 19.90155201 | 19.61043119 | 19.88334059 | 19.3422119 | 19.99656094 | -0.053156 | 20.97269 | 0.05151921 | 0.04182061 | -27.2814 | 3.09081681 |  |  | 1.478151 | 3.590844 | 3.520327 | 1.226402 | 1.395741 | 1.241072 | 1.606824 | 0.42456205 | 0.42126459 | 0.42341188 | 0.46038319 | 0.44806858 | 0.43554515 | 0.42190639
42843.4146 | -533 | 21.93472376 | 22.14983941 | 22.28234367 | 22.25360023 | 22.00883185 | 21.50810975 | 20.34671346 | 21.70423677 | 21.78102699 | 21.7851052 | 21.7302713 | 21.42937605 | 21.10699006 | 21.63509224 | 21.30037694 | 21.3903911 | 21.36110915 | 20.87938481 | 21.0163298 | 20.98694575 | 20.53666715 | 20.72297496 | 20.59204392 | 20.626759 | 21.47105954 | 21.6452102 | 20.09735402 | 20.17357162 | 20.14406458 | 20.78112926 | 21.64049411 | 21.84656793 | 20.73596747 | 18.60693082 | 21.92723893 | 20.12289748 | 20.27964895 |  | 20.35121573 | 20.06888641 | 20.0561101 | 19.5283142 |  | 18.51337891 | 18.408895 | 18.24188283 | 18.12811358 | 18.24810186 | 18.35435654 | 18.38297432 | 17.45989204 | 18.62946727 | 17.95477867 | 18.83671715 | 18.62538855 | 45.21214383 | 49.314321 | 45.98303108 | 20.76156865 |  |  | 1.469464 | 8.919287 | 8.511267 | 1.24945 | 1.521869 | 1.65173 | 1.845991 | -34.432016 | 0.2792454 | 0.1389378 | -0.0414974 | 8.83338598 | 9.05972508 | 2.02556341 | 21.45378633 | 21.59384216 | 21.68144122 | 21.67289078 | 21.50800412 | 20.96744309 | 20.2620859 | 21.74876009 | 21.86432644 | 21.89811511 | 21.86108813 | 21.626334 | 21.1013178 | 21.84752424 | 18.29185921 | 18.14147969 | 18.08546203 | 18.07380896 | 18.03836641 | 18.77672564 | 18.39809753 | 21.63519214 | 21.45467679 | 21.26272843 | 21.29467421 | 21.07674772 | 20.96520423 | 21.05411952 | 20.74093676 | 20.68446953 | 20.26395011 | 20.15240336 | 19.94168774 | 20.21654936 | 0.0771624 | 0.1095148 | 20.53670134 | 21.39150588 | 21.57087202 | 19.94179429 | 21.07145639 | 21.33374663 | 20.68738462 | 21.5075849 | 21.65014432 | 20.37816594 | 21.39016838 | 21.76316216 | 20.11488751 | 20.10020747 | 20.1469133 | 20.10866987 | 20.29387585 |  | 20.41630122 | 20.05376869 | 20.12693364 | 20.16444678 | 20.26961115 | 20.32521817 |  | 20.28562322 |  |  | 20.48736649 | 20.40079353 | 20.49694466 | [5 empty] | 21.33489696 | 20.16215354 | 20.983707 | 21.21527347 | 19.49078186 | 20.60537905 | 20.97783194 | 20.14570343 | 20.38530091 | 20.86705362 | 19.61911975 | 20.16481889 | 20.7001025 | 19.60667929 | 20.03035545 | 20.52145158 | 19.78481459 | 19.97174127 | 19.39817167 | 19.9680899 | 19.29611355 | 19.94232652 | 19.72554079 | 20.26277869 | 20.93985675 | 20.12755261 | 20.0934066 | 20.61219884 | 19.48772056 | 19.94879189 | 20.4834879 | 19.38253147 | 19.89175851 | 19.60254612 | 19.88145718 | 19.33722378 | 19.98574999 | -0.066141 | 20.9719 | 0.05195033 | 0.04281453 | -27.33682 | 3.09078783 |  |  | 1.446765 | 3.553818 | 3.47158 | 1.330116 | 1.467838 | 1.529182 | 1.616606 | 0.42452264 | 0.42149635 | 0.42320209 | 0.4656666 | 0.4443976 | 0.4359571 | 0.42156511
42843.4146 | -532 | 21.9284743 | 22.15741051 | 22.28386053 | 22.25649294 | 22.01859867 | 21.5155347 | 20.34526364 | 21.71467476 | 21.77979178 | 21.78955126 | 21.73341054 | 21.43115784 | 21.11210533 | 21.62724017 | 21.30132427 | 21.39631579 | 21.36375033 | 20.88474957 | 21.02130158 | 20.99361904 | 20.54742445 | 20.72728116 | 20.59827487 | 20.63612613 | 21.47029216 | 21.64633075 | 20.10263547 | 20.17991946 | 20.14896708 | 20.7717354 | 21.63498236 | 21.83810796 | 20.73392209 | 18.56520274 | 21.91797003 | 20.11661411 | 20.26543325 |  | 20.33984972 | 20.06243361 | 20.04786182 | 19.51558216 |  | 18.51674515 | 18.41130113 | 18.23991241 | 18.12332147 | 18.25218573 | 18.35022879 | 18.31845937 | 17.44927382 | 18.63366585 | 17.94580409 | 18.83878388 | 18.62503248 | 45.21251976 | 49.33292326 | 45.98928729 | 20.76572106 |  |  | 1.453692 | 8.988283 | 8.519807 | 1.156142 | 1.541581 | 1.681302 | 1.854535 | -33.926696 | 0.1054676 | 0.0594236 | 0.0020762 | 8.83348127 | 9.05984008 | 2.02564227 | 21.45962007 | 21.59980476 | 21.68947621 | 21.67885295 | 21.51435587 | 20.96990885 | 20.2702604 | 21.75511052 | 21.85720492 | 21.90550092 | 21.8680856 | 21.63449891 | 21.10352405 | 21.85011766 | 18.23552143 | 18.08364312 | 18.10357059 | 18.07713326 | 18.03935298 | 18.77463646 | 18.39396394 | 21.62963067 | 21.46081347 | 21.26267777 | 21.29772691 | 21.07358617 | 20.96943721 | 21.05385591 | 20.74291546 | 20.68370107 | 20.26563429 | 20.15685705 | 19.94630555 | 20.22126801 | 0.0299784 | 0.1190248 | 20.5369097 | 21.3869125 | 21.57141799 | 19.93153735 | 21.07387515 | 21.33587325 | 20.6807717 | 21.50519934 | 21.64079769 | 20.37656782 | 21.38809728 | 21.75940998 | 20.10996246 | 20.09727695 | 20.14732326 | 20.10544054 | 20.29548531 |  | 20.40923954 | 20.05396996 | 20.12769548 | 20.16100888 | 20.26870057 | 20.31800542 |  | 20.28628305 |  |  | 20.49561008 | 20.41175785 | 20.50476787 | [5 empty] | 21.3413122 | 20.17163292 | 20.98791931 | 21.21709303 | 19.50913884 | 20.6155044 | 20.9851936 | 20.13763157 | 20.37316954 | 20.86239332 | 19.61295278 | 20.15131969 | 20.69769558 | 19.59819011 | 20.02271023 | 20.51814115 | 19.77840519 | 19.96503399 | 19.39187842 | 19.95347292 | 19.29029267 | 19.93325236 | 19.7356226 | 20.26151211 | 20.940841 | 20.12954871 | 20.09757801 | 20.61976536 | 19.48574393 | 19.94937384 | 20.47394363 | 19.3837465 | 19.89397047 | 19.59963801 | 19.88386031 | 19.33543814 | 19.98667249 | -0.0941515 | 20.97184 | 0.05203652 | 0.04405515 | -27.41019 | 3.09082647 |  |  | 1.438992 | 3.567552 | 3.473336 | 1.279492 | 1.477303 | 1.542799 | 1.620332 | 0.42424126 | 0.42151628 | 0.42326707 | 0.47168243 | 0.44190302 | 0.43610029 | 0.42149047
42843.4146 | -531 | 21.92360164 | 22.15157681 | 22.27401582 | 22.25124017 | 22.00865683 | 21.50522984 | 20.33849438 | 21.70061244 | 21.77833976 | 21.78221443 | 21.72305212 | 21.42337674 | 21.10013036 | 21.62397877 | 21.29995819 | 21.40206538 | 21.36280548 | 20.88198241 | 21.02392233 | 20.98016578 | 20.54588844 | 20.73159046 | 20.59779832 | 20.63718362 | 21.47267471 | 21.63862143 | 20.10500809 | 20.17859608 | 20.1468746 | 20.77081391 | 21.63622239 | 21.84488303 | 20.73955756 | 18.57862331 | 21.92155971 | 20.12271121 | 20.28010891 |  | 20.34160299 | 20.0736577 | 20.0552983 | 19.52257928 |  | 18.52285642 | 18.41859134 | 18.24383368 | 18.13120387 | 18.25560003 | 18.35111297 | 18.29332049 | 17.45199846 | 18.64600054 | 17.93707286 | 18.84159943 | 18.61508217 | 45.2105221 | 49.3497854 | 45.99724215 | 20.75397209 |  |  | 1.608772 | 9.101963 | 8.893047 | 1.169282 | 1.428557 | 1.20029 | 1.784223 | -33.535712 | 0.2163896 | 0.1949544 | 0.0661346 | 8.83296376 | 9.059454 | 2.02547141 | 21.45878569 | 21.59527797 | 21.6868838 | 21.675002 | 21.51582604 | 20.97137971 | 20.27412249 | 21.74980707 | 21.85447412 | 21.90509245 | 21.86113578 | 21.62766797 | 21.10348563 | 21.84978319 | 18.19990647 | 18.04574166 | 18.08305077 | 18.05733119 | 18.02545363 | 18.77403743 | 18.39515914 | 21.63113948 | 21.46217441 | 21.2624583 | 21.30475088 | 21.0744638 | 20.97399207 | 21.06034666 | 20.74766337 | 20.68868655 | 20.27361644 | 20.15364797 | 19.94954028 | 20.22265356 | 0.0720508 | 0.0857398 | 20.53687984 | 21.3868225 | 21.56483355 | 19.93731361 | 21.08047907 | 21.33471412 | 20.68712547 | 21.49727945 | 21.6448512 | 20.3798105 | 21.38586449 | 21.76458731 | 20.111992 | 20.09680461 | 20.15276258 | 20.11301591 | 20.30330677 |  | 20.42348238 | 20.05905473 | 20.12991442 | 20.16628315 | 20.27658707 | 20.32466172 |  | 20.28822374 |  |  | 20.48755802 | 20.40718963 | 20.49933622 | [5 empty] | 21.33681475 | 20.16691322 | 20.98390776 | 21.21576348 | 19.51037539 | 20.60644129 | 20.98466008 | 20.13991928 | 20.3791057 | 20.87268396 | 19.61098306 | 20.15601879 | 20.70224435 | 19.60765276 | 20.02456378 | 20.53156915 | 19.78141077 | 19.97283953 | 19.40027414 | 19.96349113 | 19.3010721 | 19.93187745 | 19.73290462 | 20.26630807 | 20.94154145 | 20.12454059 | 20.09157132 | 20.61498393 | 19.48370101 | 19.95151133 | 20.4739276 | 19.3867519 | 19.89298827 | 19.59666131 | 19.88274486 | 19.33155095 | 19.98400025 | -0.1987735 | 20.97221 | 0.05126052 | 0.0423865 | -27.31344 | 3.09082164 |  |  | 1.513798 | 3.590086 | 3.548646 | 1.286758 | 1.422119 | 1.303557 | 1.589321 | 0.42450135 | 0.42144937 | 0.42338482 | 0.47556971 | 0.44432252 | 0.43611017 | 0.42171944
42843.4146 | -530 | 21.91791822 | 22.1462275 | 22.28383528 | 22.25374615 | 22.01388315 | 21.50728162 | 20.33972834 | 21.70168765 | 21.77573684 | 21.78258402 | 21.72528859 | 21.42016213 | 21.10014141 | 21.6209637 | 21.30037253 | 21.40446971 | 21.3750886 | 20.88589142 | 21.03238049 | 20.98793788 | 20.5485759 | 20.73599199 | 20.60394166 | 20.63322997 | 21.47713129 | 21.63874645 | 20.10387307 | 20.1863133 | 20.15310718 | 20.76822637 | 21.64077167 | 21.83983907 | 20.73642817 | 18.59253637 | 21.92177804 | 20.11990913 | 20.27679763 |  | 20.34174287 | 20.07103851 | 20.05619808 | 19.51594461 |  | 18.5299468 | 18.42575541 | 18.25701124 | 18.14241618 | 18.26533449 | 18.3593028 | 18.3486574 | 17.47951479 | 18.65057374 | 17.88274323 | 18.84731863 | 18.61610087 | 45.22162697 | 49.36531581 | 46.00599082 | 20.75672546 |  |  | 1.49312 | 8.873287 | 8.546751 | 1.161398 | 0.891037 | 0.896046 | 1.805251 | -33.067844 | 0.3547502 | 0.2260048 | 0.0831474 | 8.83347634 | 9.06002901 | 2.02557491 | 21.45598972 | 21.58704071 | 21.68175645 | 21.66769071 | 21.51221576 | 20.96932332 | 20.26483818 | 21.74097872 | 21.85978415 | 21.89637631 | 21.85848883 | 21.62165196 | 21.09394866 | 21.8416958 | 18.19902028 | 18.00531721 | 18.05380312 | 18.03444457 | 18.00239473 | 18.77814472 | 18.39785604 | 21.63540516 | 21.46471341 | 21.27115252 | 21.29748151 | 21.08040271 | 20.96773686 | 21.05691236 | 20.74730403 | 20.6948034 | 20.28188721 | 20.1660278 | 19.95307534 | 20.224981 | 0.0590752 | 0.1684768 | 20.53773764 | 21.39062774 | 21.56377257 | 19.94258784 | 21.07074 | 21.33240561 | 20.68454477 | 21.50014493 | 21.64016734 | 20.37963316 | 21.38356996 | 21.7595847 | 20.10464255 | 20.0953531 | 20.14849431 | 20.11474274 | 20.30711622 |  | 20.42199026 | 20.06719246 | 20.13988861 | 20.16423012 | 20.26941997 | 20.32909646 |  | 20.28662722 |  |  | 20.48204378 | 20.40173984 | 20.49476918 | [5 empty] | 21.33640947 | 20.1637834 | 20.98099539 | 21.21929835 | 19.51046895 | 20.60173225 | 20.9796713 | 20.14147974 | 20.38362573 | 20.87262292 | 19.61089993 | 20.16235463 | 20.70343476 | 19.60642013 | 20.02635491 | 20.52986855 | 19.78039151 | 19.9758216 | 19.3979542 | 19.97106518 | 19.30169135 | 19.93688921 | 19.73677786 | 20.27218432 | 20.95170376 | 20.12925462 | 20.09697816 | 20.62217711 | 19.48781147 | 19.96143661 | 20.48196461 | 19.39302651 | 19.89584501 | 19.60420019 | 19.88775872 | 19.33926184 | 19.98957669 | -0.110661 | 20.97159 | 0.05074318 | 0.04071056 | -27.28254 | 3.09079588 |  |  | 1.458387 | 3.544745 | 3.47891 | 1.282429 | 1.123159 | 1.126311 | 1.598682 | 0.42434552 | 0.42155745 | 0.4232017 | 0.47614772 | 0.44788707 | 0.4362006 | 0.42193192
42843.4146 | -529 | 21.92021568 | 22.15632683 | 22.28215037 | 22.24752914 | 22.0149986 | 21.51408253 | 20.3400672 | 21.70134597 | 21.77852037 | 21.78687344 | 21.72813701 | 21.42871289 | 21.10577816 | 21.62052482 | 21.29821752 | 21.39934372 | 21.36662325 | 20.88158613 | 21.02543344 | 20.98992469 | 20.54525585 | 20.7324884 | 20.59911778 | 20.63014635 | 21.46885415 | 21.64182526 | 20.09949194 | 20.18659195 | 20.14994586 | 20.77271893 | 21.64586007 | 21.84346932 | 20.73878152 | 18.59119204 | 21.92383754 | 20.1238042 | 20.28127587 |  | 20.34584798 | 20.07297157 | 20.05315266 | 19.5156721 |  | 18.51976212 | 18.42034051 | 18.24996457 | 18.13673901 | 18.25711042 | 18.35181242 | 18.46566706 | 17.50174596 | 18.65628571 | 17.85938619 | 18.84103015 | 18.61944864 | 45.23497658 | 49.37523329 | 46.02421676 | 20.75311448 |  |  | 1.497064 | 8.961999 | 8.787911 | 1.137742 | 1.408845 | 1.480882 | 1.924847 | -33.178896 | 0.3541664 | 0.166002 | 0.118041 | 8.83320362 | 9.05952465 | 2.02566034 | 21.4485541 | 21.58571392 | 21.67690409 | 21.67135182 | 21.50889904 | 20.96336609 | 20.25907194 | 21.74212273 | 21.84504177 | 21.89704832 | 21.85910534 | 21.6215005 | 21.09473224 | 21.84049884 | 18.25732613 | 17.95195809 | 18.04451112 | 18.0116598 | 17.97081896 | 18.77573082 | 18.38728604 | 21.63839252 | 21.46269748 | 21.26620641 | 21.29949318 | 21.07770909 | 20.97067504 | 21.06013618 | 20.74859658 | 20.68699183 | 20.2776248 | 20.16260355 | 19.95517735 | 20.22229005 | 0.0559296 | 0.2348566 | 20.53782945 | 21.39155253 | 21.5700117 | 19.94270519 | 21.07305154 | 21.33434403 | 20.68182101 | 21.50435985 | 21.64278542 | 20.38122577 | 21.3782862 | 21.76031951 | 20.10747952 | 20.09537082 | 20.14886876 | 20.1125273 | 20.29754233 |  | 20.41925632 | 20.06353567 | 20.12922923 | 20.16484748 | 20.26783223 | 20.32219094 |  | 20.28591502 |  |  | 20.49112311 | 20.40279493 | 20.49783893 | [5 empty] | 21.33381896 | 20.16070383 | 20.9753971 | 21.2185232 | 19.50890696 | 20.60311019 | 20.98410088 | 20.13368101 | 20.38976641 | 20.87010045 | 19.61578271 | 20.16574105 | 20.70859089 | 19.60637357 | 20.03300132 | 20.52575444 | 19.77623654 | 19.97026334 | 19.39573804 | 19.97044868 | 19.30208985 | 19.93666888 | 19.74464225 | 20.26864583 | 20.95609123 | 20.13285983 | 20.09635108 | 20.62367252 | 19.48355096 | 19.96457667 | 20.48125784 | 19.39408189 | 19.89933276 | 19.60439327 | 19.89604267 | 19.33705925 | 19.99284176 | 0.0483125 | 20.97219 | 0.0523691 | 0.04119667 | -27.32832 | 3.09085546 |  |  | 1.460304 | 3.562387 | 3.527617 | 1.269289 | 1.412275 | 1.447931 | 1.650767 | 0.42451984 | 0.42130195 | 0.42313135 | 0.46938746 | 0.44768567 | 0.43633865 | 0.42186385
42843.4146 | -528 | 21.92746097 | 22.15243382 | 22.28224867 | 22.25132707 | 22.01590638 | 21.51167046 | 20.33871115 | 21.70168953 | 21.78095276 | 21.7895325 | 21.72552876 | 21.43259917 | 21.11128572 | 21.62559034 | 21.3009797 | 21.40378908 | 21.36437421 | 20.88310498 | 21.02392906 | 20.98590288 | 20.54699166 | 20.73339273 | 20.59385695 | 20.63690438 | 21.46689798 | 21.64104464 | 20.09189374 | 20.18500771 | 20.14925111 | 20.77595767 | 21.64304886 | 21.85428501 | 20.73833204 | 18.52836476 | 21.92287737 | 20.12492973 | 20.28791847 |  | 20.34779319 | 20.07185696 | 20.05672696 | 19.52308613 |  | 18.51379201 | 18.42975117 | 18.24736777 | 18.13668849 | 18.25270976 | 18.34740864 | 18.60925448 | 17.53922464 | 18.64635133 | 17.85473473 | 18.84090428 | 18.62489402 | 45.26126881 | 49.40599268 | 46.02991772 | 20.75954345 |  |  | 1.391268 | 8.847003 | 8.760971 | 0.924834 | 1.315533 | 1.446054 | 1.682371 | -32.911452 | 0.302792 | 0.390488 | 0.1820994 | 8.83344348 | 9.05975958 | 2.0254402 | 21.44687149 | 21.5875112 | 21.68134779 | 21.67222359 | 21.50640206 | 20.96357171 | 20.25603491 | 21.74480807 | 21.85712726 | 21.8946077 | 21.86112424 | 21.62205766 | 21.09528966 | 21.84185161 | 18.35403236 | 17.94061765 | 18.01955597 | 17.98674575 | 17.95740064 | 18.77731312 | 18.39126755 | 21.63438443 | 21.45991282 | 21.26505861 | 21.30464813 | 21.07389579 | 20.97195639 | 21.0590148 | 20.74578473 | 20.68664807 | 20.27182273 | 20.15878728 | 19.95621885 | 20.22030851 | 0.0759828 | 0.2184994 | 20.5428663 | 21.39408655 | 21.57302889 | 19.9438082 | 21.07737549 | 21.33975232 | 20.69129357 | 21.50270104 | 21.64846988 | 20.38613822 | 21.38510815 | 21.76606353 | 20.11637526 | 20.10011303 | 20.15838731 | 20.11749647 | 20.29129278 |  | 20.41078409 | 20.0616425 | 20.12514476 | 20.16391349 | 20.26613858 | 20.31493626 |  | 20.27825713 |  |  | 20.49871761 | 20.4163304 | 20.50388876 | [5 empty] | 21.34327311 | 20.17097128 | 20.9933854 | 21.23102627 | 19.52256846 | 20.61679733 | 20.99881021 | 20.13586221 | 20.38512996 | 20.86921399 | 19.62042838 | 20.1636912 | 20.70361765 | 19.60753488 | 20.03326796 | 20.53161692 | 19.78384872 | 19.97886587 | 19.40509339 | 19.96361422 | 19.30806036 | 19.93941576 | 19.74061432 | 20.26581486 | 20.9561509 | 20.1275348 | 20.09231971 | 20.62745791 | 19.4846514 | 19.95363368 | 20.48011447 | 19.39196162 | 19.89293045 | 19.59600904 | 19.8852925 | 19.33045 | 19.9945406 | -0.1535115 | 20.97148 | 0.05240606 | 0.04183511 | -27.35773 | 3.09089894 |  |  | 1.407758 | 3.539515 | 3.522263 | 1.144399 | 1.364694 | 1.430792 | 1.543282 | 0.42440948 | 0.42121771 | 0.42310055 | 0.45882706 | 0.45092323 | 0.43617041 | 0.42172448
42843.4146 | -527 | 21.93532471 | 22.16063822 | 22.290177 | 22.25516061 | 22.01884799 | 21.51604095 | 20.34466562 | 21.71068836 | 21.7846861 | 21.78726071 | 21.73092556 | 21.43540575 | 21.11631508 | 21.62894478 | 21.297258 | 21.39923351 | 21.36844767 | 20.88368675 | 21.02301774 | 20.98261535 | 20.54293176 | 20.7271779 | 20.59060421 | 20.6351997 | 21.4665967 | 21.64265668 | 20.09292068 | 20.18180943 | 20.14577244 | 20.76728989 | 21.63581964 | 21.85052446 | 20.73149078 | 18.44397189 | 21.92181163 | 20.12401754 | 20.28156561 |  | 20.34772886 | 20.07054859 | 20.05837695 | 19.51651134 |  | 18.50830422 | 18.42042145 | 18.24028835 | 18.13331517 | 18.23805758 | 18.3483567 | 18.60343914 | 17.55635338 | 18.64820953 | 17.84724583 | 18.8256874 | 18.62410456 | 45.28487996 | 49.42362205 | 46.04707216 | 20.75693322 |  |  | 1.612716 | 9.022455 | 8.468551 | 1.097658 | 1.350361 | 0.913134 | 1.640315 | -32.387728 | 0.2907268 | 0.2046052 | 0.056413 | 8.83366527 | 9.05979408 | 2.02559134 | 21.4456156 | 21.58521896 | 21.67801932 | 21.67057929 | 21.50637717 | 20.96140787 | 20.25815023 | 21.7438116 | 21.85600135 | 21.89989346 | 21.85935068 | 21.62002461 | 21.09662575 | 21.84228009 | 18.30438671 | 17.99114584 | 18.03356043 | 17.98022057 | 17.93543474 | 18.77019246 | 18.3911251 | 21.63445037 | 21.46138445 | 21.26381816 | 21.30401982 | 21.08704868 | 20.97303627 | 21.0519874 | 20.74678957 | 20.68705211 | 20.27776272 | 20.1607053 | 19.95839554 | 20.22301166 | -0.0348996 | 0.22858 | 20.54003315 | 21.38842543 | 21.56321329 | 19.94804241 | 21.07991593 | 21.33490782 | 20.68974353 | 21.50590692 | 21.64699284 | 20.38312405 | 21.38948526 | 21.76379319 | 20.11403452 | 20.10185869 | 20.15536793 | 20.11529935 | 20.30091158 |  | 20.41384316 | 20.06712105 | 20.13073422 | 20.16635471 | 20.26572366 | 20.32389482 |  | 20.28538151 |  |  | 20.49254165 | 20.41656926 | 20.50209432 | [5 empty] | 21.34355343 | 20.16906748 | 20.99088922 | 21.21935528 | 19.52351441 | 20.6155924 | 20.98871096 | 20.13787329 | 20.38470069 | 20.86880341 | 19.61810658 | 20.16296766 | 20.69932874 | 19.61355034 | 20.02747074 | 20.52784957 | 19.77921584 | 19.98173096 | 19.39691725 | 19.95484183 | 19.30936348 | 19.93550519 | 19.73448957 | 20.26814944 | 20.95082646 | 20.13111479 | 20.09355426 | 20.62736047 | 19.47880115 | 19.95332999 | 20.47624568 | 19.39441729 | 19.8924576 | 19.59827889 | 19.88877128 | 19.33573496 | 19.99203713 | -0.04351 | 20.97243 | 0.0526401 | 0.04218334 | -27.32496 | 3.09084258 |  |  | 1.51565 | 3.574383 | 3.462926 | 1.24673 | 1.382643 | 1.136979 | 1.523873 | 0.42424482 | 0.42125277 | 0.42301883 | 0.46351188 | 0.44935055 | 0.43632248 | 0.42184842
42843.4146 | -526 | 21.93214376 | 22.15882226 | 22.28260153 | 22.25566399 | 22.00779693 | 21.50919381 | 20.33707738 | 21.70692381 | 21.77640404 | 21.7868367 | 21.73804991 | 21.42695919 | 21.10470908 | 21.62922634 | 21.30260954 | 21.39885746 | 21.36469768 | 20.88126518 | 21.01997495 | 20.98724265 | 20.54434431 | 20.73348714 | 20.60130454 | 20.6374735 | 21.46896953 | 21.64044839 | 20.10318075 | 20.19239534 | 20.14548284 | 20.76577936 | 21.64046883 | 21.8435657 | 20.7311425 | 18.3769871 | 21.91794108 | 20.12765813 | 20.27372884 |  | 20.337991 | 20.06531895 | 20.05012169 | 19.51152497 |  | 18.51247653 | 18.41139916 | 18.24637678 | 18.13090369 | 18.23403614 | 18.34015051 | 18.56735018 | 17.56424877 | 18.65449892 | 17.824611 | 18.82996994 | 18.62529825 | 45.3129623 | 49.44729756 | 46.06353617 | 20.75236554 |  |  | 1.412296 | 8.923887 | 8.907507 | 1.251422 | 0.975805 | 1.076098 | 1.703399 | -32.407444 | 0.177275 | 0.2371242 | 0.098077 | 8.83311655 | 9.05948029 | 2.02575069 | 21.45244897 | 21.59062632 | 21.6826119 | 21.67668953 | 21.50219658 | 20.96291064 | 20.26467555 | 21.75136491 | 21.85374651 | 21.90120997 | 21.8605007 | 21.62583898 | 21.09688772 | 21.83898896 | 18.22813793 | 17.98814165 | 18.04820596 | 17.99463693 | 17.92155914 | 18.78170435 | 18.39012389 | 21.62940614 | 21.45948749 | 21.26493637 | 21.30246973 | 21.08292677 | 20.97685734 | 21.05982534 | 20.74799395 | 20.69071204 | 20.27591826 | 20.16452902 | 19.95880488 | 20.22397567 | -0.1286778 | 0.1245406 | 20.53708815 | 21.38667893 | 21.57066155 | 19.9397138 | 21.07182681 | 21.33716236 | 20.68890131 | 21.50576173 | 21.64263709 | 20.38373143 | 21.38376325 | 21.76345141 | 20.10857962 | 20.10449784 | 20.15020742 | 20.12179781 | 20.31268367 |  | 20.42621624 | 20.07640277 | 20.13376088 | 20.17604565 | 20.27219654 | 20.32502409 |  | 20.28302722 |  |  | 20.49167648 | 20.41351197 | 20.49708503 | [5 empty] | 21.33387901 | 20.16563081 | 20.9792049 | 21.21559889 | 19.51258738 | 20.60552985 | 20.9838774 | 20.13846063 | 20.38648992 | 20.87185592 | 19.61783554 | 20.16173774 | 20.69685948 | 19.6154346 | 20.02473249 | 20.52043005 | 19.78380053 | 19.9738458 | 19.39209491 | 19.95442144 | 19.3011853 | 19.93367033 | 19.73821009 | 20.27375487 | 20.94126834 | 20.13299593 | 20.10314964 | 20.62064436 | 19.47658434 | 19.95064835 | 20.48608806 | 19.39892464 | 19.89173947 | 19.59542612 | 19.89011758 | 19.34166465 | 19.9827388 | -0.0398 | 20.97208 | 0.05179018 | 0.04044941 | -27.38448 | 3.09085546 |  |  | 1.418347 | 3.55475 | 3.551486 | 1.331171 | 1.175332 | 1.234255 | 1.552877 | 0.42433251 | 0.42109633 | 0.42296653 | 0.47332802 | 0.44760639 | 0.43658295 | 0.42175984
42843.4146 | -525 | 21.92233301 | 22.15052352 | 22.28332135 | 22.24622831 | 22.01279784 | 21.50459935 | 20.34034844 | 21.70305193 | 21.76741779 | 21.7882531 | 21.72316664 | 21.42314652 | 21.10246464 | 21.61587093 | 21.30111322 | 21.40159588 | 21.3722957 | 20.88649695 | 21.02396424 | 20.98879801 | 20.54482809 | 20.72743004 | 20.59650876 | 20.64451941 | 21.47708053 | 21.64116654 | 20.10041226 | 20.18411633 | 20.14550117 | 20.77090375 | 21.64462231 | 21.85960304 | 20.74168026 | 18.38006634 | 21.92760297 | 20.12912754 | 20.27851954 |  | 20.34037963 | 20.07501247 | 20.06084624 | 19.51883807 |  | 18.50760092 | 18.41563878 | 18.23747129 | 18.13364883 | 18.23579153 | 18.33722761 | 18.58861046 | 17.59844311 | 18.66252286 | 17.80804706 | 18.83621407 | 18.61956078 | 45.33117182 | 49.47140878 | 46.07085309 | 20.75532639 |  |  | 1.378124 | 8.891687 | 8.676859 | 1.14037 | 1.118397 | 0.849394 | 1.849279 | -32.163652 | 0.3843294 | 0.3304852 | 0.0786338 | 8.83368991 | 9.06009308 | 2.02551248 | 21.45057076 | 21.58661054 | 21.67734721 | 21.67222061 | 21.50800023 | 20.96020752 | 20.26420371 | 21.75119902 | 21.85893774 | 21.89946202 | 21.86007577 | 21.62666327 | 21.09475895 | 21.84305145 | 18.1876952 | 17.95536782 | 18.05043016 | 18.01517146 | 17.91482336 | 18.77812022 | 18.39697669 | 21.62541724 | 21.45649298 | 21.26475319 | 21.28796045 | 21.07561563 | 20.96834527 | 21.04747844 | 20.74529395 | 20.68203812 | 20.26917072 | 20.15816189 | 19.95512767 | 20.20077703 | -0.2012232 | 0.1602982 | 20.53297114 | 21.38635068 | 21.56497955 | 19.94005474 | 21.0750723 | 21.33370539 | 20.68626207 | 21.50372362 | 21.63409823 | 20.38029711 | 21.38502011 | 21.76098812 | 20.11068108 | 20.10135692 | 20.15469476 | 20.11102854 | 20.31228052 |  | 20.41435616 | 20.0708103 | 20.13015163 | 20.15976326 | 20.26974352 | 20.32353006 |  | 20.28957733 |  |  | 20.49410324 | 20.4013888 | 20.50381566 | [5 empty] | 21.33772258 | 20.1694898 | 20.98274641 | 21.21885847 | 19.49671307 | 20.60588626 | 20.98189455 | 20.13343034 | 20.38585186 | 20.86670607 | 19.618744 | 20.17721615 | 20.6992455 | 19.60579834 | 20.02397029 | 20.52688401 | 19.78475869 | 19.97181047 | 19.40652052 | 19.9680155 | 19.30240463 | 19.92620989 | 19.73598564 | 20.2695962 | 20.94432301 | 20.12780128 | 20.09824213 | 20.616759 | 19.47699704 | 19.95590776 | 20.48522326 | 19.39861649 | 19.88516748 | 19.59865576 | 19.88513968 | 19.33860382 | 19.98974261 | -0.0477765 | 20.97187 | 0.05019506 | 0.03898388 | -27.36169 | 3.09085063 |  |  | 1.401083 | 3.548356 | 3.505229 | 1.270744 | 1.258273 | 1.096557 | 1.617998 | 0.42394621 | 0.42113077 | 0.42333662 | 0.4774032 | 0.4481592 | 0.43642903 | 0.42217816
42843.4146 | -524 | 21.92851137 | 22.15393955 | 22.28335885 | 22.25579239 | 22.01932263 | 21.51450977 | 20.33957769 | 21.70556939 | 21.77585702 | 21.78278747 | 21.72623002 | 21.4269419 | 21.11179525 | 21.62635183 | 21.30362148 | 21.3996275 | 21.37460711 | 20.88189898 | 21.02067117 | 20.98522012 | 20.54115158 | 20.73273762 | 20.59998646 | 20.63931034 | 21.47192033 | 21.6427394 | 20.10113123 | 20.1827586 | 20.15342667 | 20.78334818 | 21.64564488 | 21.84147772 | 20.7398998 | 18.43443094 | 21.92259316 | 20.12958621 | 20.27332424 |  | 20.35019756 | 20.06603323 | 20.05997057 | 19.51904202 |  | 18.50360459 | 18.41152732 | 18.23884052 | 18.12536684 | 18.22768536 | 18.32911284 | 18.66436792 | 17.62597 | 18.65730008 | 17.80083638 | 18.8300053 | 18.61900307 | 45.35033837 | 49.49790088 | 46.07636439 | 20.74766285 |  |  | 1.437924 | 8.926515 | 9.190723 | 1.14037 | 1.234053 | 1.229862 | 1.665283 | -32.27602 | 0.3868592 | 0.2067032 | -0.0786478 | 8.83333669 | 9.05974808 | 2.02557491 | 21.44702393 | 21.58406362 | 21.67909423 | 21.6731533 | 21.51056196 | 20.95836295 | 20.26380337 | 21.74598757 | 21.85702057 | 21.89661973 | 21.8614154 | 21.62548605 | 21.09506254 | 21.84276269 | 18.15494473 | 17.93519051 | 18.04330593 | 17.98887922 | 17.93120592 | 18.78116363 | 18.39792624 | 21.62487377 | 21.461033 | 21.26819125 | 21.29229636 | 21.08094532 | 20.96751214 | 21.05016718 | 20.74717767 | 20.68581364 | 20.2714779 | 20.16003613 | 19.96557456 | 20.21108972 | 0.0514078 | 0.021262 | 20.54068279 | 21.39105309 | 21.5657943 | 19.94321761 | 21.07452638 | 21.33356225 | 20.69244455 | 21.50497108 | 21.64498363 | 20.37868317 | 21.3843702 | 21.7587839 | 20.1144319 | 20.10613864 | 20.16459794 | 20.1129771 | 20.30160807 |  | 20.41363866 | 20.06566087 | 20.12442332 | 20.15567284 | 20.26235282 | 20.31465968 |  | 20.27761915 |  |  | 20.48671406 | 20.4155411 | 20.49779518 | [5 empty] | 21.34083332 | 20.16866919 | 20.98086849 | 21.22099056 | 19.48700111 | 20.60713029 | 20.98820649 | 20.13921082 | 20.38337916 | 20.87152915 | 19.62617587 | 20.17103906 | 20.70424292 | 19.60407259 | 20.02670482 | 20.5260199 | 19.78200552 | 19.98079241 | 19.39968347 | 19.96031167 | 19.30704397 | 19.93077732 | 19.73449364 | 20.26995555 | 20.93798394 | 20.12026479 | 20.086524 | 20.61949979 | 19.47030013 | 19.95000473 | 20.47616986 | 19.40737624 | 19.89718482 | 19.5937452 | 19.88820075 | 19.33315441 | 19.98472246 | -0.063544 | 20.97284 | 0.05168548 | 0.03987622 | -27.30063 | 3.09082808 |  |  | 1.431178 | 3.555274 | 3.607505 | 1.270735 | 1.321714 | 1.319468 | 1.535376 | 0.42421862 | 0.42108192 | 0.4232026 | 0.48139747 | 0.44906162 | 0.43643873 | 0.421969
42843.4146 | -523 | 21.92819115 | 22.15549944 | 22.28123059 | 22.25740994 | 22.01760554 | 21.51299322 | 20.33834216 | 21.70806449 | 21.7808387 | 21.78086414 | 21.7308117 | 21.43418118 | 21.10879684 | 21.62809983 | 21.30539937 | 21.40279132 | 21.36503676 | 20.88675187 | 21.02232218 | 20.99151471 | 20.54921891 | 20.73206097 | 20.59422468 | 20.62444871 | 21.46881109 | 21.63338412 | 20.10589815 | 20.18920922 | 20.14087772 | 20.76960135 | 21.63279207 | 21.84295221 | 20.73557122 | 18.43386809 | 21.92137067 | 20.12328171 | 20.26642754 |  | 20.34177731 | 20.06386592 | 20.05941331 | 19.51131818 |  | 18.49799708 | 18.41497588 | 18.23595679 | 18.12833008 | 18.22939202 | 18.31591593 | 18.67262972 | 17.66092524 | 18.66441481 | 17.80145508 | 18.82717514 | 18.62219331 | 45.37146783 | 49.52228141 | 46.08500562 | 20.75474063 |  |  | 1.330156 | 8.934399 | 9.126327 | 0.960978 | 1.437757 | 1.34683 | 1.814451 | -32.038144 | 0.4695642 | 0.166002 | 0.0362754 | 8.83311655 | 9.05957229 | 2.02576219 | 21.45035844 | 21.59193242 | 21.68457492 | 21.67652418 | 21.51461818 | 20.97277316 | 20.26756746 | 21.74953404 | 21.8591881 | 21.90184033 | 21.86337938 | 21.61952884 | 21.10118485 | 21.84537436 | 18.14210156 | 17.91658281 | 18.05021238 | 17.96683319 | 17.93824176 | 18.77387889 | 18.39054182 | 21.63715264 | 21.47065041 | 21.26914685 | 21.29789885 | 21.08379212 | 20.96563343 | 21.05399781 | 20.75289162 | 20.69216925 | 20.27592836 | 20.16605523 | 19.96621728 | 20.20722236 | 0.1037034 | -0.0314234 | 20.5462409 | 21.39123168 | 21.56320108 | 19.9490519 | 21.0730292 | 21.34141678 | 20.69512852 | 21.50860413 | 21.64373014 | 20.37885496 | 21.38920923 | 21.76200669 | 20.12405519 | 20.10545798 | 20.16096152 | 20.12168307 | 20.31528459 |  | 20.42126234 | 20.07609453 | 20.13167357 | 20.16214459 | 20.26883093 | 20.32229787 |  | 20.27990714 |  |  | 20.48467111 | 20.41289126 | 20.50814171 | [5 empty] | 21.34410855 | 20.17170332 | 20.98498039 | 21.22134195 | 19.48925705 | 20.61094017 | 20.98721304 | 20.13581851 | 20.38692634 | 20.8644661 | 19.61737884 | 20.1602678 | 20.70360755 | 19.60921075 | 20.03270878 | 20.53209311 | 19.78402051 | 19.98305729 | 19.39593327 | 19.95350381 | 19.30321119 | 19.93317667 | 19.74257741 | 20.27438762 | 20.95113258 | 20.12671743 | 20.10233464 | 20.62085203 | 19.46919682 | 19.95571459 | 20.47834206 | 19.40923748 | 19.8940615 | 19.60047879 | 19.88546434 | 19.33011655 | 19.98317826 | -0.079497 | 20.97292 | 0.0519811 | 0.0399778 | -27.32456 | 3.09084741 |  |  | 1.376473 | 3.556865 | 3.594866 | 1.166518 | 1.426605 | 1.380757 | 1.602631 | 0.42409423 | 0.42103497 | 0.42323989 | 0.48197397 | 0.44743224 | 0.43644209 | 0.42222555
42843.4146 | -522 | 21.92064989 | 22.15660372 | 22.28537759 | 22.25832451 | 22.01691063 | 21.51056035 | 20.3376694 | 21.70318912 | 21.77900785 | 21.78026854 | 21.72713242 | 21.43348592 | 21.11133021 | 21.62276141 | 21.30628681 | 21.40389504 | 21.36319587 | 20.88549129 | 21.02651414 | 20.98580169 | 20.54957895 | 20.73303221 | 20.60434841 | 20.63659015 | 21.46641735 | 21.63585376 | 20.10881118 | 20.18721938 | 20.14193747 | 20.76626465 | 21.63486921 | 21.84694191 | 20.73244975 | 18.38632367 | 21.92667153 | 20.12646421 | 20.26996404 |  | 20.3484357 | 20.06346474 | 20.05550703 | 19.52016911 |  | 18.49962058 | 18.4137566 | 18.24299692 | 18.12488649 | 18.22676771 | 18.32655273 | 18.62801693 | 17.7006138 | 18.66215787 | 17.82397447 | 18.83183959 | 18.62169227 | 45.39543671 | 49.54819563 | 46.09566342 | 20.75353548 |  |  | 1.510864 | 8.824003 | 8.684087 | 1.037202 | 0.584821 | 1.198978 | 1.811823 | -31.821952 | 0.4843538 | 0.3277578 | 0.1294986 | 8.83355848 | 9.0600093 | 2.02549606 | 21.45284674 | 21.60063937 | 21.67645795 | 21.67162748 | 21.51755058 | 20.96955871 | 20.26798293 | 21.75313206 | 21.86524688 | 21.90242175 | 21.86342419 | 21.62668088 | 21.09748929 | 21.84732516 | 18.13568199 | 17.90609505 | 18.04424716 | 17.9658047 | 17.93778412 | 18.76852589 | 18.38647237 | 21.63218302 | 21.46262576 | 21.26583613 | 21.29343458 | 21.08418429 | 20.96878033 | 21.05098391 | 20.74460383 | 20.69049389 | 20.27686279 | 20.15997668 | 19.95965234 | 20.19939054 | 0.0514078 | -0.0188702 | 20.55424605 | 21.40306067 | 21.58619385 | 19.95925284 | 21.08796304 | 21.3423168 | 20.69810594 | 21.51490435 | 21.65216728 | 20.39424465 | 21.40179723 | 21.77369769 | 20.12773134 | 20.12036012 | 20.17786898 | 20.13971692 | 20.32856253 |  | 20.42375379 | 20.07751413 | 20.13340816 | 20.16409454 | 20.27557995 | 20.32468533 |  | 20.28842801 |  |  | 20.49785036 | 20.4185086 | 20.5099758 | [5 empty] | 21.33767184 | 20.16851705 | 20.98703826 | 21.22687555 | 19.50620204 | 20.6147458 | 20.99398271 | 20.13706817 | 20.37370754 | 20.86469752 | 19.61781793 | 20.16360572 | 20.70146457 | 19.59967634 | 20.02552805 | 20.52148001 | 19.77072666 | 19.98001755 | 19.39905312 | 19.94863831 | 19.29525184 | 19.92521917 | 19.73762581 | 20.27207411 | 20.94783194 | 20.12852357 | 20.09690732 | 20.62383024 | 19.46703936 | 19.96065684 | 20.47287478 | 19.40136045 | 19.89798918 | 19.5982196 | 19.88871201 | 19.32078674 | 19.97807939 | 0.0152935 | 20.97193 | 0.05251691 | 0.04013742 | -27.31492 | 3.09080876 |  |  | 1.466999 | 3.534814 | 3.506678 | 1.211896 | 0.9098719 | 1.30279 | 1.601499 | 0.4238089 | 0.42105365 | 0.42341187 | 0.48206227 | 0.44762001 | 0.43630284 | 0.42247441
42843.4146 | -521 | 21.92229822 | 22.16340847 | 22.28952258 | 22.26067759 | 22.01193277 | 21.51408341 | 20.34178665 | 21.70596207 | 21.77666143 | 21.78897936 | 21.72827672 | 21.43351751 | 21.11596782 | 21.62354259 | 21.30172339 | 21.40131625 | 21.36240462 | 20.88105469 | 21.01983625 | 20.9889558 | 20.54773583 | 20.73060938 | 20.59535365 | 20.63720623 | 21.4684433 | 21.64358222 | 20.10238751 | 20.18358279 | 20.14532086 | 20.76930187 | 21.63635873 | 21.841744 | 20.73226877 | 18.34450502 | 21.92319943 | 20.1231512 | 20.26102062 |  | 20.34558652 | 20.06309368 | 20.05888665 | 19.52450048 |  | 18.49580573 | 18.41343392 | 18.23421743 | 18.12038715 | 18.2294136 | 18.32580084 | 18.67280284 | 17.77539488 | 18.65103877 | 17.85997506 | 18.82635723 | 18.62577113 | 45.41058522 | 49.57439854 | 46.11394062 | 20.76035417 |  |  | 1.617972 | 9.061223 | 8.920647 | 1.132486 | 0.873953 | 0.974902 | 1.746111 | -31.700388 | 0.3958108 | 0.2102698 | 0.0848834 | 8.83349112 | 9.05980722 | 2.02565212 | 21.46083832 | 21.59071344 | 21.68255098 | 21.6695957 | 21.51028941 | 20.96509046 | 20.2688857 | 21.74531719 | 21.85877436 | 21.89563487 | 21.85549905 | 21.62723094 | 21.10299284 | 21.84301761 | 18.14124338 | 17.91978919 | 18.02968345 | 17.98800195 | 17.94922462 | 18.77447292 | 18.39265089 | 21.63321219 | 21.46291232 | 21.27002226 | 21.30212405 | 21.08509819 | 20.97478006 | 21.0603638 | 20.75312145 | 20.69179941 | 20.2794786 | 20.16728124 | 19.96645422 | 20.2002843 | 0.057699 | -0.0377 | 20.54108294 | 21.39133261 | 21.57234376 | 19.94703997 | 21.08198368 | 21.33042613 | 20.69195323 | 21.50946862 | 21.64238974 | 20.38264077 | 21.38770191 | 21.77229751 | 20.11630783 | 20.11031955 | 20.16503526 | 20.1286804 | 20.33310476 |  | 20.42536369 | 20.08020404 | 20.13855807 | 20.16840576 | 20.27606899 | 20.32394448 |  | 20.29329003 |  |  | 20.48878224 | 20.41214493 | 20.50669953 | [5 empty] | 21.33624227 | 20.15567058 | 20.9794427 | 21.21708291 | 19.50641002 | 20.60706446 | 20.98030962 | 20.12599579 | 20.38326055 | 20.86445499 | 19.62229589 | 20.15766572 | 20.69771534 | 19.60477779 | 20.02614369 | 20.52417608 | 19.77119065 | 19.97090722 | 19.39696405 | 19.95151524 | 19.30146032 | 19.91752405 | 19.74033344 | 20.28399678 | 20.95278803 | 20.12474985 | 20.09467518 | 20.62244775 | 19.46212551 | 19.95513452 | 20.47674792 | 19.40046215 | 19.90308871 | 19.59969113 | 19.88957382 | 19.3258551 | 19.98183599 | -0.0826505 | 20.97165 | 0.05143298 | 0.03906366 | -27.27646 | 3.09082486 |  |  | 1.518116 | 3.582011 | 3.554117 | 1.266339 | 1.112275 | 1.174759 | 1.572187 | 0.42373669 | 0.42115145 | 0.4233085 | 0.48213868 | 0.44995943 | 0.43607154 | 0.42253723
42843.4146 | -520 | 21.924624 | 22.16531058 | 22.28905447 | 22.25344147 | 22.01553962 | 21.51887882 | 20.34602637 | 21.71212848 | 21.77593403 | 21.79584621 | 21.72794487 | 21.43356274 | 21.11810774 | 21.62967473 | 21.2993109 | 21.39505694 | 21.36375956 | 20.87967036 | 21.02134206 | 20.98719891 | 20.54631522 | 20.73398751 | 20.59089155 | 20.62869327 | 21.46962344 | 21.63985291 | 20.09721583 | 20.18651659 | 20.13873978 | 20.76746472 | 21.63887005 | 21.84784247 | 20.73589341 | 18.33633791 | 21.92762522 | 20.12917993 | 20.25864761 |  | 20.35173687 | 20.0691899 | 20.05594796 | 19.5319437 |  | 18.49451767 | 18.4135353 | 18.24323389 | 18.12943692 | 18.24921741 | 18.34289342 | 18.79524478 | 17.82692804 | 18.66380836 | 17.88916871 | 18.83263994 | 18.62136388 | 45.43410912 | 49.58708682 | 46.12610175 | 20.7557591 |  |  | 1.713256 | 8.989599 | 9.108583 | 1.19031 | 1.450241 | 1.736498 | 1.719167 | -31.47894 | 0.209384 | 0.0906838 | 0.007805 | 8.83351905 | 9.05979244 | 2.02568991 | 21.44975424 | 21.59508559 | 21.67881653 | 21.67890905 | 21.51253319 | 20.96005735 | 20.26496141 | 21.7495222 | 21.85742758 | 21.9016527 | 21.85840832 | 21.62688333 | 21.09373849 | 21.84229998 | 18.16412663 | 17.94833997 | 18.00552293 | 18.01265277 | 17.9734816 | 18.78299057 | 18.39725647 | 21.63087594 | 21.46031888 | 21.27054684 | 21.30098357 | 21.08136393 | 20.96786716 | 21.05513417 | 20.75537117 | 20.68155753 | 20.28221678 | 20.16109095 | 19.96373118 | 20.20199881 | 0.1886346 | 0.1032382 | 20.54413059 | 21.39308219 | 21.56375103 | 19.94133833 | 21.07949099 | 21.33333285 | 20.69626236 | 21.50488981 | 21.64315338 | 20.3782683 | 21.3866955 | 21.76414344 | 20.11082937 | 20.10855915 | 20.16359926 | 20.12570154 | 20.33572907 |  | 20.41754982 | 20.07291378 | 20.13391361 | 20.15692094 | 20.2746099 | 20.31816351 |  | 20.28208668 |  |  | 20.49935819 | 20.41621837 | 20.51510545 | [5 empty] | 21.34339026 | 20.16572136 | 20.99043435 | 21.23074538 | 19.51699814 | 20.61051087 | 20.98788805 | 20.13731647 | 20.37872912 | 20.86429975 | 19.63070594 | 20.15874391 | 20.70078656 | 19.60909522 | 20.02658258 | 20.52532456 | 19.77733575 | 19.98181119 | 19.39992042 | 19.96049641 | 19.3043022 | 19.93379447 | 19.73525913 | 20.27587432 | 20.94605799 | 20.11917102 | 20.09913281 | 20.62244712 | 19.45790647 | 19.94808253 | 20.47794805 | 19.39567152 | 19.89942728 | 19.6007334 | 19.88372975 | 19.32508834 | 19.98086577 | 0.0190035 | 20.97287 | 0.05113118 | 0.03872268 | -27.32426 | 3.09084741 |  |  | 1.562161 | 3.567827 | 3.59136 | 1.298266 | 1.432851 | 1.567899 | 1.560055 | 0.4234019 | 0.42119837 | 0.42357863 | 0.48059056 | 0.45318155 | 0.43606674 | 0.42258136
42843.4146 | -519 | 21.91573196 | 22.15424902 | 22.28087744 | 22.24485262 | 22.00821173 | 21.50570081 | 20.33849334 | 21.70713978 | 21.77292806 | 21.78164431 | 21.71933353 | 21.42443086 | 21.09787949 | 21.62416282 | 21.3049816 | 21.40471535 | 21.37583757 | 20.88541952 | 21.02887171 | 20.99003781 | 20.544452 | 20.73627828 | 20.59865669 | 20.63718061 | 21.46794566 | 21.64231888 | 20.10167269 | 20.18799538 | 20.14428407 | 20.76636799 | 21.63618012 | 21.84435502 | 20.73881603 | 18.40680185 | 21.92148738 | 20.12001413 | 20.25300124 |  | 20.34832829 | 20.05892091 | 20.06153642 | 19.53496433 |  | 18.50658917 | 18.42819995 | 18.24989734 | 18.14061627 | 18.26339326 | 18.36867345 | 18.90773103 | 17.85527151 | 18.67420252 | 17.9188835 | 18.8389153 | 18.62189061 | 45.45739555 | 49.60609101 | 46.15030816 | 20.7556239 |  |  | 1.692228 | 8.862115 | 8.847051 | 1.332246 | 1.209081 | 1.120782 | 1.711283 | -31.078756 | 0.3810212 | 0.0057148 | 0.0140546 | 8.83317076 | 9.05973658 | 2.02547306 | 21.45199946 | 21.59074138 | 21.67396367 | 21.67093768 | 21.50450513 | 20.96210907 | 20.26826512 | 21.74593733 | 21.85254773 | 21.89638444 | 21.86057873 | 21.61986478 | 21.09750279 | 21.83939083 | 18.17816544 | 17.98049003 | 17.99796513 | 18.02449228 | 18.0009621 | 18.7816654 | 18.39641226 | 21.63441134 | 21.4622513 | 21.27693914 | 21.30080222 | 21.09020384 | 20.97221711 | 21.06510963 | 20.75924381 | 20.69307015 | 20.28730467 | 20.17234457 | 19.97346105 | 20.21368174 | 0.1101912 | 0.1264426 | 20.53954447 | 21.3992341 | 21.57274088 | 19.95479366 | 21.07956867 | 21.33971882 | 20.69857211 | 21.51865802 | 21.65582104 | 20.38519449 | 21.38666902 | 21.77009905 | 20.127146 | 20.11529233 | 20.16971827 | 20.14196006 | 20.34729896 |  | 20.42097843 | 20.07561133 | 20.14176521 | 20.15671577 | 20.27740196 | 20.3206706 |  | 20.28763268 |  |  | 20.49626913 | 20.41261495 | 20.50400965 | [5 empty] | 21.33865463 | 20.16828123 | 20.98869729 | 21.22607524 | 19.49912414 | 20.61059675 | 20.98980377 | 20.13236958 | 20.38477512 | 20.86726653 | 19.63616478 | 20.16520798 | 20.70976913 | 19.61166885 | 20.03076774 | 20.52756968 | 19.78133757 | 19.97726679 | 19.41002193 | 19.96041765 | 19.30394175 | 19.93632222 | 19.73367673 | 20.27234352 | 20.93856029 | 20.11455562 | 20.09194244 | 20.61600671 | 19.45310423 | 19.94831451 | 20.476186 | 19.40123022 | 19.89296555 | 19.59763514 | 19.88390962 | 19.31756301 | 19.96985193 | -0.0800535 | 20.97132 | 0.05199341 | 0.04018096 | -27.3741 | 3.09077334 |  |  | 1.552559 | 3.542527 | 3.539515 | 1.373525 | 1.308362 | 1.259681 | 1.556543 | 0.42319543 | 0.42138646 | 0.42367789 | 0.47887597 | 0.45392276 | 0.43567579 | 0.42242732
42843.4146 | -518 | 21.92091102 | 22.14915038 | 22.27186708 | 22.24952148 | 22.00779813 | 21.51561802 | 20.34136337 | 21.70598577 | 21.77324071 | 21.77235011 | 21.71377258 | 21.41796373 | 21.10159715 | 21.62383467 | 21.29879294 | 21.40083543 | 21.3704291 | 20.88059683 | 21.02620808 | 20.98483359 | 20.53878267 | 20.72565969 | 20.59691951 | 20.63204659 | 21.46584302 | 21.63600596 | 20.1002533 | 20.18370258 | 20.14439709 | 20.7615099 | 21.63759071 | 21.83933955 | 20.72638436 | 18.42962586 | 21.91375221 | 20.11664755 | 20.25197678 |  | 20.33990631 | 20.06775826 | 20.05460433 | 19.53155437 |  | 18.50849892 | 18.4242791 | 18.26197061 | 18.15264071 | 18.27914596 | 18.39233894 | 18.88178277 | 17.860291 | 18.675647 | 17.9937694 | 18.84495465 | 18.62675546 | 45.47180371 | 49.63431195 | 46.17460432 | 20.76139347 |  |  | 1.53386 | 8.814147 | 8.716287 | 1.088458 | 1.542237 | 1.14641 | 1.747423 | -30.077968 | 0.4181898 | 0.2482436 | 0.0414834 | 8.8334287 | 9.05984501 | 2.02558148 | 21.44831466 | 21.58813055 | 21.67749752 | 21.6702148 | 21.50437449 | 20.96183021 | 20.26894965 | 21.74473334 | 21.85178797 | 21.89266407 | 21.85730235 | 21.61399649 | 21.09240957 | 21.84011145 | 18.16240743 | 18.01147749 | 18.01281051 | 18.02677554 | 18.01001556 | 18.7745642 | 18.38946544 | 21.63487151 | 21.46645073 | 21.27746888 | 21.30326545 | 21.08377128 | 20.97080019 | 21.06154597 | 20.76108539 | 20.69225723 | 20.28357188 | 20.17157992 | 19.96659954 | 20.20952712 | 0.098002 | 0.0825064 | 20.5448923 | 21.38592013 | 21.58072613 | 19.95121963 | 21.07691927 | 21.34295714 | 20.69135123 | 21.5116158 | 21.64717177 | 20.38550108 | 21.3891135 | 21.7612864 | 20.11800817 | 20.10649493 | 20.1648801 | 20.133742 | 20.34117951 |  | 20.41972979 | 20.07454996 | 20.13031209 | 20.14299493 | 20.27784865 | 20.32081617 |  | 20.27962982 |  |  | 20.49174694 | 20.40982016 | 20.50177434 | [5 empty] | 21.3381866 | 20.16338947 | 20.98322907 | 21.22166466 | 19.50935052 | 20.60759632 | 20.98571057 | 20.12653568 | 20.37799983 | 20.8694927 | 19.62629834 | 20.16865856 | 20.70156482 | 19.60462496 | 20.02912195 | 20.52139038 | 19.77436304 | 19.97441851 | 19.40402574 | 19.95712566 | 19.30270064 | 19.92924433 | 19.73124653 | 20.2698345 | 20.94315835 | 20.11428868 | 20.0898396 | 20.61689997 | 19.44821192 | 19.94628556 | 20.47757381 | 19.40666173 | 19.89500277 | 19.59601117 | 19.88787577 | 19.3214615 | 19.96801299 | -0.159633 | 20.97337 | 0.05254156 | 0.04045666 | -27.35511 | 3.090783 |  |  | 1.478127 | 3.532903 | 3.513236 | 1.241502 | 1.477724 | 1.274054 | 1.572957 | 0.42332356 | 0.42103227 | 0.42407399 | 0.47979777 | 0.45146236 | 0.43565774 | 0.42241765
42843.4146 | -517 | 21.93283967 | 22.1605147 | 22.2901506 | 22.26011944 | 22.01159422 | 21.51040364 | 20.34115808 | 21.7072104 | 21.78376909 | 21.78269113 | 21.73285854 | 21.42729906 | 21.10823161 | 21.62643594 | 21.29367489 | 21.39724738 | 21.35996241 | 20.88689926 | 21.02149621 | 20.98276045 | 20.54000052 | 20.72428996 | 20.59585876 | 20.62915545 | 21.4623697 | 21.63806015 | 20.09789946 | 20.18281404 | 20.14892095 | 20.76524844 | 21.64194876 | 21.83859643 | 20.73554554 | 18.4819764 | 21.92274436 | 20.12021673 | 20.25560578 |  | 20.34471393 | 20.06068495 | 20.0492777 | 19.53748236 |  | 18.50135635 | 18.42145779 | 18.25491016 | 18.15958824 | 18.27225613 | 18.40929862 | 18.89807835 | 17.86295247 | 18.67129087 | 18.07782758 | 18.83946167 | 18.62919757 | 45.49141852 | 49.637444 | 46.1796996 | 20.7557359 |  |  | 1.508892 | 8.868031 | 8.635459 | 1.181766 | 1.452869 | 1.289662 | 1.907759 | -29.357768 | 0.3829672 | 0.1416652 | -0.0048678 | 8.83352727 | 9.05983844 | 2.02572276 | 21.44530079 | 21.59213192 | 21.68115622 | 21.67338305 | 21.50930166 | 20.96187071 | 20.26720204 | 21.74940041 | 21.85663963 | 21.89910692 | 21.85756487 | 21.61776641 | 21.10144919 | 21.8441027 | 18.16864387 | 18.04007502 | 18.08695456 | 18.02176866 | 18.03137555 | 18.77877068 | 18.39895196 | 21.62886055 | 21.45568153 | 21.26263172 | 21.29439238 | 21.07933255 | 20.96577306 | 21.05742427 | 20.7492828 | 20.68473865 | 20.27139042 | 20.16384607 | 19.97075205 | 20.20355281 | 0.1801808 | 0.0387604 | 20.54387755 | 21.38485058 | 21.56870856 | 19.93931736 | 21.07055581 | 21.33533162 | 20.69393706 | 21.50854032 | 21.64292833 | 20.38788378 | 21.38372596 | 21.76930599 | 20.10857704 | 20.10826431 | 20.1669899 | 20.13475153 | 20.34838836 |  | 20.42273245 | 20.07146772 | 20.13772147 | 20.14281774 | 20.27994602 | 20.32592212 |  | 20.29025316 |  |  | 20.48822643 | 20.40621833 | 20.50111501 | [5 empty] | 21.33285552 | 20.15977532 | 20.97758618 | 21.21624742 | 19.51334924 | 20.59961403 | 20.98250288 | 20.13070094 | 20.37677249 | 20.86415778 | 19.6259358 | 20.16372701 | 20.70225612 | 19.60028437 | 20.02447362 | 20.5168227 | 19.76875323 | 19.97463876 | 19.4070589 | 19.9590627 | 19.29767744 | 19.92273628 | 19.72244789 | 20.27966593 | 20.9467281 | 20.11486103 | 20.09450307 | 20.62462715 | 19.44722002 | 19.9463089 | 20.4812052 | 19.41055715 | 19.90218324 | 19.59741577 | 19.88923601 | 19.3205379 | 19.97321096 | -0.067254 | 20.97397 | 0.05297883 | 0.04042037 | -27.30306 | 3.0907202 |  |  | 1.466058 | 3.543669 | 3.496892 | 1.293616 | 1.434312 | 1.351352 | 1.643585 | 0.42322395 | 0.4213661 | 0.42414919 | 0.47959595 | 0.44433151 | 0.43561263 | 0.42217543
42843.4146 | -516 | 21.93209898 | 22.15458036 | 22.28627018 | 22.26328205 | 22.01505125 | 21.50793892 | 20.34333929 | 21.70348993 | 21.78408544 | 21.78634316 | 21.72950597 | 21.43274089 | 21.11135111 | 21.62367533 | 21.3002878 | 21.40365839 | 21.3669394 | 20.89137544 | 21.03049256 | 20.9895071 | 20.55149107 | 20.72684964 | 20.60600805 | 20.63750184 | 21.4716715 | 21.64637499 | 20.10356354 | 20.19432545 | 20.15439718 | 20.77344062 | 21.63571926 | 21.84519421 | 20.73810476 | 18.51613847 | 21.91956716 | 20.12697715 | 20.24857667 |  | 20.34432098 | 20.06369506 | 20.05982163 | 19.53631505 |  | 18.50300647 | 18.42360677 | 18.26070541 | 18.16202425 | 18.26590585 | 18.40472252 | 18.91618161 | 17.83379558 | 18.6617234 | 18.08846303 | 18.83473874 | 18.6294215 | 45.51907035 | 49.65967894 | 46.19091689 | 20.76047421 |  |  | 1.48852 | 8.944255 | 9.098067 | 1.122626 | 1.019173 | 0.869762 | 1.784223 | -28.82222 | 0.2228114 | 0.129287 | 0.078113 | 8.83308041 | 9.05936036 | 2.0255092 | 21.45441921 | 21.59188373 | 21.6761146 | 21.67811342 | 21.51399568 | 20.96736326 | 20.2730499 | 21.74909672 | 21.86316417 | 21.90722252 | 21.87104703 | 21.63273212 | 21.10408956 | 21.85046075 | 18.15867689 | 18.01632319 | 18.10993079 | 18.02940629 | 18.03883211 | 18.77479888 | 18.39414614 | 21.63713941 | 21.46089232 | 21.26823797 | 21.29804876 | 21.08496743 | 20.9756435 | 21.05383872 | 20.74763538 | 20.68399994 | 20.28041436 | 20.17542931 | 19.97476585 | 20.20993893 | -0.1119668 | 0.1865458 | 20.53420919 | 21.38313101 | 21.55412524 | 19.93795479 | 21.06041731 | 21.32452897 | 20.67806226 | 21.49379193 | 21.63381513 | 20.37052257 | 21.37510592 | 21.7502351 | 20.10021863 | 20.10518535 | 20.16009589 | 20.11933481 | 20.34737123 |  | 20.42122902 | 20.06726033 | 20.12810987 | 20.14557399 | 20.27905852 | 20.31248805 |  | 20.28723939 |  |  | 20.48867997 | 20.40881882 | 20.49863328 | [5 empty] | 21.32968826 | 20.16161886 | 20.98081387 | 21.21862739 | 19.50686046 | 20.60049129 | 20.98677224 | 20.12037481 | 20.38100485 | 20.8597034 | 19.62374325 | 20.16276897 | 20.69743294 | 19.60223903 | 20.01836189 | 20.51966161 | 19.76737777 | 19.97714884 | 19.40169504 | 19.95563703 | 19.29269211 | 19.91979013 | 19.71199689 | 20.27571335 | 20.94473272 | 20.10856241 | 20.08659892 | 20.61835207 | 19.43460409 | 19.94011364 | 20.46953807 | 19.40367416 | 19.89470183 | 19.59335318 | 19.88546634 | 19.31133169 | 19.96756145 | -0.0752305 | 20.97193 | 0.0522521 | 0.03946269 | -27.2907 | 3.09074113 |  |  | 1.456142 | 3.558879 | 3.589349 | 1.260836 | 1.201299 | 1.109755 | 1.589467 | 0.42320182 | 0.42116099 | 0.42404289 | 0.48023968 | 0.4412176 | 0.43587152 | 0.42230041
42843.4146 | -515 | 21.9229745 | 22.16282433 | 22.27969892 | 22.25561695 | 22.01669102 | 21.5071083 | 20.33241193 | 21.7003345 | 21.77521425 | 21.77967184 | 21.72198534 | 21.42786084 | 21.10377552 | 21.61909684 | 21.30418842 | 21.3971052 | 21.37439303 | 20.89138475 | 21.02611659 | 20.98751177 | 20.55504572 | 20.72774804 | 20.60783626 | 20.64016126 | 21.47238885 | 21.64417375 | 20.10614077 | 20.19535978 | 20.15408104 | 20.76979553 | 21.63768024 | 21.84281313 | 20.7338043 | 18.51307804 | 21.92268875 | 20.12723803 | 20.24685016 |  | 20.34162414 | 20.05536814 | 20.05381365 | 19.5313868 |  | 18.50472171 | 18.42207097 | 18.26067398 | 18.14775102 | 18.25900353 | 18.38961693 | 18.82193484 | 17.79067904 | 18.67374082 | 18.01126467 | 18.8345276 | 18.62716807 | 45.54663994 | 49.66792071 | 46.20534741 | 20.7642225 |  |  | 1.600232 | 9.144019 | 8.482351 | 1.09503 | 1.206453 | 0.996586 | 1.870303 | -28.433864 | 0.254142 | 0.190129 | 0.1329706 | 8.83335641 | 9.05989922 | 2.0256012 | 21.44717482 | 21.59409828 | 21.68292808 | 21.67521047 | 21.51944963 | 20.96782897 | 20.26735468 | 21.74619395 | 21.86259326 | 21.89758474 | 21.86393482 | 21.62296246 | 21.09742626 | 21.84846498 | 18.13729115 | 17.98189807 | 18.1263937 | 18.04833353 | 18.06694116 | 18.77054705 | 18.39003568 | 21.63729676 | 21.45959774 | 21.27021902 | 21.3042034 | 21.08490845 | 20.97031245 | 21.05759086 | 20.74712258 | 20.68984295 | 20.28222683 | 20.17360286 | 19.97586521 | 20.21588158 | -0.1385078 | 0.2091796 | 20.54940742 | 21.39020986 | 21.57075846 | 19.94126587 | 21.07820339 | 21.33125876 | 20.68709038 | 21.49515735 | 21.64396015 | 20.39015807 | 21.387676 | 21.7741337 | 20.11504252 | 20.11804245 | 20.16771958 | 20.13300719 | 20.35767481 |  | 20.42998491 | 20.07250454 | 20.13873737 | 20.14884189 | 20.27722805 | 20.32245383 |  | 20.29415723 |  |  | 20.48720336 | 20.41048951 | 20.50345447 | [5 empty] | 21.33546173 | 20.17112755 | 20.98522913 | 21.22433777 | 19.512476 | 20.60638647 | 20.98491085 | 20.11394296 | 20.38090062 | 20.86296301 | 19.62605956 | 20.15693149 | 20.69483622 | 19.60315676 | 20.01429834 | 20.52106959 | 19.77234239 | 19.97801184 | 19.40045958 | 19.95039513 | 19.28806395 | 19.92305581 | 19.72157818 | 20.27364766 | 20.9520852 | 20.1155657 | 20.09421275 | 20.6273182 | 19.44212473 | 19.95064533 | 20.47276904 | 19.40819678 | 19.89977173 | 19.59885889 | 19.89439056 | 19.31599837 | 19.98028342 | 0.01585 | 20.97221 | 0.05053995 | 0.03906366 | -27.31482 | 3.09072825 |  |  | 1.509793 | 3.598392 | 3.465757 | 1.24524 | 1.306986 | 1.187882 | 1.627315 | 0.42320907 | 0.42137133 | 0.42389078 | 0.48211945 | 0.43890857 | 0.43601716 | 0.42219606
42843.4146 | -514 | 21.9197842 | 22.15768991 | 22.27691657 | 22.25544509 | 22.01316562 | 21.50409731 | 20.33479446 | 21.69754148 | 21.77070728 | 21.77491971 | 21.71733936 | 21.42610611 | 21.10287439 | 21.61719898 | 21.30598235 | 21.39205763 | 21.37212916 | 20.89020569 | 21.01745984 | 20.98793234 | 20.55072856 | 20.72420715 | 20.603275 | 20.63632256 | 21.46703849 | 21.64084272 | 20.10531883 | 20.18427392 | 20.14974039 | 20.76470582 | 21.6387784 | 21.84098965 | 20.73287509 | 18.53195859 | 21.91994253 | 20.12548366 | 20.2483434 |  | 20.33384359 | 20.05828868 | 20.05851337 | 19.53204889 |  | 18.51402063 | 18.4251199 | 18.26292172 | 18.15355942 | 18.26766392 | 18.39229593 | 18.75459441 | 17.7445781 | 18.67746752 | 17.97522942 | 18.83598352 | 18.62844448 | 45.56510996 | 49.67395441 | 46.20834791 | 20.75508601 |  |  | 1.468152 | 8.871315 | 8.868735 | 1.145626 | 0.967261 | 0.311214 | 1.886731 | -27.99754 | 0.2387686 | 0.0678156 | 0.022561 | 8.83325948 | 9.05958872 | 2.02575398 | 21.44078747 | 21.5814927 | 21.67024945 | 21.67141544 | 21.51032316 | 20.95888332 | 20.26097938 | 21.73982676 | 21.85502391 | 21.89451212 | 21.85212793 | 21.62079602 | 21.08801869 | 21.83506649 | 18.12513065 | 17.96893782 | 18.07000777 | 18.06813645 | 18.08394888 | 18.77354708 | 18.39238592 | 21.63770748 | 21.46219398 | 21.27103024 | 21.30023232 | 21.08258579 | 20.9723982 | 21.0615826 | 20.7500654 | 20.69265045 | 20.2842721 | 20.17317323 | 19.97618615 | 20.21487867 | -0.067142 | 0.086881 | 20.54923543 | 21.38379474 | 21.56178081 | 19.93228495 | 21.07669131 | 21.32959425 | 20.68011104 | 21.49750521 | 21.63990161 | 20.38030743 | 21.38340136 | 21.76237713 | 20.11712215 | 20.11269754 | 20.16336865 | 20.12762066 | 20.35476353 |  | 20.42286343 | 20.0726088 | 20.14031723 | 20.15852009 | 20.28309737 | 20.32620598 |  | 20.2981851 |  |  | 20.4905208 | 20.41197524 | 20.5043322 | [5 empty] | 21.34112214 | 20.1673935 | 20.98803591 | 21.21785644 | 19.51810344 | 20.61204812 | 20.98140623 | 20.11384553 | 20.37744844 | 20.86168611 | 19.62440706 | 20.15729388 | 20.69660968 | 19.60207549 | 20.01691727 | 20.51803235 | 19.7746641 | 19.97604009 | 19.40545803 | 19.95782051 | 19.28886125 | 19.93011994 | 19.72101069 | 20.27952763 | 20.95404038 | 20.11382274 | 20.09730102 | 20.62852139 | 19.43726443 | 19.94656556 | 20.47897459 | 19.41460489 | 19.90262763 | 19.59924384 | 19.89892049 | 19.32364713 | 19.99038148 | -0.130324 | 20.97215 | 0.05173475 | 0.04070331 | -27.35551 | 3.0907202 |  |  | 1.446133 | 3.544347 | 3.543831 | 1.27369 | 1.17028 | 0.6638154 | 1.634454 | 0.42305125 | 0.42142136 | 0.42381861 | 0.48382088 | 0.44544802 | 0.43594 | 0.42229246
42843.4146 | -513 | 21.91996333 | 22.15012455 | 22.27938474 | 22.25693291 | 22.01017627 | 21.50737466 | 20.34338593 | 21.70245615 | 21.77331303 | 21.78101612 | 21.7196792 | 21.42284911 | 21.10360683 | 21.62276873 | 21.2996775 | 21.39136244 | 21.36950057 | 20.8854647 | 21.01924354 | 20.9912647 | 20.542266 | 20.72648447 | 20.60077665 | 20.63973581 | 21.46240398 | 21.64102913 | 20.10363601 | 20.1906801 | 20.15182424 | 20.76400979 | 21.63966071 | 21.84516335 | 20.73725656 | 18.54035403 | 21.91661273 | 20.12411545 | 20.24746407 |  | 20.33679981 | 20.0586602 | 20.05669102 | 19.5317948 |  | 18.51010853 | 18.41465181 | 18.25351721 | 18.13581609 | 18.25253812 | 18.37241939 | 18.78473358 | 17.67073153 | 18.6627804 | 17.90626147 | 18.82378312 | 18.62642864 | 45.59735372 | 49.68737892 | 46.22413483 | 20.76472305 |  |  | 1.578544 | 8.849631 | 8.548063 | 0.957034 | 1.163741 | 1.037326 | 1.782907 | -27.713664 | 0.3740156 | 0.0629902 | -0.0071246 | 8.83304755 | 9.05947536 | 2.02556013 | 21.44847992 | 21.58846237 | 21.68387202 | 21.66541074 | 21.51012058 | 20.96963461 | 20.26501069 | 21.75285629 | 21.85741204 | 21.90186846 | 21.86254705 | 21.62788575 | 21.09111205 | 21.84353351 | 18.12535885 | 17.97270148 | 18.05333518 | 18.09414085 | 18.11846974 | 18.78276748 | 18.39963034 | 21.62989817 | 21.45422264 | 21.26042276 | 21.29236861 | 21.07760813 | 20.97061112 | 21.05436888 | 20.74545561 | 20.68292219 | 20.27434479 | 20.17021165 | 19.96831243 | 20.21278699 | -0.0038368 | 0.06691 | 20.54511935 | 21.38356689 | 21.56402863 | 19.93579628 | 21.08295827 | 21.33172217 | 20.69254839 | 21.49839726 | 21.6473801 | 20.38491755 | 21.39259619 | 21.76008824 | 20.1152076 | 20.10984942 | 20.16484314 | 20.131326 | 20.35543179 |  | 20.42730893 | 20.08133904 | 20.14258862 | 20.17228566 | 20.28173203 | 20.33118225 |  | 20.30271677 |  |  | 20.49748581 | 20.41343801 | 20.50900798 | [5 empty] | 21.34542662 | 20.16715054 | 20.98548057 | 21.22202947 | 19.51712676 | 20.61781757 | 20.98810788 | 20.11754915 | 20.38259642 | 20.86506442 | 19.62957917 | 20.16406897 | 20.69868259 | 19.61019557 | 20.01631902 | 20.51752814 | 19.7725885 | 19.97205695 | 19.40604509 | 19.96049943 | 19.29733115 | 19.93348355 | 19.71963478 | 20.28434013 | 20.94691221 | 20.10576864 | 20.10086331 | 20.62518412 | 19.4323523 | 19.94228109 | 20.48250794 | 19.4101342 | 19.90190182 | 19.59162776 | 19.89982813 | 19.32304267 | 19.98697635 | -0.0017725 | 20.97349 | 0.0523691 | 0.0421108 | -27.37622 | 3.09065418 |  |  | 1.499522 | 3.539949 | 3.479111 | 1.164121 | 1.283604 | 1.211883 | 1.588793 | 0.42318169 | 0.42125494 | 0.42339048 | 0.48487204 | 0.44814618 | 0.43590122 | 0.42201792
42843.4146 | -512 | 21.92710241 | 22.15502834 | 22.29233209 | 22.25644637 | 22.01529112 | 21.51213546 | 20.3454764 | 21.70786388 | 21.77336065 | 21.78815607 | 21.73111077 | 21.4299103 | 21.11194993 | 21.62587718 | 21.30917879 | 21.40822606 | 21.38136044 | 20.89035442 | 21.02693238 | 20.99781947 | 20.54722084 | 20.73930367 | 20.60901356 | 20.64532585 | 21.47008871 | 21.64574561 | 20.11364508 | 20.19811728 | 20.1603805 | 20.76907815 | 21.63445785 | 21.8352658 | 20.73764116 | 18.54385681 | 21.91874553 | 20.12636505 | 20.24590315 |  | 20.33365015 | 20.06089371 | 20.05290819 | 19.53138483 |  | 18.51255808 | 18.42661842 | 18.2542202 | 18.14339886 | 18.25807154 | 18.37743844 | 18.80631503 | 17.64305523 | 18.66643106 | 17.90833174 | 18.82707503 | 18.62806965 | 45.64029392 | 49.70972138 | 46.23340776 | 20.76328994 |  |  | 1.46092 | 8.847659 | 9.190067 | 1.234994 | 1.230765 | 1.486138 | 2.014871 | -27.29048 | 0.3119382 | 0.1452318 | 0.0631834 | 8.83309191 | 9.05943265 | 2.0256012 | 21.45660739 | 21.58988864 | 21.68429877 | 21.66813244 | 21.50532749 | 20.96858011 | 20.26936632 | 21.75761348 | 21.85632134 | 21.89833529 | 21.86108627 | 21.63260644 | 21.10283429 | 21.84851237 | 18.12874966 | 17.97590475 | 18.04415165 | 18.09140482 | 18.13945558 | 18.77676185 | 18.39550192 | 21.62655512 | 21.46201928 | 21.26706358 | 21.28842059 | 21.07624714 | 20.96641545 | 21.0538805 | 20.75073798 | 20.68429527 | 20.27009335 | 20.17827515 | 19.96921948 | 20.21288197 | 0.098002 | 0.0286798 | 20.54399157 | 21.39066628 | 21.56550009 | 19.94432238 | 21.07527826 | 21.34354267 | 20.6940395 | 21.50808274 | 21.64581846 | 20.3843362 | 21.38845408 | 21.76485585 | 20.11883527 | 20.11391493 | 20.17460689 | 20.13373514 | 20.35034857 |  | 20.43011642 | 20.08373499 | 20.13489147 | 20.17220284 | 20.28382877 | 20.32135084 |  | 20.28793076 |  |  | 20.49943005 | 20.41891421 | 20.50421446 | [5 empty] | 21.35001562 | 20.16949028 | 20.9821705 | 21.22190696 | 19.51209631 | 20.61335446 | 20.98708256 | 20.1188648 | 20.38357828 | 20.86653088 | 19.64160673 | 20.17386273 | 20.70299023 | 19.6052591 | 20.01852209 | 20.51934702 | 19.77752516 | 19.9810692 | 19.41379718 | 19.96275936 | 19.30354357 | 19.93739895 | 19.72295513 | 20.28285856 | 20.94612827 | 20.11111722 | 20.10048652 | 20.62739395 | 19.42911505 | 19.95056935 | 20.48317802 | 19.41173785 | 19.90303098 | 19.59257414 | 19.89932153 | 19.31645897 | 19.98720536 | -0.173731 | 20.97279 | 0.0526709 | 0.04258962 | -27.36258 | 3.09069927 |  |  | 1.442593 | 3.539627 | 3.60747 | 1.322439 | 1.320062 | 1.450562 | 1.689003 | 0.42341699 | 0.42093054 | 0.42346304 | 0.48379411 | 0.44868466 | 0.43598797 | 0.42187282
42843.4146 | -511 | 21.92954252 | 22.15781483 | 22.28712269 | 22.25272821 | 22.00427769 | 21.50741531 | 20.34219909 | 21.70676962 | 21.77424196 | 21.77937734 | 21.7230927 | 21.42767963 | 21.10289293 | 21.62200426 | 21.30956841 | 21.40497576 | 21.37651336 | 20.88896738 | 21.03057082 | 20.99270688 | 20.54633244 | 20.74346744 | 20.6012375 | 20.641733 | 21.47275163 | 21.6463919 | 20.10706573 | 20.19432965 | 20.16039985 | 20.76684636 | 21.63367832 | 21.84013041 | 20.72889397 | 18.56892862 | 21.91358083 | 20.122485 | 20.24466868 |  | 20.33979723 | 20.06085445 | 20.04589574 | 19.53363541 |  | 18.51593609 | 18.43078423 | 18.25635422 | 18.1541146 | 18.25735416 | 18.39519633 | 18.81008764 | 17.63650659 | 18.67501318 | 17.93006119 | 18.8275395 | 18.62640675 | 45.66263349 | 49.71931635 | 46.23362737 | 20.75974768 |  |  | 1.436608 | 8.848975 | 8.872019 | 1.188338 | 1.384529 | 1.35143 | 2.001727 | -26.737192 | 0.278467 | 0.0816624 | -0.0145894 | 8.83309848 | 9.05933572 | 2.02575726 | 21.45368994 | 21.58924814 | 21.67918877 | 21.67001828 | 21.5089258 | 20.96646702 | 20.26581589 | 21.75181907 | 21.85979827 | 21.89890697 | 21.86569195 | 21.6222398 | 21.09640699 | 21.84498526 | 18.16090973 | 17.98156564 | 18.05820527 | 18.07170789 | 18.15286427 | 18.78079226 | 18.39648185 | 21.6347062 | 21.46832392 | 21.26435641 | 21.30448514 | 21.08007376 | 20.97179684 | 21.0583472 | 20.75322858 | 20.6834495 | 20.28036171 | 20.18537662 | 19.98649182 | 20.21930107 | 0.156982 | 0.0562588 | 20.54331848 | 21.39060921 | 21.5711994 | 19.94623227 | 21.06999237 | 21.3342106 | 20.69151185 | 21.5050918 | 21.64154618 | 20.38331793 | 21.37843741 | 21.77066984 | 20.11897967 | 20.11597049 | 20.17199705 | 20.13460461 | 20.33805659 |  | 20.42874726 | 20.08165422 | 20.13880824 | 20.16971918 | 20.27398207 | 20.31918945 |  | 20.29263223 |  |  | 20.49830698 | 20.41894904 | 20.50955589 | [5 empty] | 21.34143615 | 20.16922746 | 20.97745642 | 21.22138633 | 19.5101333 | 20.60764088 | 20.9885815 | 20.12213366 | 20.38409962 | 20.85849897 | 19.64118983 | 20.16933087 | 20.69442234 | 19.60013179 | 20.02139623 | 20.51733255 | 19.77071744 | 19.97670226 | 19.41456118 | 19.96231129 | 19.29602036 | 19.93164054 | 19.71239793 | 20.27252174 | 20.94961964 | 20.1108131 | 20.09269636 | 20.62485893 | 19.42483791 | 19.94039876 | 20.4756428 | 19.41360426 | 19.89878681 | 19.58935554 | 19.89051521 | 19.31400461 | 19.98254099 | -0.128469 | 20.97183 | 0.05206733 | 0.04143608 | -27.35823 | 3.09069604 |  |  | 1.43054 | 3.539916 | 3.544522 | 1.297228 | 1.400138 | 1.383301 | 1.683536 | 0.42371254 | 0.42111954 | 0.42320209 | 0.48069133 | 0.44723753 | 0.43579548 | 0.42203858
42843.4146 | -510 | 21.92607556 | 22.15759758 | 22.28922923 | 22.25257805 | 22.00565162 | 21.50822989 | 20.3347622 | 21.70083823 | 21.77876446 | 21.77792246 | 21.7306667 | 21.42444949 | 21.09716443 | 21.62118771 | 21.29322975 | 21.39243576 | 21.36709705 | 20.88620398 | 21.02192597 | 20.98067631 | 20.54207112 | 20.73171212 | 20.59660474 | 20.63099087 | 21.46227056 | 21.64683335 | 20.09507821 | 20.18750628 | 20.1531072 | 20.7592465 | 21.63372345 | 21.84870625 | 20.73933033 | 18.55585707 | 21.91901513 | 20.12709606 | 20.24804006 |  | 20.3421562 | 20.07084961 | 20.05519836 | 19.52698255 |  | 18.51944162 | 18.42417932 | 18.24674504 | 18.14490487 | 18.25907978 | 18.38756357 | 18.77160409 | 17.68177808 | 18.66938021 | 17.93951159 | 18.83145925 | 18.62616439 | 45.68280708 | 49.73687964 | 46.25564435 | 20.76815325 |  |  | 1.57986 | 8.878543 | 9.268263 | 0.913006 | 1.243249 | 0.865822 | 1.851907 | -26.394176 | 0.2759372 | 0.0476748 | -0.091147 | 8.83365048 | 9.0601588 | 2.02551741 | 21.45169437 | 21.58984404 | 21.67913687 | 21.67035504 | 21.50744861 | 20.96758177 | 20.26187262 | 21.74943538 | 21.8602645 | 21.8984665 | 21.86382661 | 21.61635777 | 21.09181844 | 21.84881934 | 18.19799589 | 17.97854276 | 18.07067387 | 18.0831449 | 18.1466468 | 18.7859427 | 18.39889998 | 21.6290467 | 21.45965558 | 21.25859442 | 21.29453928 | 21.07861724 | 20.96690724 | 21.05787785 | 20.74445996 | 20.68446885 | 20.27448833 | 20.17650301 | 19.97883999 | 20.20927532 | 0.09407 | 0.1264426 | 20.54509104 | 21.39024695 | 21.57581618 | 19.95652482 | 21.07987233 | 21.34116559 | 20.69534721 | 21.51785793 | 21.64769884 | 20.38652434 | 21.39101057 | 21.77377758 | 20.12724146 | 20.12717196 | 20.17086073 | 20.14799729 | 20.3258084 |  | 20.42993014 | 20.08441506 | 20.13238864 | 20.17563478 | 20.27394908 | 20.32222766 |  | 20.28844398 |  |  | 20.50294999 | 20.42122316 | 20.50633103 | [5 empty] | 21.33672793 | 20.17031025 | 20.98173294 | 21.2268249 | 19.5192371 | 20.60845234 | 20.99110798 | 20.1148022 | 20.37506055 | 20.86517024 | 19.63033748 | 20.16080789 | 20.68995283 | 19.60141494 | 20.01358806 | 20.51107343 | 19.77290064 | 19.97139945 | 19.40953055 | 19.95798496 | 19.29302688 | 19.92582665 | 19.70925052 | 20.2794792 | 20.93117619 | 20.1018811 | 20.08976538 | 20.62081781 | 19.41887697 | 19.94202705 | 20.4682594 | 19.41428754 | 19.90444665 | 19.58341281 | 19.88915465 | 19.31417334 | 19.9818304 | -0.0140155 | 20.97388 | 0.05047222 | 0.03845423 | -27.39946 | 3.09068316 |  |  | 1.50015 | 3.545785 | 3.622769 | 1.137047 | 1.326763 | 1.107206 | 1.619287 | 0.42409241 | 0.4208278 | 0.42303666 | 0.47717198 | 0.4461344 | 0.43613474 | 0.42212027
42843.4153 | -509 | 21.91805109 | 22.14833989 | 22.27985469 | 22.25551839 | 22.0103341 | 21.50465192 | 20.33125703 | 21.70506622 | 21.76717887 | 21.77909209 | 21.7217803 | 21.42117899 | 21.1047022 | 21.61721215 | 21.29677043 | 21.40123933 | 21.36930344 | 20.88569924 | 21.02682161 | 20.98912884 | 20.54340838 | 20.73039927 | 20.59278509 | 20.63978285 | 21.46085441 | 21.63676373 | 20.10794438 | 20.19070632 | 20.16237298 | 20.77360196 | 21.63958673 | 21.84275316 | 20.74257722 | 18.55880134 | 21.92550145 | 20.12277888 | 20.24578018 |  | 20.34439206 | 20.07175623 | 20.05947802 | 19.52971591 |  | 18.51914627 | 18.42313002 | 18.25511632 | 18.14027166 | 18.25900014 | 18.38857889 | 18.74993343 | 17.72634702 | 18.6718959 | 17.96342953 | 18.83397229 | 18.63067684 | 45.69509611 | 49.73717202 | 46.24171097 | 20.76130824 |  |  | 1.421496 | 8.951483 | 8.968619 | 1.28165 | 1.877369 | 1.687874 | 1.891331 | -26.219384 | 0.3681776 | 0.1307556 | -0.0906262 | 8.83354041 | 9.05962815 | 2.02557655 | 21.45134844 | 21.59429196 | 21.68140982 | 21.67034231 | 21.51421061 | 20.96887462 | 20.26566779 | 21.75292035 | 21.85656011 | 21.89333742 | 21.86502593 | 21.62418337 | 21.09735153 | 21.8509902 | 18.1990824 | 17.97482351 | 18.07548588 | 18.06885993 | 18.1339694 | 18.77363469 | 18.39203162 | 21.63639841 | 21.46223369 | 21.26819449 | 21.30395277 | 21.08153992 | 20.97386155 | 21.06542764 | 20.75282676 | 20.68792044 | 20.28244038 | 20.18232695 | 19.98131711 | 20.21190136 | -0.0044266 | 0.1100854 | 20.54781722 | 21.38831767 | 21.57287614 | 19.95258909 | 21.0784911 | 21.33702624 | 20.69664213 | 21.50164127 | 21.64821767 | 20.39868627 | 21.39463261 | 21.78141186 | 20.12583825 | 20.1254375 | 20.17879047 | 20.15389565 | 20.32650797 |  | 20.42756104 | 20.0847001 | 20.14038066 | 20.17936895 | 20.27482007 | 20.32263539 |  | 20.29609678 |  |  | 20.50839186 | 20.41375516 | 20.51464791 | [5 empty] | 21.3447797 | 20.16316728 | 20.98045841 | 21.2194477 | 19.51922994 | 20.60019823 | 20.98472002 | 20.11472943 | 20.3804351 | 20.85229628 | 19.62698775 | 20.16007261 | 20.68747785 | 19.59490283 | 20.01478949 | 20.51686304 | 19.76497249 | 19.97130582 | 19.41249883 | 19.94826941 | 19.28394113 | 19.92083505 | 19.69455018 | 20.27568962 | 20.92976616 | 20.10591516 | 20.07661492 | 20.60477531 | 19.42399347 | 19.94034475 | 20.46027523 | 19.40160601 | 19.88420183 | 19.5775711 | 19.88227527 | 19.30741005 | 19.96760142 | -0.0800535 | 20.97332 | 0.05164237 | 0.03816403 | -27.42615 | 3.09068155 |  |  | 1.423 | 3.560313 | 3.56372 | 1.347179 | 1.630384 | 1.545913 | 1.636435 | 0.42399358 | 0.42108761 | 0.42296212 | 0.47561425 | 0.44479798 | 0.43591419 | 0.42231378
42843.4153 | -508 | 21.93184498 | 22.15597755 | 22.28704291 | 22.25551101 | 22.01566457 | 21.5085502 | 20.34446074 | 21.70820271 | 21.77912634 | 21.78574911 | 21.72805827 | 21.43420838 | 21.11383048 | 21.62644971 | 21.29545288 | 21.40058139 | 21.37478582 | 20.89107163 | 21.02965524 | 20.99058988 | 20.54920264 | 20.73081642 | 20.60170053 | 20.64065039 | 21.46687086 | 21.64747104 | 20.11184353 | 20.19278567 | 20.16857565 | 20.7716254 | 21.63727619 | 21.84421107 | 20.74170501 | 18.55280835 | 21.92116766 | 20.12640722 | 20.2407267 |  | 20.34323003 | 20.06541395 | 20.06836766 | 19.52662478 |  | 18.52182386 | 18.42339991 | 18.25648364 | 18.14263799 | 18.25476331 | 18.3891434 | 18.81447437 | 17.7632427 | 18.66898247 | 18.01168902 | 18.83190452 | 18.62304899 | 45.69709353 | 49.74122676 | 46.24664731 | 20.75968589 |  |  | 1.576576 | 8.929799 | 8.841139 | 1.146282 | 1.569181 | 1.741758 | 1.869647 | -25.904624 | 0.2041298 | 0.2274734 | -0.0328174 | 8.83324798 | 9.05956572 | 2.02573098 | 21.44528055 | 21.58396774 | 21.6769718 | 21.66771801 | 21.50766178 | 20.95939669 | 20.2631515 | 21.74674301 | 21.85671193 | 21.89404436 | 21.85814603 | 21.62292858 | 21.08957821 | 21.83737444 | 18.17919451 | 18.00646765 | 18.05937025 | 18.07983177 | 18.12714741 | 18.77531582 | 18.39564916 | 21.62811499 | 21.45986446 | 21.26143237 | 21.29059648 | 21.07913868 | 20.96087998 | 21.05508469 | 20.75652792 | 20.68339976 | 20.28150017 | 20.17901465 | 19.97059739 | 20.20257008 | 0.0895482 | 0.1395664 | 20.54573819 | 21.39006058 | 21.5778787 | 19.94826628 | 21.08081083 | 21.33760523 | 20.68694101 | 21.50735679 | 21.63991033 | 20.38410053 | 21.38676541 | 21.76406528 | 20.12221335 | 20.13112732 | 20.17384305 | 20.13538042 | 20.31722067 |  | 20.4274086 | 20.07275837 | 20.13079307 | 20.16810688 | 20.26383685 | 20.31701685 |  | 20.28782838 |  |  | 20.5186977 | 20.42673559 | 20.51654407 | [5 empty] | 21.34620474 | 20.17747082 | 20.99714319 | 21.2260096 | 19.52718034 | 20.61909979 | 20.99090592 | 20.11288884 | 20.38534033 | 20.86121736 | 19.64262598 | 20.16271559 | 20.69654837 | 19.60301645 | 20.02539886 | 20.51554759 | 19.7702429 | 19.9824716 | 19.41019473 | 19.95252887 | 19.29802718 | 19.93487658 | 19.70825821 | 20.28200224 | 20.94037292 | 20.10283389 | 20.0854039 | 20.62063787 | 19.42933013 | 19.9457382 | 20.47791598 | 19.41114862 | 19.90761111 | 19.58974739 | 19.89205155 | 19.31415663 | 19.97842652 | 0.0416345 | 20.9723 | 0.05274479 | 0.0391217 | -27.30622 | 3.09065579 |  |  | 1.498629 | 3.556 | 3.538303 | 1.274051 | 1.490569 | 1.570397 | 1.627029 | 0.42424645 | 0.42109815 | 0.42290694 | 0.47802029 | 0.44701089 | 0.4361216 | 0.42254148
42843.4153 | -507 | 21.93913975 | 22.16097228 | 22.29019193 | 22.26191345 | 22.01212818 | 21.51401746 | 20.34596138 | 21.70456821 | 21.78405796 | 21.78645445 | 21.72871507 | 21.4370844 | 21.11542734 | 21.62848312 | 21.30206288 | 21.40113392 | 21.37329159 | 20.88709044 | 21.02536319 | 20.98961367 | 20.5483349 | 20.73059363 | 20.60419737 | 20.62900164 | 21.46470225 | 21.64001525 | 20.10604699 | 20.19257205 | 20.16175436 | 20.76589704 | 21.63054805 | 21.84326461 | 20.74119524 | 18.56858298 | 21.91944411 | 20.12408102 | 20.24428644 |  | 20.34534655 | 20.06775798 | 20.06456566 | 19.52142581 |  | 18.51193674 | 18.41787784 | 18.24777651 | 18.1402204 | 18.25433425 | 18.39348395 | 18.89873044 | 17.78055502 | 18.67554975 | 18.07757953 | 18.83063731 | 18.63056187 | 45.71174062 | 49.7455149 | 46.25541235 | 20.76020605 |  |  | 1.554888 | 8.759607 | 9.225551 | 1.284934 | 1.388473 | 1.596534 | 1.886731 | -25.542552 | 0.385497 | 0.09467 | -0.0414974 | 8.83339255 | 9.05971358 | 2.02551906 | 21.45087196 | 21.59342685 | 21.66877397 | 21.66577573 | 21.51349352 | 20.96467564 | 20.26069729 | 21.74801173 | 21.8597107 | 21.89473003 | 21.86026583 | 21.6214952 | 21.08517219 | 21.84251058 | 18.15502174 | 18.04121563 | 18.0422332 | 18.07736583 | 18.10420574 | 18.76681687 | 18.39910285 | 21.63400009 | 21.46015433 | 21.26892891 | 21.29490157 | 21.08192267 | 20.96966553 | 21.05642668 | 20.75201258 | 20.69157381 | 20.28710835 | 20.18611392 | 19.98657704 | 20.21146091 | 0.0954462 | 0.0494116 | 20.53498678 | 21.39539713 | 21.57490379 | 19.95203162 | 21.06833761 | 21.33813329 | 20.68717068 | 21.50800972 | 21.63876326 | 20.38359609 | 21.38563661 | 21.77002699 | 20.12149103 | 20.1228184 | 20.17248606 | 20.14256896 | 20.31397894 |  | 20.43367406 | 20.07679711 | 20.13875116 | 20.17698202 | 20.27717003 | 20.31617233 |  | 20.28820217 |  |  | 20.50137622 | 20.41275237 | 20.50875892 | [5 empty] | 21.34122292 | 20.16428846 | 20.98268298 | 21.21708706 | 19.52610307 | 20.59501362 | 20.97332175 | 20.11527589 | 20.381352 | 20.85911511 | 19.64141148 | 20.16449679 | 20.69767814 | 19.6104127 | 20.02058108 | 20.51406188 | 19.7752792 | 19.9809829 | 19.41338865 | 19.95527536 | 19.29024623 | 19.93334841 | 19.70372945 | 20.27900553 | 20.93836057 | 20.10348764 | 20.08762368 | 20.62265518 | 19.42188906 | 19.94414351 | 20.4728575 | 19.41281219 | 19.897249 | 19.58859836 | 19.89197557 | 19.31689361 | 19.98437307 | 0.066677 | 20.97215 | 0.05276325 | 0.03963681 | -27.28877 | 3.09064613 |  |  | 1.488268 | 3.521917 | 3.614373 | 1.348892 | 1.402127 | 1.503515 | 1.634458 | 0.42454649 | 0.42125255 | 0.42310717 | 0.47971388 | 0.44931816 | 0.4361881 | 0.42248243
42843.4153 | -506 | 21.92229728 | 22.15921046 | 22.28341051 | 22.25881068 | 22.00546074 | 21.50839293 | 20.34079212 | 21.69919445 | 21.77743776 | 21.77826822 | 21.71984595 | 21.43571714 | 21.10581977 | 21.61765599 | 21.29471865 | 21.40200618 | 21.36797839 | 20.89134533 | 21.0232011 | 20.98759387 | 20.5426289 | 20.73368217 | 20.59739405 | 20.63694957 | 21.46929516 | 21.63463736 | 20.11090238 | 20.18805264 | 20.16368385 | 20.7693354 | 21.63205668 | 21.83905728 | 20.7372733 | 18.58531128 | 21.91615993 | 20.12066204 | 20.24223209 |  | 20.33767582 | 20.06980378 | 20.06387087 | 19.53024942 |  | 18.51005615 | 18.41559811 | 18.25609462 | 18.13750279 | 18.25184541 | 18.41385012 | 18.97424429 | 17.76492853 | 18.6706949 | 18.19744195 | 18.81875762 | 18.63443811 | 45.71481221 | 49.74293983 | 46.25168458 | 20.76614989 |  |  | 1.596288 | 8.863431 | 8.890419 | 1.047718 | 1.285305 | 1.239718 | 1.932075 | -25.369076 | 0.1367982 | 0.2046052 | -0.076391 | 8.83358641 | 9.05988772 | 2.02559955 | 21.46458582 | 21.59383122 | 21.68255928 | 21.67735868 | 21.51537875 | 20.96395059 | 20.27142334 | 21.74489984 | 21.86335328 | 21.90586657 | 21.86022602 | 21.62521258 | 21.10268636 | 21.84385862 | 18.15348999 | 18.02806622 | 18.03419003 | 18.09801811 | 18.10967445 | 18.77010735 | 18.39869188 | 21.63353967 | 21.46453793 | 21.26436863 | 21.29640694 | 21.08273623 | 20.97122803 | 21.05499733 | 20.75072525 | 20.68868878 | 20.28637524 | 20.18841756 | 19.99062562 | 20.2153315 | 0.1154994 | 0.0267778 | 20.54150432 | 21.38677854 | 21.56520375 | 19.94136123 | 21.07012103 | 21.3376415 | 20.69282141 | 21.50552815 | 21.63929418 | 20.37943532 | 21.38856034 | 21.76572083 | 20.12485344 | 20.11335415 | 20.16928355 | 20.13835407 | 20.31627623 |  | 20.42580653 | 20.0878447 | 20.13726132 | 20.18719475 | 20.27885592 | 20.31165318 |  | 20.28768533 |  |  | 20.50754421 | 20.41653075 | 20.50215422 | [5 empty] | 21.33534843 | 20.17167434 | 20.97799765 | 21.21942216 | 19.52115819 | 20.60537003 | 20.98539355 | 20.11435172 | 20.37725624 | 20.85286105 | 19.63836299 | 20.15882277 | 20.69698712 | 19.60381482 | 20.01291166 | 20.51135256 | 19.76565479 | 19.9713949 | 19.42016515 | 19.95598792 | 19.28482191 | 19.91809516 | 19.70354329 | 20.28270375 | 20.93390703 | 20.10618913 | 20.08890745 | 20.61604697 | 19.42419574 | 19.9377574 | 20.4639627 | 19.41094318 | 19.89835226 | 19.58775167 | 19.89015596 | 19.31478105 | 19.99039016 | -0.0581645 | 20.97208 | 0.05252306 | 0.03989801 | -27.32476 | 3.09064291 |  |  | 1.507956 | 3.542714 | 3.548103 | 1.218028 | 1.349078 | 1.324937 | 1.654039 | 0.42421899 | 0.42089577 | 0.42287997 | 0.48026825 | 0.45016387 | 0.43582846 | 0.42235035
42843.4153 | -505 | 21.92636582 | 22.15726344 | 22.28243021 | 22.26399712 | 22.00729484 | 21.50996638 | 20.34377995 | 21.70194517 | 21.77663745 | 21.78188386 | 21.72322815 | 21.42741944 | 21.10162351 | 21.61928943 | 21.29938952 | 21.39875929 | 21.36304676 | 20.88520786 | 21.02784876 | 20.98161316 | 20.54579643 | 20.72888677 | 20.60334477 | 20.63689249 | 21.46681203 | 21.63395336 | 20.10500871 | 20.18814494 | 20.1633314 | 20.77428824 | 21.64560512 | 21.84546044 | 20.74622709 | 18.61743594 | 21.93164551 | 20.13944479 | 20.24642044 |  | 20.35269383 | 20.07852867 | 20.07690239 | 19.55138462 |  | 18.52387591 | 18.42800386 | 18.2606613 | 18.14696801 | 18.27049606 | 18.44085991 | 18.94895692 | 17.76924627 | 18.67944058 | 18.30592965 | 18.82369443 | 18.625485 | 45.71273023 | 49.74174658 | 46.25586635 | 20.75491474 |  |  | 1.630456 | 9.121679 | 9.080327 | 1.159426 | 1.414101 | 1.425026 | 1.871619 | -25.266564 | 0.1311548 | 0.0955092 | 0.0053746 | 8.83328576 | 9.05954272 | 2.02572933 | 21.44731296 | 21.58543537 | 21.68316799 | 21.68107665 | 21.51210041 | 20.96592081 | 20.26989259 | 21.75237437 | 21.86156556 | 21.90323699 | 21.8605108 | 21.62420183 | 21.09966609 | 21.84064598 | 18.12607803 | 18.00917374 | 18.04260407 | 18.0932068 | 18.12725904 | 18.77556191 | 18.39778367 | 21.63157207 | 21.46399539 | 21.26092158 | 21.29803272 | 21.08318764 | 20.96813313 | 21.05800417 | 20.75075656 | 20.6902448 | 20.28128774 | 20.1873428 | 19.98644735 | 20.22932917 | 0.0299784 | -0.0144956 | 20.55673392 | 21.38886508 | 21.5749551 | 19.94618658 | 21.07515701 | 21.3385109 | 20.69496013 | 21.50847057 | 21.65276036 | 20.38622981 | 21.39294932 | 21.76675183 | 20.12509364 | 20.12293927 | 20.17350801 | 20.14642864 | 20.32162209 |  | 20.42350242 | 20.09219087 | 20.13505625 | 20.18192284 | 20.28059564 | 20.31994062 |  | 20.28480419 |  |  | 20.50772179 | 20.42267886 | 20.51066049 | [5 empty] | 21.33832366 | 20.17041347 | 20.98513239 | 21.22475717 | 19.51348122 | 20.6059065 | 20.99245419 | 20.11543878 | 20.37701018 | 20.85562239 | 19.63529179 | 20.1608468 | 20.689568 | 19.59797754 | 20.01765115 | 20.51741584 | 19.77163729 | 19.97676473 | 19.41532252 | 19.95219698 | 19.28275936 | 19.92909534 | 19.70533324 | 20.28499546 | 20.94349988 | 20.10452101 | 20.08275438 | 20.6238502 | 19.42665945 | 19.94058034 | 20.46229276 | 19.41565413 | 19.90498783 | 19.59149318 | 19.8924183 | 19.32106635 | 19.98183638 | -0.0722625 | 20.97329 | 0.05084791 | 0.03807699 | -27.30345 | 3.09060265 |  |  | 1.524009 | 3.59403 | 3.585875 | 1.281344 | 1.415123 | 1.420579 | 1.628031 | 0.42399327 | 0.42070117 | 0.42308471 | 0.48395086 | 0.44912296 | 0.43587058 | 0.42179105
42843.4153 | -504 | 21.93644236 | 22.16338594 | 22.2842629 | 22.26473617 | 22.01865191 | 21.52333904 | 20.35271917 | 21.71380267 | 21.78436969 | 21.78668292 | 21.73272584 | 21.43512395 | 21.10818911 | 21.63145547 | 21.30044899 | 21.40088658 | 21.37117102 | 20.88750046 | 21.03088064 | 20.98645303 | 20.54669217 | 20.73200162 | 20.60514471 | 20.63762376 | 21.47082846 | 21.63320566 | 20.10845415 | 20.19857985 | 20.16381627 | 20.77796647 | 21.640443 | 21.84344736 | 20.74027375 | 18.61114043 | 21.91943022 | 20.13428065 | 20.24815465 |  | 20.35079631 | 20.07582218 | 20.076216 | 19.54646128 |  | 18.52853019 | 18.43386479 | 18.25890854 | 18.15089282 | 18.27866384 | 18.45279378 | 18.98462487 | 17.73328467 | 18.68383338 | 18.27150646 | 18.82204915 | 18.63522246 | 45.7294625 | 49.73365701 | 46.26334849 | 20.75799937 |  |  | 1.540432 | 8.934399 | 8.794483 | 1.184398 | 1.579693 | 1.840982 | 1.807879 | -25.292192 | 0.209384 | 0.2308302 | 0.0185682 | 8.83335641 | 9.05985322 | 2.02549277 | 21.43923622 | 21.59027888 | 21.67370477 | 21.67046597 | 21.49967416 | 20.96247039 | 20.26599543 | 21.74787147 | 21.85145617 | 21.89281344 | 21.85450945 | 21.62040174 | 21.08899451 | 21.84428559 | 18.12251763 | 18.01262684 | 18.04227357 | 18.10948314 | 18.14253147 | 18.77526057 | 18.39724561 | 21.62820297 | 21.46452466 | 21.26206307 | 21.30033938 | 21.0822415 | 20.96750056 | 21.05645735 | 20.74592509 | 20.69297291 | 20.2841523 | 20.19115615 | 19.9854957 | 20.23035586 | -0.1481412 | 0.0205012 | 20.5475587 | 21.38750166 | 21.56755557 | 19.94385997 | 21.0612431 | 21.3232811 | 20.68888172 | 21.50424282 | 21.64219183 | 20.38732019 | 21.3816703 | 21.75443783 | 20.12514646 | 20.11729804 | 20.17779525 | 20.14091725 | 20.33972119 |  | 20.43036079 | 20.0947377 | 20.14330851 | 20.19189586 | 20.28042513 | 20.31651593 |  | 20.29348622 |  |  | 20.51184801 | 20.41907712 | 20.50738785 | [5 empty] | 21.34105041 | 20.17051147 | 20.9817789 | 21.22485508 | 19.50781977 | 20.60641548 | 20.99205907 | 20.11437381 | 20.3853184 | 20.8612973 | 19.64047892 | 20.16340017 | 20.69113387 | 19.6039053 | 20.02193195 | 20.51922855 | 19.76793966 | 19.98030545 | 19.41639634 | 19.95705376 | 19.28794802 | 19.93362321 | 19.71089158 | 20.28479532 | 20.94592958 | 20.11427161 | 20.08633722 | 20.6275136 | 19.43221908 | 19.9446571 | 20.47393131 | 19.41759325 | 19.91301279 | 19.59614704 | 19.89353413 | 19.31954937 | 19.98517278 | -0.108806 | 20.97142 | 0.05160541 | 0.03907091 | -27.30068 | 3.09064774 |  |  | 1.481339 | 3.55698 | 3.529018 | 1.295083 | 1.495716 | 1.614684 | 1.600101 | 0.42372038 | 0.42090687 | 0.42280196 | 0.48431127 | 0.44909688 | 0.43583434 | 0.42185852
42843.4153 | -503 | 21.91400254 | 22.15671941 | 22.28059603 | 22.25324454 | 22.00370482 | 21.50618507 | 20.33330129 | 21.70673098 | 21.7698498 | 21.77415475 | 21.7196789 | 21.42056724 | 21.10109287 | 21.62063995 | 21.29940187 | 21.39574725 | 21.36821487 | 20.8869287 | 21.03245125 | 20.98639174 | 20.53993386 | 20.73045041 | 20.60303064 | 20.64202909 | 21.46870555 | 21.63650366 | 20.11294138 | 20.19903969 | 20.16273686 | 20.76545808 | 21.63505574 | 21.84795419 | 20.74425238 | 18.63250767 | 21.92754264 | 20.1356738 | 20.24532739 |  | 20.34794382 | 20.08044475 | 20.07417135 | 19.54822594 |  | 18.5259 | 18.44083813 | 18.27189878 | 18.15724243 | 18.28287953 | 18.47476381 | 19.04947097 | 17.71015788 | 18.69293903 | 18.22592489 | 18.8288371 | 18.63014326 | 45.75406784 | 49.71801726 | 46.27033569 | 20.7570793 |  |  | 1.626516 | 8.818747 | 9.236063 | 1.040486 | 1.102629 | 1.197006 | 1.786851 | -25.22188 | 0.086786 | 0.2150952 | 0.1077986 | 8.83335805 | 9.05962979 | 2.02557327 | 21.44152684 | 21.58220424 | 21.66918417 | 21.66090201 | 21.4998915 | 20.95524323 | 20.2608208 | 21.74096384 | 21.84894402 | 21.89369686 | 21.85421784 | 21.61436324 | 21.08465678 | 21.83919201 | 18.1166621 | 18.00313798 | 18.04365061 | 18.10210774 | 18.15763507 | 18.77894316 | 18.40285245 | 21.63968228 | 21.4691682 | 21.27018228 | 21.30554824 | 21.08442961 | 20.97264148 | 21.0579592 | 20.74845418 | 20.69220497 | 20.28618787 | 20.1946014 | 20.00041187 | 20.23001382 | -0.0854258 | 0.1313878 | 20.5551622 | 21.40465415 | 21.5745624 | 19.94772792 | 21.08797607 | 21.34726812 | 20.69686633 | 21.51229586 | 21.65377198 | 20.39694194 | 21.39414165 | 21.7787605 | 20.13519195 | 20.13382521 | 20.18913054 | 20.15206062 | 20.3285507 |  | 20.43112284 | 20.09120732 | 20.13459163 | 20.18243115 | 20.27784497 | 20.31554326 |  | 20.28862927 |  |  | 20.51757234 | 20.42236322 | 20.51433494 | [5 empty] | 21.33867241 | 20.16822143 | 20.99245583 | 21.22777439 | 19.51433811 | 20.6101387 | 20.98989563 | 20.12377367 | 20.38874083 | 20.86519061 | 19.65018146 | 20.16646187 | 20.69303418 | 19.60247358 | 20.0252894 | 20.52151472 | 19.77506212 | 19.98444495 | 19.423055 | 19.95816289 | 19.29205512 | 19.93052719 | 19.71022432 | 20.29239028 | 20.94263096 | 20.11560954 | 20.08782459 | 20.62607925 | 19.4326086 | 19.94289872 | 20.47830141 | 19.41294832 | 19.90932203 | 19.5942317 | 19.88738963 | 19.31573161 | 19.98753951 | -0.132179 | 20.97305 | 0.05233833 | 0.04057274 | -27.38601 | 3.09061392 |  |  | 1.522165 | 3.533925 | 3.616574 | 1.21387 | 1.249666 | 1.302049 | 1.590828 | 0.42405621 | 0.42071293 | 0.42297842 | 0.48539185 | 0.44959837 | 0.43583199 | 0.42193623
42843.4153 | -502 | 21.91496809 | 22.15420219 | 22.27513562 | 22.24831583 | 22.0076561 | 21.50524905 | 20.33928255 | 21.70208677 | 21.76314472 | 21.77517131 | 21.72057984 | 21.41926785 | 21.10142029 | 21.61162505 | 21.29833724 | 21.39987763 | 21.366765 | 20.88369104 | 21.02867811 | 20.98649 | 20.53560452 | 20.73170984 | 20.60036645 | 20.63747784 | 21.46869966 | 21.63552262 | 20.10652906 | 20.19206497 | 20.16143027 | 20.77183302 | 21.63766643 | 21.8473677 | 20.73541585 | 18.61913738 | 21.92007056 | 20.13021251 | 20.24259057 |  | 20.34693734 | 20.07311369 | 20.06889511 | 19.54359632 |  | 18.53186423 | 18.44400752 | 18.27670193 | 18.16873409 | 18.30505481 | 18.49355598 | 19.12469365 | 17.72342678 | 18.69285502 | 18.20799419 | 18.82715878 | 18.62776018 | 45.78285629 | 49.71327691 | 46.30055979 | 20.76892893 |  |  | 1.48852 | 8.856203 | 9.084927 | 1.15811 | 1.155853 | 1.372458 | 1.830879 | -24.931436 | 0.3131058 | 0.1569806 | 0.1112706 | 8.83341391 | 9.05969715 | 2.02563898 | 21.44321983 | 21.58289752 | 21.67431926 | 21.66266869 | 21.50628606 | 20.95860367 | 20.26540619 | 21.74195314 | 21.85008128 | 21.89224349 | 21.85331958 | 21.6154637 | 21.0870169 | 21.83992216 | 18.12643258 | 18.00568433 | 18.0457432 | 18.09177233 | 18.15966485 | 18.77632442 | 18.39639361 | 21.63860585 | 21.46172267 | 21.26125665 | 21.29848929 | 21.0823018 | 20.96777499 | 21.05453396 | 20.74963547 | 20.6900336 | 20.2814239 | 20.1849263 | 19.99711101 | 20.22296921 | -0.017992 | 0.0166972 | 20.54247876 | 21.39906779 | 21.5659506 | 19.9367293 | 21.07408093 | 21.33125171 | 20.68691431 | 21.50597886 | 21.643266 | 20.3868021 | 21.39318559 | 21.76955805 | 20.11552891 | 20.12435954 | 20.17336231 | 20.14515249 | 20.33623446 |  | 20.42924119 | 20.09190118 | 20.14173923 | 20.19077604 | 20.28334024 | 20.32164982 |  | 20.29292239 |  |  | 20.50544674 | 20.41995667 | 20.51007944 | [5 empty] | 21.33524723 | 20.15960049 | 20.98634094 | 21.21986367 | 19.51498794 | 20.60129406 | 20.98216152 | 20.11729242 | 20.38277522 | 20.8633992 | 19.64976709 | 20.16895367 | 20.69261207 | 19.60166986 | 20.01981311 | 20.51725882 | 19.77420058 | 19.98111037 | 19.41896205 | 19.95758414 | 19.28646305 | 19.92627844 | 19.70784732 | 20.29410255 | 20.94662478 | 20.10735856 | 20.09804713 | 20.62003626 | 19.43184197 | 19.94171422 | 20.47868064 | 19.41228136 | 19.90823946 | 19.59642006 | 19.88959832 | 19.3221336 | 19.98722965 | -0.142567 | 20.97229 | 0.05270783 | 0.0410298 | -27.36292 | 3.09059943 |  |  | 1.456159 | 3.541441 | 3.586881 | 1.280652 | 1.279512 | 1.394257 | 1.61036 | 0.42377971 | 0.42093309 | 0.42293075 | 0.48400049 | 0.44861191 | 0.43577765 | 0.42197228
42843.4153 | -501 | 21.91958494 | 22.15700972 | 22.28202393 | 22.25104683 | 22.00778118 | 21.50754453 | 20.33851149 | 21.70053467 | 21.76834976 | 21.78178737 | 21.72578508 | 21.42265336 | 21.10329529 | 21.61923226 | 21.30580814 | 21.40443458 | 21.366068 | 20.88954989 | 21.02263268 | 20.99095484 | 20.54002242 | 20.73364614 | 20.60384167 | 20.63371233 | 21.46977976 | 21.63904911 | 20.10977755 | 20.19134062 | 20.16098388 | 20.76807086 | 21.63859659 | 21.84458053 | 20.73861343 | 18.59955002 | 21.9285985 | 20.1292976 | 20.24216449 |  | 20.33931287 | 20.07324817 | 20.06685891 | 19.54572636 |  | 18.53710568 | 18.44693887 | 18.27138472 | 18.1728471 | 18.31209055 | 18.50709256 | 19.18843376 | 17.76179141 | 18.69595393 | 18.13584539 | 18.82671969 | 18.63595783 | 45.8002388 | 49.69976412 | 46.29475636 | 20.77562908 |  |  | 1.540432 | 8.737923 | 8.764911 | 1.020774 | 1.381245 | 1.06427 | 1.955731 | -24.87164 | 0.4209142 | 0.1750234 | 0.0591906 | 8.83302783 | 9.0593735 | 2.02545334 | 21.44061934 | 21.58252768 | 21.6683509 | 21.66836015 | 21.50718415 | 20.9663079 | 20.25980119 | 21.74328594 | 21.85497611 | 21.89607416 | 21.84945248 | 21.61551957 | 21.08122141 | 21.8383866 | 18.19091024 | 18.00824991 | 18.03348781 | 18.08631959 | 18.13670016 | 18.77675714 | 18.39980162 | 21.62894347 | 21.45507726 | 21.2600475 | 21.2918626 | 21.07504431 | 20.96603543 | 21.0564147 | 20.74771035 | 20.67965477 | 20.27748407 | 20.18567109 | 19.98892472 | 20.22039234 | 0.031158 | 0.0475096 | 20.54323423 | 21.38667448 | 21.57182783 | 19.94004532 | 21.07731967 | 21.3431538 | 20.69322668 | 21.50594702 | 21.64726891 | 20.38118862 | 21.38501301 | 21.76167038 | 20.12760785 | 20.12953288 | 20.1779517 | 20.14808802 | 20.33113009 |  | 20.4274629 | 20.09021505 | 20.13681471 | 20.18915955 | 20.27917372 | 20.31592697 |  | 20.28953414 |  |  | 20.50596899 | 20.4220538 | 20.515811 | [5 empty] | 21.34123737 | 20.16167838 | 20.98549144 | 21.21882572 | 19.51961641 | 20.60420014 | 20.98432245 | 20.10458973 | 20.37624525 | 20.86520848 | 19.64796534 | 20.16857151 | 20.69242227 | 19.60378234 | 20.01331358 | 20.51451587 | 19.76945152 | 19.98297545 | 19.42081062 | 19.95840552 | 19.2846851 | 19.92448637 | 19.70200386 | 20.28543848 | 20.94229444 | 20.10002287 | 20.09106923 | 20.61948139 | 19.4226038 | 19.94022649 | 20.47268928 | 19.40907887 | 19.90521785 | 19.59220299 | 19.89310012 | 19.32189917 | 19.98074811 | -0.241624 | 20.97229 | 0.05257237 | 0.04080489 | -27.32634 | 3.0905785 |  |  | 1.481332 | 3.517731 | 3.523159 | 1.202329 | 1.398745 | 1.227804 | 1.6644 | 0.4238619 | 0.42081496 | 0.42283604 | 0.47688683 | 0.45037144 | 0.43568783 | 0.42191185
42843.4153 | -500 | 21.91555259 | 22.15571617 | 22.27801598 | 22.24720526 | 22.00640187 | 21.50518359 | 20.33424434 | 21.69906244 | 21.77123812 | 21.77872146 | 21.72461365 | 21.42033389 | 21.09989889 | 21.61423872 | 21.30151059 | 21.39681564 | 21.36745635 | 20.89153609 | 21.02323327 | 20.98660753 | 20.54492701 | 20.72787392 | 20.60269537 | 20.62797088 | 21.46679827 | 21.64219308 | 20.10816166 | 20.18729264 | 20.16175865 | 20.76888509 | 21.63796194 | 21.85161855 | 20.73826539 | 18.58501779 | 21.92416618 | 20.1350395 | 20.24366702 |  | 20.34985269 | 20.07561965 | 20.07165823 | 19.55369829 |  | 18.53010702 | 18.45153603 | 18.27456268 | 18.18344884 | 18.30773541 | 18.51956685 | 19.25211846 | 17.83080819 | 18.69448994 | 18.05994937 | 18.82793896 | 18.63874698 | 45.82279742 | 49.6915146 | 46.31311325 | 20.77918538 |  |  | 1.572632 | 8.697839 | 8.454751 | 0.908406 | 1.132197 | 1.20555 | 1.815763 | -24.88938 | 0.411768 | 0.2350262 | 0.1781066 | 8.83306069 | 9.05953122 | 2.02563898 | 21.45302558 | 21.59185992 | 21.6793296 | 21.67643319 | 21.50979782 | 20.96392269 | 20.2729612 | 21.74743511 | 21.85633069 | 21.89927908 | 21.85806086 | 21.61970622 | 21.09816814 | 21.84730965 | 18.21417757 | 18.00464527 | 18.02026359 | 18.06801656 | 18.12537619 | 18.77665079 | 18.4081602 | 21.63430488 | 21.46411856 | 21.26776542 | 21.29102812 | 21.08122072 | 20.97307589 | 21.05802784 | 20.74198442 | 20.68070116 | 20.27914578 | 20.18975472 | 19.99885889 | 20.22017325 | -0.0834598 | 0.0418036 | 20.54870406 | 21.39418593 | 21.57429433 | 19.94110428 | 21.07676199 | 21.34331594 | 20.70225225 | 21.50990604 | 21.65264793 | 20.38990393 | 21.39009938 | 21.77530022 | 20.13407802 | 20.13079089 | 20.18615195 | 20.14683727 | 20.32838554 |  | 20.42945698 | 20.09065295 | 20.13434307 | 20.18756593 | 20.27762422 | 20.31829646 |  | 20.29035413 |  |  | 20.50635187 | 20.42659497 | 20.51652387 | [5 empty] | 21.34098128 | 20.16148458 | 20.98603042 | 21.22038869 | 19.52877786 | 20.6064621 | 20.98371559 | 20.11039517 | 20.37436827 | 20.86126259 | 19.65143704 | 20.16695827 | 20.6908931 | 19.59981487 | 20.01427519 | 20.51506718 | 19.76347555 | 19.98431935 | 19.42397008 | 19.95418552 | 19.28362355 | 19.92361652 | 19.70313194 | 20.28122252 | 20.94333106 | 20.10330499 | 20.08746072 | 20.61461014 | 19.42909685 | 19.94222318 | 20.4746816 | 19.40813502 | 19.90069817 | 19.58956283 | 19.89535061 | 19.31803795 | 19.97779604 | 0.025125 | 20.97224 | 0.05045987 | 0.03841069 | -27.33044 | 3.09060748 |  |  | 1.496736 | 3.50968 | 3.460288 | 1.134232 | 1.266408 | 1.306788 | 1.60377 | 0.42400497 | 0.42072 | 0.42282839 | 0.47428915 | 0.45281651 | 0.43565874 | 0.42197361
42843.4153 | -499 | 21.92383491 | 22.16386031 | 22.28422622 | 22.25071032 | 22.01483619 | 21.51076175 | 20.33937185 | 21.70901663 | 21.78045372 | 21.78524672 | 21.72886752 | 21.4253988 | 21.11308939 | 21.61927498 | 21.29092522 | 21.39436608 | 21.36948559 | 20.88508856 | 21.02243565 | 20.98919531 | 20.54556363 | 20.72689666 | 20.60089828 | 20.62527656 | 21.4680788 | 21.63558085 | 20.10707385 | 20.18142381 | 20.16169707 | 20.76776536 | 21.63579735 | 21.84775655 | 20.74015093 | 18.55908912 | 21.92110934 | 20.12583685 | 20.24654704 |  | 20.34516346 | 20.07002819 | 20.0743626 | 19.55130503 |  | 18.52731975 | 18.44187752 | 18.27670377 | 18.18221419 | 18.30859931 | 18.52445739 | 19.26887878 | 17.85258902 | 18.68075486 | 18.05412243 | 18.81992528 | 18.63523579 | 45.84565244 | 49.69529831 | 46.33101424 | 20.77420563 |  |  | 1.623888 | 8.919287 | 9.072443 | 1.332246 | 1.662493 | 1.534766 | 1.868991 | -24.703416 | 0.261926 | 0.1162794 | -0.0111174 | 8.83313955 | 9.05942772 | 2.02574083 | 21.45391753 | 21.5894109 | 21.67819481 | 21.67123597 | 21.51331817 | 20.96927807 | 20.26278241 | 21.75543324 | 21.85857315 | 21.90014292 | 21.86326405 | 21.61533237 | 21.09634766 | 21.84277939 | 18.21046966 | 18.01269491 | 18.03248421 | 18.05430821 | 18.090545 | 18.77520569 | 18.39677893 | 21.63522872 | 21.46776712 | 21.265681 | 21.2985952 | 21.08718282 | 20.96991569 | 21.05297564 | 20.75095696 | 20.68351284 | 20.28264286 | 20.19162943 | 19.99958826 | 20.22906525 | -0.012094 | 0.0750886 | 20.55207541 | 21.38446213 | 21.5736092 | 19.94091864 | 21.07707186 | 21.33725034 | 20.68566902 | 21.50275847 | 21.64434913 | 20.3771169 | 21.38793317 | 21.77135353 | 20.13315808 | 20.12544408 | 20.18048804 | 20.1476547 | 20.32516912 |  | 20.42626168 | 20.08421581 | 20.1396022 | 20.18418002 | 20.28027235 | 20.31614775 |  | 20.29187424 |  |  | 20.50800384 | 20.42372519 | 20.51710016 | [5 empty] | 21.33603451 | 20.16790659 | 20.98429859 | 21.22209056 | 19.5284067 | 20.60264106 | 20.98481711 | 20.10938154 | 20.37605188 | 20.8538079 | 19.6490395 | 20.16655275 | 20.69089759 | 19.59910209 | 20.01385224 | 20.51550587 | 19.76278373 | 19.97864651 | 19.41826446 | 19.95173415 | 19.27756028 | 19.92319934 | 19.69748776 | 20.28914716 | 20.94523712 | 20.11383462 | 20.09015929 | 20.61716857 | 19.43527371 | 19.93568812 | 20.47519776 | 19.40610542 | 19.8970788 | 19.58598076 | 19.89748658 | 19.31415488 | 19.98272013 | -0.042768 | 20.97221 | 0.0505461 | 0.03914345 | -27.3258 | 3.09050443 |  |  | 1.520932 | 3.554019 | 3.584403 | 1.373558 | 1.534603 | 1.474475 | 1.627121 | 0.42398722 | 0.42107499 | 0.42301117 | 0.47453242 | 0.45013011 | 0.43541693 | 0.42184379
42843.4153 | -498 | 21.9229746 | 22.1572167 | 22.28152566 | 22.24915657 | 22.01274556 | 21.50885761 | 20.33986759 | 21.70353401 | 21.78208465 | 21.78264907 | 21.73161586 | 21.41935948 | 21.10930978 | 21.61459937 | 21.3014535 | 21.40342404 | 21.37664507 | 20.89029832 | 21.02907762 | 20.99633516 | 20.54945149 | 20.73058828 | 20.59938833 | 20.6405484 | 21.47240668 | 21.63770795 | 20.11360286 | 20.19230723 | 20.16745904 | 20.76700311 | 21.63603511 | 21.8499442 | 20.73222273 | 18.57562192 | 21.92004253 | 20.12467806 | 20.2499167 |  | 20.33665822 | 20.07015739 | 20.0672778 | 19.55600697 |  | 18.53681881 | 18.45251737 | 18.29174725 | 18.18696176 | 18.31738199 | 18.52276801 | 19.20380104 | 17.84740705 | 18.68575569 | 18.05330136 | 18.82772573 | 18.63781179 | 45.85544673 | 49.67837153 | 46.35033263 | 20.77352066 |  |  | 1.627172 | 8.792463 | 9.014615 | 1.236966 | 1.268221 | 1.449338 | 1.844019 | -24.52994 | 0.2938404 | 0.3850332 | 0.1260266 | 8.83344841 | 9.05980394 | 2.02584761 | 21.45192522 | 21.58601214 | 21.67642498 | 21.67078016 | 21.51254763 | 20.96813679 | 20.27033101 | 21.7521275 | 21.85976432 | 21.90327696 | 21.86489933 | 21.62279816 | 21.0983173 | 21.84221262 | 18.21657548 | 18.01713788 | 18.07959425 | 18.04822549 | 18.07055158 | 18.77925633 | 18.40340813 | 21.63806978 | 21.46804598 | 21.26740749 | 21.3025722 | 21.08531844 | 20.97594709 | 21.06189647 | 20.75674292 | 20.68684478 | 20.28530539 | 20.19345711 | 19.99958483 | 20.22713927 | 0.0590752 | 0.0825064 | 20.55115833 | 21.3930008 | 21.57610093 | 19.94531137 | 21.08313614 | 21.33429976 | 20.69518761 | 21.51385067 | 21.64424496 | 20.38239969 | 21.38548024 | 21.7709926 | 20.135683 | 20.12448729 | 20.17515557 | 20.14548177 | 20.32337293 |  | 20.43025779 | 20.08913044 | 20.13841498 | 20.19244606 | 20.27924971 | 20.31156056 |  | 20.29030962 |  |  | 20.50248152 | 20.42460375 | 20.5164572 | [5 empty] | 21.3371357 | 20.16727156 | 20.9822994 | 21.22541248 | 19.52139536 | 20.60206877 | 20.98691054 | 20.11514782 | 20.37297542 | 20.85957284 | 19.65764685 | 20.16956335 | 20.69642138 | 19.60127866 | 20.01493802 | 20.515607 | 19.76782061 | 19.98431496 | 19.4226051 | 19.95538707 | 19.28397384 | 19.93079571 | 19.69680993 | 20.29269905 | 20.94424634 | 20.11051037 | 20.08684887 | 20.61919237 | 19.43102621 | 19.93570087 | 20.46893107 | 19.41142733 | 19.90427179 | 19.59053824 | 19.9013559 | 19.32406582 | 19.98207953 | -0.03609 | 20.97154 | 0.05160541 | 0.04097901 | -27.33994 | 3.09058172 |  |  | 1.522484 | 3.528726 | 3.573026 | 1.323553 | 1.340332 | 1.432847 | 1.616209 | 0.42417105 | 0.4208987 | 0.42274729 | 0.47432692 | 0.4456695 | 0.43524751 | 0.42198651
42843.4153 | -497 | 21.91724712 | 22.14898138 | 22.28325689 | 22.25652515 | 22.00388935 | 21.51113607 | 20.33831519 | 21.70579589 | 21.77913466 | 21.78060125 | 21.71867439 | 21.42509515 | 21.10632799 | 21.61126028 | 21.30077108 | 21.39422381 | 21.36808678 | 20.89084492 | 21.03006858 | 20.98754836 | 20.54277673 | 20.72455706 | 20.60069572 | 20.63100871 | 21.46778846 | 21.64098876 | 20.11376759 | 20.1891155 | 20.16417688 | 20.77060812 | 21.64428988 | 21.85508403 | 20.74153973 | 18.57639687 | 21.92425456 | 20.13277212 | 20.25901517 |  | 20.35173381 | 20.08355453 | 20.0823661 | 19.56346756 |  | 18.54107011 | 18.46453998 | 18.30709826 | 18.19956811 | 18.32246805 | 18.51883119 | 19.08479144 | 17.83237438 | 18.68530878 | 18.02312311 | 18.83484694 | 18.63800191 | 45.87034625 | 49.67371553 | 46.36022906 | 20.78263569 |  |  | 1.52532 | 9.042167 | 9.231463 | 1.111458 | 1.335905 | 1.16875 | 1.899219 | -24.335432 | 0.2374064 | 0.2302008 | 0.031241 | 8.83325455 | 9.05974151 | 2.0255207 | 21.44821245 | 21.58940725 | 21.6729813 | 21.66659616 | 21.51308315 | 20.96187611 | 20.26512281 | 21.7460469 | 21.85453551 | 21.89775228 | 21.86086408 | 21.6194006 | 21.08712258 | 21.83866767 | 18.28273418 | 18.02102348 | 18.07785737 | 18.06535026 | 18.06060502 | 18.77176547 | 18.40301015 | 21.63570798 | 21.46794331 | 21.26464572 | 21.29725795 | 21.08534999 | 20.97654347 | 21.05415069 | 20.75478217 | 20.68792986 | 20.28604572 | 20.1955329 | 20.00434146 | 20.2272635 | 0.039022 | 0.0368584 | 20.53809181 | 21.37749549 | 21.56306678 | 19.92765996 | 21.06113171 | 21.32126287 | 20.6745165 | 21.49296045 | 21.6350474 | 20.37851902 | 21.38100357 | 21.75405816 | 20.13065022 | 20.1170383 | 20.16624986 | 20.1425663 | 20.326057 |  | 20.43120467 | 20.09511618 | 20.14264224 | 20.2038516 | 20.28072481 | 20.32452836 |  | 20.28582974 |  |  | 20.50693857 | 20.43049234 | 20.51705847 | [5 empty] | 21.3426552 | 20.16794598 | 20.98585184 | 21.22492333 | 19.52960029 | 20.60170092 | 20.9885949 | 20.11506525 | 20.37883 | 20.8572609 | 19.65627807 | 20.16915068 | 20.69934307 | 19.60009753 | 20.02036347 | 20.51668811 | 19.77609039 | 19.98117072 | 19.43114148 | 19.95997177 | 19.28796303 | 19.92990336 | 19.69228005 | 20.28577415 | 20.94291235 | 20.10261493 | 20.08436024 | 20.61649646 | 19.42769831 | 19.93122054 | 20.45543824 | 19.40682336 | 19.89874871 | 19.58364404 | 19.89425843 | 19.31166925 | 19.9747219 | -0.029412 | 20.9723 | 0.05190721 | 0.04148687 | -27.38997 | 3.09055434 |  |  | 1.474056 | 3.578556 | 3.61582 | 1.254637 | 1.375624 | 1.286687 | 1.64021 | 0.42412823 | 0.42087404 | 0.4224799 | 0.46610137 | 0.44581602 | 0.43531141 | 0.42200786
42843.4153 | -496 | 21.93070718 | 22.16271387 | 22.28526958 | 22.25730082 | 22.01295415 | 21.51566287 | 20.34507464 | 21.70770318 | 21.78204577 | 21.7814374 | 21.72980496 | 21.42498747 | 21.10264423 | 21.62206568 | 21.30291325 | 21.38769637 | 21.37089066 | 20.88498136 | 21.02717322 | 20.98432073 | 20.54248071 | 20.73440804 | 20.59600124 | 20.62969273 | 21.46023869 | 21.63758365 | 20.11391044 | 20.18922476 | 20.16652383 | 20.76962008 | 21.64386708 | 21.85028957 | 20.74729385 | 18.54928236 | 21.92462288 | 20.1256911 | 20.25417474 |  | 20.34929094 | 20.08305936 | 20.07581994 | 19.56134056 |  | 18.55533653 | 18.46437773 | 18.30876298 | 18.20570278 | 18.32517209 | 18.50366112 | 18.97140019 | 17.79330581 | 18.68616241 | 18.04088775 | 18.8343114 | 18.629303 | 45.87476036 | 49.65139848 | 46.37450621 | 20.7733735 |  |  | 1.556204 | 8.718207 | 4.762419 | 1.187026 | -0.944287 | -2.191742 | 1.851907 | -24.466856 | 0.2265088 | 0.129287 | 0.0145754 | 8.83327427 | 9.05931929 | 2.02566198 | 21.44799609 | 21.58193542 | 21.6747638 | 21.67456023 | 21.51108983 | 20.96162263 | 20.26464682 | 21.74797734 | 21.86161004 | 21.90001554 | 21.85846427 | 21.61925831 | 21.09353524 | 21.83952466 | 18.33548021 | 18.01570979 | 18.07100084 | 18.08682601 | 18.06404882 | 18.77817583 | 18.40449864 | 21.63094637 | 21.46112629 | 21.26084414 | 21.29343798 | 21.08462977 | 20.96981846 | 21.05217358 | 20.74641896 | 20.68723486 | 20.28174992 | 20.19502871 | 20.00421019 | 20.22543322 | -0.0024606 | 0.1376644 | 20.54897413 | 21.38396867 | 21.56945793 | 19.93718324 | 21.07290954 | 21.3279215 | 20.68114642 | 21.49959494 | 21.63679493 | 20.37823729 | 21.38297363 | 21.76927103 | 20.13012982 | 20.11789856 | 20.18046661 | 20.13877039 | 20.32414493 |  | 20.43126594 | 20.08991418 | 20.13564282 | 20.19754514 | 20.28023945 | 20.31817159 |  | 20.2800171 |  |  | 20.49974332 | 20.4224513 | 20.51462218 | [5 empty] | 21.334374 | 20.16460091 | 20.97889796 | 21.21964532 | 19.51512386 | 20.5970893 | 20.97814563 | 20.10492995 | 20.38302975 | 20.86066949 | 19.65320131 | 20.16200292 | 20.69119364 | 19.59314915 | 20.01304569 | 20.51436967 | 19.76200018 | 19.98127693 | 19.42036299 | 19.94829096 | 19.28670043 | 19.93155148 | 19.69164211 | 20.29710317 | 20.94693268 | 20.11819307 | 20.08744065 | 20.61964611 | 19.44371635 | 19.93459328 | 20.47178871 | 19.40628263 | 19.90450222 | 19.59300517 | 19.89807266 | 19.31541697 | 19.98481093 | -0.0856185 | 20.97217 | 0.05203037 | 0.04111684 | -27.35264 | 3.09056078 |  |  | 1.48891 | 3.513865 | 2.59708 | 1.296587 | -1.156519 | -1.761957 | 1.619609 | 0.42418339 | 0.42078406 | 0.42263882 | 0.46098913 | 0.44675162 | 0.43513329 | 0.42191476
42843.4153 | -495 | 21.92219656 | 22.14698775 | 22.28209359 | 22.24442706 | 22.00910207 | 21.50226244 | 20.34130038 | 21.69938522 | 21.76764681 | 21.77988388 | 21.71832482 | 21.41727371 | 21.10102499 | 21.6158131 | 21.3043408 | 21.39426092 | 21.36703628 | 20.890191 | 21.02565097 | 20.99043965 | 20.54155528 | 20.72871201 | 20.60386467 | 20.63573247 | 21.4707549 | 21.63629702 | 20.10888089 | 20.18616332 | 20.17130233 | 20.77154975 | 21.63827408 | 21.85203934 | 20.74144182 | 18.54926953 | 21.92490612 | 20.13941518 | 20.25235754 |  | 20.34383993 | 20.07654611 | 20.07469744 | 19.56057914 |  | 18.54443386 | 18.46942565 | 18.30794314 | 18.21088517 | 18.32749929 | 18.49662829 | 18.90951793 | 17.83307686 | 18.68795665 | 18.08080891 | 18.8179255 | 18.63297119 | 45.85112637 | 49.6449004 | 46.40149675 | 20.7680103 |  |  | 1.445808 | 8.863431 | 19.073095 | 1.062174 | -6.985811 | -2.737798 | 1.822991 | -24.869012 | 0.2362388 | 0.2054444 | 0.1135274 | 8.83325619 | 9.05974972 | 2.02574905 | 21.44870099 | 21.58303818 | 21.67793932 | 21.67150794 | 21.50640822 | 20.96383712 | 20.26954021 | 21.74784927 | 21.85791059 | 21.89996149 | 21.85374705 | 21.61945412 | 21.09323118 | 21.84356945 | 18.34076969 | 18.07357644 | 18.06605026 | 18.06906564 | 18.09181489 | 18.77611882 | 18.40683008 | 21.63513612 | 21.46905008 | 21.2672662 | 21.29640474 | 21.08365179 | 20.96872695 | 21.05718135 | 20.75212612 | 20.69312869 | 20.28960879 | 20.20151105 | 20.00927107 | 20.23413906 | 0.0181824 | 0.0343858 | 20.54134268 | 21.38545075 | 21.56942896 | 19.94123658 | 21.06601527 | 21.33265733 | 20.68179584 | 21.50404316 | 21.64120097 | 20.37434977 | 21.38731123 | 21.77168023 | 20.13403656 | 20.12283851 | 20.18037506 | 20.13990194 | 20.33478083 |  | 20.42724343 | 20.09944718 | 20.14303968 | 20.20029265 | 20.2744561 | 20.3161267 |  | 20.29016005 |  |  | 20.49428991 | 20.42499101 | 20.50305865 | [5 empty] | 21.3400705 | 20.16807354 | 20.97423499 | 21.21388862 | 19.49450451 | 20.59556708 | 20.97867139 | 20.10616338 | 20.38600916 | 20.85872815 | 19.65121859 | 20.16146884 | 20.69192748 | 19.59660331 | 20.01796282 | 20.51485468 | 19.76713965 | 19.98346501 | 19.41647458 | 19.95544761 | 19.2778009 | 19.93234023 | 19.6784271 | 20.28868481 | 20.94614429 | 20.10876922 | 20.09130573 | 20.61665541 | 19.44731349 | 19.93912033 | 20.46815616 | 19.4133799 | 19.89729864 | 19.59174311 | 19.8983795 | 19.32164086 | 19.99661133 | -0.0451795 | 20.97222 | 0.05228287 | 0.04185685 | -27.34547 | 3.09053663 |  |  | 1.435139 | 3.543041 | 5.197396 | 1.226516 | -3.145603 | -1.969229 | 1.606896 | 0.42375313 | 0.42076705 | 0.42236871 | 0.46016125 | 0.44757383 | 0.43561418 | 0.42193627
42843.4153 | -494 | 21.93124406 | 22.15595485 | 22.28966536 | 22.25802486 | 22.01757533 | 21.51000137 | 20.34484795 | 21.7081407 | 21.78007057 | 21.78668176 | 21.72899097 | 21.42653116 | 21.10944015 | 21.62746347 | 21.30289598 | 21.40480158 | 21.38127733 | 20.8922066 | 21.03618687 | 20.99834975 | 20.55612253 | 20.72518036 | 20.60887019 | 20.63476035 | 21.47110237 | 21.64191694 | 20.11541512 | 20.19803408 | 20.18080007 | 20.77729227 | 21.64645998 | 21.8498935 | 20.74595275 | 18.54729168 | 21.9320746 | 20.142198 | 20.25524663 |  | 20.35387161 | 20.08782408 | 20.08665883 | 19.56634144 |  | 18.54467861 | 18.47644155 | 18.31765343 | 18.22136069 | 18.32342434 | 18.49783454 | 18.85899593 | 17.86733701 | 18.6999148 | 18.09777786 | 18.83315453 | 18.63799734 | 45.85122265 | 49.63823081 | 46.43079127 | 20.77413072 |  |  | 1.67054 | 8.898915 | 14.726267 | 1.093058 | 3.277681 | -4.48639 | 1.999755 | -24.97612 | 0.1348522 | 0.222648 | 0.072905 | 8.83339255 | 9.05976615 | 2.02558148 | 21.44915578 | 21.58445537 | 21.67869013 | 21.67125935 | 21.51067608 | 20.96271799 | 20.26519619 | 21.75248636 | 21.85645925 | 21.8976035 | 21.8612149 | 21.62353648 | 21.09096412 | 21.84119284 | 18.3593835 | 18.11340708 | 18.0638923 | 18.0341463 | 18.08975676 | 18.76360952 | 18.39494921 | 21.63729726 | 21.46409177 | 21.26275138 | 21.3008541 | 21.07837819 | 20.96687537 | 21.05169352 | 20.75403654 | 20.69007728 | 20.28618458 | 20.19856029 | 20.00922274 | 20.23392048 | 0.088172 | 0.1176934 | 20.54644596 | 21.38917579 | 21.57290816 | 19.93958179 | 21.07919901 | 21.33192553 | 20.69273567 | 21.50583349 | 21.64240346 | 20.38706884 | 21.38724821 | 21.76539921 | 20.14086044 | 20.13215502 | 20.1731357 | 20.15107845 | 20.33284099 |  | 20.4310403 | 20.09509075 | 20.14318204 | 20.19794257 | 20.28058821 | 20.31746185 |  | 20.28767581 |  |  | 20.49521872 | 20.42613178 | 20.50193219 | [5 empty] | 21.32664639 | 20.16142783 | 20.97941231 | 21.21755707 | 19.48429148 | 20.60837014 | 20.97165525 | 20.09403688 | 20.38051748 | 20.85618811 | 19.651976 | 20.15609889 | 20.6824026 | 19.59860412 | 20.01569202 | 20.50391343 | 19.75779966 | 19.97921212 | 19.41838066 | 19.95112975 | 19.2777043 | 19.92510877 | 19.67860911 | 20.28407565 | 20.93208241 | 20.09883124 | 20.07392547 | 20.61461318 | 19.43940742 | 19.93192878 | 20.46374223 | 19.41331277 | 19.89540692 | 19.58418794 | 19.88859501 | 19.31080622 | 19.98429422 | -0.2176945 | 20.97281 | 0.05176556 | 0.04174077 | -27.39931 | 3.09052697 |  |  | 1.542674 | 3.550168 | 4.566955 | 1.244234 | 2.154665 | -2.520838 | 1.683002 | 0.42393427 | 0.42089283 | 0.42263946 | 0.45663255 | 0.44642673 | 0.43554734 | 0.4218276
42843.4153 | -493 | 21.92117873 | 22.152785 | 22.28500683 | 22.25516051 | 22.01510585 | 21.50733644 | 20.34141604 | 21.70609622 | 21.77354547 | 21.77820894 | 21.72465169 | 21.42316491 | 21.10427685 | 21.61867716 | 21.29250041 | 21.39187657 | 21.36086141 | 20.86974018 | 21.01614332 | 20.98297919 | 20.53984304 | 20.72465345 | 20.59150772 | 20.63480302 | 21.45437755 | 21.62752317 | 20.10068279 | 20.19055081 | 20.16878923 | 20.7661691 | 21.64695435 | 21.84280548 | 20.74249068 | 18.54423615 | 21.92337961 | 20.13398531 | 20.25972328 |  | 20.35074647 | 20.08620408 | 20.08094305 | 19.55907035 |  | 18.55490142 | 18.47613945 | 18.32160148 | 18.22356778 | 18.32509184 | 18.50243962 | 18.79045552 | 17.80486439 | 18.69415787 | 18.08209151 | 18.83442598 | 18.63560359 | 45.85029438 | 49.62548827 | 46.44369756 | 20.77723879 |  |  | 1.624544 | 8.634755 | 8.367355 | 1.210022 | 0.883153 | 1.490738 | 1.927475 | -25.077972 | 0.2965648 | 0.2620904 | 0.1656074 | 8.83324962 | 9.05960679 | 2.02566855 | 21.44570006 | 21.58689519 | 21.67452256 | 21.66093793 | 21.50767405 | 20.95070498 | 20.26789819 | 21.74993837 | 21.85559541 | 21.89246527 | 21.85316203 | 21.61703664 | 21.08847947 | 21.84143003 | 18.36684957 | 18.14946539 | 18.08008256 | 18.03105959 | 18.09283777 | 18.77989855 | 18.4105077 | 21.63604525 | 21.47204643 | 21.27134616 | 21.30341321 | 21.08251521 | 20.97065051 | 21.0571477 | 20.74824907 | 20.69035128 | 20.28518706 | 20.2000308 | 20.01274844 | 20.24167738 | 0.0869924 | 0.0950596 | 20.54307917 | 21.39272574 | 21.567587 | 19.93364152 | 21.07543101 | 21.3316527 | 20.69138602 | 21.50674537 | 21.64443497 | 20.3916872 | 21.3871721 | 21.76352802 | 20.14004064 | 20.13199774 | 20.17633494 | 20.14486821 | 20.33750003 |  | 20.42530508 | 20.09577549 | 20.14361657 | 20.19719573 | 20.28101575 | 20.31916093 |  | 20.2799526 |  |  | 20.50168685 | 20.43711285 | 20.5196132 | [5 empty] | 21.33863949 | 20.16907569 | 20.98781525 | 21.22357683 | 19.51040444 | 20.61405611 | 20.98172147 | 20.09772571 | 20.3713445 | 20.85347102 | 19.64969067 | 20.16221285 | 20.69648463 | 19.59791084 | 20.00375001 | 20.50049731 | 19.76407903 | 19.97079015 | 19.40964879 | 19.94359379 | 19.27379786 | 19.93144634 | 19.67771129 | 20.28364732 | 20.93555035 | 20.10755909 | 20.08384887 | 20.61790493 | 19.43457719 | 19.93880203 | 20.46819812 | 19.40839899 | 19.90131073 | 19.57710905 | 19.88990776 | 19.31825326 | 19.98890135 | -0.1383005 | 20.97126 | 0.05089718 | 0.03904917 | -27.31893 | 3.09057045 |  |  | 1.521257 | 3.497077 | 3.442503 | 1.309112 | 1.118453 | 1.453117 | 1.65232 | 0.42361263 | 0.42088836 | 0.42267453 | 0.45770478 | 0.44644399 | 0.4354742 | 0.42157871
42843.4153 | -492 | 21.92410424 | 22.16282998 | 22.28577643 | 22.25817996 | 22.01615779 | 21.50985115 | 20.34359513 | 21.71095625 | 21.77698257 | 21.78266152 | 21.72716361 | 21.42559882 | 21.10568607 | 21.62540227 | 21.30203788 | 21.39747132 | 21.37123022 | 20.88651909 | 21.03022692 | 20.99444052 | 20.55009759 | 20.73293026 | 20.59923551 | 20.63744219 | 21.46434406 | 21.64564448 | 20.11624259 | 20.19894025 | 20.17684178 | 20.76414271 | 21.63678827 | 21.83618019 | 20.73285605 | 18.57225979 | 21.9199374 | 20.12954402 | 20.25236396 |  | 20.33198324 | 20.08146608 | 20.0675478 | 19.54986653 |  | 18.55447877 | 18.46401397 | 18.32274587 | 18.22691407 | 18.3319514 | 18.49942127 | 18.73154316 | 17.70971511 | 18.69435218 | 18.04582845 | 18.83280449 | 18.63684881 | 45.85203834 | 49.60303035 | 46.45254099 | 20.76924055 |  |  | 1.73494 | 8.743179 | 9.183495 | 1.37299 | 0.891037 | 1.955318 | 1.985299 | -25.0714 | 0.0753046 | 0.270902 | 0.1020698 | 8.83332684 | 9.05964129 | 2.02574412 | 21.45001753 | 21.59226713 | 21.68305887 | 21.67271317 | 21.50841881 | 20.97285806 | 20.26591984 | 21.74031939 | 21.856562 | 21.89398696 | 21.85161201 | 21.62511067 | 21.09070586 | 21.84306281 | 18.32823888 | 18.20179666 | 18.11306519 | 18.03572228 | 18.08120992 | 18.77742954 | 18.40433205 | 21.62641375 | 21.45310017 | 21.2682795 | 21.29846865 | 21.08372086 | 20.96142781 | 21.05242431 | 20.74282751 | 20.6885716 | 20.28307903 | 20.20034555 | 20.00809846 | 20.23513935 | 0.0687086 | 0.2725162 | 20.54582956 | 21.38695623 | 21.56365079 | 19.94175924 | 21.06978491 | 21.33164741 | 20.6906097 | 21.50048359 | 21.64044582 | 20.38779797 | 21.386225 | 21.76229208 | 20.14301204 | 20.12736868 | 20.17814108 | 20.15190733 | 20.34690219 |  | 20.43004226 | 20.09596656 | 20.14896413 | 20.20152616 | 20.28879932 | 20.31818696 |  | 20.28963546 |  |  | 20.49591298 | 20.42685388 | 20.50915927 | [5 empty] | 21.32161958 | 20.15710947 | 20.97046263 | 21.21539497 | 19.50489346 | 20.59345031 | 20.9689811 | 20.10161651 | 20.37577404 | 20.85324312 | 19.65355396 | 20.1627724 | 20.69562112 | 19.5954312 | 20.00834774 | 20.50514058 | 19.76589819 | 19.97118642 | 19.40857572 | 19.95158596 | 19.28024944 | 19.93481176 | 19.66927852 | 20.28920994 | 20.93705876 | 20.10714235 | 20.08379119 | 20.62139933 | 19.43858151 | 19.93556557 | 20.46985998 | 19.40701196 | 19.90085799 | 19.59270887 | 19.89214619 | 19.3194844 | 19.99038201 | -0.0525995 | 20.97234 | 0.05027514 | 0.03825111 | -27.31062 | 3.09045612 |  |  | 1.572118 | 3.518891 | 3.606411 | 1.394456 | 1.123428 | 1.664203 | 1.676913 | 0.42351023 | 0.4210622 | 0.42281506 | 0.46170659 | 0.44205835 | 0.43558108 | 0.42168968
42843.4153 | -491 | 21.92670831 | 22.1562322 | 22.28711027 | 22.2555483 | 22.01670099 | 21.50361749 | 20.34144316 | 21.70303722 | 21.77254083 | 21.78022077 | 21.72743166 | 21.4232915 | 21.10617878 | 21.62329201 | 21.30607698 | 21.40028018 | 21.37496824 | 20.88930837 | 21.03420909 | 20.99112886 | 20.5562535 | 20.73449048 | 20.60865036 | 20.64214121 | 21.46745357 | 21.64191708 | 20.12103749 | 20.20082083 | 20.18402814 | 20.77311498 | 21.64276703 | 21.84400144 | 20.73528317 | 18.61798155 | 21.92183466 | 20.13405955 | 20.26157637 |  | 20.33997908 | 20.08146209 | 20.07386357 | 19.56098019 |  | 18.54126798 | 18.4625771 | 18.3149092 | 18.22181806 | 18.32444542 | 18.49247068 | 18.67717681 | 17.65115539 | 18.68557509 | 18.0404707 | 18.83042653 | 18.67911849 | 45.86744036 | 49.59432739 | 46.46403291 | 20.76964556 |  |  | 1.582488 | 8.729379 | 5.849287 | 0.867666 | -1.243931 | -2.585354 | 2.002387 | -24.961664 | 0.1093596 | 0.1867722 | 0.0524202 | 8.8334632 | 9.05985979 | 2.02557984 | 21.44895784 | 21.58287855 | 21.67828866 | 21.66709156 | 21.51596641 | 20.9687701 | 20.2625243 | 21.74209148 | 21.85761222 | 21.89452828 | 21.85631691 | 21.62068262 | 21.08996989 | 21.84595424 | 18.29451587 | 18.20078627 | 18.16685317 | 18.04720757 | 18.06431275 | 18.77855904 | 18.40768312 | 21.62983618 | 21.45899781 | 21.26118812 | 21.29999787 | 21.07671748 | 20.96775506 | 21.05268543 | 20.7469483 | 20.68006197 | 20.27745017 | 20.20529287 | 20.01005335 | 20.23687498 | 0.0435438 | 0.0969616 | 20.54264599 | 21.39370441 | 21.5700185 | 19.94096507 | 21.0787709 | 21.33987925 | 20.69211523 | 21.50981561 | 21.64238737 | 20.38986898 | 21.38849788 | 21.76964644 | 20.14457847 | 20.12688041 | 20.17825974 | 20.14680233 | 20.34040236 |  | 20.43769322 | 20.10010544 | 20.15074464 | 20.19756429 | 20.28346194 | 20.31679643 |  | 20.29997177 |  |  | 20.4918613 | 20.42420657 | 20.51240231 | [5 empty] | 21.33316002 | 20.16571144 | 20.97379466 | 21.22387575 | 19.51276424 | 20.60265692 | 20.9829545 | 20.11150035 | 20.38565906 | 20.85853794 | 19.66672066 | 20.16864249 | 20.69307324 | 19.60134464 | 20.0165423 | 20.51463663 | 19.76562729 | 19.98997019 | 19.42037059 | 19.96128917 | 19.28679148 | 19.94154255 | 19.67531431 | 20.28790256 | 20.93593499 | 20.11007637 | 20.09218666 | 20.61797938 | 19.43094892 | 19.93993187 | 20.46828994 | 19.40751158 | 19.89322717 | 19.58310617 | 19.90059167 | 19.3163099 | 19.99388627 | -0.297274 | 20.97228 | 0.05055845 | 0.03936836 | -27.36372 | 3.09044485 |  |  | 1.501476 | 3.516105 | 2.878204 | 1.108527 | -1.327365 | -1.913605 | 1.684094 | 0.42394722 | 0.42100688 | 0.42274626 | 0.46558547 | 0.43647309 | 0.43542363 | 0.42145286
42843.4153 | -490 | 21.93211572 | 22.16333819 | 22.28091104 | 22.26009631 | 22.01092121 | 21.51259013 | 20.34672829 | 21.71330378 | 21.77780326 | 21.78522409 | 21.73237042 | 21.43051543 | 21.11265939 | 21.62393962 | 21.29952449 | 21.39094101 | 21.36165445 | 20.88609758 | 21.02434962 | 20.98553987 | 20.54391683 | 20.7316474 | 20.59791546 | 20.6404545 | 21.46380707 | 21.63530751 | 20.10972829 | 20.19947745 | 20.18229213 | 20.76696367 | 21.63516283 | 21.84402492 | 20.73144933 | 18.63245501 | 21.92459433 | 20.12381854 | 20.26252407 |  | 20.33888392 | 20.0766207 | 20.07596278 | 19.55809973 |  | 18.54883272 | 18.45844523 | 18.31556412 | 18.22425954 | 18.33013345 | 18.4928309 | 18.62353577 | 17.61419777 | 18.68744859 | 18.06759393 | 18.82481636 | 18.63380181 | 45.8876941 | 49.56954575 | 46.47496677 | 20.76631239 |  |  | 1.562776 | 8.827947 | 9.974663 | 0.965578 | 3.504389 | 2.857538 | 1.975443 | -24.8033 | 0.280413 | 0.2606218 | 0.1364426 | 8.83305741 | 9.05938993 | 2.02577369 | 21.44630665 | 21.58948217 | 21.67312104 | 21.66410774 | 21.50431948 | 20.957451 | 20.26064872 | 21.74462283 | 21.85359269 | 21.89028681 | 21.85895905 | 21.61510753 | 21.08702165 | 21.83460673 | 18.26027221 | 18.17447305 | 18.17829331 | 18.06506131 | 18.05777974 | 18.77727678 | 18.41220575 | 21.63290728 | 21.45754689 | 21.26499263 | 21.29249049 | 21.07792445 | 20.96679312 | 21.05590735 | 20.74309089 | 20.68851779 | 20.28072519 | 20.20163289 | 20.01565975 | 20.2392595 | 0.1219872 | 0.0895438 | 20.53269465 | 21.37575843 | 21.55583269 | 19.92970657 | 21.06885655 | 21.3150455 | 20.67568195 | 21.50117986 | 21.63179768 | 20.3720766 | 21.37575843 | 21.75152358 | 20.11895254 | 20.11409708 | 20.16658422 | 20.13597665 | 20.32900529 |  | 20.43018089 | 20.0896095 | 20.13977428 | 20.19167422 | 20.28543814 | 20.31296601 |  | 20.28820603 |  |  | 20.49045563 | 20.42993275 | 20.51340041 | [5 empty] | 21.34014524 | 20.16743953 | 20.9849175 | 21.21995757 | 19.51079073 | 20.60986188 | 20.98444528 | 20.10163436 | 20.37984262 | 20.85459211 | 19.65797727 | 20.16136563 | 20.69204081 | 19.60129158 | 20.01836928 | 20.51281205 | 19.76385368 | 19.98061058 | 19.41756387 | 19.95073035 | 19.2787651 | 19.93282549 | 19.6799356 | 20.29054112 | 20.93882905 | 20.11961632 | 20.09241757 | 20.62535134 | 19.44120702 | 19.94485797 | 20.47584348 | 19.39897741 | 19.90078091 | 19.5896259 | 19.90370723 | 19.31993115 | 19.99913185 | -0.198217 | 20.97193 | 0.05138987 | 0.03920879 | -27.37523 | 3.09052375 |  |  | 1.492091 | 3.535875 | 3.758514 | 1.169394 | 2.227916 | 2.011818 | 1.672726 | 0.42401202 | 0.42093093 | 0.4229761 | 0.46924061 | 0.4357299 | 0.43516058 | 0.42149636
42843.4153 | -489 | 21.93317249 | 22.16676502 | 22.28782197 | 22.26323611 | 22.0197233 | 21.51958211 | 20.35068162 | 21.71819634 | 21.77940842 | 21.78551765 | 21.74132735 | 21.43741997 | 21.10902759 | 21.63005639 | 21.30302868 | 21.39295007 | 21.36482634 | 20.88062303 | 21.02276914 | 20.98456351 | 20.54662438 | 20.73001905 | 20.59205401 | 20.63550327 | 21.46571419 | 21.63725944 | 20.11365766 | 20.2061827 | 20.18342187 | 20.77506285 | 21.64360527 | 21.84577867 | 20.74114864 | 18.64901568 | 21.93661733 | 20.13415527 | 20.26680261 |  | 20.34727788 | 20.07880801 | 20.07444581 | 19.55580802 |  | 18.54308349 | 18.45753565 | 18.31037409 | 18.2206155 | 18.33170844 | 18.49373183 | 18.60885481 | 17.61613808 | 18.68400188 | 18.08339459 | 18.82672233 | 18.63166558 | 45.92673 | 49.56924657 | 46.49527709 | 20.77068125 |  |  | 1.587088 | 8.639355 | 7.877147 | 1.062174 | 1.178197 | 0.541862 | 1.905131 | -24.690932 | 0.1766912 | 0.1542532 | 0.049469 | 8.83322169 | 9.05954436 | 2.02575233 | 21.45405039 | 21.59707688 | 21.67170201 | 21.67530171 | 21.50553796 | 20.96043864 | 20.26596364 | 21.74527661 | 21.85743846 | 21.89715787 | 21.85844698 | 21.62377558 | 21.09748981 | 21.84302329 | 18.25268887 | 18.1711723 | 18.16789727 | 18.09043007 | 18.06992585 | 18.77762905 | 18.41523633 | 21.62662526 | 21.46159659 | 21.26846678 | 21.29429251 | 21.07388694 | 20.96794401 | 21.05007471 | 20.74764897 | 20.68476257 | 20.28287273 | 20.1989185 | 20.01246999 | 20.23588156 | 0.0966258 | 0.1283446 | 20.54461909 | 21.38279624 | 21.56032435 | 19.94155831 | 21.06973926 | 21.32663794 | 20.67832932 | 21.50251805 | 21.63444286 | 20.38286087 | 21.38196319 | 21.75798772 | 20.13455746 | 20.12172395 | 20.1703701 | 20.14376785 | 20.32400104 |  | 20.42774081 | 20.08455329 | 20.1451981 | 20.19142961 | 20.28595328 | 20.31517886 |  | 20.28607141 |  |  | 20.48888916 | 20.42922541 | 20.51822895 | [5 empty] | 21.33372604 | 20.167193 | 20.98434245 | 21.21640752 | 19.50775702 | 20.60770742 | 20.98198246 | 20.0979036 | 20.3848789 | 20.85328879 | 19.66072234 | 20.16297217 | 20.69108462 | 19.59626259 | 20.01565415 | 20.51049173 | 19.76040687 | 19.98007547 | 19.41968017 | 19.95108606 | 19.2765826 | 19.92923321 | 19.68053135 | 20.29033863 | 20.94055037 | 20.11905822 | 20.09652738 | 20.62568496 | 19.44496442 | 19.94250536 | 20.47291528 | 19.39880374 | 19.89646112 | 19.58966085 | 19.89917312 | 19.31601146 | 20.00156696 | -0.090627 | 20.9728 | 0.0514761 | 0.04024625 | -27.38458 | 3.09049154 |  |  | 1.503655 | 3.497897 | 3.340034 | 1.22649 | 1.291821 | 0.8760677 | 1.64269 | 0.42406924 | 0.42125307 | 0.42300015 | 0.47012433 | 0.43723878 | 0.43557051 | 0.42166215
42843.4153 | -488 | 21.92677696 | 22.16288676 | 22.29249232 | 22.25825986 | 22.01223664 | 21.51201119 | 20.34416385 | 21.71061052 | 21.78560064 | 21.78400915 | 21.72637837 | 21.42114343 | 21.10436341 | 21.63032216 | 21.2997066 | 21.39306226 | 21.37282835 | 20.88271462 | 21.01994625 | 20.98516416 | 20.54526387 | 20.72912992 | 20.59367026 | 20.63659615 | 21.45833405 | 21.62904872 | 20.11155997 | 20.19441084 | 20.17429052 | 20.76957747 | 21.64386152 | 21.85421393 | 20.74755223 | 18.67296914 | 21.93468319 | 20.13384663 | 20.27262279 |  | 20.35483935 | 20.09097889 | 20.08517813 | 19.54506522 |  | 18.54896546 | 18.46018553 | 18.31614812 | 18.20936815 | 18.32938927 | 18.49776412 | 18.59879041 | 17.63385447 | 18.68595665 | 18.04442699 | 18.82967173 | 18.65386659 | 45.95498486 | 49.56791123 | 46.51780332 | 20.77415064 |  |  | 1.663972 | 8.740551 | 10.016059 | 1.219882 | 1.220909 | 0.656198 | 1.808535 | -24.656104 | 0.2547258 | 0.2419496 | 0.0506842 | 8.83331041 | 9.05964951 | 2.02545663 | 21.44897876 | 21.58151132 | 21.66987014 | 21.66686266 | 21.50487197 | 20.9600316 | 20.26412956 | 21.73981761 | 21.85275719 | 21.89390157 | 21.85804025 | 21.615077 | 21.08852801 | 21.83898963 | 18.26199 | 18.16973369 | 18.1730029 | 18.10576307 | 18.0772328 | 18.77915034 | 18.41541721 | 21.63803545 | 21.4561033 | 21.26321789 | 21.28993354 | 21.07966531 | 20.96257337 | 21.05200852 | 20.74409831 | 20.6831509 | 20.28930817 | 20.19670043 | 20.01156053 | 20.23096736 | 0.0260464 | 0.175324 | 20.55013523 | 21.39455393 | 21.57784816 | 19.94946364 | 21.0789494 | 21.33659813 | 20.69135373 | 21.51253455 | 21.64670463 | 20.38717111 | 21.38815337 | 21.76452285 | 20.14619337 | 20.12868062 | 20.18206125 | 20.15774329 | 20.32070085 |  | 20.42886898 | 20.08268873 | 20.14622693 | 20.19196269 | 20.28354935 | 20.31674488 |  | 20.28407745 |  |  | 20.48988904 | 20.43042682 | 20.51309321 | [5 empty] | 21.33687154 | 20.17275654 | 20.98409883 | 21.22081236 | 19.51198283 | 20.60782264 | 20.97631635 | 20.09975936 | 20.38345009 | 20.86132348 | 19.663274 | 20.16187897 | 20.69078726 | 19.59678073 | 20.01213867 | 20.51261199 | 19.77143242 | 19.98228472 | 19.42037455 | 19.95935742 | 19.28681979 | 19.9355817 | 19.67425472 | 20.28439995 | 20.93461264 | 20.11224646 | 20.0870282 | 20.6159562 | 19.44148654 | 19.93438703 | 20.46783438 | 19.39580088 | 19.89571743 | 19.58405817 | 19.88941059 | 19.31167552 | 19.99256748 | -0.0158705 | 20.97343 | 0.05158695 | 0.04074685 | -27.38107 | 3.09050926 |  |  | 1.539622 | 3.518339 | 3.766316 | 1.314399 | 1.315037 | 0.9640815 | 1.600515 | 0.42419872 | 0.42133933 | 0.42290479 | 0.46926849 | 0.4366926 | 0.43585858 | 0.4220143
42843.4153 | -487 | 21.92518039 | 22.1552365 | 22.29120146 | 22.26160504 | 22.01728933 | 21.51375049 | 20.34493907 | 21.71717049 | 21.77754762 | 21.78333072 | 21.72734933 | 21.42877418 | 21.10396696 | 21.62376491 | 21.30202258 | 21.40762014 | 21.37275957 | 20.88853523 | 21.0344012 | 20.99494603 | 20.55091595 | 20.73895216 | 20.60122901 | 20.63888567 | 21.47094055 | 21.64536309 | 20.11692222 | 20.20325074 | 20.18304023 | 20.7571507 | 21.63026193 | 21.83331435 | 20.73064044 | 18.69563244 | 21.91693069 | 20.12230269 | 20.26667163 |  | 20.34235259 | 20.07724532 | 20.07232251 | 19.53439631 |  | 18.5447773 | 18.45497292 | 18.31115066 | 18.1979747 | 18.32663873 | 18.50368241 | 18.58383891 | 17.66724339 | 18.68454166 | 17.98425786 | 18.82725277 | 18.63925633 | 45.96016882 | 49.54073585 | 46.51903917 | 20.76862695 |  |  | 1.694856 | 8.821375 | 9.070471 | 1.169938 | 1.971993 | 3.244578 | 1.865047 | -24.697504 | 0.284305 | 0.129287 | 0.0906122 | 8.83344019 | 9.05974808 | 2.02565376 | 21.45120688 | 21.586025 | 21.67798321 | 21.67054317 | 21.50874739 | 20.95478818 | 20.27339205 | 21.74111981 | 21.86453284 | 21.90817481 | 21.86290445 | 21.61525958 | 21.09473791 | 21.84450158 | 18.27560745 | 18.18145538 | 18.18954594 | 18.09122002 | 18.0778267 | 18.77980998 | 18.41091207 | 21.63645641 | 21.46704786 | 21.26650177 | 21.299873 | 21.08361402 | 20.96929335 | 21.05475483 | 20.74796248 | 20.68876341 | 20.2875999 | 20.20184156 | 20.01504367 | 20.23007319 | -0.0089484 | 0.1777966 | 20.54310449 | 21.38633194 | 21.57105038 | 19.9422208 | 21.0726417 | 21.33438553 | 20.68434931 | 21.49889914 | 21.63645549 | 20.37888179 | 21.38323115 | 21.75894065 | 20.14996199 | 20.12955366 | 20.18096993 | 20.14815977 | 20.32370198 |  | 20.43034134 | 20.07700552 | 20.14947176 | 20.19099156 | 20.278694 | 20.31706395 |  | 20.28547357 |  |  | 20.48987728 | 20.43112374 | 20.51533933 | [5 empty] | 21.33575595 | 20.17057659 | 20.98169817 | 21.22289047 | 19.51476969 | 20.60495577 | 20.98109632 | 20.0977031 | 20.37849697 | 20.86234876 | 19.65743147 | 20.16260604 | 20.686992 | 19.60096013 | 20.00689557 | 20.51129633 | 19.75933037 | 19.96977474 | 19.40933643 | 19.95848599 | 19.28029739 | 19.93958615 | 19.67180963 | 20.28176847 | 20.93630576 | 20.11253346 | 20.07987548 | 20.62010192 | 19.44118266 | 19.9363179 | 20.47050777 | 19.39135949 | 19.89910805 | 19.58500233 | 19.8889539 | 19.31385079 | 19.98831943 | -0.0967485 | 20.97535 | 0.05161775 | 0.04110959 | -27.38344 | 3.09042874 |  |  | 1.553867 | 3.534537 | 3.584094 | 1.2872 | 1.671296 | 2.143778 | 1.625345 | 0.42416471 | 0.4216059 | 0.42276908 | 0.46783245 | 0.43432859 | 0.43576823 | 0.42198189
42843.4153 | -486 | 21.92445238 | 22.15868726 | 22.28500766 | 22.25136926 | 22.00512944 | 21.50763347 | 20.33673371 | 21.69486787 | 21.7688319 | 21.77899632 | 21.72591333 | 21.42442455 | 21.09762324 | 21.61856922 | 21.30829419 | 21.41058339 | 21.37226334 | 20.89251604 | 21.03599623 | 20.99849479 | 20.54976982 | 20.74101872 | 20.60496766 | 20.64057845 | 21.47318402 | 21.65004579 | 20.11887059 | 20.21020581 | 20.18752844 | 20.77026244 | 21.64094384 | 21.84390647 | 20.73210177 | 18.71410325 | 21.9235553 | 20.13454354 | 20.2681289 |  | 20.34079886 | 20.07453524 | 20.07331209 | 19.5374676 |  | 18.55294571 | 18.45740067 | 18.31589055 | 18.20877296 | 18.32572718 | 18.51727079 | 18.57630315 | 17.69697956 | 18.68754066 | 17.9557333 | 18.83181443 | 18.63799205 | 45.96770269 | 49.52465106 | 46.51628429 | 20.7706711 |  |  | 1.554232 | 8.673523 | 10.014747 | 1.21791 | 1.467329 | 1.828494 | 1.793423 | -24.911724 | 0.2265088 | -0.0268042 | 0.0741202 | 8.83336134 | 9.05958543 | 2.02573755 | 21.44706299 | 21.58565743 | 21.67972552 | 21.67176728 | 21.50837979 | 20.95645752 | 20.27165285 | 21.74038216 | 21.85909511 | 21.89966565 | 21.86076053 | 21.61115328 | 21.09696256 | 21.84183948 | 18.28543108 | 18.16598001 | 18.19898277 | 18.09892775 | 18.08451005 | 18.77012713 | 18.40695277 | 21.63609136 | 21.46371175 | 21.26420766 | 21.30151078 | 21.08293747 | 20.96852297 | 21.05762899 | 20.75803908 | 20.68640795 | 20.29074925 | 20.20433445 | 20.01586191 | 20.22575953 | -0.012094 | 0.0638668 | 20.54419012 | 21.39109377 | 21.57241731 | 19.94432873 | 21.07687708 | 21.33385517 | 20.68721074 | 21.50150174 | 21.6482447 | 20.38756875 | 21.38721779 | 21.76143856 | 20.14188398 | 20.12834401 | 20.18181962 | 20.1548331 | 20.33145899 |  | 20.42928786 | 20.07343818 | 20.14242527 | 20.18880052 | 20.28119811 | 20.31281407 |  | 20.28349116 |  |  | 20.48769339 | 20.4329926 | 20.50992961 | [5 empty] | 21.32622626 | 20.16588804 | 20.97913788 | 21.22085144 | 19.52181657 | 20.60211447 | 20.97950363 | 20.09928389 | 20.37363419 | 20.85224543 | 19.66233023 | 20.16538088 | 20.68660274 | 19.60306534 | 20.01130638 | 20.50733378 | 19.75750762 | 19.97411039 | 19.41116034 | 19.95395859 | 19.28001082 | 19.9395407 | 19.66739442 | 20.27510648 | 20.93497993 | 20.11028356 | 20.08127535 | 20.61867387 | 19.4431639 | 19.94021556 | 20.46738431 | 19.39328751 | 19.88560062 | 19.57820547 | 19.88798719 | 19.31851775 | 19.98651527 | 0.025125 | 20.97248 | 0.05210429 | 0.04072506 | -27.39254 | 3.09042391 |  |  | 1.48802 | 3.504806 | 3.766051 | 1.31333 | 1.441699 | 1.609376 | 1.593867 | 0.42391393 | 0.42146894 | 0.42291385 | 0.46561043 | 0.43281788 | 0.43609297 | 0.42220725
42843.4153 | -485 | 21.92830524 | 22.16525878 | 22.28850321 | 22.25353766 | 22.01170184 | 21.50478238 | 20.34316968 | 21.70228413 | 21.77718687 | 21.77875292 | 21.72511936 | 21.42978547 | 21.10356896 | 21.62860957 | 21.30101957 | 21.40801496 | 21.3715981 | 20.89177991 | 21.02800587 | 20.99720318 | 20.55251511 | 20.73923367 | 20.60845844 | 20.64135535 | 21.46557729 | 21.6431655 | 20.1217663 | 20.20588005 | 20.1854391 | 20.76747517 | 21.64005346 | 21.84146183 | 20.73260452 | 18.7378708 | 21.92062505 | 20.13144666 | 20.26739959 |  | 20.34118829 | 20.07748696 | 20.0743827 | 19.53617003 |  | 18.54428854 | 18.46131101 | 18.32130232 | 18.20670383 | 18.31587248 | 18.50942528 | 18.57722796 | 17.70490202 | 18.67782103 | 17.91561754 | 18.82406941 | 18.64691398 | 45.96722105 | 49.50606198 | 46.53619742 | 20.78003444 |  |  | 1.525976 | 8.849631 | 8.959419 | 1.298734 | 1.402273 | 1.882378 | 1.878847 | -25.177856 | 0.4913594 | 0.1756528 | 0.1175202 | 8.83357163 | 9.05980394 | 2.02542542 | 21.44056268 | 21.58256357 | 21.67274533 | 21.66284373 | 21.49541043 | 20.97046427 | 20.26103231 | 21.7346978 | 21.85194948 | 21.89096594 | 21.85968442 | 21.6174711 | 21.086081 | 21.83683106 | 18.30009216 | 18.15259193 | 18.19832477 | 18.1069711 | 18.08528139 | 18.77528928 | 18.41384354 | 21.63171182 | 21.46722185 | 21.27123257 | 21.3090978 | 21.09020653 | 20.97481242 | 21.06462045 | 20.76349386 | 20.69298487 | 20.29335843 | 20.2113229 | 20.03208363 | 20.2282924 | 0.0364662 | 0.0399016 | 20.53970618 | 21.3867635 | 21.56119995 | 19.94082255 | 21.07242064 | 21.33362301 | 20.68411428 | 21.5040508 | 21.63492972 | 20.37890148 | 21.3865506 | 21.76299002 | 20.13858455 | 20.12400906 | 20.17479549 | 20.15193678 | 20.33798447 |  | 20.4207384 | 20.07731256 | 20.13937081 | 20.18050644 | 20.27977923 | 20.3107166 |  | 20.28217653 |  |  | 20.48288035 | 20.42886485 | 20.51243219 | [5 empty] | 21.33391882 | 20.16405148 | 20.97544841 | 21.21704471 | 19.52560291 | 20.60384692 | 20.97918225 | 20.09865651 | 20.38053173 | 20.86055118 | 19.66410001 | 20.16807068 | 20.69696922 | 19.60477146 | 20.02396195 | 20.51356823 | 19.76428712 | 19.98819703 | 19.421735 | 19.95858112 | 19.28811315 | 19.94551054 | 19.66349788 | 20.27470942 | 20.93073106 | 20.1072815 | 20.07831721 | 20.61295813 | 19.43597178 | 19.93382458 | 20.47054909 | 19.39486271 | 19.8783591 | 19.57637479 | 19.88815419 | 19.31204813 | 19.98452185 | -0.1431235 | 20.97105 | 0.05240606 | 0.04047116 | -27.35798 | 3.09039493 |  |  | 1.474426 | 3.540232 | 3.562124 | 1.356217 | 1.409358 | 1.632896 | 1.631363 | 0.42344612 | 0.42125899 | 0.42309669 | 0.46458412 | 0.43369536 | 0.43602527 | 0.42222432
42843.4153 | -484 | 21.92569948 | 22.16238762 | 22.28620118 | 22.25701852 | 22.00911245 | 21.50846681 | 20.3420496 | 21.70673366 | 21.77638046 | 21.78209874 | 21.72737344 | 21.43206328 | 21.10676861 | 21.62330091 | 21.3069744 | 21.39760355 | 21.37435225 | 20.89019802 | 21.02720192 | 20.99937836 | 20.55333298 | 20.73524827 | 20.60668513 | 20.64393757 | 21.46837286 | 21.64727586 | 20.11929384 | 20.20655917 | 20.18646222 | 20.7629797 | 21.63959381 | 21.84007934 | 20.73435101 | 18.75243827 | 21.91222987 | 20.12654337 | 20.25708377 |  | 20.33936627 | 20.07201122 | 20.07575256 | 19.53616382 |  | 18.53653894 | 18.45585971 | 18.30726653 | 18.20019691 | 18.3220378 | 18.5018935 | 18.59213271 | 17.71529349 | 18.67565482 | 17.91141707 | 18.82350124 | 18.64189871 | 45.97066529 | 49.49029571 | 46.55880811 | 20.78105579 |  |  | 1.575916 | 8.877887 | 9.234091 | 1.11277 | 1.360217 | 1.75227 | 1.751367 | -25.1174 | 0.3798536 | 0.0997052 | 0.1506778 | 8.83352563 | 9.05980558 | 2.02569155 | 21.45110735 | 21.59351414 | 21.68800726 | 21.67531115 | 21.51515418 | 20.96212402 | 20.2784993 | 21.74805274 | 21.87514739 | 21.90167301 | 21.85936311 | 21.62301689 | 21.10446153 | 21.84905602 | 18.32354451 | 18.13524745 | 18.18504829 | 18.11348743 | 18.08566042 | 18.77158184 | 18.41557837 | 21.63140068 | 21.46394081 | 21.26906992 | 21.2941261 | 21.0795685 | 20.97249529 | 21.06155816 | 20.75343284 | 20.68942147 | 20.28558412 | 20.20794799 | 20.02029039 | 20.21012185 | -0.1436194 | 0.175324 | 20.53930372 | 21.38938345 | 21.55905565 | 19.94892282 | 21.07275211 | 21.3274378 | 20.68045407 | 21.50143437 | 21.63642936 | 20.37951338 | 21.37458057 | 21.75831538 | 20.14405427 | 20.12891593 | 20.18417978 | 20.15332018 | 20.33789349 |  | 20.42678237 | 20.07651269 | 20.14606019 | 20.18331329 | 20.27162316 | 20.32179875 |  | 20.287619 |  |  | 20.4828372 | 20.43468561 | 20.5185096 | [5 empty] | 21.34945781 | 20.17319878 | 20.98934632 | 21.22187909 | 19.53130989 | 20.60846851 | 20.99042043 | 20.09444858 | 20.3792708 | 20.85618279 | 19.64817238 | 20.16525981 | 20.69198545 | 19.60501146 | 20.01494072 | 20.50433884 | 19.76611554 | 19.98501736 | 19.41434684 | 19.95768811 | 19.28970238 | 19.94634476 | 19.67441285 | 20.27949008 | 20.93769665 | 20.11260839 | 20.07406039 | 20.61803612 | 19.43998047 | 19.93524945 | 20.47136888 | 19.387735 | 19.89107935 | 19.583623 | 19.89893852 | 19.31473593 | 19.99263289 | -0.1034265 | 20.96986 | 0.05171629 | 0.0410298 | -27.30301 | 3.09041103 |  |  | 1.498361 | 3.545846 | 3.616281 | 1.255359 | 1.388045 | 1.575433 | 1.575027 | 0.42365121 | 0.4215053 | 0.42274544 | 0.46154545 | 0.43537304 | 0.43586119 | 0.42246855
42843.4153 | -483 | 21.92513511 | 22.15831768 | 22.28703357 | 22.25673873 | 22.00437819 | 21.51613697 | 20.34147288 | 21.70455907 | 21.77759258 | 21.78614458 | 21.72537934 | 21.43218591 | 21.10561825 | 21.62183179 | 21.29964033 | 21.39186445 | 21.37341929 | 20.88429432 | 21.02728254 | 20.98916501 | 20.54635077 | 20.72833314 | 20.59410759 | 20.63414948 | 21.46383266 | 21.63693637 | 20.11814329 | 20.20380693 | 20.17864508 | 20.77307311 | 21.64751878 | 21.84989503 | 20.74625296 | 18.75343903 | 21.91747688 | 20.13685769 | 20.26451552 |  | 20.33992565 | 20.07888119 | 20.08397773 | 19.54480061 |  | 18.54153499 | 18.45643589 | 18.31561008 | 18.20398554 | 18.33403977 | 18.51140252 | 18.5907989 | 17.75689979 | 18.67778714 | 17.88376399 | 18.8283698 | 18.64517951 | 45.99227592 | 49.47120564 | 46.56607756 | 20.77605034 |  |  | 1.47538 | 9.007339 | 8.523095 | 1.05363 | 0.703757 | 1.03141 | 1.685655 | -24.763216 | 0.4471852 | 0.018093 | 0.1220338 | 8.83368991 | 9.05981872 | 2.02580654 | 21.45408979 | 21.59494146 | 21.68379897 | 21.67207447 | 21.5048554 | 20.96841335 | 20.27370222 | 21.75245939 | 21.86821964 | 21.90180468 | 21.86169683 | 21.62509197 | 21.10070476 | 21.84679132 | 18.29181803 | 18.09939613 | 18.17979589 | 18.09289944 | 18.09092713 | 18.76711466 | 18.41656599 | 21.63627509 | 21.46448091 | 21.26628567 | 21.30302059 | 21.0833921 | 20.96730171 | 21.05543795 | 20.75132921 | 20.6904308 | 20.28528978 | 20.20879327 | 20.02797246 | 20.2033197 | -0.2181308 | 0.1038088 | 20.53978694 | 21.38647396 | 21.56375163 | 19.94160306 | 21.0716218 | 21.3319959 | 20.6850147 | 21.50241004 | 21.63588492 | 20.3802746 | 21.38241978 | 21.76004957 | 20.14293233 | 20.13536202 | 20.17752164 | 20.15228165 | 20.33756407 |  | 20.43028352 | 20.07642644 | 20.14684031 | 20.17935401 | 20.28443598 | 20.31900727 |  | 20.28617778 |  |  | 20.48340597 | 20.42796619 | 20.50935214 | [5 empty] | 21.34369014 | 20.17020504 | 20.98174353 | 21.22000586 | 19.52602929 | 20.6018948 | 20.98816835 | 20.09848635 | 20.37246511 | 20.8460994 | 19.6298667 | 20.15745218 | 20.68469072 | 19.59027181 | 20.00708464 | 20.5032898 | 19.75639241 | 19.97439014 | 19.4077721 | 19.94878787 | 19.27939239 | 19.93171473 | 19.67771779 | 20.27823733 | 20.94747633 | 20.11995447 | 20.08812599 | 20.6260413 | 19.45825921 | 19.94108949 | 20.4796379 | 19.38547418 | 19.89483783 | 19.58933498 | 19.90160684 | 19.3271681 | 20.00134198 | -0.052043 | 20.96991 | 0.05180248 | 0.03986172 | -27.34345 | 3.09040459 |  |  | 1.44976 | 3.571608 | 3.474275 | 1.221545 | 0.9984305 | 1.20871 | 1.545222 | 0.42377771 | 0.42153383 | 0.42328474 | 0.46454906 | 0.43607193 | 0.4359668 | 0.42264764
42843.4153 | -482 | 21.93103687 | 22.15432783 | 22.28453555 | 22.25370188 | 22.01422973 | 21.5125521 | 20.34646091 | 21.70498389 | 21.78049022 | 21.78108009 | 21.73111325 | 21.43041028 | 21.11029055 | 21.62744823 | 21.30111001 | 21.40113681 | 21.3648875 | 20.88509315 | 21.03292139 | 20.99407952 | 20.54862494 | 20.73341428 | 20.5972998 | 20.63522868 | 21.46620453 | 21.63073166 | 20.11222119 | 20.20362872 | 20.17426835 | 20.76740171 | 21.64596509 | 21.84569543 | 20.73673568 | 18.74074721 | 21.91508626 | 20.13631197 | 20.27287351 |  | 20.34215008 | 20.07406592 | 20.07010447 | 19.5468249 |  | 18.55261203 | 18.46903886 | 18.3138516 | 18.21203545 | 18.33909264 | 18.50144907 | 18.54441902 | 17.86643847 | 18.68425685 | 17.89357856 | 18.82925226 | 18.64627261 | 46.01818511 | 49.45339378 | 46.5675658 | 20.7780722 |  |  | 1.585116 | 8.914687 | 8.556607 | 1.11277 | 1.686801 | 1.794982 | 1.639659 | -24.722472 | 0.41566 | 0.222648 | 0.1386994 | 8.83311819 | 9.05928314 | 2.02581969 | 21.4545011 | 21.59929509 | 21.68415467 | 21.67087554 | 21.50684006 | 20.96695442 | 20.26899969 | 21.75494329 | 21.86158061 | 21.9011796 | 21.862182 | 21.62178303 | 21.0935243 | 21.85242083 | 18.27703345 | 18.03030054 | 18.11374849 | 18.09282957 | 18.08964602 | 18.76857657 | 18.41340737 | 21.63943706 | 21.46153706 | 21.26526679 | 21.29708523 | 21.08244829 | 20.96755805 | 21.04950595 | 20.75010034 | 20.68271869 | 20.28853418 | 20.20301912 | 20.01992357 | 20.20887489 | -0.0634066 | 0.0788926 | 20.54515599 | 21.39378749 | 21.57430779 | 19.95225265 | 21.0797058 | 21.33750708 | 20.69061694 | 21.50867007 | 21.64225759 | 20.38253628 | 21.39050624 | 21.7660815 | 20.14913712 | 20.13583583 | 20.18819692 | 20.15970253 | 20.34547644 |  | 20.42932761 | 20.07299377 | 20.14485797 | 20.18130036 | 20.27480337 | 20.32086538 |  | 20.28976382 |  |  | 20.48428226 | 20.44131141 | 20.51078652 | [5 empty] | 21.33725781 | 20.17598313 | 20.98296901 | 21.21978691 | 19.5341722 | 20.60525448 | 20.98897598 | 20.09209679 | 20.37337837 | 20.85281623 | 19.62932631 | 20.15934546 | 20.69328396 | 19.59671884 | 20.01405993 | 20.51047985 | 19.7624585 | 19.98075631 | 19.4155888 | 19.95589673 | 19.27920768 | 19.93181279 | 19.66287824 | 20.27589908 | 20.93016763 | 20.11055507 | 20.07880628 | 20.61566413 | 19.43893656 | 19.94404118 | 20.47099054 | 19.37088253 | 19.8827582 | 19.5848018 | 19.89715825 | 19.31304749 | 19.99351706 | -0.107693 | 20.97129 | 0.05177787 | 0.03946994 | -27.36016 | 3.09033535 |  |  | 1.502697 | 3.553268 | 3.481174 | 1.255387 | 1.545721 | 1.594517 | 1.523968 | 0.42352588 | 0.42156278 | 0.42290791 | 0.46636247 | 0.44304181 | 0.43589229 | 0.42260204
42843.4153 | -481 | 21.9320281 | 22.16005248 | 22.29104106 | 22.25029952 | 22.01838936 | 21.51720639 | 20.34759941 | 21.70912845 | 21.77822917 | 21.78427132 | 21.72663824 | 21.42285886 | 21.1052368 | 21.62700071 | 21.28868093 | 21.39614027 | 21.36611797 | 20.88541085 | 21.01833323 | 20.98689719 | 20.54201647 | 20.72980059 | 20.60212604 | 20.64239226 | 21.45409654 | 21.63014688 | 20.10740678 | 20.2026089 | 20.16870018 | 20.76704633 | 21.6450848 | 21.84772747 | 20.73257852 | 18.73476949 | 21.92247034 | 20.13169634 | 20.2694698 |  | 20.34447197 | 20.07637675 | 20.0756169 | 19.53601651 |  | 18.55162924 | 18.45861256 | 18.31347761 | 18.20952224 | 18.33049915 | 18.49637676 | 18.47299794 | 17.95302601 | 18.67962594 | 17.94505095 | 18.82474478 | 18.64279434 | 46.02399491 | 49.43395394 | 46.56461175 | 20.77360105 |  |  | 1.589716 | 8.828603 | 8.808939 | 1.068086 | 1.199221 | 0.951902 | 1.634399 | -24.858496 | 0.338793 | 0.4133562 | 0.0768978 | 8.83337284 | 9.05963472 | 2.02566362 | 21.4515169 | 21.59257249 | 21.68202242 | 21.66598561 | 21.50448535 | 20.96606161 | 20.27084878 | 21.74749058 | 21.8575242 | 21.90012099 | 21.8605497 | 21.62634144 | 21.09778854 | 21.84984478 | 18.25329654 | 17.95344081 | 18.03912385 | 18.09597465 | 18.08524518 | 18.76917817 | 18.40699407 | 21.64081712 | 21.46783778 | 21.26886669 | 21.30100669 | 21.08451299 | 20.9664759 | 21.06080394 | 20.75710762 | 20.68670936 | 20.28993206 | 20.20756273 | 20.02343461 | 20.21103379 | 0.0551432 | 0.1045696 | 20.53776866 | 21.3783481 | 21.56206831 | 19.94627954 | 21.07123395 | 21.32984477 | 20.68267714 | 21.50468782 | 21.63730644 | 20.37737131 | 21.38829843 | 21.75737182 | 20.14190019 | 20.1268429 | 20.18049232 | 20.1553821 | 20.34123782 |  | 20.43408898 | 20.06958815 | 20.14808464 | 20.18108477 | 20.27423569 | 20.31811131 |  | 20.28976596 |  |  | 20.47931866 | 20.42673192 | 20.50175189 | [5 empty] | 21.3390875 | 20.16223775 | 20.97513596 | 21.2082617 | 19.52426449 | 20.5956162 | 20.98365688 | 20.0891445 | 20.37113896 | 20.84823023 | 19.6253161 | 20.15862061 | 20.69805043 | 19.59742243 | 20.01364081 | 20.50745219 | 19.75503892 | 19.97648317 | 19.42209533 | 19.95572086 | 19.28972763 | 19.94638621 | 19.66147291 | 20.27194776 | 20.94025049 | 20.11404976 | 20.0793057 | 20.62572885 | 19.45378135 | 19.93495568 | 20.47296614 | 19.37050257 | 19.88353573 | 19.58944869 | 19.89738317 | 19.31677401 | 19.99495827 | -0.105838 | 20.97142 | 0.05188256 | 0.04001409 | -27.35768 | 3.09036756 |  |  | 1.504862 | 3.536007 | 3.532067 | 1.229901 | 1.303301 | 1.161158 | 1.521508 | 0.42380321 | 0.42176547 | 0.42289488 | 0.46907014 | 0.4505848 | 0.4360379 | 0.42258891
42843.4153 | -480 | 21.92755871 | 22.15878907 | 22.28979166 | 22.2573095 | 22.01569651 | 21.51781871 | 20.34121544 | 21.71473986 | 21.78630383 | 21.7929196 | 21.7374106 | 21.43134096 | 21.11181864 | 21.62614157 | 21.30277154 | 21.40695528 | 21.37486913 | 20.89220136 | 21.02879762 | 21.0001674 | 20.54752955 | 20.73283886 | 20.60393854 | 20.64462496 | 21.46673087 | 21.63867393 | 20.12771295 | 20.21797848 | 20.18717188 | 20.76770264 | 21.63578325 | 21.83024376 | 20.73068104 | 18.69565441 | 21.907613 | 20.12852612 | 20.26699946 |  | 20.34016279 | 20.07756395 | 20.06741712 | 19.53431644 |  | 18.54540156 | 18.46516368 | 18.31250815 | 18.21164663 | 18.32430401 | 18.49502935 | 18.38596448 | 18.01389152 | 18.68469852 | 17.99113998 | 18.8336431 | 18.64856992 | 46.02391039 | 49.41457784 | 46.58372648 | 20.7776763 |  |  | 1.512836 | 8.891687 | 8.668971 | 1.252738 | 1.240621 | 1.013014 | 1.773051 | -25.00372 | 0.3656478 | 0.4672748 | 0.0918274 | 8.83334655 | 9.05938336 | 2.02570798 | 21.44535834 | 21.5854152 | 21.67697554 | 21.66330766 | 21.50010407 | 20.96293757 | 20.26475808 | 21.74340635 | 21.85188596 | 21.89474199 | 21.85298698 | 21.62373742 | 21.08899865 | 21.84923979 | 18.20019226 | 17.89303583 | 17.96343015 | 18.07224977 | 18.10040783 | 18.77560346 | 18.41358363 | 21.63611098 | 21.46327784 | 21.25973179 | 21.30220268 | 21.0827592 | 20.97142926 | 21.05622388 | 20.75064518 | 20.68381462 | 20.28191751 | 20.2117711 | 20.02157382 | 20.2119286 | 0.0130708 | 0.0788926 | 20.54005737 | 21.38057499 | 21.56180764 | 19.94669272 | 21.06317739 | 21.33035236 | 20.68516235 | 21.49985046 | 21.64166821 | 20.37695055 | 21.38463149 | 21.7662116 | 20.14005474 | 20.1310945 | 20.17988156 | 20.15468791 | 20.33060938 |  | 20.43996236 | 20.06968799 | 20.15590529 | 20.18196986 | 20.28288241 | 20.32124759 |  | 20.29159598 |  |  | 20.48454646 | 20.43268948 | 20.50724822 | [5 empty] | 21.34078704 | 20.16443357 | 20.99429099 | 21.22748694 | 19.53293013 | 20.60238451 | 20.99234192 | 20.09015596 | 20.37530463 | 20.85239768 | 19.61075431 | 20.16226351 | 20.68294494 | 19.59909481 | 20.00905508 | 20.50876203 | 19.74931559 | 19.97949645 | 19.40969369 | 19.95190758 | 19.28038114 | 19.93467927 | 19.67357807 | 20.27559946 | 20.94746044 | 20.11727802 | 20.0917599 | 20.62203688 | 19.44377312 | 19.93599845 | 20.46759006 | 19.36895896 | 19.88733692 | 19.58887062 | 19.90127351 | 19.31366214 | 19.99500013 | -0.09916 | 20.97117 | 0.05161156 | 0.04058723 | -27.32955 | 3.09035145 |  |  | 1.468069 | 3.548658 | 3.503933 | 1.331994 | 1.325604 | 1.197849 | 1.584729 | 0.4242953 | 0.42202469 | 0.42316002 | 0.47572079 | 0.45976443 | 0.43597893 | 0.4222955
42843.4153 | -479 | 21.9215034 | 22.15914976 | 22.28471634 | 22.25259475 | 22.01474823 | 21.50841089 | 20.34068501 | 21.70574775 | 21.77977819 | 21.78122164 | 21.72910573 | 21.42432737 | 21.10215753 | 21.62218306 | 21.30093319 | 21.40836709 | 21.37228924 | 20.89650061 | 21.02707574 | 20.99939107 | 20.54878378 | 20.73837971 | 20.60529228 | 20.64590456 | 21.46718004 | 21.6412827 | 20.12692562 | 20.21401666 | 20.1794562 | 20.76966037 | 21.63725137 | 21.84118846 | 20.73591965 | 18.64687849 | 21.91518234 | 20.12967877 | 20.27091293 |  | 20.33533501 | 20.07791511 | 20.07333978 | 19.53438036 |  | 18.54297072 | 18.46100682 | 18.30895282 | 18.20732189 | 18.32254784 | 18.47826524 | 18.34320667 | 18.08631892 | 18.68246045 | 17.98224521 | 18.828648 | 18.64557905 | 46.01533202 | 49.39538505 | 46.59061789 | 20.77686013 |  |  | 1.391268 | 8.934399 | 8.822079 | 1.177826 | 1.113141 | 1.577474 | 1.483919 | -24.686988 | 0.496419 | 0.3061484 | 0.1192562 | 8.83322498 | 9.05946715 | 2.02575726 | 21.45223055 | 21.59111126 | 21.67849772 | 21.66839259 | 21.51314909 | 20.96398846 | 20.26126048 | 21.75228471 | 21.85143716 | 21.89800325 | 21.85788602 | 21.6184671 | 21.08592942 | 21.85088202 | 18.12468912 | 17.8598129 | 17.92541116 | 18.02914171 | 18.07230103 | 18.76347572 | 18.39827189 | 21.63429323 | 21.45767201 | 21.26174012 | 21.30213509 | 21.08281428 | 20.97126905 | 21.05125845 | 20.74493982 | 20.68972542 | 20.27760076 | 20.20791388 | 20.01980338 | 20.21304462 | 0.156982 | 0.037429 | 20.54331277 | 21.38704917 | 21.57096694 | 19.95442129 | 21.07367854 | 21.32820203 | 20.69740343 | 21.50536373 | 21.64523747 | 20.3913835 | 21.38936781 | 21.76904019 | 20.1432626 | 20.13105462 | 20.18749743 | 20.16841936 | 20.32525621 |  | 20.44143234 | 20.06899469 | 20.15238595 | 20.18038249 | 20.27798762 | 20.31359905 |  | 20.29130121 |  |  | 20.48774653 | 20.42351106 | 20.51031855 | [5 empty] | 21.33160189 | 20.16196385 | 20.98329752 | 21.21432019 | 19.53148583 | 20.60615273 | 20.97892943 | 20.08939168 | 20.38188118 | 20.85554639 | 19.61292603 | 20.16281154 | 20.69287943 | 19.60172773 | 20.01943312 | 20.50575634 | 19.75618179 | 19.98235095 | 19.42403818 | 19.9600909 | 19.27848044 | 19.94232288 | 19.66027856 | 20.26554363 | 20.93155475 | 20.10401589 | 20.07701601 | 20.61233945 | 19.44444658 | 19.93832821 | 20.46195223 | 19.3609481 | 19.8816048 | 19.58125637 | 19.89116007 | 19.30770244 | 19.98660654 | -0.1731745 | 20.96984 | 0.05106345 | 0.04088468 | -27.36975 | 3.09035306 |  |  | 1.40783 | 3.557145 | 3.534715 | 1.291545 | 1.255616 | 1.49473 | 1.449729 | 0.42449327 | 0.42192605 | 0.4230401 | 0.48269408 | 0.46220139 | 0.43601576 | 0.42211986
42843.4153 | -478 | 21.92063696 | 22.15903042 | 22.2849716 | 22.25246156 | 22.00540327 | 21.50889307 | 20.33779543 | 21.70886711 | 21.77967732 | 21.78473172 | 21.72820674 | 21.4286947 | 21.10472069 | 21.61800569 | 21.30446014 | 21.40335279 | 21.37240275 | 20.89464872 | 21.03479087 | 20.99336806 | 20.54988733 | 20.7358978 | 20.60188501 | 20.64971829 | 21.47358607 | 21.63892187 | 20.12261121 | 20.21453911 | 20.17605813 | 20.77483166 | 21.63805085 | 21.85101352 | 20.74174632 | 18.61982896 | 21.92642923 | 20.13649518 | 20.2767975 |  | 20.35105343 | 20.08015659 | 20.08102532 | 19.53697284 |  | 18.53923206 | 18.45558497 | 18.3065869 | 18.19923652 | 18.30406738 | 18.46702573 | 18.31984439 | 18.08992185 | 18.67347479 | 17.95102879 | 18.82624248 | 18.65109334 | 45.99970861 | 49.37770711 | 46.5960104 | 20.76785148 |  |  | 1.50232 | 9.075023 | 8.767539 | 1.233682 | 1.399645 | 1.430938 | 1.638343 | -24.805268 | 0.2592016 | 0.2440476 | -0.0482678 | 8.8329999 | 9.0592815 | 2.02565869 | 21.44504544 | 21.59995572 | 21.68029018 | 21.67138806 | 21.50731563 | 20.96891173 | 20.26733556 | 21.74771088 | 21.86338835 | 21.90053553 | 21.85871596 | 21.6236652 | 21.08970412 | 21.83936926 | 18.06858897 | 17.83090518 | 17.94696851 | 18.00964187 | 18.08897847 | 18.768299 | 18.41112427 | 21.6323719 | 21.46480805 | 21.26015952 | 21.2972082 | 21.0792521 | 20.96939754 | 21.04514421 | 20.74282947 | 20.68438728 | 20.28333925 | 20.20474515 | 20.01707779 | 20.21255939 | 0.073427 | 0.0092794 | 20.53533853 | 21.38190615 | 21.55813644 | 19.94410768 | 21.07071917 | 21.31981894 | 20.67764477 | 21.4916949 | 21.63906147 | 20.3768817 | 21.38169558 | 21.74971392 | 20.1394762 | 20.12041128 | 20.17649092 | 20.15251799 | 20.32740213 |  | 20.43222313 | 20.058615 | 20.14752254 | 20.17657548 | 20.27816022 | 20.31524702 |  | 20.29465626 |  |  | 20.48653329 | 20.42816749 | 20.50598598 | [5 empty] | 21.3343467 | 20.16678578 | 20.98600612 | 21.2167887 | 19.53730574 | 20.60708847 | 20.97882435 | 20.08911883 | 20.38630642 | 20.85762469 | 19.61397174 | 20.15435235 | 20.70061685 | 19.60046054 | 20.01686785 | 20.51183923 | 19.76400991 | 19.98889293 | 19.42145193 | 19.96191361 | 19.28481646 | 19.94786767 | 19.67161337 | 20.27329757 | 20.94585553 | 20.11229678 | 20.08450944 | 20.62076264 | 19.4461436 | 19.93394955 | 20.4660447 | 19.36234505 | 19.88927903 | 19.58956867 | 19.89610253 | 19.31451799 | 19.99933646 | -0.246447 | 20.97035 | 0.05096491 | 0.04125471 | -27.32871 | 3.09034018 |  |  | 1.46293 | 3.584997 | 3.523739 | 1.321802 | 1.407934 | 1.423586 | 1.523266 | 0.424125 | 0.42205145 | 0.42315164 | 0.48949056 | 0.46130641 | 0.4361721 | 0.42232562
42843.4153 | -477 | 21.91877882 | 22.15338486 | 22.28320192 | 22.25186183 | 22.00411883 | 21.50858449 | 20.33728272 | 21.70617117 | 21.77325955 | 21.78203828 | 21.71981772 | 21.42622025 | 21.09936621 | 21.62025824 | 21.30393954 | 21.39707733 | 21.37074367 | 20.88938448 | 21.03563814 | 20.9891112 | 20.5459241 | 20.74242708 | 20.60261103 | 20.6385484 | 21.47140997 | 21.63732911 | 20.12139857 | 20.21327795 | 20.17347307 | 20.77444612 | 21.63875527 | 21.8499136 | 20.74106673 | 18.59536008 | 21.92217685 | 20.1442821 | 20.27794283 |  | 20.34648489 | 20.08271061 | 20.07743566 | 19.53735636 |  | 18.54382238 | 18.45803104 | 18.3130735 | 18.19723759 | 18.30384345 | 18.46670787 | 18.30027986 | 18.00815092 | 18.68398809 | 17.96787417 | 18.8271967 | 18.64041783 | 45.98796742 | 49.36082984 | 46.60705485 | 20.77098569 |  |  | 1.555548 | 9.009967 | 8.368671 | 1.203454 | 1.479813 | 1.590618 | 1.702083 | -24.832868 | 0.4374552 | 0.3332126 | 0.164913 | 8.83329562 | 9.05948029 | 2.02563898 | 21.44215521 | 21.58723766 | 21.67990832 | 21.66477836 | 21.50632287 | 20.96068685 | 20.26794458 | 21.7418789 | 21.85327314 | 21.89539823 | 21.85251445 | 21.6181935 | 21.08589642 | 21.83996821 | 18.04423402 | 17.81052134 | 17.97741429 | 18.01341548 | 18.0786322 | 18.77038894 | 18.41377387 | 21.64003496 | 21.4622091 | 21.26500396 | 21.30937692 | 21.08475468 | 20.97191563 | 21.0588583 | 20.75120576 | 20.68696388 | 20.29262329 | 20.20869058 | 20.01713057 | 20.22123594 | 0.012481 | -0.0169682 | 20.5402706 | 21.38854932 | 21.56267085 | 19.95165564 | 21.07302184 | 21.32390302 | 20.67952913 | 21.49571126 | 21.64054634 | 20.37848398 | 21.3839768 | 21.75194121 | 20.14810009 | 20.12491651 | 20.18035431 | 20.16198035 | 20.33234189 |  | 20.44049042 | 20.06091258 | 20.14777449 | 20.18241001 | 20.27985284 | 20.31110751 |  | 20.29405119 |  |  | 20.48315244 | 20.4251165 | 20.51436005 | [5 empty] | 21.33492548 | 20.17475573 | 20.98338367 | 21.21284412 | 19.53285839 | 20.60418035 | 20.97739286 | 20.08372212 | 20.37090929 | 20.84904708 | 19.60584051 | 20.15206927 | 20.68937769 | 19.59337213 | 20.01443507 | 20.50334246 | 19.75196588 | 19.97851579 | 19.41353497 | 19.95667271 | 19.27566767 | 19.93820261 | 19.65558877 | 20.25481076 | 20.93628254 | 20.10600419 | 20.0801418 | 20.60935999 | 19.44290358 | 19.91035902 | 20.45498446 | 19.35449778 | 19.87756001 | 19.57612592 | 19.89022932 | 19.30470581 | 19.99234824 | -0.046478 | 20.97235 | 0.05158079 | 0.04097176 | -27.32061 | 3.09036111 |  |  | 1.488614 | 3.572139 | 3.442667 | 1.305514 | 1.447693 | 1.500915 | 1.552614 | 0.42426488 | 0.42199607 | 0.42304628 | 0.49244067 | 0.45823284 | 0.4364223 | 0.4223957
42843.4153 | -476 | 21.91940295 | 22.14997821 | 22.2807691 | 22.25314477 | 22.00565646 | 21.50683259 | 20.34173854 | 21.70185171 | 21.76808444 | 21.78146192 | 21.72114291 | 21.42104357 | 21.09956721 | 21.62047304 | 21.29688217 | 21.39392195 | 21.36675285 | 20.88387566 | 21.02087799 | 20.97896046 | 20.53693779 | 20.72744788 | 20.59006144 | 20.63226733 | 21.46109918 | 21.63003203 | 20.10497406 | 20.20540326 | 20.15965181 | 20.77728716 | 21.63517649 | 21.84068688 | 20.73845066 | 18.57054896 | 21.92280389 | 20.13740932 | 20.27366498 |  | 20.34160281 | 20.07552239 | 20.06896634 | 19.53710166 |  | 18.53573618 | 18.45696605 | 18.31323334 | 18.19620836 | 18.30505772 | 18.46498061 | 18.26826443 | 17.95809018 | 18.69027888 | 17.97993643 | 18.83110399 | 18.64422724 | 45.98184345 | 49.34222557 | 46.6072753 | 20.77299635 |  |  | 1.546348 | 8.981711 | 8.996215 | 1.075314 | 1.145341 | 1.812066 | 1.960331 | -24.639676 | 0.1476958 | 0.133483 | 0.1025906 | 8.83348127 | 9.059615 | 2.02584269 | 21.45561971 | 21.59979352 | 21.68237665 | 21.6756862 | 21.5130119 | 20.96041588 | 20.27223185 | 21.74825194 | 21.8601822 | 21.89953144 | 21.85788762 | 21.62025477 | 21.09153242 | 21.84796914 | 18.02865246 | 17.81097326 | 17.99942891 | 18.02304148 | 18.07870582 | 18.77105155 | 18.41027961 | 21.63724834 | 21.46831889 | 21.26797203 | 21.30614979 | 21.0801289 | 20.96930217 | 21.06152136 | 20.75072304 | 20.68882433 | 20.28835337 | 20.20978276 | 20.02554613 | 20.22026193 | 0.0824706 | 0.017458 | 20.53643286 | 21.38315704 | 21.56132368 | 19.94241767 | 21.06470235 | 21.32079216 | 20.68138781 | 21.48913481 | 21.6379037 | 20.37206333 | 21.37563641 | 21.7527063 | 20.14089984 | 20.11686594 | 20.17587838 | 20.15433543 | 20.32966384 |  | 20.42809962 | 20.05463382 | 20.149224 | 20.18278234 | 20.27691061 | 20.31815728 |  | 20.28803772 |  |  | 20.47666951 | 20.4296386 | 20.5177934 | [5 empty] | 21.33894998 | 20.17553891 | 20.98097069 | 21.21465881 | 19.53819737 | 20.59901914 | 20.97185945 | 20.09230079 | 20.38187834 | 20.84956251 | 19.60180253 | 20.15276567 | 20.68741339 | 19.59297151 | 20.01093479 | 20.50408847 | 19.74986098 | 19.97976835 | 19.41151292 | 19.9575349 | 19.28147842 | 19.93745572 | 19.66510767 | 20.26763712 | 20.93881975 | 20.10927869 | 20.08771833 | 20.61587143 | 19.43442379 | 19.93498916 | 20.46203288 | 19.35598368 | 19.87881241 | 19.58353182 | 19.8948054 | 19.31197197 | 19.9906999 | -0.081352 | 20.97158 | 0.05127283 | 0.04116038 | -27.40109 | 3.09032408 |  |  | 1.48417 | 3.566527 | 3.569405 | 1.234052 | 1.273618 | 1.601987 | 1.666236 | 0.42392397 | 0.42221904 | 0.42293735 | 0.49424932 | 0.45537888 | 0.43619914 | 0.42227968
42843.4153 | -475 | 21.91613688 | 22.14763087 | 22.27378372 | 22.2519954 | 22.01041828 | 21.50096233 | 20.33740956 | 21.69857809 | 21.76623829 | 21.78461467 | 21.71784389 | 21.418822 | 21.09318798 | 21.6174745 | 21.29451539 | 21.39133785 | 21.36617036 | 20.8847236 | 21.02243415 | 20.98074237 | 20.54210248 | 20.72619361 | 20.58773953 | 20.63322661 | 21.46775337 | 21.63191936 | 20.10669475 | 20.20658987 | 20.16056514 | 20.77280749 | 21.63207902 | 21.83885755 | 20.72860621 | 18.5299249 | 21.91126951 | 20.13046939 | 20.26848389 |  | 20.33843239 | 20.07920383 | 20.07086168 | 19.54056689 |  | 18.53076234 | 18.45871441 | 18.30985243 | 18.1923863 | 18.29715394 | 18.45472914 | 18.22170274 | 17.92260313 | 18.68584606 | 18.03851984 | 18.82797726 | 18.6479043 | 45.96023465 | 49.31844 | 46.61302604 | 20.77322644 |  |  | 1.56606 | 8.758291 | 8.680799 | 1.291506 | 1.115769 | 0.961102 | 2.060211 | -24.782272 | 0.151004 | 0.3877606 | 0.1192562 | 8.83317241 | 9.05960679 | 2.02545499 | 21.45720022 | 21.60132756 | 21.68298521 | 21.67909865 | 21.51670249 | 20.97196027 | 20.2757318 | 21.75362584 | 21.86428802 | 21.90448828 | 21.86662884 | 21.6319036 | 21.09858517 | 21.84862386 | 18.01788448 | 17.82969844 | 17.99033844 | 18.02748791 | 18.07465818 | 18.76813789 | 18.41078333 | 21.6268108 | 21.45433026 | 21.25852396 | 21.29168713 | 21.07184124 | 20.96383209 | 21.0509536 | 20.74719562 | 20.6832082 | 20.27387347 | 20.19884367 | 20.0149783 | 20.20920247 | -0.0095382 | 0.0693826 | 20.54125347 | 21.38513482 | 21.56173712 | 19.94749556 | 21.0633059 | 21.33513686 | 20.68590219 | 21.4947312 | 21.64072779 | 20.38012936 | 21.37956726 | 21.75428325 | 20.14116551 | 20.13296975 | 20.18222233 | 20.15821016 | 20.33850739 |  | 20.43050188 | 20.06509182 | 20.15325529 | 20.18553486 | 20.27546128 | 20.31689792 |  | 20.2840452 |  |  | 20.48419383 | 20.42806395 | 20.51120985 | [5 empty] | 21.33565138 | 20.16539427 | 20.97509117 | 21.21160286 | 19.5327881 | 20.59314581 | 20.97173231 | 20.09093574 | 20.38160449 | 20.856476 | 19.5986142 | 20.15878911 | 20.68263497 | 19.5967509 | 20.01329733 | 20.49904183 | 19.747739 | 19.98321174 | 19.41515265 | 19.96034239 | 19.28841262 | 19.94757418 | 19.66138839 | 20.26276622 | 20.93350371 | 20.10165044 | 20.08376175 | 20.60746495 | 19.42809154 | 19.93344165 | 20.46200062 | 19.34824052 | 19.88271674 | 19.58187029 | 19.88401194 | 19.30707169 | 19.98755852 | -0.1987735 | 20.97145 | 0.05061387 | 0.04103705 | -27.39753 | 3.09030315 |  |  | 1.493603 | 3.521899 | 3.506284 | 1.352432 | 1.257047 | 1.166673 | 1.708127 | 0.42375883 | 0.42206359 | 0.42281233 | 0.49510559 | 0.45644773 | 0.4358704 | 0.42210169
42843.4153 | -474 | 21.92005957 | 22.15696855 | 22.27996651 | 22.24858702 | 22.00671545 | 21.50486793 | 20.34230341 | 21.70559683 | 21.7779548 | 21.78141077 | 21.72270184 | 21.42524314 | 21.09338001 | 21.61085298 | 21.30507105 | 21.39947336 | 21.36569774 | 20.89263696 | 21.0248745 | 20.99160645 | 20.54554422 | 20.73482348 | 20.59287616 | 20.63638675 | 21.4676834 | 21.63847419 | 20.116521 | 20.22007399 | 20.16512337 | 20.77993705 | 21.6382478 | 21.84882794 | 20.74440921 | 18.50364723 | 21.93072924 | 20.14139263 | 20.28169891 |  | 20.35232061 | 20.08226964 | 20.08440554 | 19.53742276 |  | 18.53914625 | 18.46042154 | 18.31304803 | 18.19225504 | 18.29419346 | 18.45038649 | 18.23100373 | 17.90002585 | 18.68885518 | 18.11674922 | 18.82888266 | 18.64798161 | 45.93383909 | 49.30142573 | 46.61489552 | 20.77435705 |  |  | 1.778968 | 8.891031 | 8.848367 | 1.101598 | 1.177537 | 0.725854 | 1.962303 | -25.250796 | 0.2284548 | 0.0898446 | 0.0038122 | 8.83365377 | 9.05979244 | 2.02571783 | 21.44588257 | 21.58675377 | 21.6798131 | 21.67155877 | 21.50657011 | 20.96130459 | 20.26707103 | 21.74590142 | 21.85785963 | 21.89735701 | 21.85720273 | 21.62295673 | 21.09293021 | 21.83638487 | 18.01349886 | 17.8557025 | 17.97302009 | 18.0097129 | 18.0648302 | 18.76646597 | 18.40879312 | 21.63370498 | 21.46902553 | 21.26473533 | 21.29913065 | 21.08086474 | 20.97250226 | 21.05310613 | 20.74500983 | 20.69298375 | 20.28501899 | 20.20757508 | 20.02142679 | 20.21312276 | 0.0494418 | 0.1171228 | 20.54487778 | 21.39403943 | 21.56675109 | 19.9526485 | 21.06937287 | 21.34035776 | 20.69167245 | 21.50515744 | 21.64758991 | 20.38805504 | 21.3841007 | 21.76240311 | 20.15695489 | 20.13689648 | 20.19130291 | 20.16282711 | 20.33044058 |  | 20.43609273 | 20.06226806 | 20.15869225 | 20.19039489 | 20.28238469 | 20.31597398 |  | 20.29492463 |  |  | 20.48057388 | 20.42339123 | 20.50338341 | [5 empty] | 21.3295591 | 20.16263161 | 20.97611171 | 21.20665558 | 19.51845061 | 20.59453139 | 20.96909655 | 20.07959452 | 20.37407013 | 20.85045874 | 19.58830771 | 20.14929012 | 20.68062137 | 19.58731 | 20.00577105 | 20.49861539 | 19.74443077 | 19.97476432 | 19.40831103 | 19.9534691 | 19.27667785 | 19.94016215 | 19.66492734 | 20.25621377 | 20.93609436 | 20.10436803 | 20.08389057 | 20.60958395 | 19.42611001 | 19.9290004 | 20.46405388 | 19.34992017 | 19.8835094 | 19.5809493 | 19.89126897 | 19.30864709 | 19.99271594 | -0.181151 | 20.97037 | 0.05107575 | 0.04031879 | -27.27503 | 3.09036434 |  |  | 1.591909 | 3.548498 | 3.539974 | 1.249051 | 1.291363 | 1.013878 | 1.667032 | 0.42417029 | 0.42232416 | 0.42290932 | 0.49539767 | 0.45813967 | 0.43632366 | 0.42236626
42843.4153 | -473 | 21.92751056 | 22.16845322 | 22.29746391 | 22.26022336 | 22.02061845 | 21.51939018 | 20.34869916 | 21.71584839 | 21.77856652 | 21.79088211 | 21.73203487 | 21.42407561 | 21.10122985 | 21.63013516 | 21.30390799 | 21.40248833 | 21.36789361 | 20.8900567 | 21.02304684 | 20.99492226 | 20.54831015 | 20.73644519 | 20.59659138 | 20.64023959 | 21.46959216 | 21.63987948 | 20.12307201 | 20.21781423 | 20.16210487 | 20.78126736 | 21.63733298 | 21.85003904 | 20.73705946 | 18.51741083 | 21.91891613 | 20.14262174 | 20.27019093 |  | 20.34633258 | 20.0763868 | 20.07472115 | 19.53428368 |  | 18.53523056 | 18.46111255 | 18.30317623 | 18.19093924 | 18.30456939 | 18.46494817 | 18.29984344 | 17.87590251 | 18.68657156 | 18.21455726 | 18.83022512 | 18.64902793 | 45.91085838 | 49.28524735 | 46.60256796 | 20.7752846 |  |  | 1.636372 | 8.896943 | 8.406783 | 1.23105 | 1.195937 | 0.668686 | 1.944559 | -25.356592 | 0.3837456 | 0.305519 | 0.0322826 | 8.83355191 | 9.05993865 | 2.02564227 | 21.44963753 | 21.58452991 | 21.67795032 | 21.67212045 | 21.50618785 | 20.96435741 | 20.2709873 | 21.74637978 | 21.85736647 | 21.89858472 | 21.85917066 | 21.61715158 | 21.09583455 | 21.83960191 | 18.02667543 | 17.85366897 | 17.9910088 | 18.00643932 | 18.04772221 | 18.76736531 | 18.41124581 | 21.63187819 | 21.46035988 | 21.26390773 | 21.29848937 | 21.07609055 | 20.96422522 | 21.05347391 | 20.74483477 | 20.69079776 | 20.2807407 | 20.20724011 | 20.02046858 | 20.20618849 | 0.0150368 | 0.041233 | 20.55305795 | 21.39803224 | 21.57187469 | 19.9624013 | 21.08032234 | 21.34524399 | 20.69926119 | 21.5076922 | 21.6483522 | 20.38851245 | 21.38978511 | 21.76465045 | 20.15903851 | 20.14233215 | 20.19183915 | 20.169129 | 20.32925415 |  | 20.4367684 | 20.06361345 | 20.15030839 | 20.18763085 | 20.28869576 | 20.31644358 |  | 20.30079327 |  |  | 20.48015659 | 20.42307003 | 20.51049356 | [5 empty] | 21.32859946 | 20.16446696 | 20.98246783 | 21.2154324 | 19.513831 | 20.60288909 | 20.97598628 | 20.09612072 | 20.38612119 | 20.86034486 | 19.59876292 | 20.15889841 | 20.69457365 | 19.59470723 | 20.01283675 | 20.50921086 | 19.7519429 | 19.97924348 | 19.41682196 | 19.96012963 | 19.28794018 | 19.94530173 | 19.6697124 | 20.25911564 | 20.94082565 | 20.10576915 | 20.07982337 | 20.61993407 | 19.4271712 | 19.93294103 | 20.46258176 | 19.36273257 | 19.88637048 | 19.57747601 | 19.89934555 | 19.31150375 | 19.99283138 | -0.1420105 | 20.97027 | 0.05163006 | 0.04036958 | -27.30024 | 3.09029993 |  |  | 1.526768 | 3.549682 | 3.450515 | 1.320404 | 1.301446 | 0.9731572 | 1.65952 | 0.42422589 | 0.42200593 | 0.42319757 | 0.49403861 | 0.45642723 | 0.43645203 | 0.42241552
42843.4153 | -472 | 21.92382689 | 22.16363954 | 22.2950647 | 22.25953284 | 22.01875291 | 21.52063582 | 20.34643949 | 21.7126776 | 21.77915492 | 21.78689959 | 21.73163781 | 21.42330822 | 21.10078628 | 21.63146628 | 21.29560989 | 21.3988918 | 21.36583121 | 20.8787692 | 21.0244143 | 20.98874693 | 20.54419805 | 20.7305359 | 20.59316719 | 20.63813075 | 21.46083704 | 21.63284463 | 20.11423499 | 20.21495646 | 20.15469278 | 20.78032687 | 21.64809031 | 21.84591662 | 20.74031661 | 18.51401444 | 21.92132111 | 20.13888473 | 20.26620418 |  | 20.34550061 | 20.08008594 | 20.07519324 | 19.53907611 |  | 18.53840638 | 18.45086327 | 18.30030444 | 18.19357998 | 18.33231996 | 18.47795728 | 18.33204148 | 17.85650334 | 18.67938096 | 18.20211756 | 18.8229368 | 18.64512936 | 45.89358158 | 49.25874608 | 46.58345072 | 20.76968888 |  |  | 1.592344 | 8.870659 | 9.069815 | 1.116058 | 1.330645 | 1.444082 | 2.021443 | -25.67792 | 0.2605638 | 0.2585238 | 0.0517258 | 8.83294076 | 9.05946222 | 2.02563569 | 21.44792537 | 21.58585341 | 21.67281457 | 21.66570764 | 21.50449426 | 20.95579244 | 20.26984781 | 21.74183654 | 21.85585844 | 21.889083 | 21.85111198 | 21.61034977 | 21.08423374 | 21.836706 | 18.04314765 | 17.86690006 | 17.99918786 | 17.99952435 | 18.04072856 | 18.76544649 | 18.40685354 | 21.62583031 | 21.45844023 | 21.25717753 | 21.29401804 | 21.07640851 | 20.96276309 | 21.04829217 | 20.74055348 | 20.68331057 | 20.2816171 | 20.20236966 | 20.02062467 | 20.20760234 | -0.0413874 | 0.0807946 | 20.54130273 | 21.39004351 | 21.56630957 | 19.95443289 | 21.07381974 | 21.33134464 | 20.68982284 | 21.50378113 | 21.63935884 | 20.3824553 | 21.38325416 | 21.76100166 | 20.14675121 | 20.14236149 | 20.18699479 | 20.16262597 | 20.32074031 |  | 20.43501784 | 20.06123916 | 20.15193714 | 20.18710993 | 20.28896938 | 20.3123489 |  | 20.29604767 |  |  | 20.48640068 | 20.42823289 | 20.51314342 | [5 empty] | 21.33220436 | 20.16223336 | 20.97913393 | 21.22027469 | 19.5173186 | 20.60482439 | 20.97436304 | 20.09489339 | 20.38670414 | 20.86439212 | 19.60494431 | 20.16122462 | 20.69980812 | 19.60110416 | 20.00764535 | 20.50676933 | 19.75046843 | 19.97945014 | 19.41961782 | 19.96539747 | 19.29440363 | 19.9489177 | 19.66945244 | 20.26155542 | 20.93724752 | 20.10814785 | 20.0773882 | 20.62511242 | 19.42148388 | 19.93275412 | 20.46666654 | 19.36172383 | 19.88405656 | 19.57812337 | 19.89360716 | 19.30879 | 19.98868856 | -0.132179 | 20.9706 | 0.05145145 | 0.04068881 | -27.32308 | 3.09035306 |  |  | 1.506069 | 3.544372 | 3.583939 | 1.257201 | 1.372817 | 1.430136 | 1.692047 | 0.42440372 | 0.42212645 | 0.42322121 | 0.49198434 | 0.45500573 | 0.43619372 | 0.42240561
42843.4153 | -471 | 21.92259943 | 22.1548043 | 22.28439233 | 22.25827798 | 22.01125335 | 21.5122931 | 20.34765614 | 21.71275231 | 21.77729578 | 21.78511449 | 21.72605876 | 21.42746709 | 21.10305761 | 21.62531761 | 21.29638923 | 21.39561348 | 21.36669034 | 20.87656938 | 21.02619726 | 20.99356119 | 20.53732912 | 20.73389605 | 20.60048392 | 20.63270726 | 21.46095684 | 21.63313791 | 20.11391014 | 20.2180019 | 20.14822465 | 20.77663898 | 21.6388065 | 21.84919224 | 20.73853178 | 18.53590912 | 21.92374303 | 20.13182199 | 20.26723286 |  | 20.34855117 | 20.08078583 | 20.07233249 | 19.54079608 |  | 18.53562182 | 18.45107908 | 18.30076155 | 18.19699653 | 18.36498781 | 18.49001842 | 18.38166292 | 17.86373854 | 18.68621598 | 18.10415498 | 18.81860146 | 18.65547207 | 45.87439101 | 49.23884409 | 46.57756002 | 20.77394739 |  |  | 1.587088 | 8.875259 | 9.010015 | 1.083202 | 0.861465 | 0.63977 | 1.938643 | -25.71472 | 0.3175816 | 0.1825762 | 0.1065834 | 8.83342048 | 9.05999451 | 2.02569319 | 21.44889536 | 21.59310704 | 21.68447243 | 21.67088793 | 21.50630641 | 20.97646694 | 20.27607199 | 21.7483767 | 21.85974255 | 21.88979355 | 21.86147271 | 21.62123091 | 21.10257287 | 21.84583628 | 18.06807186 | 17.90152629 | 17.9935133 | 18.00326195 | 18.02268125 | 18.76595474 | 18.40711255 | 21.6356516 | 21.4592666 | 21.26185383 | 21.29812838 | 21.08083675 | 20.96142426 | 21.04934451 | 20.74447823 | 20.68323563 | 20.28987586 | 20.21175821 | 20.02810566 | 20.21142697 | 0.090138 | 0.0606334 | 20.54828766 | 21.38832727 | 21.5697091 | 19.95847194 | 21.07691056 | 21.33364565 | 20.69363477 | 21.50390684 | 21.64339669 | 20.37999413 | 21.38867438 | 21.76140261 | 20.15842237 | 20.14297149 | 20.19025009 | 20.16875374 | 20.3163934 |  | 20.43673439 | 20.05561249 | 20.15119404 | 20.18654289 | 20.28304037 | 20.3125949 |  | 20.29170298 |  |  | 20.49220292 | 20.4349942 | 20.51959856 | [5 empty] | 21.33610364 | 20.17084817 | 20.98238162 | 21.22387927 | 19.53235569 | 20.60585017 | 20.98638161 | 20.08713439 | 20.37999965 | 20.85740911 | 19.60115901 | 20.15534236 | 20.69461275 | 19.60391687 | 20.00866396 | 20.50567205 | 19.7424604 | 19.98014905 | 19.41891936 | 19.96186005 | 19.2941919 | 19.94766003 | 19.67119765 | 20.25907144 | 20.93654979 | 20.1093295 | 20.07312814 | 20.61789854 | 19.41917199 | 19.92357591 | 20.46035138 | 19.357044 | 19.88295503 | 19.57604123 | 19.88779291 | 19.30787572 | 19.99221954 | -0.075787 | 20.96928 | 0.05154998 | 0.04074685 | -27.34473 | 3.09035145 |  |  | 1.503565 | 3.545292 | 3.572106 | 1.238558 | 1.104611 | 0.9519244 | 1.657065 | 0.424582 | 0.42225785 | 0.42303829 | 0.48927432 | 0.45566647 | 0.43590935 | 0.42257611
42843.4153 | -470 | 21.91600361 | 22.1460847 | 22.28241611 | 22.25362412 | 22.01029426 | 21.50760147 | 20.33940924 | 21.70889202 | 21.77440495 | 21.77728724 | 21.72663086 | 21.42480213 | 21.09443412 | 21.61943033 | 21.29285436 | 21.39452252 | 21.35954804 | 20.87660188 | 21.02228311 | 20.98311099 | 20.53510265 | 20.73494384 | 20.58712061 | 20.62928962 | 21.46697648 | 21.62879319 | 20.11523878 | 20.2143549 | 20.14696342 | 20.77738132 | 21.63665639 | 21.84847433 | 20.74125143 | 18.55867931 | 21.92670043 | 20.1350851 | 20.26153173 |  | 20.34488164 | 20.08184136 | 20.06948912 | 19.54000723 |  | 18.53862059 | 18.45473917 | 18.30078897 | 18.19683138 | 18.38299538 | 18.5034069 | 18.42387497 | 17.86029038 | 18.68104819 | 18.07854824 | 18.81465867 | 18.65579337 | 45.84076161 | 49.22113716 | 46.5688677 | 20.77923317 |  |  | 1.52992 | 8.824663 | 8.611147 | 1.24551 | 1.109857 | 1.174662 | 1.998443 | -25.666748 | 0.2829428 | 0.103062 | 0.118041 | 8.83332848 | 9.05948522 | 2.02581147 | 21.44431296 | 21.5936892 | 21.67117393 | 21.66373385 | 21.504001 | 20.96349364 | 20.27002111 | 21.74174127 | 21.8524231 | 21.8919114 | 21.85831683 | 21.6201288 | 21.08830479 | 21.83716589 | 18.09139154 | 17.9329341 | 18.00033059 | 18.00377893 | 18.00812065 | 18.76247553 | 18.40175099 | 21.62523937 | 21.46116037 | 21.26267758 | 21.2950353 | 21.07656725 | 20.95881524 | 21.05041146 | 20.74405324 | 20.68173741 | 20.27997389 | 20.20393454 | 20.02405011 | 20.20190077 | 0.0844366 | 0.0532156 | 20.54371154 | 21.39224922 | 21.57075226 | 19.9536132 | 21.07503307 | 21.33124328 | 20.69463241 | 21.50395281 | 21.64140677 | 20.38296761 | 21.39005323 | 21.76616301 | 20.15636274 | 20.13915361 | 20.19280246 | 20.16853799 | 20.31588248 |  | 20.43037583 | 20.05624125 | 20.14841289 | 20.18489456 | 20.28031513 | 20.30194379 |  | 20.28939004 |  |  | 20.48509916 | 20.4328983 | 20.51608789 | [5 empty] | 21.33619854 | 20.16978031 | 20.98596383 | 21.21579404 | 19.52916776 | 20.60354617 | 20.97915471 | 20.09412327 | 20.38281681 | 20.85850503 | 19.60485404 | 20.16242928 | 20.69978623 | 19.60406376 | 20.00821656 | 20.50113052 | 19.75500225 | 19.98621996 | 19.42294525 | 19.96547867 | 19.29362368 | 19.95015966 | 19.67933753 | 20.26806894 | 20.94014027 | 20.10695969 | 20.08743204 | 20.62163934 | 19.42794171 | 19.92916548 | 20.46158461 | 19.36357731 | 19.88341846 | 19.57779567 | 19.89135182 | 19.30773898 | 19.99504142 | -0.078384 | 20.9717 | 0.05163621 | 0.03973114 | -27.27137 | 3.09038527 |  |  | 1.476234 | 3.535195 | 3.492165 | 1.328122 | 1.253817 | 1.289903 | 1.682466 | 0.42438307 | 0.42214721 | 0.42299276 | 0.48627704 | 0.45428313 | 0.43604057 | 0.42250893
42843.4153 | -469 | 21.91682226 | 22.15780648 | 22.28945893 | 22.25789705 | 22.0093829 | 21.51074576 | 20.34809213 | 21.70935457 | 21.7772154 | 21.77949393 | 21.73178252 | 21.42941368 | 21.09943353 | 21.61717448 | 21.29617127 | 21.40079641 | 21.36725222 | 20.88280798 | 21.03066428 | 20.99165565 | 20.54363436 | 20.73625727 | 20.59302263 | 20.63964875 | 21.4659382 | 21.63867836 | 20.11715288 | 20.21795515 | 20.15468949 | 20.7783073 | 21.6434788 | 21.84636698 | 20.74185329 | 18.58112023 | 21.924732 | 20.13906936 | 20.2592084 |  | 20.34534705 | 20.08413236 | 20.07256085 | 19.54803083 |  | 18.53750125 | 18.45340053 | 18.30181193 | 18.20694835 | 18.39387059 | 18.52125495 | 18.45615164 | 17.79079854 | 18.68871325 | 18.04429851 | 18.82492137 | 18.64554004 | 45.82415989 | 49.18892854 | 46.5699327 | 20.76949458 |  |  | 1.60286 | 8.815463 | 8.400871 | 0.918266 | 0.879209 | 1.549878 | 2.037871 | -26.177328 | 0.2202816 | 0.3069876 | 0.0380114 | 8.83354041 | 9.05963801 | 2.02582297 | 21.45516359 | 21.58306814 | 21.6673274 | 21.66663338 | 21.5077339 | 20.96826535 | 20.26553994 | 21.74709271 | 21.85280553 | 21.89018434 | 21.85405459 | 21.60749981 | 21.08747462 | 21.83189506 | 18.11490116 | 17.97036237 | 18.03409147 | 18.00333082 | 18.00677566 | 18.76703471 | 18.41281613 | 21.63763173 | 21.46114641 | 21.2710563 | 21.29687965 | 21.08414182 | 20.97396132 | 21.06276022 | 20.75162072 | 20.68704429 | 20.28765672 | 20.21769941 | 20.03300992 | 20.21466152 | 0.0551432 | 0.1633414 | 20.54597888 | 21.38253523 | 21.56750412 | 19.95203799 | 21.0715521 | 21.32746918 | 20.69140499 | 21.50148888 | 21.63794833 | 20.38511945 | 21.38398844 | 21.76308432 | 20.15230918 | 20.13891064 | 20.18616625 | 20.16020369 | 20.30797463 |  | 20.4326334 | 20.05563381 | 20.1417363 | 20.18638816 | 20.28326551 | 20.29954376 |  | 20.29035311 |  |  | 20.47373331 | 20.43480801 | 20.50926704 | [5 empty] | 21.32755894 | 20.16359217 | 20.97817232 | 21.21048512 | 19.53392618 | 20.59525309 | 20.97313522 | 20.10498055 | 20.38479767 | 20.85949422 | 19.61229396 | 20.15740786 | 20.70134516 | 19.60194851 | 20.01986693 | 20.50766978 | 19.75442362 | 19.9831972 | 19.42425436 | 19.96985235 | 19.29757095 | 19.95040938 | 19.68244333 | 20.26843077 | 20.93682927 | 20.10681076 | 20.07738078 | 20.62467088 | 19.42960876 | 19.93744888 | 20.46436877 | 19.37077053 | 19.88422411 | 19.57955636 | 19.89089703 | 19.31400644 | 20.00194008 | -0.1394135 | 20.97062 | 0.05218433 | 0.03830915 | -27.29465 | 3.09029993 |  |  | 1.511034 | 3.533343 | 3.449256 | 1.140375 | 1.115989 | 1.481708 | 1.699034 | 0.4246784 | 0.42194042 | 0.42305013 | 0.48419715 | 0.45182358 | 0.43595116 | 0.4224119
42843.4153 | -468 | 21.924994 | 22.15514726 | 22.28136169 | 22.25200087 | 22.0149475 | 21.51330027 | 20.34494237 | 21.70505874 | 21.77449051 | 21.7773196 | 21.73240954 | 21.42709291 | 21.10618531 | 21.6154371 | 21.29899267 | 21.40409309 | 21.38437771 | 20.89966629 | 21.03098295 | 21.00280069 | 20.5540959 | 20.74294197 | 20.60599498 | 20.64553864 | 21.47325037 | 21.63925715 | 20.12886563 | 20.22768992 | 20.14871222 | 20.77642269 | 21.64648637 | 21.84320497 | 20.73909343 | 18.59691353 | 21.91538537 | 20.1394539 | 20.25785802 |  | 20.34344553 | 20.08506827 | 20.06722101 | 19.54710145 |  | 18.54992077 | 18.45849646 | 18.31289402 | 18.21165319 | 18.39059801 | 18.52682032 | 18.48284266 | 17.74939688 | 18.68343874 | 18.05124202 | 18.83308962 | 18.65606142 | 45.83051049 | 49.16298041 | 46.56590176 | 20.77462136 |  |  | 1.803936 | 8.676155 | 9.393771 | 1.116058 | 0.814809 | 1.409254 | 1.819707 | -26.134616 | 0.2547258 | 0.3781098 | 0.144949 | 8.83307383 | 9.05940472 | 2.02567348 | 21.44809325 | 21.58854772 | 21.68032065 | 21.66489458 | 21.50029368 | 20.95667339 | 20.26794976 | 21.75016568 | 21.85350962 | 21.89562544 | 21.86023602 | 21.60901843 | 21.08895688 | 21.83507883 | 18.13203209 | 17.99263064 | 18.07610896 | 17.98570839 | 17.99905399 | 18.76577188 | 18.40305208 | 21.63157211 | 21.4599959 | 21.27031523 | 21.29583773 | 21.08302681 | 20.96795261 | 21.05717787 | 20.749144 | 20.69102861 | 20.29131813 | 20.20729501 | 20.02848604 | 20.20491956 | 0.0946598 | 0.256159 | 20.54606095 | 21.38202253 | 21.55833841 | 19.95547723 | 21.07633057 | 21.32805106 | 20.6927721 | 21.50583752 | 21.63709566 | 20.3880456 | 21.38517424 | 21.76413094 | 20.15688291 | 20.13666234 | 20.18537043 | 20.16413805 | 20.30917015 |  | 20.42916221 | 20.06037407 | 20.13962636 | 20.18819534 | 20.27813778 | 20.30655752 |  | 20.28734706 |  |  | 20.47657775 | 20.42532719 | 20.50915531 | [5 empty] | 21.32576375 | 20.16569377 | 20.97699813 | 21.20826274 | 19.53703013 | 20.5924217 | 20.97582913 | 20.10019819 | 20.38376491 | 20.85925712 | 19.60575061 | 20.15471749 | 20.70161856 | 19.59055909 | 20.0103407 | 20.50688378 | 19.754805 | 19.98208764 | 19.41860702 | 19.96695303 | 19.29721879 | 19.94446216 | 19.67988688 | 20.26465261 | 20.93583811 | 20.10592662 | 20.07415455 | 20.61821592 | 19.42495874 | 19.93371832 | 20.46293604 | 19.36610637 | 19.87774077 | 19.57894299 | 19.89496179 | 19.31268708 | 19.99136711 | -0.15852 | 20.97225 | 0.05207348 | 0.03936111 | -27.38586 | 3.09031925 |  |  | 1.602997 | 3.505345 | 3.647431 | 1.257218 | 1.07435 | 1.412904 | 1.605531 | 0.42452885 | 0.42173807 | 0.42282811 | 0.48214628 | 0.44601519 | 0.43598986 | 0.4228052
42843.4153 | -467 | 21.92414363 | 22.15224359 | 22.27800053 | 22.25508391 | 22.01661348 | 21.51203774 | 20.34412558 | 21.70803222 | 21.77378575 | 21.7796128 | 21.72805432 | 21.42685999 | 21.09582595 | 21.62397952 | 21.29518717 | 21.3996296 | 21.37056077 | 20.89189619 | 21.02459679 | 20.98937501 | 20.55162528 | 20.73619187 | 20.59754446 | 20.64667345 | 21.46114329 | 21.63460603 | 20.12502158 | 20.21787814 | 20.1461342 | 20.78241974 | 21.6451058 | 21.84358954 | 20.74047858 | 18.62295192 | 21.92410578 | 20.1415903 | 20.27150827 |  | 20.34887041 | 20.09265339 | 20.08546729 | 19.55414997 |  | 18.5471043 | 18.45508013 | 18.3211479 | 18.21148904 | 18.38411816 | 18.51701487 | 18.49529399 | 17.70224291 | 18.68463609 | 18.04378349 | 18.8269205 | 18.65022885 | 45.83358748 | 49.13511772 | 46.55853455 | 20.7757726 |  |  | 1.417552 | 8.983027 | 8.895023 | 0.824298 | 1.110513 | 1.312002 | 2.022755 | -26.322552 | 0.1766912 | 0.2081718 | 0.0888762 | 8.8335782 | 9.05983187 | 2.0255207 | 21.44561219 | 21.58932454 | 21.67717382 | 21.66848451 | 21.50253287 | 20.95647837 | 20.26939454 | 21.74613073 | 21.85535953 | 21.89592095 | 21.86483384 | 21.61444088 | 21.09017844 | 21.84227667 | 18.15084127 | 18.00205072 | 18.12873458 | 17.99907569 | 17.99313398 | 18.78051887 | 18.41025944 | 21.63967078 | 21.46391346 | 21.27011522 | 21.3020793 | 21.07897869 | 20.97087992 | 21.05316553 | 20.75112375 | 20.6913784 | 20.28914107 | 20.21383426 | 20.03659236 | 20.21381573 | 0.0816842 | 0.2053756 | 20.54543443 | 21.38929888 | 21.56278171 | 19.9586014 | 21.07386883 | 21.32918372 | 20.69563499 | 21.50790477 | 21.63758023 | 20.38412097 | 21.38761888 | 21.75628999 | 20.15476206 | 20.13992733 | 20.18740991 | 20.16492205 | 20.31892615 |  | 20.43160123 | 20.0620841 | 20.15046089 | 20.18791772 | 20.28208728 | 20.30536504 |  | 20.28685868 |  |  | 20.48236742 | 20.42853718 | 20.51203276 | [5 empty] | 21.33696195 | 20.1710796 | 20.9795434 | 21.21461002 | 19.55167082 | 20.59596468 | 20.97552715 | 20.08406314 | 20.37144478 | 20.85324484 | 19.59617222 | 20.15517383 | 20.69106843 | 19.59794514 | 20.00721889 | 20.49766695 | 19.74213655 | 19.97392435 | 19.41660899 | 19.96556756 | 19.28823254 | 19.94139346 | 19.69143292 | 20.26567958 | 20.9469089 | 20.11692763 | 20.09310177 | 20.62828362 | 19.43172548 | 19.94304466 | 20.47508933 | 19.36929216 | 19.8927233 | 19.58033558 | 19.90045736 | 19.31602832 | 19.99973039 | -0.0666975 | 20.97034 | 0.05224594 | 0.03900562 | -27.33054 | 3.09028704 |  |  | 1.420986 | 3.566776 | 3.549262 | 1.080455 | 1.254216 | 1.363257 | 1.692709 | 0.4243396 | 0.42205352 | 0.42296816 | 0.48177813 | 0.44100923 | 0.43586564 | 0.42248513
42843.4153 | -466 | 21.91937769 | 22.15633076 | 22.28601337 | 22.25567226 | 22.01013185 | 21.51201795 | 20.33766238 | 21.70190048 | 21.78290787 | 21.78491112 | 21.71500344 | 21.42044444 | 21.09934751 | 21.61515666 | 21.29497393 | 21.39988728 | 21.38429429 | 20.88835042 | 21.02974329 | 20.99912004 | 20.55199661 | 20.7312518 | 20.60061577 | 20.64726589 | 21.47749731 | 21.64125706 | 20.12585172 | 20.22343819 | 20.152254 | 20.77242978 | 21.64098112 | 21.84296067 | 20.73690635 | 18.60906362 | 21.92807046 | 20.13714988 | 20.26432822 |  | 20.34746717 | 20.08293094 | 20.08002128 | 19.54457842 |  | 18.54763766 | 18.4530804 | 18.32230659 | 18.20677663 | 18.38562128 | 18.51785443 | 18.50993991 | 17.66529979 | 18.68622698 | 18.02153909 | 18.82388245 | 18.65858313 | 45.84100688 | 49.10522143 | 46.56054366 | 20.76675472 |  |  | 1.54372 | 8.814147 | 8.332531 | 1.03589 | 1.395045 | 1.41911 | 1.790135 | -26.292324 | 0.2747696 | 0.2199206 | 0.0499898 | 8.83369977 | 9.05993537 | 2.02589854 | 21.44607757 | 21.5875873 | 21.67167968 | 21.66765427 | 21.51025424 | 20.96277746 | 20.27297342 | 21.74568918 | 21.85984023 | 21.8943137 | 21.85791577 | 21.61814519 | 21.0894774 | 21.84507351 | 18.137065 | 18.00659243 | 18.16784564 | 18.03561271 | 18.00013318 | 18.78811202 | 18.4182411 | 21.63512929 | 21.46129758 | 21.26341189 | 21.29247995 | 21.07793242 | 20.96513553 | 21.04766575 | 20.74593049 | 20.68425265 | 20.28174766 | 20.20769701 | 20.03213845 | 20.21406933 | 0.122577 | 0.1665748 | 20.54436127 | 21.39290777 | 21.56283626 | 19.95578312 | 21.06935195 | 21.32995335 | 20.69116759 | 21.51130967 | 21.63654742 | 20.37979597 | 21.38103681 | 21.75277282 | 20.15352175 | 20.14332928 | 20.18781661 | 20.1613051 | 20.31416363 |  | 20.43451415 | 20.06408518 | 20.15615429 | 20.18481323 | 20.27819784 | 20.31046704 |  | 20.2951988 |  |  | 20.48182729 | 20.42533833 | 20.51423218 | [5 empty] | 21.33821914 | 20.16885643 | 20.9810093 | 21.21756145 | 19.54189561 | 20.60317952 | 20.97887271 | 20.08759036 | 20.38674464 | 20.86111399 | 19.60890148 | 20.16110879 | 20.70159096 | 19.61118887 | 20.01775679 | 20.50290198 | 19.75918012 | 19.9848008 | 19.43017458 | 19.97561698 | 19.29879182 | 19.94334793 | 19.68914831 | 20.2553899 | 20.94041589 | 20.11071381 | 20.07678741 | 20.62378947 | 19.4316945 | 19.93079093 | 20.46836211 | 19.36553964 | 19.8865002 | 19.58584476 | 19.91100095 | 19.31533784 | 19.994116 | 0.0078735 | 20.97123 | 0.05202421 | 0.03853406 | -27.3566 | 3.09027577 |  |  | 1.48289 | 3.533078 | 3.435196 | 1.211211 | 1.405741 | 1.417814 | 1.592407 | 0.42456952 | 0.42218867 | 0.42292407 | 0.48419536 | 0.43759527 | 0.43598276 | 0.42223035
42843.4153 | -465 | 21.92329019 | 22.15398262 | 22.28347359 | 22.25595799 | 22.0125662 | 21.50613303 | 20.33939847 | 21.70174681 | 21.77837527 | 21.7797632 | 21.72297194 | 21.42792444 | 21.09802487 | 21.61412381 | 21.29408198 | 21.39355403 | 21.36396902 | 20.88445325 | 21.03011961 | 20.98868852 | 20.54743488 | 20.72786348 | 20.59241293 | 20.63558084 | 21.45982192 | 21.62936225 | 20.11361943 | 20.214854 | 20.13893902 | 20.77858295 | 21.64115157 | 21.84894391 | 20.74466422 | 18.62525699 | 21.9308244 | 20.13471217 | 20.26060755 |  | 20.34682717 | 20.07963595 | 20.07778268 | 19.54907159 |  | 18.54300954 | 18.460243 | 18.3191647 | 18.21069596 | 18.37782248 | 18.51416101 | 18.48154229 | 17.63293249 | 18.68501103 | 17.99458081 | 18.83025446 | 18.65300374 | 45.82834104 | 49.07752622 | 46.56302765 | 20.76684596 |  |  | 1.52926 | 8.856203 | 8.957447 | 1.147598 | 1.229449 | 1.315286 | 1.918275 | -26.530856 | 0.2457742 | 0.1783802 | 0.0557186 | 8.83321841 | 9.05945072 | 2.0254517 | 21.44885169 | 21.58741816 | 21.67216757 | 21.67026128 | 21.50519838 | 20.96171005 | 20.27064535 | 21.74568662 | 21.85530404 | 21.89425563 | 21.85079816 | 21.61398747 | 21.09172466 | 21.83543915 | 18.14133761 | 18.02074623 | 18.1623824 | 18.04473551 | 18.01860323 | 18.78923422 | 18.41453732 | 21.6399741 | 21.45924432 | 21.26765773 | 21.2984 | 21.07909931 | 20.96464163 | 21.05217972 | 20.74291396 | 20.6851664 | 20.28685059 | 20.2093987 | 20.03180401 | 20.22182127 | 0.1976782 | 0.2662396 | 20.55066849 | 21.39036854 | 21.56557258 | 19.95402388 | 21.06993448 | 21.33079494 | 20.69270427 | 21.50658183 | 21.63793246 | 20.38946693 | 21.38448166 | 21.75959856 | 20.1615128 | 20.13925613 | 20.19097774 | 20.16323626 | 20.30707632 |  | 20.43774963 | 20.07431788 | 20.15703468 | 20.18898984 | 20.27906425 | 20.3164892 |  | 20.29328346 |  |  | 20.48653617 | 20.42578497 | 20.51484205 | [5 empty] | 21.33886328 | 20.16793415 | 20.98005062 | 21.21890229 | 19.54293937 | 20.60552718 | 20.98051359 | 20.08770204 | 20.37525996 | 20.85882834 | 19.60610356 | 20.1550054 | 20.6953283 | 19.5933165 | 20.01334273 | 20.50580877 | 19.75091617 | 19.98022329 | 19.42560886 | 19.97085756 | 19.29241166 | 19.94041177 | 19.67230857 | 20.26610795 | 20.94004505 | 20.11081067 | 20.08114683 | 20.62995068 | 19.4316025 | 19.93269847 | 20.46857473 | 19.36408698 | 19.88857693 | 19.57983253 | 19.90664118 | 19.31583579 | 19.98236711 | -0.021992 | 20.96811 | 0.05087868 | 0.03832365 | -27.37182 | 3.09023391 |  |  | 1.475895 | 3.54154 | 3.561726 | 1.274862 | 1.319665 | 1.364956 | 1.648405 | 0.42487483 | 0.42193392 | 0.42283709 | 0.48385164 | 0.43776995 | 0.43577629 | 0.42218601
42843.4153 | -464 | 21.9267426 | 22.15273773 | 22.28443237 | 22.2620292 | 22.01584954 | 21.50592632 | 20.34175316 | 21.70279862 | 21.77594096 | 21.78489547 | 21.73045713 | 21.43137603 | 21.10274818 | 21.62245186 | 21.29616029 | 21.39879076 | 21.36632489 | 20.88709832 | 21.0246257 | 20.99388544 | 20.5499244 | 20.72868208 | 20.59428061 | 20.63948031 | 21.46072332 | 21.63248103 | 20.12356332 | 20.21911622 | 20.14662412 | 20.76906204 | 21.63319708 | 21.84257071 | 20.74000748 | 18.63435298 | 21.91796847 | 20.13214254 | 20.24840946 |  | 20.34071669 | 20.06851092 | 20.06996807 | 19.54300106 |  | 18.54970397 | 18.4694443 | 18.32923587 | 18.20990964 | 18.37254731 | 18.50524692 | 18.44798814 | 17.63597701 | 18.69288057 | 17.98337955 | 18.83505967 | 18.64967984 | 45.82033276 | 49.05162019 | 46.57428428 | 20.77106523 |  |  | 1.605488 | 8.979083 | 9.055359 | 1.122626 | 0.945577 | 0.94993 | 1.813791 | -26.513772 | 0.441931 | 0.2067032 | 0.116305 | 8.83336955 | 9.05980065 | 2.02568498 | 21.44680233 | 21.58396235 | 21.67196936 | 21.66151251 | 21.49937302 | 20.95684493 | 20.26314609 | 21.74215728 | 21.85573504 | 21.88950547 | 21.84227285 | 21.60501617 | 21.0884155 | 21.83302039 | 18.15457931 | 18.02165461 | 18.16562487 | 18.04308902 | 18.02895953 | 18.78739739 | 18.40987444 | 21.63537729 | 21.45846353 | 21.26587357 | 21.29686467 | 21.07876036 | 20.96771707 | 21.05764138 | 20.75089726 | 20.68298773 | 20.2822438 | 20.21869551 | 20.03692637 | 20.22303981 | 0.0746066 | 0.309415 | 20.54613317 | 21.38668573 | 21.56767681 | 19.95217846 | 21.07743971 | 21.33127045 | 20.6903923 | 21.49663598 | 21.63664958 | 20.38620016 | 21.37909339 | 21.76165849 | 20.15416381 | 20.14163861 | 20.18850032 | 20.16699929 | 20.2990141 |  | 20.43932252 | 20.07923878 | 20.16097304 | 20.19393572 | 20.28066515 | 20.31835176 |  | 20.29802741 |  |  | 20.47690874 | 20.42683933 | 20.51024471 | [5 empty] | 21.33380059 | 20.16804016 | 20.97152449 | 21.21204774 | 19.52522836 | 20.60658833 | 20.97153607 | 20.1018976 | 20.39229034 | 20.86743762 | 19.61268834 | 20.16406113 | 20.7016674 | 19.6088876 | 20.01928585 | 20.51756776 | 19.75457001 | 19.983515 | 19.42903421 | 19.97235956 | 19.30083756 | 19.95294443 | 19.68811994 | 20.26961573 | 20.95582209 | 20.11339808 | 20.09756436 | 20.62394747 | 19.42780451 | 19.93933156 | 20.47518746 | 19.35780271 | 19.90182057 | 19.58197959 | 19.9058405 | 19.31983315 | 19.99597808 | -0.006039 | 20.97942 | 0.05057076 | 0.03877347 | -27.40796 | 3.09025806 |  |  | 1.512252 | 3.566081 | 3.581196 | 1.260935 | 1.157312 | 1.159972 | 1.60286 | 0.4251515 | 0.42192916 | 0.42275334 | 0.48216589 | 0.43686536 | 0.43585884 | 0.42199779
42843.4153 | -463 | 21.92114 | 22.15425866 | 22.28336346 | 22.26207708 | 22.01345285 | 21.51034727 | 20.34809164 | 21.70145386 | 21.77992366 | 21.77676611 | 21.72464305 | 21.42356814 | 21.09513248 | 21.6248318 | 21.30189923 | 21.40749455 | 21.37174644 | 20.89184846 | 21.03337744 | 20.99464557 | 20.54853355 | 20.74124361 | 20.59852945 | 20.64844335 | 21.46969622 | 21.64297373 | 20.12037664 | 20.22492761 | 20.15321651 | 20.76569638 | 21.6327328 | 21.84181506 | 20.73210373 | 18.62805885 | 21.91557762 | 20.13062365 | 20.24346956 |  | 20.34323503 | 20.06974874 | 20.06408688 | 19.54871711 |  | 18.54049922 | 18.46366055 | 18.32390618 | 18.2060365 | 18.36847287 | 18.4918944 | 18.42460553 | 17.60293086 | 18.68238853 | 17.96771599 | 18.82436939 | 18.65128432 | 45.80490348 | 49.01106965 | 46.57457113 | 20.76867654 |  |  | 1.520064 | 8.908771 | 8.750455 | 1.058886 | 1.130225 | 1.395454 | 1.807223 | -26.733904 | 0.2021838 | 0.0608922 | 0.1347066 | 8.83320198 | 9.05928807 | 2.02574412 | 21.44734965 | 21.58491681 | 21.67142463 | 21.66884281 | 21.50126232 | 20.96205928 | 20.26598243 | 21.74895037 | 21.84973151 | 21.88908112 | 21.84257017 | 21.61404961 | 21.08702797 | 21.832522 | 18.16378516 | 18.0468043 | 18.17472975 | 18.06084187 | 18.03362981 | 18.78360706 | 18.41408626 | 21.63720667 | 21.46039963 | 21.2707225 | 21.29910535 | 21.08313209 | 20.96653472 | 21.05399514 | 20.7488534 | 20.69018576 | 20.28770482 | 20.21198445 | 20.03575119 | 20.22458767 | 0.1109776 | 0.2004304 | 20.54495746 | 21.38489303 | 21.56840859 | 19.95147017 | 21.0767946 | 21.32715658 | 20.68710507 | 21.50082001 | 21.63854271 | 20.38530222 | 21.37901076 | 21.76141164 | 20.1554617 | 20.1420354 | 20.18937427 | 20.16815587 | 20.29789385 |  | 20.43287347 | 20.08093995 | 20.15488386 | 20.18110597 | 20.280476 | 20.30484238 |  | 20.29038938 |  |  | 20.48947879 | 20.43429637 | 20.50489272 | [5 empty] | 21.3343835 | 20.17278051 | 20.98116444 | 21.21934123 | 19.51903641 | 20.60894419 | 20.98011118 | 20.08996497 | 20.37812105 | 20.85681152 | 19.6097973 | 20.15828744 | 20.69532444 | 19.60199766 | 20.00790607 | 20.50580954 | 19.74919986 | 19.98130137 | 19.41810316 | 19.96451601 | 19.28637947 | 19.94323567 | 19.67994463 | 20.26387068 | 20.94011243 | 20.10495348 | 20.08306059 | 20.629071 | 19.43037079 | 19.93589485 | 20.46714377 | 19.36381137 | 19.88932092 | 19.5789428 | 19.89641203 | 19.31579545 | 19.99874818 | -0.0398 | 20.96784 | 0.05077399 | 0.03848327 | -27.35358 | 3.09021136 |  |  | 1.471487 | 3.552056 | 3.520353 | 1.224604 | 1.265244 | 1.405885 | 1.599918 | 0.42496647 | 0.42167792 | 0.42310339 | 0.48070048 | 0.43634537 | 0.43564917 | 0.42213779
42843.4153 | -462 | 21.92189623 | 22.15149282 | 22.27992276 | 22.2611775 | 22.01242125 | 21.51297561 | 20.34411711 | 21.7073737 | 21.77839912 | 21.77847779 | 21.72448563 | 21.4235634 | 21.09490322 | 21.62182176 | 21.29892298 | 21.3962634 | 21.36478323 | 20.88565328 | 21.01860225 | 20.988047 | 20.54655459 | 20.73330534 | 20.59528507 | 20.63788214 | 21.46293261 | 21.63620998 | 20.11164194 | 20.21595623 | 20.1396626 | 20.76904072 | 21.63907062 | 21.84307912 | 20.73973151 | 18.62083047 | 21.92493458 | 20.13835955 | 20.24790171 |  | 20.33958133 | 20.07969043 | 20.06792202 | 19.56349306 |  | 18.55401508 | 18.4636964 | 18.32586643 | 18.20512108 | 18.37172173 | 18.4941745 | 18.41379643 | 17.55846018 | 18.68926624 | 17.96446116 | 18.83298092 | 18.65475606 | 45.79888263 | 48.9720145 | 46.55471869 | 20.7663702 |  |  | 1.639 | 8.825975 | 8.672915 | 1.040486 | 1.264933 | 1.256146 | 1.799335 | -26.747048 | 0.25025 | 0.2675452 | 0.1461642 | 8.83350262 | 9.05972836 | 2.02534492 | 21.45593121 | 21.58687116 | 21.6748039 | 21.67103761 | 21.50706694 | 20.96518137 | 20.27522124 | 21.7430207 | 21.85390595 | 21.89862157 | 21.84931679 | 21.61452322 | 21.09194587 | 21.83732567 | 18.12917099 | 18.06220507 | 18.16294402 | 18.06941003 | 18.04273181 | 18.78321739 | 18.41964787 | 21.63815657 | 21.45897911 | 21.26588127 | 21.29247651 | 21.07588747 | 20.96672127 | 21.05356712 | 20.75232653 | 20.69188431 | 20.28609872 | 20.21210046 | 20.03162882 | 20.22408753 | 0.147152 | 0.090685 | 20.54318209 | 21.37607267 | 21.55531859 | 19.9445597 | 21.06901577 | 21.32499131 | 20.684413 | 21.49669296 | 21.63612353 | 20.3777736 | 21.37733615 | 21.75688764 | 20.15153143 | 20.13636306 | 20.18803616 | 20.16204816 | 20.31339308 |  | 20.43655984 | 20.0948459 | 20.15948609 | 20.19234689 | 20.283871 | 20.3135251 |  | 20.29423138 |  |  | 20.48997912 | 20.43741836 | 20.50715305 | [5 empty] | 21.34025686 | 20.17452376 | 20.97827218 | 21.21900925 | 19.52294765 | 20.60388363 | 20.98228148 | 20.08913708 | 20.38337293 | 20.85600499 | 19.6167826 | 20.15630717 | 20.6965681 | 19.60595515 | 20.02123112 | 20.50831088 | 19.75215465 | 19.98519158 | 19.41988012 | 19.9641178 | 19.2974338 | 19.94322901 | 19.68186604 | 20.26657518 | 20.93319687 | 20.09661527 | 20.07604387 | 20.61817551 | 19.43365782 | 19.92361902 | 20.46240234 | 19.36248807 | 19.89258121 | 19.56969011 | 19.89126517 | 19.31526489 | 19.98762908 | -0.0544545 | 20.97041 | 0.05053379 | 0.03865739 | -27.29574 | 3.09023391 |  |  | 1.527935 | 3.535512 | 3.504721 | 1.213917 | 1.338528 | 1.333871 | 1.596429 | 0.42465949 | 0.42144582 | 0.4229049 | 0.484501 | 0.43830411 | 0.43549788 | 0.42209786
42843.4153 | -461 | 21.92631974 | 22.15651436 | 22.289982 | 22.26599507 | 22.02214057 | 21.51667417 | 20.35040877 | 21.71180729 | 21.77774335 | 21.79153708 | 21.72566198 | 21.4281485 | 21.10031593 | 21.61819298 | 21.30339757 | 21.40603088 | 21.37539793 | 20.8893794 | 21.02589382 | 20.99262349 | 20.54996222 | 20.73757373 | 20.6083069 | 20.64499896 | 21.4644772 | 21.64152307 | 20.12054103 | 20.23051451 | 20.14725152 | 20.7740834 | 21.63483231 | 21.83981307 | 20.73173443 | 18.60137748 | 21.92591996 | 20.13103944 | 20.24441344 |  | 20.3434817 | 20.07764031 | 20.07251132 | 19.56253364 |  | 18.54896143 | 18.45916895 | 18.32376632 | 18.20405673 | 18.36062985 | 18.49385963 | 18.45688378 | 17.51829378 | 18.68737201 | 17.94118234 | 18.82588886 | 18.65256887 | 45.81464869 | 48.94516943 | 46.56177987 | 20.76101843 |  |  | 1.527948 | 8.847659 | 9.013959 | 1.074002 | 1.337873 | 1.235774 | 1.780279 | -26.62548 | 0.2412984 | 0.3256598 | 0.0895706 | 8.83332355 | 9.05972508 | 2.02583283 | 21.45736907 | 21.58630062 | 21.68012806 | 21.67558447 | 21.51342845 | 20.9629901 | 20.27646599 | 21.75313769 | 21.86123701 | 21.90161319 | 21.86189395 | 21.6219206 | 21.097856 | 21.84362055 | 18.10401988 | 18.06268546 | 18.1356157 | 18.07868128 | 18.04389441 | 18.78714829 | 18.41944144 | 21.63349088 | 21.46265423 | 21.2655811 | 21.29850687 | 21.07486856 | 20.96669302 | 21.05326111 | 20.75370482 | 20.68456133 | 20.28160827 | 20.21480317 | 20.02949466 | 20.21921581 | 0.1096014 | 0.2135542 | 20.54572963 | 21.37760248 | 21.55257714 | 19.93918482 | 21.06386824 | 21.32345267 | 20.69008143 | 21.49538131 | 21.6338311 | 20.37926539 | 21.37565874 | 21.75972629 | 20.15435779 | 20.13726212 | 20.18854835 | 20.16283601 | 20.31802346 |  | 20.43548797 | 20.09208957 | 20.15877766 | 20.19135589 | 20.28568268 | 20.3081775 |  | 20.29373843 |  |  | 20.48032901 | 20.42997025 | 20.51062659 | [5 empty] | 21.32737517 | 20.17424914 | 20.97852554 | 21.21420104 | 19.52902103 | 20.603102 | 20.97690282 | 20.09253568 | 20.38412695 | 20.85203245 | 19.61563211 | 20.15453175 | 20.68756595 | 19.60577106 | 20.01241147 | 20.50251695 | 19.75259624 | 19.98557748 | 19.41494317 | 19.96918488 | 19.29854665 | 19.94030989 | 19.67696747 | 20.25696081 | 20.92304973 | 20.09101648 | 20.07703693 | 20.61916117 | 19.42854963 | 19.92130365 | 20.46134902 | 19.35412164 | 19.88607436 | 19.5647459 | 19.89088558 | 19.30722498 | 19.98116446 | -0.017169 | 20.97112 | 0.05089099 | 0.03890404 | -27.31131 | 3.09022424 |  |  | 1.475283 | 3.539825 | 3.572937 | 1.233304 | 1.376578 | 1.323009 | 1.587952 | 0.42449494 | 0.42149865 | 0.42299313 | 0.48775452 | 0.4413165 | 0.43527931 | 0.42208272
42843.4153 | -460 | 21.92833591 | 22.15861106 | 22.28297996 | 22.26094441 | 22.00925088 | 21.50624064 | 20.34178756 | 21.71044863 | 21.77549879 | 21.7843469 | 21.72307957 | 21.42684041 | 21.10572442 | 21.6241913 | 21.30118466 | 21.39871696 | 21.36814167 | 20.8913744 | 21.02361671 | 20.99060096 | 20.54520988 | 20.73246328 | 20.59680255 | 20.64399812 | 21.45847448 | 21.63673123 | 20.12168254 | 20.22590564 | 20.14397431 | 20.78104104 | 21.63612361 | 21.84296848 | 20.74257278 | 18.58541311 | 21.92842289 | 20.14014828 | 20.24503455 |  | 20.34653002 | 20.08401829 | 20.07338503 | 19.56965599 |  | 18.55846862 | 18.46181053 | 18.33157239 | 18.20242625 | 18.3687048 | 18.49538192 | 18.53565006 | 17.5176816 | 18.69674827 | 17.96028061 | 18.83851182 | 18.65555145 | 45.82790406 | 48.91483322 | 46.55934758 | 20.76544397 |  |  | 1.527948 | 9.007339 | 8.956131 | 0.918922 | 1.276105 | 1.21475 | 1.776995 | -26.801588 | 0.2457742 | 0.2190814 | 0.1444282 | 8.83317734 | 9.05953122 | 2.02568333 | 21.44586558 | 21.58085092 | 21.66927459 | 21.66561932 | 21.50190701 | 20.95238916 | 20.26989835 | 21.74459821 | 21.84920097 | 21.88981812 | 21.85812945 | 21.61319506 | 21.0884969 | 21.82745771 | 18.12017236 | 18.044242 | 18.08536467 | 18.06491483 | 18.03471644 | 18.79093024 | 18.4193157 | 21.63155543 | 21.45737378 | 21.26272857 | 21.29581642 | 21.07623749 | 20.96596597 | 21.05390556 | 20.74931021 | 20.68376348 | 20.27757902 | 20.21051773 | 20.02532323 | 20.22493349 | 0.0791284 | 0.1616296 | 20.55103963 | 21.38856422 | 21.5618158 | 19.94856133 | 21.07466627 | 21.33077241 | 20.69471004 | 21.49761655 | 21.64109797 | 20.38296419 | 21.38216594 | 21.76537773 | 20.15676239 | 20.14384341 | 20.19283843 | 20.16904652 | 20.3159915 |  | 20.43951927 | 20.09312904 | 20.15689833 | 20.19391481 | 20.28188804 | 20.31115541 |  | 20.28433396 |  |  | 20.48865779 | 20.43279448 | 20.51557187 | [5 empty] | 21.33230192 | 20.17904411 | 20.98058571 | 21.2225952 | 19.53332492 | 20.60724918 | 20.97557869 | 20.09205835 | 20.38508914 | 20.86117463 | 19.61858567 | 20.15794263 | 20.69190722 | 19.60739206 | 20.01451495 | 20.5039943 | 19.7503681 | 19.98929234 | 19.4218295 | 19.97532666 | 19.29923966 | 19.94072681 | 19.67505658 | 20.26312766 | 20.933601 | 20.09895174 | 20.08244603 | 20.62582049 | 19.42988568 | 19.93325872 | 20.46185947 | 19.36232718 | 19.88608111 | 19.5686416 | 19.8968875 | 19.31202789 | 19.98473445 | -0.010491 | 20.97152 | 0.05113118 | 0.03857031 | -27.31749 | 3.09022424 |  |  | 1.475275 | 3.571641 | 3.561474 | 1.140798 | 1.344429 | 1.31171 | 1.586491 | 0.4246865 | 0.42140682 | 0.4227949 | 0.48640136 | 0.44688527 | 0.43538661 | 0.42178888
42843.4153 | -459 | 21.92604612 | 22.15788496 | 22.29608087 | 22.25314287 | 22.01237083 | 21.51379052 | 20.35236053 | 21.708244 | 21.78607257 | 21.78053473 | 21.73447507 | 21.42675018 | 21.10658778 | 21.62672465 | 21.30136859 | 21.40088048 | 21.37312954 | 20.89402735 | 21.02595801 | 20.99390993 | 20.55104306 | 20.74271429 | 20.60056302 | 20.64825164 | 21.46306167 | 21.63473808 | 20.12860887 | 20.22804123 | 20.14624905 | 20.76630886 | 21.6268461 | 21.83537429 | 20.73429529 | 18.56197905 | 21.91648786 | 20.13082875 | 20.22864875 |  | 20.33079183 | 20.07370216 | 20.07350293 | 19.55903414 |  | 18.55829318 | 18.46665258 | 18.32769545 | 18.20059531 | 18.36308575 | 18.49996288 | 18.48987208 | 17.51085627 | 18.69176268 | 17.99136705 | 18.83353145 | 18.64859851 | 45.82679641 | 48.87033498 | 46.54287592 | 20.7611635 |  |  | 1.48852 | 8.960027 | 8.839823 | 1.116714 | 1.489669 | 1.50585 | 1.556859 | -26.972436 | 0.439985 | 0.3277578 | 0.0385322 | 8.83312148 | 9.0594885 | 2.02586733 | 21.44831153 | 21.58712795 | 21.67319142 | 21.66101338 | 21.50118759 | 20.96188265 | 20.26635235 | 21.74061255 | 21.85312644 | 21.89564936 | 21.85629998 | 21.61424328 | 21.08601812 | 21.83237327 | 18.13898819 | 18.05452656 | 18.06394063 | 18.0197773 | 18.03785404 | 18.7974912 | 18.42205681 | 21.63557027 | 21.46140196 | 21.27152597 | 21.29029212 | 21.07908653 | 20.96810114 | 21.06063407 | 20.74927287 | 20.67770024 | 20.28890619 | 20.21160498 | 20.02491753 | 20.22914197 | 0.0319444 | 0.1176934 | 20.55444282 | 21.38519415 | 21.56802479 | 19.95272157 | 21.07697543 | 21.33690864 | 20.69523709 | 21.5039578 | 21.64627938 | 20.38514501 | 21.38697593 | 21.76429426 | 20.15917759 | 20.14277697 | 20.19405368 | 20.16894373 | 20.31186902 |  | 20.43027668 | 20.09754702 | 20.14775777 | 20.1935653 | 20.27921075 | 20.30457311 |  | 20.27955818 |  |  | 20.48918125 | 20.42900918 | 20.51279073 | [5 empty] | 21.33002142 | 20.17406156 | 20.97792953 | 21.21765294 | 19.52179099 | 20.60035228 | 20.98037747 | 20.09266545 | 20.38625658 | 20.85678193 | 19.61516748 | 20.16253749 | 20.69903885 | 19.60218356 | 20.01555532 | 20.50599414 | 19.74990597 | 19.98904575 | 19.42067186 | 19.97442672 | 19.29487363 | 19.94646242 | 19.67762819 | 20.264885 | 20.94054973 | 20.10599688 | 20.08343336 | 20.62894345 | 19.43913325 | 19.93206829 | 20.46051094 | 19.36965365 | 19.8918636 | 19.57776178 | 19.90222625 | 19.31688358 | 19.98943336 | -0.03609 | 20.9729 | 0.05073087 | 0.03908541 | -27.36713 | 3.09026933 |  |  | 1.456121 | 3.562278 | 3.538302 | 1.257605 | 1.452589 | 1.460457 | 1.484987 | 0.42449123 | 0.42097788 | 0.4227149 | 0.48507673 | 0.44958569 | 0.43536946 | 0.42205153
42843.4153 | -458 | 21.92747123 | 22.1515607 | 22.28404856 | 22.25423459 | 22.01007691 | 21.50190729 | 20.34676984 | 21.7102431 | 21.77019026 | 21.78394475 | 21.72128708 | 21.42223833 | 21.10688437 | 21.61828748 | 21.29965082 | 21.4057057 | 21.37464693 | 20.89225689 | 21.02996885 | 20.99226115 | 20.55034888 | 20.74004409 | 20.60534987 | 20.6457792 | 21.47016693 | 21.63535979 | 20.13129194 | 20.234136 | 20.14759082 | 20.77467991 | 21.63135657 | 21.8394144 | 20.73640595 | 18.56899465 | 21.92252606 | 20.14039963 | 20.23273846 |  | 20.33670165 | 20.08179087 | 20.06891277 | 19.56825499 |  | 18.54667831 | 18.46092196 | 18.32532812 | 18.18996438 | 18.33918507 | 18.49604868 | 18.40811838 | 17.54106957 | 18.68294267 | 18.00306284 | 18.82517857 | 18.65146926 | 45.82580202 | 48.84503477 | 46.54919001 | 20.76504677 |  |  | 1.700112 | 8.980399 | 8.687371 | 1.128542 | 1.542893 | 1.691158 | 1.745451 | -26.815388 | 0.2272872 | 0.214256 | 0.0860986 | 8.83338762 | 9.05977272 | 2.02570305 | 21.45346946 | 21.59387701 | 21.68127251 | 21.6707602 | 21.51300894 | 20.96841315 | 20.27440614 | 21.75109894 | 21.85424853 | 21.90235959 | 21.85745908 | 21.62247282 | 21.09832514 | 21.84526448 | 18.13979729 | 18.07909915 | 18.05695075 | 18.00298177 | 18.02258561 | 18.80096563 | 18.42545107 | 21.62652962 | 21.4579954 | 21.26607883 | 21.28876537 | 21.07390467 | 20.95912934 | 21.05221039 | 20.74150566 | 20.67799493 | 20.28584595 | 20.21473617 | 20.02240104 | 20.21959585 | 0.0584854 | 0.0756592 | 20.54785963 | 21.38639085 | 21.57327485 | 19.94643858 | 21.0762675 | 21.33452081 | 20.69400566 | 21.50655191 | 21.63887416 | 20.38675268 | 21.3895865 | 21.76175695 | 20.16540226 | 20.14771144 | 20.19338922 | 20.17181184 | 20.31408371 |  | 20.43650699 | 20.10064935 | 20.15362122 | 20.19534936 | 20.28008903 | 20.31056779 |  | 20.28856174 |  |  | 20.48176462 | 20.42004626 | 20.50510328 | [5 empty] | 21.32281494 | 20.16519052 | 20.97179723 | 21.20900854 | 19.51136114 | 20.59175191 | 20.97200556 | 20.0862297 | 20.3827545 | 20.86321639 | 19.6126365 | 20.15823209 | 20.69712143 | 19.59945439 | 20.01114168 | 20.50569166 | 19.75010382 | 19.98326626 | 19.41705918 | 19.97101032 | 19.2946682 | 19.94407461 | 19.67861314 | 20.26620995 | 20.93874879 | 20.10426067 | 20.07490015 | 20.6290176 | 19.43771941 | 19.93013026 | 20.46228726 | 19.37002691 | 19.88803137 | 19.57704686 | 19.90155323 | 19.31979515 | 19.99217997 | -0.0140155 | 20.97249 | 0.05115583 | 0.03823657 | -27.3826 | 3.0902323 |  |  | 1.556181 | 3.56629 | 3.507624 | 1.264235 | 1.478301 | 1.547701 | 1.572349 | 0.42463853 | 0.42108814 | 0.42269477 | 0.48539249 | 0.45075857 | 0.43543394 | 0.42221416
42843.4153 | -457 | 21.92280969 | 22.15041274 | 22.27531205 | 22.24660312 | 22.00575338 | 21.50337326 | 20.3367749 | 21.70192088 | 21.77159343 | 21.77464922 | 21.71774668 | 21.4197082 | 21.09621082 | 21.61467735 | 21.30286155 | 21.40208409 | 21.37232806 | 20.8921907 | 21.03250674 | 20.99121465 | 20.54652778 | 20.72985648 | 20.6071176 | 20.63835433 | 21.4661996 | 21.63588822 | 20.12297311 | 20.22947999 | 20.15102362 | 20.78252691 | 21.6400931 | 21.84187851 | 20.73994904 | 18.568594 | 21.92459679 | 20.14400242 | 20.23757788 |  | 20.34238834 | 20.08799308 | 20.07551812 | 19.58161889 |  | 18.54116295 | 18.45915371 | 18.31574723 | 18.18385465 | 18.32991636 | 18.48464933 | 18.34951262 | 17.56180348 | 18.68048706 | 17.9860409 | 18.82803958 | 18.65722753 | 45.79803276 | 48.80756373 | 46.54056129 | 20.7660521 |  |  | 1.558176 | 8.920599 | 9.114499 | 0.851238 | 0.346285 | 0.44461 | 1.721139 | -26.71682 | 0.3119382 | 0.1479592 | 0.074641 | 8.83339255 | 9.05966922 | 2.0255437 | 21.45815308 | 21.58777863 | 21.67434175 | 21.66779931 | 21.5072896 | 20.96483005 | 20.27425823 | 21.74390954 | 21.85216707 | 21.8909337 | 21.85752416 | 21.61636535 | 21.09039097 | 21.84470966 | 18.12137069 | 18.10476169 | 18.06573613 | 18.01614639 | 18.01320048 | 18.79335113 | 18.42276031 | 21.6298559 | 21.45946065 | 21.26262998 | 21.29504786 | 21.07340874 | 20.96590668 | 21.04791026 | 20.75017821 | 20.68085159 | 20.27953251 | 20.21717815 | 20.02138456 | 20.22618407 | 0.0274226 | 0.094489 | 20.53707728 | 21.38259075 | 21.56335804 | 19.94542099 | 21.06930224 | 21.32680269 | 20.68903397 | 21.49918432 | 21.62931422 | 20.37843076 | 21.37776829 | 21.75694951 | 20.15527421 | 20.14320074 | 20.19175338 | 20.16115805 | 20.30020987 |  | 20.43058518 | 20.09960224 | 20.14974113 | 20.20269459 | 20.27714048 | 20.30417517 |  | 20.28819346 |  |  | 20.4863808 | 20.42550221 | 20.51032261 | [5 empty] | 21.33311707 | 20.16334853 | 20.97560243 | 21.21392966 | 19.50877416 | 20.59401847 | 20.97197275 | 20.08713315 | 20.38982872 | 20.86585904 | 19.61783814 | 20.15718386 | 20.69715614 | 19.60553558 | 20.01312826 | 20.51136066 | 19.74630349 | 19.9873438 | 19.4224077 | 19.977107 | 19.29693184 | 19.95066955 | 19.67633964 | 20.2622108 | 20.93161518 | 20.09785406 | 20.07261816 | 20.62073244 | 19.42540213 | 19.92340527 | 20.45680314 | 19.3692433 | 19.88637807 | 19.56938014 | 19.89609432 | 19.31469176 | 19.9832231 | -0.1149275 | 20.97263 | 0.05110041 | 0.03822207 | -27.38166 | 3.09017433 |  |  | 1.489814 | 3.554386 | 3.592808 | 1.097977 | 0.7003311 | 0.7935534 | 1.561329 | 0.42482544 | 0.42098724 | 0.42239194 | 0.48655086 | 0.44946831 | 0.43518342 | 0.4218196
42843.4153 | -456 | 21.92237863 | 22.16011268 | 22.28464321 | 22.25473454 | 22.00707543 | 21.50832158 | 20.34055858 | 21.70672253 | 21.77738259 | 21.78148861 | 21.72802863 | 21.41833517 | 21.10295702 | 21.61678645 | 21.29996719 | 21.40158844 | 21.37381091 | 20.89145523 | 21.03265328 | 20.99123502 | 20.54741192 | 20.73196992 | 20.6040432 | 20.64120774 | 21.46608229 | 21.638059 | 20.12861801 | 20.22469864 | 20.14971435 | 20.78386981 | 21.63848758 | 21.8449388 | 20.73684658 | 18.58133504 | 21.92941007 | 20.14070844 | 20.23328351 |  | 20.34194834 | 20.08684874 | 20.07395677 | 19.58363524 |  | 18.5470165 | 18.45698725 | 18.31801283 | 18.17802757 | 18.32307497 | 18.47856499 | 18.29240458 | 17.55186933 | 18.68036661 | 17.95965675 | 18.8287111 | 18.65362092 | 45.76693901 | 48.77424291 | 46.53295802 | 20.76563762 |  |  | 1.558832 | 8.944255 | 9.277463 | 1.040486 | 0.766185 | 1.242346 | 1.887391 | -26.63008 | 0.223979 | 0.1928564 | 0.0524202 | 8.83332355 | 9.059454 | 2.02583283 | 21.45237582 | 21.59183028 | 21.67830057 | 21.67342383 | 21.51367382 | 20.96490232 | 20.28290983 | 21.74875643 | 21.86382315 | 21.89775988 | 21.85500573 | 21.61895475 | 21.09183351 | 21.8456701 | 18.10510626 | 18.1059335 | 18.05868317 | 17.99878878 | 18.03006367 | 18.7967463 | 18.42601037 | 21.63813875 | 21.46765795 | 21.27129153 | 21.30394987 | 21.08488398 | 20.97945827 | 21.05253314 | 20.7561845 | 20.69003729 | 20.28804617 | 20.21692032 | 20.030353 | 20.23519845 | -0.0516106 | 0.0939184 | 20.54041424 | 21.38445125 | 21.56427195 | 19.94775643 | 21.06779079 | 21.3255577 | 20.68733679 | 21.49836525 | 21.63458214 | 20.38188165 | 21.37652567 | 21.75744689 | 20.15230685 | 20.13882492 | 20.19750037 | 20.16491995 | 20.30175597 |  | 20.4315336 | 20.11221714 | 20.15741214 | 20.20034468 | 20.27998369 | 20.31320478 |  | 20.29691282 |  |  | 20.48173439 | 20.42283222 | 20.51061238 | [5 empty] | 21.33233289 | 20.16314266 | 20.97304482 | 21.21185048 | 19.5010518 | 20.59600787 | 20.96640117 | 20.08887777 | 20.38678918 | 20.86468437 | 19.62091717 | 20.16147532 | 20.69798527 | 19.60497496 | 20.01296284 | 20.5076186 | 19.74613919 | 19.98925537 | 19.41722859 | 19.98069017 | 19.29672691 | 19.95388211 | 19.68779547 | 20.26541637 | 20.93579814 | 20.10637658 | 20.07900611 | 20.62400534 | 19.43044221 | 19.92674383 | 20.46175087 | 19.37486311 | 19.89375058 | 19.57792612 | 19.9073094 | 19.3165971 | 19.99404814 | -0.003071 | 20.97302 | 0.05086637 | 0.03711932 | -27.35838 | 3.09022102 |  |  | 1.490124 | 3.559082 | 3.624771 | 1.213903 | 1.041715 | 1.326488 | 1.634982 | 0.42481428 | 0.42089381 | 0.42255248 | 0.48875442 | 0.45063137 | 0.43501706 | 0.42185448
42843.4153 | -455 | 21.92829306 | 22.16162527 | 22.29431775 | 22.25793958 | 22.01393071 | 21.51130429 | 20.34069778 | 21.71461376 | 21.78290917 | 21.78814631 | 21.73040468 | 21.4222113 | 21.10126991 | 21.620146 | 21.29471219 | 21.39988127 | 21.37594965 | 20.88712207 | 21.03318854 | 20.99405502 | 20.54916661 | 20.73759324 | 20.60233138 | 20.64859243 | 21.47188947 | 21.64616261 | 20.12878189 | 20.22952178 | 20.15967338 | 20.78789565 | 21.64595293 | 21.85151459 | 20.74271093 | 18.58894254 | 21.93152144 | 20.14713405 | 20.23704254 |  | 20.34282349 | 20.09011248 | 20.07587229 | 19.58159312 |  | 18.54112212 | 18.4657901 | 18.3311967 | 18.18011652 | 18.32901596 | 18.48354491 | 18.235522 | 17.55771414 | 18.68908671 | 17.95193463 | 18.82996065 | 18.66571532 | 45.72428524 | 48.74116898 | 46.51183624 | 20.76434827 |  |  | 1.619944 | 8.998139 | 9.324119 | 0.895266 | 1.538297 | 0.85925 | 1.788823 | -26.705648 | 0.3765454 | 0.2759372 | 0.1175202 | 8.83332191 | 9.05983187 | 2.02559134 | 21.45404248 | 21.59500522 | 21.67520121 | 21.67338748 | 21.51169389 | 20.97214386 | 20.27155172 | 21.74466718 | 21.86691406 | 21.90049912 | 21.86219541 | 21.62062117 | 21.09781512 | 21.83530804 | 18.07632826 | 18.09736264 | 18.03532942 | 17.96990969 | 18.02886569 | 18.79970135 | 18.42965294 | 21.63286169 | 21.45854834 | 21.26315583 | 21.29091172 | 21.07708607 | 20.96439443 | 21.05394403 | 20.74475628 | 20.67736736 | 20.27839807 | 20.20534673 | 20.02008307 | 20.23324242 | -0.0885714 | 0.1452724 | 20.54325673 | 21.38892769 | 21.56292419 | 19.94311453 | 21.07003481 | 21.32907169 | 20.69164691 | 21.50344285 | 21.63870365 | 20.38313806 | 21.37833405 | 21.75453096 | 20.15691543 | 20.14416556 | 20.1958082 | 20.17007286 | 20.29912662 |  | 20.43694541 | 20.11326373 | 20.16003159 | 20.20515298 | 20.28403659 | 20.31199295 |  | 20.29724356 |  |  | 20.48849337 | 20.42262985 | 20.52375221 | [5 empty] | 21.33078732 | 20.16418417 | 20.97457868 | 21.21466503 | 19.5142445 | 20.59211329 | 20.96581 | 20.08471485 | 20.3855733 | 20.85547847 | 19.62060085 | 20.15810142 | 20.69212268 | 19.60199927 | 20.01490544 | 20.50093527 | 19.74847849 | 19.98718765 | 19.41549019 | 19.96858248 | 19.29178583 | 19.94197224 | 19.69529275 | 20.26507876 | 20.93831505 | 20.10785628 | 20.07398077 | 20.62729052 | 19.43339692 | 19.93623791 | 20.46291748 | 19.38032829 | 19.89507414 | 19.57910055 | 19.90457019 | 19.31821337 | 20.00821578 | -0.1101045 | 20.9722 | 0.05084791 | 0.03692341 | -27.33994 | 3.09023874 |  |  | 1.519078 | 3.569841 | 3.633929 | 1.126026 | 1.476066 | 1.103178 | 1.59173 | 0.4250687 | 0.42095249 | 0.42255472 | 0.49229699 | 0.45365144 | 0.43528904 | 0.42158553
42843.4153 | -454 | 21.92295953 | 22.15351326 | 22.28845877 | 22.25755585 | 22.01001068 | 21.5057976 | 20.34289123 | 21.70411117 | 21.78155373 | 21.77839614 | 21.72328897 | 21.4202885 | 21.09977943 | 21.61166689 | 21.30396164 | 21.40629061 | 21.37944808 | 20.89483297 | 21.04094709 | 20.9963185 | 20.55378253 | 20.74356056 | 20.6073199 | 20.65326006 | 21.46797981 | 21.6461333 | 20.13359635 | 20.23542567 | 20.16574905 | 20.77563987 | 21.64058206 | 21.84218233 | 20.73803973 | 18.5669734 | 21.9225576 | 20.1374105 | 20.23279322 |  | 20.33333779 | 20.08536224 | 20.06932431 | 19.57747357 |  | 18.54016458 | 18.46729948 | 18.33002439 | 18.17042534 | 18.3255991 | 18.47401496 | 18.20006025 | 17.57372257 | 18.68540064 | 17.91349645 | 18.83239373 | 18.65610998 | 45.67884983 | 48.71227093 | 46.49814889 | 20.75810529 |  |  | 1.650828 | 8.838459 | 9.239351 | 1.141026 | 1.722945 | 1.41977 | 1.832191 | -26.507856 | 0.3919188 | 0.1223636 | 0.1643922 | 8.83335477 | 9.05966922 | 2.02543199 | 21.44618742 | 21.59170432 | 21.68605877 | 21.67391788 | 21.50374667 | 20.96258178 | 20.27249041 | 21.74303228 | 21.85650819 | 21.89523768 | 21.85308484 | 21.62396487 | 21.09162415 | 21.83768885 | 18.05260526 | 18.05572383 | 18.02099562 | 17.93149372 | 18.01209295 | 18.79600005 | 18.43607745 | 21.63162783 | 21.45247249 | 21.26453205 | 21.2894889 | 21.07913495 | 20.96211931 | 21.05494206 | 20.7444175 | 20.68900628 | 20.27537234 | 20.20728247 | 20.0231543 | 20.22769408 | -0.0128804 | 0.1152208 | 20.54272438 | 21.38426748 | 21.55435461 | 19.93922011 | 21.0680676 | 21.33027067 | 20.68819258 | 21.49821624 | 21.63277666 | 20.37836499 | 21.37765398 | 21.75286565 | 20.15451584 | 20.14142541 | 20.19212772 | 20.15896576 | 20.2923686 |  | 20.44272652 | 20.12105024 | 20.1665368 | 20.19799369 | 20.28712472 | 20.31128714 |  | 20.29470332 |  |  | 20.49224024 | 20.43207409 | 20.52507788 | [5 empty] | 21.34035032 | 20.16863162 | 20.98364346 | 21.21922305 | 19.52694421 | 20.59440909 | 20.96845808 | 20.07850932 | 20.37435049 | 20.84293014 | 19.61018312 | 20.15282401 | 20.68382488 | 19.59813195 | 19.99830536 | 20.49121189 | 19.74139411 | 19.98523873 | 19.40432316 | 19.96332163 | 19.29157438 | 19.93992132 | 19.68530963 | 20.2567774 | 20.927053 | 20.09671253 | 20.07062757 | 20.61620724 | 19.42712603 | 19.92606101 | 20.45517216 | 19.37831061 | 19.88732163 | 19.57629523 | 19.90289168 | 19.31447209 | 19.99463963 | -0.067254 | 20.97151 | 0.05096491 | 0.0369452 | -27.40529 | 3.09020009 |  |  | 1.533506 | 3.538033 | 3.617382 | 1.271222 | 1.56212 | 1.418037 | 1.610883 | 0.42545019 | 0.42095413 | 0.42285707 | 0.49450073 | 0.45599404 | 0.43507774 | 0.42163826
42843.4153 | -453 | 21.92043735 | 22.1601374 | 22.28126212 | 22.26435742 | 22.00744475 | 21.50749253 | 20.34555598 | 21.6993075 | 21.77892945 | 21.77998197 | 21.72707252 | 21.42402909 | 21.10000518 | 21.61638087 | 21.29782566 | 21.39381017 | 21.37341662 | 20.89377744 | 21.02897078 | 20.98891351 | 20.547763 | 20.73402965 | 20.59828111 | 20.64066152 | 21.46476249 | 21.63760696 | 20.11586112 | 20.22510425 | 20.15672077 | 20.78154396 | 21.63703104 | 21.8522977 | 20.74062615 | 18.55788589 | 21.92837022 | 20.14168002 | 20.23661765 |  | 20.3473064 | 20.09558324 | 20.08416707 | 19.5898102 |  | 18.53622035 | 18.46581392 | 18.31850949 | 18.1805127 | 18.33302541 | 18.48046499 | 18.29447162 | 17.58550575 | 18.68754616 | 17.94463661 | 18.83376095 | 18.65265527 | 45.64630081 | 48.68615066 | 46.49104202 | 20.76704217 |  |  | 1.522692 | 8.849631 | 8.473151 | 0.929434 | 1.120369 | 1.249574 | 1.823651 | -26.28378 | 0.4226656 | 0.2952388 | 0.1454698 | 8.83326276 | 9.05966922 | 2.02576383 | 21.44858008 | 21.58744271 | 21.68163096 | 21.6731175 | 21.50619473 | 20.96511433 | 20.27457972 | 21.74834832 | 21.85274721 | 21.89532563 | 21.84953664 | 21.62483947 | 21.09375831 | 21.83825796 | 18.07657321 | 18.0004475 | 17.98892826 | 17.90842739 | 17.98964761 | 18.79658006 | 18.439011 | 21.63022966 | 21.45499381 | 21.25936577 | 21.29466152 | 21.08256098 | 20.9553174 | 21.05109772 | 20.74500592 | 20.68794386 | 20.28157092 | 20.20943357 | 20.02000971 | 20.22611934 | 0.0624174 | 0.1095148 | 20.54399913 | 21.3744571 | 21.55894606 | 19.93714762 | 21.06707342 | 21.33302562 | 20.6901016 | 21.49936269 | 21.63477666 | 20.37983216 | 21.38638826 | 21.75576762 | 20.16379204 | 20.14309209 | 20.19239523 | 20.15768588 | 20.29234389 |  | 20.43646278 | 20.09998192 | 20.15820761 | 20.19151551 | 20.2942339 | 20.31484553 |  | 20.29650609 |  |  | 20.50674304 | 20.43719709 | 20.52444703 | [5 empty] | 21.33599996 | 20.1795028 | 20.98107766 | 21.2145459 | 19.52938724 | 20.60438253 | 20.97822693 | 20.08706273 | 20.38000096 | 20.849766 | 19.61118133 | 20.15484216 | 20.69160288 | 19.60215571 | 20.00666825 | 20.49167094 | 19.74604769 | 19.99422605 | 19.41673373 | 19.96884083 | 19.29569421 | 19.9463361 | 19.69369445 | 20.26334111 | 20.94118969 | 20.09637027 | 20.07832049 | 20.6230445 | 19.43446614 | 19.93197667 | 20.46142675 | 19.37462446 | 19.8934402 | 19.56941835 | 19.90827454 | 19.31184975 | 19.99381662 | -0.070964 | 20.97284 | 0.05094025 | 0.03684362 | -27.38161 | 3.09022102 |  |  | 1.472767 | 3.54026 | 3.464136 | 1.147313 | 1.259691 | 1.330345 | 1.607142 | 0.42524094 | 0.42126032 | 0.42327524 | 0.49190535 | 0.45989952 | 0.43487808 | 0.4218897
42843.4153 | -452 | 21.92778158 | 22.16061442 | 22.28770458 | 22.25957634 | 22.00699673 | 21.51590607 | 20.3522038 | 21.71667235 | 21.77236744 | 21.78015612 | 21.72878505 | 21.42697771 | 21.10202185 | 21.62042563 | 21.30483237 | 21.40446084 | 21.37255744 | 20.89387979 | 21.03304522 | 20.99134225 | 20.54554852 | 20.73383682 | 20.59448981 | 20.64523052 | 21.46831129 | 21.63010584 | 20.12509533 | 20.22503294 | 20.15951607 | 20.78406017 | 21.63315311 | 21.84968579 | 20.73304995 | 18.5527732 | 21.92321886 | 20.13939782 | 20.23065038 |  | 20.34731756 | 20.08375658 | 20.08219983 | 19.58065072 |  | 18.53230538 | 18.46716096 | 18.32468218 | 18.18117095 | 18.33824457 | 18.49570205 | 18.5145163 | 17.58904735 | 18.68877814 | 17.97439466 | 18.83127079 | 18.6635882 | 45.62059856 | 48.66481751 | 46.49018637 | 20.76656484 |  |  | 1.617972 | 8.811519 | 8.385099 | 1.192938 | 0.937033 | 1.138522 | 1.968871 | -26.1563 | 0.4008704 | 0.2474044 | 0.2147362 | 8.83329069 | 9.05958379 | 2.02562584 | 21.44697056 | 21.58342723 | 21.67324801 | 21.66976859 | 21.49806967 | 20.96065222 | 20.26548251 | 21.74078018 | 21.85158238 | 21.88860965 | 21.85129555 | 21.61453117 | 21.08851898 | 21.83753723 | 18.09588289 | 17.97472097 | 17.96274665 | 17.91956032 | 17.96046664 | 18.80107953 | 18.442933 | 21.63638016 | 21.46138591 | 21.27009591 | 21.3023192 | 21.08303082 | 20.96895085 | 21.05614373 | 20.74852054 | 20.68985406 | 20.28393575 | 20.21574908 | 20.02684982 | 20.23622773 | -0.0736298 | 0.1076128 | 20.54046752 | 21.37489662 | 21.55832122 | 19.93784023 | 21.06365913 | 21.32571507 | 20.68652413 | 21.49579695 | 21.63457523 | 20.37659883 | 21.38812132 | 21.75414586 | 20.16546207 | 20.14465326 | 20.1906601 | 20.15981457 | 20.30358075 |  | 20.42928215 | 20.07855914 | 20.15103225 | 20.18971441 | 20.27948762 | 20.32042618 |  | 20.2924538 |  |  | 20.48682214 | 20.42927737 | 20.5245207 | [5 empty] | 21.32916936 | 20.18061541 | 20.98427633 | 21.21715723 | 19.52043937 | 20.60041666 | 20.97733876 | 20.06850653 | 20.37637049 | 20.8468454 | 19.62009786 | 20.14578001 | 20.68978982 | 19.5951265 | 20.00646313 | 20.49913234 | 19.73862306 | 19.98810269 | 19.41844426 | 19.97357401 | 19.29214042 | 19.95045424 | 19.67919426 | 20.25145713 | 20.91254071 | 20.0772672 | 20.0622786 | 20.60876753 | 19.41293611 | 19.90962493 | 20.44474392 | 19.3670153 | 19.87222424 | 19.55434999 | 19.893485 | 19.30033186 | 19.98348683 | -0.122904 | 20.97186 | 0.05066314 | 0.03571908 | -27.37637 | 3.0902323 |  |  | 1.518153 | 3.532636 | 3.446098 | 1.299818 | 1.152052 | 1.269888 | 1.66995 | 0.42468813 | 0.42161502 | 0.42283115 | 0.49028516 | 0.46326642 | 0.43505606 | 0.42168816
42843.4153 | -451 | 21.92034769 | 22.15820936 | 22.28489053 | 22.2524036 | 22.0148207 | 21.51787035 | 20.34864388 | 21.70938746 | 21.77122691 | 21.78234202 | 21.72578917 | 21.42582526 | 21.099603 | 21.62202419 | 21.30162214 | 21.40265317 | 21.36911136 | 20.89841559 | 21.02961085 | 20.99157906 | 20.54921729 | 20.73445224 | 20.59738965 | 20.64250471 | 21.46411464 | 21.64237399 | 20.12736391 | 20.22140858 | 20.16603295 | 20.784784 | 21.6478454 | 21.84249585 | 20.74736238 | 18.55735802 | 21.92477231 | 20.14764832 | 20.23089507 |  | 20.34250157 | 20.08908393 | 20.07856887 | 19.5813498 |  | 18.53946338 | 18.47024712 | 18.33563332 | 18.18376247 | 18.35972205 | 18.51462882 | 18.69073547 | 17.59142535 | 18.68542199 | 18.01745461 | 18.83624372 | 18.65387889 | 45.59439516 | 48.64813634 | 46.48619908 | 20.77030339 |  |  | 1.536492 | 8.843719 | 9.184151 | 1.173226 | 1.072401 | 1.22789 | 1.967559 | -25.921052 | 0.1893402 | 0.153414 | 0.1317554 | 8.83283069 | 9.059592 | 2.02563569 | 21.44111802 | 21.57911163 | 21.66952502 | 21.67035786 | 21.50234258 | 20.96180668 | 20.26811079 | 21.74383077 | 21.85162566 | 21.89404687 | 21.84746209 | 21.61108564 | 21.0897196 | 21.83566525 | 18.10725638 | 17.94224743 | 17.94866756 | 17.92560011 | 17.94676115 | 18.79187996 | 18.45015333 | 21.63126752 | 21.46584269 | 21.26112375 | 21.29871047 | 21.07731508 | 20.97401255 | 21.05594147 | 20.74657713 | 20.68324265 | 20.28599976 | 20.21544707 | 20.0244963 | 20.23777992 | -0.0575086 | 0.0682414 | 20.54049028 | 21.38356692 | 21.55641205 | 19.93952652 | 21.06291342 | 21.32409478 | 20.68718131 | 21.49139571 | 21.63229834 | 20.37722144 | 21.37789753 | 21.75548716 | 20.16134767 | 20.14293172 | 20.18451198 | 20.16331664 | 20.29961544 |  | 20.43624381 | 20.06954052 | 20.15452084 | 20.20039527 | 20.27980729 | 20.31388305 |  | 20.2880808 |  |  | 20.49767666 | 20.43178584 | 20.51811452 | [5 empty] | 21.32984542 | 20.18209129 | 20.98110533 | 21.21394406 | 19.52240857 | 20.5958981 | 20.97905091 | 20.07256465 | 20.37617879 | 20.84568375 | 19.62206942 | 20.14035532 | 20.69656407 | 19.59913523 | 19.99949136 | 20.50149497 | 19.7469252 | 19.9888527 | 19.41205318 | 19.97607438 | 19.30217031 | 19.95185647 | 19.68107452 | 20.24899463 | 20.92286055 | 20.07935302 | 20.06111303 | 20.61502159 | 19.4116123 | 19.9102062 | 20.45188352 | 19.36710888 | 19.87629147 | 19.55299156 | 19.89186282 | 19.30384119 | 19.99463376 | -0.184119 | 20.97285 | 0.04989945 | 0.035632 | -27.3785 | 3.0902017 |  |  | 1.479449 | 3.539104 | 3.606578 | 1.289041 | 1.232502 | 1.318829 | 1.669447 | 0.42503161 | 0.42198241 | 0.42254517 | 0.48794735 | 0.46567362 | 0.43531303 | 0.4217142
42843.4153 | -450 | 21.92286928 | 22.15314555 | 22.28179266 | 22.25802983 | 22.01890088 | 21.51512672 | 20.34522813 | 21.71231205 | 21.77680463 | 21.78200478 | 21.72610659 | 21.43118251 | 21.10238101 | 21.62000957 | 21.30400884 | 21.40053548 | 21.36513079 | 20.8912572 | 21.02847162 | 20.9940972 | 20.53911929 | 20.72722687 | 20.59686594 | 20.642656 | 21.46179692 | 21.63173836 | 20.12829825 | 20.22347437 | 20.16426165 | 20.77940088 | 21.63862124 | 21.84089266 | 20.7329401 | 18.54040665 | 21.91881627 | 20.1399759 | 20.22181717 |  | 20.33781125 | 20.08208527 | 20.07643737 | 19.57636215 |  | 18.53425076 | 18.4629268 | 18.33077599 | 18.19080724 | 18.37957617 | 18.54110159 | 18.85960029 | 17.59177881 | 18.68300128 | 18.11245937 | 18.8306138 | 18.65408974 | 45.59067268 | 48.62430652 | 46.46391648 | 20.76204116 |  |  | 1.463552 | 8.822031 | 8.865451 | 1.057574 | 0.863437 | 0.816534 | 1.813135 | -25.375648 | 0.4008704 | 0.2337674 | 0.146685 | 8.83340241 | 9.05965443 | 2.02579505 | 21.44246761 | 21.58767955 | 21.67296569 | 21.65734516 | 21.50280361 | 20.95621218 | 20.26284652 | 21.74395857 | 21.85358542 | 21.89125102 | 21.84203846 | 21.61352705 | 21.08425534 | 21.83096325 | 18.10030084 | 17.91939552 | 17.93205142 | 17.9188061 | 17.9404186 | 18.78642758 | 18.43696777 | 21.64014983 | 21.46818733 | 21.26491059 | 21.29632869 | 21.07878905 | 20.96471329 | 21.05292264 | 20.74307477 | 20.6819166 | 20.28881349 | 20.20837014 | 20.03145524 | 20.24351345 | 0.0797182 | 0.1251112 | 20.54264523 | 21.38421849 | 21.55781316 | 19.94417319 | 21.0657155 | 21.32413314 | 20.68973424 | 21.49301903 | 21.63439341 | 20.38292947 | 21.37405293 | 21.75518314 | 20.15936611 | 20.14653286 | 20.1845133 | 20.16351719 | 20.30073026 |  | 20.43177948 | 20.05892412 | 20.15271013 | 20.20233021 | 20.28173514 | 20.31813163 |  | 20.29752002 |  |  | 20.49187732 | 20.4217353 | 20.51483252 | [5 empty] | 21.32573262 | 20.16851764 | 20.97028285 | 21.21250743 | 19.4998926 | 20.58572158 | 20.96886501 | 20.07749871 | 20.37951816 | 20.8485935 | 19.61197054 | 20.1533655 | 20.69561326 | 19.59774668 | 19.99980263 | 20.50935323 | 19.75344676 | 19.99893382 | 19.42475835 | 19.97608447 | 19.30152783 | 19.95789734 | 19.69855598 | 20.25152207 | 20.92322438 | 20.09087735 | 20.06591582 | 20.61234287 | 19.42076027 | 19.91966893 | 20.45183411 | 19.37005543 | 19.88853486 | 19.56570641 | 19.89641259 | 19.31016304 | 20.00087438 | -0.0385015 | 20.97328 | 0.04948064 | 0.03495002 | -27.38433 | 3.09020492 |  |  | 1.443902 | 3.534717 | 3.543405 | 1.223843 | 1.105971 | 1.075513 | 1.602668 | 0.42485101 | 0.42221665 | 0.42255602 | 0.4880836 | 0.46598066 | 0.43519455 | 0.42164922
42843.416 | -449 | 21.91684029 | 22.1508108 | 22.28296349 | 22.25384317 | 22.01589284 | 21.509792 | 20.33903806 | 21.70518077 | 21.77643767 | 21.78522101 | 21.72403931 | 21.41974554 | 21.09995384 | 21.61883514 | 21.29362958 | 21.39245606 | 21.36812627 | 20.88414307 | 21.02445778 | 20.9939073 | 20.54259162 | 20.72652524 | 20.59188037 | 20.6473726 | 21.46232788 | 21.62962718 | 20.12052507 | 20.22416456 | 20.16083438 | 20.785476 | 21.64000004 | 21.84265982 | 20.7377976 | 18.55761064 | 21.92883357 | 20.14517638 | 20.21821985 |  | 20.34288578 | 20.08640106 | 20.07684968 | 19.57562974 |  | 18.52910827 | 18.46075324 | 18.3298596 | 18.19693835 | 18.39039005 | 18.54919563 | 18.97010961 | 17.60718512 | 18.68652311 | 18.16149464 | 18.82784259 | 18.65443525 | 45.57496831 | 48.60597175 | 46.45397204 | 20.76304593 |  |  | 1.595632 | 8.864747 | 8.536891 | 1.17651 | 1.258365 | 1.022214 | 1.902503 | -25.22254 | 0.2099678 | 0.3090856 | 0.0449554 | 8.83350427 | 9.05991894 | 2.02603982 | 21.44157312 | 21.58684998 | 21.67407945 | 21.66130916 | 21.4984107 | 20.95142831 | 20.25903264 | 21.74176886 | 21.84627936 | 21.89281792 | 21.85286703 | 21.60453517 | 21.08219401 | 21.83065197 | 18.14480432 | 17.9326985 | 17.95558826 | 17.92997056 | 17.92397274 | 18.79613372 | 18.44330377 | 21.63394547 | 21.46311582 | 21.25783401 | 21.29446161 | 21.07552821 | 20.96476702 | 21.04700675 | 20.74138393 | 20.67874379 | 20.28297829 | 20.20759233 | 20.02420557 | 20.23781585 | 0.0797182 | 0.1597276 | 20.54177078 | 21.37720091 | 21.55869092 | 19.9421746 | 21.06318876 | 21.32167177 | 20.68918868 | 21.49609032 | 21.63707566 | 20.38579294 | 21.37999626 | 21.7541523 | 20.16140546 | 20.15188944 | 20.19182474 | 20.16416667 | 20.30183044 |  | 20.4269901 | 20.05346371 | 20.14985156 | 20.19326616 | 20.27156221 | 20.30714835 |  | 20.28169795 |  |  | 20.50496239 | 20.42684393 | 20.52571391 | [5 empty] | 21.34003943 | 20.17369222 | 20.98328386 | 21.21853025 | 19.49260411 | 20.59982678 | 20.9814945 | 20.06849103 | 20.36798482 | 20.84375082 | 19.60823983 | 20.14096473 | 20.68556489 | 19.59883297 | 20.00127429 | 20.49917937 | 19.73925407 | 19.98678746 | 19.41204987 | 19.97137837 | 19.28789196 | 19.95675449 | 19.68623797 | 20.25443936 | 20.9264826 | 20.08588154 | 20.06106818 | 20.6115775 | 19.41605256 | 19.90750147 | 20.45735742 | 19.37418137 | 19.89853254 | 19.56240027 | 19.90286526 | 19.30824011 | 19.99721729 | -0.1572215 | 20.97318 | 0.04952376 | 0.03406493 | -27.3346 | 3.09024035 |  |  | 1.507639 | 3.543251 | 3.477112 | 1.290823 | 1.335174 | 1.203388 | 1.641713 | 0.42465993 | 0.42227256 | 0.42246692 | 0.484272 | 0.46410508 | 0.43538911 | 0.42161196
42843.416 | -448 | 21.91838197 | 22.15548094 | 22.28006522 | 22.25182119 | 22.01093786 | 21.50713705 | 20.34274739 | 21.70445563 | 21.77694784 | 21.77910145 | 21.72047339 | 21.42073486 | 21.09404591 | 21.61929448 | 21.30020451 | 21.39492422 | 21.36935183 | 20.88577543 | 21.02674271 | 20.98719577 | 20.54603419 | 20.7267686 | 20.59990767 | 20.64226372 | 21.46238714 | 21.63420825 | 20.12735331 | 20.22309121 | 20.16856579 | 20.78193787 | 21.64171621 | 21.84402641 | 20.73819306 | 18.55129641 | 21.92417023 | 20.14454583 | 20.21948875 |  | 20.34186392 | 20.09238899 | 20.07911256 | 19.57602559 |  | 18.53673188 | 18.46220686 | 18.33466336 | 18.19555467 | 18.41669586 | 18.57814339 | 19.06030167 | 17.60337391 | 18.6892219 | 18.15265935 | 18.83015611 | 18.66576618 | 45.58143467 | 48.58878202 | 46.43408744 | 20.76756521 |  |  | 1.639 | 8.871315 | 9.278775 | 1.212654 | 1.585609 | 0.89999 | 1.794079 | -25.150256 | 0.1766912 | 0.188031 | 0.0048538 | 8.83323484 | 9.05961172 | 2.02565541 | 21.45122185 | 21.57958032 | 21.6814128 | 21.66692138 | 21.50715196 | 20.95498837 | 20.27176714 | 21.75067482 | 21.84522897 | 21.89430262 | 21.85287142 | 21.61947596 | 21.08816087 | 21.83833592 | 18.14145712 | 17.93879122 | 17.98111824 | 17.9190921 | 17.9102444 | 18.78193723 | 18.43871278 | 21.63699052 | 21.45957258 | 21.26902863 | 21.30269716 | 21.07591058 | 20.9742283 | 21.05742104 | 20.74995678 | 20.6818585 | 20.28247033 | 20.2098524 | 20.02426511 | 20.23817187 | 0.101934 | 0.1414684 | 20.53970857 | 21.38052495 | 21.56065864 | 19.94189767 | 21.07056898 | 21.32598876 | 20.69248924 | 21.5035673 | 21.64328392 | 20.38987948 | 21.38183702 | 21.76362394 | 20.1700191 | 20.14905285 | 20.19575444 | 20.1682841 | 20.31167414 |  | 20.42753896 | 20.04604339 | 20.1595529 | 20.19392168 | 20.27645873 | 20.322025 |  | 20.28783367 |  |  | 20.49616779 | 20.43025606 | 20.52077866 | [5 empty] | 21.33413918 | 20.16770615 | 20.97485049 | 21.21403883 | 19.47751973 | 20.59607973 | 20.97588409 | 20.07437239 | 20.37157182 | 20.84650641 | 19.61899721 | 20.15196402 | 20.68454209 | 19.59813948 | 20.01016547 | 20.50004262 | 19.74326356 | 19.99711399 | 19.42123745 | 19.97484495 | 19.30183034 | 19.95316282 | 19.68986825 | 20.24898232 | 20.92409832 | 20.07956891 | 20.06151772 | 20.60755316 | 19.40940262 | 19.92049382 | 20.45613938 | 19.3759107 | 19.88846888 | 19.55960303 | 19.89984986 | 19.30610989 | 19.9917973 | -0.0251455 | 20.97332 | 0.0504106 | 0.03460903 | -27.369 | 3.09028221 |  |  | 1.52801 | 3.544572 | 3.62506 | 1.310504 | 1.498836 | 1.129211 | 1.594325 | 0.42440489 | 0.42280368 | 0.42261279 | 0.48298641 | 0.46073249 | 0.43535699 | 0.42158505
42843.416 | -447 | 21.91979507 | 22.15041881 | 22.27643032 | 22.24871801 | 22.00789184 | 21.50261348 | 20.34392386 | 21.7033636 | 21.77479873 | 21.77969122 | 21.72355928 | 21.41578517 | 21.09390229 | 21.61751061 | 21.30423152 | 21.40178439 | 21.37645976 | 20.89163044 | 21.0286249 | 20.99194956 | 20.5500696 | 20.73841273 | 20.60711756 | 20.65064035 | 21.4708967 | 21.64062858 | 20.12498035 | 20.22877464 | 20.18019574 | 20.77967058 | 21.647999 | 21.84719699 | 20.73990572 | 18.55237896 | 21.92005715 | 20.14303944 | 20.21748907 |  | 20.33792124 | 20.09773963 | 20.086342 | 19.57623349 |  | 18.53731857 | 18.46178569 | 18.33028085 | 18.20160442 | 18.42707671 | 18.59333461 | 19.12857716 | 17.59124965 | 18.68735588 | 18.09130343 | 18.82957737 | 18.65746053 | 45.5708879 | 48.57390881 | 46.42429539 | 20.76651273 |  |  | 1.650828 | 8.903515 | 8.364071 | 1.110798 | 1.216965 | 0.761994 | 1.900531 | -24.94852 | 0.282359 | 0.1181676 | 0.029505 | 8.83325455 | 9.05977272 | 2.02556341 | 21.44437462 | 21.58486656 | 21.67296604 | 21.65862257 | 21.50323895 | 20.9543236 | 20.27150964 | 21.74685517 | 21.85275306 | 21.89216732 | 21.84831193 | 21.61443432 | 21.07950607 | 21.83730156 | 18.23368773 | 17.95210324 | 18.0135116 | 17.9240255 | 17.91466496 | 18.79072387 | 18.43338392 | 21.63746853 | 21.46679213 | 21.26796781 | 21.30374576 | 21.08098802 | 20.96948195 | 21.0595728 | 20.74889202 | 20.68654404 | 20.28663979 | 20.2130284 | 20.02615814 | 20.22636122 | 0.2242192 | 0.2981932 | 20.53532131 | 21.38703765 | 21.56885462 | 19.95086034 | 21.07769451 | 21.32538578 | 20.6911311 | 21.50823521 | 21.64426817 | 20.38353924 | 21.38621385 | 21.76598448 | 20.17463908 | 20.14837976 | 20.20036041 | 20.17581581 | 20.30820156 |  | 20.4332517 | 20.05255027 | 20.15519499 | 20.19654086 | 20.27708346 | 20.31965958 |  | 20.28792567 |  |  | 20.50085404 | 20.43122088 | 20.52306685 | [5 empty] | 21.33214811 | 20.17344884 | 20.98727216 | 21.21490812 | 19.47986557 | 20.6049487 | 20.97588317 | 20.06016897 | 20.35610736 | 20.84285418 | 19.60853116 | 20.14123044 | 20.67871979 | 19.5895273 | 20.00092603 | 20.49392414 | 19.73457944 | 19.98931439 | 19.40364445 | 19.96431135 | 19.29323225 | 19.94795436 | 19.68238008 | 20.24332407 | 20.9163205 | 20.07775312 | 20.06164789 | 20.61215 | 19.40751627 | 19.92195507 | 20.45043811 | 19.37288617 | 19.88759927 | 19.55850491 | 19.898971 | 19.30012728 | 19.98919945 | -0.0158705 | 20.97364 | 0.05052149 | 0.03542888 | -27.30963 | 3.09025806 |  |  | 1.533544 | 3.550997 | 3.441743 | 1.254259 | 1.313126 | 1.039066 | 1.640986 | 0.42469282 | 0.42247694 | 0.42256096 | 0.47376444 | 0.45651117 | 0.43530075 | 0.42205283
42843.416 | -446 | 21.9232071 | 22.15387871 | 22.28249569 | 22.24940982 | 22.01157882 | 21.51015684 | 20.34967514 | 21.7072135 | 21.77923132 | 21.77936318 | 21.72990289 | 21.41757894 | 21.10144834 | 21.61684243 | 21.29993511 | 21.40266706 | 21.37646312 | 20.89520468 | 21.02820464 | 20.99808832 | 20.55342144 | 20.7386453 | 20.60737678 | 20.65077568 | 21.46877131 | 21.64179795 | 20.13123481 | 20.22684618 | 20.18114073 | 20.77291446 | 21.64586341 | 21.84258443 | 20.73981055 | 18.54369436 | 21.91651347 | 20.13877685 | 20.20665986 |  | 20.33803681 | 20.09078499 | 20.07252776 | 19.56515511 |  | 18.54175276 | 18.46019473 | 18.33907723 | 18.20794349 | 18.4383847 | 18.61355 | 19.17136831 | 17.59401237 | 18.68650274 | 18.00144508 | 18.83271534 | 18.66487304 | 45.55049066 | 48.55831148 | 46.40218385 | 20.77574823 |  |  | 1.565404 | 8.782607 | 8.981759 | 0.99449 | 0.845693 | 1.294258 | 1.741511 | -24.820384 | 0.3343172 | 0.0692842 | 0.1907794 | 8.8335322 | 9.05966101 | 2.02575069 | 21.4403248 | 21.5889612 | 21.66950927 | 21.66601132 | 21.50274333 | 20.95934641 | 20.2720141 | 21.74006746 | 21.85396001 | 21.88882224 | 21.84648411 | 21.61345752 | 21.08486166 | 21.83484455 | 18.37190171 | 17.96498503 | 18.03803128 | 17.96085201 | 17.9231274 | 18.79140918 | 18.45068222 | 21.63391766 | 21.46376597 | 21.26866594 | 21.3019133 | 21.07593901 | 20.9662728 | 21.05020216 | 20.74669983 | 20.68155931 | 20.28511727 | 20.21437689 | 20.02688366 | 20.21990138 | 0.1807706 | 0.1935832 | 20.53286929 | 21.39078439 | 21.57472241 | 19.94457499 | 21.07222764 | 21.32655707 | 20.68760738 | 21.50967241 | 21.64344721 | 20.37851613 | 21.38526543 | 21.7615341 | 20.17654121 | 20.15236908 | 20.20299447 | 20.18007375 | 20.30420073 |  | 20.43139815 | 20.05464373 | 20.14751043 | 20.19545135 | 20.28355417 | 20.32178036 |  | 20.28377189 |  |  | 20.49774526 | 20.42880438 | 20.51463422 | [5 empty] | 21.33325559 | 20.17096464 | 20.98469014 | 21.21158945 | 19.4761654 | 20.59569925 | 20.97180226 | 20.06057769 | 20.35272804 | 20.83563086 | 19.60660975 | 20.13604596 | 20.67741486 | 19.58770901 | 19.98968953 | 20.48872268 | 19.73370682 | 19.98746194 | 19.40735871 | 19.9656306 | 19.29238823 | 19.9485751 | 19.67723985 | 20.24620876 | 20.914356 | 20.07682159 | 20.05844834 | 20.61352983 | 19.40914435 | 19.91694447 | 20.45497352 | 19.372522 | 19.89546982 | 19.56315496 | 19.90069457 | 19.30335617 | 19.99548812 | -0.0967485 | 20.97343 | 0.05084172 | 0.03672754 | -27.38191 | 3.09027255 |  |  | 1.493342 | 3.526794 | 3.566556 | 1.186775 | 1.094684 | 1.354232 | 1.570889 | 0.42474183 | 0.42216136 | 0.42280805 | 0.45848735 | 0.45580606 | 0.43546569 | 0.42218126
42843.416 | -445 | 21.9072084 | 22.15339314 | 22.2728214 | 22.24574489 | 22.006803 | 21.50673018 | 20.34190238 | 21.70524254 | 21.76666812 | 21.76268237 | 21.718475 | 21.4219917 | 21.09334495 | 21.61405463 | 21.2973793 | 21.40908051 | 21.37748268 | 20.89946453 | 21.03873808 | 20.99885475 | 20.55334409 | 20.74279805 | 20.61071376 | 20.64537735 | 21.47011011 | 21.64325453 | 20.13320407 | 20.23282136 | 20.18242888 | 20.7829435 | 21.63984309 | 21.85299277 | 20.74513287 | 18.51728779 | 21.92786713 | 20.1501201 | 20.21622584 |  | 20.34936889 | 20.09406934 | 20.08272496 | 19.57909488 |  | 18.53129862 | 18.45987008 | 18.3346892 | 18.20505032 | 18.44330266 | 18.61823185 | 19.14956519 | 17.60449425 | 18.68664434 | 17.96607872 | 18.82267761 | 18.66051029 | 45.52699204 | 48.54253317 | 46.37885453 | 20.76680661 |  |  | 1.587088 | 8.945571 | 8.887135 | 0.978718 | 1.011945 | 0.85465 | 1.935359 | -24.87098 | 0.2918944 | 0.1846742 | 0.0237762 | 8.83324962 | 9.05957393 | 2.02563569 | 21.45406753 | 21.58875579 | 21.68542386 | 21.67364387 | 21.5126722 | 20.96903929 | 20.27653357 | 21.74557129 | 21.86192443 | 21.89317811 | 21.85663211 | 21.61866586 | 21.09263698 | 21.84358623 | 18.51184985 | 17.98423643 | 18.01787512 | 17.98440815 | 17.93543946 | 18.79209762 | 18.44528274 | 21.64366924 | 21.46627666 | 21.25815581 | 21.29697493 | 21.08314346 | 20.97130428 | 21.05938699 | 20.75129814 | 20.68851266 | 20.28334202 | 20.21476386 | 20.02770043 | 20.20369282 | 0.1276886 | 0.1665748 | 20.52643868 | 21.38899119 | 21.55946623 | 19.93606528 | 21.06208494 | 21.32478923 | 20.68338884 | 21.49851314 | 21.6354264 | 20.37430343 | 21.37455161 | 21.75767573 | 20.16584172 | 20.14911691 | 20.19957799 | 20.17169771 | 20.31605334 |  | 20.43095662 | 20.05031469 | 20.15663583 | 20.19021017 | 20.27839444 | 20.32126235 |  | 20.28957712 |  |  | 20.49223424 | 20.42310544 | 20.51304156 | [5 empty] | 21.32924806 | 20.17201919 | 20.97786195 | 21.20381488 | 19.47768644 | 20.59289795 | 20.97054703 | 20.06381801 | 20.36332224 | 20.83735842 | 19.61715498 | 20.1427782 | 20.68729415 | 19.59170845 | 20.00161449 | 20.48985328 | 19.73791433 | 19.99431666 | 19.42030123 | 19.97683643 | 19.3020252 | 19.95950654 | 19.67520055 | 20.25381888 | 20.92254514 | 20.07890423 | 20.06311638 | 20.60942896 | 19.41331773 | 19.91447115 | 20.45310577 | 19.37041264 | 19.89320151 | 19.56947624 | 19.90916535 | 19.30806888 | 20.00057691 | 0.01585 | 20.97338 | 0.0509526 | 0.03765617 | -27.36658 | 3.09023713 |  |  | 1.503653 | 3.559362 | 3.547717 | 1.177326 | 1.197469 | 1.100475 | 1.656024 | 0.42439779 | 0.42258731 | 0.42278074 | 0.44301793 | 0.45741533 | 0.43545847 | 0.42257201
42843.416 | -444 | 21.93528509 | 22.16046682 | 22.29670861 | 22.26306823 | 22.01855628 | 21.51948585 | 20.34838035 | 21.71595792 | 21.78443135 | 21.78466497 | 21.72928281 | 21.43174249 | 21.10662828 | 21.6236511 | 21.2985295 | 21.40805779 | 21.3742801 | 20.89626641 | 21.03131016 | 20.99755505 | 20.55179842 | 20.73732818 | 20.60630844 | 20.64718812 | 21.47023858 | 21.64249691 | 20.13030271 | 20.23779917 | 20.18403189 | 20.77435121 | 21.64452055 | 21.83931036 | 20.7435719 | 18.50487283 | 21.91653095 | 20.1368485 | 20.21082598 |  | 20.34456487 | 20.0866002 | 20.07947431 | 19.56987738 |  | 18.52714905 | 18.46146617 | 18.3311352 | 18.22205842 | 18.45721995 | 18.63376613 | 19.13721168 | 17.61760954 | 18.68168587 | 17.95139968 | 18.822556 | 18.65771416 | 45.5107321 | 48.51976799 | 46.35192455 | 20.76574258 |  |  | 1.663312 | 8.633439 | 8.356187 | 0.835466 | 1.206453 | 1.022214 | 1.924187 | -24.647564 | 0.0836724 | 0.161806 | 0.1369634 | 8.8335667 | 9.05976944 | 2.02558477 | 21.45514792 | 21.59372292 | 21.68805866 | 21.68107216 | 21.51349339 | 20.97673134 | 20.27683679 | 21.75040822 | 21.86054332 | 21.89943921 | 21.86030277 | 21.61896873 | 21.0979951 | 21.84894089 | 18.49153113 | 18.04644783 | 18.01916052 | 18.00759968 | 17.95381194 | 18.79028626 | 18.43454454 | 21.62717987 | 21.45540976 | 21.26186005 | 21.28777501 | 21.08045293 | 20.96310874 | 21.05120479 | 20.74628692 | 20.68256343 | 20.28243083 | 20.21561071 | 20.02006708 | 20.2029773 | 0.145186 | 0.2236348 | 20.52572523 | 21.38333782 | 21.55368419 | 19.93910019 | 21.06498964 | 21.32675605 | 20.68674831 | 21.49827926 | 21.63126417 | 20.38053332 | 21.37884626 | 21.75652351 | 20.16275141 | 20.14753918 | 20.19823891 | 20.16931158 | 20.31305836 |  | 20.44119277 | 20.03962765 | 20.16520884 | 20.19987395 | 20.28400182 | 20.32773112 |  | 20.29085776 |  |  | 20.49422376 | 20.42322497 | 20.51442085 | [5 empty] | 21.32933856 | 20.17218507 | 20.97830897 | 21.21396946 | 19.49044598 | 20.60380346 | 20.97700915 | 20.05862746 | 20.36091923 | 20.8411366 | 19.61804364 | 20.13948289 | 20.68405708 | 19.58934213 | 19.99881458 | 20.48588156 | 19.73783197 | 19.98657734 | 19.41233219 | 19.96977117 | 19.29097813 | 19.9552724 | 19.67387006 | 20.25703011 | 20.92164085 | 20.07858656 | 20.06473659 | 20.60873284 | 19.41886418 | 19.91677621 | 20.44777081 | 19.36207568 | 19.88922644 | 19.56391482 | 19.90652836 | 19.31039596 | 20.00031829 | 0.0323595 | 20.97405 | 0.05026279 | 0.03871543 | -27.34587 | 3.09023391 |  |  | 1.539342 | 3.496723 | 3.440118 | 1.087761 | 1.307533 | 1.203562 | 1.651282 | 0.42482407 | 0.42317138 | 0.4227002 | 0.44506408 | 0.45601899 | 0.43526992 | 0.42256135
42843.416 | -443 | 21.91996454 | 22.15158263 | 22.2784148 | 22.24806657 | 22.00675456 | 21.506219 | 20.34533267 | 21.70385697 | 21.77198414 | 21.76787811 | 21.71958789 | 21.41644066 | 21.09278728 | 21.60964049 | 21.30072364 | 21.40294182 | 21.37435442 | 20.88876023 | 21.02505138 | 20.99003796 | 20.54622133 | 20.72922594 | 20.59946266 | 20.64457419 | 21.46519577 | 21.63466938 | 20.13014662 | 20.2269961 | 20.17971899 | 20.77448655 | 21.63555444 | 21.83542538 | 20.73790507 | 18.51631188 | 21.92135451 | 20.14161691 | 20.20914074 |  | 20.33861819 | 20.08822057 | 20.07484213 | 19.57150772 |  | 18.53298764 | 18.46032976 | 18.33090924 | 18.21596825 | 18.46385106 | 18.64109442 | 19.14741186 | 17.61646537 | 18.68081173 | 17.93639344 | 18.83170359 | 18.66559273 | 45.49849104 | 48.50728659 | 46.32780339 | 20.7698705 |  |  | 1.671856 | 8.961999 | 8.771483 | 0.752014 | 0.670901 | 0.786306 | 1.738883 | -24.801984 | 0.169491 | 0.2461456 | 0.0706482 | 8.83310505 | 9.05949836 | 2.02556177 | 21.44816981 | 21.5858109 | 21.67808376 | 21.67260552 | 21.50571972 | 20.96640761 | 20.27170459 | 21.74911334 | 21.85378971 | 21.89411988 | 21.85549213 | 21.61424962 | 21.08948713 | 21.83632118 | 18.38783909 | 18.11109862 | 18.08447234 | 18.00602217 | 18.00128126 | 18.80098807 | 18.44516243 | 21.63036509 | 21.45062413 | 21.26246819 | 21.29114282 | 21.0800323 | 20.96489761 | 21.04671608 | 20.74610928 | 20.68212182 | 20.28300589 | 20.20554564 | 20.01799541 | 20.20178153 | 0.1135334 | 0.1884478 | 20.52980521 | 21.3772261 | 21.55381111 | 19.9375985 | 21.06878768 | 21.32967153 | 20.68774129 | 21.49777683 | 21.63745714 | 20.38058395 | 21.38004923 | 21.7596137 | 20.1663323 | 20.15501872 | 20.19568591 | 20.17412942 | 20.3165381 |  | 20.43664289 | 20.0417321 | 20.16770222 | 20.19294652 | 20.28672889 | 20.32905452 |  | 20.30174709 |  |  | 20.49930397 | 20.42828116 | 20.51763563 | [5 empty] | 21.33388984 | 20.18105285 | 20.98154678 | 21.21881164 | 19.50239561 | 20.60878944 | 20.97841247 | 20.0541872 | 20.35495844 | 20.83682083 | 19.61348123 | 20.13405842 | 20.67583459 | 19.58407622 | 19.98953202 | 20.48249777 | 19.73299889 | 19.98657116 | 19.40543373 | 19.95873223 | 19.29205915 | 19.95638294 | 19.6683939 | 20.24953334 | 20.91609525 | 20.07863969 | 20.05378678 | 20.60810401 | 19.41004441 | 19.91223022 | 20.4476514 | 19.35922555 | 19.89427844 | 19.56280802 | 19.89854631 | 19.31237777 | 19.99859331 | 0.0850415 | 20.97387 | 0.05070625 | 0.0388823 | -27.383 | 3.0902323 |  |  | 1.543279 | 3.562631 | 3.52456 | 1.032004 | 0.975062 | 1.055599 | 1.569778 | 0.42457491 | 0.42319645 | 0.422984 | 0.45783491 | 0.45000159 | 0.43538437 | 0.42261384
42843.416 | -442 | 21.92958142 | 22.15799941 | 22.28844484 | 22.25972238 | 22.0186719 | 21.51028167 | 20.35549301 | 21.71280711 | 21.78280283 | 21.78110491 | 21.73172564 | 21.42620986 | 21.10186021 | 21.61560455 | 21.30062328 | 21.39889843 | 21.37211588 | 20.88369413 | 21.02444753 | 20.98665631 | 20.54513443 | 20.73261589 | 20.5950344 | 20.63923261 | 21.46177735 | 21.63019302 | 20.12305837 | 20.22606179 | 20.17786038 | 20.78104361 | 21.63617938 | 21.84406284 | 20.74445076 | 18.53070747 | 21.92826587 | 20.1465328 | 20.21265263 |  | 20.340835 | 20.09058147 | 20.08722936 | 19.57564956 |  | 18.52818415 | 18.46057135 | 18.33621759 | 18.21390482 | 18.47344794 | 18.64787307 | 19.13811174 | 17.63707942 | 18.67575368 | 17.91503534 | 18.82881561 | 18.66798507 | 45.50100329 | 48.48984497 | 46.32214049 | 20.77764508 |  |  | 1.591032 | 8.946227 | 9.033015 | 0.999746 | 0.939005 | 1.294258 | 1.835479 | -24.88478 | 0.2228114 | 0.1410358 | 0.1678642 | 8.83356177 | 9.05995837 | 2.0258394 | 21.45554203 | 21.58455709 | 21.66779833 | 21.67094463 | 21.5098708 | 20.95526399 | 20.27356237 | 21.74349218 | 21.85938288 | 21.89153411 | 21.85253618 | 21.61033059 | 21.08252953 | 21.83477155 | 18.29264599 | 18.03373835 | 18.11973286 | 18.02396337 | 17.9981753 | 18.79636164 | 18.43827986 | 21.63947433 | 21.45526902 | 21.26787754 | 21.29511146 | 21.07984456 | 20.96405821 | 21.04886271 | 20.74846368 | 20.68258001 | 20.28629466 | 20.20805515 | 20.02342671 | 20.20719115 | 0.1154994 | 0.1064716 | 20.53086242 | 21.38026799 | 21.55295166 | 19.93418002 | 21.06942546 | 21.33091083 | 20.68762213 | 21.49719731 | 21.6431288 | 20.37781987 | 21.38061741 | 21.76384591 | 20.16733888 | 20.15643765 | 20.19677586 | 20.17420943 | 20.31997105 |  | 20.43579567 | 20.05165018 | 20.16165206 | 20.18658147 | 20.28422084 | 20.32401734 |  | 20.28800319 |  |  | 20.49594204 | 20.43083508 | 20.51700751 | [5 empty] | 21.33562257 | 20.1743474 | 20.9802314 | 21.21501438 | 19.50817779 | 20.59571275 | 20.97306233 | 20.04973228 | 20.36163916 | 20.83998099 | 19.61497606 | 20.1406813 | 20.67427518 | 19.58543899 | 19.99554756 | 20.4921304 | 19.73583179 | 19.99354588 | 19.4050374 | 19.96527964 | 19.29244863 | 19.95689732 | 19.67180183 | 20.24458015 | 20.91682234 | 20.08064954 | 20.0489266 | 20.59873416 | 19.40563014 | 19.90512781 | 20.44570044 | 19.35434516 | 19.89154111 | 19.56181163 | 19.89353604 | 19.30663833 | 19.99520984 | 0.103406 | 20.97335 | 0.0505461 | 0.03944094 | -27.34794 | 3.09021941 |  |  | 1.505508 | 3.559497 | 3.57672 | 1.189908 | 1.153565 | 1.354311 | 1.612808 | 0.42445116 | 0.42271826 | 0.42307677 | 0.46787176 | 0.44528033 | 0.435434 | 0.42257377
42843.416 | -441 | 21.92585102 | 22.15975724 | 22.28401966 | 22.26332524 | 22.01058688 | 21.51518259 | 20.35251953 | 21.70915697 | 21.78218093 | 21.78525983 | 21.73758104 | 21.42455111 | 21.10441357 | 21.61945236 | 21.29635186 | 21.39528455 | 21.36538024 | 20.88813263 | 21.03143286 | 20.98969743 | 20.54694359 | 20.7340138 | 20.59700789 | 20.63652058 | 21.46522792 | 21.62978296 | 20.12231884 | 20.23083171 | 20.18246601 | 20.78596335 | 21.64538704 | 21.85054863 | 20.74873854 | 18.56393696 | 21.93279214 | 20.15515226 | 20.22381726 |  | 20.34972866 | 20.10259049 | 20.09460062 | 19.58513295 |  | 18.53091926 | 18.46758411 | 18.3478906 | 18.21604897 | 18.48731636 | 18.64152994 | 19.02402459 | 17.64079019 | 18.6739009 | 17.94138116 | 18.82954063 | 18.66196174 | 45.49440272 | 48.46595052 | 46.31055096 | 20.77230259 |  |  | 1.77568 | 8.910743 | 8.972559 | 1.07203 | 0.915349 | 0.663426 | 1.800651 | -24.873608 | 0.2753534 | 0.1259302 | 0.069433 | 8.83331534 | 9.05963472 | 2.02578026 | 21.43917679 | 21.5800118 | 21.67115615 | 21.66851882 | 21.50095678 | 20.95879981 | 20.26522258 | 21.74680351 | 21.84663184 | 21.89092216 | 21.85015701 | 21.61341095 | 21.08472249 | 21.83661148 | 18.30977918 | 17.9924576 | 18.09277515 | 18.02800468 | 18.01622578 | 18.79299682 | 18.44344259 | 21.62810282 | 21.46286842 | 21.26369166 | 21.30074833 | 21.07615104 | 20.96262364 | 21.05024059 | 20.7497933 | 20.67709654 | 20.28203346 | 20.21657418 | 20.0287141 | 20.21334635 | 0.1219872 | 0.1357624 | 20.53251924 | 21.38703298 | 21.5638108 | 19.93903497 | 21.07191247 | 21.33098596 | 20.69317325 | 21.5009236 | 21.64288927 | 20.37911561 | 21.38370078 | 21.76522106 | 20.16982086 | 20.15777532 | 20.19733981 | 20.17741874 | 20.31869799 |  | 20.44237829 | 20.0486069 | 20.15810407 | 20.18585031 | 20.28559748 | 20.32486122 |  | 20.29189061 |  |  | 20.48171826 | 20.42540765 | 20.51717072 | [5 empty] | 21.33118518 | 20.16587617 | 20.97266991 | 21.21263053 | 19.51278421 | 20.60080818 | 20.96796612 | 20.05362169 | 20.35212561 | 20.8279235 | 19.61212061 | 20.12713638 | 20.6698605 | 19.58538078 | 19.99096586 | 20.48590639 | 19.73108456 | 19.99011561 | 19.40119401 | 19.96308302 | 19.28909865 | 19.94696929 | 19.6787746 | 20.25006946 | 20.92452738 | 20.0775867 | 20.06173627 | 20.6061947 | 19.4183644 | 19.91538926 | 20.44987341 | 19.36230722 | 19.89900611 | 19.56376627 | 19.9046201 | 19.31386008 | 19.99625907 | -0.09545 | 20.97227 | 0.0504291 | 0.04028254 | -27.42986 | 3.0903112 |  |  | 1.590484 | 3.552473 | 3.564774 | 1.232189 | 1.138929 | 0.9696155 | 1.597416 | 0.42470715 | 0.42268394 | 0.42314321 | 0.46557521 | 0.4488783 | 0.43545933 | 0.42226001
42843.416 | -440 | 21.92116547 | 22.15946864 | 22.28770809 | 22.25533453 | 22.00828151 | 21.51534502 | 20.34771643 | 21.70295294 | 21.77749941 | 21.77900994 | 21.72136732 | 21.41176693 | 21.09850949 | 21.61281056 | 21.30499054 | 21.40239641 | 21.37735872 | 20.89752904 | 21.03257267 | 20.99958723 | 20.55493366 | 20.73217985 | 20.60041855 | 20.63921564 | 21.46460066 | 21.63637515 | 20.13113993 | 20.23159705 | 20.19014005 | 20.78487664 | 21.64117559 | 21.84761245 | 20.75036535 | 18.59233595 | 21.93552052 | 20.15556373 | 20.22618602 |  | 20.34896117 | 20.10125528 | 20.09328857 | 19.57885837 |  | 18.53542747 | 18.45531072 | 18.33783389 | 18.21418835 | 18.47947141 | 18.62732855 | 18.8536483 | 17.63574752 | 18.67398801 | 17.94927275 | 18.82603094 | 18.66278481 | 45.48230514 | 48.45039354 | 46.29878462 | 20.77451105 |  |  | 1.711284 | 9.016539 | 9.144723 | 0.822326 | 0.774725 | 0.729138 | 1.637687 | -24.754672 | 0.2574502 | 0.2150952 | 0.0466914 | 8.83345005 | 9.05981544 | 2.02586404 | 21.44260778 | 21.58183207 | 21.67510464 | 21.66328752 | 21.50455416 | 20.95904694 | 20.2633389 | 21.74234984 | 21.85135694 | 21.8930565 | 21.8518103 | 21.6096786 | 21.08137728 | 21.83234321 | 18.32754953 | 18.0140437 | 18.08095436 | 18.03002281 | 18.0086752 | 18.79687359 | 18.44586712 | 21.62411106 | 21.45289123 | 21.25873243 | 21.28933261 | 21.06937862 | 20.96117131 | 21.04687412 | 20.73480192 | 20.67497818 | 20.27394662 | 20.20602923 | 20.02643122 | 20.2068666 | 0.126509 | 0.287542 | 20.54114624 | 21.38811923 | 21.56811289 | 19.94584062 | 21.07607518 | 21.33041996 | 20.69848343 | 21.50377053 | 21.64298972 | 20.3881027 | 21.3876865 | 21.76045669 | 20.17374818 | 20.16478819 | 20.20473927 | 20.18743356 | 20.31546602 |  | 20.42628868 | 20.04293938 | 20.15262933 | 20.18378545 | 20.27666984 | 20.32959446 |  | 20.29253588 |  |  | 20.48211396 | 20.42958988 | 20.51946182 | [5 empty] | 21.34186567 | 20.16900187 | 20.98209792 | 21.2175679 | 19.51698355 | 20.60896797 | 20.97488141 | 20.04381523 | 20.34913792 | 20.83404361 | 19.6135239 | 20.12852752 | 20.6761296 | 19.575151 | 19.98770386 | 20.48931068 | 19.72824708 | 19.99055351 | 19.40048476 | 19.96298343 | 19.2876255 | 19.95353647 | 19.66058009 | 20.24148711 | 20.9191099 | 20.07682172 | 20.05247378 | 20.61035184 | 19.41111817 | 19.91528452 | 20.44972702 | 19.3635944 | 19.88931719 | 19.56366728 | 19.90496254 | 19.3110153 | 20.00156977 | 0.0190035 | 20.97482 | 0.05069391 | 0.03838894 | -27.34498 | 3.09025967 |  |  | 1.561399 | 3.573425 | 3.598736 | 1.079162 | 1.047771 | 1.016477 | 1.52338 | 0.42425765 | 0.42265796 | 0.42290142 | 0.46405336 | 0.45047474 | 0.4356474 | 0.42216903
42843.416 | -439 | 21.92343284 | 22.15546415 | 22.28693651 | 22.24816488 | 22.00855743 | 21.50724982 | 20.34930828 | 21.70307624 | 21.77548759 | 21.78114807 | 21.72176594 | 21.414512 | 21.09986191 | 21.61093728 | 21.28942832 | 21.39198999 | 21.36745193 | 20.87723865 | 21.01078118 | 20.98403132 | 20.53401555 | 20.7237783 | 20.58711852 | 20.62057407 | 21.46094556 | 21.62661632 | 20.11891876 | 20.22277845 | 20.17982358 | 20.78320751 | 21.64728338 | 21.84805671 | 20.74623271 | 18.59817186 | 21.92610011 | 20.15190618 | 20.21919315 |  | 20.34569796 | 20.10044927 | 20.09510956 | 19.57900225 |  | 18.53749672 | 18.46148483 | 18.32960297 | 18.21043801 | 18.46136884 | 18.61146289 | 18.76969947 | 17.61825608 | 18.67486955 | 17.93669842 | 18.82691121 | 18.6610564 | 45.44504753 | 48.42546768 | 46.28675202 | 20.77376386 |  |  | 1.649516 | 9.136135 | 9.304403 | 1.166654 | 0.657101 | 1.120782 | 1.832851 | -24.372888 | 0.2412984 | 0.09467 | 0.0402682 | 8.8335667 | 9.0599288 | 2.02585583 | 21.44540257 | 21.58663474 | 21.67990694 | 21.67029226 | 21.50475736 | 20.96612078 | 20.27327055 | 21.74158141 | 21.85117145 | 21.89759882 | 21.85311447 | 21.61908051 | 21.08637648 | 21.83623808 | 18.26840005 | 18.06297592 | 18.10743586 | 18.02109954 | 17.98954946 | 18.79415355 | 18.44536051 | 21.6318799 | 21.46098978 | 21.26037552 | 21.29234683 | 21.07781313 | 20.97210092 | 21.04951399 | 20.74562829 | 20.68171258 | 20.284878 | 20.21479198 | 20.02125679 | 20.21332571 | 0.175659 | 0.3250114 | 20.54128091 | 21.37774806 | 21.56257895 | 19.9361193 | 21.07506403 | 21.32345935 | 20.69041689 | 21.49959911 | 21.63488812 | 20.38126384 | 21.38201515 | 21.7529227 | 20.17260885 | 20.15324327 | 20.1947722 | 20.17977583 | 20.31646104 |  | 20.43488214 | 20.05316887 | 20.16119003 | 20.1825661 | 20.27467464 | 20.33094615 |  | 20.29740822 |  |  | 20.48123478 | 20.43029477 | 20.52517908 | [5 empty] | 21.3334165 | 20.1754505 | 20.98319832 | 21.22296235 | 19.51556828 | 20.60650504 | 20.97937421 | 20.04571897 | 20.34121629 | 20.8327755 | 19.60741548 | 20.13147007 | 20.67157569 | 19.5718548 | 19.98674412 | 20.49190149 | 19.731712 | 19.99119236 | 19.41451679 | 19.96693073 | 19.2955564 | 19.95601377 | 19.66275508 | 20.25142982 | 20.91878239 | 20.08397893 | 20.05447429 | 20.6087773 | 19.41666612 | 19.91776484 | 20.44795426 | 19.35962603 | 19.88514205 | 19.56011674 | 19.90403001 | 19.30331577 | 19.99365572 | -0.0091925 | 20.97439 | 0.05012733 | 0.03811324 | -27.34478 | 3.09025001 |  |  | 1.532934 | 3.597084 | 3.630058 | 1.285406 | 0.9649327 | 1.260206 | 1.611553 | 0.42451804 | 0.4226606 | 0.42286844 | 0.47030795 | 0.44747321 | 0.43552088 | 0.4223559
42843.416 | -438 | 21.92527746 | 22.15090516 | 22.28903256 | 22.26046502 | 22.01575594 | 21.50943986 | 20.35298048 | 21.70627918 | 21.76802163 | 21.78398298 | 21.72758521 | 21.41856265 | 21.10541815 | 21.62305228 | 21.29815203 | 21.40538371 | 21.36868677 | 20.88857683 | 21.0290808 | 20.98846914 | 20.55002896 | 20.72968733 | 20.6072147 | 20.63942279 | 21.4682322 | 21.64022939 | 20.12968741 | 20.23273429 | 20.19044458 | 20.79536481 | 21.64239737 | 21.8550701 | 20.75055316 | 18.59950796 | 21.92950255 | 20.15205917 | 20.22119226 |  | 20.34557299 | 20.09982158 | 20.09542009 | 19.57248762 |  | 18.54280717 | 18.46218405 | 18.3269453 | 18.20377432 | 18.4532323 | 18.60517359 | 18.70853573 | 17.61393143 | 18.67502129 | 17.90270349 | 18.82559963 | 18.66522454 | 45.405088 | 48.41831363 | 46.27644003 | 20.78542488 |  |  | 1.731652 | 9.081595 | 8.985047 | 0.96755 | 1.182137 | 1.014986 | 1.876875 | -24.184296 | 0.302792 | 0.3193658 | 0.051205 | 8.83332027 | 9.05970044 | 2.02553384 | 21.44418965 | 21.59078956 | 21.67440052 | 21.6754647 | 21.51031926 | 20.97325938 | 20.27665182 | 21.74625386 | 21.86413352 | 21.89614583 | 21.85599151 | 21.62438274 | 21.08945912 | 21.8441485 | 18.18330496 | 18.07045179 | 18.11398566 | 18.02989829 | 17.99602788 | 18.7998057 | 18.45851272 | 21.6304394 | 21.46448804 | 21.26767094 | 21.29530176 | 21.08433895 | 20.96729377 | 21.05987075 | 20.75233076 | 20.68820587 | 20.28604041 | 20.21847348 | 20.02907309 | 20.22227112 | 0.1025238 | 0.2460784 | 20.5311569 | 21.37857682 | 21.56386336 | 19.93390701 | 21.06311141 | 21.31773677 | 20.68579102 | 21.49796358 | 21.63225103 | 20.37712313 | 21.37835931 | 21.75752875 | 20.1738693 | 20.14833734 | 20.18641965 | 20.1759286 | 20.31781436 |  | 20.44151332 | 20.06133116 | 20.16669695 | 20.18912221 | 20.29578528 | 20.33707993 |  | 20.29387208 |  |  | 20.47078795 | 20.42950147 | 20.51219571 | [5 empty] | 21.33323591 | 20.16602714 | 20.97485091 | 21.21831502 | 19.50179398 | 20.60002825 | 20.97288908 | 20.04090537 | 20.35046724 | 20.8345922 | 19.62011477 | 20.13261143 | 20.67801425 | 19.57155283 | 19.99220179 | 20.48587969 | 19.73131274 | 19.98781959 | 19.41003677 | 19.95831719 | 19.29604716 | 19.96141018 | 19.6671052 | 20.24982382 | 20.92746378 | 20.08349277 | 20.06180683 | 20.61047031 | 19.4281249 | 19.92066943 | 20.45499834 | 19.36815658 | 19.89506369 | 19.56843613 | 19.91427239 | 19.31472115 | 20.00774198 | -0.006039 | 20.97302 | 0.04935745 | 0.0375256 | -27.36683 | 3.09030637 |  |  | 1.570664 | 3.586335 | 3.567221 | 1.170595 | 1.294226 | 1.199241 | 1.630775 | 0.4247027 | 0.42261835 | 0.4233937 | 0.48042287 | 0.44828078 | 0.43570697 | 0.42214636
42843.416 | -437 | 21.92522383 | 22.1554233 | 22.29034777 | 22.25322953 | 22.0050451 | 21.51004333 | 20.34526748 | 21.70719021 | 21.77224056 | 21.77038533 | 21.72364284 | 21.41977936 | 21.08930806 | 21.60699108 | 21.29400444 | 21.39465432 | 21.36410669 | 20.88545912 | 21.0283766 | 20.99291074 | 20.53374323 | 20.7222117 | 20.59599747 | 20.6328624 | 21.46095455 | 21.62976248 | 20.1286514 | 20.22835707 | 20.18998656 | 20.78369473 | 21.63920565 | 21.84567062 | 20.74363133 | 18.58097871 | 21.91839904 | 20.15181223 | 20.22352804 |  | 20.34621547 | 20.09234458 | 20.09226118 | 19.56497488 |  | 18.53602477 | 18.4541126 | 18.3269302 | 18.20232419 | 18.44851165 | 18.59337573 | 18.64097188 | 17.61378746 | 18.67054038 | 17.86851641 | 18.82383021 | 18.66376511 | 45.34300045 | 48.40047948 | 46.26319415 | 20.78047549 |  |  | 1.594316 | 9.107223 | 8.665687 | 1.01223 | 1.262965 | 0.797478 | 1.888047 | -24.243436 | 0.1875888 | 0.1416652 | 0.0940842 | 8.83327919 | 9.05961993 | 2.02544184 | 21.44967493 | 21.58565005 | 21.66932614 | 21.67129721 | 21.50292113 | 20.96790413 | 20.27163619 | 21.7424475 | 21.85733905 | 21.89500454 | 21.85275916 | 21.61655965 | 21.08935399 | 21.83988909 | 18.11085394 | 18.05656247 | 18.10703357 | 18.03567947 | 17.99252232 | 18.79839886 | 18.46165327 | 21.63210596 | 21.45778671 | 21.26042346 | 21.29336443 | 21.07619689 | 20.95420397 | 21.04843929 | 20.74041354 | 20.68055188 | 20.27718516 | 20.21772149 | 20.03140799 | 20.21466391 | 0.0954462 | 0.1427998 | 20.53689477 | 21.38425961 | 21.5661187 | 19.94307908 | 21.06286096 | 21.323723 | 20.69311187 | 21.50316682 | 21.63805286 | 20.38477942 | 21.38937821 | 21.76361449 | 20.17836732 | 20.15349797 | 20.19579592 | 20.18409349 | 20.32980898 |  | 20.44273314 | 20.06210883 | 20.17105119 | 20.19995994 | 20.3022792 | 20.33962003 |  | 20.30339092 |  |  | 20.47561776 | 20.43329739 | 20.53665701 | [5 empty] | 21.3362525 | 20.17545284 | 20.9869692 | 21.21615353 | 19.49607857 | 20.5989632 | 20.96915765 | 20.03668601 | 20.35079778 | 20.82528468 | 19.60711169 | 20.13238722 | 20.66817294 | 19.56917546 | 19.98681575 | 20.49028834 | 19.7269741 | 19.98487427 | 19.39695029 | 19.96064264 | 19.29469271 | 19.95115049 | 19.66452384 | 20.25972264 | 20.9183813 | 20.07880072 | 20.05737415 | 20.61239478 | 19.41543704 | 19.91028054 | 20.45071767 | 19.367801 | 19.8913139 | 19.56329128 | 19.90981715 | 19.31196286 | 19.99857943 | -0.1204925 | 20.97329 | 0.05082325 | 0.03841798 | -27.35264 | 3.09027577 |  |  | 1.507092 | 3.591342 | 3.503203 | 1.197301 | 1.337714 | 1.062984 | 1.635588 | 0.4244104 | 0.42274263 | 0.42331026 | 0.48830873 | 0.44941985 | 0.43590738 | 0.42206095
42843.416 | -436 | 21.92607868 | 22.15607216 | 22.29398159 | 22.26156661 | 22.0137286 | 21.51262456 | 20.34781192 | 21.7136644 | 21.78189739 | 21.78728489 | 21.73045006 | 21.42017411 | 21.1020583 | 21.61917572 | 21.29609567 | 21.40252112 | 21.36126188 | 20.88207952 | 21.02868133 | 20.99090414 | 20.54338737 | 20.733306 | 20.59690206 | 20.63828107 | 21.46370146 | 21.62755803 | 20.1268576 | 20.2319535 | 20.19317774 | 20.78880069 | 21.64776188 | 21.85287679 | 20.74600541 | 18.59489635 | 21.92472353 | 20.15712012 | 20.22552329 |  | 20.34944035 | 20.10129674 | 20.09460414 | 19.5642828 |  | 18.53255321 | 18.45012468 | 18.31818362 | 18.18827042 | 18.43568433 | 18.57577756 | 18.5491491 | 17.61845054 | 18.66590953 | 17.86662578 | 18.81882425 | 18.66523764 | 45.27937923 | 48.39455841 | 46.22866361 | 20.78750195 |  |  | 1.617972 | 8.949515 | 8.561863 | 1.261278 | 1.140081 | 1.12801 | 1.917619 | -23.897792 | 0.2829428 | 0.2178226 | 0.0168322 | 8.83332848 | 9.05958379 | 2.02552563 | 21.45668834 | 21.58129811 | 21.67330295 | 21.67120236 | 21.50715766 | 20.96210539 | 20.2722083 | 21.74120525 | 21.85154479 | 21.89050575 | 21.85148002 | 21.61842669 | 21.08751849 | 21.83083784 | 18.06562117 | 18.01800159 | 18.10371177 | 18.04175663 | 17.99568972 | 18.79659906 | 18.4607194 | 21.63942897 | 21.46643668 | 21.26672478 | 21.29722408 | 21.08475828 | 20.9672467 | 21.05638521 | 20.74771906 | 20.68502254 | 20.28007306 | 20.21542324 | 20.03918123 | 20.22238962 | 0.126509 | 0.129676 | 20.53836904 | 21.38263894 | 21.55816806 | 19.93575917 | 21.06288789 | 21.32712396 | 20.69303694 | 21.50160878 | 21.63619425 | 20.38080891 | 21.38882895 | 21.76252872 | 20.17853325 | 20.15389786 | 20.19636954 | 20.18346721 | 20.32356686 |  | 20.43846478 | 20.04369821 | 20.15880861 | 20.19390246 | 20.28723769 | 20.3394786 |  | 20.28992451 |  |  | 20.48711202 | 20.43947476 | 20.53182955 | [5 empty] | 21.33180094 | 20.16764844 | 20.97310067 | 21.20849725 | 19.48783399 | 20.59743226 | 20.97166547 | 20.05328488 | 20.35797977 | 20.836822 | 19.61503051 | 20.1338789 | 20.67540047 | 19.57790336 | 19.99956021 | 20.48616719 | 19.72682216 | 19.99766046 | 19.40177723 | 19.96307054 | 19.29011772 | 19.9548689 | 19.66012389 | 20.24848956 | 20.92874734 | 20.07992163 | 20.06004494 | 20.61695265 | 19.41055753 | 19.91605634 | 20.45489868 | 19.36385082 | 19.89114906 | 19.56362238 | 19.89439284 | 19.30550547 | 19.99251263 | 0.1002525 | 20.97409 | 0.05222744 | 0.04044941 | -27.35912 | 3.09025967 |  |  | 1.51824 | 3.560087 | 3.48213 | 1.336492 | 1.270932 | 1.264186 | 1.648297 | 0.42444073 | 0.42284389 | 0.4229745 | 0.49312446 | 0.44967992 | 0.43610442 | 0.42194312
42843.416 | -435 | 21.92838033 | 22.15961515 | 22.29785016 | 22.2593032 | 22.01076856 | 21.51005193 | 20.34744396 | 21.70769851 | 21.77253833 | 21.78741472 | 21.72984194 | 21.42620918 | 21.10632205 | 21.61830149 | 21.29392652 | 21.39783222 | 21.36835029 | 20.88435793 | 21.02919563 | 20.98786636 | 20.54656261 | 20.73118095 | 20.60598191 | 20.64098022 | 21.46150833 | 21.6334996 | 20.12959962 | 20.22796869 | 20.19203155 | 20.78448832 | 21.63801828 | 21.84322282 | 20.74096124 | 18.62234066 | 21.92252479 | 20.14297431 | 20.22183653 |  | 20.34124458 | 20.09742662 | 20.08946915 | 19.55829496 |  | 18.5561485 | 18.45024156 | 18.32772998 | 18.20254398 | 18.43578962 | 18.5686472 | 18.47749411 | 17.64749321 | 18.67205892 | 17.90149148 | 18.82141318 | 18.66080874 | 45.22651977 | 48.38221376 | 46.20668108 | 20.77732291 |  |  | 1.554888 | 9.015883 | 8.818139 | 1.082542 | 1.271505 | 1.267318 | 1.913675 | -23.74534 | 0.363118 | 0.1832056 | 0.1003338 | 8.83354862 | 9.05972508 | 2.02576547 | 21.44990101 | 21.58738457 | 21.668525 | 21.66374076 | 21.50171263 | 20.95270396 | 20.26719295 | 21.74240518 | 21.85327199 | 21.89066929 | 21.85266133 | 21.61343565 | 21.08189557 | 21.82863276 | 18.00171863 | 17.96804595 | 18.06572939 | 18.03187508 | 17.99226828 | 18.79368189 | 18.4634244 | 21.64167482 | 21.46349288 | 21.27268923 | 21.30096443 | 21.07662409 | 20.95995199 | 21.05081435 | 20.74759116 | 20.68573513 | 20.28589082 | 20.22169417 | 20.04039461 | 20.21770541 | 0.2295274 | 0.1578256 | 20.53676474 | 21.37978854 | 21.55560963 | 19.93349144 | 21.06796212 | 21.32693468 | 20.69717736 | 21.50016778 | 21.63825609 | 20.37674709 | 21.37906655 | 21.76541847 | 20.18320825 | 20.15223281 | 20.19529523 | 20.17949736 | 20.32741906 |  | 20.43680242 | 20.03593544 | 20.16892964 | 20.1886864 | 20.28937603 | 20.34147556 |  | 20.2994422 |  |  | 20.47633602 | 20.43750808 | 20.52099491 | [5 empty] | 21.33240444 | 20.16905868 | 20.98285727 | 21.21102754 | 19.48731204 | 20.59454538 | 20.97135249 | 20.05559617 | 20.36378194 | 20.8340026 | 19.61924416 | 20.13529355 | 20.67573778 | 19.58870485 | 19.99968922 | 20.4931081 | 19.73456697 | 19.9938521 | 19.40388812 | 19.96305706 | 19.29725683 | 19.96278252 | 19.66452121 | 20.25742576 | 20.92942793 | 20.09139924 | 20.0628145 | 20.61873793 | 19.42455878 | 19.92568662 | 20.45998781 | 19.3734612 | 19.90629854 | 19.56820081 | 19.90096841 | 19.30804728 | 20.00401541 | -0.1052815 | 20.97441 | 0.05182714 | 0.04137079 | -27.39432 | 3.09021297 |  |  | 1.488345 | 3.573264 | 3.53386 | 1.238179 | 1.342172 | 1.33996 | 1.646581 | 0.42427801 | 0.42339859 | 0.42319104 | 0.49988415 | 0.45421595 | 0.43579686 | 0.42226818
42843.416 | -434 | 21.92230797 | 22.16114046 | 22.29006412 | 22.25727675 | 22.01704213 | 21.51335273 | 20.35036594 | 21.70822503 | 21.77539194 | 21.7893754 | 21.72528607 | 21.4207057 | 21.10272426 | 21.61702811 | 21.29701928 | 21.39646562 | 21.36065351 | 20.88592502 | 21.02847093 | 20.99150855 | 20.54123398 | 20.72717523 | 20.60370087 | 20.64142577 | 21.4624869 | 21.62984404 | 20.1350305 | 20.23300071 | 20.19343047 | 20.78136817 | 21.64149397 | 21.84411647 | 20.74190437 | 18.62677149 | 21.9286225 | 20.14717027 | 20.22830221 |  | 20.34574556 | 20.09819884 | 20.09414482 | 19.56232378 |  | 18.56714823 | 18.45801203 | 18.33610903 | 18.19434508 | 18.42799007 | 18.55710126 | 18.39444676 | 17.68004834 | 18.66935755 | 17.90891844 | 18.82400879 | 18.66414949 | 45.17577441 | 48.36830196 | 46.17537626 | 20.78260951 |  |  | 1.720484 | 8.860147 | 8.763595 | 0.982662 | 0.683385 | 0.231702 | 1.772395 | -23.740084 | 0.2868348 | 0.2004092 | 0.0604058 | 8.83323319 | 9.05965772 | 2.02584269 | 21.4501383 | 21.58536374 | 21.6715754 | 21.67003002 | 21.50924296 | 20.96214532 | 20.2686164 | 21.74680634 | 21.84888301 | 21.89688327 | 21.85136264 | 21.61089662 | 21.08181814 | 21.83960284 | 17.96555811 | 17.94704297 | 18.05453434 | 18.03625137 | 17.9870097 | 18.79684845 | 18.4686018 | 21.64430914 | 21.47036661 | 21.27221867 | 21.30345143 | 21.08628578 | 20.97065979 | 21.06175973 | 20.75314479 | 20.68649035 | 20.29508191 | 20.22445448 | 20.0473439 | 20.23033794 | 0.0746066 | 0.0513136 | 20.53846249 | 21.38363941 | 21.55646139 | 19.93653154 | 21.07451294 | 21.32909179 | 20.6928664 | 21.49752343 | 21.64122003 | 20.37611051 | 21.3844308 | 21.76589996 | 20.18145043 | 20.15446158 | 20.19963646 | 20.18164269 | 20.3303118 |  | 20.44556571 | 20.02195866 | 20.1668193 | 20.18876508 | 20.28802329 | 20.33942805 |  | 20.29814043 |  |  | 20.4832625 | 20.44014569 | 20.52662084 | [5 empty] | 21.34484499 | 20.1756696 | 20.98695665 | 21.22227405 | 19.48873961 | 20.60553155 | 20.97894501 | 20.0528016 | 20.36601975 | 20.83542691 | 19.62240342 | 20.13173474 | 20.68251902 | 19.58605058 | 19.99635935 | 20.48720793 | 19.73927618 | 19.99540948 | 19.40812229 | 19.95746007 | 19.30073334 | 19.96000629 | 19.65637748 | 20.25521689 | 20.92287055 | 20.08182675 | 20.06040487 | 20.60427113 | 19.42008497 | 19.90789696 | 20.45139097 | 19.3630798 | 19.89288071 | 19.55698326 | 19.90396046 | 19.30271533 | 19.99591917 | 0.009172 | 20.9738 | 0.05129748 | 0.0407686 | -27.37914 | 3.09025323 |  |  | 1.565599 | 3.542315 | 3.522961 | 1.179692 | 0.9839504 | 0.572935 | 1.584604 | 0.42449138 | 0.42371613 | 0.42314353 | 0.50427169 | 0.45606423 | 0.43582552 | 0.42222525
42843.416 | -433 | 21.92332674 | 22.15448625 | 22.28522114 | 22.26070228 | 22.01695532 | 21.51854361 | 20.34635555 | 21.71784741 | 21.77840718 | 21.78997329 | 21.72961771 | 21.42421241 | 21.10978022 | 21.61833866 | 21.30239089 | 21.39556813 | 21.37393429 | 20.89337743 | 21.03329057 | 20.99723226 | 20.54896415 | 20.73218135 | 20.60140996 | 20.64196563 | 21.47143614 | 21.63594633 | 20.13963722 | 20.23785141 | 20.1913924 | 20.78564062 | 21.64768345 | 21.84765869 | 20.74744806 | 18.61024664 | 21.92723328 | 20.15143807 | 20.22261883 |  | 20.34924834 | 20.09842904 | 20.09964987 | 19.56073244 |  | 18.56229192 | 18.47001604 | 18.35365299 | 18.1949247 | 18.41676543 | 18.54183254 | 18.30984053 | 17.6432991 | 18.6691507 | 17.91577455 | 18.820044 | 18.66504572 | 45.1214971 | 48.35258813 | 46.14501901 | 20.78568858 |  |  | 1.640316 | 9.094079 | 8.440295 | 1.01749 | 0.763553 | 0.790906 | 1.787507 | -23.56332 | 0.3195276 | 0.2895742 | 0.1860922 | 8.8334172 | 9.05974151 | 2.02597411 | 21.43954181 | 21.58338449 | 21.66654253 | 21.66326668 | 21.50611595 | 20.95517412 | 20.26307714 | 21.73809101 | 21.84907852 | 21.88611513 | 21.8464601 | 21.61268391 | 21.08666156 | 21.82705768 | 17.96128236 | 17.93166855 | 18.04107676 | 18.03189808 | 17.99906153 | 18.79562163 | 18.4656233 | 21.63344466 | 21.46975785 | 21.27176255 | 21.29889571 | 21.07974092 | 20.96799284 | 21.05711277 | 20.74444252 | 20.68094585 | 20.28779491 | 20.22480402 | 20.04169676 | 20.22956291 | 0.1109776 | 0.096391 | 20.53210433 | 21.38361015 | 21.55052296 | 19.93450506 | 21.05971142 | 21.3209167 | 20.68498786 | 21.49107797 | 21.63582109 | 20.37529145 | 21.38481344 | 21.75982844 | 20.17659603 | 20.15209728 | 20.19505314 | 20.17927381 | 20.33093183 |  | 20.44095401 | 20.00967922 | 20.16029544 | 20.17680703 | 20.28179891 | 20.33486461 |  | 20.28997743 |  |  | 20.47734277 | 20.42696531 | 20.51712234 | [5 empty] | 21.33207059 | 20.16207049 | 20.97710309 | 21.2143816 | 19.4889906 | 20.59810962 | 20.96989231 | 20.0387388 | 20.35759102 | 20.82646329 | 19.61575392 | 20.12499309 | 20.66836185 | 19.58329673 | 19.98896592 | 20.48950347 | 19.72895674 | 19.9909074 | 19.40319615 | 19.9577016 | 19.28842352 | 19.96270367 | 19.66007827 | 20.25228552 | 20.92806053 | 20.09245171 | 20.06711489 | 20.61352287 | 19.42093433 | 19.91509322 | 20.46247115 | 19.36464663 | 19.90447469 | 19.56778437 | 19.90412135 | 19.30798426 | 20.00225655 | -0.0355335 | 20.9731 | 0.05160541 | 0.040239 | -27.36871 | 3.09022746 |  |  | 1.528683 | 3.588848 | 3.457438 | 1.200441 | 1.040037 | 1.058502 | 1.591303 | 0.42431958 | 0.42383867 | 0.42326713 | 0.50460354 | 0.45721182 | 0.43601269 | 0.4220026
42843.416 | -432 | 21.91270976 | 22.14867682 | 22.27625156 | 22.25276145 | 22.00265037 | 21.51095396 | 20.34730233 | 21.70844073 | 21.77633864 | 21.78646827 | 21.72372744 | 21.42226818 | 21.09261229 | 21.61649656 | 21.29964206 | 21.40290627 | 21.37593406 | 20.89080819 | 21.03322851 | 21.00297919 | 20.54091986 | 20.72979236 | 20.60641553 | 20.64794702 | 21.46470671 | 21.63842801 | 20.13477647 | 20.24211847 | 20.18906485 | 20.78659667 | 21.64471508 | 21.84569472 | 20.74657505 | 18.61200925 | 21.92908579 | 20.14710842 | 20.22246581 |  | 20.34955392 | 20.10067829 | 20.09420344 | 19.55562888 |  | 18.58216997 | 18.49543717 | 18.37432774 | 18.21225176 | 18.42024158 | 18.53831251 | 18.24039015 | 17.64540216 | 18.6787398 | 17.95246901 | 18.82642359 | 18.66362989 | 45.07159852 | 48.3382685 | 46.11977515 | 20.78196579 |  |  | 1.635056 | 8.813491 | 8.724171 | 1.202794 | 1.059257 | 1.066238 | 1.917619 | -23.619176 | 0.36701 | 0.2979662 | 0.0751618 | 8.83339091 | 9.05980065 | 2.02592318 | 21.45353294 | 21.58887828 | 21.68240014 | 21.66655767 | 21.51086971 | 20.9643747 | 20.27680445 | 21.74858079 | 21.84409735 | 21.89802836 | 21.8549874 | 21.61332832 | 21.09134298 | 21.83651037 | 17.95755019 | 17.92395282 | 18.06759658 | 18.03520883 | 18.01673417 | 18.7948998 | 18.4665471 | 21.63565464 | 21.46405705 | 21.27133497 | 21.30065622 | 21.07518049 | 20.96391464 | 21.04986491 | 20.74679891 | 20.68599056 | 20.28425401 | 20.2260415 | 20.04001426 | 20.22233074 | 0.1601276 | 0.1909204 | 20.52653467 | 21.37340025 | 21.55473585 | 19.92589279 | 21.06382892 | 21.31814634 | 20.68314909 | 21.48966853 | 21.63276459 | 20.37036258 | 21.38009017 | 21.75396164 | 20.16894452 | 20.148562 | 20.19824942 | 20.17742266 | 20.32048667 |  | 20.43926403 | 20.00046608 | 20.15491955 | 20.17394685 | 20.28776142 | 20.33027233 |  | 20.29482583 |  |  | 20.4810754 | 20.44430877 | 20.51612723 | [5 empty] | 21.33390521 | 20.16712797 | 20.98398347 | 21.21525826 | 19.48354453 | 20.59958416 | 20.97741857 | 20.03697871 | 20.35390676 | 20.82656923 | 19.60989815 | 20.12257293 | 20.67111089 | 19.58107709 | 19.99638024 | 20.4944379 | 19.72853096 | 19.9903566 | 19.39985661 | 19.95435319 | 19.28571653 | 19.95676272 | 19.66581463 | 20.25456199 | 20.93220036 | 20.09481188 | 20.05809809 | 20.61974436 | 19.42663358 | 19.91903505 | 20.45748697 | 19.36663621 | 19.90125022 | 19.57147357 | 19.90596753 | 19.30591261 | 20.0056942 | -0.1401555 | 20.97339 | 0.05050914 | 0.03977468 | -27.30464 | 3.09023068 |  |  | 1.526224 | 3.533203 | 3.515254 | 1.305239 | 1.224975 | 1.229005 | 1.648191 | 0.42455308 | 0.4239145 | 0.42354637 | 0.50493395 | 0.45437302 | 0.43600941 | 0.42208485
42843.416 | -431 | 21.92026417 | 22.15375531 | 22.28232373 | 22.25355024 | 22.00323581 | 21.50798106 | 20.34858342 | 21.704351 | 21.77660265 | 21.77840465 | 21.72118306 | 21.42087086 | 21.08988603 | 21.61864384 | 21.30385069 | 21.40641685 | 21.37505614 | 20.89022507 | 21.03600992 | 21.00131164 | 20.54705441 | 20.73568746 | 20.6093971 | 20.64228936 | 21.4629924 | 21.64204893 | 20.13773604 | 20.23857481 | 20.19030206 | 20.77493278 | 21.63691186 | 21.84157534 | 20.73740436 | 18.61370037 | 21.91975102 | 20.13961485 | 20.21773379 |  | 20.33701482 | 20.09361297 | 20.08900528 | 19.55012013 |  | 18.57833876 | 18.48980681 | 18.3763315 | 18.21528593 | 18.40701587 | 18.52038749 | 18.19936258 | 17.64024386 | 18.67481613 | 17.97280398 | 18.82584788 | 18.66235516 | 45.03544486 | 48.31457012 | 46.09170926 | 20.77346514 |  |  | 1.38864 | 8.922571 | 8.724171 | 1.233682 | 0.968577 | 1.149038 | 1.926159 | -23.907648 | 0.2874186 | 0.270902 | 0.1638714 | 8.83317241 | 9.05971194 | 2.02558148 | 21.45148107 | 21.58588269 | 21.67937702 | 21.66816144 | 21.50968792 | 20.9651924 | 20.27098892 | 21.75162795 | 21.85452765 | 21.89544067 | 21.8517427 | 21.62248364 | 21.08309653 | 21.83155389 | 17.93526173 | 17.90243772 | 18.07527743 | 18.06685657 | 18.02995777 | 18.79555629 | 18.46852252 | 21.63247 | 21.4553487 | 21.25733124 | 21.29367304 | 21.07489688 | 20.96367498 | 21.05680428 | 20.74229209 | 20.67867142 | 20.28761707 | 20.22522261 | 20.04684841 | 20.20647178 | 0.1601276 | 0.1226386 | 20.5244136 | 21.37807709 | 21.55434731 | 19.93542002 | 21.06753719 | 21.32487604 | 20.68404993 | 21.49611032 | 21.63425928 | 20.37186584 | 21.37671181 | 21.75522715 | 20.17419833 | 20.15103383 | 20.19701494 | 20.18263011 | 20.32900115 |  | 20.4456262 | 19.99567305 | 20.16788513 | 20.17747515 | 20.2916183 | 20.33607458 |  | 20.30400989 |  |  | 20.47406458 | 20.44017177 | 20.51943102 | [5 empty] | 21.33223129 | 20.17142069 | 20.9828947 | 21.21221405 | 19.48908203 | 20.59868492 | 20.97034824 | 20.03945979 | 20.35836741 | 20.83182682 | 19.60843687 | 20.12995212 | 20.67079244 | 19.58307708 | 19.99926453 | 20.49258749 | 19.73230226 | 19.99327564 | 19.39666591 | 19.95507713 | 19.28998413 | 19.96056802 | 19.67179645 | 20.25893457 | 20.93895481 | 20.10090858 | 20.06903791 | 20.62080087 | 19.42883851 | 19.91479802 | 20.45553416 | 19.3682884 | 19.90586041 | 19.57090407 | 19.91439836 | 19.3123019 | 20.00704317 | -0.0232905 | 20.97466 | 0.05014579 | 0.03962231 | -27.39679 | 3.09018238 |  |  | 1.406526 | 3.554966 | 3.51522 | 1.32188 | 1.171333 | 1.275793 | 1.651807 | 0.42452981 | 0.424482 | 0.4235776 | 0.50748709 | 0.45375019 | 0.4359114 | 0.42263806
42843.416 | -430 | 21.91954247 | 22.16519265 | 22.28495264 | 22.25217437 | 22.0074473 | 21.50789768 | 20.35430638 | 21.70805696 | 21.78168936 | 21.78016264 | 21.72325112 | 21.42256459 | 21.09977859 | 21.62110539 | 21.30601507 | 21.41163666 | 21.37548486 | 20.8938892 | 21.03604988 | 21.00215485 | 20.55246102 | 20.73646255 | 20.60958528 | 20.64254237 | 21.46804534 | 21.6375694 | 20.14262448 | 20.23871324 | 20.19334064 | 20.78515391 | 21.64215365 | 21.84871755 | 20.74251594 | 18.61806022 | 21.92198239 | 20.14859986 | 20.22192341 |  | 20.342596 | 20.10283 | 20.0933274 | 19.56156857 |  | 18.58077514 | 18.502604 | 18.3839543 | 18.21545739 | 18.39958067 | 18.51691713 | 18.18364765 | 17.68076077 | 18.67735438 | 17.96068088 | 18.82021241 | 18.66748525 | 45.0207902 | 48.30671221 | 46.0826864 | 20.78055186 |  |  | 1.697484 | 8.883143 | 8.665687 | 0.977406 | 1.185425 | 1.22329 | 1.826935 | -24.044328 | 0.3977568 | 0.3483182 | 0.1399146 | 8.83340241 | 9.05968072 | 2.0255782 | 21.44993313 | 21.5875555 | 21.67061147 | 21.66431885 | 21.50925067 | 20.95871776 | 20.26588167 | 21.74778564 | 21.85571894 | 21.89489255 | 21.85356316 | 21.61797459 | 21.08721429 | 21.82882216 | 17.94430947 | 17.87153391 | 18.03724 | 18.08755764 | 18.04931121 | 18.80633248 | 18.47062015 | 21.63662205 | 21.46304047 | 21.264823 | 21.29604554 | 21.0805543 | 20.9591753 | 21.04856441 | 20.75273338 | 20.68217164 | 20.28807959 | 20.22700662 | 20.05004817 | 20.20580742 | 0.141254 | 0.0914458 | 20.53438729 | 21.38357048 | 21.55522174 | 19.9331169 | 21.0685879 | 21.32080993 | 20.68795127 | 21.49960171 | 21.63636907 | 20.37810046 | 21.37706109 | 21.75765827 | 20.17103163 | 20.15334784 | 20.20162902 | 20.18413332 | 20.31886665 |  | 20.44106016 | 19.99853982 | 20.16089035 | 20.16604212 | 20.28319747 | 20.32830025 |  | 20.29198516 |  |  | 20.46889518 | 20.43298042 | 20.51685546 | [5 empty] | 21.33228177 | 20.16863705 | 20.9809174 | 21.20630502 | 19.48427803 | 20.59789486 | 20.97197515 | 20.04940258 | 20.37196917 | 20.84192727 | 19.62015726 | 20.14016632 | 20.6767809 | 19.58523894 | 20.00745154 | 20.49700792 | 19.74044128 | 20.00345977 | 19.40717376 | 19.96242225 | 19.29640262 | 19.97615178 | 19.68178399 | 20.26586086 | 20.94221952 | 20.11155618 | 20.07539196 | 20.63002321 | 19.43221981 | 19.9247557 | 20.46011565 | 19.37961935 | 19.91379433 | 19.57717269 | 19.91624796 | 19.31678231 | 20.01854997 | -0.155923 | 20.97441 | 0.05135906 | 0.04173353 | -27.42289 | 3.09021458 |  |  | 1.555099 | 3.54718 | 3.503494 | 1.176623 | 1.295829 | 1.316362 | 1.608689 | 0.42465828 | 0.42416803 | 0.42361302 | 0.50773996 | 0.45822144 | 0.43589439 | 0.42267202
42843.416 | -429 | 21.92279615 | 22.14672235 | 22.28700062 | 22.24837467 | 22.00719226 | 21.50488681 | 20.34091644 | 21.70185183 | 21.76819328 | 21.77793898 | 21.72547823 | 21.41544621 | 21.09435252 | 21.6187912 | 21.30249679 | 21.40419301 | 21.36806529 | 20.88928971 | 21.03054821 | 20.99107315 | 20.54913844 | 20.73355378 | 20.60144876 | 20.6429677 | 21.46640872 | 21.63319499 | 20.13594416 | 20.23480261 | 20.1791415 | 20.78547506 | 21.65043532 | 21.85151804 | 20.74736584 | 18.61198729 | 21.92604324 | 20.14798301 | 20.23516053 |  | 20.34390393 | 20.10417758 | 20.09437846 | 19.56479866 |  | 18.58845358 | 18.50471818 | 18.39197961 | 18.21380411 | 18.39522736 | 18.51167697 | 18.19176242 | 17.67100257 | 18.68006895 | 17.955544 | 18.82698728 | 18.66494664 | 45.00192452 | 48.29912101 | 46.05377448 | 20.78089671 |  |  | 1.6436 | 8.921915 | 8.318071 | 0.979378 | 0.856209 | 0.672626 | 1.899219 | -23.899108 | 0.286251 | 0.3178972 | 0.0906122 | 8.83323319 | 9.05970043 | 2.02559627 | 21.448236 | 21.58807965 | 21.67284753 | 21.6666012 | 21.50941391 | 20.95832551 | 20.27250278 | 21.74817092 | 21.85462381 | 21.89658231 | 21.85374485 | 21.60922592 | 21.0911921 | 21.83412975 | 17.95058267 | 17.85007049 | 18.01239728 | 18.05797158 | 18.06524506 | 18.80032658 | 18.46303526 | 21.63089018 | 21.46063392 | 21.26151 | 21.2956034 | 21.07810066 | 20.95862655 | 21.04897052 | 20.74776348 | 20.68459345 | 20.28591613 | 20.22312201 | 20.04629619 | 20.20439895 | 0.1329968 | 0.173422 | 20.53275123 | 21.3810447 | 21.55546351 | 19.92969368 | 21.06956121 | 21.31869363 | 20.69516492 | 21.49124306 | 21.63554197 | 20.37327962 | 21.38249791 | 21.7589294 | 20.16591113 | 20.15215137 | 20.19714566 | 20.18393294 | 20.32451808 |  | 20.44176425 | 19.99791667 | 20.15877318 | 20.15508538 | 20.27951012 | 20.32189623 |  | 20.28967366 |  |  | 20.46801908 | 20.42649396 | 20.51634066 | [5 empty] | 21.33465189 | 20.16918186 | 20.98202433 | 21.21358417 | 19.48699952 | 20.59631029 | 20.97371752 | 20.04629517 | 20.37174609 | 20.83905808 | 19.6163778 | 20.13389362 | 20.67875639 | 19.58091012 | 20.00978956 | 20.49914002 | 19.73556382 | 19.99836445 | 19.4011406 | 19.96387069 | 19.29681566 | 19.9713135 | 19.67959027 | 20.26729199 | 20.94393108 | 20.1134844 | 20.07374105 | 20.63217287 | 19.4270008 | 19.92675373 | 20.46268594 | 19.38154179 | 19.90917519 | 19.57494749 | 19.91493742 | 19.31606223 | 20.0199953 | -0.033122 | 20.97411 | 0.05217202 | 0.04213255 | -27.38957 | 3.09024035 |  |  | 1.53018 | 3.554926 | 3.432518 | 1.177814 | 1.101277 | 0.9760982 | 1.64019 | 0.4245249 | 0.42411442 | 0.42379382 | 0.50634172 | 0.46009632 | 0.435784 | 0.42263865
42843.416 | -428 | 21.92002299 | 22.15455016 | 22.28239478 | 22.24820593 | 22.01329572 | 21.50923217 | 20.34126856 | 21.70503744 | 21.77757126 | 21.7815153 | 21.72366695 | 21.42420462 | 21.09931511 | 21.61058043 | 21.29440618 | 21.38985412 | 21.36132194 | 20.88100523 | 21.02870437 | 20.98211695 | 20.5448091 | 20.73226862 | 20.59247451 | 20.63580334 | 21.45665327 | 21.6354702 | 20.1285856 | 20.23068868 | 20.17380318 | 20.78890114 | 21.65016187 | 21.8585933 | 20.75241968 | 18.58215178 | 21.92470129 | 20.15602767 | 20.23683707 |  | 20.34305579 | 20.10450608 | 20.09770463 | 19.5642443 |  | 18.60772414 | 18.51732704 | 18.40034322 | 18.21160758 | 18.40093244 | 18.52035296 | 18.24923154 | 17.64272543 | 18.67327639 | 17.95764137 | 18.83416873 | 18.67080992 | 45.00161537 | 48.29021824 | 46.04000423 | 20.78641627 |  |  | 1.700112 | 8.759607 | 8.927219 | 1.253394 | 1.405557 | 1.343542 | 1.829563 | -23.782796 | 0.1868104 | 0.2413202 | 0.2130002 | 8.83327919 | 9.0595345 | 2.02528249 | 21.44488702 | 21.58741489 | 21.67381147 | 21.67045234 | 21.51124797 | 20.96058638 | 20.27109606 | 21.74746922 | 21.85566162 | 21.89525158 | 21.85618901 | 21.61278113 | 21.09132327 | 21.83781378 | 17.95851137 | 17.86972102 | 18.00695582 | 18.03979571 | 18.06114737 | 18.80735009 | 18.46300766 | 21.62871258 | 21.46034298 | 21.25940808 | 21.28726241 | 21.07294538 | 20.95204475 | 21.05117934 | 20.74198044 | 20.68039733 | 20.27967337 | 20.22114099 | 20.04091977 | 20.20000075 | 0.2067218 | 0.1370938 | 20.52786036 | 21.37972795 | 21.55326081 | 19.93072696 | 21.07011203 | 21.31768459 | 20.68382625 | 21.49403809 | 21.63274254 | 20.37516482 | 21.38131538 | 21.75562135 | 20.16085889 | 20.15469479 | 20.19382854 | 20.17883908 | 20.33957319 |  | 20.4433857 | 19.99971711 | 20.17135412 | 20.16920214 | 20.3020702 | 20.33868147 |  | 20.30846052 |  |  | 20.47515709 | 20.42851982 | 20.52500213 | [5 empty] | 21.33156889 | 20.17309143 | 20.97788713 | 21.21327347 | 19.48825055 | 20.5992841 | 20.98306774 | 20.04775602 | 20.36618198 | 20.83672812 | 19.6168276 | 20.12991638 | 20.67526489 | 19.58476211 | 20.00968781 | 20.50595208 | 19.73474138 | 19.9980206 | 19.39790963 | 19.95950132 | 19.29682048 | 19.96709592 | 19.67692793 | 20.26480816 | 20.94460275 | 20.11553025 | 20.07402634 | 20.63366905 | 19.42314189 | 19.93151763 | 20.46616587 | 19.38321339 | 19.91301933 | 19.57867103 | 19.92171245 | 19.31815582 | 20.02366186 | -0.0941515 | 20.97264 | 0.05163621 | 0.04245904 | -27.43609 | 3.09015661 |  |  | 1.55625 | 3.522518 | 3.556059 | 1.332462 | 1.411034 | 1.379554 | 1.609855 | 0.42416105 | 0.42448588 | 0.42415764 | 0.50628078 | 0.4606977 | 0.43606889 | 0.42255164
42843.416 | -427 | 21.92932517 | 22.15625398 | 22.28424175 | 22.24854764 | 22.01456032 | 21.5095186 | 20.34698189 | 21.70590911 | 21.77970821 | 21.77300676 | 21.72051107 | 21.42273942 | 21.09971043 | 21.61375417 | 21.29905911 | 21.4022053 | 21.36771592 | 20.88731505 | 21.02570584 | 20.98835331 | 20.54478964 | 20.7363716 | 20.59658145 | 20.6366881 | 21.46024926 | 21.63374106 | 20.13414197 | 20.23395027 | 20.17908716 | 20.79165092 | 21.64341733 | 21.85249532 | 20.75097887 | 18.55887964 | 21.92296126 | 20.15624935 | 20.24208049 |  | 20.34694844 | 20.10508683 | 20.09702285 | 19.56247757 |  | 18.59522862 | 18.51314174 | 18.3993032 | 18.20718575 | 18.3957353 | 18.51849654 | 18.30406538 | 17.61384284 | 18.6701295 | 17.9988724 | 18.82499978 | 18.66756671 | 44.99622338 | 48.28483054 | 46.01536063 | 20.77993513 |  |  | 1.6436 | 9.015883 | 8.901591 | 1.227766 | 0.892349 | 0.867134 | 1.846647 | -23.746 | 0.1624854 | 0.2807626 | 0.0300258 | 8.83324141 | 9.05962158 | 2.02566034 | 21.44834244 | 21.58639997 | 21.67240797 | 21.67494351 | 21.50168123 | 20.9619043 | 20.27144194 | 21.74166128 | 21.85037236 | 21.89261783 | 21.85918982 | 21.61409832 | 21.08739149 | 21.83291304 | 17.94325259 | 17.88518963 | 17.97437671 | 18.0311525 | 18.03129173 | 18.80389185 | 18.46846999 | 21.63679668 | 21.46269335 | 21.26840775 | 21.29881906 | 21.08208423 | 20.96603304 | 21.05852333 | 20.74268842 | 20.67884432 | 20.28683459 | 20.22990314 | 20.05533358 | 20.207906 | 0.1807706 | 0.1384252 | 20.5348333 | 21.38198211 | 21.56492896 | 19.9375366 | 21.07221172 | 21.32618013 | 20.69101824 | 21.49826108 | 21.62990413 | 20.38579334 | 21.38432854 | 21.76512223 | 20.17104226 | 20.1603681 | 20.20018266 | 20.18659007 | 20.33834009 |  | 20.44314162 | 19.9959445 | 20.16433903 | 20.16148053 | 20.29106279 | 20.32432296 |  | 20.29136853 |  |  | 20.47128105 | 20.43250506 | 20.52574386 | [5 empty] | 21.3355059 | 20.17625403 | 20.97446417 | 21.21784734 | 19.4846448 | 20.59967727 | 20.98121771 | 20.04407281 | 20.36678794 | 20.82732086 | 19.61380935 | 20.12894955 | 20.67042707 | 19.59134316 | 20.00458083 | 20.50362619 | 19.73717831 | 20.00088096 | 19.4046667 | 19.95954334 | 19.29412829 | 19.9694455 | 19.67706288 | 20.26108069 | 20.94261825 | 20.10451555 | 20.07126546 | 20.62407051 | 19.41741608 | 19.93102814 | 20.46419909 | 19.37526097 | 19.91030558 | 19.57918492 | 19.92055106 | 19.3157838 | 20.02211368 | -0.025702 | 20.97345 | 0.05130979 | 0.04086293 | -27.41019 | 3.0901228 |  |  | 1.53018 | 3.573649 | 3.550926 | 1.318759 | 1.124292 | 1.108294 | 1.617349 | 0.42418712 | 0.42435566 | 0.42400328 | 0.50757244 | 0.46495525 | 0.4361254 | 0.42257201
42843.416 | -426 | 21.92747981 | 22.15665671 | 22.28680866 | 22.25771619 | 22.00876024 | 21.50552538 | 20.34704015 | 21.7083177 | 21.78119598 | 21.77695582 | 21.72409944 | 21.42406105 | 21.09604678 | 21.61750483 | 21.29989458 | 21.40206192 | 21.36983912 | 20.89240814 | 21.03263157 | 21.00149798 | 20.55274638 | 20.73335592 | 20.60073799 | 20.64623845 | 21.47130611 | 21.63708181 | 20.13561764 | 20.24176667 | 20.1835683 | 20.78432599 | 21.64050736 | 21.84631519 | 20.75082881 | 18.54259227 | 21.92798077 | 20.15381982 | 20.23846287 |  | 20.3472685 | 20.10807332 | 20.09624723 | 19.5679638 |  | 18.60723666 | 18.52134998 | 18.39947289 | 18.21924744 | 18.41570219 | 18.51132932 | 18.28605662 | 17.61138962 | 18.6754538 | 18.03414166 | 18.83500203 | 18.66885868 | 44.9976732 | 48.28425445 | 45.99568242 | 20.78795173 |  |  | 1.660028 | 9.020483 | 8.748483 | 1.104886 | 1.000773 | 1.06821 | 1.937331 | -23.573176 | 0.3740156 | 0.3648924 | 0.1643922 | 8.83333177 | 9.05976779 | 2.02577205 | 21.44582097 | 21.58032506 | 21.6679807 | 21.66664815 | 21.50630487 | 20.95745579 | 20.26580488 | 21.73804857 | 21.85499459 | 21.88808039 | 21.84834215 | 21.60306324 | 21.08099917 | 21.83705419 | 17.93562686 | 17.86928295 | 17.93977268 | 18.01684537 | 18.01876792 | 18.80518817 | 18.47204343 | 21.6298032 | 21.45914879 | 21.25983254 | 21.296467 | 21.07517071 | 20.96008067 | 21.04401975 | 20.74635849 | 20.68483002 | 20.28507805 | 20.22975637 | 20.05232225 | 20.20602312 | 0.151084 | 0.2430352 | 20.5350627 | 21.38543247 | 21.56654869 | 19.94261073 | 21.07727863 | 21.33145653 | 20.70126173 | 21.50332612 | 21.63809646 | 20.39003179 | 21.38982912 | 21.77452807 | 20.16582115 | 20.15539711 | 20.21209124 | 20.19176506 | 20.33252877 |  | 20.44280797 | 19.99584703 | 20.16836021 | 20.16890689 | 20.29303371 | 20.32764643 |  | 20.29641534 |  |  | 20.46286184 | 20.42314412 | 20.51346233 | [5 empty] | 21.33254967 | 20.16743659 | 20.97073616 | 21.2140021 | 19.49200258 | 20.5947428 | 20.97889601 | 20.05146464 | 20.36596855 | 20.83771165 | 19.61590952 | 20.12519033 | 20.67604715 | 19.59534143 | 20.00252404 | 20.50168143 | 19.73710928 | 19.99482077 | 19.40256368 | 19.95919977 | 19.29547097 | 19.97078396 | 19.67290096 | 20.25726477 | 20.93903374 | 20.09737372 | 20.06899529 | 20.62045725 | 19.40642818 | 19.92483402 | 20.46368394 | 19.37641083 | 19.91191715 | 19.57388589 | 19.91626141 | 19.31098431 | 20.02092417 | -0.004926 | 20.97437 | 0.05130979 | 0.04082664 | -27.34142 | 3.09012441 |  |  | 1.53782 | 3.574611 | 3.520305 | 1.251044 | 1.190623 | 1.230084 | 1.656564 | 0.42433736 | 0.42449308 | 0.42386304 | 0.50857109 | 0.46921729 | 0.43589161 | 0.42256545
42843.416 | -425 | 21.92299706 | 22.15651074 | 22.28223253 | 22.25078605 | 22.00399337 | 21.50770237 | 20.35038429 | 21.70789638 | 21.78060351 | 21.78270854 | 21.72776811 | 21.41905799 | 21.10151589 | 21.61617887 | 21.29620591 | 21.40342736 | 21.36768721 | 20.8909348 | 21.02829161 | 20.99618453 | 20.55056865 | 20.73323801 | 20.6045334 | 20.64539694 | 21.46416917 | 21.64040651 | 20.13506184 | 20.24185602 | 20.17901323 | 20.77998367 | 21.64155643 | 21.85250606 | 20.74585659 | 18.50567475 | 21.93202712 | 20.15104342 | 20.24454418 |  | 20.34781151 | 20.11048127 | 20.10074012 | 19.56695205 |  | 18.60943697 | 18.53058338 | 18.3975698 | 18.21915728 | 18.42424276 | 18.51277939 | 18.25627909 | 17.60370306 | 18.67187776 | 17.94463153 | 18.83303235 | 18.67124859 | 44.97754422 | 48.29071791 | 45.9784595 | 20.78980954 |  |  | 1.550288 | 8.996827 | 8.941019 | 1.139054 | 1.259677 | 1.034042 | 1.808535 | -23.853108 | 0.2874186 | 0.3995094 | 0.1472058 | 8.83335641 | 9.05955258 | 2.02587718 | 21.44738579 | 21.5815843 | 21.67546766 | 21.66695415 | 21.50078942 | 20.95728974 | 20.27151274 | 21.74528522 | 21.85030427 | 21.8847225 | 21.85178466 | 21.60735787 | 21.08154603 | 21.82222301 | 17.94210268 | 17.85697461 | 17.92304646 | 17.99955388 | 18.00415669 | 18.80713968 | 18.46716978 | 21.63660687 | 21.46772242 | 21.26197627 | 21.29324055 | 21.07742589 | 20.96456529 | 21.0524379 | 20.74768125 | 20.67896229 | 20.28623336 | 20.22923013 | 20.05446009 | 20.19818754 | 0.1174654 | 0.0762298 | 20.52864517 | 21.38128276 | 21.56447499 | 19.9365769 | 21.07616926 | 21.32590193 | 20.69117055 | 21.49360055 | 21.62565593 | 20.38588548 | 21.38016275 | 21.75800145 | 20.16154435 | 20.15116659 | 20.20162755 | 20.17869522 | 20.318467 |  | 20.44030852 | 19.99825126 | 20.16566561 | 20.16487106 | 20.28787727 | 20.32033381 |  | 20.30123243 |  |  | 20.47224029 | 20.42422262 | 20.52521286 | [5 empty] | 21.33476934 | 20.17998857 | 20.98140107 | 21.20936104 | 19.50397644 | 20.60574574 | 20.9809358 | 20.03953854 | 20.36130302 | 20.83047591 | 19.60460828 | 20.12300834 | 20.67793557 | 19.57885672 | 20.00190795 | 20.48921796 | 19.72580108 | 19.98703654 | 19.39190947 | 19.9513655 | 19.29498318 | 19.96303548 | 19.66454213 | 20.26544702 | 20.93455558 | 20.1041903 | 20.07422863 | 20.62034386 | 19.41276194 | 19.92269326 | 20.4631502 | 19.37521714 | 19.91277333 | 19.58115854 | 19.91297027 | 19.30939417 | 20.02201658 | -0.332148 | 20.97289 | 0.05084791 | 0.0396876 | -27.3472 | 3.09009865 |  |  | 1.486109 | 3.569977 | 3.558887 | 1.270261 | 1.335787 | 1.210254 | 1.600556 | 0.42464419 | 0.42433602 | 0.42380236 | 0.50807941 | 0.47050683 | 0.4358267 | 0.42282182
42843.416 | -424 | 21.92417496 | 22.15932331 | 22.28506097 | 22.25217403 | 22.01083747 | 21.50719627 | 20.35248792 | 21.71127683 | 21.77757148 | 21.78757849 | 21.73344796 | 21.42167801 | 21.09682944 | 21.61496024 | 21.29991862 | 21.41580787 | 21.37817291 | 20.90015967 | 21.04279178 | 21.00631134 | 20.55320116 | 20.73769111 | 20.6057475 | 20.64470418 | 21.47016628 | 21.63761251 | 20.14945261 | 20.25393964 | 20.18962891 | 20.78206457 | 21.63566803 | 21.84478908 | 20.73931535 | 18.46956899 | 21.92115351 | 20.1453745 | 20.24845822 |  | 20.35046062 | 20.10212029 | 20.09244394 | 19.5623511 |  | 18.6200527 | 18.53302797 | 18.40372286 | 18.22287507 | 18.43922468 | 18.51155554 | 18.25708393 | 17.59645338 | 18.67706928 | 17.92547788 | 18.83620682 | 18.67345613 | 44.95600908 | 48.28388781 | 45.95259281 | 20.78315977 |  |  | 1.637028 | 8.758291 | 9.027759 | 1.185054 | 1.427241 | 1.24169 | 1.840735 | -24.052216 | 0.336847 | 0.2536984 | -0.0059094 | 8.83370141 | 9.0600208 | 2.02567841 | 21.45186332 | 21.58646851 | 21.67590967 | 21.66484211 | 21.50519271 | 20.95932467 | 20.26687807 | 21.74946549 | 21.85533538 | 21.89745114 | 21.85207857 | 21.61368565 | 21.09072831 | 21.83695089 | 17.93841919 | 17.87556699 | 17.93640485 | 17.97565718 | 17.97999902 | 18.80556211 | 18.46550943 | 21.63860781 | 21.46093446 | 21.26200264 | 21.28983379 | 21.07331369 | 20.95518172 | 21.0483013 | 20.74644811 | 20.67710276 | 20.27776507 | 20.22533384 | 20.05297719 | 20.20042837 | 0.0649732 | -0.0207722 | 20.53551455 | 21.38261196 | 21.56168102 | 19.92748401 | 21.06651345 | 21.32702061 | 20.69259548 | 21.49583664 | 21.63332857 | 20.38898756 | 21.37960371 | 21.76081074 | 20.16320619 | 20.15183699 | 20.20130422 | 20.17962043 | 20.31483534 |  | 20.44437762 | 20.00180987 | 20.1648248 | 20.17250841 | 20.28841468 | 20.31886776 |  | 20.29396197 |  |  | 20.46687749 | 20.42383887 | 20.51920537 | [5 empty] | 21.33088113 | 20.1667694 | 20.98358813 | 21.20915113 | 19.50801345 | 20.5966508 | 20.97205095 | 20.04186398 | 20.35413077 | 20.81693986 | 19.60210366 | 20.11647748 | 20.66917685 | 19.57524773 | 19.99147033 | 20.48969681 | 19.72968202 | 19.98894041 | 19.39148592 | 19.94973968 | 19.29053067 | 19.9596929 | 19.67268326 | 20.27632531 | 20.9459786 | 20.10200237 | 20.07063561 | 20.62984922 | 19.41916056 | 19.92894204 | 20.46935329 | 19.38963955 | 19.9208143 | 19.58865132 | 19.92200983 | 19.31430396 | 20.03590416 | -0.2343895 | 20.97312 | 0.04983783 | 0.03855581 | -27.36179 | 3.09016305 |  |  | 1.527145 | 3.522348 | 3.576124 | 1.295662 | 1.421855 | 1.326213 | 1.614739 | 0.42488146 | 0.424209 | 0.42360822 | 0.50830449 | 0.46882874 | 0.4357646 | 0.42247582
42843.416 | -423 | 21.92563125 | 22.15997457 | 22.28486127 | 22.25798852 | 22.00709687 | 21.51691787 | 20.35302903 | 21.70788457 | 21.77654354 | 21.78351331 | 21.72590332 | 21.42292669 | 21.10057824 | 21.61966516 | 21.30748541 | 21.39692976 | 21.36704402 | 20.89111433 | 21.03309249 | 20.99615572 | 20.54110335 | 20.73197975 | 20.59564743 | 20.63826181 | 21.45238469 | 21.6355413 | 20.13529592 | 20.23476708 | 20.18144096 | 20.78688539 | 21.64018222 | 21.84207402 | 20.73089271 | 18.41653571 | 21.92176234 | 20.1381962 | 20.24044668 |  | 20.34336463 | 20.10150924 | 20.09273867 | 19.56349883 |  | 18.6240835 | 18.53869085 | 18.40426654 | 18.2325555 | 18.45053187 | 18.50501858 | 18.26248819 | 17.57597925 | 18.67492129 | 17.92978823 | 18.84300926 | 18.6751951 | 44.94851498 | 48.28898275 | 45.93710287 | 20.78568287 |  |  | 1.663312 | 8.848319 | 9.163123 | 0.945206 | 1.402273 | 1.28243 | 1.843363 | -23.935904 | 0.2169734 | 0.1735548 | -0.0111174 | 8.83324798 | 9.05959036 | 2.02580654 | 21.44702402 | 21.58042669 | 21.67882597 | 21.66943336 | 21.49940034 | 20.95178876 | 20.26505422 | 21.74040797 | 21.85212618 | 21.89302079 | 21.84824945 | 21.61216006 | 21.08924832 | 21.83350108 | 17.94665563 | 17.89936568 | 17.94149442 | 17.98097634 | 17.96852059 | 18.80301738 | 18.45729233 | 21.64362635 | 21.47060576 | 21.26847851 | 21.29598781 | 21.07859509 | 20.96666866 | 21.05323675 | 20.7435464 | 20.67882249 | 20.28596039 | 20.23802197 | 20.05878327 | 20.2149201 | 0.1860788 | 0.122068 | 20.54196289 | 21.39222579 | 21.56374157 | 19.93020313 | 21.06431128 | 21.32784351 | 20.6949609 | 21.49294577 | 21.64094145 | 20.39059857 | 21.38055385 | 21.76833486 | 20.16605912 | 20.15411547 | 20.21016339 | 20.18686523 | 20.31900663 |  | 20.44468323 | 19.99373812 | 20.16365722 | 20.17531352 | 20.29195375 | 20.31116876 |  | 20.29710496 |  |  | 20.46696955 | 20.42029374 | 20.51538264 | [5 empty] | 21.32859766 | 20.16715916 | 20.98225768 | 21.20843193 | 19.49432782 | 20.59163579 | 20.96884893 | 20.03704379 | 20.35768448 | 20.83053643 | 19.6101475 | 20.12767991 | 20.67372062 | 19.58119202 | 19.99820027 | 20.50570326 | 19.73764622 | 19.99510854 | 19.39045065 | 19.9600795 | 19.29677308 | 19.9746014 | 19.6773766 | 20.26322872 | 20.94669915 | 20.10011265 | 20.07065474 | 20.63271183 | 19.41246592 | 19.93151441 | 20.46940832 | 19.3795443 | 19.91873199 | 19.5815984 | 19.92626198 | 19.30880372 | 20.03130496 | 0.132715 | 20.97344 | 0.05129748 | 0.03842523 | -27.43525 | 3.0901067 |  |  | 1.539335 | 3.540439 | 3.60287 | 1.157151 | 1.409347 | 1.347779 | 1.615873 | 0.42477583 | 0.4243941 | 0.42364889 | 0.50709222 | 0.46730401 | 0.43549225 | 0.42234788
42843.416 | -422 | 21.92626194 | 22.15508527 | 22.2918156 | 22.24774211 | 22.00993852 | 21.50507987 | 20.349531 | 21.70512628 | 21.78201822 | 21.77681808 | 21.72125739 | 21.41636819 | 21.10294996 | 21.61537045 | 21.29938932 | 21.40074682 | 21.36726859 | 20.89818216 | 21.01794836 | 20.99037921 | 20.54294328 | 20.73220212 | 20.60038872 | 20.64253172 | 21.45772756 | 21.63956692 | 20.13677975 | 20.24075137 | 20.17919414 | 20.79088865 | 21.65383675 | 21.8610624 | 20.75408542 | 18.43725387 | 21.92981855 | 20.15348756 | 20.25837495 |  | 20.35377106 | 20.1201531 | 20.10379826 | 19.58017186 |  | 18.62887679 | 18.55098931 | 18.40073257 | 18.2556199 | 18.4641662 | 18.51161466 | 18.21957689 | 17.58796793 | 18.67488096 | 17.95274328 | 18.83538932 | 18.67138057 | 44.95699241 | 48.29049965 | 45.91291272 | 20.78738527 |  |  | 1.485892 | 8.991567 | 8.585519 | 0.952434 | 1.474553 | 1.53279 | 1.906447 | -24.013444 | 0.5279442 | 0.3229324 | 0.0671762 | 8.83310834 | 9.05929793 | 2.02585254 | 21.45134329 | 21.5842272 | 21.67873959 | 21.66636723 | 21.4995731 | 20.95377647 | 20.27132354 | 21.74200568 | 21.85579627 | 21.88814189 | 21.84894029 | 21.611685 | 21.0912358 | 21.8300468 | 17.96548109 | 17.90905064 | 17.98934602 | 18.02589799 | 17.97685544 | 18.80895466 | 18.4592588 | 21.64592704 | 21.47579912 | 21.27815198 | 21.30526996 | 21.09100603 | 20.97480182 | 21.06353121 | 20.75496303 | 20.68487493 | 20.29299345 | 20.23789218 | 20.06746133 | 20.2219779 | 0.1064558 | 0.1264426 | 20.53900158 | 21.38497413 | 21.56486418 | 19.9360978 | 21.07190385 | 21.32668924 | 20.69131693 | 21.50038975 | 21.64090723 | 20.3893623 | 21.38456918 | 21.76275807 | 20.1661152 | 20.15644863 | 20.20882039 | 20.18880455 | 20.32097255 |  | 20.4361162 | 19.99127723 | 20.15582246 | 20.17086318 | 20.28289688 | 20.30820823 |  | 20.29712763 |  |  | 20.46771233 | 20.42702209 | 20.51859051 | [5 empty] | 21.33381543 | 20.16733113 | 20.9808566 | 21.21407609 | 19.4946262 | 20.59596305 | 20.96628461 | 20.05162313 | 20.36815931 | 20.83503982 | 19.60467743 | 20.13606266 | 20.68491157 | 19.5882518 | 20.00981234 | 20.51425238 | 19.73278965 | 20.00737975 | 19.40181246 | 19.97109303 | 19.30657685 | 19.98345902 | 19.67903625 | 20.26886918 | 20.95230391 | 20.1077635 | 20.06571143 | 20.62675551 | 19.42027762 | 19.93954631 | 20.46733718 | 19.38116843 | 19.91887951 | 19.58003906 | 19.92684971 | 19.31783424 | 20.03288419 | -0.1204925 | 20.9709 | 0.05220898 | 0.03922328 | -27.4924 | 3.0901228 |  |  | 1.454917 | 3.569058 | 3.48754 | 1.161591 | 1.445229 | 1.473493 | 1.643308 | 0.42443408 | 0.42419999 | 0.42346903 | 0.50569371 | 0.46221672 | 0.43554137 | 0.42238749
42843.416 | -421 | 21.9282799 | 22.14787141 | 22.27927069 | 22.25516559 | 22.00830448 | 21.5093892 | 20.35221179 | 21.70615911 | 21.78030058 | 21.77723554 | 21.72345152 | 21.41961112 | 21.09381762 | 21.62056085 | 21.30089485 | 21.40095638 | 21.36687997 | 20.89612194 | 21.02727349 | 20.99387125 | 20.5474301 | 20.7328193 | 20.59866142 | 20.63950781 | 21.46354826 | 21.62989885 | 20.13648918 | 20.24016202 | 20.18331402 | 20.79364516 | 21.64451941 | 21.85618553 | 20.75770099 | 18.43935698 | 21.92910295 | 20.15794817 | 20.25152947 |  | 20.34782477 | 20.1181623 | 20.0986453 | 19.5735357 |  | 18.63665469 | 18.54660065 | 18.40345823 | 18.27008077 | 18.46527954 | 18.50196726 | 18.21203747 | 17.59582191 | 18.67655422 | 17.97995696 | 18.8431126 | 18.6744035 | 44.97942503 | 48.28945543 | 45.91541599 | 20.79242406 |  |  | 1.617972 | 8.808235 | 8.839167 | 0.942578 | 0.965289 | 1.005786 | 1.913019 | -24.129096 | 0.5008948 | 0.3386674 | 0.0597114 | 8.83329234 | 9.05983022 | 2.02558148 | 21.45076582 | 21.58601895 | 21.67087951 | 21.65433358 | 21.50125392 | 20.95594885 | 20.26767878 | 21.74508339 | 21.85213798 | 21.88732408 | 21.84765058 | 21.60402804 | 21.07759435 | 21.83156984 | 17.98102099 | 17.905515 | 18.01983103 | 18.04047419 | 18.02923365 | 18.8074554 | 18.46259336 | 21.63793982 | 21.46037742 | 21.26296833 | 21.29364591 | 21.08016334 | 20.96659235 | 21.05810922 | 20.74833568 | 20.68230152 | 20.28987255 | 20.23280921 | 20.06767231 | 20.20947907 | 0.1381084 | 0.1471744 | 20.5370882 | 21.37933424 | 21.55912105 | 19.9240516 | 21.0678688 | 21.32185207 | 20.69389801 | 21.49132828 | 21.63496089 | 20.38706654 | 21.37535407 | 21.76006946 | 20.15326519 | 20.15053177 | 20.20742303 | 20.18620495 | 20.32725134 |  | 20.43772551 | 20.00619235 | 20.16690644 | 20.1773304 | 20.2962727 | 20.3120227 |  | 20.29424604 |  |  | 20.47178375 | 20.42467853 | 20.52157799 | [5 empty] | 21.33373807 | 20.17763015 | 20.98061718 | 21.22255723 | 19.50311971 | 20.59680491 | 20.97702454 | 20.04390761 | 20.37041763 | 20.83460475 | 19.59373764 | 20.12295946 | 20.68115265 | 19.58897274 | 20.01070908 | 20.50241085 | 19.74200564 | 20.00444458 | 19.39645126 | 19.9620842 | 19.30203352 | 19.97399734 | 19.68755917 | 20.273558 | 20.95610687 | 20.10985379 | 20.08075287 | 20.63484441 | 19.42897274 | 19.93417651 | 20.47129224 | 19.38649006 | 19.92540932 | 19.58263782 | 19.92607661 | 19.32202609 | 20.04124937 | -0.1523985 | 20.97319 | 0.05261544 | 0.03953523 | -27.42091 | 3.09012441 |  |  | 1.518215 | 3.532459 | 3.538656 | 1.155557 | 1.169306 | 1.193582 | 1.646111 | 0.42431361 | 0.42415701 | 0.42373758 | 0.50379201 | 0.45921876 | 0.43587514 | 0.42263011
42843.416 | -420 | 21.92986936 | 22.16065987 | 22.28356494 | 22.2602854 | 22.0113393 | 21.51676135 | 20.35096158 | 21.7164541 | 21.77847821 | 21.78043058 | 21.72669068 | 21.42533862 | 21.10292837 | 21.62032994 | 21.3053956 | 21.39844534 | 21.37342955 | 20.88529426 | 21.02790853 | 20.99450516 | 20.5469365 | 20.73607893 | 20.60908004 | 20.64272022 | 21.45601508 | 21.63219005 | 20.13488464 | 20.23963934 | 20.1728504 | 20.7876418 | 21.64334646 | 21.84667644 | 20.7497827 | 18.43508864 | 21.92941519 | 20.15454065 | 20.25074887 |  | 20.34820227 | 20.1137099 | 20.09928468 | 19.58081062 |  | 18.64904996 | 18.56014146 | 18.4129178 | 18.27722943 | 18.46574756 | 18.50943237 | 18.22267828 | 17.62011095 | 18.67537661 | 17.98887779 | 18.84218677 | 18.68184577 | 45.0036252 | 48.3032036 | 45.8943425 | 20.7993427 |  |  | 1.513492 | 8.973171 | 8.628231 | 1.059546 | 1.447613 | 1.065582 | 2.003699 | -24.59828 | 0.3074624 | 0.3491574 | -0.0283038 | 8.83352398 | 9.05973001 | 2.02589361 | 21.45312545 | 21.59130271 | 21.67505243 | 21.66950012 | 21.51231325 | 20.96442075 | 20.2771192 | 21.75347547 | 21.85812368 | 21.89730646 | 21.85678209 | 21.61508638 | 21.09284256 | 21.8415157 | 17.96472637 | 17.91657614 | 18.06331037 | 18.05547892 | 18.05159916 | 18.81130797 | 18.46346736 | 21.63331355 | 21.4588036 | 21.26731528 | 21.28564643 | 21.07526054 | 20.96073534 | 21.04832117 | 20.74313397 | 20.68146294 | 20.28549685 | 20.23354193 | 20.05967952 | 20.20603078 | 0.0907278 | 0.1026676 | 20.54190433 | 21.37646891 | 21.55931023 | 19.93308468 | 21.07363638 | 21.33023798 | 20.69213544 | 21.50474777 | 21.63950641 | 20.38841623 | 21.38455414 | 21.76394364 | 20.16093446 | 20.15921333 | 20.2149599 | 20.1978767 | 20.32356894 |  | 20.4403798 | 20.01243393 | 20.15940836 | 20.17116663 | 20.28273013 | 20.31412834 |  | 20.29888794 |  |  | 20.47106592 | 20.43026579 | 20.51780455 | [5 empty] | 21.33575722 | 20.17574233 | 20.98444135 | 21.21374305 | 19.49652583 | 20.61103774 | 20.97603155 | 20.04189019 | 20.36751834 | 20.82784727 | 19.58759071 | 20.11516589 | 20.67750274 | 19.58326382 | 19.9983959 | 20.50359925 | 19.73932264 | 19.99458828 | 19.39362494 | 19.9643667 | 19.30145671 | 19.96677273 | 19.6870147 | 20.26956145 | 20.95551553 | 20.11559894 | 20.07129191 | 20.63086178 | 19.42177583 | 19.93086114 | 20.46605619 | 19.38634298 | 19.91245551 | 19.58336449 | 19.92974439 | 19.32159734 | 20.03735628 | -0.0403565 | 20.97222 | 0.05304656 | 0.03878072 | -27.43189 | 3.09012119 |  |  | 1.468351 | 3.565461 | 3.496259 | 1.225188 | 1.431961 | 1.228566 | 1.684695 | 0.42450486 | 0.42373244 | 0.42345501 | 0.50605233 | 0.45448975 | 0.4355589 | 0.42257927
42843.416 | -419 | 21.93461232 | 22.16459251 | 22.28532831 | 22.26717968 | 22.01349164 | 21.51201499 | 20.35196592 | 21.71491488 | 21.78001566 | 21.78258335 | 21.73106204 | 21.42503003 | 21.10752894 | 21.61331672 | 21.30401719 | 21.40224577 | 21.38053799 | 20.8878532 | 21.03110256 | 20.99233471 | 20.54834298 | 20.73258826 | 20.59989614 | 20.63948283 | 21.4612557 | 21.63123193 | 20.13565572 | 20.24226569 | 20.17611972 | 20.78616738 | 21.63949252 | 21.84274223 | 20.74174434 | 18.43057478 | 21.92391078 | 20.14837921 | 20.24650119 |  | 20.33792383 | 20.10681853 | 20.09639859 | 19.57367282 |  | 18.64450946 | 18.54354141 | 18.41093285 | 18.26756373 | 18.45442821 | 18.49586453 | 18.22640288 | 17.66668324 | 18.66631818 | 17.94774241 | 18.83945694 | 18.67180403 | 45.00662401 | 48.30087252 | 45.87193654 | 20.7957075 |  |  | 1.646228 | 9.000767 | 8.758339 | 1.34539 | 1.359557 | 1.483506 | 1.928131 | -24.343976 | 0.3817996 | 0.2364948 | 0.004333 | 8.83331862 | 9.05966922 | 2.02606446 | 21.45070715 | 21.5808703 | 21.67462416 | 21.66511124 | 21.49747466 | 20.96024213 | 20.27546746 | 21.74714372 | 21.85075625 | 21.89361233 | 21.85172774 | 21.61536144 | 21.08983101 | 21.83612819 | 17.95261573 | 17.93525261 | 18.06428108 | 18.07639487 | 18.06046163 | 18.8077501 | 18.46868621 | 21.6352972 | 21.4613371 | 21.26269462 | 21.29006756 | 21.07877397 | 20.96254539 | 21.05378947 | 20.74138687 | 20.68262741 | 20.28270098 | 20.23166436 | 20.05564138 | 20.20501718 | 0.1219872 | 0.1564942 | 20.54768853 | 21.37943972 | 21.55708868 | 19.93507912 | 21.06324312 | 21.32910364 | 20.69022944 | 21.50443733 | 21.64076223 | 20.37958946 | 21.3822397 | 21.7647598 | 20.15592818 | 20.15122574 | 20.20483698 | 20.19607182 | 20.32598385 |  | 20.44242393 | 20.01542171 | 20.16780465 | 20.17301201 | 20.28986785 | 20.31656643 |  | 20.30225948 |  |  | 20.47576915 | 20.42833754 | 20.51537624 | [5 empty] | 21.3322962 | 20.16656206 | 20.98577443 | 21.2118022 | 19.50461909 | 20.59973167 | 20.97695493 | 20.03575196 | 20.3585261 | 20.82064353 | 19.58133544 | 20.1165232 | 20.66321627 | 19.58148608 | 19.98853901 | 20.49617816 | 19.72860158 | 19.98287909 | 19.38466361 | 19.96235669 | 19.29469575 | 19.96696256 | 19.6926859 | 20.27257891 | 20.95843402 | 20.11828671 | 20.08057521 | 20.64567706 | 19.43215588 | 19.938811 | 20.47818487 | 19.38745735 | 19.9217331 | 19.58657144 | 19.93508081 | 19.33071257 | 20.03988088 | 0.1688875 | 20.97234 | 0.05307737 | 0.0388678 | -27.3603 | 3.09012924 |  |  | 1.531395 | 3.570838 | 3.522421 | 1.380557 | 1.387694 | 1.449571 | 1.652583 | 0.42450629 | 0.42393073 | 0.42364292 | 0.50698256 | 0.45499112 | 0.43555076 | 0.42251374
42843.416 | -418 | 21.92887439 | 22.16306674 | 22.28299805 | 22.26050003 | 22.01325851 | 21.50875995 | 20.35215166 | 21.71067261 | 21.78416838 | 21.78597963 | 21.73171948 | 21.4267081 | 21.101773 | 21.61590143 | 21.30734095 | 21.4060575 | 21.38089725 | 20.89740439 | 21.03723372 | 20.99379016 | 20.5518831 | 20.73774045 | 20.59998009 | 20.64543081 | 21.47085422 | 21.637737 | 20.14215293 | 20.25071379 | 20.18285994 | 20.78649838 | 21.64184759 | 21.84563352 | 20.74579373 | 18.46177017 | 21.92661683 | 20.15549762 | 20.25481192 |  | 20.34290568 | 20.11202605 | 20.09925022 | 19.58057681 |  | 18.65660642 | 18.55634681 | 18.42217262 | 18.27586761 | 18.46662328 | 18.50792698 | 18.24936082 | 17.68770163 | 18.67558307 | 17.977413 | 18.84810602 | 18.67127058 | 44.99622556 | 48.30162157 | 45.84870541 | 20.80634232 |  |  | 1.721796 | 9.019167 | 9.157211 | 1.116714 | 1.314217 | 1.067554 | 1.814451 | -24.298632 | 0.25025 | 0.33594 | 0.0871402 | 8.83332191 | 9.05963143 | 2.02605954 | 21.45228579 | 21.58820506 | 21.67766459 | 21.66522748 | 21.49803518 | 20.9600251 | 20.26920956 | 21.74992486 | 21.85259341 | 21.89282186 | 21.8575619 | 21.61112818 | 21.09050282 | 21.83393129 | 17.93498146 | 17.93229181 | 18.05541271 | 18.06372681 | 18.06791876 | 18.81030143 | 18.45971634 | 21.64064908 | 21.46699985 | 21.26710867 | 21.29701438 | 21.07991813 | 20.96343386 | 21.05168034 | 20.74234382 | 20.68306806 | 20.29439851 | 20.23628612 | 20.0579159 | 20.20743849 | 0.0751964 | 0.1526902 | 20.54518922 | 21.38341456 | 21.5606904 | 19.93906118 | 21.07379267 | 21.33196324 | 20.6931647 | 21.5019447 | 21.63549599 | 20.37962122 | 21.38664494 | 21.75776611 | 20.15960373 | 20.15946705 | 20.20851471 | 20.18864479 | 20.32285514 |  | 20.4395526 | 20.01268372 | 20.16649859 | 20.16634107 | 20.29350933 | 20.31779207 |  | 20.3043676 |  |  | 20.47671325 | 20.42947274 | 20.51399528 | [5 empty] | 21.33380425 | 20.16011231 | 20.97298537 | 21.21676229 | 19.51377448 | 20.59529076 | 20.97537429 | 20.04136994 | 20.36072751 | 20.82892366 | 19.58464608 | 20.12620631 | 20.67289834 | 19.58907496 | 20.00022021 | 20.50137016 | 19.73400894 | 19.99086507 | 19.39019887 | 19.96578905 | 19.30651236 | 19.97271407 | 19.69213466 | 20.26215149 | 20.95320382 | 20.11599939 | 20.0793836 | 20.63887439 | 19.43079672 | 19.94351805 | 20.47268389 | 19.38419049 | 19.91875035 | 19.5853017 | 19.93510196 | 19.32230756 | 20.03268318 | -0.315082 | 20.97384 | 0.05252306 | 0.03960781 | -27.44954 | 3.09018882 |  |  | 1.566167 | 3.574564 | 3.601816 | 1.257798 | 1.364387 | 1.229699 | 1.603159 | 0.42449696 | 0.42396303 | 0.42395025 | 0.5092398 | 0.45492939 | 0.43559746 | 0.42283845
42843.416 | -417 | 21.93273998 | 22.16318768 | 22.28855495 | 22.25086092 | 22.01921915 | 21.51807122 | 20.34809457 | 21.70854269 | 21.78438188 | 21.78325534 | 21.73020031 | 21.42748396 | 21.09939429 | 21.61490266 | 21.31251944 | 21.40702641 | 21.37324176 | 20.89371709 | 21.03538707 | 20.99682307 | 20.55044326 | 20.73698038 | 20.60106314 | 20.64630889 | 21.4690395 | 21.63534765 | 20.1409118 | 20.24487148 | 20.17792879 | 20.7905394 | 21.65147966 | 21.8586317 | 20.75527815 | 18.52847449 | 21.93281414 | 20.15675876 | 20.26801786 |  | 20.3503274 | 20.12238428 | 20.11434124 | 19.58926174 |  | 18.63741712 | 18.56141945 | 18.43348711 | 18.28658255 | 18.47845118 | 18.51220765 | 18.26141467 | 17.66694815 | 18.67715773 | 17.98376559 | 18.84824384 | 18.674711 | 44.9974587 | 48.31090932 | 45.82562068 | 20.8055005 |  |  | 1.700112 | 8.973827 | 8.806311 | 1.087802 | 0.960689 | 0.787622 | 1.905791 | -24.294032 | 0.3745994 | 0.2274734 | 0.0472122 | 8.83345498 | 9.05970536 | 2.0257474 | 21.44219788 | 21.57500881 | 21.66764343 | 21.65883375 | 21.4946207 | 20.95427563 | 20.26468893 | 21.73841456 | 21.84684839 | 21.89012096 | 21.85039204 | 21.60674232 | 21.07976363 | 21.82494779 | 17.92870573 | 17.92236677 | 18.0292511 | 18.03245919 | 18.05305336 | 18.81328656 | 18.46514495 | 21.63710496 | 21.46463873 | 21.26231601 | 21.2860741 | 21.07090391 | 20.96008441 | 21.04912857 | 20.74088188 | 20.67375902 | 20.28384956 | 20.23535979 | 20.05200165 | 20.20105822 | 0.0649732 | 0.1652434 | 20.53990334 | 21.3750386 | 21.5532898 | 19.92328161 | 21.06084994 | 21.32288803 | 20.68381128 | 21.49433548 | 21.6384119 | 20.37314182 | 21.37057709 | 21.75410969 | 20.15184675 | 20.14654664 | 20.20406816 | 20.19074432 | 20.30152229 |  | 20.44067017 | 20.01330823 | 20.16810287 | 20.1718555 | 20.29133109 | 20.31648474 |  | 20.29823335 |  |  | 20.47017785 | 20.42802866 | 20.51153816 | [5 empty] | 21.32612583 | 20.16291744 | 20.97409061 | 21.21064416 | 19.50115556 | 20.59578273 | 20.97348874 | 20.0389717 | 20.36048502 | 20.82573642 | 19.58189351 | 20.11416916 | 20.67663155 | 19.58731661 | 20.00000428 | 20.49666169 | 19.73980285 | 19.99560244 | 19.38687679 | 19.9706273 | 19.29902323 | 19.97099801 | 19.69348295 | 20.27411916 | 20.96373733 | 20.12712187 | 20.08690641 | 20.6440098 | 19.44295005 | 19.94164679 | 20.47862479 | 19.38634695 | 19.92612358 | 19.59471295 | 19.93743005 | 19.32575414 | 20.04321452 | 0.118617 | 20.97996 | 0.05191337 | 0.03739497 | -27.44484 | 3.09014695 |  |  | 1.556261 | 3.565599 | 3.532163 | 1.24142 | 1.166537 | 1.056248 | 1.643027 | 0.425127 | 0.42399943 | 0.42372408 | 0.51028564 | 0.45846995 | 0.43539846 | 0.4226622
42843.416 | -416 | 21.93092466 | 22.16292206 | 22.28656216 | 22.26527814 | 22.01239452 | 21.51313398 | 20.35457064 | 21.71632285 | 21.78361651 | 21.78130329 | 21.72639749 | 21.42689653 | 21.09642959 | 21.61623095 | 21.30691033 | 21.40582939 | 21.36766418 | 20.88775176 | 21.0266552 | 20.99521243 | 20.54806088 | 20.7304655 | 20.5961835 | 20.64200597 | 21.45929742 | 21.63036129 | 20.14283727 | 20.24464959 | 20.17103211 | 20.78123574 | 21.64375612 | 21.84405354 | 20.74692349 | 18.57195799 | 21.92719496 | 20.15132325 | 20.26015774 |  | 20.34958518 | 20.11263751 | 20.09975741 | 19.57635175 |  | 18.64241925 | 18.56160543 | 18.43445718 | 18.29169165 | 18.49092324 | 18.52026407 | 18.28444848 | 17.6312706 | 18.67252186 | 17.97244499 | 18.84286307 | 18.67488295 | 44.99439306 | 48.3218335 | 45.81425469 | 20.80322152 |  |  | 1.619288 | 8.910743 | 8.457383 | 1.259966 | 1.213021 | 1.32383 | 1.865707 | -24.134356 | 0.4810456 | 0.2108992 | 0.0952994 | 8.83312805 | 9.05966758 | 2.0258164 | 21.45079833 | 21.58175738 | 21.66874665 | 21.66291672 | 21.49661257 | 20.95843518 | 20.26149452 | 21.73888849 | 21.84876564 | 21.89007672 | 21.84557357 | 21.60521736 | 21.07292356 | 21.83160236 | 17.92981807 | 17.9052975 | 18.01356633 | 18.02692903 | 18.02444374 | 18.81328153 | 18.4679792 | 21.63734877 | 21.46351159 | 21.26506855 | 21.29185123 | 21.07826648 | 20.9600772 | 21.04826837 | 20.74655875 | 20.68432639 | 20.28918814 | 20.23591426 | 20.05339137 | 20.2139323 | 0.1160892 | 0.1157914 | 20.55041244 | 21.38252499 | 21.5619064 | 19.93720898 | 21.06806292 | 21.32570251 | 20.69347861 | 21.50235094 | 21.62969499 | 20.38123913 | 21.3865398 | 21.76151263 | 20.16095323 | 20.16411517 | 20.20923875 | 20.19844446 | 20.28150018 |  | 20.43887443 | 20.01602254 | 20.1660218 | 20.17438182 | 20.2894309 | 20.30626031 |  | 20.29343561 |  |  | 20.47277425 | 20.43079886 | 20.51625341 | [5 empty] | 21.32459653 | 20.1675611 | 20.97380045 | 21.21455813 | 19.49265677 | 20.59978906 | 20.96636164 | 20.03450096 | 20.35510528 | 20.82519631 | 19.5851386 | 20.1108315 | 20.67058293 | 19.58186038 | 19.99309037 | 20.49279016 | 19.73299518 | 19.99677173 | 19.38153091 | 19.96951685 | 19.29811732 | 19.96959913 | 19.67813612 | 20.26582925 | 20.95215361 | 20.11521371 | 20.07985578 | 20.631183 | 19.43275955 | 19.93797333 | 20.46945058 | 19.37626032 | 19.92007986 | 19.58597684 | 19.9297425 | 19.31662671 | 20.03473889 | 0.0549905 | 20.96733 | 0.05137137 | 0.03800441 | -27.38735 | 3.09015017 |  |  | 1.5188 | 3.553046 | 3.46148 | 1.336052 | 1.310833 | 1.369396 | 1.625679 | 0.42562298 | 0.42385431 | 0.42359023 | 0.51016146 | 0.46054355 | 0.43557498 | 0.42248347
42843.416 | -415 | 21.92164619 | 22.14621779 | 22.29119682 | 22.25603016 | 22.00557288 | 21.50119819 | 20.35275817 | 21.70852088 | 21.78473019 | 21.77859782 | 21.71821851 | 21.42168885 | 21.09269483 | 21.61346032 | 21.29904363 | 21.39820981 | 21.36286289 | 20.88650552 | 21.02149834 | 20.9911376 | 20.54586947 | 20.72772571 | 20.59324539 | 20.63299208 | 21.45854349 | 21.62309718 | 20.13482839 | 20.23939083 | 20.17081707 | 20.78989031 | 21.64104725 | 21.85428924 | 20.74959559 | 18.58900876 | 21.92088551 | 20.15324154 | 20.25595398 |  | 20.35090096 | 20.11126173 | 20.10622785 | 19.57913311 |  | 18.65261059 | 18.56506858 | 18.44035409 | 18.30977266 | 18.49258655 | 18.51744009 | 18.31006033 | 17.61952888 | 18.66531241 | 17.95239029 | 18.84732027 | 18.67512772 | 44.97703692 | 48.3289105 | 45.78186088 | 20.8025907 |  |  | 1.604172 | 8.902859 | 8.352243 | 1.26325 | 0.992889 | 1.114866 | 1.965587 | -23.893192 | 0.453607 | 0.1494278 | 0.0317618 | 8.83316419 | 9.05952136 | 2.02577205 | 21.45134167 | 21.58301327 | 21.67146455 | 21.66552359 | 21.50466187 | 20.96184921 | 20.26859806 | 21.74461352 | 21.84940133 | 21.8889915 | 21.84878143 | 21.61199807 | 21.07638356 | 21.83363519 | 17.95084099 | 17.89711811 | 17.99607414 | 18.01846736 | 18.01604589 | 18.81841708 | 18.4695149 | 21.63758967 | 21.47047199 | 21.27446591 | 21.30334621 | 21.08923699 | 20.96443871 | 21.0513738 | 20.74774214 | 20.68943797 | 20.2915185 | 20.24126058 | 20.05421869 | 20.21386422 | 0.0700848 | 0.070714 | 20.54171304 | 21.38618646 | 21.55121555 | 19.9394756 | 21.06333937 | 21.32737169 | 20.70074502 | 21.49470452 | 21.62906408 | 20.38454014 | 21.37624998 | 21.76035436 | 20.15593183 | 20.15681209 | 20.20919542 | 20.20013378 | 20.28142232 |  | 20.43238846 | 20.03192311 | 20.16276347 | 20.17383142 | 20.29081227 | 20.30653454 |  | 20.29499995 |  |  | 20.47066177 | 20.43059233 | 20.51481953 | [5 empty] | 21.33010379 | 20.17070294 | 20.97777577 | 21.21335886 | 19.48333431 | 20.60011514 | 20.96918766 | 20.03139848 | 20.36182146 | 20.82440528 | 19.57881814 | 20.11618462 | 20.67003028 | 19.58222731 | 19.99539863 | 20.50013546 | 19.73739297 | 19.9937375 | 19.38368504 | 19.97311101 | 19.30022641 | 19.97153559 | 19.67771769 | 20.26313069 | 20.95464427 | 20.11785093 | 20.08288228 | 20.64073086 | 19.43168508 | 19.94555746 | 20.47999557 | 19.382492 | 19.91941128 | 19.58919925 | 19.93293038 | 19.32044329 | 20.03905128 | -0.351069 | 20.97262 | 0.05090333 | 0.03812774 | -27.30854 | 3.09008415 |  |  | 1.511694 | 3.551495 | 3.439917 | 1.3378 | 1.185936 | 1.256673 | 1.668619 | 0.42540775 | 0.42330347 | 0.42365181 | 0.50842518 | 0.4626664 | 0.43556198 | 0.42256345
42843.416 | -414 | 21.92377509 | 22.15153057 | 22.28693876 | 22.25433164 | 22.01506547 | 21.51117392 | 20.34969732 | 21.70539881 | 21.77635267 | 21.78703284 | 21.72322791 | 21.42413338 | 21.09758659 | 21.61284128 | 21.29939046 | 21.40279583 | 21.3658998 | 20.89184365 | 21.02552106 | 20.99255975 | 20.54961132 | 20.73757481 | 20.59662471 | 20.64104861 | 21.46379222 | 21.62834977 | 20.13587978 | 20.24239939 | 20.17413969 | 20.79073049 | 21.64521363 | 21.85826748 | 20.74431414 | 18.58691635 | 21.92701455 | 20.15321581 | 20.2616471 |  | 20.34782958 | 20.11658491 | 20.09729028 | 19.57121366 |  | 18.66110108 | 18.56537415 | 18.43555974 | 18.3111513 | 18.48839086 | 18.52486681 | 18.36085064 | 17.62719069 | 18.67401387 | 17.96368886 | 18.84633295 | 18.67304045 | 44.94988998 | 48.34459855 | 45.76019599 | 20.80947039 |  |  | 1.606144 | 8.750407 | 8.724827 | 1.075974 | 0.651845 | 0.64503 | 1.761879 | -23.875452 | 0.4617802 | 0.0560668 | 0.0671762 | 8.83346977 | 9.05974151 | 2.02544349 | 21.44260052 | 21.58193586 | 21.67005407 | 21.66296563 | 21.50225162 | 20.96273422 | 20.26959477 | 21.74549793 | 21.85224715 | 21.89624117 | 21.85055398 | 21.6155478 | 21.07986087 | 21.83322419 | 17.97654108 | 17.93843168 | 17.9907976 | 18.00215089 | 18.02096462 | 18.81973701 | 18.4731978 | 21.6366582 | 21.46380665 | 21.26313964 | 21.2909939 | 21.07670534 | 20.96143027 | 21.04624419 | 20.74600656 | 20.67859226 | 20.28107565 | 20.22924679 | 20.04451971 | 20.20121898 | 0.1276886 | 0.11446 | 20.55322448 | 21.38587187 | 21.55819838 | 19.94576141 | 21.07170005 | 21.33129196 | 20.69752442 | 21.50019297 | 21.64408587 | 20.3849664 | 21.37981836 | 21.76070378 | 20.15959891 | 20.16668261 | 20.21420581 | 20.20157469 | 20.31081238 |  | 20.44630928 | 20.03303502 | 20.16712754 | 20.18670593 | 20.28801187 | 20.31261898 |  | 20.2995743 |  |  | 20.47525381 | 20.43217153 | 20.51255446 | [5 empty] | 21.33131845 | 20.16820556 | 20.97821765 | 21.21419062 | 19.47883643 | 20.59669591 | 20.97468404 | 20.03560922 | 20.36724003 | 20.82847776 | 19.5832043 | 20.12584819 | 20.67042754 | 19.58489382 | 19.99509181 | 20.50154245 | 19.73469233 | 20.00028021 | 19.38797457 | 19.9731355 | 19.30083159 | 19.97012595 | 19.68446509 | 20.26477095 | 20.96061935 | 20.12242181 | 20.0837525 | 20.64934722 | 19.44181098 | 19.95011511 | 20.48321724 | 19.39139214 | 19.92444512 | 19.59232253 | 19.94224353 | 19.31938078 | 20.0434232 | -0.408574 | 20.96919 | 0.05158695 | 0.03928132 | -27.45829 | 3.09010831 |  |  | 1.512631 | 3.520957 | 3.515807 | 1.23466 | 0.9609232 | 0.9558868 | 1.579809 | 0.42505795 | 0.42341878 | 0.42320034 | 0.50572373 | 0.46368261 | 0.4357811 | 0.42256479
42843.416 | -413 | 21.92758689 | 22.15672447 | 22.28722787 | 22.2585863 | 22.00946635 | 21.51008654 | 20.35007261 | 21.69960155 | 21.7725868 | 21.78074328 | 21.72669802 | 21.42770852 | 21.1035676 | 21.61555519 | 21.30361785 | 21.40769622 | 21.37476777 | 20.89318339 | 21.02792312 | 20.9999792 | 20.55221582 | 20.73741441 | 20.6019696 | 20.64064854 | 21.46332301 | 21.63839561 | 20.14619214 | 20.24757566 | 20.17761715 | 20.79491209 | 21.64496636 | 21.85458538 | 20.75260093 | 18.60166608 | 21.93434686 | 20.15735567 | 20.26421616 |  | 20.35669818 | 20.11660606 | 20.1046573 | 19.57997677 |  | 18.65828605 | 18.56947914 | 18.42897691 | 18.29823304 | 18.46881812 | 18.5296133 | 18.51310077 | 17.64184166 | 18.66645353 | 17.93290602 | 18.83975925 | 18.6803695 | 44.89479222 | 48.36435686 | 45.74358824 | 20.81536143 |  |  | 1.54766 | 8.702439 | 8.402183 | 1.013546 | 0.812181 | 1.225262 | 1.767139 | -23.625748 | 0.3899728 | 0.1265596 | 0.0848834 | 8.83318884 | 9.05957886 | 2.02574412 | 21.4439359 | 21.5775055 | 21.66779871 | 21.6579896 | 21.49915372 | 20.96024599 | 20.26994015 | 21.73968947 | 21.85174085 | 21.88771337 | 21.8491687 | 21.60565752 | 21.08086337 | 21.83296769 | 17.99760174 | 17.96348915 | 17.99740453 | 17.98185788 | 17.99600641 | 18.82049798 | 18.4622608 | 21.6399729 | 21.45982043 | 21.26736955 | 21.29194215 | 21.0749248 | 20.96399689 | 21.0479542 | 20.73727726 | 20.68203821 | 20.28190544 | 20.23007314 | 20.04436623 | 20.19110389 | 0.1827366 | 0.1483156 | 20.54388878 | 21.38016895 | 21.55373645 | 19.94212508 | 21.06485214 | 21.33154537 | 20.68825006 | 21.5021493 | 21.63337084 | 20.3852895 | 21.38118713 | 21.76193099 | 20.16102239 | 20.15934527 | 20.21242802 | 20.19433253 | 20.3016122 |  | 20.44416444 | 20.03426024 | 20.16120869 | 20.19090526 | 20.28338375 | 20.31011257 |  | 20.29425834 |  |  | 20.47228318 | 20.42974965 | 20.51635751 | [5 empty] | 21.33243213 | 20.16376783 | 20.97683859 | 21.21080874 | 19.48852178 | 20.59568804 | 20.97757933 | 20.0492694 | 20.36998785 | 20.8292902 | 19.58947897 | 20.12605998 | 20.67425827 | 19.58764346 | 19.99941821 | 20.50329648 | 19.74125119 | 20.0014199 | 19.39648934 | 19.9753004 | 19.31157584 | 19.97217269 | 19.69122599 | 20.26104638 | 20.96216796 | 20.12342946 | 20.08610497 | 20.64964588 | 19.44459583 | 19.94777272 | 20.48533618 | 19.38609674 | 19.91964558 | 19.59188101 | 19.9443252 | 19.32308386 | 20.04042073 | -0.085062 | 20.97246 | 0.05202421 | 0.04020996 | -27.54792 | 3.09007127 |  |  | 1.484845 | 3.511318 | 3.450212 | 1.198316 | 1.072621 | 1.317451 | 1.582178 | 0.42524162 | 0.42318646 | 0.42292862 | 0.5034725 | 0.46167177 | 0.43567637 | 0.42287356
42843.416 | -412 | 21.92253565 | 22.15940251 | 22.28960964 | 22.25648697 | 22.00775279 | 21.50896456 | 20.35009597 | 21.70351371 | 21.7747869 | 21.78416706 | 21.72862523 | 21.42553825 | 21.10193371 | 21.62047171 | 21.30178307 | 21.41214174 | 21.38157954 | 20.89326711 | 21.03988485 | 21.00559759 | 20.546948 | 20.73990491 | 20.60540631 | 20.64622349 | 21.46547181 | 21.63543006 | 20.14288226 | 20.25142222 | 20.17397494 | 20.7936003 | 21.65122993 | 21.85481065 | 20.74547763 | 18.59815765 | 21.93119758 | 20.15327034 | 20.25976523 |  | 20.35416068 | 20.11947254 | 20.105886 | 19.58373449 |  | 18.64884496 | 18.56810577 | 18.4272995 | 18.29175769 | 18.46378884 | 18.52277728 | 18.66338168 | 17.65764985 | 18.65529733 | 17.89980916 | 18.83251911 | 18.67153066 | 44.84074894 | 48.38576421 | 45.72181729 | 20.80826425 |  |  | 1.635056 | 8.695867 | 8.560547 | 1.088458 | 0.896949 | 0.181106 | 1.982671 | -23.466068 | 0.3265332 | 0.1437632 | 0.0706482 | 8.83327427 | 9.05980065 | 2.02571455 | 21.436469 | 21.57944213 | 21.66558947 | 21.66349809 | 21.48904016 | 20.94755355 | 20.26507846 | 21.73675862 | 21.84597905 | 21.88539355 | 21.84596055 | 21.60235616 | 21.06882036 | 21.82139518 | 18.07234327 | 17.99465353 | 18.02170289 | 17.9869911 | 17.98559295 | 18.82630489 | 18.46567544 | 21.64419441 | 21.46833713 | 21.27182618 | 21.29493264 | 21.08833513 | 20.97055078 | 21.04964099 | 20.75139768 | 20.68555817 | 20.29041803 | 20.2412927 | 20.04816495 | 20.21121517 | 0.0889584 | 0.1684768 | 20.54074919 | 21.38234002 | 21.55443801 | 19.94237582 | 21.06831076 | 21.32620021 | 20.69165423 | 21.50026638 | 21.63392428 | 20.38620715 | 21.37512947 | 21.7627527 | 20.15890333 | 20.15651043 | 20.20388578 | 20.21171739 | 20.30556351 |  | 20.44865718 | 20.04428677 | 20.16844053 | 20.18913081 | 20.29044345 | 20.30349287 |  | 20.29684543 |  |  | 20.47354205 | 20.43167669 | 20.51255175 | [5 empty] | 21.32747428 | 20.16433092 | 20.9727658 | 21.20754334 | 19.48255026 | 20.59753145 | 20.96467533 | 20.05179754 | 20.37363163 | 20.84046363 | 19.59379143 | 20.13097859 | 20.67632777 | 19.59773125 | 20.0051737 | 20.5076589 | 19.74238384 | 20.00707922 | 19.39491728 | 19.98031462 | 19.31908942 | 19.97630075 | 19.69396378 | 20.2675236 | 20.97247586 | 20.12856964 | 20.09518236 | 20.65618926 | 19.44763782 | 19.95829338 | 20.48750593 | 19.39348037 | 19.92063242 | 19.59427255 | 19.9486321 | 19.32738255 | 20.04045763 | -0.2128715 | 20.97175 | 0.05259698 | 0.03923053 | -27.38873 | 3.09005034 |  |  | 1.526185 | 3.509984 | 3.482567 | 1.241808 | 1.127194 | 0.5065022 | 1.67587 | 0.42528245 | 0.42315022 | 0.42321447 | 0.49584588 | 0.45937056 | 0.43543513 | 0.42260016
42843.416 | -411 | 21.9222881 | 22.15504806 | 22.28635861 | 22.25883385 | 22.01192959 | 21.50434154 | 20.35096212 | 21.70434183 | 21.77613777 | 21.7788905 | 21.7286136 | 21.41889249 | 21.10242202 | 21.61391267 | 21.31034451 | 21.40394226 | 21.38445137 | 20.89346747 | 21.04303069 | 20.99893688 | 20.54889677 | 20.7412757 | 20.60673673 | 20.65040309 | 21.46657102 | 21.63736081 | 20.13905438 | 20.25369228 | 20.1788048 | 20.78903223 | 21.6424848 | 21.84417958 | 20.73790877 | 18.5924169 | 21.92220475 | 20.15165793 | 20.25989247 |  | 20.35033206 | 20.11858284 | 20.10739855 | 19.57868899 |  | 18.64646284 | 18.56731236 | 18.43039625 | 18.29436409 | 18.46220549 | 18.51303479 | 18.69412436 | 17.68260335 | 18.6640898 | 17.88951537 | 18.84080941 | 18.67768847 | 44.80612739 | 48.40558067 | 45.71531983 | 20.81083763 |  |  | 1.6804 | 9.026395 | 8.821423 | 1.148914 | 1.109197 | 0.985414 | 1.790135 | -23.338588 | 0.2683478 | 0.270902 | 0.0741202 | 8.83317898 | 9.05962651 | 2.02578519 | 21.44591191 | 21.58992963 | 21.68102693 | 21.67292064 | 21.50560914 | 20.96267656 | 20.27704167 | 21.73595573 | 21.84525951 | 21.89202015 | 21.85127355 | 21.61376888 | 21.08187712 | 21.82155462 | 18.11341368 | 18.04413898 | 18.0486895 | 17.99072885 | 17.9759305 | 18.82934096 | 18.46956141 | 21.63009997 | 21.45370255 | 21.25775495 | 21.28665535 | 21.06971801 | 20.95627102 | 21.04378891 | 20.73976279 | 20.67075046 | 20.28037908 | 20.22812399 | 20.03863826 | 20.19161818 | -0.0561324 | 0.11446 | 20.55232065 | 21.3955044 | 21.55950952 | 19.95175674 | 21.07189145 | 21.33272368 | 20.69961219 | 21.503656 | 21.64576014 | 20.39079045 | 21.38488306 | 21.77230174 | 20.17123601 | 20.17559088 | 20.21652143 | 20.21763328 | 20.29675608 |  | 20.43917456 | 20.05098295 | 20.17033175 | 20.18428587 | 20.28535111 | 20.30491829 |  | 20.30392696 |  |  | 20.4808797 | 20.43634088 | 20.51693425 | [5 empty] | 21.33267291 | 20.17330009 | 20.98248227 | 21.2130376 | 19.48656109 | 20.60369779 | 20.97099369 | 20.04314712 | 20.36504841 | 20.83703964 | 19.59579038 | 20.1299617 | 20.67154758 | 19.5852524 | 19.99459074 | 20.50810474 | 19.74297133 | 20.00478917 | 19.39120516 | 19.97580384 | 19.30240146 | 19.97638074 | 19.69912987 | 20.27229113 | 20.96087793 | 20.12469597 | 20.10031661 | 20.65576972 | 19.45351422 | 19.95257494 | 20.48239909 | 19.3870905 | 19.9289659 | 19.59320602 | 19.94234596 | 19.33036892 | 20.04242404 | -0.1572215 | 20.97103 | 0.05266471 | 0.03883151 | -27.28991 | 3.09013085 |  |  | 1.547215 | 3.576064 | 3.535228 | 1.275827 | 1.253464 | 1.181455 | 1.592394 | 0.42520927 | 0.42302758 | 0.42317841 | 0.49163698 | 0.45682568 | 0.43552126 | 0.42280813
42843.416 | -410 | 21.923597 | 22.15093395 | 22.28135016 | 22.25309921 | 22.00833302 | 21.5021895 | 20.34662155 | 21.70388355 | 21.77146479 | 21.77729879 | 21.71914947 | 21.41288754 | 21.0929134 | 21.61419703 | 21.31502815 | 21.39986476 | 21.37571908 | 20.89720827 | 21.03559786 | 21.00345511 | 20.56133287 | 20.7391303 | 20.61136762 | 20.64681614 | 21.47223971 | 21.6407834 | 20.14824942 | 20.25901597 | 20.17984463 | 20.79584211 | 21.64558114 | 21.84610494 | 20.74164425 | 18.5989563 | 21.92487705 | 20.15735499 | 20.26338627 |  | 20.35253552 | 20.12071031 | 20.11008665 | 19.57979072 |  | 18.65082498 | 18.5651315 | 18.4318502 | 18.28798352 | 18.46506516 | 18.50844263 | 18.61085475 | 17.71832792 | 18.66563278 | 17.91360864 | 18.8407764 | 18.6806944 | 44.77774774 | 48.43174465 | 45.68092337 | 20.81280797 |  |  | 1.658056 | 8.876575 | 8.919991 | 1.200826 | 1.264277 | 1.338942 | 1.871619 | -22.847064 | 0.2438282 | 0.4374832 | 0.0621418 | 8.83354534 | 9.05991565 | 2.02550263 | 21.45973967 | 21.59724058 | 21.67758448 | 21.6664059 | 21.50533143 | 20.96182463 | 20.27618925 | 21.7422664 | 21.8457776 | 21.90277088 | 21.85190266 | 21.61658212 | 21.09000603 | 21.83530384 | 18.1273377 | 18.06725395 | 18.09512189 | 17.99423842 | 17.98971911 | 18.82795621 | 18.47103064 | 21.63738246 | 21.45886318 | 21.26161235 | 21.29206319 | 21.07638604 | 20.95897894 | 21.05059481 | 20.74099635 | 20.67931364 | 20.28754727 | 20.23168252 | 20.04492292 | 20.20147735 | -0.0930932 | 0.1616296 | 20.54857193 | 21.3811347 | 21.55710599 | 19.95067979 | 21.07054239 | 21.32172956 | 20.68631749 | 21.50027131 | 21.6302021 | 20.38222621 | 21.37889241 | 21.75819816 | 20.15999005 | 20.15897311 | 20.21276933 | 20.2015975 | 20.30057822 |  | 20.43689383 | 20.05083975 | 20.1665425 | 20.18334817 | 20.28736434 | 20.30560431 |  | 20.29856314 |  |  | 20.47464973 | 20.43803807 | 20.50886344 | [5 empty] | 21.3278221 | 20.17135971 | 20.97483829 | 21.21526481 | 19.47089717 | 20.60513771 | 20.96686014 | 20.05278067 | 20.37112191 | 20.84132227 | 19.60152364 | 20.13447276 | 20.67690402 | 19.59121518 | 19.99825092 | 20.50270053 | 19.75151935 | 20.00633642 | 19.4015567 | 19.98008265 | 19.31035456 | 19.97979074 | 19.69296174 | 20.25950379 | 20.95738316 | 20.12590703 | 20.08881312 | 20.64637644 | 19.44670163 | 19.94390243 | 20.47444952 | 19.3891194 | 19.91991786 | 19.57829776 | 19.94430788 | 19.31717512 | 20.03697007 | -0.0960065 | 20.9728 | 0.05301579 | 0.03981818 | -27.51351 | 3.09003102 |  |  | 1.536897 | 3.546249 | 3.55491 | 1.304327 | 1.338213 | 1.377162 | 1.62822 | 0.42502665 | 0.42290461 | 0.42327192 | 0.48992819 | 0.45183804 | 0.43568151 | 0.42277446
42843.416 | -409 | 21.9186734 | 22.14992638 | 22.28109185 | 22.24639428 | 22.00559537 | 21.50078107 | 20.34584401 | 21.69394124 | 21.77506949 | 21.77482197 | 21.71668411 | 21.41242541 | 21.08376899 | 21.60815464 | 21.30297703 | 21.39764214 | 21.36558813 | 20.88371748 | 21.01816665 | 20.99320399 | 20.55639121 | 20.72977636 | 20.58991247 | 20.63758534 | 21.45291769 | 21.62451232 | 20.13529789 | 20.24724464 | 20.16986891 | 20.79470067 | 21.64126176 | 21.85315518 | 20.74493888 | 18.58926093 | 21.9291513 | 20.15710939 | 20.26134559 |  | 20.35140059 | 20.12280672 | 20.10811058 | 19.57870372 |  | 18.64391674 | 18.56479627 | 18.42377156 | 18.27795164 | 18.45972746 | 18.49751949 | 18.53012336 | 17.6893966 | 18.66942014 | 17.94828623 | 18.84106505 | 18.68043682 | 44.76207183 | 48.4655817 | 45.6695568 | 20.8248675 |  |  | 1.506264 | 8.829263 | 8.283247 | 1.033918 | 0.727413 | 0.91773 | 1.772395 | -22.132124 | 0.1798048 | 0.1886604 | 0.0203042 | 8.8335552 | 9.0599518 | 2.0255782 | 21.44683693 | 21.58729155 | 21.67318844 | 21.66224116 | 21.49645521 | 20.95745364 | 20.27206585 | 21.73965648 | 21.84493512 | 21.89183456 | 21.84941327 | 21.61091799 | 21.07799724 | 21.82643016 | 18.12825058 | 18.01780545 | 18.09254616 | 18.00276629 | 17.99085023 | 18.82417374 | 18.46829905 | 21.63922868 | 21.46573657 | 21.27086945 | 21.29594184 | 21.08180233 | 20.96490041 | 21.04858684 | 20.74217257 | 20.68453382 | 20.2948248 | 20.2409999 | 20.05126139 | 20.21193232 | -0.1111804 | 0.0756592 | 20.54967862 | 21.37841088 | 21.55501421 | 19.93865035 | 21.07347253 | 21.32621418 | 20.69462267 | 21.49852187 | 21.62843899 | 20.38847693 | 21.38447365 | 21.7595813 | 20.16673998 | 20.1640529 | 20.21065893 | 20.20520158 | 20.29968098 |  | 20.44535988 | 20.0565958 | 20.16498728 | 20.17971978 | 20.28251793 | 20.30723171 |  | 20.29903245 |  |  | 20.48305693 | 20.4410379 | 20.52006319 | [5 empty] | 21.34040244 | 20.17437296 | 20.99015859 | 21.22355211 | 19.48907852 | 20.61311559 | 20.97359364 | 20.05064078 | 20.36674065 | 20.83210068 | 19.59727513 | 20.12273335 | 20.67751369 | 19.58777314 | 19.99846824 | 20.49937808 | 19.74447675 | 20.00119276 | 19.39626209 | 19.97696841 | 19.31094059 | 19.98352033 | 19.69986852 | 20.25751518 | 20.96796781 | 20.13026198 | 20.08446824 | 20.65414134 | 19.45095012 | 19.94997716 | 20.47424215 | 19.39597924 | 19.92220225 | 19.59508265 | 19.93948635 | 19.3251411 | 20.05291567 | -0.188942 | 20.97267 | 0.05307737 | 0.04060173 | -27.37558 | 3.09005678 |  |  | 1.464834 | 3.536783 | 3.425678 | 1.210289 | 1.015048 | 1.140128 | 1.584442 | 0.42533533 | 0.42269262 | 0.42321031 | 0.48938513 | 0.45180536 | 0.43570348 | 0.4227279
42843.416 | -408 | 21.92082705 | 22.15383707 | 22.28079387 | 22.25467251 | 22.00488564 | 21.50744507 | 20.34763927 | 21.70195283 | 21.77268946 | 21.77899766 | 21.72069576 | 21.40449106 | 21.08834993 | 21.60385631 | 21.31478794 | 21.41405921 | 21.38195706 | 20.9011616 | 21.03300353 | 21.00413151 | 20.5582211 | 20.74203881 | 20.60498984 | 20.65332199 | 21.47071999 | 21.6364657 | 20.14466746 | 20.25127779 | 20.1822866 | 20.78958241 | 21.64868878 | 21.84895991 | 20.74480526 | 18.59468216 | 21.92518066 | 20.15189801 | 20.25819383 |  | 20.34841119 | 20.12341664 | 20.10132139 | 19.57603453 |  | 18.63710406 | 18.55579815 | 18.41610401 | 18.26515121 | 18.44863274 | 18.48242714 | 18.44980509 | 17.62206057 | 18.66590916 | 17.98842421 | 18.84065853 | 18.67166922 | 44.74349967 | 48.49209066 | 45.65526895 | 20.81029061 |  |  | 1.671856 | 8.764207 | 8.743227 | 1.13117 | 1.078313 | 0.652914 | 1.907103 | -21.673456 | 0.1901186 | 0.0256458 | 0.0900914 | 8.83340569 | 9.05973329 | 2.02563898 | 21.44737919 | 21.5829844 | 21.67358253 | 21.6672992 | 21.50236543 | 20.95888504 | 20.27383163 | 21.73860704 | 21.84884505 | 21.89722465 | 21.85187981 | 21.60616672 | 21.0784656 | 21.8272683 | 18.12790293 | 17.9827019 | 18.04672278 | 18.00866202 | 17.99594658 | 18.81873137 | 18.47288775 | 21.6372442 | 21.46015718 | 21.2665018 | 21.2934997 | 21.07653125 | 20.96280135 | 21.04276934 | 20.74183622 | 20.68316938 | 20.28751539 | 20.23118273 | 20.04824212 | 20.20143622 | 0.0274226 | 0.0663394 | 20.55061159 | 21.38878673 | 21.55930814 | 19.94918957 | 21.06377152 | 21.33158736 | 20.68678474 | 21.50263785 | 21.63481714 | 20.38859942 | 21.38280035 | 21.75954866 | 20.16672119 | 20.15812484 | 20.21152962 | 20.1984792 | 20.31296302 |  | 20.44937447 | 20.07177788 | 20.17721223 | 20.18996639 | 20.29979559 | 20.31290976 |  | 20.30279274 |  |  | 20.47156121 | 20.43219698 | 20.5186634 | [5 empty] | 21.3296615 | 20.16897342 | 20.98025931 | 21.21771885 | 19.49238025 | 20.59899179 | 20.97258213 | 20.05599223 | 20.3697839 | 20.84145605 | 19.59789966 | 20.1325901 | 20.67461703 | 19.58641269 | 20.00424852 | 20.50555539 | 19.75532724 | 20.01245214 | 19.38838801 | 19.98299554 | 19.3160218 | 19.98131701 | 19.69958193 | 20.26393661 | 20.96457613 | 20.12632466 | 20.09473267 | 20.65214152 | 19.45245283 | 19.94848701 | 20.4872208 | 19.38184167 | 19.93122969 | 19.58854674 | 19.94470819 | 19.32256996 | 20.04674367 | -0.159633 | 20.97223 | 0.0531451 | 0.04103705 | -27.32125 | 3.09006966 |  |  | 1.543286 | 3.523675 | 3.519455 | 1.265912 | 1.235826 | 0.9616408 | 1.643509 | 0.42510095 | 0.42268045 | 0.42350463 | 0.48878833 | 0.45743251 | 0.43560304 | 0.42277453
42843.416 | -407 | 21.93467345 | 22.15906212 | 22.29048319 | 22.26306951 | 22.01563193 | 21.51555373 | 20.36053637 | 21.70449412 | 21.78155959 | 21.79022029 | 21.73129899 | 21.42018793 | 21.10561114 | 21.61573769 | 21.29122337 | 21.39843489 | 21.36816389 | 20.8865073 | 21.0284814 | 20.99448313 | 20.54605303 | 20.73322409 | 20.60123714 | 20.646858 | 21.46018004 | 21.62952714 | 20.13671812 | 20.23915403 | 20.18018185 | 20.79267125 | 21.64513328 | 21.84877753 | 20.74192305 | 18.61726446 | 21.92585871 | 20.15098566 | 20.26253252 |  | 20.3474712 | 20.12311582 | 20.10942045 | 19.57824354 |  | 18.62509188 | 18.56167338 | 18.42034096 | 18.27000466 | 18.43571981 | 18.47633562 | 18.38181549 | 17.61004597 | 18.67133625 | 17.97474882 | 18.84092626 | 18.67732647 | 44.76008694 | 48.52872714 | 45.64151637 | 20.81897527 |  |  | 1.874904 | 8.902859 | 8.253019 | 1.043774 | 1.021801 | 0.581946 | 2.039839 | -21.607744 | 0.4561368 | 0.2778254 | 0.2037994 | 8.83329562 | 9.05968401 | 2.0256012 | 21.44979697 | 21.5794142 | 21.66922606 | 21.66256328 | 21.50412599 | 20.96479466 | 20.27476019 | 21.74320797 | 21.85456507 | 21.89310032 | 21.84947626 | 21.60310558 | 21.07645856 | 21.83004615 | 18.12405649 | 17.95669087 | 18.0171616 | 17.99440634 | 17.99687313 | 18.8275188 | 18.47763216 | 21.63657063 | 21.46810965 | 21.26665192 | 21.30444905 | 21.0733321 | 20.95973962 | 21.05229174 | 20.74417437 | 20.68472968 | 20.28420523 | 20.23663387 | 20.05109596 | 20.20424338 | 0.1025238 | 0.149647 | 20.55357973 | 21.38552108 | 21.56494136 | 19.94970335 | 21.0630997 | 21.33855926 | 20.69818062 | 21.49694534 | 21.64472766 | 20.38581037 | 21.38575711 | 21.76612933 | 20.17175424 | 20.16402659 | 20.22170012 | 20.2054208 | 20.31134024 |  | 20.45140169 | 20.06821111 | 20.17253389 | 20.18758132 | 20.30211262 | 20.31650063 |  | 20.30451449 |  |  | 20.46836262 | 20.42641601 | 20.49929388 | [5 empty] | 21.32148521 | 20.15396703 | 20.97326114 | 21.20768679 | 19.49555632 | 20.5885017 | 20.97133171 | 20.0396627 | 20.36263382 | 20.83089519 | 19.59277975 | 20.12793001 | 20.67638907 | 19.58178291 | 19.98944738 | 20.49738949 | 19.74186934 | 19.9968078 | 19.385234 | 19.98228385 | 19.30714306 | 19.9725266 | 19.69314835 | 20.25929771 | 20.96753509 | 20.12584106 | 20.0926344 | 20.65413804 | 19.44943558 | 19.94970277 | 20.48341531 | 19.38716078 | 19.9256048 | 19.59578272 | 19.94694917 | 19.3248121 | 20.04821416 | -0.086175 | 20.97159 | 0.0526709 | 0.04172628 | -27.37316 | 3.09003746 |  |  | 1.634312 | 3.551474 | 3.419403 | 1.216038 | 1.202994 | 0.9078659 | 1.699724 | 0.42521397 | 0.42262279 | 0.42364853 | 0.4902417 | 0.46127093 | 0.43551112 | 0.42258564
42843.416 | -406 | 21.93140835 | 22.16207137 | 22.28519132 | 22.26090135 | 22.01581076 | 21.5168201 | 20.34774776 | 21.71000534 | 21.79030431 | 21.78577503 | 21.73583617 | 21.42509889 | 21.10019341 | 21.62543685 | 21.30986802 | 21.40527303 | 21.3756027 | 20.89569936 | 21.03440162 | 20.99736536 | 20.55023546 | 20.74197282 | 20.6050651 | 20.64178038 | 21.46833671 | 21.63308101 | 20.14016189 | 20.25008838 | 20.17696116 | 20.78783244 | 21.64082783 | 21.8472601 | 20.73735028 | 18.60073858 | 21.92551869 | 20.14699667 | 20.254004 |  | 20.34215341 | 20.10797027 | 20.10422903 | 19.57714499 |  | 18.63444644 | 18.5569676 | 18.42240954 | 18.26889618 | 18.43280208 | 18.48131644 | 18.30570075 | 17.62893675 | 18.66289558 | 17.96901167 | 18.84194828 | 18.67616962 | 44.77522289 | 48.56066815 | 45.62314254 | 20.819367 |  |  | 1.779624 | 8.814803 | 8.743883 | 1.19491 | 1.602037 | 1.316602 | 1.986615 | -21.363296 | 0.3849132 | 0.3235618 | 0.1998066 | 8.83340077 | 9.05958379 | 2.02585747 | 21.45320492 | 21.57865724 | 21.66819154 | 21.66112159 | 21.4971495 | 20.95981495 | 20.27037051 | 21.73745434 | 21.84579573 | 21.88690338 | 21.84342713 | 21.60414399 | 21.07110898 | 21.82268304 | 18.11542209 | 17.94093906 | 17.99224083 | 17.97341281 | 17.98441357 | 18.82538139 | 18.47182789 | 21.65018146 | 21.47074902 | 21.26638967 | 21.2989903 | 21.08221269 | 20.95857448 | 21.05270767 | 20.74763502 | 20.68327255 | 20.2832653 | 20.24426421 | 20.05337019 | 20.20312154 | 0.1050796 | 0.1509784 | 20.55365284 | 21.38207218 | 21.55835335 | 19.94010354 | 21.07046861 | 21.32633733 | 20.69333812 | 21.49974636 | 21.62983223 | 20.39608317 | 21.37573171 | 21.76116407 | 20.16998581 | 20.17224433 | 20.22157173 | 20.20886656 | 20.32306734 |  | 20.45124004 | 20.06681927 | 20.16940484 | 20.18353039 | 20.30104532 | 20.32388724 |  | 20.30894344 |  |  | 20.4741697 | 20.4366386 | 20.5112874 | [5 empty] | 21.33067942 | 20.16614128 | 20.97924279 | 21.21293475 | 19.49976891 | 20.60007056 | 20.97078897 | 20.06049583 | 20.37043704 | 20.83214233 | 19.61175042 | 20.13755903 | 20.6887296 | 19.59451722 | 20.00128077 | 20.51435186 | 19.76095236 | 20.00906508 | 19.40259465 | 19.99351958 | 19.32408411 | 19.98134715 | 19.69496305 | 20.26083011 | 20.96172955 | 20.12186954 | 20.08775583 | 20.65314834 | 19.4498078 | 19.94108765 | 20.47517577 | 19.37555148 | 19.92002703 | 19.5887955 | 19.9375799 | 19.32038246 | 20.04837769 | -0.0225485 | 20.97253 | 0.05241221 | 0.04197298 | -27.41271 | 3.08999076 |  |  | 1.592235 | 3.533838 | 3.519594 | 1.301092 | 1.506331 | 1.365562 | 1.677417 | 0.4248828 | 0.42255663 | 0.42372529 | 0.49095152 | 0.46336233 | 0.435408 | 0.42258531
42843.416 | -405 | 21.9238103 | 22.15780249 | 22.28288134 | 22.25461655 | 22.01119442 | 21.50524189 | 20.34516755 | 21.70767568 | 21.77908974 | 21.77812049 | 21.72670999 | 21.42160937 | 21.09460356 | 21.6109169 | 21.30730241 | 21.41007537 | 21.36909987 | 20.89438757 | 21.0265115 | 20.9976046 | 20.54870213 | 20.73258618 | 20.6027538 | 20.65022353 | 21.46399441 | 21.62564266 | 20.13595826 | 20.2521032 | 20.1797023 | 20.79402843 | 21.64967744 | 21.85599249 | 20.74445414 | 18.63370217 | 21.93021904 | 20.15725681 | 20.26621583 |  | 20.35269906 | 20.11514741 | 20.10175541 | 19.57791722 |  | 18.63605676 | 18.55877864 | 18.41528267 | 18.26858479 | 18.43074859 | 18.474655 | 18.25113663 | 17.60641084 | 18.65786795 | 17.95593797 | 18.84340409 | 18.67861992 | 44.80557936 | 48.60196062 | 45.60816766 | 20.8247173 |  |  | 1.45698 | 8.651183 | 8.548719 | 1.21331 | 1.597437 | 1.46445 | 1.924187 | -21.562404 | 0.278467 | 0.250971 | 0.1010282 | 8.83342705 | 9.05950493 | 2.02602339 | 21.4445345 | 21.5849524 | 21.6709235 | 21.65957827 | 21.49761434 | 20.95055749 | 20.27096555 | 21.74174069 | 21.84444698 | 21.88166878 | 21.85360681 | 21.60564528 | 21.07760135 | 21.82560893 | 18.11103838 | 17.92631707 | 18.00866046 | 17.97428593 | 17.97230989 | 18.82674786 | 18.46879313 | 21.64427931 | 21.46364969 | 21.2620824 | 21.29894937 | 21.07797531 | 20.95573139 | 21.05149781 | 20.74664827 | 20.68365068 | 20.28244261 | 20.24064805 | 20.05236665 | 20.20910426 | 0.0195586 | 0.206707 | 20.53687964 | 21.38047724 | 21.55167548 | 19.93750342 | 21.07298406 | 21.31980159 | 20.69161488 | 21.5004862 | 21.63780639 | 20.38386567 | 21.37487726 | 21.76167473 | 20.16110861 | 20.16322122 | 20.2165447 | 20.20714956 | 20.33115985 |  | 20.43916256 | 20.05354247 | 20.17246015 | 20.18132742 | 20.29230627 | 20.31593587 |  | 20.30541588 |  |  | 20.47977845 | 20.43918937 | 20.5161364 | [5 empty] | 21.33412033 | 20.1640748 | 20.98652735 | 21.21256077 | 19.50642406 | 20.60032737 | 20.97581314 | 20.05759015 | 20.3676398 | 20.83426587 | 19.61317742 | 20.1342273 | 20.68809689 | 19.59499635 | 20.00339306 | 20.50998026 | 19.7615751 | 20.01412541 | 19.40148957 | 19.99935957 | 19.32052527 | 19.97995647 | 19.70618007 | 20.27600143 | 20.98529006 | 20.14303659 | 20.10940997 | 20.67238286 | 19.46219298 | 19.96188838 | 20.4971806 | 19.38585357 | 19.92918685 | 19.59701577 | 19.95202437 | 19.32977633 | 20.06020417 | 0.0104705 | 20.97284 | 0.05262779 | 0.04202372 | -27.40015 | 3.09000525 |  |  | 1.440694 | 3.500898 | 3.480104 | 1.311075 | 1.504149 | 1.440179 | 1.650831 | 0.4242532 | 0.42302778 | 0.42349365 | 0.49159814 | 0.46118367 | 0.43573027 | 0.42239155
42843.416 | -404 | 21.93246538 | 22.15930571 | 22.28810472 | 22.26168757 | 22.01239949 | 21.51096164 | 20.34893826 | 21.70462908 | 21.78530084 | 21.78379727 | 21.72119973 | 21.42264614 | 21.09673312 | 21.61744356 | 21.30602027 | 21.40252011 | 21.37490923 | 20.8925679 | 21.03272187 | 20.99990775 | 20.55054878 | 20.73327027 | 20.59730861 | 20.64810475 | 21.45954244 | 21.62709201 | 20.13873103 | 20.2485928 | 20.18247032 | 20.79538586 | 21.65681066 | 21.8553363 | 20.74720775 | 18.67387417 | 21.92757376 | 20.1562267 | 20.26661263 |  | 20.34678915 | 20.12034877 | 20.10700082 | 19.57767923 |  | 18.63366693 | 18.55151764 | 18.40978036 | 18.25733737 | 18.42171572 | 18.46145278 | 18.24809763 | 17.60038164 | 18.65655314 | 17.9297111 | 18.83457825 | 18.67679049 | 44.8282941 | 48.65047682 | 45.60149914 | 20.82102858 |  |  | 1.575916 | 8.852919 | 8.753083 | 1.16337 | 1.697317 | 2.024314 | 1.930759 | -21.461864 | 0.2362388 | 0.2025072 | 0.0860986 | 8.83326934 | 9.05961993 | 2.02606446 | 21.44713671 | 21.58433372 | 21.67826311 | 21.66980515 | 21.50952709 | 20.96605003 | 20.27655368 | 21.74060391 | 21.85470921 | 21.88876648 | 21.85141538 | 21.60987587 | 21.07744532 | 21.83770332 | 18.08756162 | 17.91578998 | 18.03187682 | 17.97958574 | 17.96535698 | 18.8291372 | 18.46468458 | 21.64333083 | 21.469166 | 21.2721611 | 21.29434068 | 21.08088603 | 20.96905589 | 21.05294802 | 20.74795187 | 20.69090151 | 20.28697781 | 20.23714586 | 20.0576047 | 20.2065378 | 0.0624174 | 0.1979578 | 20.55477772 | 21.38396221 | 21.56011815 | 19.94635858 | 21.07751618 | 21.32557081 | 20.69038544 | 21.50540073 | 21.63947216 | 20.39541795 | 21.39075387 | 21.76682178 | 20.16721249 | 20.17424056 | 20.21584057 | 20.21354043 | 20.33048294 |  | 20.44307356 | 20.0527913 | 20.16987907 | 20.18536898 | 20.28852102 | 20.31705169 |  | 20.30237416 |  |  | 20.47418921 | 20.43922179 | 20.51356245 | [5 empty] | 21.33196936 | 20.16388602 | 20.97643355 | 21.21559718 | 19.51135844 | 20.59631099 | 20.9704589 | 20.05406338 | 20.36016853 | 20.83594698 | 19.61067367 | 20.1400849 | 20.68751953 | 19.59023991 | 20.00336905 | 20.50962397 | 19.76117803 | 20.00968222 | 19.40051406 | 19.99453522 | 19.3250864 | 19.9828725 | 19.69917549 | 20.27199628 | 20.97657432 | 20.13309959 | 20.10313054 | 20.66252327 | 19.46097226 | 19.95590821 | 20.4931762 | 19.37931075 | 19.92269331 | 19.59558314 | 19.94387207 | 19.32028926 | 20.05855664 | -0.1271705 | 20.97271 | 0.05240606 | 0.04198748 | -27.40559 | 3.09001008 |  |  | 1.498351 | 3.541437 | 3.521412 | 1.283794 | 1.550425 | 1.6932 | 1.653611 | 0.42440309 | 0.42296218 | 0.42325454 | 0.49448564 | 0.45812446 | 0.43570237 | 0.42261481
42843.416 | -403 | 21.93166185 | 22.15372708 | 22.28873269 | 22.26035013 | 22.01136241 | 21.51539853 | 20.35195053 | 21.70921788 | 21.78111526 | 21.78244539 | 21.72398867 | 21.42219627 | 21.09874124 | 21.62075102 | 21.30388225 | 21.39644617 | 21.37226457 | 20.88974156 | 21.02840286 | 20.99475181 | 20.54229247 | 20.72846047 | 20.60255719 | 20.64281876 | 21.46123649 | 21.63592074 | 20.13981198 | 20.24888495 | 20.17594875 | 20.79409064 | 21.64613285 | 21.85697757 | 20.74892006 | 18.66173613 | 21.92473709 | 20.15555623 | 20.26418186 |  | 20.3476335 | 20.12056551 | 20.11222596 | 19.57571985 |  | 18.62916875 | 18.55334569 | 18.4051144 | 18.26352293 | 18.42278075 | 18.45994756 | 18.28747017 | 17.61102025 | 18.66610437 | 17.86645626 | 18.83832602 | 18.67745319 | 44.84409424 | 48.68939879 | 45.58496001 | 20.81985767 |  |  | 1.510864 | 8.873287 | 8.500095 | 0.877522 | 0.816781 | 1.395454 | 1.966243 | -21.44478 | 0.1893402 | 0.194325 | 0.0449554 | 8.83334491 | 9.05974808 | 2.02566855 | 21.45061521 | 21.5833326 | 21.67911285 | 21.66749935 | 21.49638316 | 20.95112208 | 20.27581085 | 21.7374562 | 21.85529051 | 21.90062594 | 21.84700965 | 21.61044803 | 21.08403581 | 21.83507402 | 18.07715909 | 17.88680037 | 18.02201335 | 18.01152561 | 17.9680023 | 18.82707541 | 18.46771739 | 21.64218428 | 21.45271528 | 21.25569715 | 21.28878059 | 21.07699144 | 20.95229941 | 21.04659628 | 20.73694005 | 20.67308984 | 20.2809786 | 20.23382755 | 20.04777835 | 20.20655613 | 0.1174654 | 0.0800338 | 20.55991723 | 21.3888597 | 21.57016278 | 19.96596017 | 21.07609138 | 21.32782349 | 20.69740908 | 21.49582726 | 21.64044485 | 20.39876789 | 21.39013704 | 21.76723224 | 20.17107038 | 20.17144101 | 20.22288789 | 20.21694416 | 20.32129917 |  | 20.45603987 | 20.05331453 | 20.17974206 | 20.18455096 | 20.2967015 | 20.32209129 |  | 20.30547518 |  |  | 20.47332112 | 20.44405427 | 20.51454235 | [5 empty] | 21.335972 | 20.17341042 | 20.97702418 | 21.22459924 | 19.53451257 | 20.60274059 | 20.97974413 | 20.05549267 | 20.36831634 | 20.84312608 | 19.61159595 | 20.14213258 | 20.68392244 | 19.59230245 | 20.01248888 | 20.50837105 | 19.75892328 | 20.01558752 | 19.40117574 | 20.00241101 | 19.33560568 | 19.98720715 | 19.71197899 | 20.27316151 | 20.98463823 | 20.14631189 | 20.10820515 | 20.66216685 | 19.46553503 | 19.95935701 | 20.4967728 | 19.38475697 | 19.92944034 | 19.5992937 | 19.95255125 | 19.32706747 | 20.06239434 | 0.024383 | 20.97126 | 0.05199341 | 0.0421108 | -27.42022 | 3.08999237 |  |  | 1.467084 | 3.54552 | 3.470161 | 1.114979 | 1.075526 | 1.405808 | 1.668733 | 0.4250928 | 0.42327807 | 0.42355138 | 0.49540075 | 0.45957443 | 0.43573433 | 0.42241328
42843.416 | -402 | 21.92763737 | 22.16139058 | 22.29179866 | 22.26488908 | 22.01998204 | 21.51260351 | 20.35558909 | 21.71335418 | 21.777236 | 21.7851565 | 21.73152553 | 21.4216525 | 21.09745202 | 21.61751898 | 21.30150344 | 21.4044898 | 21.3705292 | 20.8896422 | 21.02734984 | 20.99062817 | 20.54902557 | 20.73034881 | 20.60212782 | 20.64885547 | 21.46201414 | 21.63555075 | 20.1373254 | 20.24736334 | 20.17861398 | 20.7969704 | 21.6484599 | 21.85077122 | 20.7437126 | 18.64465157 | 21.92413306 | 20.15662145 | 20.26688458 |  | 20.35070891 | 20.12561982 | 20.10693459 | 19.57597443 |  | 18.62413687 | 18.54150102 | 18.41462213 | 18.26142102 | 18.42144229 | 18.45621289 | 18.33950278 | 17.61872563 | 18.66518021 | 17.81267198 | 18.83481745 | 18.68195164 | 44.87211591 | 48.7416886 | 45.58308432 | 20.82395683 |  |  | 1.541748 | 8.812835 | 8.693943 | 1.159426 | 1.454841 | 1.193718 | 1.944559 | -21.56766 | 0.0431956 | 0.226844 | 0.1775858 | 8.83334327 | 9.05948193 | 2.02558641 | 21.44924253 | 21.59702637 | 21.67507536 | 21.66831083 | 21.50219257 | 20.96186031 | 20.28662937 | 21.74352347 | 21.85687905 | 21.89396166 | 21.84907933 | 21.61451706 | 21.0832182 | 21.8337018 | 18.0868296 | 17.88671709 | 18.03494224 | 18.0386991 | 17.98058706 | 18.83138552 | 18.47365488 | 21.64780092 | 21.46662 | 21.26909973 | 21.29876586 | 21.08447643 | 20.97227625 | 21.05284889 | 20.7449065 | 20.68777841 | 20.2947201 | 20.23892055 | 20.05203352 | 20.21764629 | 0.1587514 | 0.100195 | 20.56171033 | 21.38996889 | 21.56747971 | 19.96025689 | 21.07271739 | 21.33368828 | 20.69673144 | 21.50397028 | 21.64078802 | 20.39089891 | 21.39043864 | 21.77008063 | 20.18064262 | 20.16826131 | 20.22771357 | 20.21802203 | 20.32765709 |  | 20.44992377 | 20.04807204 | 20.1811506 | 20.19051583 | 20.29859165 | 20.32840289 |  | 20.30596404 |  |  | 20.47088825 | 20.43435289 | 20.51225777 | [5 empty] | 21.33275992 | 20.18022294 | 20.97210622 | 21.20824359 | 19.54361281 | 20.6007167 | 20.97657851 | 20.05792589 | 20.3592752 | 20.84321478 | 19.60648191 | 20.13730111 | 20.68293332 | 19.58993463 | 20.00400219 | 20.50891135 | 19.75604599 | 20.00983115 | 19.40371806 | 20.00185223 | 19.33542097 | 19.9819279 | 19.71198653 | 20.2693403 | 20.98493396 | 20.15557954 | 20.10967558 | 20.66550865 | 19.46906908 | 19.96412218 | 20.49771823 | 19.38819391 | 19.92859062 | 19.60225147 | 19.94964649 | 19.33182936 | 20.06656835 | 0.081888 | 20.97114 | 0.05160541 | 0.04140704 | -27.42091 | 3.08996016 |  |  | 1.482009 | 3.53335 | 3.509436 | 1.281594 | 1.435401 | 1.300218 | 1.659495 | 0.42471119 | 0.42347088 | 0.42344903 | 0.49482948 | 0.45883101 | 0.43576295 | 0.42256567
42843.416 | -401 | 21.92587573 | 22.16000393 | 22.28450449 | 22.25805025 | 22.01427036 | 21.51125077 | 20.35062192 | 21.70194773 | 21.77661224 | 21.78433843 | 21.72260148 | 21.41359378 | 21.09535349 | 21.61174282 | 21.30357946 | 21.40865867 | 21.37287469 | 20.89301423 | 21.03063004 | 20.99278 | 20.54594013 | 20.73597294 | 20.59642359 | 20.64957117 | 21.46588659 | 21.62859188 | 20.14392876 | 20.24847073 | 20.18239109 | 20.79314572 | 21.64599606 | 21.84476878 | 20.74296942 | 18.59661204 | 21.93091461 | 20.15006123 | 20.25547472 |  | 20.34578957 | 20.11438697 | 20.09839112 | 19.57483421 |  | 18.62752681 | 18.54621796 | 18.41508739 | 18.26188402 | 18.41508971 | 18.45655866 | 18.38002906 | 17.56654533 | 18.66587035 | 17.77934948 | 18.83488021 | 18.68420913 | 44.8840102 | 48.78240855 | 45.57425593 | 20.82478878 |  |  | 1.550948 | 8.961343 | 8.793167 | 1.204766 | 1.535009 | 1.617558 | 1.921559 | -21.720112 | 0.2374064 | 0.2356556 | 0.1529346 | 8.83295555 | 9.05941129 | 2.02547306 | 21.44922975 | 21.59434833 | 21.67540498 | 21.66774283 | 21.50586335 | 20.96161604 | 20.27460006 | 21.74431572 | 21.85591329 | 21.89119179 | 21.85179601 | 21.60885917 | 21.08105744 | 21.82997877 | 18.09323071 | 17.91229882 | 18.01884867 | 18.03232156 | 18.00792134 | 18.82519059 | 18.46768779 | 21.63974295 | 21.46440215 | 21.26218932 | 21.29835623 | 21.07852316 | 20.96528536 | 21.05148783 | 20.74935302 | 20.6844488 | 20.28952833 | 20.23591166 | 20.04820173 | 20.21515736 | 0.1025238 | 0.1057108 | 20.55936082 | 21.38354374 | 21.57403056 | 19.96082309 | 21.0739844 | 21.33230533 | 20.7026829 | 21.49974157 | 21.63824868 | 20.39271555 | 21.39835113 | 21.7710207 | 20.17432895 | 20.18347649 | 20.22228268 | 20.22022114 | 20.3222541 |  | 20.44118181 | 20.03027345 | 20.17915207 | 20.20113238 | 20.29499747 | 20.31208158 |  | 20.3096913 |  |  | 20.47485257 | 20.43870178 | 20.52228232 | [5 empty] | 21.33493596 | 20.17745789 | 20.97576907 | 21.21001485 | 19.53773366 | 20.60250278 | 20.98039644 | 20.0616196 | 20.36346592 | 20.83679245 | 19.61013878 | 20.14232541 | 20.68395771 | 19.59311298 | 20.00428465 | 20.50953526 | 19.76255374 | 20.01181294 | 19.40685171 | 20.00472484 | 19.33394534 | 19.98600295 | 19.71703626 | 20.27119359 | 20.98390647 | 20.15476791 | 20.11488578 | 20.67068168 | 19.47176961 | 19.96759426 | 20.49966032 | 19.3907822 | 19.93670238 | 19.60380567 | 19.95372099 | 19.33634638 | 20.0637018 | -0.189684 | 20.97077 | 0.05071856 | 0.04093547 | -27.4179 | 3.08995533 |  |  | 1.486434 | 3.563026 | 3.529434 | 1.306423 | 1.47442 | 1.513546 | 1.649653 | 0.42456827 | 0.42389833 | 0.42303369 | 0.49339495 | 0.45992261 | 0.43557485 | 0.42246084
42843.416 | -400 | 21.92857359 | 22.15849488 | 22.28970561 | 22.25686042 | 22.00829748 | 21.51310045 | 20.34921704 | 21.70785015 | 21.77746912 | 21.7840572 | 21.73192059 | 21.418107 | 21.09950224 | 21.61380519 | 21.30778156 | 21.40216628 | 21.37331041 | 20.88587304 | 21.0248612 | 20.98943807 | 20.54371541 | 20.73940609 | 20.59812391 | 20.64880888 | 21.46237248 | 21.62616449 | 20.14525447 | 20.2481946 | 20.18674663 | 20.8052818 | 21.66098264 | 21.85036165 | 20.75688184 | 18.55111047 | 21.93020436 | 20.16514816 | 20.26445005 |  | 20.35415276 | 20.12698641 | 20.11197063 | 19.57727676 |  | 18.61074195 | 18.53551158 | 18.39939465 | 18.25618198 | 18.40180029 | 18.44186269 | 18.42102283 | 17.52087186 | 18.65250475 | 17.78472166 | 18.82397924 | 18.68719848 | 44.89005525 | 48.82022388 | 45.56314754 | 20.82060394 |  |  | 1.641628 | 8.922571 | 8.996871 | 1.196882 | 1.184765 | 1.33697 | 1.742823 | -22.197176 | 0.3745994 | 0.3594376 | 0.124985 | 8.83331698 | 9.05943593 | 2.02570141 | 21.44624399 | 21.59641588 | 21.67293803 | 21.66501675 | 21.50650577 | 20.96290692 | 20.27174101 | 21.7355012 | 21.84645194 | 21.89183399 | 21.84790457 | 21.60613297 | 21.08027428 | 21.82673494 | 18.1068344 | 17.93735933 | 17.99056299 | 18.01652989 | 18.01041415 | 18.82791598 | 18.46551826 | 21.63536387 | 21.46308365 | 21.26328784 | 21.29549281 | 21.07594159 | 20.96551378 | 21.04827313 | 20.74789594 | 20.67700743 | 20.28854087 | 20.23884451 | 20.05384671 | 20.21119217 | 0.101934 | -0.0352274 | 20.55219515 | 21.38584987 | 21.55912962 | 19.95215942 | 21.06321564 | 21.32507268 | 20.69472161 | 21.50603412 | 21.63651027 | 20.39489395 | 21.37746381 | 21.76748047 | 20.17996848 | 20.17714708 | 20.22807949 | 20.2282231 | 20.31921042 |  | 20.45014409 | 20.03236286 | 20.18662688 | 20.20259607 | 20.29922192 | 20.3124797 |  | 20.30868118 |  |  | 20.47660696 | 20.43908751 | 20.52100068 | [5 empty] | 21.33295058 | 20.17281592 | 20.97764423 | 21.20848749 | 19.52446047 | 20.60227367 | 20.98085491 | 20.06513822 | 20.36184894 | 20.83411002 | 19.6121535 | 20.13990547 | 20.68482099 | 19.59064672 | 20.00960007 | 20.51285106 | 19.76544065 | 20.01674954 | 19.40511869 | 20.00959543 | 19.33190276 | 19.99351477 | 19.71951596 | 20.27391533 | 20.98821683 | 20.15039805 | 20.11582184 | 20.67201323 | 19.46512003 | 19.9645026 | 20.49735511 | 19.38723706 | 19.93699911 | 19.60493332 | 19.95549471 | 19.33449094 | 20.06209074 | -0.093595 | 20.97119 | 0.05082325 | 0.04072506 | -27.36727 | 3.08988448 |  |  | 1.529282 | 3.555244 | 3.570016 | 1.302117 | 1.295301 | 1.375991 | 1.571019 | 0.42495321 | 0.42409072 | 0.42313459 | 0.49220164 | 0.4628122 | 0.43601242 | 0.4225379
42843.416 | -399 | 21.93037401 | 22.16279933 | 22.28968807 | 22.26107432 | 22.01005153 | 21.50726145 | 20.3526875 | 21.70669212 | 21.78019739 | 21.78505517 | 21.72826418 | 21.4200864 | 21.09602897 | 21.60998877 | 21.30833392 | 21.40461491 | 21.37094357 | 20.88975576 | 21.02606877 | 20.99023711 | 20.54721832 | 20.73865866 | 20.60647317 | 20.64781017 | 21.46491701 | 21.63295743 | 20.1466193 | 20.24566796 | 20.18558654 | 20.7980434 | 21.64908791 | 21.85699447 | 20.75260671 | 18.4985079 | 21.92823495 | 20.16113265 | 20.2590567 |  | 20.35124031 | 20.12412672 | 20.10663682 | 19.58083546 |  | 18.62964822 | 18.55643699 | 18.40896693 | 18.26899882 | 18.41429551 | 18.46892298 | 18.51529464 | 17.52395783 | 18.6699747 | 17.88858847 | 18.84577279 | 18.6796253 | 44.89701046 | 48.86808659 | 45.56439104 | 20.81514408 |  |  | 1.669228 | 8.910743 | 8.644003 | 1.208054 | 1.634233 | 1.50059 | 1.913019 | -22.180748 | 0.2689316 | 0.394684 | 0.0689122 | 8.83350262 | 9.05982036 | 2.02582133 | 21.44667901 | 21.58680974 | 21.66950487 | 21.6611764 | 21.50248903 | 20.9549715 | 20.27027715 | 21.73149452 | 21.83850412 | 21.89079777 | 21.8422236 | 21.59967341 | 21.07734857 | 21.81840762 | 18.12092847 | 17.95474368 | 17.99033939 | 17.99745073 | 18.00558893 | 18.8265933 | 18.46656129 | 21.6461772 | 21.46990952 | 21.26977818 | 21.30055742 | 21.07293368 | 20.96754506 | 21.06037198 | 20.75321993 | 20.68290481 | 20.29243555 | 20.23943746 | 20.05544866 | 20.21602174 | 0.0506214 | 0.1114168 | 20.55306814 | 21.39051723 | 21.56224843 | 19.95868366 | 21.0674746 | 21.3339335 | 20.70166778 | 21.51495833 | 21.64481575 | 20.39321714 | 21.37996526 | 21.76620353 | 20.19043862 | 20.17453645 | 20.22440577 | 20.21966655 | 20.3078685 |  | 20.43731658 | 20.02249857 | 20.17477637 | 20.19770184 | 20.29241027 | 20.3053763 |  | 20.29529627 |  |  | 20.46789008 | 20.4376852 | 20.51636799 | [5 empty] | 21.32484179 | 20.16759232 | 20.97638956 | 21.20943868 | 19.51892349 | 20.59811484 | 20.97385364 | 20.05950689 | 20.35470781 | 20.83584219 | 19.60762667 | 20.13443203 | 20.68168868 | 19.58198643 | 19.99873836 | 20.51192174 | 19.74890177 | 20.01186746 | 19.40788442 | 20.00424765 | 19.32824416 | 19.98069288 | 19.71733158 | 20.27430299 | 20.98696767 | 20.15348212 | 20.1147594 | 20.67130091 | 19.46109369 | 19.9572413 | 20.49852659 | 19.38729354 | 19.93635355 | 19.60281014 | 19.95541794 | 19.33143312 | 20.06239275 | -0.1657545 | 20.97081 | 0.05073087 | 0.03990526 | -27.38196 | 3.08984262 |  |  | 1.542081 | 3.553014 | 3.499431 | 1.308227 | 1.521359 | 1.457827 | 1.646018 | 0.42483831 | 0.42396771 | 0.42304229 | 0.4904812 | 0.4629588 | 0.43577905 | 0.42253425
42843.416 | -398 | 21.92751197 | 22.15902446 | 22.2819875 | 22.2578709 | 22.01325838 | 21.50942851 | 20.34955057 | 21.7060735 | 21.77901439 | 21.7802404 | 21.72612571 | 21.41965969 | 21.08795235 | 21.61393247 | 21.31522431 | 21.401285 | 21.38598937 | 20.8973721 | 21.03934253 | 20.99445926 | 20.55935591 | 20.74362262 | 20.61509282 | 20.65464195 | 21.47519165 | 21.63615467 | 20.15251468 | 20.26180069 | 20.1892765 | 20.7892868 | 21.64168191 | 21.85138245 | 20.74590345 | 18.4177909 | 21.91992408 | 20.15461597 | 20.25350876 |  | 20.33832763 | 20.11995417 | 20.09956385 | 19.57063295 |  | 18.63376782 | 18.54925725 | 18.42009767 | 18.26536946 | 18.41956876 | 18.47048682 | 18.54759299 | 17.5256691 | 18.67083903 | 17.94151196 | 18.84778723 | 18.68122943 | 44.90470064 | 48.90779963 | 45.56430987 | 20.82605691 |  |  | 1.697484 | 8.855547 | 8.505351 | 1.062174 | 0.798381 | 1.020898 | 1.907759 | -22.566476 | 0.3817996 | 0.3449614 | 0.1192562 | 8.83327262 | 9.05967744 | 2.02592318 | 21.44941618 | 21.58736252 | 21.6732409 | 21.66898415 | 21.50670688 | 20.96293218 | 20.27720481 | 21.74185568 | 21.84886431 | 21.89290473 | 21.85099235 | 21.60485336 | 21.07927185 | 21.82813882 | 18.11738939 | 17.9671886 | 17.99675286 | 18.00004687 | 18.0225015 | 18.82238139 | 18.46392903 | 21.63370798 | 21.46515516 | 21.25769831 | 21.29680672 | 21.07344816 | 20.95731162 | 21.03960049 | 20.74150745 | 20.6808667 | 20.27744681 | 20.24073752 | 20.04365742 | 20.19921483 | 0.1082252 | 0.1622002 | 20.54749713 | 21.39010587 | 21.55582389 | 19.95921939 | 21.07556023 | 21.33670636 | 20.70122145 | 21.50551403 | 21.63779941 | 20.39305787 | 21.39682576 | 21.76463799 | 20.18666574 | 20.180745 | 20.23968241 | 20.21746425 | 20.32605087 |  | 20.45470031 | 20.03412445 | 20.17552057 | 20.2102317 | 20.29656385 | 20.31993627 |  | 20.30390615 |  |  | 20.46369699 | 20.4329188 | 20.51313958 | [5 empty] | 21.32923032 | 20.16695159 | 20.97786734 | 21.21071713 | 19.52672342 | 20.59525368 | 20.97772845 | 20.05705045 | 20.3519474 | 20.83921915 | 19.61114966 | 20.13106534 | 20.68002077 | 19.58737166 | 19.99734869 | 20.50618826 | 19.74328746 | 20.01240763 | 19.40454814 | 20.00733394 | 19.32921347 | 19.97536232 | 19.72752819 | 20.28209062 | 20.99337094 | 20.15492346 | 20.11663166 | 20.67617541 | 19.47153237 | 19.96565307 | 20.50405602 | 19.399192 | 19.94841569 | 19.60852913 | 19.96152911 | 19.33964297 | 20.07470149 | -0.050188 | 20.97234 | 0.05076168 | 0.03978193 | -27.44489 | 3.08981685 |  |  | 1.555088 | 3.541949 | 3.471209 | 1.226683 | 1.063362 | 1.20245 | 1.643758 | 0.42491591 | 0.4236697 | 0.42283342 | 0.49038266 | 0.46193892 | 0.43584414 | 0.42249886
42843.416 | -397 | 21.92747568 | 22.15626872 | 22.2833108 | 22.25906474 | 22.01181361 | 21.50639584 | 20.35468605 | 21.70772134 | 21.77572336 | 21.77877915 | 21.72456724 | 21.42283052 | 21.0954177 | 21.61143453 | 21.31119068 | 21.40032699 | 21.37366707 | 20.89184035 | 21.03898489 | 20.9897752 | 20.55131814 | 20.73112331 | 20.61194941 | 20.64113444 | 21.46701791 | 21.62987688 | 20.13864351 | 20.25553982 | 20.18894291 | 20.79245716 | 21.64392685 | 21.85019436 | 20.74537871 | 18.3497115 | 21.91857416 | 20.15363693 | 20.25886942 |  | 20.34472555 | 20.12036966 | 20.09928206 | 19.56778777 |  | 18.62671532 | 18.54659517 | 18.41615478 | 18.25742513 | 18.41526167 | 18.45877428 | 18.53366368 | 17.52850192 | 18.65697718 | 17.94385658 | 18.83803434 | 18.68183313 | 44.90033024 | 48.93681987 | 45.55607217 | 20.81742206 |  |  | 1.605488 | 8.891031 | 8.493523 | 1.200166 | 0.925205 | 0.998554 | 1.719827 | -22.823408 | 0.4561368 | 0.2385928 | 0.1713362 | 8.83333505 | 9.05973494 | 2.02597247 | 21.4361648 | 21.58721718 | 21.6628238 | 21.660316 | 21.49527945 | 20.95602732 | 20.26535766 | 21.7342152 | 21.85425191 | 21.88934542 | 21.85033817 | 21.60500415 | 21.07508044 | 21.82394089 | 18.09283827 | 17.96773569 | 18.01925104 | 17.9992631 | 18.03367065 | 18.82704669 | 18.47040966 | 21.64081567 | 21.4649382 | 21.26330289 | 21.29281064 | 21.07795301 | 20.96839232 | 21.05255415 | 20.74687952 | 20.68205623 | 20.28283953 | 20.23007263 | 20.05536528 | 20.20704009 | 0.0345002 | 0.100195 | 20.55202283 | 21.38872756 | 21.55603064 | 19.9541695 | 21.06839953 | 21.32574977 | 20.69368798 | 21.50297665 | 21.64491893 | 20.39255383 | 21.37950615 | 21.77258254 | 20.18527674 | 20.1763817 | 20.22165535 | 20.2215627 | 20.33304789 |  | 20.44703708 | 20.03015826 | 20.1765514 | 20.20524691 | 20.29733747 | 20.31146613 |  | 20.30178455 |  |  | 20.46554735 | 20.43608233 | 20.52155154 | [5 empty] | 21.33925397 | 20.17383718 | 20.9803037 | 21.21335782 | 19.54346854 | 20.59855223 | 20.97601198 | 20.06398171 | 20.35202599 | 20.83139386 | 19.61932106 | 20.13411835 | 20.67751184 | 19.59460462 | 20.00523249 | 20.50858377 | 19.75156222 | 20.01746955 | 19.40062143 | 20.01718459 | 19.33461555 | 19.97851998 | 19.72639141 | 20.27715343 | 20.99172495 | 20.1447528 | 20.11378214 | 20.67293131 | 19.47337139 | 19.96440878 | 20.50851257 | 19.40543286 | 19.94366479 | 19.61274571 | 19.96252983 | 19.34151 | 20.0733357 | -0.065399 | 20.96913 | 0.04977626 | 0.03971664 | -27.45127 | 3.08982007 |  |  | 1.512361 | 3.549022 | 3.468779 | 1.303927 | 1.144686 | 1.189195 | 1.560665 | 0.42446469 | 0.42381441 | 0.42299781 | 0.49365527 | 0.46019564 | 0.43589037 | 0.42246219
42843.416 | -396 | 21.92368725 | 22.1535471 | 22.28686944 | 22.25448431 | 22.01514413 | 21.50553528 | 20.34982243 | 21.70021688 | 21.77490001 | 21.77756717 | 21.72765338 | 21.42342999 | 21.09106175 | 21.61447471 | 21.30199209 | 21.40880343 | 21.37594444 | 20.89026992 | 21.03872711 | 20.99380212 | 20.55305754 | 20.72551242 | 20.60389498 | 20.64401179 | 21.46137123 | 21.62890897 | 20.13959592 | 20.24088733 | 20.18768772 | 20.79344524 | 21.65060769 | 21.85199573 | 20.75057833 | 18.32567675 | 21.9233568 | 20.1558301 | 20.26565786 |  | 20.34955638 | 20.12004714 | 20.10225371 | 19.57263799 |  | 18.62603514 | 18.55305101 | 18.42443579 | 18.26008798 | 18.41474377 | 18.46111079 | 18.53609282 | 17.55399946 | 18.66785771 | 17.93236521 | 18.8423088 | 18.6833291 | 44.90150377 | 48.97888063 | 45.56499437 | 20.82250619 |  |  | 1.586432 | 8.812835 | 8.838507 | 1.291506 | 1.130225 | 1.271258 | 1.831535 | -22.872036 | 0.419552 | 0.3235618 | 0.2347002 | 8.83335148 | 9.05961336 | 2.02563569 | 21.45056109 | 21.58887748 | 21.67453366 | 21.67345096 | 21.50310385 | 20.95913302 | 20.27324591 | 21.74903339 | 21.85894657 | 21.88711944 | 21.85514388 | 21.61325349 | 21.08346319 | 21.83126341 | 18.08818586 | 17.96689674 | 18.03144293 | 18.02089043 | 18.03370889 | 18.82387538 | 18.46850514 | 21.64070406 | 21.4578572 | 21.26560155 | 21.29474013 | 21.07519571 | 20.96627019 | 21.054116 | 20.74996525 | 20.6779805 | 20.28381757 | 20.23744606 | 20.05100821 | 20.20811433 | 0.065563 | 0.0243052 | 20.55746827 | 21.38776851 | 21.56329223 | 19.96299564 | 21.07540726 | 21.32791707 | 20.69397868 | 21.50494001 | 21.64453153 | 20.39506796 | 21.38763892 | 21.75866955 | 20.17983213 | 20.17420322 | 20.2293144 | 20.21842301 | 20.32809359 |  | 20.44660387 | 20.03435832 | 20.17600227 | 20.20662037 | 20.29134303 | 20.3071672 |  | 20.30322971 |  |  | 20.46108581 | 20.43971249 | 20.52075027 | [5 empty] | 21.32578335 | 20.17367732 | 20.98155368 | 21.20530027 | 19.53344811 | 20.59101259 | 20.96819469 | 20.06673203 | 20.35245724 | 20.84280555 | 19.61993103 | 20.13984288 | 20.67385968 | 19.5927464 | 19.998234 | 20.51955051 | 19.76021758 | 20.01616337 | 19.39943743 | 20.01128199 | 19.33484434 | 19.98639293 | 19.72128581 | 20.27090365 | 20.99063062 | 20.14528964 | 20.1144105 | 20.67318195 | 19.47144472 | 19.96328801 | 20.50017285 | 19.39183992 | 19.93747118 | 19.61251105 | 19.9543635 | 19.33559376 | 20.07655754 | -0.046478 | 20.96901 | 0.04970853 | 0.03894759 | -27.43298 | 3.08981524 |  |  | 1.503355 | 3.53342 | 3.538563 | 1.352651 | 1.265178 | 1.341794 | 1.610559 | 0.42458779 | 0.42367934 | 0.42275879 | 0.49380193 | 0.45861866 | 0.43582912 | 0.42246512
42843.416 | -395 | 21.92566691 | 22.14972898 | 22.28402521 | 22.25238687 | 22.01132556 | 21.51073183 | 20.3492293 | 21.7055814 | 21.77595926 | 21.77180004 | 21.72323237 | 21.42009537 | 21.08740213 | 21.61105504 | 21.30430436 | 21.40552491 | 21.37183739 | 20.88939176 | 21.03137707 | 20.99361155 | 20.54864307 | 20.73530204 | 20.59724731 | 20.63720805 | 21.45244813 | 21.62790297 | 20.14765885 | 20.24315422 | 20.18449958 | 20.79584415 | 21.65013612 | 21.85580343 | 20.74932845 | 18.35364603 | 21.92870005 | 20.15920787 | 20.25857047 |  | 20.35311657 | 20.12064749 | 20.10416987 | 19.56999166 |  | 18.6273915 | 18.55013487 | 18.41248843 | 18.25507149 | 18.40213401 | 18.45582485 | 18.53109711 | 17.6083304 | 18.66631024 | 17.90712247 | 18.84642683 | 18.68509788 | 44.90112458 | 49.00634868 | 45.56231951 | 20.82849464 |  |  | 1.738224 | 8.936371 | 9.048787 | 0.911694 | 1.478497 | 1.215406 | 1.759251 | -22.91146 | 0.3817996 | 0.2150952 | 0.1885226 | 8.83319212 | 9.0595805 | 2.02544842 | 21.44846598 | 21.58723609 | 21.67755628 | 21.6692834 | 21.50496078 | 20.95826853 | 20.27432655 | 21.73910134 | 21.84979268 | 21.89033579 | 21.84644331 | 21.60584669 | 21.0792935 | 21.83227783 | 18.06604716 | 17.96010116 | 18.00505544 | 18.03868552 | 18.0249714 | 18.82711308 | 18.46030769 | 21.64325895 | 21.45756179 | 21.26665648 | 21.29495728 | 21.06554666 | 20.95975574 | 21.04708705 | 20.74267398 | 20.6827499 | 20.28043551 | 20.23226756 | 20.0503916 | 20.20539568 | 0.096036 | 0.088783 | 20.55158804 | 21.38417642 | 21.54887496 | 19.9485007 | 21.06701824 | 21.31677834 | 20.69069009 | 21.49683639 | 21.63355087 | 20.38527981 | 21.37967101 | 21.75403534 | 20.17642164 | 20.17973181 | 20.21998815 | 20.206822 | 20.33035492 |  | 20.44338325 | 20.04214552 | 20.17803688 | 20.20503446 | 20.28832118 | 20.30926644 |  | 20.30132429 |  |  | 20.4738503 | 20.44108302 | 20.52595325 | [5 empty] | 21.32481557 | 20.16887023 | 20.97560405 | 21.20790926 | 19.53275466 | 20.59622801 | 20.97839922 | 20.06752287 | 20.34898399 | 20.84427886 | 19.62302461 | 20.13872605 | 20.67759305 | 19.59959447 | 19.99854649 | 20.51390095 | 19.76173625 | 20.02295921 | 19.40634455 | 20.02315613 | 19.34105062 | 19.98769353 | 19.72297072 | 20.27209442 | 20.99082182 | 20.14544971 | 20.1152134 | 20.67199088 | 19.46800186 | 19.96642175 | 20.50436696 | 19.39629755 | 19.94516925 | 19.61246609 | 19.94809198 | 19.33726066 | 20.07711144 | -0.133292 | 20.97216 | 0.05018891 | 0.03917249 | -27.46635 | 3.08979753 |  |  | 1.573626 | 3.558082 | 3.580391 | 1.136475 | 1.447023 | 1.311976 | 1.578443 | 0.42441703 | 0.42353119 | 0.42270158 | 0.49663981 | 0.46059367 | 0.43601578 | 0.42242732
42843.416 | -394 | 21.92849967 | 22.16529588 | 22.29124793 | 22.25748944 | 22.01089481 | 21.51187656 | 20.34641003 | 21.70627484 | 21.77221584 | 21.78707833 | 21.72066397 | 21.41994669 | 21.09372507 | 21.61442995 | 21.31279322 | 21.40312574 | 21.36662657 | 20.89116781 | 21.02589389 | 20.99239208 | 20.5444602 | 20.72334839 | 20.59741332 | 20.64189162 | 21.46229992 | 21.6339799 | 20.14791989 | 20.23948564 | 20.18349238 | 20.79670033 | 21.6505336 | 21.85359399 | 20.75603308 | 18.40206559 | 21.92992314 | 20.16557998 | 20.26528717 |  | 20.3481597 | 20.12571328 | 20.09408073 | 19.55937423 |  | 18.63039381 | 18.55685672 | 18.41794212 | 18.25877304 | 18.4018265 | 18.45101711 | 18.48685368 | 17.61313189 | 18.66911531 | 17.93394246 | 18.84758849 | 18.68688647 | 44.89805768 | 49.05214318 | 45.55740431 | 20.83914697 |  |  | 1.403096 | 8.678783 | 9.054043 | 1.093058 | 1.454185 | 1.212118 | 2.093067 | -23.18088 | 0.368956 | 0.2033464 | 0.1374842 | 8.8334977 | 9.06013744 | 2.02556998 | 21.44585432 | 21.58486536 | 21.67648127 | 21.66537671 | 21.50545898 | 20.95589651 | 20.26965544 | 21.73584262 | 21.85127148 | 21.88929799 | 21.83998356 | 21.6113792 | 21.07779203 | 21.83086988 | 18.06348115 | 17.93994672 | 17.96664563 | 18.0129897 | 18.02992837 | 18.82047642 | 18.45904963 | 21.63733436 | 21.45989566 | 21.26125992 | 21.29056291 | 21.0634094 | 20.95410776 | 21.04828871 | 20.74445593 | 20.67726149 | 20.28060955 | 20.2363747 | 20.04520374 | 20.20089298 | 0.065563 | 0.1690474 | 20.54679062 | 21.37061913 | 21.55530308 | 19.95095958 | 21.06890075 | 21.32743803 | 20.69429124 | 21.49972702 | 21.63065271 | 20.3886642 | 21.38150442 | 21.76823489 | 20.18090924 | 20.17408042 | 20.21285681 | 20.21820295 | 20.31862974 |  | 20.44508453 | 20.04429681 | 20.17631718 | 20.20230717 | 20.29444894 | 20.31652205 |  | 20.30640043 |  |  | 20.46968482 | 20.4362597 | 20.52375171 | [5 empty] | 21.32516226 | 20.16268257 | 20.96828289 | 21.2090475 | 19.50771962 | 20.59673238 | 20.97250287 | 20.05882574 | 20.34893838 | 20.84754155 | 19.61860468 | 20.14739853 | 20.68508186 | 19.59461477 | 20.00499475 | 20.5219269 | 19.76430097 | 20.02263674 | 19.40876863 | 20.02939113 | 19.3428733 | 19.99185287 | 19.71989184 | 20.26636949 | 20.99015713 | 20.15349334 | 20.11195137 | 20.66469107 | 19.46855316 | 19.96033972 | 20.50545157 | 19.40095973 | 19.95191795 | 19.60025468 | 19.95394405 | 19.34478932 | 20.07767057 | -0.055011 | 20.971 | 0.05085406 | 0.03960781 | -27.45053 | 3.08978948 |  |  | 1.413811 | 3.506467 | 3.581472 | 1.244405 | 1.435064 | 1.310189 | 1.721683 | 0.42479975 | 0.42341382 | 0.42298267 | 0.49615005 | 0.46471457 | 0.43652418 | 0.42255822
42843.416 | -393 | 21.92331652 | 22.15036677 | 22.2853566 | 22.24703812 | 22.00725233 | 21.50300565 | 20.34749179 | 21.69802312 | 21.7736849 | 21.77029829 | 21.71743698 | 21.41737371 | 21.08747112 | 21.60643206 | 21.31777802 | 21.40457206 | 21.37461709 | 20.89024768 | 21.03187642 | 20.9893447 | 20.54839697 | 20.73383001 | 20.59693986 | 20.64925731 | 21.45502285 | 21.62848419 | 20.14687292 | 20.25243725 | 20.18665783 | 20.80283532 | 21.65751773 | 21.86409968 | 20.75446536 | 18.45836357 | 21.93449319 | 20.16393502 | 20.26024209 |  | 20.36048789 | 20.12897466 | 20.10890419 | 19.55540386 |  | 18.63361578 | 18.55206725 | 18.42056962 | 18.27218217 | 18.41128468 | 18.44791483 | 18.43838296 | 17.63675537 | 18.669612 | 17.98527281 | 18.84442113 | 18.68728603 | 44.89125536 | 49.08428024 | 45.55527318 | 20.83120905 |  |  | 1.73034 | 8.739895 | 8.860851 | 1.028002 | 0.985661 | 1.895522 | 2.029983 | -22.941032 | 0.3354848 | 0.2474044 | 0.1758498 | 8.83360613 | 9.0600093 | 2.02601518 | 21.44520032 | 21.59018058 | 21.67443934 | 21.66633301 | 21.50036254 | 20.95553855 | 20.2727716 | 21.7394823 | 21.8583249 | 21.89017082 | 21.84344712 | 21.6051357 | 21.07534166 | 21.82913355 | 18.06507793 | 17.90761403 | 17.93502956 | 17.9659765 | 18.03547233 | 18.82042224 | 18.46721761 | 21.64388801 | 21.46174506 | 21.26291524 | 21.28890192 | 21.07579576 | 20.9647545 | 21.05150097 | 20.74486289 | 20.67945831 | 20.28754026 | 20.23399531 | 20.05089527 | 20.20168696 | 0.0972156 | 0.1521196 | 20.55272214 | 21.39223327 | 21.56642595 | 19.95793204 | 21.07080675 | 21.31926549 | 20.70020118 | 21.50298125 | 21.6409443 | 20.38809781 | 21.38528427 | 21.76942493 | 20.18286302 | 20.18913352 | 20.21963316 | 20.21888498 | 20.32403452 |  | 20.45230437 | 20.04634829 | 20.1864921 | 20.20047614 | 20.29781556 | 20.32324703 |  | 20.31255107 |  |  | 20.45412652 | 20.43583789 | 20.51590564 | [5 empty] | 21.32934245 | 20.15972762 | 20.97184977 | 21.20052791 | 19.51171504 | 20.59426132 | 20.96802332 | 20.06138086 | 20.34416593 | 20.84074078 | 19.61922448 | 20.12969455 | 20.6780185 | 19.58999342 | 19.99437917 | 20.52117183 | 19.75750207 | 20.02665379 | 19.40820408 | 20.01862402 | 19.34795545 | 19.98757015 | 19.72253537 | 20.27067257 | 20.99281866 | 20.14372887 | 20.11490678 | 20.66716463 | 19.46455445 | 19.95571709 | 20.49752644 | 19.39784623 | 19.94642878 | 19.60409201 | 19.9555943 | 19.34248584 | 20.08669093 | -0.1872725 | 20.9706 | 0.05155614 | 0.04038407 | -27.3519 | 3.08980236 |  |  | 1.570059 | 3.518762 | 3.543027 | 1.206796 | 1.181471 | 1.638414 | 1.69553 | 0.42489161 | 0.42369772 | 0.42314635 | 0.4959663 | 0.46918096 | 0.43657936 | 0.4227684
42843.416 | -392 | 21.92459886 | 22.15921295 | 22.29248838 | 22.25920164 | 22.02297077 | 21.51305075 | 20.34860912 | 21.70901499 | 21.77570764 | 21.78062327 | 21.72523858 | 21.42147965 | 21.09904284 | 21.61927104 | 21.31330205 | 21.40529829 | 21.37586862 | 20.89091172 | 21.03115038 | 20.99275174 | 20.54933561 | 20.73149116 | 20.59870745 | 20.64350177 | 21.45088061 | 21.62723104 | 20.14490007 | 20.24979633 | 20.18128223 | 20.79666168 | 21.65512197 | 21.8604992 | 20.74898838 | 18.45592427 | 21.92438902 | 20.16335228 | 20.25515425 |  | 20.35560661 | 20.12860265 | 20.1044157 | 19.55293658 |  | 18.64214377 | 18.56770856 | 18.44198527 | 18.29274313 | 18.42710176 | 18.45955018 | 18.5045692 | 17.64181188 | 18.67692443 | 18.05052882 | 18.85075739 | 18.68345222 | 44.8830545 | 49.13358129 | 45.56369376 | 20.82983728 |  |  | 1.644256 | 8.696523 | 9.004759 | 1.037202 | 1.092117 | 1.453938 | 2.041155 | -22.452796 | 0.1253168 | 0.275098 | 0.123249 | 8.83351577 | 9.05994194 | 2.02581804 | 21.44753282 | 21.58044489 | 21.67044178 | 21.65904103 | 21.49877074 | 20.95290891 | 20.26862098 | 21.73622523 | 21.85121918 | 21.8869882 | 21.84463152 | 21.60809716 | 21.07323079 | 21.8221387 | 18.06385682 | 17.87898823 | 17.89464521 | 17.93383154 | 17.99646844 | 18.83151818 | 18.46265537 | 21.64514297 | 21.46586132 | 21.26151383 | 21.29020583 | 21.07462674 | 20.9623203 | 21.05172654 | 20.74554 | 20.67943851 | 20.28259618 | 20.23281272 | 20.04920978 | 20.20403449 | 0.1115674 | 0.1127482 | 20.54687614 | 21.3876804 | 21.55948375 | 19.94575341 | 21.07334705 | 21.32573235 | 20.69393683 | 21.50201058 | 21.6346989 | 20.39115838 | 21.38717132 | 21.75895159 | 20.18381155 | 20.17380462 | 20.21837187 | 20.20787879 | 20.3260078 |  | 20.45204493 | 20.04126543 | 20.18287148 | 20.19878049 | 20.29804713 | 20.32141259 |  | 20.30830316 |  |  | 20.47748923 | 20.4508823 | 20.52853719 | [5 empty] | 21.33619374 | 20.17603686 | 20.98606203 | 21.22269186 | 19.53576489 | 20.60480684 | 20.98084328 | 20.06744801 | 20.3524157 | 20.84504674 | 19.62242826 | 20.14166031 | 20.68170569 | 19.5998591 | 20.00726953 | 20.52248819 | 19.76451735 | 20.02996655 | 19.41204819 | 20.02795681 | 19.35372022 | 19.98635369 | 19.73158716 | 20.2724252 | 20.99699383 | 20.15031968 | 20.11481568 | 20.67072737 | 19.46815093 | 19.96675958 | 20.50676452 | 19.4172754 | 19.9558959 | 19.61568469 | 19.96337584 | 19.3464385 | 20.0833172 | -0.121791 | 20.97054 | 0.05151921 | 0.04064527 | -27.35946 | 3.08974117 |  |  | 1.530491 | 3.510114 | 3.571778 | 1.212216 | 1.243662 | 1.434963 | 1.700223 | 0.4248281 | 0.42371761 | 0.42320121 | 0.4973975 | 0.47313553 | 0.43662838 | 0.42253753
42843.416 | -391 | 21.92928616 | 22.15633292 | 22.28509298 | 22.26122615 | 22.00712512 | 21.50843145 | 20.3483047 | 21.71175764 | 21.76970376 | 21.77926439 | 21.72381949 | 21.42005556 | 21.09449826 | 21.6144185 | 21.31128034 | 21.40543569 | 21.3798242 | 20.89040793 | 21.02831917 | 20.99530586 | 20.55612262 | 20.73585181 | 20.60395893 | 20.64577763 | 21.4617475 | 21.63137431 | 20.14503183 | 20.24927373 | 20.19108267 | 20.78827249 | 21.64848108 | 21.84562724 | 20.7425414 | 18.46651014 | 21.922593 | 20.15479179 | 20.24795872 |  | 20.34483333 | 20.1130923 | 20.10053426 | 19.53792864 |  | 18.63627411 | 18.55762287 | 18.42590536 | 18.29195732 | 18.42383389 | 18.47694264 | 18.66930852 | 17.66248374 | 18.66953581 | 18.09130419 | 18.84703032 | 18.68742345 | 44.88502946 | 49.16553815 | 45.57051415 | 20.82894658 |  |  | 1.711284 | 8.502675 | 9.068499 | 1.428186 | 1.711117 | 1.490738 | 1.996471 | -22.277344 | 0.4028164 | 0.3636336 | 0.193557 | 8.83285533 | 9.05912707 | 2.0258509 | 21.44900746 | 21.58468649 | 21.6698803 | 21.66059868 | 21.50043967 | 20.96197698 | 20.27314529 | 21.73769025 | 21.85109267 | 21.89133966 | 21.85245276 | 21.60897932 | 21.07622431 | 21.82953448 | 18.07020738 | 17.89511009 | 17.86695334 | 17.90492446 | 17.95976896 | 18.82235299 | 18.45697397 | 21.65141057 | 21.46868112 | 21.27399962 | 21.30808341 | 21.08828457 | 20.97283937 | 21.05521744 | 20.7499209 | 20.68287264 | 20.29655399 | 20.24046381 | 20.06036252 | 20.21871817 | 0.1290648 | 0.1608688 | 20.55964604 | 21.39691683 | 21.57168953 | 19.96215567 | 21.08054449 | 21.3365614 | 20.70378542 | 21.50985552 | 21.65275242 | 20.39666471 | 21.39190237 | 21.7721569 | 20.19251085 | 20.18336106 | 20.23290109 | 20.22422415 | 20.33704212 |  | 20.4506094 | 20.04885288 | 20.17809999 | 20.18589936 | 20.29108035 | 20.3168501 |  | 20.30453508 |  |  | 20.46773542 | 20.43552608 | 20.51591342 | [5 empty] | 21.31971873 | 20.16498218 | 20.9663667 | 21.20801813 | 19.52839172 | 20.58957073 | 20.97282516 | 20.06789817 | 20.35453332 | 20.84235497 | 19.63248109 | 20.15033975 | 20.67879014 | 19.60010549 | 20.01045811 | 20.52163557 | 19.76478804 | 20.0254659 | 19.41256929 | 20.02680033 | 19.3497386 | 19.99210005 | 19.7332019 | 20.28511193 | 21.00091354 | 20.15303881 | 20.12421694 | 20.68214556 | 19.46990624 | 19.97606585 | 20.50607632 | 19.41477859 | 19.95638667 | 19.62051628 | 19.97316984 | 19.35512372 | 20.09689089 | -0.040913 | 20.97078 | 0.0518456 | 0.04061628 | -27.35882 | 3.0897138 |  |  | 1.561401 | 3.470713 | 3.584335 | 1.422438 | 1.556756 | 1.453053 | 1.68156 | 0.42447348 | 0.42334699 | 0.42332557 | 0.49562179 | 0.47554919 | 0.43675848 | 0.42259735
42843.416 | -390 | 21.92741414 | 22.15957414 | 22.28537651 | 22.26153743 | 22.01431922 | 21.51345149 | 20.34943408 | 21.71027854 | 21.77373258 | 21.78500959 | 21.72727013 | 21.4206193 | 21.09623799 | 21.61379529 | 21.31501959 | 21.41273239 | 21.37338609 | 20.89008223 | 21.0337815 | 20.99776836 | 20.55597745 | 20.73553301 | 20.60834998 | 20.64642437 | 21.46410835 | 21.632312 | 20.1494385 | 20.25066769 | 20.19077762 | 20.79808648 | 21.65038026 | 21.85732664 | 20.74855173 | 18.48824066 | 21.9243807 | 20.15437694 | 20.24786586 |  | 20.34955796 | 20.12459838 | 20.10754863 | 19.53461882 |  | 18.62951288 | 18.55261244 | 18.42061959 | 18.28189397 | 18.43632551 | 18.48836326 | 18.85828125 | 17.68746376 | 18.66348677 | 18.08463861 | 18.84325824 | 18.69407388 | 44.88655627 | 49.21817045 | 45.58504791 | 20.83789101 |  |  | 1.604172 | 8.781291 | 9.301119 | 1.38679 | 1.323421 | 1.676702 | 2.008299 | -21.915932 | 0.506149 | 0.3919566 | 0.1529346 | 8.83339912 | 9.05994851 | 2.02570962 | 21.44688764 | 21.5829186 | 21.66283783 | 21.6611999 | 21.49421062 | 20.95526355 | 20.28041797 | 21.73721805 | 21.83692693 | 21.88385447 | 21.84694731 | 21.60569375 | 21.07073366 | 21.8192731 | 18.08748453 | 17.90724687 | 17.8995385 | 17.91090429 | 17.93035296 | 18.82781367 | 18.46167193 | 21.65509511 | 21.46729194 | 21.27581777 | 21.30666164 | 21.09049536 | 20.97522514 | 21.05213919 | 20.74990383 | 20.68662972 | 20.2951889 | 20.24515926 | 20.05997016 | 20.22440975 | 0.098002 | 0.169618 | 20.56126757 | 21.38491923 | 21.55887471 | 19.9637201 | 21.07322382 | 21.33144543 | 20.69873611 | 21.50191055 | 21.65024285 | 20.3982332 | 21.38116124 | 21.76444044 | 20.18968309 | 20.18997959 | 20.22335378 | 20.21761853 | 20.32952837 |  | 20.4479227 | 20.05339093 | 20.17557713 | 20.18690441 | 20.29592091 | 20.31582839 |  | 20.30354117 |  |  | 20.47607974 | 20.44614951 | 20.52521962 | [5 empty] | 21.32906711 | 20.16565314 | 20.97660336 | 21.21636413 | 19.54398764 | 20.60067904 | 20.98017978 | 20.06225084 | 20.34964472 | 20.82940135 | 19.61369844 | 20.14468933 | 20.68284972 | 19.59393102 | 20.01048539 | 20.51689007 | 19.75900023 | 20.01621121 | 19.41692526 | 20.01681241 | 19.35290912 | 19.98532987 | 19.73569236 | 20.28188944 | 20.99998816 | 20.1595764 | 20.12421168 | 20.68567594 | 19.47947576 | 19.97938984 | 20.51349079 | 19.42716477 | 19.95925547 | 19.62436271 | 19.97593781 | 19.35510108 | 20.09541576 | -0.0496315 | 20.97143 | 0.05170395 | 0.04060898 | -27.34987 | 3.08979753 |  |  | 1.511745 | 3.527088 | 3.629984 | 1.401659 | 1.36911 | 1.541052 | 1.686567 | 0.42459214 | 0.42313642 | 0.42345985 | 0.49433968 | 0.47247703 | 0.43683652 | 0.42239351
42843.4167 | -389 | 21.93683547 | 22.16192206 | 22.28947452 | 22.26173938 | 22.02001865 | 21.51343839 | 20.35343244 | 21.71494308 | 21.77851714 | 21.789461 | 21.72749994 | 21.42397763 | 21.09624572 | 21.61648443 | 21.30513379 | 21.40753208 | 21.37524 | 20.89031061 | 21.02647191 | 20.99317381 | 20.55685428 | 20.73468478 | 20.60204385 | 20.6418134 | 21.45463223 | 21.62644869 | 20.15041756 | 20.24873627 | 20.18649611 | 20.79650368 | 21.64947185 | 21.85830586 | 20.75171753 | 18.49544163 | 21.91890444 | 20.15300175 | 20.24395909 |  | 20.34640193 | 20.11983871 | 20.10563826 | 19.52859596 |  | 18.636863 | 18.55572873 | 18.41986218 | 18.28968811 | 18.45050142 | 18.50478166 | 18.9996378 | 17.69662635 | 18.66220419 | 18.07598699 | 18.85136307 | 18.6945758 | 44.87255348 | 49.25485307 | 45.58074237 | 20.83415652 |  |  | 1.572632 | 8.833859 | 9.361575 | 1.03063 | 1.238653 | 1.612958 | 2.014215 | -21.737196 | 0.2938404 | 0.3766412 | 0.0591906 | 8.83328741 | 9.06005365 | 2.02534163 | 21.44945903 | 21.58898789 | 21.67181239 | 21.66831445 | 21.50169642 | 20.96014165 | 20.26952075 | 21.74121379 | 21.85275614 | 21.89270702 | 21.8474823 | 21.5997878 | 21.07378734 | 21.83596303 | 18.11787341 | 17.95236109 | 17.96217965 | 17.89753138 | 17.97301343 | 18.83824712 | 18.46503226 | 21.64995041 | 21.46984578 | 21.27051401 | 21.29951939 | 21.08137276 | 20.96638635 | 21.05468817 | 20.74555735 | 20.68388181 | 20.2900984 | 20.24121511 | 20.06125524 | 20.21993856 | 0.0954462 | 0.2280094 | 20.55609105 | 21.39085372 | 21.56798265 | 19.96549613 | 21.08577746 | 21.33153933 | 20.70729281 | 21.50880234 | 21.64682714 | 20.40318611 | 21.39208015 | 21.77604273 | 20.1959271 | 20.19104879 | 20.22978755 | 20.22533326 | 20.33374525 |  | 20.45659492 | 20.06824224 | 20.18026018 | 20.19855971 | 20.3012914 | 20.32716748 |  | 20.30687801 |  |  | 20.47684858 | 20.44280538 | 20.51835924 | [5 empty] | 21.32803619 | 20.17155895 | 20.97159174 | 21.2080185 | 19.54894744 | 20.59264625 | 20.97012181 | 20.06442225 | 20.35070157 | 20.84077512 | 19.61153691 | 20.14593053 | 20.68194742 | 19.59911493 | 20.01492615 | 20.5165909 | 19.75881788 | 20.02089174 | 19.41671042 | 20.0187835 | 19.35569029 | 19.99192071 | 19.73083408 | 20.27697551 | 21.00024966 | 20.15877251 | 20.11473582 | 20.67511404 | 19.47374961 | 19.96895831 | 20.50544922 | 19.42002216 | 19.95659796 | 19.61981918 | 19.97309384 | 19.35292902 | 20.09219563 | -0.0789405 | 20.971 | 0.05156848 | 0.03982547 | -27.36198 | 3.08976371 |  |  | 1.496799 | 3.537649 | 3.641782 | 1.208345 | 1.324574 | 1.511517 | 1.689096 | 0.42476568 | 0.42288077 | 0.42331605 | 0.49218131 | 0.46590917 | 0.43695776 | 0.42234713
42843.4167 | -388 | 21.939308 | 22.16181803 | 22.29141447 | 22.26727032 | 22.01552733 | 21.51448424 | 20.35420371 | 21.7129698 | 21.78248205 | 21.78423315 | 21.72943623 | 21.42527115 | 21.09824094 | 21.62155115 | 21.31097095 | 21.40683983 | 21.37749002 | 20.89309521 | 21.03237298 | 21.00014102 | 20.55488558 | 20.74152272 | 20.60658781 | 20.64694883 | 21.46063176 | 21.63283717 | 20.14938752 | 20.25020211 | 20.19057609 | 20.79266267 | 21.6443543 | 21.84585675 | 20.74116428 | 18.50038932 | 21.91928137 | 20.1531175 | 20.24668297 |  | 20.34307362 | 20.11955138 | 20.10458878 | 19.51688923 |  | 18.63963965 | 18.55130459 | 18.4170069 | 18.29520778 | 18.45899656 | 18.51054857 | 19.07116787 | 17.66460545 | 18.66070743 | 18.05720577 | 18.85136344 | 18.68109441 | 44.86223718 | 49.28715719 | 45.59413312 | 20.829947 |  |  | 1.468808 | 8.877231 | 8.864795 | 0.863722 | 1.243249 | 1.359314 | 1.793423 | -21.792392 | 0.3477446 | 0.4148248 | 0.101549 | 8.83344348 | 9.05965115 | 2.02568662 | 21.45644246 | 21.59572986 | 21.67805417 | 21.6729646 | 21.50357069 | 20.97551708 | 20.27686332 | 21.74778831 | 21.85616573 | 21.89728224 | 21.84761656 | 21.60943557 | 21.08099525 | 21.83841041 | 18.13873264 | 17.99361062 | 17.99993061 | 17.92893604 | 17.99536966 | 18.83173037 | 18.45663922 | 21.65300345 | 21.46768733 | 21.27202905 | 21.30168818 | 21.0826705 | 20.96820158 | 21.05211694 | 20.74621297 | 20.68342028 | 20.29496628 | 20.24033994 | 20.06052588 | 20.22764655 | 0.0934802 | 0.0750886 | 20.5481376 | 21.38640942 | 21.5635344 | 19.95619957 | 21.07687167 | 21.33324114 | 20.7004726 | 21.50340521 | 21.6381154 | 20.39268866 | 21.38948707 | 21.76961746 | 20.18727399 | 20.19034554 | 20.21750266 | 20.21954104 | 20.34672053 |  | 20.45585893 | 20.06710291 | 20.17657753 | 20.19764753 | 20.29813953 | 20.32694326 |  | 20.30083093 |  |  | 20.46346047 | 20.4377113 | 20.51104004 | [5 empty] | 21.32533532 | 20.16876392 | 20.9722188 | 21.20387319 | 19.54011812 | 20.59268186 | 20.97069447 | 20.06744895 | 20.34846771 | 20.84346528 | 19.60411154 | 20.14811382 | 20.67730614 | 19.60200375 | 20.00730402 | 20.52023822 | 19.76033799 | 20.02450235 | 19.41674751 | 20.01982256 | 19.35128839 | 19.99190681 | 19.72865517 | 20.27814919 | 21.0003092 | 20.14887476 | 20.10784227 | 20.67722855 | 19.46488108 | 19.97073236 | 20.50569405 | 19.4192763 | 19.9545052 | 19.61708966 | 19.96636629 | 19.34750653 | 20.09322934 | -0.1345905 | 20.96992 | 0.05174091 | 0.03760538 | -27.29188 | 3.08970575 |  |  | 1.446557 | 3.546296 | 3.543811 | 1.106173 | 1.327043 | 1.387605 | 1.593849 | 0.42438059 | 0.42278904 | 0.42323577 | 0.48910274 | 0.46073486 | 0.43728682 | 0.42229614
42843.4167 | -387 | 21.93083272 | 22.16087381 | 22.28560318 | 22.2566101 | 22.01231417 | 21.51691526 | 20.34851004 | 21.7102948 | 21.77569196 | 21.77819489 | 21.72758944 | 21.42035789 | 21.09404381 | 21.61696031 | 21.31360951 | 21.40896794 | 21.38152381 | 20.89441864 | 21.03028318 | 20.99408938 | 20.54336426 | 20.73526482 | 20.60713701 | 20.64769597 | 21.46886142 | 21.63222679 | 20.14741428 | 20.24792676 | 20.18794274 | 20.78092491 | 21.65174404 | 21.84800837 | 20.74630702 | 18.50672463 | 21.91751471 | 20.14866566 | 20.24089034 |  | 20.34332651 | 20.11700825 | 20.10088039 | 19.51079178 |  | 18.64238913 | 18.55118966 | 18.4131861 | 18.29365094 | 18.4656273 | 18.52911912 | 19.00535966 | 17.68604223 | 18.65816416 | 18.0330322 | 18.84552182 | 18.68678004 | 44.86586179 | 49.32267648 | 45.61084021 | 20.83625446 |  |  | 1.655428 | 9.016539 | 8.873335 | 1.052318 | 1.073057 | 1.385598 | 1.962959 | -21.459236 | 0.2272872 | 0.4196502 | 0.105021 | 8.8334402 | 9.05973494 | 2.02606282 | 21.45104028 | 21.59172575 | 21.67446678 | 21.66623089 | 21.49923308 | 20.96313102 | 20.27111287 | 21.74508944 | 21.85145009 | 21.89272406 | 21.8475271 | 21.61002165 | 21.07584129 | 21.83437014 | 18.17303579 | 18.02756379 | 18.03326994 | 17.95969082 | 18.00858895 | 18.83364848 | 18.46097389 | 21.65033544 | 21.46644882 | 21.26588065 | 21.30142377 | 21.08113996 | 20.96214418 | 21.05094978 | 20.75056748 | 20.68745088 | 20.29618056 | 20.24123695 | 20.05407807 | 20.22252344 | 0.1056694 | 0.1226386 | 20.55825734 | 21.38846677 | 21.56224818 | 19.96608342 | 21.07294159 | 21.32915688 | 20.69158626 | 21.5031208 | 21.6328708 | 20.39122745 | 21.39172953 | 21.7636471 | 20.18569902 | 20.18896516 | 20.2124416 | 20.21683111 | 20.35174318 |  | 20.44643698 | 20.05563921 | 20.17396135 | 20.20002088 | 20.29086807 | 20.31961408 |  | 20.30091107 |  |  | 20.46991105 | 20.43921177 | 20.51959884 | [5 empty] | 21.32738655 | 20.1647539 | 20.97974993 | 21.21034051 | 19.52922943 | 20.60346308 | 20.98147217 | 20.06555261 | 20.34712074 | 20.83981651 | 19.59782391 | 20.14514045 | 20.6771821 | 19.60000239 | 20.00054589 | 20.52358431 | 19.75485062 | 20.03273926 | 19.42422713 | 20.0158828 | 19.35629283 | 19.99856272 | 19.74517448 | 20.28297328 | 21.00076233 | 20.14686465 | 20.10729847 | 20.6760529 | 19.46696883 | 19.97665589 | 20.50821766 | 19.41932325 | 19.96190233 | 19.61361167 | 19.97002049 | 19.35172243 | 20.09985765 | 0.1284485 | 20.97116 | 0.0500411 | 0.03755459 | -27.4091 | 3.08968964 |  |  | 1.5357 | 3.574012 | 3.545517 | 1.220983 | 1.232909 | 1.401 | 1.667536 | 0.42392526 | 0.42301983 | 0.42292619 | 0.48551523 | 0.4575365 | 0.43730706 | 0.42247913
42843.4167 | -386 | 21.92169127 | 22.1576287 | 22.28293185 | 22.25459308 | 22.00717677 | 21.51036887 | 20.34879882 | 21.69979593 | 21.77557557 | 21.77861054 | 21.71545518 | 21.41778866 | 21.09793393 | 21.60520431 | 21.32017572 | 21.4127638 | 21.38444505 | 20.89831457 | 21.0394354 | 20.99901159 | 20.54799774 | 20.73768295 | 20.60505278 | 20.65773569 | 21.47574493 | 21.63715207 | 20.15047993 | 20.24884148 | 20.19013152 | 20.80248312 | 21.64736587 | 21.85370909 | 20.7558149 | 18.51456851 | 21.92987633 | 20.15092782 | 20.25153496 |  | 20.35266393 | 20.11896931 | 20.10612405 | 19.51566952 |  | 18.64785548 | 18.55869645 | 18.41552758 | 18.30454411 | 18.48261392 | 18.53322789 | 18.98221423 | 17.65775066 | 18.66520408 | 18.04091917 | 18.85824913 | 18.69572193 | 44.88031636 | 49.35653536 | 45.61985134 | 20.84241726 |  |  | 1.52072 | 8.921259 | 8.704459 | 1.018146 | 1.243253 | 1.82915 | 2.081239 | -21.223988 | 0.338793 | 0.3172678 | 0.032977 | 8.83334984 | 9.05968729 | 2.02590676 | 21.4497248 | 21.58219244 | 21.67026437 | 21.66691448 | 21.50439627 | 20.9582223 | 20.26849896 | 21.74214573 | 21.85087526 | 21.88907758 | 21.84920984 | 21.61111247 | 21.08082122 | 21.83024234 | 18.184283 | 18.06477472 | 18.05856984 | 17.96081163 | 18.026921 | 18.82870429 | 18.4592062 | 21.64949501 | 21.4693521 | 21.27493922 | 21.30119866 | 21.07780391 | 20.96318409 | 21.05148615 | 20.75079607 | 20.68431052 | 20.29414515 | 20.23425147 | 20.05171906 | 20.21884793 | 0.099968 | 0.1070422 | 20.56332782 | 21.39508633 | 21.576555 | 19.97252798 | 21.08143087 | 21.33924334 | 20.71071522 | 21.51427006 | 21.6526898 | 20.40437912 | 21.40340747 | 21.78537458 | 20.19848931 | 20.19351372 | 20.23180766 | 20.22861115 | 20.3584227 |  | 20.4522197 | 20.06049254 | 20.1793771 | 20.20633991 | 20.29519235 | 20.32798915 |  | 20.30584679 |  |  | 20.46766823 | 20.43884478 | 20.51657917 | [5 empty] | 21.33202651 | 20.1598906 | 20.97548954 | 21.21245709 | 19.51130331 | 20.59825539 | 20.97944676 | 20.06469139 | 20.34474384 | 20.84226184 | 19.60184078 | 20.14440438 | 20.68029462 | 19.60018257 | 20.00454289 | 20.52043893 | 19.75864335 | 20.03167414 | 19.42616778 | 20.01627606 | 19.35232843 | 20.00290262 | 19.74926002 | 20.28373435 | 20.99928452 | 20.15257611 | 20.11366224 | 20.67857692 | 19.47372541 | 19.98102327 | 20.51065521 | 19.42595491 | 19.96244814 | 19.61743691 | 19.97912697 | 19.35477662 | 20.107828 | -0.021992 | 20.97098 | 0.05129748 | 0.03746756 | -27.28333 | 3.08973634 |  |  | 1.471897 | 3.555124 | 3.511661 | 1.20101 | 1.327096 | 1.609709 | 1.717053 | 0.42393355 | 0.42306645 | 0.42289556 | 0.48368828 | 0.45451905 | 0.43724735 | 0.42251303
42843.4167 | -385 | 21.93764871 | 22.16215243 | 22.29634313 | 22.26436986 | 22.02463629 | 21.51521215 | 20.35544421 | 21.71529612 | 21.7854675 | 21.78556929 | 21.73065905 | 21.43038636 | 21.10059626 | 21.61363554 | 21.32121068 | 21.41982191 | 21.3868244 | 20.89939968 | 21.04213605 | 21.00422041 | 20.55640307 | 20.74331433 | 20.61172563 | 20.65533622 | 21.4750085 | 21.63653604 | 20.15366097 | 20.25304489 | 20.1907957 | 20.7973559 | 21.64770688 | 21.84617627 | 20.75253968 | 18.51713025 | 21.92613493 | 20.15047934 | 20.24535604 |  | 20.34952888 | 20.10818207 | 20.10003238 | 19.50846467 |  | 18.6560451 | 18.56499739 | 18.4086749 | 18.29360183 | 18.48901965 | 18.53538623 | 18.95318923 | 17.67305866 | 18.66717322 | 17.99043465 | 18.85541535 | 18.69836349 | 44.88496607 | 49.38126936 | 45.63029672 | 20.84134183 |  |  | 1.495092 | 8.766179 | 8.847707 | 1.132486 | 1.062545 | 0.825734 | 1.938643 | -21.36724 | 0.3963946 | 0.285588 | 0.081585 | 8.83376713 | 9.0601933 | 2.02547799 | 21.4482335 | 21.58132136 | 21.6724286 | 21.66086129 | 21.50274769 | 20.95448028 | 20.27175907 | 21.73905399 | 21.84981008 | 21.89098235 | 21.84657176 | 21.60908462 | 21.08206997 | 21.83297068 | 18.26799037 | 18.07622917 | 18.07140273 | 17.95739065 | 18.01567423 | 18.8299388 | 18.4600247 | 21.65173775 | 21.46921658 | 21.26558711 | 21.28655187 | 21.07264672 | 20.96631939 | 21.04943051 | 20.7471192 | 20.6795776 | 20.28962027 | 20.22755947 | 20.05160305 | 20.22044833 | 0.147152 | 0.1013362 | 20.55753667 | 21.39340902 | 21.56557476 | 19.95573822 | 21.07587607 | 21.33607565 | 20.70217644 | 21.50477236 | 21.63542448 | 20.39343875 | 21.39136806 | 21.77234215 | 20.19435028 | 20.19208021 | 20.21833625 | 20.22141465 | 20.35238595 |  | 20.45982167 | 20.06603291 | 20.18002928 | 20.19825239 | 20.29932338 | 20.32575768 |  | 20.30877801 |  |  | 20.4670258 | 20.4380541 | 20.51395332 | [5 empty] | 21.33199432 | 20.1689122 | 20.98106966 | 21.20903548 | 19.51195828 | 20.59539584 | 20.97038203 | 20.06101316 | 20.34451169 | 20.83832213 | 19.6026085 | 20.13989014 | 20.67704204 | 19.59840448 | 20.00207383 | 20.51992892 | 19.76071673 | 20.02661506 | 19.41878595 | 20.01477195 | 19.35239279 | 19.99776232 | 19.74451315 | 20.28610851 | 20.99887484 | 20.15609023 | 20.11906792 | 20.68194244 | 19.4713671 | 19.98332737 | 20.51441836 | 19.4283922 | 19.96840011 | 19.63050297 | 19.98329956 | 19.36115811 | 20.10747129 | 0.000639 | 20.97037 | 0.05255387 | 0.0383309 | -27.422 | 3.08966871 |  |  | 1.459443 | 3.524127 | 3.540477 | 1.266668 | 1.226868 | 1.081545 | 1.657194 | 0.42435604 | 0.4229344 | 0.42325864 | 0.4745316 | 0.45318872 | 0.43743246 | 0.42231695
42843.4167 | -384 | 21.92275401 | 22.15984512 | 22.28518734 | 22.25749144 | 22.00996706 | 21.50493027 | 20.3464514 | 21.70448858 | 21.77457503 | 21.7818941 | 21.71621044 | 21.42139489 | 21.08825529 | 21.6102143 | 21.31883497 | 21.41444054 | 21.38586847 | 20.89655083 | 21.03672168 | 21.0012364 | 20.55448776 | 20.74017337 | 20.60620157 | 20.64758606 | 21.4701133 | 21.63382436 | 20.14451757 | 20.25138967 | 20.18888327 | 20.79608611 | 21.64976252 | 21.85615851 | 20.74401139 | 18.51544737 | 21.92571523 | 20.15777284 | 20.24163734 |  | 20.34723025 | 20.11505422 | 20.11091223 | 19.50165878 |  | 18.6658306 | 18.57507935 | 18.41658794 | 18.30752676 | 18.49920661 | 18.54505437 | 18.94838038 | 17.64813308 | 18.67171814 | 17.9288865 | 18.86112602 | 18.69476068 | 44.87864343 | 49.40392713 | 45.64633222 | 20.8413223 |  |  | 1.54766 | 8.915999 | 9.073755 | 1.02209 | 1.179509 | 1.380342 | 2.002387 | -21.354756 | 0.30863 | 0.3504162 | 0.1546706 | 8.83334327 | 9.05930943 | 2.02561762 | 21.45135024 | 21.58610356 | 21.67628504 | 21.66214519 | 21.50852976 | 20.95104259 | 20.27826992 | 21.7417813 | 21.84654161 | 21.89167386 | 21.84396945 | 21.60559335 | 21.08585431 | 21.83260744 | 18.37740726 | 18.06072324 | 18.06053653 | 17.98799168 | 18.02084826 | 18.82555163 | 18.4545483 | 21.64576864 | 21.46419289 | 21.26735839 | 21.29637427 | 21.08405183 | 20.96850549 | 21.05451329 | 20.74544725 | 20.67630328 | 20.2800517 | 20.22884358 | 20.05508703 | 20.22054996 | 0.118645 | 0.1346212 | 20.56207531 | 21.39287672 | 21.56059798 | 19.9544963 | 21.06963334 | 21.3312483 | 20.69831197 | 21.50374958 | 21.63757133 | 20.39495564 | 21.38533301 | 21.75591561 | 20.1915659 | 20.18168875 | 20.22064555 | 20.21186196 | 20.3629734 |  | 20.45184418 | 20.07011784 | 20.17676614 | 20.192205 | 20.29275537 | 20.32268488 |  | 20.31096747 |  |  | 20.47586457 | 20.43754845 | 20.51933204 | [5 empty] | 21.33064555 | 20.17060937 | 20.98355387 | 21.20284025 | 19.51364943 | 20.60494222 | 20.97489057 | 20.06003003 | 20.3477985 | 20.8351067 | 19.59925761 | 20.14112743 | 20.67758066 | 19.59630853 | 20.00312013 | 20.52248232 | 19.75659117 | 20.02477008 | 19.42272896 | 20.01583909 | 19.35342227 | 20.001064 | 19.7436665 | 20.28875394 | 20.99902908 | 20.15607432 | 20.1165432 | 20.68558028 | 19.47324597 | 19.9849448 | 20.5190085 | 19.42885955 | 19.97773953 | 19.63863185 | 19.98532707 | 19.3691671 | 20.1134564 | -0.1724325 | 20.97024 | 0.05239375 | 0.03846148 | -27.36599 | 3.0896832 |  |  | 1.484874 | 3.554176 | 3.585481 | 1.203368 | 1.292654 | 1.398379 | 1.684246 | 0.42379455 | 0.42271161 | 0.42320654 | 0.46186193 | 0.45375678 | 0.43786584 | 0.4219935
42843.4167 | -383 | 21.92066454 | 22.15493488 | 22.28333438 | 22.25688705 | 22.01186495 | 21.503238 | 20.34305049 | 21.70178566 | 21.77385241 | 21.77962625 | 21.71671618 | 21.40956964 | 21.09721661 | 21.61202494 | 21.30950059 | 21.40455392 | 21.3730138 | 20.88701627 | 21.0255668 | 20.99072469 | 20.54680182 | 20.7342101 | 20.59885754 | 20.64326517 | 21.45749675 | 21.62681418 | 20.14268509 | 20.25020242 | 20.18322297 | 20.79938596 | 21.64925655 | 21.85576364 | 20.74340777 | 18.5427426 | 21.92442761 | 20.15317071 | 20.24367636 |  | 20.34194098 | 20.12136979 | 20.10927974 | 19.49516283 |  | 18.67105681 | 18.57569945 | 18.42456067 | 18.30536184 | 18.50015845 | 18.55461166 | 18.96313323 | 17.63432154 | 18.66690985 | 17.910223 | 18.86009141 | 18.69596657 | 44.87995839 | 49.42916599 | 45.67012831 | 20.84339536 |  |  | 1.481292 | 9.011939 | 8.617719 | 0.969518 | 1.208425 | 1.252202 | 1.844679 | -21.415868 | 0.439985 | 0.279294 | 0.0362754 | 8.83330712 | 9.059592 | 2.02578355 | 21.44419852 | 21.58912339 | 21.67068936 | 21.66639559 | 21.50183192 | 20.95795309 | 20.26741427 | 21.74220982 | 21.84386129 | 21.88096283 | 21.84264923 | 21.59870172 | 21.07500615 | 21.83018615 | 18.4216953 | 18.08178381 | 18.04487502 | 18.02403117 | 18.05422646 | 18.83343782 | 18.46070052 | 21.65067713 | 21.46517554 | 21.2698015 | 21.29742417 | 21.08199105 | 20.9658276 | 21.04925471 | 20.74438957 | 20.68231687 | 20.2886719 | 20.22962343 | 20.06062887 | 20.22713338 | 0.1827366 | 0.1483156 | 20.55903534 | 21.38832324 | 21.5616512 | 19.96146358 | 21.08700757 | 21.33118863 | 20.70672891 | 21.51100379 | 21.64959283 | 20.40148261 | 21.3946405 | 21.76813248 | 20.19286821 | 20.18495538 | 20.23087033 | 20.22247828 | 20.34994091 |  | 20.45260385 | 20.06635336 | 20.18143842 | 20.18730355 | 20.29813361 | 20.32102658 |  | 20.30889917 |  |  | 20.46590132 | 20.43483141 | 20.52448179 | [5 empty] | 21.32977613 | 20.16741454 | 20.98266335 | 21.20923096 | 19.51881512 | 20.59780974 | 20.98073278 | 20.06150761 | 20.34491568 | 20.84123322 | 19.60180994 | 20.14139686 | 20.67657532 | 19.6005631 | 20.0092058 | 20.51924446 | 19.76378109 | 20.03266961 | 19.4272449 | 20.02136405 | 19.3499506 | 20.00159294 | 19.7436109 | 20.28574636 | 21.00226981 | 20.16035863 | 20.12482365 | 20.68915646 | 19.48123536 | 19.98104216 | 20.52072101 | 19.43362741 | 19.97611662 | 19.63692852 | 19.99104608 | 19.37435823 | 20.11840688 | -0.0789405 | 20.97236 | 0.05212275 | 0.03880976 | -27.34157 | 3.08968964 |  |  | 1.452673 | 3.57325 | 3.494222 | 1.172013 | 1.308424 | 1.331913 | 1.616587 | 0.42418203 | 0.42297271 | 0.42352291 | 0.4578618 | 0.45621513 | 0.43789211 | 0.42209948
42843.4167 | -382 | 21.93058864 | 22.15602338 | 22.28661704 | 22.25636612 | 22.00947752 | 21.50444513 | 20.3467023 | 21.70725613 | 21.77757375 | 21.78065266 | 21.72026419 | 21.41278306 | 21.09202427 | 21.61254019 | 21.30695829 | 21.40494597 | 21.37889478 | 20.89241472 | 21.02991256 | 20.98550113 | 20.54683292 | 20.73564311 | 20.60232959 | 20.64804766 | 21.46055438 | 21.63126062 | 20.14950579 | 20.25512664 | 20.18237036 | 20.80662112 | 21.65228975 | 21.85703142 | 20.75539889 | 18.55413402 | 21.93025641 | 20.15995585 | 20.25697893 |  | 20.35338036 | 20.12620229 | 20.11689215 | 19.49942536 |  | 18.66856284 | 18.57869551 | 18.41802399 | 18.29886745 | 18.50026444 | 18.54181754 | 18.96219917 | 17.66307803 | 18.65637711 | 17.83457279 | 18.86601562 | 18.69169007 | 44.8917829 | 49.44697339 | 45.6913921 | 20.84065448 |  |  | 1.612716 | 8.847003 | 8.743227 | 1.129198 | 1.701261 | 1.658958 | 1.936015 | -21.045912 | 0.2592016 | 0.2371242 | 0.0683914 | 8.83332191 | 9.05976451 | 2.02569648 | 21.45288983 | 21.59146506 | 21.68006373 | 21.67006966 | 21.50132319 | 20.95714782 | 20.275577 | 21.74442164 | 21.85334526 | 21.88826303 | 21.85150405 | 21.6115748 | 21.08244109 | 21.83713507 | 18.40031057 | 18.08420539 | 18.03968322 | 18.05599374 | 18.07401889 | 18.83089878 | 18.45544668 | 21.64548171 | 21.46681213 | 21.26772282 | 21.2987428 | 21.07736594 | 20.9625053 | 21.04779251 | 20.74745572 | 20.68505324 | 20.29074097 | 20.23438993 | 20.0609423 | 20.22890259 | 0.0934802 | 0.0844084 | 20.55909084 | 21.39044512 | 21.56851809 | 19.96177397 | 21.0736127 | 21.33236183 | 20.71186896 | 21.51220224 | 21.64842907 | 20.39994704 | 21.39294426 | 21.77529423 | 20.19913397 | 20.19505713 | 20.22910754 | 20.21817445 | 20.3381156 |  | 20.45518903 | 20.06843205 | 20.18084144 | 20.17701935 | 20.2997255 | 20.32867741 |  | 20.30968503 |  |  | 20.45927506 | 20.436467 | 20.5187115 | [5 empty] | 21.33429039 | 20.16717418 | 20.97388832 | 21.21118832 | 19.51394386 | 20.60054155 | 20.97920785 | 20.05945862 | 20.34397196 | 20.8359421 | 19.59493502 | 20.13719366 | 20.67810359 | 19.59540433 | 20.00238187 | 20.52469928 | 19.76138633 | 20.02456004 | 19.42125326 | 20.01708513 | 19.34706242 | 20.00435576 | 19.75055792 | 20.28139408 | 20.99519333 | 20.14637164 | 20.12685861 | 20.68344882 | 19.48008563 | 19.98461107 | 20.51515613 | 19.43448722 | 19.9808648 | 19.63687626 | 19.98275531 | 19.37491674 | 20.11973992 | -0.149245 | 20.97114 | 0.05128518 | 0.03923778 | -27.36525 | 3.08966388 |  |  | 1.515744 | 3.540419 | 3.519593 | 1.264858 | 1.552439 | 1.533016 | 1.656088 | 0.42459716 | 0.42289497 | 0.42386192 | 0.45994143 | 0.45617869 | 0.43800102 | 0.42211966
42843.4167 | -381 | 21.93525475 | 22.15650992 | 22.28943421 | 22.26024238 | 22.01354427 | 21.5169913 | 20.35187735 | 21.71450022 | 21.78408408 | 21.78438481 | 21.72637929 | 21.42380077 | 21.09221036 | 21.62131414 | 21.31503896 | 21.41076982 | 21.38126856 | 20.90335614 | 21.04868217 | 21.00816723 | 20.56031669 | 20.74341866 | 20.61675748 | 20.66041885 | 21.46705823 | 21.63237416 | 20.15332754 | 20.25247523 | 20.19675127 | 20.80912078 | 21.66078179 | 21.8632274 | 20.76033897 | 18.57010082 | 21.93267498 | 20.16663342 | 20.26287773 |  | 20.34917822 | 20.13000989 | 20.11970135 | 19.5127075 |  | 18.66430766 | 18.5794675 | 18.42117501 | 18.29599257 | 18.4994255 | 18.53932826 | 18.90182211 | 17.68725239 | 18.66599612 | 17.78759389 | 18.8689023 | 18.68946893 | 44.91121836 | 49.46494245 | 45.70060267 | 20.83425968 |  |  | 1.555548 | 8.677467 | 9.170351 | 0.936662 | 1.315533 | 1.02287 | 1.955071 | -21.064968 | 0.3061002 | 0.3386674 | 0.2199442 | 8.83230004 | 9.05886092 | 2.02565705 | 21.44880382 | 21.58327982 | 21.67341525 | 21.65958076 | 21.49943085 | 20.95606943 | 20.27362708 | 21.73680194 | 21.84538395 | 21.88845304 | 21.8470031 | 21.60613825 | 21.07685389 | 21.83108892 | 18.38389261 | 18.06414295 | 18.03824777 | 18.07282471 | 18.1018564 | 18.8380063 | 18.46112394 | 21.64854539 | 21.46952227 | 21.26412591 | 21.29852471 | 21.08222844 | 20.96440757 | 21.04694362 | 20.74354809 | 20.68310773 | 20.29054006 | 20.2375442 | 20.05884172 | 20.22877 | 0.1316206 | 0.1176934 | 20.55435322 | 21.38466725 | 21.56973533 | 19.96220284 | 21.06725228 | 21.32892559 | 20.69842149 | 21.49926152 | 21.64328873 | 20.39458345 | 21.3913733 | 21.77223407 | 20.20084835 | 20.1887452 | 20.22206383 | 20.21284942 | 20.32670118 |  | 20.457766 | 20.06508391 | 20.18457259 | 20.16657395 | 20.29886097 | 20.31979214 |  | 20.30916794 |  |  | 20.46667289 | 20.43100124 | 20.52137443 | [5 empty] | 21.32621502 | 20.16015747 | 20.97348073 | 21.21039546 | 19.52346478 | 20.60195735 | 20.97619605 | 20.05372512 | 20.34773815 | 20.83691468 | 19.60610116 | 20.13392067 | 20.67471054 | 19.59248097 | 20.00115886 | 20.51630028 | 19.75846684 | 20.02451858 | 19.42346128 | 20.02491473 | 19.34762245 | 20.00683029 | 19.73915479 | 20.27221268 | 20.99278839 | 20.14184539 | 20.11394059 | 20.68321742 | 19.47643295 | 19.98400074 | 20.5110759 | 19.4260225 | 19.97730053 | 19.63406182 | 19.97642478 | 19.36463661 | 20.10886503 | -0.040913 | 20.97111 | 0.05032441 | 0.0374893 | -27.32159 | 3.08964778 |  |  | 1.488673 | 3.506337 | 3.604542 | 1.15199 | 1.365143 | 1.203753 | 1.664212 | 0.4250006 | 0.42311298 | 0.4241231 | 0.4625955 | 0.45700092 | 0.43785577 | 0.42211661
42843.4167 | -380 | 21.92897566 | 22.15615661 | 22.2853583 | 22.26450205 | 22.01361184 | 21.5194074 | 20.35252867 | 21.71456781 | 21.7821114 | 21.78378849 | 21.7256534 | 21.4215845 | 21.09151647 | 21.61561634 | 21.31090428 | 21.40408084 | 21.37917626 | 20.8982882 | 21.03529577 | 20.99766116 | 20.54957037 | 20.73353299 | 20.60347379 | 20.64872293 | 21.46550174 | 21.63216899 | 20.14664293 | 20.25482004 | 20.1777355 | 20.79650838 | 21.65791153 | 21.85676313 | 20.75111332 | 18.54942768 | 21.92820254 | 20.16163528 | 20.25311312 |  | 20.34345131 | 20.12048741 | 20.11812455 | 19.50082759 |  | 18.65605707 | 18.58163779 | 18.4199564 | 18.28663173 | 18.49454655 | 18.54205531 | 18.7485118 | 17.672307 | 18.66200267 | 17.77785684 | 18.86862677 | 18.69300659 | 44.92439438 | 49.49295476 | 45.73345543 | 20.84032031 |  |  | 1.609432 | 8.881175 | 9.182839 | 1.20871 | 1.266909 | 1.116182 | 1.794735 | -20.836948 | 0.397173 | 0.1846742 | 0.1157842 | 8.83360777 | 9.05988772 | 2.02587718 | 21.45916759 | 21.59049586 | 21.67766953 | 21.66716647 | 21.50605509 | 20.96106709 | 20.27929475 | 21.7408339 | 21.85589217 | 21.88956082 | 21.85802943 | 21.60820875 | 21.08192512 | 21.83330706 | 18.27389846 | 18.04219296 | 18.0195113 | 18.03133659 | 18.12251823 | 18.82944722 | 18.45896581 | 21.64707776 | 21.46976435 | 21.26255249 | 21.2957063 | 21.07456494 | 20.96182909 | 21.04186891 | 20.73379047 | 20.67677299 | 20.2867881 | 20.23099164 | 20.06094553 | 20.22421407 | 0.1937462 | 0.182932 | 20.56239555 | 21.39765813 | 21.56661419 | 19.96098416 | 21.07427262 | 21.33583095 | 20.70295732 | 21.50232033 | 21.64850103 | 20.40511887 | 21.39389555 | 21.7734138 | 20.20171234 | 20.20190692 | 20.23351109 | 20.22502874 | 20.33371748 |  | 20.45351018 | 20.07219905 | 20.18223377 | 20.17587752 | 20.30132846 | 20.32288727 |  | 20.3085827 |  |  | 20.45627241 | 20.43736198 | 20.51998968 | [5 empty] | 21.32108462 | 20.15727239 | 20.9699738 | 21.2015511 | 19.51356828 | 20.59295206 | 20.97357224 | 20.05708098 | 20.35025245 | 20.83562766 | 19.6007154 | 20.1435459 | 20.67781226 | 19.60250801 | 20.01126705 | 20.52109755 | 19.76258243 | 20.02385039 | 19.42622437 | 20.01874201 | 19.35451527 | 20.00124592 | 19.75030344 | 20.29274158 | 21.00582099 | 20.15482721 | 20.12604245 | 20.69435948 | 19.4871703 | 19.99445089 | 20.53049488 | 19.44201486 | 19.98856857 | 19.64260082 | 19.99372226 | 19.38382625 | 20.13807207 | -0.052043 | 20.96966 | 0.04954837 | 0.03647359 | -27.36095 | 3.0896204 |  |  | 1.514188 | 3.547268 | 3.607009 | 1.308639 | 1.339683 | 1.257468 | 1.594518 | 0.42466306 | 0.42283698 | 0.42394736 | 0.47381775 | 0.45883082 | 0.43801833 | 0.42211745
42843.4167 | -379 | 21.92821253 | 22.15873745 | 22.28998052 | 22.26148469 | 22.01218037 | 21.51618909 | 20.35131749 | 21.70451864 | 21.77557896 | 21.78570397 | 21.72676624 | 21.42089739 | 21.09872198 | 21.62079884 | 21.31830738 | 21.41596088 | 21.38683693 | 20.89773847 | 21.0419148 | 21.01182311 | 20.55752251 | 20.74267164 | 20.61738466 | 20.65141477 | 21.47845012 | 21.6398222 | 20.16571908 | 20.2685891 | 20.19266251 | 20.80783662 | 21.65461482 | 21.8564925 | 20.75618149 | 18.54056709 | 21.92919711 | 20.16022457 | 20.25320578 |  | 20.35170585 | 20.12696675 | 20.11604662 | 19.50018793 |  | 18.65547115 | 18.57904665 | 18.41594172 | 18.27866097 | 18.47606907 | 18.52408533 | 18.6434442 | 17.69381774 | 18.66493401 | 17.82727458 | 18.86268651 | 18.70274459 | 44.9555204 | 49.52297227 | 45.76858472 | 20.84471265 |  |  | 1.54372 | 8.977771 | 8.997531 | 1.082542 | 1.536325 | 1.710214 | 1.796707 | -20.377624 | 0.391335 | 0.2350262 | 0.0322826 | 8.83364063 | 9.05994522 | 2.0259544 | 21.44824531 | 21.58839435 | 21.67464282 | 21.66692514 | 21.50178773 | 20.96600168 | 20.27328109 | 21.73947295 | 21.85146881 | 21.87954934 | 21.84372458 | 21.60306261 | 21.06936045 | 21.82443314 | 18.19305958 | 17.99924915 | 18.00038746 | 18.00602165 | 18.11259616 | 18.82832809 | 18.46136183 | 21.64141475 | 21.45567218 | 21.25886862 | 21.28623699 | 21.07194639 | 20.95583402 | 21.05192214 | 20.74004694 | 20.67461662 | 20.27973916 | 20.22838625 | 20.05404583 | 20.22468592 | 0.1276886 | 0.1119874 | 20.55492404 | 21.39936933 | 21.56637474 | 19.96191899 | 21.0761255 | 21.33565625 | 20.70646164 | 21.50718972 | 21.64006715 | 20.39866308 | 21.39904769 | 21.77533494 | 20.201417 | 20.19751159 | 20.22204184 | 20.22575491 | 20.33849731 |  | 20.46335664 | 20.08068885 | 20.18251344 | 20.17261305 | 20.30094104 | 20.33382107 |  | 20.31446515 |  |  | 20.46864469 | 20.4415524 | 20.52537704 | [5 empty] | 21.33517984 | 20.16622063 | 20.97682554 | 21.20866878 | 19.5216522 | 20.59820362 | 20.96602789 | 20.06180622 | 20.34912956 | 20.84107671 | 19.60240531 | 20.1374053 | 20.67723382 | 19.59942843 | 20.01150957 | 20.5180076 | 19.76432077 | 20.0299264 | 19.43724624 | 20.0166979 | 19.35114297 | 20.01663652 | 19.73645752 | 20.27641784 | 20.98682197 | 20.13634141 | 20.1129561 | 20.67442921 | 19.47499827 | 19.97609466 | 20.5069029 | 19.43172681 | 19.97552588 | 19.63233765 | 19.98098428 | 19.37260705 | 20.12702673 | -0.081352 | 20.97183 | 0.05079245 | 0.03902012 | -27.39852 | 3.08958015 |  |  | 1.482992 | 3.566491 | 3.570413 | 1.238452 | 1.475222 | 1.556471 | 1.595345 | 0.42486032 | 0.42261052 | 0.42402505 | 0.48266918 | 0.46123539 | 0.43798884 | 0.42186814
42843.4167 | -378 | 21.93069918 | 22.16300649 | 22.28356441 | 22.26339254 | 22.01587178 | 21.50940768 | 20.3578097 | 21.69736589 | 21.78265539 | 21.78448746 | 21.72493895 | 21.42522473 | 21.09844679 | 21.6189575 | 21.31059796 | 21.40740982 | 21.36954781 | 20.88695421 | 21.02573159 | 20.99572977 | 20.5539508 | 20.7380725 | 20.60052984 | 20.64626187 | 21.45559287 | 21.62383478 | 20.14697334 | 20.25340626 | 20.18460167 | 20.80439241 | 21.65439118 | 21.86487582 | 20.75608039 | 18.57180487 | 21.92982237 | 20.16186076 | 20.25952764 |  | 20.34872119 | 20.13026623 | 20.12330973 | 19.50326665 |  | 18.66215774 | 18.5773476 | 18.41211289 | 18.26991322 | 18.46588796 | 18.51623004 | 18.50364632 | 17.68533634 | 18.67020114 | 17.84732446 | 18.86512602 | 18.69537239 | 44.96459242 | 49.53922237 | 45.78380979 | 20.84411032 |  |  | 1.75728 | 8.985655 | 8.933791 | 1.24485 | 1.610577 | 1.518334 | 1.771739 | -20.21006 | 0.2362388 | 0.5136406 | 0.0574546 | 8.83409242 | 9.0605153 | 2.02537613 | 21.44558049 | 21.58171341 | 21.67599466 | 21.66309484 | 21.50093705 | 20.95853932 | 20.2722998 | 21.73680879 | 21.84621428 | 21.87986471 | 21.83989488 | 21.60013903 | 21.07252767 | 21.82591434 | 18.14937428 | 17.99613262 | 17.95735441 | 17.96847251 | 18.06995678 | 18.83542411 | 18.45805847 | 21.65148075 | 21.46207347 | 21.26578016 | 21.29256055 | 21.07704088 | 20.96089083 | 21.05170451 | 20.74333232 | 20.67740437 | 20.28882794 | 20.22981422 | 20.05903355 | 20.22991613 | 0.09407 | 0.1583962 | 20.55021378 | 21.38744277 | 21.56831111 | 19.94865716 | 21.06846152 | 21.32606399 | 20.69008238 | 21.50021348 | 21.63551627 | 20.38977181 | 21.38570263 | 21.76192949 | 20.18945735 | 20.18826208 | 20.21847683 | 20.2149004 | 20.33829106 |  | 20.46591092 | 20.07657211 | 20.18665043 | 20.17390782 | 20.30240244 | 20.33017076 |  | 20.32186511 |  |  | 20.45585301 | 20.43511184 | 20.52835159 | [5 empty] | 21.32815413 | 20.17470226 | 20.97497366 | 21.20997409 | 19.50864987 | 20.60654899 | 20.97747369 | 20.0596157 | 20.35459075 | 20.83596018 | 19.60717118 | 20.14340374 | 20.67909762 | 19.60194978 | 20.00545577 | 20.51656592 | 19.766259 | 20.02909573 | 19.43488075 | 20.02699677 | 19.35680808 | 20.01213033 | 19.74536979 | 20.28364102 | 20.99428152 | 20.15204957 | 20.12123314 | 20.68306235 | 19.48889566 | 19.98869927 | 20.5248246 | 19.44074332 | 19.98703582 | 19.63764008 | 19.99712077 | 19.37372784 | 20.13455775 | -0.076529 | 20.97203 | 0.05164237 | 0.03976739 | -27.37934 | 3.08956727 |  |  | 1.582228 | 3.568046 | 3.557734 | 1.328049 | 1.510431 | 1.466539 | 1.5842 | 0.42495166 | 0.42286347 | 0.42403806 | 0.48835161 | 0.46563122 | 0.43795813 | 0.42202741
42843.4167 | -377 | 21.92636612 | 22.1530689 | 22.28175069 | 22.25371481 | 22.01014907 | 21.50365698 | 20.35336418 | 21.70488116 | 21.77387574 | 21.7712155 | 21.72425558 | 21.41706015 | 21.09630022 | 21.60788846 | 21.31405663 | 21.40581793 | 21.37341589 | 20.89330329 | 21.02566689 | 20.99356093 | 20.54959282 | 20.73566354 | 20.60652966 | 20.64327269 | 21.46811338 | 21.62693507 | 20.14647428 | 20.25106233 | 20.18050987 | 20.80909091 | 21.65503763 | 21.85374862 | 20.75051542 | 18.58322233 | 21.93071384 | 20.16836402 | 20.25459035 |  | 20.34729541 | 20.12000734 | 20.12545119 | 19.50741634 |  | 18.6605304 | 18.58097143 | 18.42086274 | 18.28045745 | 18.45353171 | 18.50817829 | 18.37379792 | 17.6254622 | 18.6703353 | 17.87792837 | 18.8664579 | 18.70066281 | 44.99700475 | 49.56997896 | 45.81033376 | 20.84837372 |  |  | 1.674484 | 8.919943 | 8.810911 | 1.137742 | 1.279393 | 1.338942 | 1.638999 | -20.15026 | 0.235655 | 0.2343968 | 0.1352274 | 8.83369156 | 9.0601243 | 2.02546156 | 21.45045309 | 21.59270261 | 21.68037584 | 21.67005787 | 21.49523073 | 20.95621934 | 20.2770476 | 21.73762724 | 21.85214919 | 21.89293276 | 21.84676431 | 21.60579759 | 21.08488282 | 21.83561514 | 18.1354562 | 18.03214279 | 17.9728968 | 17.95003405 | 18.02916083 | 18.82837916 | 18.46140945 | 21.64808747 | 21.4696763 | 21.26826166 | 21.29733653 | 21.08105855 | 20.96243083 | 21.0532872 | 20.74461327 | 20.68345287 | 20.29170295 | 20.23605495 | 20.06156973 | 20.23263841 | 0.147152 | 0.1998598 | 20.55534205 | 21.3934328 | 21.56228537 | 19.96220519 | 21.07498095 | 21.32476248 | 20.69716889 | 21.50316954 | 21.65066419 | 20.39450707 | 21.38498663 | 21.77014986 | 20.195662 | 20.19201369 | 20.22600627 | 20.21952054 | 20.32786538 |  | 20.4610352 | 20.08046782 | 20.18362668 | 20.16501186 | 20.30296211 | 20.33234939 |  | 20.31684057 |  |  | 20.46674559 | 20.44476099 | 20.51595649 | [5 empty] | 21.33203369 | 20.1683563 | 20.97592382 | 21.21495105 | 19.51158286 | 20.59587057 | 20.96932996 | 20.05458391 | 20.34863263 | 20.83456762 | 19.5990679 | 20.14085675 | 20.67488466 | 19.59559855 | 20.00309959 | 20.52482966 | 19.76539004 | 20.02478316 | 19.4340324 | 20.01036844 | 19.35526079 | 20.01388873 | 19.73777875 | 20.27292649 | 20.98441725 | 20.14629577 | 20.10968319 | 20.66880535 | 19.4744053 | 19.97923663 | 20.51440059 | 19.4326497 | 19.98152447 | 19.63520359 | 19.98592756 | 19.37820301 | 20.12534993 | -0.030525 | 20.973 | 0.05137756 | 0.03983272 | -27.34359 | 3.08956243 |  |  | 1.544494 | 3.554997 | 3.533204 | 1.269639 | 1.346189 | 1.377162 | 1.523679 | 0.42507784 | 0.42265396 | 0.42430392 | 0.48907552 | 0.46429547 | 0.43806073 | 0.42204812
42843.4167 | -376 | 21.92683761 | 22.15507344 | 22.27889475 | 22.25683367 | 22.00652692 | 21.50442245 | 20.34443997 | 21.70837169 | 21.77869849 | 21.77624411 | 21.72489139 | 21.41527342 | 21.09782288 | 21.60711767 | 21.31647924 | 21.41024079 | 21.37720598 | 20.8945577 | 21.04087091 | 21.00011266 | 20.54782446 | 20.73445462 | 20.60262179 | 20.64269465 | 21.46956501 | 21.62930265 | 20.14941589 | 20.24905264 | 20.18107242 | 20.80778742 | 21.66027996 | 21.86515899 | 20.75621564 | 18.5971762 | 21.92807245 | 20.16603597 | 20.26335507 |  | 20.35925561 | 20.13035292 | 20.1251083 | 19.51681464 |  | 18.65427444 | 18.57237587 | 18.40859734 | 18.26795635 | 18.43894919 | 18.48061798 | 18.28605219 | 17.56553976 | 18.66093092 | 17.89946093 | 18.86351676 | 18.70164078 | 45.02918322 | 49.59768639 | 45.81906783 | 20.84686236 |  |  | 1.673172 | 8.992883 | 8.226075 | 1.349334 | 1.213681 | 1.704298 | 1.809851 | -20.056952 | 0.2272872 | 0.275098 | 0.1043266 | 8.83340077 | 9.05976615 | 2.0259544 | 21.44454314 | 21.58568287 | 21.67072853 | 21.66226126 | 21.49480013 | 20.95949234 | 20.27265115 | 21.74063893 | 21.84857291 | 21.88706211 | 21.84422429 | 21.60433054 | 21.07226776 | 21.82789368 | 18.14226878 | 18.03709491 | 18.0375507 | 17.93492452 | 17.98817004 | 18.82999686 | 18.45555819 | 21.64788552 | 21.46551182 | 21.26456278 | 21.2962447 | 21.07605478 | 20.96233061 | 21.04697317 | 20.74713629 | 20.67958079 | 20.28726674 | 20.23771508 | 20.06395868 | 20.2253251 | 0.0559296 | 0.2424646 | 20.56256124 | 21.39148332 | 21.56407272 | 19.96530635 | 21.07411418 | 21.32947067 | 20.70182637 | 21.50930693 | 21.64681576 | 20.39953168 | 21.39022912 | 21.76800901 | 20.20082181 | 20.19450735 | 20.2367251 | 20.22594495 | 20.32671551 |  | 20.45851909 | 20.07257865 | 20.18916645 | 20.15901118 | 20.30284059 | 20.33227188 |  | 20.31311511 |  |  | 20.45479928 | 20.43705952 | 20.52403737 | [5 empty] | 21.32965136 | 20.16813747 | 20.97162637 | 21.20394047 | 19.51044376 | 20.59679109 | 20.96592254 | 20.06060556 | 20.35791498 | 20.83528943 | 19.61229126 | 20.1428855 | 20.68479192 | 19.60216829 | 20.02100409 | 20.52495654 | 19.76818527 | 20.02964082 | 19.4366847 | 20.01735755 | 19.36397137 | 20.0189561 | 19.73928697 | 20.27762117 | 20.98949217 | 20.14994853 | 20.11441789 | 20.68169627 | 19.48289033 | 19.98785365 | 20.52176319 | 19.44504524 | 19.99185243 | 19.63892165 | 19.99270499 | 19.37795119 | 20.13726807 | -0.0826505 | 20.97308 | 0.05124822 | 0.0399778 | -27.3738 | 3.08956404 |  |  | 1.54389 | 3.56945 | 3.413879 | 1.382648 | 1.3111 | 1.553661 | 1.60105 | 0.42502544 | 0.42305869 | 0.42446653 | 0.48850744 | 0.45642865 | 0.43772167 | 0.42210262
42843.4167 | -375 | 21.93200937 | 22.16634676 | 22.2909761 | 22.26608276 | 22.01467717 | 21.51664161 | 20.35234253 | 21.71255663 | 21.78416239 | 21.78186995 | 21.72941634 | 21.42221306 | 21.09718176 | 21.6183964 | 21.32219225 | 21.4148299 | 21.37779424 | 20.89571917 | 21.03847683 | 21.00325781 | 20.55153123 | 20.73695683 | 20.60805001 | 20.64750096 | 21.46706654 | 21.63380297 | 20.15198999 | 20.25342974 | 20.19105086 | 20.79718908 | 21.65683115 | 21.86005928 | 20.75107861 | 18.58792215 | 21.92444636 | 20.16381509 | 20.26241525 |  | 20.3420223 | 20.12578069 | 20.11593081 | 19.50936845 |  | 18.65055587 | 18.57663031 | 18.41041075 | 18.2695484 | 18.43237205 | 18.47358062 | 18.21467311 | 17.52571599 | 18.66601769 | 17.89156615 | 18.86269171 | 18.69917657 | 45.06539229 | 49.62579127 | 45.83699212 | 20.84257479 |  |  | 1.704712 | 8.807575 | 9.464083 | 1.006318 | 1.771573 | 1.868578 | 1.784223 | -19.934728 | 0.2195032 | 0.3407654 | 0.0265538 | 8.83460992 | 9.06092602 | 2.02583119 | 21.45290973 | 21.59129061 | 21.66357485 | 21.66525905 | 21.50078777 | 20.96171414 | 20.27484646 | 21.73713147 | 21.84380746 | 21.88361062 | 21.85362422 | 21.6068565 | 21.08316463 | 21.8273288 | 18.12817653 | 18.05133 | 18.07134842 | 17.96464051 | 17.9800981 | 18.83196588 | 18.45740601 | 21.64605114 | 21.47135917 | 21.26324966 | 21.29495939 | 21.08181499 | 20.96739114 | 21.05481676 | 20.74382332 | 20.68337718 | 20.28735499 | 20.24113533 | 20.063645 | 20.2342003 | 0.0966258 | 0.1389958 | 20.56089744 | 21.39395123 | 21.57379589 | 19.96993191 | 21.07847846 | 21.33699972 | 20.70788922 | 21.50882452 | 21.65274873 | 20.40287019 | 21.3961611 | 21.77288652 | 20.20559471 | 20.19616935 | 20.23899623 | 20.23381699 | 20.34095943 |  | 20.45876673 | 20.07603025 | 20.19480901 | 20.16024337 | 20.30555962 | 20.33669782 |  | 20.31922958 |  |  | 20.45759348 | 20.43738732 | 20.52949334 | [5 empty] | 21.32981923 | 20.17157168 | 20.96979888 | 21.21180369 | 19.50388703 | 20.59120016 | 20.9762689 | 20.06775009 | 20.35404595 | 20.84206925 | 19.60800614 | 20.14199018 | 20.68739791 | 19.60291915 | 20.01571729 | 20.52070482 | 19.76556445 | 20.02930488 | 19.43653169 | 20.02051293 | 19.36039353 | 20.01964996 | 19.7403027 | 20.27822298 | 21.00004961 | 20.15685818 | 20.11804521 | 20.68797298 | 19.49574772 | 19.99720264 | 20.53104081 | 19.45505905 | 19.9921984 | 19.64311238 | 20.00214895 | 19.38684944 | 20.14758648 | -0.0648425 | 20.97254 | 0.05113118 | 0.03912895 | -27.3296 | 3.0895576 |  |  | 1.5584 | 3.532508 | 3.661797 | 1.19405 | 1.58401 | 1.626799 | 1.589655 | 0.42463808 | 0.42315186 | 0.42452342 | 0.49030314 | 0.45288906 | 0.43785411 | 0.42185905
42843.4167 | -374 | 21.93365607 | 22.16153676 | 22.29133901 | 22.26384673 | 22.01192952 | 21.51158593 | 20.35243971 | 21.71202909 | 21.77847869 | 21.77825661 | 21.72663562 | 21.42116011 | 21.09243674 | 21.61316071 | 21.32370453 | 21.41974706 | 21.38030959 | 20.90012114 | 21.04026725 | 21.00657605 | 20.55419773 | 20.74082455 | 20.6121092 | 20.65504368 | 21.46735345 | 21.63359011 | 20.15143634 | 20.25836917 | 20.18902052 | 20.80893633 | 21.66525682 | 21.8627679 | 20.7561005 | 18.61113494 | 21.93292094 | 20.16854992 | 20.27178214 |  | 20.35323679 | 20.12755981 | 20.12540775 | 19.521993 |  | 18.6528405 | 18.5761746 | 18.41696074 | 18.26959603 | 18.42157478 | 18.46645927 | 18.17564997 | 17.49589716 | 18.66854117 | 17.93384392 | 18.86882887 | 18.69968356 | 45.10684982 | 49.65564322 | 45.85973366 | 20.84531149 |  |  | 1.771736 | 8.988939 | 9.690131 | 1.07203 | 1.114457 | 0.925618 | 1.927475 | -20.002412 | 0.449715 | 0.364263 | 0.105021 | 8.83316912 | 9.05985815 | 2.02558477 | 21.45109809 | 21.59654958 | 21.67514457 | 21.66820422 | 21.50308551 | 20.95021624 | 20.27129118 | 21.73876249 | 21.85204452 | 21.88290991 | 21.8517947 | 21.60289809 | 21.08024139 | 21.82048435 | 18.10160482 | 18.07018319 | 18.10521293 | 18.00267214 | 18.01426891 | 18.83404216 | 18.45990625 | 21.65432979 | 21.47010835 | 21.26873082 | 21.3012897 | 21.08718474 | 20.96640481 | 21.05504805 | 20.74292827 | 20.68421287 | 20.2859836 | 20.23921609 | 20.06768272 | 20.22914593 | 0.1219872 | 0.1916812 | 20.55534137 | 21.39307576 | 21.56147721 | 19.96918048 | 21.07082776 | 21.33594602 | 20.70115531 | 21.50964975 | 21.6452291 | 20.3990411 | 21.38853103 | 21.7706604 | 20.20154492 | 20.18773923 | 20.23090692 | 20.22815514 | 20.34588525 |  | 20.46074856 | 20.06400176 | 20.18644396 | 20.16268667 | 20.29896029 | 20.32751384 |  | 20.31188452 |  |  | 20.45971221 | 20.4373106 | 20.52109728 | [5 empty] | 21.32325833 | 20.16675549 | 20.97161806 | 21.20441583 | 19.50731117 | 20.58899772 | 20.97476164 | 20.05116461 | 20.34044193 | 20.8314713 | 19.59918048 | 20.13857864 | 20.67909083 | 19.59613753 | 20.01098138 | 20.51865257 | 19.75353523 | 20.0212677 | 19.42506936 | 20.01388658 | 19.35432333 | 20.01811463 | 19.74048618 | 20.28048056 | 21.00163219 | 20.15120059 | 20.11101142 | 20.68639539 | 19.49235729 | 19.99799077 | 20.52421438 | 19.44977016 | 19.99056084 | 19.64029934 | 19.99555583 | 19.38437307 | 20.15073037 | -0.090627 | 20.97159 | 0.04956072 | 0.03933211 | -27.3698 | 3.08949964 |  |  | 1.588735 | 3.568691 | 3.705267 | 1.232418 | 1.256333 | 1.144956 | 1.652218 | 0.42456768 | 0.42320573 | 0.42423441 | 0.49349797 | 0.4494182 | 0.43766205 | 0.42195349
42843.4167 | -373 | 21.92282453 | 22.15497392 | 22.28253176 | 22.25948576 | 22.00941086 | 21.50012335 | 20.34268425 | 21.70968559 | 21.76936906 | 21.77745386 | 21.72245302 | 21.42163672 | 21.08398365 | 21.60379064 | 21.31224517 | 21.41537058 | 21.37260538 | 20.89324714 | 21.03386862 | 21.00320381 | 20.5500299 | 20.73581112 | 20.60873813 | 20.64624751 | 21.46196833 | 21.62661984 | 20.14527838 | 20.25208786 | 20.18460008 | 20.81051578 | 21.65643831 | 21.8584591 | 20.75842549 | 18.59002384 | 21.92963011 | 20.17052862 | 20.26853757 |  | 20.3482322 | 20.13117404 | 20.12308242 | 19.51164721 |  | 18.65849044 | 18.57705026 | 18.41405527 | 18.27705966 | 18.42370206 | 18.46726657 | 18.14823273 | 17.48793575 | 18.66935762 | 17.88555298 | 18.8741439 | 18.69945766 | 45.15267847 | 49.67765224 | 45.86873203 | 20.85011553 |  |  | 1.672512 | 8.974483 | 9.477883 | 1.23565 | 1.471929 | 1.276518 | 1.902503 | -20.106892 | 0.3919188 | -0.0150554 | 0.1025906 | 8.83390184 | 9.06020808 | 2.02578026 | 21.44983574 | 21.59049356 | 21.67116186 | 21.66551702 | 21.49793603 | 20.95076823 | 20.27054639 | 21.73147657 | 21.84346399 | 21.88041751 | 21.84399137 | 21.5972956 | 21.07612699 | 21.81922241 | 18.08339113 | 18.04554369 | 18.14855545 | 18.03342264 | 18.05539861 | 18.83398433 | 18.4682747 | 21.65152676 | 21.47822394 | 21.26878149 | 21.29597606 | 21.07713784 | 20.95861504 | 21.04882013 | 20.74885636 | 20.67882346 | 20.29131295 | 20.23605873 | 20.06706277 | 20.22792614 | 0.1154994 | 0.2487412 | 20.55773169 | 21.39508719 | 21.56266698 | 19.9676519 | 21.07139301 | 21.33573367 | 20.69914378 | 21.50479134 | 21.64460266 | 20.40111677 | 21.39065815 | 21.77374451 | 20.20403094 | 20.20235386 | 20.23878525 | 20.22977248 | 20.34589572 |  | 20.45539548 | 20.05793104 | 20.18590546 | 20.16343377 | 20.29696958 | 20.32148617 |  | 20.31010924 |  |  | 20.46189642 | 20.44082417 | 20.5169976 | [5 empty] | 21.32040649 | 20.16113268 | 20.97100381 | 21.20112511 | 19.51317646 | 20.59410514 | 20.97504208 | 20.04215605 | 20.34355918 | 20.8318554 | 19.60495673 | 20.13590635 | 20.6811722 | 19.60510274 | 20.01202834 | 20.51766352 | 19.75893419 | 20.02224862 | 19.43534771 | 20.02423402 | 19.35138851 | 20.01818276 | 19.73392938 | 20.26833883 | 20.99051298 | 20.1404567 | 20.10396323 | 20.67517594 | 19.48748761 | 19.98576155 | 20.50842671 | 19.44242371 | 19.98155425 | 19.62846861 | 19.98395214 | 19.37334995 | 20.14176089 | -0.102128 | 20.97202 | 0.0498748 | 0.03842523 | -27.37583 | 3.08948353 |  |  | 1.543595 | 3.565825 | 3.664469 | 1.323132 | 1.443833 | 1.344581 | 1.641483 | 0.42438796 | 0.42335632 | 0.42414695 | 0.49551496 | 0.44557926 | 0.43801572 | 0.42216595
42843.4167 | -372 | 21.93569691 | 22.16156537 | 22.28889357 | 22.25595587 | 22.01695831 | 21.50696385 | 20.35572475 | 21.71009599 | 21.78354319 | 21.78489644 | 21.72973635 | 21.42337542 | 21.09181959 | 21.60590851 | 21.31108745 | 21.40806592 | 21.37791891 | 20.89990559 | 21.03542696 | 20.99824257 | 20.55162247 | 20.73258409 | 20.60290919 | 20.64570969 | 21.4616102 | 21.62828958 | 20.14939295 | 20.24975706 | 20.18623367 | 20.80327994 | 21.65386948 | 21.86118532 | 20.75743829 | 18.55807916 | 21.93703981 | 20.16681215 | 20.26998203 |  | 20.34922956 | 20.13774043 | 20.12826591 | 19.51081197 |  | 18.64672824 | 18.56912025 | 18.40398421 | 18.26390647 | 18.40848461 | 18.45775614 | 18.11859236 | 17.5265834 | 18.66435518 | 17.82081207 | 18.86329042 | 18.70100622 | 45.18635692 | 49.70125938 | 45.88719376 | 20.84723488 |  |  | 1.545032 | 8.958711 | 8.801711 | 1.353934 | 1.697317 | 1.532134 | 1.957703 | -20.168004 | 0.3298414 | 0.1915976 | 0.220465 | 8.83258261 | 9.05903014 | 2.02560448 | 21.44479788 | 21.57501725 | 21.66344136 | 21.65862933 | 21.48482779 | 20.95095062 | 20.26915385 | 21.73201047 | 21.83874244 | 21.87575164 | 21.83740085 | 21.59357253 | 21.06729148 | 21.81958972 | 18.06377303 | 18.00821125 | 18.13223436 | 18.05672351 | 18.09262844 | 18.82477426 | 18.46478925 | 21.65990968 | 21.47028395 | 21.26744734 | 21.29918124 | 21.07878935 | 20.96769976 | 21.0502784 | 20.75001518 | 20.67856761 | 20.28686354 | 20.23715551 | 20.0741957 | 20.21974371 | 0.1270988 | 0.098293 | 20.56118971 | 21.39774903 | 21.56867168 | 19.97918811 | 21.08635792 | 21.34200336 | 20.70729932 | 21.51193932 | 21.65378798 | 20.40174513 | 21.39855892 | 21.77972728 | 20.2065843 | 20.20943339 | 20.23683564 | 20.23266629 | 20.35049177 |  | 20.45652192 | 20.06126562 | 20.18309194 | 20.17423859 | 20.29901338 | 20.32733071 |  | 20.31784844 |  |  | 20.4658706 | 20.44047 | 20.52599796 | [5 empty] | 21.32425625 | 20.1658364 | 20.96988705 | 21.21053331 | 19.51879825 | 20.59574591 | 20.97416492 | 20.04925072 | 20.34839732 | 20.83298037 | 19.60611879 | 20.13722541 | 20.68155175 | 19.60654522 | 20.01132155 | 20.51839511 | 19.76226387 | 20.02172833 | 19.4403576 | 20.03065233 | 19.34850239 | 20.02206194 | 19.74331077 | 20.27502337 | 20.99499319 | 20.14993101 | 20.11682347 | 20.68666619 | 19.49009034 | 19.99018533 | 20.51979581 | 19.45854065 | 19.99215924 | 19.6416619 | 19.99293766 | 19.39067313 | 20.15284048 | 0.0624105 | 20.97237 | 0.05037368 | 0.0399633 | -27.33351 | 3.0894626 |  |  | 1.483606 | 3.562642 | 3.531287 | 1.384995 | 1.550415 | 1.473041 | 1.665098 | 0.42429805 | 0.42316943 | 0.42391531 | 0.49661942 | 0.44698584 | 0.43791441 | 0.42224415
42843.4167 | -371 | 21.93347379 | 22.16143313 | 22.28634048 | 22.2562306 | 22.01051223 | 21.50958032 | 20.34888727 | 21.70325952 | 21.77549967 | 21.78082705 | 21.72361714 | 21.4202905 | 21.0888148 | 21.60808979 | 21.31287389 | 21.40765159 | 21.38096526 | 20.89963693 | 21.03055431 | 20.99394616 | 20.54662969 | 20.73562863 | 20.6046446 | 20.6435133 | 21.45976244 | 21.62947515 | 20.1544474 | 20.24985653 | 20.18168063 | 20.80141151 | 21.65580579 | 21.86174038 | 20.75961921 | 18.5437096 | 21.93669512 | 20.16601059 | 20.26938205 |  | 20.34454403 | 20.13381389 | 20.12761258 | 19.51433018 |  | 18.64626257 | 18.57591921 | 18.40202332 | 18.26679779 | 18.41079913 | 18.45865553 | 18.11102856 | 17.53736804 | 18.66902217 | 17.82711027 | 18.87285543 | 18.70338759 | 45.20781263 | 49.73029864 | 45.91929924 | 20.84256712 |  |  | 1.6758 | 8.892343 | 8.831939 | 1.128542 | 1.400957 | 1.377054 | 1.832191 | -19.93144 | 0.2060758 | 0.3913272 | 0.0791546 | 8.83340734 | 9.05988937 | 2.02546484 | 21.44442437 | 21.5798726 | 21.6677411 | 21.65894067 | 21.49161784 | 20.95395669 | 20.27504306 | 21.73872507 | 21.84403151 | 21.87939368 | 21.8383043 | 21.60087097 | 21.06539943 | 21.82382413 | 18.04488529 | 17.98284833 | 18.08736534 | 18.08210043 | 18.11167242 | 18.82250581 | 18.45862189 | 21.65720637 | 21.46971128 | 21.27156323 | 21.3020462 | 21.0801353 | 20.96815693 | 21.05144268 | 20.75461912 | 20.68162514 | 20.29258686 | 20.23962352 | 20.07584512 | 20.22502609 | 0.1900108 | 0.149647 | 20.55279276 | 21.39273657 | 21.56338464 | 19.97057156 | 21.07040051 | 21.33611592 | 20.70386065 | 21.49578419 | 21.64222252 | 20.39586221 | 21.39144535 | 21.77346734 | 20.19756404 | 20.19351499 | 20.22702111 | 20.22552013 | 20.33442668 |  | 20.44617857 | 20.04518273 | 20.17497923 | 20.16749483 | 20.2945819 | 20.31994394 |  | 20.3024245 |  |  | 20.46785179 | 20.43643451 | 20.51852733 | [5 empty] | 21.31868603 | 20.17121978 | 20.96718329 | 21.20429602 | 19.51371667 | 20.5932462 | 20.968034 | 20.05136296 | 20.34746569 | 20.83169491 | 19.60510663 | 20.14234315 | 20.68004384 | 19.60471265 | 20.01384045 | 20.52548076 | 19.76515869 | 20.02461208 | 19.43036822 | 20.02822617 | 19.35044896 | 20.02556426 | 19.74135086 | 20.27669504 | 20.98801103 | 20.14826364 | 20.11085768 | 20.68147086 | 19.48341915 | 19.98662724 | 20.54687976 | 19.44957808 | 19.99277833 | 19.63763696 | 19.99474527 | 19.38322949 | 20.14818832 | -0.0366465 | 20.97216 | 0.05161775 | 0.04079764 | -27.37108 | 3.08944006 |  |  | 1.545103 | 3.549463 | 3.537387 | 1.264484 | 1.408574 | 1.396506 | 1.610841 | 0.42439762 | 0.42334439 | 0.42395414 | 0.4984532 | 0.45125134 | 0.43778983 | 0.4222892
42843.4167 | -370 | 21.92979423 | 22.16302901 | 22.28670379 | 22.25312783 | 22.00402518 | 21.50589938 | 20.34829 | 21.70824746 | 21.77822957 | 21.78229162 | 21.72049904 | 21.41672035 | 21.09918455 | 21.6080924 | 21.31764908 | 21.41044331 | 21.38093972 | 20.89761008 | 21.03487003 | 20.98823889 | 20.55291321 | 20.73999407 | 20.61127863 | 20.64990166 | 21.46221737 | 21.63145313 | 20.16416134 | 20.25380453 | 20.18551882 | 20.80745467 | 21.65938526 | 21.85854653 | 20.76077967 | 18.5429609 | 21.92981933 | 20.16381048 | 20.26730257 |  | 20.34779866 | 20.13851923 | 20.12326499 | 19.51615706 |  | 18.63969289 | 18.5781377 | 18.39380528 | 18.25444213 | 18.3947796 | 18.4452591 | 18.09845908 | 17.49702266 | 18.66873565 | 17.87767959 | 18.87017003 | 18.70624091 | 45.21330432 | 49.76477953 | 45.95498145 | 20.84936953 |  |  | 1.598916 | 8.863431 | 8.556607 | 0.964262 | 0.887093 | 1.15035 | 1.957043 | -19.978752 | 0.2700992 | 0.194325 | 0.1511986 | 8.83275676 | 9.05900385 | 2.02591825 | 21.45003061 | 21.57974036 | 21.67401253 | 21.66484199 | 21.5006298 | 20.95623187 | 20.27027818 | 21.73659414 | 21.8499689 | 21.87818823 | 21.84109586 | 21.60488469 | 21.07034087 | 21.82298872 | 18.0578485 | 17.97052365 | 18.05839727 | 18.10291304 | 18.13880038 | 18.82805289 | 18.45821941 | 21.64290807 | 21.45894395 | 21.26461838 | 21.28721353 | 21.07107487 | 20.9551962 | 21.04853684 | 20.73595337 | 20.67320297 | 20.28352613 | 20.23534325 | 20.07164882 | 20.21606559 | 0.151084 | 0.1785574 | 20.56024295 | 21.39249425 | 21.56516218 | 19.97043319 | 21.0784307 | 21.33243942 | 20.69864704 | 21.49947998 | 21.64898784 | 20.39591149 | 21.39025428 | 21.76795089 | 20.20250088 | 20.19257749 | 20.22914814 | 20.22740627 | 20.33805967 |  | 20.44875285 | 20.05088539 | 20.1815314 | 20.17177231 | 20.29280439 | 20.31470613 |  | 20.31210973 |  |  | 20.46926411 | 20.43507009 | 20.51510546 | [5 empty] | 21.31970508 | 20.16968247 | 20.96683455 | 21.20116778 | 19.51856264 | 20.59227561 | 20.97223974 | 20.05231859 | 20.347402 | 20.83849558 | 19.60437661 | 20.14514378 | 20.66953749 | 19.59482831 | 20.00703847 | 20.52623685 | 19.77037011 | 20.02609363 | 19.43656385 | 20.02029023 | 19.36514859 | 20.0215181 | 19.74167496 | 20.27821069 | 20.98320862 | 20.14922467 | 20.10785166 | 20.67865267 | 19.48954118 | 19.98993298 | 20.53963709 | 19.45135556 | 19.99324601 | 19.64381266 | 20.0000573 | 19.38454233 | 20.15084618 | -0.0600195 | 20.9723 | 0.05125437 | 0.04086293 | -27.31645 | 3.08945616 |  |  | 1.509253 | 3.543701 | 3.481825 | 1.168836 | 1.120835 | 1.276357 | 1.664782 | 0.42438298 | 0.42340549 | 0.42377576 | 0.4976605 | 0.45442303 | 0.43766538 | 0.42223449
42843.4167 | -369 | 21.92970278 | 22.16856145 | 22.29147954 | 22.25810258 | 22.01945933 | 21.51028738 | 20.35595036 | 21.71730305 | 21.78421031 | 21.78566074 | 21.72761133 | 21.41650622 | 21.10095628 | 21.60932429 | 21.32105762 | 21.41507912 | 21.37596198 | 20.89719083 | 21.04028626 | 20.99436134 | 20.55547878 | 20.74552048 | 20.60870347 | 20.64822966 | 21.46409717 | 21.62730703 | 20.16124472 | 20.25165479 | 20.18630155 | 20.80942123 | 21.66046893 | 21.87111206 | 20.76448508 | 18.54526285 | 21.9320037 | 20.17067971 | 20.2724595 |  | 20.35018521 | 20.1378322 | 20.12440569 | 19.5190621 |  | 18.63833061 | 18.57257939 | 18.3943647 | 18.26227622 | 18.38891774 | 18.44534412 | 18.07917227 | 17.45770848 | 18.67491116 | 17.88609054 | 18.86715692 | 18.7096471 | 45.2245439 | 49.78880743 | 45.98162791 | 20.8440695 |  |  | 1.67514 | 8.882487 | 9.114499 | 1.251422 | 1.331961 | 1.20095 | 1.849279 | -20.074036 | 0.3695398 | 0.2702726 | 0.0020762 | 8.83332848 | 9.05971193 | 2.02569155 | 21.44979391 | 21.58098442 | 21.67721828 | 21.66075573 | 21.50124459 | 20.94893928 | 20.27104188 | 21.74047521 | 21.84396806 | 21.88346589 | 21.84060018 | 21.59742961 | 21.07914048 | 21.82109589 | 18.07184714 | 17.95616194 | 18.04985169 | 18.10799297 | 18.16796685 | 18.82768246 | 18.4628745 | 21.65705741 | 21.47480202 | 21.28176584 | 21.30307628 | 21.07981266 | 20.97064682 | 21.05650748 | 20.75444111 | 20.69305429 | 20.28703055 | 20.24811531 | 20.0802956 | 20.23477575 | 0.1522636 | 0.1346212 | 20.55422784 | 21.38894556 | 21.5619125 | 19.97575595 | 21.07241132 | 21.33025358 | 20.69655031 | 21.50191742 | 21.64983095 | 20.3920888 | 21.38865862 | 21.76767894 | 20.20542053 | 20.18886533 | 20.22746519 | 20.22479447 | 20.34144817 |  | 20.45751155 | 20.05882695 | 20.18410034 | 20.17522383 | 20.29731173 | 20.31494706 |  | 20.31353885 |  |  | 20.47763362 | 20.43875709 | 20.5237178 | [5 empty] | 21.33130134 | 20.17190053 | 20.97606277 | 21.20904254 | 19.53193574 | 20.59851274 | 20.98095173 | 20.04792239 | 20.33587559 | 20.83433268 | 19.60032408 | 20.13756969 | 20.67641753 | 19.59566465 | 20.0011258 | 20.52115579 | 19.75796102 | 20.01790137 | 19.42615167 | 20.0201961 | 19.3583716 | 20.01608506 | 19.72970489 | 20.275013 | 20.97532876 | 20.14145271 | 20.10522108 | 20.67075339 | 19.485507 | 19.98905481 | 20.51967777 | 19.45236719 | 19.99624379 | 19.64433398 | 19.99404746 | 19.37752456 | 20.15443313 | -0.1516565 | 20.97383 | 0.05073087 | 0.04050015 | -27.35605 | 3.08944328 |  |  | 1.544811 | 3.547475 | 3.593506 | 1.331539 | 1.373419 | 1.304127 | 1.618298 | 0.42458243 | 0.42327096 | 0.42383092 | 0.49606184 | 0.45591595 | 0.43781481 | 0.42183219
42843.4167 | -368 | 21.93194418 | 22.16294702 | 22.29072594 | 22.25645874 | 22.01215351 | 21.51304326 | 20.34996348 | 21.70943084 | 21.77418035 | 21.78886935 | 21.72605231 | 21.41521289 | 21.09352659 | 21.60808902 | 21.32191843 | 21.41013988 | 21.37480954 | 20.89729495 | 21.0336684 | 20.99796544 | 20.55820891 | 20.72913487 | 20.61276029 | 20.64157486 | 21.46425329 | 21.63052048 | 20.15261353 | 20.25484424 | 20.18541894 | 20.81061352 | 21.66633356 | 21.86212813 | 20.75758323 | 18.53973767 | 21.93298667 | 20.16702666 | 20.26653686 |  | 20.34933981 | 20.13903212 | 20.12374314 | 19.52642771 |  | 18.64527766 | 18.56406159 | 18.39529783 | 18.26004025 | 18.38846014 | 18.44022966 | 18.0365857 | 17.453716 | 18.67392833 | 17.90485194 | 18.87119474 | 18.70538761 | 45.23194847 | 49.81377548 | 46.01610567 | 20.84597694 |  |  | 1.52926 | 8.921259 | 9.202551 | 1.03523 | 1.265593 | 1.239718 | 1.755967 | -19.862444 | 0.550907 | 0.2591532 | 0.1175202 | 8.83305905 | 9.05941622 | 2.02582297 | 21.44201084 | 21.57927325 | 21.66999198 | 21.65186362 | 21.49773779 | 20.94950503 | 20.26402921 | 21.73552562 | 21.8385378 | 21.88551152 | 21.83602113 | 21.59993847 | 21.06379984 | 21.81938507 | 18.08503458 | 17.93706473 | 18.03792504 | 18.11233373 | 18.18218117 | 18.83128909 | 18.46415554 | 21.64823281 | 21.46543341 | 21.27329239 | 21.29782325 | 21.07671236 | 20.95862243 | 21.05193616 | 20.746736 | 20.67524654 | 20.28715119 | 20.24071494 | 20.07333667 | 20.22533462 | 0.039022 | 0.1340506 | 20.55468573 | 21.39021304 | 21.56922077 | 19.97597545 | 21.07286208 | 21.33162525 | 20.69754069 | 21.50932787 | 21.64156654 | 20.39655112 | 21.38629309 | 21.77119911 | 20.20575812 | 20.19525103 | 20.23406842 | 20.22684613 | 20.3392393 |  | 20.45716948 | 20.05963382 | 20.18665601 | 20.16559739 | 20.29595976 | 20.31561711 |  | 20.31049145 |  |  | 20.48255145 | 20.44844813 | 20.52538414 | [5 empty] | 21.3178528 | 20.17037416 | 20.97871808 | 21.21316924 | 19.53615523 | 20.60549672 | 20.97969031 | 20.0395512 | 20.33223831 | 20.82382442 | 19.6002999 | 20.13403602 | 20.67402469 | 19.5993219 | 20.00315543 | 20.51910651 | 19.75379017 | 20.02218979 | 19.42036643 | 20.02131871 | 19.35564928 | 20.02051248 | 19.73069667 | 20.27587229 | 20.97240624 | 20.13796521 | 20.11023638 | 20.67093165 | 19.49035108 | 19.98552514 | 20.51747661 | 19.4539989 | 19.99946291 | 19.65059917 | 19.99450037 | 19.38443438 | 20.15815564 | -0.0158705 | 20.97133 | 0.05023818 | 0.0396731 | -27.36258 | 3.08947065 |  |  | 1.476012 | 3.555157 | 3.61077 | 1.211056 | 1.338753 | 1.324997 | 1.576927 | 0.42463232 | 0.42333417 | 0.42405302 | 0.49501767 | 0.45739067 | 0.43748783 | 0.42209849
42843.4167 | -367 | 21.93599618 | 22.16492162 | 22.29160897 | 22.26440108 | 22.01356406 | 21.5184341 | 20.3499702 | 21.71319213 | 21.78428663 | 21.78681268 | 21.7275118 | 21.41768165 | 21.09682699 | 21.61012473 | 21.32740973 | 21.41407925 | 21.38431312 | 20.89857845 | 21.04512724 | 21.00413073 | 20.56226463 | 20.7416062 | 20.6134629 | 20.65019413 | 21.47515948 | 21.63918677 | 20.15515221 | 20.26399793 | 20.1984392 | 20.80655803 | 21.65607629 | 21.85833078 | 20.75773906 | 18.54043193 | 21.92902994 | 20.16431944 | 20.26960195 |  | 20.35024611 | 20.13083934 | 20.12268056 | 19.53008802 |  | 18.63917184 | 18.57603473 | 18.38728621 | 18.25052202 | 18.38819906 | 18.43316478 | 18.00613244 | 17.43070223 | 18.67367773 | 17.8465016 | 18.86976038 | 18.70649466 | 45.26361283 | 49.83784234 | 46.03965261 | 20.8440469 |  |  | 1.495748 | 8.675495 | 9.195323 | 0.861094 | 0.906805 | 0.714682 | 1.840735 | -19.646252 | 0.2656234 | 0.1431338 | 0.092869 | 8.83338598 | 9.05984172 | 2.02561434 | 21.45241125 | 21.59123641 | 21.67625389 | 21.66957266 | 21.49476395 | 20.95732645 | 20.2745791 | 21.74442434 | 21.85769655 | 21.89045846 | 21.85257077 | 21.60625628 | 21.08144387 | 21.82595149 | 18.06376588 | 17.95237898 | 18.023073 | 18.13185148 | 18.19514445 | 18.82369346 | 18.45885186 | 21.65408838 | 21.47052519 | 21.26667727 | 21.29555317 | 21.077849 | 20.96641903 | 21.04922349 | 20.74679403 | 20.67595869 | 20.29220991 | 20.24299895 | 20.07475342 | 20.22931303 | 0.1847026 | 0.1835026 | 20.56644055 | 21.3938789 | 21.57146546 | 19.97632111 | 21.075323 | 21.33896613 | 20.70775665 | 21.51299796 | 21.64587012 | 20.40295528 | 21.39181943 | 21.77562711 | 20.2117788 | 20.20203848 | 20.23830076 | 20.23094648 | 20.34468574 |  | 20.45938478 | 20.06555183 | 20.18411161 | 20.16540645 | 20.29590782 | 20.32387547 |  | 20.32110768 |  |  | 20.47693664 | 20.43355561 | 20.51376478 | [5 empty] | 21.31785507 | 20.15765446 | 20.96534276 | 21.20578976 | 19.5232225 | 20.59589967 | 20.97050028 | 20.04497485 | 20.33006607 | 20.82855571 | 19.59876482 | 20.13312361 | 20.67484349 | 19.60312527 | 20.00453072 | 20.51027332 | 19.75573695 | 20.02488212 | 19.42866704 | 20.01638899 | 19.35114102 | 20.02240554 | 19.73446278 | 20.27083962 | 20.98113833 | 20.14210761 | 20.09697917 | 20.67593815 | 19.48210152 | 19.98588128 | 20.52269798 | 19.45724784 | 19.99565464 | 19.64459864 | 20.00280303 | 19.38591608 | 20.15324061 | -0.019024 | 20.97218 | 0.04929587 | 0.03804795 | -27.40974 | 3.08942717 |  |  | 1.459782 | 3.505918 | 3.609425 | 1.104536 | 1.133196 | 1.006015 | 1.614522 | 0.42455529 | 0.42308453 | 0.42405658 | 0.49649402 | 0.45842177 | 0.43729546 | 0.42215748
42843.4167 | -366 | 21.93233512 | 22.16164286 | 22.28737795 | 22.26144633 | 22.00929499 | 21.5148874 | 20.34810836 | 21.70670341 | 21.78093969 | 21.78483517 | 21.73080861 | 21.41583078 | 21.09032784 | 21.60909549 | 21.31692971 | 21.40770851 | 21.38107889 | 20.89787432 | 21.04082152 | 21.00035724 | 20.5469576 | 20.73759573 | 20.6029174 | 20.64601198 | 21.46466808 | 21.63327883 | 20.14634344 | 20.24895224 | 20.19402266 | 20.80592444 | 21.65251201 | 21.86360302 | 20.75874234 | 18.55175434 | 21.92781643 | 20.16338899 | 20.2697 |  | 20.34503798 | 20.13181536 | 20.12791667 | 19.53629784 |  | 18.64847007 | 18.56876077 | 18.38591514 | 18.25059622 | 18.38823961 | 18.43210229 | 18.00458691 | 17.43680443 | 18.67384814 | 17.82190059 | 18.86917828 | 18.70633361 | 45.30285695 | 49.85653395 | 46.07419706 | 20.85085573 |  |  | 1.686312 | 8.870003 | 8.935763 | 1.014862 | 1.511353 | 0.933502 | 1.947187 | -19.529944 | 0.3041542 | 0.2585238 | 0.1496362 | 8.83318062 | 9.05942607 | 2.02538763 | 21.45319838 | 21.58830315 | 21.67109995 | 21.66179057 | 21.49912357 | 20.96307702 | 20.27953623 | 21.74312005 | 21.85309857 | 21.88652675 | 21.84375367 | 21.61050441 | 21.07804639 | 21.82956964 | 18.02604554 | 17.95863898 | 18.0273045 | 18.10612586 | 18.21504581 | 18.82636853 | 18.46137461 | 21.6474198 | 21.46229946 | 21.26894994 | 21.29137028 | 21.07388294 | 20.95345924 | 21.04283148 | 20.73360025 | 20.67760042 | 20.27913378 | 20.24164284 | 20.06838044 | 20.21647133 | 0.1646494 | 0.2236348 | 20.56323952 | 21.38833375 | 21.56216839 | 19.9734498 | 21.07608375 | 21.33255522 | 20.70425501 | 21.50472314 | 21.64289419 | 20.40069644 | 21.38542732 | 21.76958414 | 20.20951031 | 20.20257974 | 20.23778809 | 20.22324161 | 20.35375385 |  | 20.45907043 | 20.07255796 | 20.18470985 | 20.16710964 | 20.29796751 | 20.32357497 |  | 20.32246786 |  |  | 20.48863498 | 20.44556241 | 20.51631092 | [5 empty] | 21.33509772 | 20.16557437 | 20.97957212 | 21.21298166 | 19.51384738 | 20.60209964 | 20.9801138 | 20.03656643 | 20.32555541 | 20.82004522 | 19.60068605 | 20.12784542 | 20.66687833 | 19.59146452 | 19.99465432 | 20.51174383 | 19.75067723 | 20.03338328 | 19.42482747 | 20.02114408 | 19.3473893 | 20.01249338 | 19.74006264 | 20.27247157 | 20.97994752 | 20.13689218 | 20.08803385 | 20.67325356 | 19.48262551 | 19.97541643 | 20.51871737 | 19.46499412 | 20.00192978 | 19.64091405 | 19.99559572 | 19.38658034 | 20.15374693 | 0.1106405 | 20.97243 | 0.0494991 | 0.03733693 | -27.27567 | 3.08942073 |  |  | 1.549975 | 3.544958 | 3.558074 | 1.199092 | 1.462953 | 1.149754 | 1.660547 | 0.42429286 | 0.42290996 | 0.42407829 | 0.5009975 | 0.4582461 | 0.43709179 | 0.42207604
42843.4167 | -365 | 21.93022165 | 22.1582302 | 22.2917439 | 22.2610561 | 22.00595128 | 21.51388607 | 20.3511638 | 21.70983859 | 21.77769013 | 21.7852914 | 21.72244178 | 21.41554669 | 21.09134913 | 21.61604366 | 21.31668802 | 21.41762633 | 21.37320318 | 20.88876719 | 21.04504832 | 20.99844883 | 20.54459225 | 20.72920743 | 20.60426173 | 20.64220543 | 21.4603517 | 21.62826553 | 20.15327795 | 20.25242448 | 20.19221021 | 20.79870287 | 21.65056126 | 21.85791702 | 20.75460445 | 18.6004699 | 21.92873188 | 20.16102574 | 20.27162895 |  | 20.34293218 | 20.1301053 | 20.12476572 | 19.5416697 |  | 18.643177 | 18.5663934 | 18.38371909 | 18.24961219 | 18.37167321 | 18.42290179 | 18.00817644 | 17.45134749 | 18.67507244 | 17.80747471 | 18.86743877 | 18.70163254 | 45.31955094 | 49.87683453 | 46.11046413 | 20.84627538 |  |  | 1.623228 | 8.856203 | 9.084271 | 0.961634 | 0.995517 | 1.671442 | 1.948503 | -19.468832 | 0.2874186 | 0.2232774 | 0.1867866 | 8.83350755 | 9.05996987 | 2.02583776 | 21.45921703 | 21.58245686 | 21.67400818 | 21.65839693 | 21.50332797 | 20.96450553 | 20.27594401 | 21.7468609 | 21.85183355 | 21.89155316 | 21.84630987 | 21.60313127 | 21.07814152 | 21.8268797 | 18.00563615 | 17.93532295 | 18.02750121 | 18.06097052 | 18.22069721 | 18.82755768 | 18.46702255 | 21.64860621 | 21.47379547 | 21.26506038 | 21.30078519 | 21.07880345 | 20.96633421 | 21.05250651 | 20.75032795 | 20.6826152 | 20.2877995 | 20.25419781 | 20.07847123 | 20.22217956 | 0.1375186 | 0.074518 | 20.55424615 | 21.38208425 | 21.55637333 | 19.96603665 | 21.06721238 | 21.32534506 | 20.69817549 | 21.50157707 | 21.63678256 | 20.39629906 | 21.38120491 | 21.7663856 | 20.20098446 | 20.19467 | 20.22756457 | 20.21707621 | 20.35743335 |  | 20.45925728 | 20.07603911 | 20.18276101 | 20.16117185 | 20.30224245 | 20.31677637 |  | 20.31480996 |  |  | 20.49237401 | 20.45063785 | 20.51583404 | [5 empty] | 21.33279301 | 20.17088382 | 20.97819033 | 21.21737681 | 19.51637732 | 20.60888677 | 20.98160356 | 20.04591737 | 20.33844655 | 20.82507336 | 19.60453395 | 20.12913651 | 20.67663063 | 19.59702975 | 20.0046288 | 20.51565362 | 19.76035134 | 20.02825488 | 19.42852527 | 20.0256393 | 19.35262533 | 20.01201461 | 19.73801102 | 20.27309612 | 20.97216533 | 20.1373338 | 20.09853873 | 20.67140268 | 19.48501893 | 19.98860052 | 20.52090261 | 19.45991497 | 19.99891483 | 19.63797699 | 20.00297612 | 19.38480627 | 20.15550545 | 0.0520225 | 20.97134 | 0.05114352 | 0.03873718 | -27.35867 | 3.08941429 |  |  | 1.520702 | 3.542185 | 3.587504 | 1.167219 | 1.187312 | 1.53846 | 1.661082 | 0.42419691 | 0.42274797 | 0.42438647 | 0.50340405 | 0.45888356 | 0.4368634 | 0.42220785
42843.4167 | -364 | 21.93370971 | 22.15662784 | 22.29058798 | 22.26191644 | 22.01584313 | 21.51040865 | 20.35481875 | 21.70635483 | 21.77281168 | 21.77441707 | 21.72667307 | 21.41418394 | 21.08964806 | 21.614348 | 21.32289267 | 21.41483376 | 21.37719644 | 20.90073849 | 21.04501399 | 21.00323969 | 20.55391215 | 20.74065247 | 20.60397614 | 20.64247673 | 21.45845586 | 21.6342626 | 20.16446105 | 20.24647087 | 20.19298891 | 20.80249176 | 21.64437619 | 21.85713181 | 20.75474923 | 18.6068357 | 21.92795827 | 20.16510623 | 20.27080096 |  | 20.34782731 | 20.12334228 | 20.12250833 | 19.54988234 |  | 18.65134155 | 18.56719518 | 18.38309313 | 18.23733689 | 18.37261318 | 18.41840296 | 18.03485116 | 17.47907971 | 18.66962939 | 17.84722573 | 18.87036915 | 18.70735826 | 45.33955498 | 49.91353525 | 46.16126144 | 20.85562902 |  |  | 1.54832 | 9.010627 | 9.557395 | 0.856494 | 1.170313 | 0.80865 | 1.953759 | -19.661368 | 0.2156112 | 0.1783802 | 0.0666554 | 8.83301469 | 9.05927657 | 2.02608746 | 21.45923267 | 21.5857671 | 21.67787339 | 21.67144201 | 21.50071514 | 20.96378041 | 20.27836854 | 21.74435965 | 21.84770412 | 21.88831206 | 21.85076665 | 21.60518286 | 21.07934226 | 21.82907893 | 17.99869104 | 17.92140262 | 18.00442625 | 18.04803551 | 18.2002892 | 18.82217322 | 18.45648793 | 21.643931 | 21.46992593 | 21.27298711 | 21.29322854 | 21.07867537 | 20.96289585 | 21.04419248 | 20.74144916 | 20.67096543 | 20.28565971 | 20.24396371 | 20.07327543 | 20.21975705 | 0.1937462 | 0.1264426 | 20.55744921 | 21.38470883 | 21.56420329 | 19.96733687 | 21.06593516 | 21.32608375 | 20.70387415 | 21.50159837 | 21.63099229 | 20.39391406 | 21.38703675 | 21.77307601 | 20.19783466 | 20.19427669 | 20.22745616 | 20.22047476 | 20.36410451 |  | 20.45979316 | 20.08407404 | 20.18754762 | 20.16288462 | 20.30674368 | 20.32504822 |  | 20.32288727 |  |  | 20.48620337 | 20.4482141 | 20.52025696 | [5 empty] | 21.32865285 | 20.17015166 | 20.97526305 | 21.22012494 | 19.51730887 | 20.60518284 | 20.97862767 | 20.04957125 | 20.33235451 | 20.82719452 | 19.60897134 | 20.13419973 | 20.68069818 | 19.61104783 | 20.00022974 | 20.51976457 | 19.75602439 | 20.02976122 | 19.43672983 | 20.03741792 | 19.36388785 | 20.01835716 | 19.73430813 | 20.28441678 | 20.97423609 | 20.14477335 | 20.09768983 | 20.68157917 | 19.49628912 | 19.98637999 | 20.52333889 | 19.46424359 | 20.00007102 | 19.6418438 | 19.99722023 | 19.39720739 | 20.15825057 | -0.0262585 | 20.97277 | 0.0521166 | 0.03909271 | -27.36629 | 3.08941912 |  |  | 1.485201 | 3.572938 | 3.679745 | 1.101565 | 1.287325 | 1.070083 | 1.663308 | 0.42402957 | 0.42268514 | 0.42448973 | 0.50354706 | 0.46021768 | 0.43677198 | 0.42220344
42843.4167 | -363 | 21.94332713 | 22.16777883 | 22.2931063 | 22.27210451 | 22.02493718 | 21.51883573 | 20.36618632 | 21.71252494 | 21.78830373 | 21.78086209 | 21.7280591 | 21.42828784 | 21.09381471 | 21.61510488 | 21.32484357 | 21.41850725 | 21.39316447 | 20.90372374 | 21.04883216 | 21.00584968 | 20.55893145 | 20.74081577 | 20.61519863 | 20.65102678 | 21.46812212 | 21.63531648 | 20.16395497 | 20.25485122 | 20.19496023 | 20.80536882 | 21.65244031 | 21.8565852 | 20.74880051 | 18.52773302 | 21.92911633 | 20.16267323 | 20.27182402 |  | 20.34220773 | 20.11703364 | 20.12468283 | 19.54288 |  | 18.65507169 | 18.55967947 | 18.37979496 | 18.23395483 | 18.36018163 | 18.40757603 | 18.06002996 | 17.4499289 | 18.65942972 | 17.88554161 | 18.86792332 | 18.71055685 | 45.35721349 | 49.92085411 | 46.18669061 | 20.84870147 |  |  | 1.478664 | 8.818091 | 8.844423 | 1.01289 | 0.729385 | 0.827706 | 1.991215 | -19.816448 | 0.4035948 | 0.2669158 | 0.1404354 | 8.83331041 | 9.05965772 | 2.02558477 | 21.45243702 | 21.5875604 | 21.66996857 | 21.66640584 | 21.49621503 | 20.95387064 | 20.27517933 | 21.73502105 | 21.84869205 | 21.87927071 | 21.84573129 | 21.60491241 | 21.07104449 | 21.82074955 | 18.00033411 | 17.91584118 | 17.97015611 | 18.07145117 | 18.14465595 | 18.81629574 | 18.45219544 | 21.64710511 | 21.46241509 | 21.26991955 | 21.29496651 | 21.06805919 | 20.96261691 | 21.0446832 | 20.73928432 | 20.67793146 | 20.28771766 | 20.24392895 | 20.07596271 | 20.20908209 | 0.1880448 | 0.2318134 | 20.56106228 | 21.39164458 | 21.56500906 | 19.971056 | 21.06537331 | 21.32739186 | 20.70409937 | 21.50721455 | 21.63754942 | 20.39717791 | 21.38628762 | 21.77570679 | 20.1966655 | 20.19794183 | 20.23259439 | 20.22215704 | 20.35141399 |  | 20.45424351 | 20.07727396 | 20.18684494 | 20.16460726 | 20.30161719 | 20.31713548 |  | 20.31400867 |  |  | 20.48691981 | 20.43815468 | 20.52296723 | [5 empty] | 21.31867508 | 20.16318928 | 20.97464699 | 21.2140286 | 19.51872467 | 20.60020864 | 20.97231593 | 20.04829145 | 20.33188102 | 20.82146005 | 19.60263304 | 20.13511723 | 20.67307939 | 19.59380783 | 19.98563302 | 20.51257778 | 19.75831514 | 20.01696497 | 19.42814926 | 20.02571061 | 19.35108218 | 20.01676805 | 19.72858275 | 20.27017379 | 20.96902599 | 20.14395742 | 20.08792489 | 20.6717114 | 19.48415285 | 19.97422319 | 20.51435905 | 19.45182422 | 19.99651309 | 19.63986185 | 19.98460944 | 19.38721075 | 20.1412008 | -0.1713195 | 20.97257 | 0.05158695 | 0.03865739 | -27.33529 | 3.08941268 |  |  | 1.451413 | 3.534514 | 3.539787 | 1.197908 | 1.016266 | 1.082598 | 1.679145 | 0.42419607 | 0.42285049 | 0.42427009 | 0.50267827 | 0.46352439 | 0.43688498 | 0.42256893
42843.4167 | -362 | 21.941175 | 22.16795808 | 22.29295025 | 22.27113455 | 22.0164668 | 21.51877444 | 20.35376184 | 21.71367355 | 21.78358826 | 21.77796711 | 21.72388699 | 21.41948676 | 21.08896909 | 21.61149921 | 21.32463032 | 21.42013708 | 21.3861596 | 20.90689262 | 21.04398598 | 21.00757848 | 20.56103837 | 20.74235626 | 20.61109162 | 20.65658939 | 21.47403829 | 21.6359882 | 20.16320757 | 20.26835584 | 20.19724268 | 20.80981252 | 21.66082986 | 21.86634258 | 20.76203787 | 18.48734024 | 21.93468672 | 20.17458524 | 20.27719855 |  | 20.35686248 | 20.12826273 | 20.13464704 | 19.55914606 |  | 18.66318737 | 18.57146405 | 18.3807592 | 18.24675754 | 18.36712305 | 18.42530183 | 18.09445479 | 17.42163628 | 18.671741 | 17.91638802 | 18.87862899 | 18.70409034 | 45.38969671 | 49.93907347 | 46.21209793 | 20.85441003 |  |  | 1.648856 | 8.827291 | 8.969931 | 1.175198 | 1.228137 | 1.27323 | 2.285603 | -20.080608 | 0.2387686 | 0.2356556 | 0.0786338 | 8.83363898 | 9.06015058 | 2.02574248 | 21.44778881 | 21.58398625 | 21.66608007 | 21.65705753 | 21.48938276 | 20.94910932 | 20.26739485 | 21.73261329 | 21.84421198 | 21.87884321 | 21.83536664 | 21.59815481 | 21.06565405 | 21.81663949 | 18.00624229 | 17.94765882 | 17.99400944 | 18.08941584 | 18.14122438 | 18.82425473 | 18.45841929 | 21.65534029 | 21.46436367 | 21.26307194 | 21.29469142 | 21.07255339 | 20.95939605 | 21.0458802 | 20.73597951 | 20.68301296 | 20.28873129 | 20.24055094 | 20.07114675 | 20.21048728 | 0.0907278 | 0.2812654 | 20.56037475 | 21.3931628 | 21.56087013 | 19.96945297 | 21.06846129 | 21.32938687 | 20.70440059 | 21.5078395 | 21.64749081 | 20.40044368 | 21.38742403 | 21.77731702 | 20.2003256 | 20.19861149 | 20.22941895 | 20.22103384 | 20.36120103 |  | 20.45933545 | 20.07266324 | 20.19103696 | 20.16818086 | 20.30239939 | 20.3240925 |  | 20.3150966 |  |  | 20.48811029 | 20.43677802 | 20.5246984 | [5 empty] | 21.3222159 | 20.16255588 | 20.97690296 | 21.20910029 | 19.52499419 | 20.59540857 | 20.97921896 | 20.0446887 | 20.33418409 | 20.83007903 | 19.61564679 | 20.13621144 | 20.67681041 | 19.60476488 | 19.99487786 | 20.51728077 | 19.76207454 | 20.02098882 | 19.42555061 | 20.02519946 | 19.35669725 | 20.01721717 | 19.72910789 | 20.27311105 | 20.97727986 | 20.14090455 | 20.09282823 | 20.67474838 | 19.48335349 | 19.98358685 | 20.51920388 | 19.45994614 | 20.00440195 | 19.64133139 | 19.99367184 | 19.38951042 | 20.14587574 | -0.2533105 | 20.97142 | 0.05112502 | 0.0383454 | -27.35768 | 3.0893998 |  |  | 1.532672 | 3.536429 | 3.564887 | 1.290348 | 1.31876 | 1.342752 | 1.799048 | 0.42409488 | 0.42311901 | 0.42419704 | 0.50295106 | 0.46160056 | 0.43683221 | 0.42256386
42843.4167 | -361 | 21.93491005 | 22.15994846 | 22.29028271 | 22.26211754 | 22.01229067 | 21.51025354 | 20.35635193 | 21.71108562 | 21.77877052 | 21.77987856 | 21.71460655 | 21.41886966 | 21.09187001 | 21.61099557 | 21.32565524 | 21.41458449 | 21.38390086 | 20.9037787 | 21.04584098 | 21.00401347 | 20.55814585 | 20.73755059 | 20.61633727 | 20.65340882 | 21.46389411 | 21.64218701 | 20.16075537 | 20.26237385 | 20.20110732 | 20.80354649 | 21.65136659 | 21.86183329 | 20.75387537 | 18.48010409 | 21.93063102 | 20.1734143 | 20.27564784 |  | 20.35009608 | 20.12539371 | 20.12946617 | 19.56273259 |  | 18.65884556 | 18.56147046 | 18.38288997 | 18.23843066 | 18.35994643 | 18.40992162 | 18.11223338 | 17.40824867 | 18.66758942 | 17.87318588 | 18.87376504 | 18.71134255 | 45.40947377 | 49.95022868 | 46.22784783 | 20.85577356 |  |  | 1.545688 | 8.739895 | 9.374059 | 1.016174 | 0.830581 | 1.17335 | 2.112779 | -20.047752 | 0.2233952 | 0.4486026 | 0.166649 | 8.83332684 | 9.05974315 | 2.02562748 | 21.44834404 | 21.57922932 | 21.67304808 | 21.66493248 | 21.49738843 | 20.95452607 | 20.26237312 | 21.72941153 | 21.84392506 | 21.87913918 | 21.83805902 | 21.59456401 | 21.06497806 | 21.82185786 | 17.99468866 | 17.98222367 | 18.0030496 | 18.07405864 | 18.15046299 | 18.82670863 | 18.46553187 | 21.64871449 | 21.47108319 | 21.25247024 | 21.30496765 | 21.07643512 | 20.95790299 | 21.0411073 | 20.73310391 | 20.67325228 | 20.28331255 | 20.2343815 | 20.07721286 | 20.20752704 | 0.2230396 | 0.1332898 | 20.56247463 | 21.39543704 | 21.55995117 | 19.96336159 | 21.07190045 | 21.32977753 | 20.70279791 | 21.50229986 | 21.64540823 | 20.39319651 | 21.39126254 | 21.77802213 | 20.20467996 | 20.19856705 | 20.23157501 | 20.21689874 | 20.35393426 |  | 20.44863947 | 20.06629356 | 20.18034781 | 20.15929603 | 20.30055445 | 20.32614335 |  | 20.30668074 |  |  | 20.4891999 | 20.44431864 | 20.52754909 | [5 empty] | 21.32018755 | 20.1674436 | 20.97875254 | 21.20917205 | 19.53245364 | 20.60104822 | 20.980072 | 20.04265353 | 20.33134688 | 20.8323097 | 19.60564674 | 20.12366526 | 20.67341138 | 19.60122025 | 19.99543855 | 20.51050837 | 19.75826968 | 20.02201169 | 19.42894517 | 20.02634396 | 19.35008863 | 20.0103585 | 19.72958187 | 20.27351186 | 20.97831585 | 20.13452965 | 20.08815229 | 20.66859517 | 19.4864733 | 19.98369236 | 20.52060499 | 19.45738505 | 19.99309854 | 19.64522946 | 19.99564699 | 19.38114966 | 20.14497705 | 0.031803 | 20.97123 | 0.0494868 | 0.03806245 | -27.35442 | 3.08934505 |  |  | 1.483959 | 3.518818 | 3.644245 | 1.199852 | 1.084481 | 1.288976 | 1.729649 | 0.42393822 | 0.42293784 | 0.42438202 | 0.50452131 | 0.46142639 | 0.43669336 | 0.42246452
42843.4167 | -360 | 21.94004409 | 22.15639823 | 22.29792849 | 22.26122903 | 22.01551172 | 21.50994057 | 20.35259463 | 21.71095315 | 21.78242482 | 21.78661637 | 21.71885791 | 21.42327481 | 21.09480203 | 21.61203376 | 21.32217563 | 21.42015623 | 21.38172538 | 20.89948524 | 21.04275865 | 21.00489511 | 20.55574304 | 20.73953105 | 20.60435624 | 20.65065194 | 21.46361384 | 21.63173889 | 20.15969182 | 20.25311084 | 20.19822546 | 20.80624442 | 21.65816664 | 21.86400137 | 20.76058345 | 18.49265645 | 21.9312285 | 20.16960684 | 20.2715396 |  | 20.35575963 | 20.12239689 | 20.1315402 | 19.56548899 |  | 18.66302077 | 18.55822355 | 18.38057749 | 18.23559126 | 18.36164156 | 18.41149721 | 18.14247085 | 17.42021236 | 18.65691398 | 17.86108134 | 18.86228902 | 18.71559845 | 45.4205845 | 49.95913486 | 46.23610806 | 20.85212856 |  |  | 1.551604 | 8.887087 | 9.071127 | 0.83021 | 0.959377 | 0.99067 | 2.225147 | -20.183116 | 0.441931 | 0.342234 | 0.168385 | 8.8329079 | 9.05934064 | 2.02560941 | 21.44913935 | 21.58987133 | 21.66677332 | 21.66202609 | 21.49981262 | 20.95309942 | 20.27517664 | 21.73213132 | 21.84821749 | 21.88642914 | 21.84257353 | 21.59615509 | 21.0716251 | 21.82524362 | 17.97316077 | 17.96615137 | 18.02345302 | 18.06105283 | 18.14273896 | 18.8312135 | 18.46562137 | 21.65913715 | 21.47697118 | 21.26354333 | 21.30095988 | 21.08846237 | 20.97166066 | 21.05364067 | 20.75179119 | 20.68109393 | 20.29181459 | 20.25071063 | 20.07994224 | 20.21146294 | 0.1744794 | 0.2141248 | 20.56766595 | 21.39628821 | 21.56439766 | 19.96257349 | 21.07227736 | 21.32871728 | 20.70295265 | 21.50636014 | 21.64388787 | 20.39005563 | 21.39703795 | 21.7738903 | 20.2074569 | 20.20071163 | 20.23369636 | 20.21577262 | 20.34388486 |  | 20.45043899 | 20.07280105 | 20.18607406 | 20.16546713 | 20.29566275 | 20.33502342 |  | 20.31144981 |  |  | 20.48694799 | 20.44519658 | 20.52322467 | [5 empty] | 21.32568504 | 20.16369697 | 20.97354319 | 21.20958886 | 19.53916583 | 20.60139228 | 20.97913933 | 20.04257609 | 20.32795044 | 20.82226215 | 19.60521585 | 20.12721551 | 20.67358637 | 19.59319473 | 19.99278136 | 20.50980339 | 19.7550037 | 20.02409692 | 19.43277562 | 20.02774459 | 19.35357859 | 20.01449523 | 19.73457582 | 20.27216053 | 20.97290741 | 20.13567535 | 20.08650538 | 20.66842749 | 19.48666122 | 19.97823069 | 20.51170459 | 19.46227583 | 19.9931497 | 19.63865964 | 19.99782727 | 19.37844131 | 20.14756591 | -0.027557 | 20.97191 | 0.05103264 | 0.03952073 | -27.34473 | 3.08937565 |  |  | 1.486788 | 3.548306 | 3.584858 | 1.084514 | 1.165539 | 1.184395 | 1.775053 | 0.42427769 | 0.42294891 | 0.42404668 | 0.50743927 | 0.45916979 | 0.43648923 | 0.42264007
42843.4167 | -359 | 21.93731734 | 22.16481574 | 22.29187766 | 22.2614373 | 22.01251918 | 21.51676407 | 20.35522818 | 21.71114995 | 21.78219135 | 21.78787031 | 21.72522671 | 21.426894 | 21.09208717 | 21.61390329 | 21.32597657 | 21.42039219 | 21.38462943 | 20.90935285 | 21.03836642 | 21.00373303 | 20.55689503 | 20.74704995 | 20.61099032 | 20.65350803 | 21.46625159 | 21.63077177 | 20.16261281 | 20.25648328 | 20.20116951 | 20.80856414 | 21.66600922 | 21.86433666 | 20.76227121 | 18.51872184 | 21.92729641 | 20.17458937 | 20.26725444 |  | 20.35163226 | 20.1282715 | 20.13083124 | 19.56697446 |  | 18.66063177 | 18.55916634 | 18.38781878 | 18.22703686 | 18.36793993 | 18.4103697 | 18.19442695 | 17.42647479 | 18.65960199 | 17.85857826 | 18.86686768 | 18.71455601 | 45.42114954 | 49.96776332 | 46.25952698 | 20.85778091 |  |  | 1.568688 | 8.904831 | 9.179551 | 1.070058 | 1.105257 | 1.266662 | 2.001727 | -20.051036 | 0.2529744 | 0.2392222 | 0.069433 | 8.8336587 | 9.05996001 | 2.02588211 | 21.4630739 | 21.59148657 | 21.67870643 | 21.67426462 | 21.50102076 | 20.95641004 | 20.28341809 | 21.75236386 | 21.85183087 | 21.89725897 | 21.85150704 | 21.6021754 | 21.07728705 | 21.83027272 | 17.95451249 | 17.92391446 | 18.02595006 | 18.0565989 | 18.12248272 | 18.83324973 | 18.46764777 | 21.66078755 | 21.47142234 | 21.26797608 | 21.29837005 | 21.08564289 | 20.96455148 | 21.05574331 | 20.74858772 | 20.68136112 | 20.29339282 | 20.2487844 | 20.08227599 | 20.21243325 | 0.1109776 | 0.11446 | 20.56718577 | 21.39475319 | 21.56852441 | 19.96472267 | 21.0777715 | 21.3288738 | 20.7057627 | 21.5124515 | 21.64857651 | 20.3944112 | 21.39025243 | 21.76638064 | 20.2023716 | 20.20214463 | 20.23746185 | 20.21848191 | 20.34223801 |  | 20.45457507 | 20.07555542 | 20.18662063 | 20.17349813 | 20.30351219 | 20.34872307 |  | 20.31421288 |  |  | 20.49141916 | 20.44356439 | 20.52478484 | [5 empty] | 21.3260917 | 20.16161848 | 20.97326246 | 21.21579422 | 19.54670561 | 20.59551469 | 20.97145456 | 20.0397635 | 20.32140493 | 20.82079768 | 19.59882975 | 20.12983304 | 20.67390113 | 19.58679698 | 19.9873727 | 20.5065797 | 19.752253 | 20.02323613 | 19.42756029 | 20.03029052 | 19.35344865 | 20.01227334 | 19.73638324 | 20.27119576 | 20.9700566 | 20.13467572 | 20.08313467 | 20.67161234 | 19.48286467 | 19.97849822 | 20.5173654 | 19.45986756 | 19.99759785 | 19.63552405 | 20.00086681 | 19.38159253 | 20.15493569 | -0.0140155 | 20.97153 | 0.05148841 | 0.04041312 | -27.33079 | 3.0893998 |  |  | 1.494959 | 3.551852 | 3.606224 | 1.231248 | 1.251016 | 1.33925 | 1.68358 | 0.42446207 | 0.42289071 | 0.42408662 | 0.50974904 | 0.4591289 | 0.43661489 | 0.422666
42843.4167 | -358 | 21.94156744 | 22.168806 | 22.29818196 | 22.26717526 | 22.01016378 | 21.51512027 | 20.35901394 | 21.71674495 | 21.7869278 | 21.78266453 | 21.72677332 | 21.42022879 | 21.09752315 | 21.61708573 | 21.32279254 | 21.42019344 | 21.38217102 | 20.90226461 | 21.03708778 | 21.00129117 | 20.55342755 | 20.74303774 | 20.61269135 | 20.64581044 | 21.46799996 | 21.62487828 | 20.15916153 | 20.25523505 | 20.20061614 | 20.8078256 | 21.66588661 | 21.86803523 | 20.76127333 | 18.50458616 | 21.93891187 | 20.17625025 | 20.28092944 |  | 20.35509249 | 20.13734293 | 20.13463263 | 19.56394766 |  | 18.66683252 | 18.56295646 | 18.40400187 | 18.24591912 | 18.3691672 | 18.41307578 | 18.23088698 | 17.43580179 | 18.66822758 | 17.84484364 | 18.8735335 | 18.7149829 | 45.4483682 | 49.97372072 | 46.27717163 | 20.85745 |  |  | 1.53912 | 9.022455 | 9.056015 | 1.156142 | 1.623065 | 1.344202 | 2.144323 | -20.066152 | 0.2516122 | 0.2377536 | 0.0609266 | 8.8334977 | 9.06000765 | 2.02573755 | 21.46270885 | 21.59275036 | 21.67452891 | 21.67193785 | 21.50376548 | 20.96623031 | 20.28527624 | 21.74826061 | 21.85120685 | 21.88893733 | 21.84262994 | 21.60988019 | 21.0823659 | 21.82661389 | 17.94749484 | 17.90688051 | 18.00100204 | 18.06038116 | 18.09070318 | 18.82122679 | 18.4651448 | 21.64817757 | 21.4681039 | 21.26464202 | 21.29394955 | 21.07730523 | 20.96367378 | 21.04739039 | 20.73523844 | 20.67548303 | 20.28119418 | 20.23920964 | 20.07620957 | 20.20469162 | 0.14322 | 0.125872 | 20.56388699 | 21.39669104 | 21.56833109 | 19.96910252 | 21.08035104 | 21.32979586 | 20.70496724 | 21.50998837 | 21.64716863 | 20.40060285 | 21.39051725 | 21.76624287 | 20.19920615 | 20.2087311 | 20.23559131 | 20.22205473 | 20.350973 |  | 20.45666268 | 20.07261201 | 20.18047621 | 20.17581557 | 20.29859364 | 20.34030971 |  | 20.31413978 |  |  | 20.49403133 | 20.44511367 | 20.5284668 | [5 empty] | 21.32865686 | 20.16231335 | 20.97867567 | 21.21079509 | 19.56057664 | 20.59910612 | 20.97238159 | 20.04049977 | 20.32790126 | 20.82431512 | 19.5963785 | 20.13044764 | 20.6780685 | 19.59862651 | 19.9921576 | 20.51041419 | 19.75798079 | 20.02422956 | 19.43121746 | 20.02970975 | 19.35702954 | 20.01399656 | 19.72952838 | 20.2712545 | 20.97132713 | 20.13372678 | 20.08648414 | 20.67375496 | 19.48443927 | 19.97849442 | 20.51852527 | 19.46222444 | 20.0026643 | 19.64035912 | 20.00450149 | 19.38091072 | 20.15838227 | -0.006039 | 20.97277 | 0.05112502 | 0.04013017 | -27.3959 | 3.08936921 |  |  | 1.480801 | 3.575257 | 3.5819 | 1.279825 | 1.516007 | 1.379639 | 1.742522 | 0.4242894 | 0.42276662 | 0.42385744 | 0.50912503 | 0.46160871 | 0.43675461 | 0.42247229
42843.4167 | -357 | 21.94243204 | 22.16795458 | 22.30081511 | 22.27186173 | 22.02150508 | 21.52481447 | 20.36017385 | 21.71302926 | 21.7848686 | 21.78832917 | 21.7305228 | 21.42423381 | 21.10550344 | 21.62206869 | 21.33196469 | 21.42485959 | 21.38588278 | 20.90477065 | 21.04471713 | 21.00362571 | 20.56311174 | 20.73863527 | 20.61324947 | 20.65435466 | 21.46904589 | 21.6347062 | 20.16752973 | 20.25884039 | 20.20045059 | 20.80859124 | 21.66283678 | 21.86652413 | 20.76152965 | 18.48245849 | 21.93490757 | 20.17637697 | 20.26909053 |  | 20.34899358 | 20.12897271 | 20.13981397 | 19.56499686 |  | 18.65646282 | 18.56046415 | 18.39927993 | 18.23280358 | 18.36249408 | 18.40921797 | 18.25740825 | 17.44809216 | 18.66665509 | 17.76090657 | 18.86991829 | 18.71529685 | 45.46996681 | 49.98105439 | 46.29944782 | 20.86230208 |  |  | 1.601544 | 8.968571 | 9.023159 | 1.155482 | 1.081601 | 1.149694 | 2.018155 | -20.166032 | 0.47404 | 0.0608922 | 0.0826266 | 8.83307055 | 9.05945565 | 2.02601518 | 21.45049083 | 21.58884424 | 21.67465774 | 21.67228876 | 21.50029406 | 20.95816454 | 20.27865114 | 21.73535165 | 21.8413246 | 21.88224737 | 21.84233313 | 21.60617772 | 21.06482015 | 21.82094134 | 17.95182507 | 17.88620844 | 17.98623737 | 18.06447321 | 18.09351656 | 18.82574416 | 18.46077905 | 21.65271482 | 21.46275126 | 21.26626134 | 21.28717864 | 21.07203527 | 20.96099365 | 21.05041851 | 20.73756584 | 20.66967869 | 20.27896995 | 20.23744512 | 20.0725417 | 20.20239775 | 0.185489 | 0.3238702 | 20.5665367 | 21.39436833 | 21.56784812 | 19.97012714 | 21.07628711 | 21.33186528 | 20.70686876 | 21.51239991 | 21.64500608 | 20.405379 | 21.3949353 | 21.76984752 | 20.20577136 | 20.2074044 | 20.23459819 | 20.22061917 | 20.35241065 |  | 20.4633827 | 20.07994811 | 20.18263446 | 20.17910425 | 20.29752293 | 20.33981574 |  | 20.31396773 |  |  | 20.48939688 | 20.44910108 | 20.5277368 | [5 empty] | 21.32593836 | 20.16323939 | 20.97769942 | 21.20421709 | 19.55343085 | 20.60044862 | 20.97468086 | 20.02894353 | 20.32614046 | 20.81980815 | 19.58535909 | 20.12843752 | 20.67186951 | 19.59969089 | 19.9884838 | 20.50558989 | 19.75020123 | 20.01740625 | 19.42434208 | 20.02289227 | 19.35298637 | 20.00622097 | 19.7247264 | 20.26733371 | 20.9740396 | 20.13103794 | 20.09254614 | 20.67769183 | 19.4817281 | 19.97990829 | 20.51800832 | 19.46564267 | 19.99974 | 19.64080006 | 20.00580992 | 19.38598187 | 20.15617647 | -0.1731745 | 20.97434 | 0.04996103 | 0.03870818 | -27.32688 | 3.08937726 |  |  | 1.510532 | 3.564549 | 3.575381 | 1.279454 | 1.237553 | 1.275914 | 1.690471 | 0.42447471 | 0.42263515 | 0.4237302 | 0.50917132 | 0.46273959 | 0.43672971 | 0.42246148
42843.4167 | -356 | 21.94663092 | 22.16463026 | 22.29087139 | 22.25823433 | 22.01741713 | 21.51442436 | 20.3541322 | 21.70714501 | 21.78310459 | 21.7831948 | 21.72335937 | 21.41615445 | 21.09629232 | 21.61550841 | 21.33192818 | 21.41991979 | 21.38792889 | 20.90318422 | 21.04071548 | 21.00625465 | 20.56005208 | 20.74268642 | 20.60882491 | 20.65342781 | 21.46521463 | 21.63605204 | 20.16600371 | 20.26349309 | 20.19510371 | 20.80741316 | 21.66463701 | 21.85925684 | 20.76266448 | 18.50111572 | 21.93793553 | 20.17188576 | 20.26853731 |  | 20.35151152 | 20.13172509 | 20.13003403 | 19.56868451 |  | 18.65856397 | 18.57204526 | 18.40861699 | 18.24109088 | 18.36647485 | 18.42584135 | 18.24760341 | 17.45354534 | 18.67346096 | 17.70377401 | 18.87421511 | 18.71538832 | 45.51117423 | 49.97599304 | 46.33542216 | 20.86381717 |  |  | 1.655428 | 8.896943 | 8.791199 | 0.984634 | 1.159141 | 1.41517 | 2.075327 | -20.453848 | 0.4259738 | 0.279294 | 0.0831474 | 8.83290462 | 9.0593735 | 2.02540406 | 21.45011197 | 21.58483768 | 21.68036791 | 21.66659829 | 21.49991522 | 20.95428543 | 20.28073637 | 21.73575017 | 21.84729304 | 21.88717935 | 21.84532229 | 21.60022781 | 21.07208878 | 21.82431915 | 17.95239782 | 17.86831364 | 17.97499251 | 18.0434657 | 18.10499616 | 18.83085133 | 18.46238035 | 21.64724038 | 21.46775312 | 21.26493918 | 21.28761416 | 21.06818064 | 20.95442446 | 21.04142399 | 20.74344023 | 20.67399629 | 20.28231385 | 20.2408899 | 20.07169077 | 20.2053921 | 0.1620936 | 0.1646728 | 20.56159193 | 21.38393362 | 21.55994379 | 19.96267768 | 21.06887244 | 21.33197322 | 20.70062101 | 21.5035026 | 21.64135454 | 20.39634351 | 21.38970942 | 21.76412138 | 20.2004869 | 20.20242338 | 20.22401642 | 20.21402373 | 20.36016414 |  | 20.45938711 | 20.08372114 | 20.19282823 | 20.18762328 | 20.30073244 | 20.35111987 |  | 20.3223121 |  |  | 20.49125803 | 20.44714108 | 20.51991578 | [5 empty] | 21.321064 | 20.168651 | 20.97252845 | 21.20806979 | 19.5424688 | 20.59966172 | 20.97799727 | 20.03663717 | 20.32422028 | 20.82630897 | 19.59293623 | 20.12964895 | 20.6721681 | 19.60356802 | 19.99137388 | 20.50645704 | 19.75182321 | 20.02777575 | 19.4181799 | 20.02612514 | 19.35547929 | 20.01083467 | 19.72304309 | 20.26658809 | 20.97135574 | 20.13611825 | 20.09216179 | 20.67657947 | 19.48926219 | 19.97983089 | 20.51761369 | 19.46425915 | 19.99839417 | 19.64031244 | 20.00244851 | 19.38837769 | 20.15508446 | -0.098418 | 20.97177 | 0.05047222 | 0.03892584 | -27.42086 | 3.08933539 |  |  | 1.535718 | 3.550357 | 3.529195 | 1.181106 | 1.281182 | 1.415621 | 1.714297 | 0.42412541 | 0.42287186 | 0.42360111 | 0.50970398 | 0.46417595 | 0.43647682 | 0.42249035
42843.4167 | -355 | 21.93779644 | 22.1653063 | 22.2925994 | 22.26699162 | 22.01695306 | 21.51428171 | 20.35450357 | 21.70867958 | 21.77865705 | 21.77952451 | 21.72221275 | 21.41958686 | 21.09518211 | 21.6198425 | 21.33088337 | 21.41936793 | 21.38854327 | 20.90260086 | 21.0407676 | 21.00287969 | 20.54758216 | 20.74146395 | 20.60796006 | 20.65184404 | 21.46907069 | 21.63428222 | 20.15627812 | 20.25741291 | 20.19474238 | 20.81805594 | 21.66081509 | 21.86455601 | 20.76359051 | 18.47094848 | 21.93053413 | 20.16053976 | 20.27728335 |  | 20.35035804 | 20.13274195 | 20.12978839 | 19.56077443 |  | 18.65178984 | 18.56600711 | 18.40604266 | 18.24072148 | 18.36707402 | 18.4186971 | 18.24726066 | 17.49549415 | 18.6699525 | 17.65362426 | 18.86789087 | 18.71273278 | 45.54242465 | 49.9752595 | 46.32894355 | 20.86501056 |  |  | 1.720484 | 8.933087 | 9.067843 | 0.987262 | 0.463253 | 0.774482 | 1.974131 | -20.748892 | 0.310576 | 0.1970524 | 0.1885226 | 8.83290955 | 9.05921579 | 2.02557655 | 21.45220573 | 21.58725509 | 21.68559826 | 21.65950256 | 21.50490574 | 20.95199105 | 20.27617076 | 21.73317048 | 21.8419749 | 21.88760694 | 21.84144751 | 21.60233054 | 21.07418325 | 21.81983363 | 17.94734208 | 17.88854478 | 17.98359592 | 18.07776273 | 18.10947656 | 18.83889459 | 18.46851226 | 21.64943516 | 21.46980133 | 21.2627665 | 21.29511033 | 21.07835975 | 20.96150148 | 21.0478246 | 20.7342697 | 20.67626466 | 20.28739142 | 20.24121461 | 20.07501324 | 20.20995344 | 0.1666154 | 0.1559236 | 20.55870199 | 21.38921886 | 21.56030705 | 19.95720532 | 21.0693377 | 21.33053153 | 20.70084099 | 21.50491402 | 21.64423718 | 20.39330496 | 21.39025555 | 21.76854665 | 20.20016494 | 20.20540921 | 20.22891775 | 20.21719483 | 20.35927252 |  | 20.44951225 | 20.08907949 | 20.19494316 | 20.19531609 | 20.30304405 | 20.35140018 |  | 20.32232374 |  |  | 20.48557649 | 20.44355061 | 20.52059809 | [5 empty] | 21.32328012 | 20.16031672 | 20.97230422 | 21.20571058 | 19.53429705 | 20.59520682 | 20.97670706 | 20.04677011 | 20.32242035 | 20.82655873 | 19.5985016 | 20.13579205 | 20.67248041 | 19.60340783 | 19.98697748 | 20.51179577 | 19.75575763 | 20.03182745 | 19.41486618 | 20.03025672 | 19.3606841 | 20.01727381 | 19.71872406 | 20.2673471 | 20.96718711 | 20.13142891 | 20.08310779 | 20.67643866 | 19.48998345 | 19.9796761 | 20.51388112 | 19.45814868 | 19.99569903 | 19.63866284 | 20.00467419 | 19.38069872 | 20.15181636 | -0.2429225 | 20.97309 | 0.05175941 | 0.04019546 | -27.48246 | 3.08930641 |  |  | 1.565602 | 3.557524 | 3.584257 | 1.182669 | 0.8099283 | 1.047232 | 1.671958 | 0.42381919 | 0.42279387 | 0.42346488 | 0.51120483 | 0.46393583 | 0.43631644 | 0.42253379
42843.4167 | -354 | 21.94156734 | 22.16519616 | 22.29044299 | 22.26064768 | 22.01456946 | 21.51433115 | 20.35024053 | 21.7106792 | 21.78055707 | 21.78305767 | 21.72159363 | 21.42072619 | 21.09427797 | 21.60998528 | 21.33519321 | 21.42120036 | 21.38868189 | 20.90676877 | 21.04553684 | 21.00790023 | 20.55710055 | 20.74110369 | 20.61501073 | 20.65352486 | 21.46552447 | 21.63358794 | 20.16783234 | 20.26061955 | 20.2016577 | 20.82371642 | 21.67618559 | 21.86830537 | 20.7709414 | 18.44767027 | 21.93500723 | 20.17306698 | 20.28242065 |  | 20.35397568 | 20.14586717 | 20.14405799 | 19.57434859 |  | 18.65543246 | 18.56569989 | 18.41344988 | 18.24554387 | 18.3839824 | 18.43079598 | 18.30199007 | 17.5699766 | 18.67397543 | 17.64168072 | 18.87244535 | 18.71482246 | 45.5771419 | 49.97051092 | 46.35055954 | 20.86095692 |  |  | 1.553576 | 8.912715 | 8.964675 | 1.123942 | 1.279393 | 1.124722 | 1.980699 | -20.87506 | 0.280413 | 0.3428634 | 0.0232554 | 8.8325169 | 9.05896114 | 2.02586569 | 21.44792135 | 21.58933831 | 21.6733195 | 21.65721781 | 21.49947392 | 20.95129755 | 20.2701032 | 21.73184823 | 21.84098586 | 21.87540436 | 21.84075455 | 21.59826884 | 21.06819389 | 21.80892573 | 17.94031705 | 17.89411413 | 18.00408371 | 18.07489316 | 18.09042591 | 18.84432522 | 18.46714901 | 21.65155749 | 21.47062477 | 21.26045888 | 21.29224274 | 21.07384705 | 20.95684249 | 21.04591814 | 20.74219821 | 20.66725727 | 20.28195614 | 20.23879378 | 20.07147083 | 20.20653999 | 0.1886346 | 0.1922518 | 20.5544274 | 21.39102394 | 21.56292397 | 19.95469863 | 21.07012715 | 21.32916402 | 20.6957588 | 21.50394236 | 21.64375148 | 20.39427319 | 21.39043156 | 21.77100579 | 20.19644265 | 20.2059398 | 20.22966838 | 20.21488093 | 20.36648636 |  | 20.45773529 | 20.07583247 | 20.18872066 | 20.18807206 | 20.29861485 | 20.3505611 |  | 20.30927388 |  |  | 20.48322938 | 20.43878907 | 20.51326983 | [5 empty] | 21.32343861 | 20.15403446 | 20.96557836 | 21.19856254 | 19.52006759 | 20.59327789 | 20.97657972 | 20.04268038 | 20.33023881 | 20.81809953 | 19.58926187 | 20.12976601 | 20.67648186 | 19.60048926 | 19.99075074 | 20.51057689 | 19.74923378 | 20.02064849 | 19.41112198 | 20.03317614 | 19.35978624 | 20.01519607 | 19.72554272 | 20.27758484 | 20.96715122 | 20.13842358 | 20.09438495 | 20.67139792 | 19.48875388 | 19.97977687 | 20.51707339 | 19.46144112 | 19.99828686 | 19.63923293 | 20.00461858 | 19.38076015 | 20.15494706 | 0.244757 | 20.97216 | 0.05164852 | 0.03944819 | -27.39491 | 3.08931768 |  |  | 1.487742 | 3.553464 | 3.563807 | 1.261882 | 1.34601 | 1.262028 | 1.674772 | 0.42389443 | 0.42295337 | 0.42351769 | 0.51261946 | 0.46150027 | 0.43635905 | 0.42244648
42843.4167 | -353 | 21.93707841 | 22.15997969 | 22.28928962 | 22.25975325 | 22.01218539 | 21.5144241 | 20.35346263 | 21.70858601 | 21.77575981 | 21.78695587 | 21.72324116 | 21.4176444 | 21.09088748 | 21.60674206 | 21.33384559 | 21.4226076 | 21.39031825 | 20.90788842 | 21.05068162 | 21.01062741 | 20.55919545 | 20.74788441 | 20.60839782 | 20.6485909 | 21.46737707 | 21.6356427 | 20.1623103 | 20.26146882 | 20.20231939 | 20.82629241 | 21.68136693 | 21.87981663 | 20.77068132 | 18.45936088 | 21.94442925 | 20.18462749 | 20.28807838 |  | 20.35783346 | 20.14393676 | 20.14386264 | 19.57673262 |  | 18.65517983 | 18.5665432 | 18.4159705 | 18.25792988 | 18.41714885 | 18.42709613 | 18.4226111 | 17.58320378 | 18.68062967 | 17.65347483 | 18.87118866 | 18.72443026 | 45.60521801 | 49.96658085 | 46.36210165 | 20.85913195 |  |  | 1.630456 | 8.908771 | 8.858223 | 0.907094 | 0.944921 | 0.935474 | 2.036555 | -21.23516 | 0.2714614 | 0.212158 | 0.0237762 | 8.83337612 | 9.05983679 | 2.02595275 | 21.45232744 | 21.58694183 | 21.67331069 | 21.66343685 | 21.49829894 | 20.94690892 | 20.26965891 | 21.73257967 | 21.85077531 | 21.87931845 | 21.83887673 | 21.6022579 | 21.06717586 | 21.82398018 | 17.93498209 | 17.91629589 | 18.00216256 | 18.06663965 | 18.07091157 | 18.84574585 | 18.45900017 | 21.65419287 | 21.46607254 | 21.26256634 | 21.29408169 | 21.07524772 | 20.96167859 | 21.04650406 | 20.74308528 | 20.6775139 | 20.28289219 | 20.24567697 | 20.07645073 | 20.21370017 | 0.0985918 | 0.1616296 | 20.55682525 | 21.39198538 | 21.56311945 | 19.95733401 | 21.07303779 | 21.33222444 | 20.69688983 | 21.5037098 | 21.64291512 | 20.39567086 | 21.39311461 | 21.77303563 | 20.19907055 | 20.20420134 | 20.22845114 | 20.21531754 | 20.37908664 |  | 20.46403545 | 20.09305506 | 20.19945116 | 20.2012093 | 20.31024532 | 20.3551294 |  | 20.31832406 |  |  | 20.49239844 | 20.45220001 | 20.5245784 | [5 empty] | 21.3238374 | 20.15764311 | 20.97118571 | 21.20515238 | 19.53389795 | 20.59988389 | 20.97999139 | 20.04979338 | 20.33372307 | 20.82830435 | 19.60286089 | 20.13198141 | 20.6764954 | 19.60014939 | 19.9989877 | 20.51574647 | 19.75870516 | 20.03213557 | 19.41755031 | 20.03543457 | 19.3595228 | 20.02247488 | 19.71638914 | 20.26366518 | 20.96769733 | 20.12839753 | 20.09474269 | 20.66456829 | 19.48515883 | 19.97496928 | 20.51017221 | 19.46137371 | 19.99626528 | 19.63318528 | 19.99401799 | 19.37446202 | 20.14546088 | 0.007317 | 20.97183 | 0.05027514 | 0.03789558 | -27.31769 | 3.08928547 |  |  | 1.52411 | 3.552683 | 3.542589 | 1.133636 | 1.156755 | 1.150958 | 1.698211 | 0.42375559 | 0.42283447 | 0.42354249 | 0.5133781 | 0.46076247 | 0.43668013 | 0.42227895
42843.4167 | -352 | 21.93791707 | 22.16477479 | 22.2954391 | 22.26199058 | 22.00852803 | 21.51282208 | 20.35779276 | 21.70706521 | 21.77624699 | 21.78661954 | 21.72659457 | 21.42023974 | 21.09648791 | 21.61727247 | 21.32838892 | 21.42592934 | 21.39069319 | 20.90563485 | 21.04795266 | 21.00411367 | 20.55361357 | 20.74417884 | 20.60582413 | 20.64537474 | 21.471077 | 21.63024646 | 20.15850212 | 20.26708001 | 20.19755929 | 20.81672577 | 21.6718722 | 21.86651388 | 20.76912507 | 18.45423392 | 21.93430754 | 20.17457845 | 20.28096487 |  | 20.35857423 | 20.13184886 | 20.13499004 | 19.56595304 |  | 18.66033587 | 18.57925996 | 18.42962597 | 18.26789239 | 18.45135264 | 18.43901052 | 18.59855067 | 17.59895391 | 18.6813314 | 17.7146587 | 18.88705369 | 18.71903104 | 45.63059067 | 49.96304522 | 46.37283408 | 20.85899757 |  |  | 1.573944 | 8.994855 | 8.852307 | 1.25865 | 1.178197 | 1.27783 | 2.157463 | -20.789636 | 0.3471608 | 0.333842 | 0.1237698 | 8.83344512 | 9.05998301 | 2.02566526 | 21.45946433 | 21.59324498 | 21.68131605 | 21.67418141 | 21.50358451 | 20.95660456 | 20.28067576 | 21.74076968 | 21.84743608 | 21.89761062 | 21.84699196 | 21.60428547 | 21.07596316 | 21.82970838 | 17.96281265 | 17.9402932 | 18.01583775 | 18.04365816 | 18.06007309 | 18.85286999 | 18.46848798 | 21.65967398 | 21.47094717 | 21.27369609 | 21.30079798 | 21.08178707 | 20.96468493 | 21.05497864 | 20.74411145 | 20.67902173 | 20.28773008 | 20.24361016 | 20.08338367 | 20.21671538 | 0.1426302 | 0.0399016 | 20.55334306 | 21.39479059 | 21.56844381 | 19.95910471 | 21.08108413 | 21.33219497 | 20.70674712 | 21.509444 | 21.64629578 | 20.39957161 | 21.39652609 | 21.77445658 | 20.20339122 | 20.20501268 | 20.23153479 | 20.21867918 | 20.37183542 |  | 20.45731277 | 20.08762295 | 20.19697988 | 20.20201107 | 20.30711417 | 20.35257507 |  | 20.32194684 |  |  | 20.49693601 | 20.45352099 | 20.52802862 | [5 empty] | 21.32887504 | 20.16991309 | 20.98903401 | 21.20399031 | 19.54835758 | 20.60330609 | 20.98704444 | 20.04367721 | 20.32479078 | 20.82134488 | 19.58725203 | 20.12499001 | 20.67731144 | 19.59371109 | 19.98260902 | 20.50326895 | 19.75353989 | 20.02640852 | 19.40797839 | 20.02277127 | 19.35968955 | 20.01282785 | 19.71539211 | 20.25879468 | 20.96113176 | 20.12710896 | 20.08307109 | 20.66224528 | 19.48205822 | 19.97293336 | 20.5116074 | 19.44900753 | 19.99468464 | 19.63151031 | 19.99261807 | 19.37344036 | 20.14102422 | 0.0538775 | 20.97207 | 0.05032441 | 0.03794637 | -27.37138 | 3.08921784 |  |  | 1.497452 | 3.569884 | 3.541483 | 1.335394 | 1.2917 | 1.345207 | 1.747931 | 0.42373168 | 0.42290257 | 0.4234153 | 0.51111761 | 0.46035057 | 0.4366429 | 0.42235731
42843.4167 | -351 | 21.94870202 | 22.17014651 | 22.29894661 | 22.26934576 | 22.02134292 | 21.51681324 | 20.35759349 | 21.71464372 | 21.78206471 | 21.77843523 | 21.73193598 | 21.42512211 | 21.10222572 | 21.62211469 | 21.33756196 | 21.42238072 | 21.39219944 | 20.90501194 | 21.04354528 | 21.0074873 | 20.55732775 | 20.74872476 | 20.61830255 | 20.65060874 | 21.46360074 | 21.6263954 | 20.16563662 | 20.266583 | 20.20197645 | 20.81212671 | 21.66849108 | 21.86757907 | 20.7620531 | 18.45462015 | 21.93627469 | 20.17290948 | 20.27661156 |  | 20.35742662 | 20.1302609 | 20.13134966 | 19.55911495 |  | 18.66187064 | 18.56848181 | 18.41993105 | 18.26757044 | 18.4549499 | 18.44550864 | 18.66467212 | 17.59379772 | 18.67610889 | 17.75940061 | 18.88004881 | 18.71682009 | 45.66160885 | 49.9381521 | 46.38469494 | 20.8551839 |  |  | 1.514804 | 8.808891 | 8.969275 | 0.97609 | 0.793125 | 0.72191 | 2.056927 | -20.6063 | 0.3265332 | 0.2308302 | 0.1673434 | 8.83252183 | 9.05900221 | 2.02553384 | 21.46013737 | 21.59553746 | 21.67855582 | 21.67070861 | 21.50134214 | 20.96252804 | 20.28426791 | 21.73554822 | 21.84908038 | 21.89562808 | 21.85051447 | 21.60754963 | 21.07151641 | 21.82571792 | 17.97388092 | 17.93157927 | 18.02342131 | 18.00093546 | 18.05444849 | 18.8552251 | 18.47050742 | 21.658699 | 21.47005532 | 21.2682751 | 21.29712896 | 21.07453544 | 20.95476002 | 21.0456089 | 20.74090835 | 20.67429026 | 20.2787433 | 20.2403559 | 20.07218065 | 20.21490297 | 0.1322104 | 0.11446 | 20.5477351 | 21.39193109 | 21.56527239 | 19.95366768 | 21.0734302 | 21.32850685 | 20.70526821 | 21.50243384 | 21.64590079 | 20.39662165 | 21.3904964 | 21.76856305 | 20.19944242 | 20.20594216 | 20.22599478 | 20.21507093 | 20.37815124 |  | 20.46155082 | 20.0847504 | 20.19895113 | 20.20060966 | 20.30469379 | 20.34747041 |  | 20.33370117 |  |  | 20.49240568 | 20.44616626 | 20.52244359 | [5 empty] | 21.32189032 | 20.16464025 | 20.98021043 | 21.20539568 | 19.54796644 | 20.60205852 | 20.98178336 | 20.03514759 | 20.32812414 | 20.8208302 | 19.58328017 | 20.12470899 | 20.67666125 | 19.60446378 | 19.99249638 | 20.50566391 | 19.75413355 | 20.02698815 | 19.40653477 | 20.04356759 | 19.36546644 | 20.01725558 | 19.72421265 | 20.27144921 | 20.97058537 | 20.13960853 | 20.09593251 | 20.67282662 | 19.49783602 | 19.9900635 | 20.51899668 | 19.46809443 | 20.00549669 | 19.64423291 | 20.00714274 | 19.37291619 | 20.15202026 | -0.102128 | 20.9725 | 0.05216587 | 0.03997055 | -27.32684 | 3.08925488 |  |  | 1.469061 | 3.532723 | 3.564738 | 1.175964 | 1.059811 | 1.011111 | 1.706738 | 0.42369829 | 0.4230484 | 0.42337312 | 0.51016278 | 0.45974369 | 0.43677693 | 0.42210652
42843.4167 | -350 | 21.94189631 | 22.17132468 | 22.29928763 | 22.27484769 | 22.01979222 | 21.51344322 | 20.34962269 | 21.70881285 | 21.78446929 | 21.78283846 | 21.73319557 | 21.42358447 | 21.09061678 | 21.61480499 | 21.32122555 | 21.41050223 | 21.37813387 | 20.90018543 | 21.03306794 | 20.99835569 | 20.55787681 | 20.73267873 | 20.60778318 | 20.65267672 | 21.45540176 | 21.62844892 | 20.15967085 | 20.25708775 | 20.20094012 | 20.81757538 | 21.67244585 | 21.87066809 | 20.761906 | 18.45681569 | 21.94722738 | 20.17497682 | 20.27628142 |  | 20.35754351 | 20.13523784 | 20.13983609 | 19.55941269 |  | 18.66236446 | 18.57834061 | 18.42956368 | 18.27213379 | 18.45129035 | 18.44764605 | 18.75490941 | 17.60790042 | 18.6692853 | 17.80048947 | 18.87708851 | 18.7167943 | 45.69411182 | 49.93114492 | 46.38186278 | 20.85769777 |  |  | 1.575916 | 8.672211 | 8.646631 | 1.181766 | 1.086201 | 1.06427 | 1.991871 | -20.802776 | 0.3862754 | 0.39888 | 0.119777 | 8.83345005 | 9.05972672 | 2.02570962 | 21.45846669 | 21.58933231 | 21.6718329 | 21.66452238 | 21.50233701 | 20.9543009 | 20.28153935 | 21.73535848 | 21.85000094 | 21.89084935 | 21.84125742 | 21.60793363 | 21.07462262 | 21.82756375 | 18.03186306 | 17.94798506 | 18.03325087 | 17.96749107 | 18.05664466 | 18.86265022 | 18.47325846 | 21.65958988 | 21.47140566 | 21.26572961 | 21.29454881 | 21.07650194 | 20.95968051 | 21.04430014 | 20.74309421 | 20.67668926 | 20.28369326 | 20.24062479 | 20.07377005 | 20.21423491 | 0.1660256 | 0.1313878 | 20.55657781 | 21.39352456 | 21.56265706 | 19.95365289 | 21.0711841 | 21.33039661 | 20.70351226 | 21.50409193 | 21.64690859 | 20.39896222 | 21.39463527 | 21.77047985 | 20.20080819 | 20.20726623 | 20.23293125 | 20.21549393 | 20.3691581 |  | 20.45919791 | 20.0776755 | 20.19207611 | 20.19870561 | 20.30019811 | 20.34353771 |  | 20.32451082 |  |  | 20.49258038 | 20.44460521 | 20.53077199 | [5 empty] | 21.32911032 | 20.17048217 | 20.97327038 | 21.21036104 | 19.55019239 | 20.60699404 | 20.97381669 | 20.04192808 | 20.32759674 | 20.81909684 | 19.59399148 | 20.12486257 | 20.67466834 | 19.59307373 | 19.99093208 | 20.51273348 | 19.75002691 | 20.03213309 | 19.41327361 | 20.02554436 | 19.36036869 | 20.02124452 | 19.72203914 | 20.26992872 | 20.96523469 | 20.13436525 | 20.08947978 | 20.6680048 | 19.49436533 | 19.9783244 | 20.52458585 | 19.46062775 | 19.99582083 | 19.63978119 | 20.01109292 | 19.37281664 | 20.1503305 | 0.003607 | 20.97176 | 0.05204887 | 0.03985447 | -27.28219 | 3.0892581 |  |  | 1.498398 | 3.505268 | 3.500094 | 1.293964 | 1.240264 | 1.227679 | 1.679537 | 0.42386924 | 0.4230146 | 0.42327536 | 0.50458727 | 0.45897266 | 0.43683792 | 0.42229094
42843.4167 | -349 | 21.94977797 | 22.17796065 | 22.30440377 | 22.26726749 | 22.02552711 | 21.52213995 | 20.35538903 | 21.71434342 | 21.78788059 | 21.78013129 | 21.73158711 | 21.41865042 | 21.09968241 | 21.61055427 | 21.32615909 | 21.40829563 | 21.37796819 | 20.89965044 | 21.03044743 | 20.99341451 | 20.54865091 | 20.73311957 | 20.60149731 | 20.64391234 | 21.45478836 | 21.62685119 | 20.15890155 | 20.24890182 | 20.20002608 | 20.82033665 | 21.6702543 | 21.87558028 | 20.76086805 | 18.43980673 | 21.94239272 | 20.16849472 | 20.28831577 |  | 20.35465928 | 20.13717836 | 20.12809069 | 19.55990794 |  | 18.67070783 | 18.58329466 | 18.44135344 | 18.29773485 | 18.46091794 | 18.47325403 | 18.87255888 | 17.641486 | 18.67730857 | 17.81351291 | 18.88646351 | 18.71873917 | 45.72308389 | 49.91932053 | 46.41136831 | 20.86513286 |  |  | 1.663312 | 8.898259 | 8.862823 | 1.045086 | 0.850953 | 0.987386 | 1.882791 | -20.581328 | 0.0951538 | 0.1714568 | 0.0838418 | 8.8335782 | 9.06008323 | 2.02572605 | 21.45684975 | 21.58785437 | 21.67508375 | 21.66509889 | 21.4988506 | 20.95726672 | 20.28153287 | 21.73603675 | 21.84840306 | 21.88494933 | 21.84502594 | 21.60226349 | 21.07038495 | 21.81977584 | 18.1946669 | 17.94976529 | 18.04513902 | 17.95294922 | 18.02743602 | 18.86075134 | 18.47299782 | 21.65123856 | 21.47407388 | 21.26708497 | 21.3019338 | 21.07950208 | 20.96442636 | 21.04291399 | 20.7469044 | 20.67742709 | 20.28324659 | 20.24129572 | 20.07840597 | 20.20478565 | 0.2035762 | 0.1633414 | 20.55964668 | 21.39603122 | 21.56579961 | 19.95509225 | 21.07672135 | 21.33548598 | 20.71048212 | 21.50979138 | 21.64975709 | 20.40196666 | 21.39618857 | 21.77454019 | 20.20435979 | 20.20744982 | 20.23400199 | 20.21848956 | 20.36408409 |  | 20.45520351 | 20.07369833 | 20.18649406 | 20.19407331 | 20.30373538 | 20.35278168 |  | 20.31851247 |  |  | 20.48518537 | 20.44508629 | 20.52644211 | [5 empty] | 21.32210362 | 20.15857617 | 20.97327787 | 21.2111531 | 19.54778722 | 20.60396348 | 20.97667259 | 20.03251355 | 20.31045317 | 20.81052662 | 19.58518875 | 20.12067596 | 20.66747938 | 19.59217157 | 19.97927217 | 20.49551619 | 19.74167487 | 20.02118945 | 19.39765603 | 20.0206149 | 19.34873627 | 20.00456914 | 19.71926412 | 20.26691294 | 20.96356216 | 20.13630646 | 20.09269865 | 20.67556241 | 19.48961623 | 19.96969538 | 20.51844099 | 19.45361285 | 19.98641696 | 19.6379295 | 20.00606554 | 19.370618 | 20.13852681 | 0.059257 | 20.97501 | 0.05102649 | 0.03764167 | -27.33979 | 3.08923395 |  |  | 1.539384 | 3.550688 | 3.543611 | 1.216847 | 1.097819 | 1.182556 | 1.632973 | 0.4238763 | 0.42293806 | 0.42352257 | 0.48627624 | 0.45762133 | 0.43660701 | 0.42253845
42843.4167 | -348 | 21.94993796 | 22.17571568 | 22.30017521 | 22.25894611 | 22.01750693 | 21.51261922 | 20.35617921 | 21.71565087 | 21.7778439 | 21.77458453 | 21.72303279 | 21.41583704 | 21.09185019 | 21.61293533 | 21.32518985 | 21.41606981 | 21.38117467 | 20.89825026 | 21.03376251 | 20.99719151 | 20.55240501 | 20.73183379 | 20.59857194 | 20.64230346 | 21.45277104 | 21.62324823 | 20.15454004 | 20.25551979 | 20.1919087 | 20.81810072 | 21.67299626 | 21.87332327 | 20.76489251 | 18.4693279 | 21.9414565 | 20.17390412 | 20.2841448 |  | 20.35182954 | 20.12990735 | 20.13317596 | 19.55823745 |  | 18.66979766 | 18.5750827 | 18.4420936 | 18.30577967 | 18.46414596 | 18.47662237 | 18.94858641 | 17.61559614 | 18.67730757 | 17.80383954 | 18.88491232 | 18.72239503 | 45.7555524 | 49.90477685 | 46.42698075 | 20.86230926 |  |  | 1.729684 | 8.831891 | 8.889763 | 0.96229 | 1.211053 | 1.201606 | 1.992527 | -20.170632 | 0.1663774 | 0.5046192 | 0.1272418 | 8.83350755 | 9.06005201 | 2.02588047 | 21.44995969 | 21.5830011 | 21.67171146 | 21.66328123 | 21.49603309 | 20.95626278 | 20.27174521 | 21.72814899 | 21.84451314 | 21.87484209 | 21.83717595 | 21.59696608 | 21.06549247 | 21.81629297 | 18.3059213 | 18.00840537 | 18.04939835 | 17.98274955 | 18.00632297 | 18.85968946 | 18.47827756 | 21.64841411 | 21.47498124 | 21.26884529 | 21.29570892 | 21.07456063 | 20.95997981 | 21.03970148 | 20.74274063 | 20.67662279 | 20.28463664 | 20.23820957 | 20.07242477 | 20.19801639 | 0.1445962 | 0.1884478 | 20.55760544 | 21.39674974 | 21.56827872 | 19.95628429 | 21.07680354 | 21.33488548 | 20.7122453 | 21.51170373 | 21.64952691 | 20.40086079 | 21.39337129 | 21.77800659 | 20.20330006 | 20.20837291 | 20.23214317 | 20.21893084 | 20.35941843 |  | 20.46161272 | 20.06708555 | 20.18771138 | 20.19721089 | 20.30753511 | 20.34361579 |  | 20.31881247 |  |  | 20.48856443 | 20.43387526 | 20.51793782 | [5 empty] | 21.31880507 | 20.16243914 | 20.97063111 | 21.20592402 | 19.54323216 | 20.60036419 | 20.96879311 | 20.02459117 | 20.31692295 | 20.81234016 | 19.5845742 | 20.11439774 | 20.65869989 | 19.59080613 | 19.97604794 | 20.49369674 | 19.73756364 | 20.02474871 | 19.39771939 | 20.0198581 | 19.3460006 | 20.00599471 | 19.72820945 | 20.26235624 | 20.96723406 | 20.13158246 | 20.09008373 | 20.67150743 | 19.49277469 | 19.97471878 | 20.51609797 | 19.45187268 | 19.99280603 | 19.63583155 | 20.01067525 | 19.36658987 | 20.14753154 | -0.213428 | 20.97198 | 0.05067545 | 0.03689441 | -27.34097 | 3.08924844 |  |  | 1.569775 | 3.537372 | 3.548942 | 1.167634 | 1.309671 | 1.304553 | 1.679897 | 0.42422072 | 0.42316253 | 0.42356274 | 0.47379066 | 0.45776441 | 0.43683463 | 0.42277307
42843.4167 | -347 | 21.94689819 | 22.16938593 | 22.29871791 | 22.25990504 | 22.01598682 | 21.51451819 | 20.3592103 | 21.71798442 | 21.78010792 | 21.78692268 | 21.72128789 | 21.4197308 | 21.09005341 | 21.6124072 | 21.33171396 | 21.42045181 | 21.38832206 | 20.90013983 | 21.0418206 | 21.00343043 | 20.56090292 | 20.74022043 | 20.61021408 | 20.64492398 | 21.45343102 | 21.63060352 | 20.16218141 | 20.26591338 | 20.2001243 | 20.82668876 | 21.6784895 | 21.87721262 | 20.76885505 | 18.48838513 | 21.94967304 | 20.17404654 | 20.28680957 |  | 20.36411048 | 20.13780083 | 20.13835216 | 19.56212754 |  | 18.67477277 | 18.58750721 | 18.45301046 | 18.30427656 | 18.47173853 | 18.49957089 | 19.02226857 | 17.58964807 | 18.6787249 | 17.82222237 | 18.88986688 | 18.72740314 | 45.79048558 | 49.89835865 | 46.44665019 | 20.86761402 |  |  | 1.610744 | 8.850287 | 9.077699 | 0.919578 | 0.903521 | 0.908534 | 2.049699 | -20.146976 | 0.3681776 | 0.22055 | 0.0883554 | 8.83311655 | 9.05948522 | 2.02567184 | 21.4599309 | 21.59241589 | 21.68117179 | 21.6726676 | 21.5056152 | 20.95723804 | 20.28712789 | 21.74583495 | 21.84849467 | 21.8943114 | 21.84644987 | 21.6078522 | 21.06926375 | 21.82057068 | 18.32416976 | 18.07614796 | 18.08860845 | 17.92312836 | 18.01695518 | 18.86190708 | 18.47781204 | 21.65240901 | 21.46961028 | 21.26446388 | 21.30087718 | 21.08201095 | 20.96422363 | 21.0455329 | 20.74234307 | 20.67193699 | 20.28213926 | 20.24849687 | 20.07567102 | 20.20266602 | 0.183523 | 0.291346 | 20.55971739 | 21.39285301 | 21.5696878 | 19.96035041 | 21.07670407 | 21.33473512 | 20.70491258 | 21.5184623 | 21.64615159 | 20.39932304 | 21.39626617 | 21.77492542 | 20.20748579 | 20.21144678 | 20.23617361 | 20.21993619 | 20.37070084 |  | 20.46814665 | 20.06371342 | 20.19178219 | 20.21019506 | 20.31049144 | 20.35652656 |  | 20.32403859 |  |  | 20.48945715 | 20.43348848 | 20.52281012 | [5 empty] | 21.32213974 | 20.16691334 | 20.97131859 | 21.19730173 | 19.53524896 | 20.60062814 | 20.96660207 | 20.03234523 | 20.32592233 | 20.82628555 | 19.59570547 | 20.13299024 | 20.67148476 | 19.60543336 | 19.98871509 | 20.5027631 | 19.74715948 | 20.03473144 | 19.40489803 | 20.03129693 | 19.36041058 | 20.01765724 | 19.71779436 | 20.2609538 | 20.95628593 | 20.12225389 | 20.07892821 | 20.66798915 | 19.48313172 | 19.9692662 | 20.50846064 | 19.44502702 | 19.98328872 | 19.62958254 | 20.0070994 | 19.36780571 | 20.13819731 | 0.0794765 | 20.97317 | 0.05209194 | 0.03772146 | -27.34794 | 3.08924683 |  |  | 1.514863 | 3.541129 | 3.586336 | 1.141451 | 1.131271 | 1.134405 | 1.703894 | 0.42412633 | 0.42339258 | 0.42330114 | 0.47202198 | 0.45335339 | 0.43673134 | 0.42256023
42843.4167 | -346 | 21.95226968 | 22.16738201 | 22.29899866 | 22.26313623 | 22.01617281 | 21.52152986 | 20.36298646 | 21.7160306 | 21.78389102 | 21.7871064 | 21.72431241 | 21.42107386 | 21.09222549 | 21.61315083 | 21.33539562 | 21.41757193 | 21.38183455 | 20.89924382 | 21.04034369 | 21.00230302 | 20.5526926 | 20.74103065 | 20.61347313 | 20.64567751 | 21.46319318 | 21.62996024 | 20.15536513 | 20.25991649 | 20.2007299 | 20.81906734 | 21.67486209 | 21.87241313 | 20.76629211 | 18.48404742 | 21.94069211 | 20.18098662 | 20.28285817 |  | 20.36044886 | 20.13360339 | 20.13490064 | 19.55746456 |  | 18.66299679 | 18.58557538 | 18.45987243 | 18.30450769 | 18.4766948 | 18.4948345 | 19.00683881 | 17.54483505 | 18.67503866 | 17.80133117 | 18.8811794 | 18.71112235 | 45.79264878 | 49.86450567 | 46.44912 | 20.85519029 |  |  | 1.68894 | 8.977771 | 8.704459 | 1.185054 | 1.506097 | 1.36063 | 1.848619 | -20.08718 | 0.3888052 | 0.2985956 | 0.1317554 | 8.83330384 | 9.05977436 | 2.0259084 | 21.44931165 | 21.58320455 | 21.68149255 | 21.66808383 | 21.50280776 | 20.95400331 | 20.27544176 | 21.73988204 | 21.85273835 | 21.88602775 | 21.83811031 | 21.60580386 | 21.07151045 | 21.82053978 | 18.35125716 | 18.09530969 | 18.10099335 | 17.93562286 | 18.00118938 | 18.86797567 | 18.48395094 | 21.65841877 | 21.47100603 | 21.2643718 | 21.29053779 | 21.0729716 | 20.95178161 | 21.04074887 | 20.73525867 | 20.66913577 | 20.28560944 | 20.22847521 | 20.07128497 | 20.20498983 | 0.1691712 | 0.2474098 | 20.56133901 | 21.39505196 | 21.57384608 | 19.95829601 | 21.07479513 | 21.33716329 | 20.70442005 | 21.51817835 | 21.63760841 | 20.39501594 | 21.39563509 | 21.77691082 | 20.20761847 | 20.21436371 | 20.24077907 | 20.22225781 | 20.35967788 |  | 20.46056138 | 20.06483383 | 20.18834149 | 20.20620545 | 20.29994042 | 20.34954275 |  | 20.32249056 |  |  | 20.48703712 | 20.43674119 | 20.53021239 | [5 empty] | 21.32870846 | 20.16899119 | 20.97518787 | 21.20264568 | 19.53674154 | 20.59986747 | 20.97293784 | 20.02881897 | 20.31368478 | 20.82338328 | 19.58673167 | 20.12915154 | 20.66384468 | 19.60022911 | 19.99058798 | 20.50590538 | 19.74634589 | 20.03062138 | 19.4004636 | 20.02999122 | 19.36467431 | 20.0162716 | 19.70505444 | 20.25704237 | 20.96002288 | 20.11678412 | 20.08110886 | 20.6616293 | 19.4827639 | 19.96746907 | 20.50590822 | 19.45163126 | 19.98409917 | 19.63022057 | 20.00028422 | 19.36095445 | 20.13624754 | -0.1279125 | 20.97169 | 0.05176556 | 0.03791737 | -27.32328 | 3.08922267 |  |  | 1.5512 | 3.56653 | 3.511823 | 1.295778 | 1.460564 | 1.388239 | 1.618146 | 0.42417828 | 0.42324619 | 0.4230584 | 0.46972083 | 0.45269392 | 0.43709338 | 0.42261196
42843.4167 | -345 | 21.94874286 | 22.1656827 | 22.29511685 | 22.25543678 | 22.01909415 | 21.51967688 | 20.3506514 | 21.71090684 | 21.77994037 | 21.78608661 | 21.72079183 | 21.41798739 | 21.09686662 | 21.61244554 | 21.34067741 | 21.43023949 | 21.39271492 | 20.90598951 | 21.04788714 | 21.00693008 | 20.55870738 | 20.74665895 | 20.61347173 | 20.6554325 | 21.46462871 | 21.63614641 | 20.16071132 | 20.26155849 | 20.2073302 | 20.81851642 | 21.664757 | 21.86841395 | 20.76077724 | 18.48386194 | 21.93751659 | 20.17405827 | 20.27675734 |  | 20.35297497 | 20.12887548 | 20.13690914 | 19.55610883 |  | 18.66351593 | 18.58357214 | 18.45543097 | 18.31226995 | 18.46638574 | 18.48146711 | 18.89497372 | 17.52541735 | 18.68047122 | 17.78999421 | 18.88651598 | 18.72223509 | 45.81930958 | 49.85842288 | 46.47326835 | 20.86591969 |  |  | 1.650172 | 8.842403 | 8.757027 | 1.144314 | 0.515825 | 0.94073 | 1.926159 | -19.882816 | 0.2144436 | 0.281392 | 0.0288106 | 8.83327591 | 9.05987129 | 2.02531042 | 21.45366572 | 21.58284757 | 21.6702254 | 21.66556147 | 21.48949344 | 20.94097899 | 20.27057237 | 21.72701465 | 21.84317534 | 21.88189603 | 21.82801979 | 21.59947781 | 21.07168104 | 21.81223486 | 18.32779513 | 18.08754746 | 18.06015948 | 17.98241888 | 17.99700721 | 18.86567357 | 18.47830319 | 21.65576441 | 21.46778779 | 21.26076191 | 21.29256425 | 21.07422071 | 20.95943616 | 21.04288917 | 20.74097441 | 20.67433319 | 20.27959459 | 20.24511945 | 20.07538342 | 20.20316608 | 0.0926938 | 0.1608688 | 20.55679105 | 21.39275186 | 21.57391552 | 19.96108553 | 21.07401745 | 21.33555038 | 20.70982418 | 21.51055684 | 21.63867036 | 20.396482 | 21.39151851 | 21.78096365 | 20.20302516 | 20.21269365 | 20.24015834 | 20.2239673 | 20.35985838 |  | 20.46079049 | 20.07550871 | 20.19214948 | 20.21074303 | 20.30549676 | 20.35575663 |  | 20.3303606 |  |  | 20.48256505 | 20.43916107 | 20.52968647 | [5 empty] | 21.32356619 | 20.16737755 | 20.97265172 | 21.20926111 | 19.53646201 | 20.60080389 | 20.97419341 | 20.03928583 | 20.31611327 | 20.81783733 | 19.58903301 | 20.12483934 | 20.66311182 | 19.60179692 | 19.98628917 | 20.50806252 | 19.74994343 | 20.03275854 | 19.39170182 | 20.03601698 | 19.36203179 | 20.0156565 | 19.7077481 | 20.2605339 | 20.95879345 | 20.12053321 | 20.08500051 | 20.66520299 | 19.48891734 | 19.97022123 | 20.50527578 | 19.45119296 | 19.98358808 | 19.63193411 | 20.00692844 | 19.36024491 | 20.13759551 | -0.03238 | 20.97152 | 0.05107575 | 0.0369597 | -27.33989 | 3.08918725 |  |  | 1.53331 | 3.539528 | 3.522399 | 1.273306 | 0.8547426 | 1.154295 | 1.651696 | 0.42418094 | 0.42307724 | 0.42311855 | 0.47205893 | 0.45657172 | 0.43689892 | 0.42246107
42843.4167 | -344 | 21.95475317 | 22.17352794 | 22.30073687 | 22.26501788 | 22.02113312 | 21.51386615 | 20.36052624 | 21.71754532 | 21.78813293 | 21.78703648 | 21.73335929 | 21.42326234 | 21.09703472 | 21.61867972 | 21.33542247 | 21.42395064 | 21.38151665 | 20.9037988 | 21.040565 | 21.00404975 | 20.55640602 | 20.73741554 | 20.60664356 | 20.64695016 | 21.46128329 | 21.6358588 | 20.15618424 | 20.25700632 | 20.19913301 | 20.81926717 | 21.66599071 | 21.87041768 | 20.76411186 | 18.49693146 | 21.93575016 | 20.18034798 | 20.28121669 |  | 20.35239428 | 20.12874175 | 20.13772749 | 19.54747165 |  | 18.66131957 | 18.59028934 | 18.45523267 | 18.31343692 | 18.45417025 | 18.47489787 | 18.87799286 | 17.54987077 | 18.68215854 | 17.7812594 | 18.8846632 | 18.7224168 | 45.84051369 | 49.83585103 | 46.48979648 | 20.85805503 |  |  | 1.753996 | 8.965943 | 9.273519 | 1.264566 | 1.338533 | 0.798794 | 1.933387 | -19.955756 | 0.4868836 | 0.2253754 | 0.1175202 | 8.83309355 | 9.05968893 | 2.02577862 | 21.44875664 | 21.58410257 | 21.67068446 | 21.66183784 | 21.48854581 | 20.94388288 | 20.26988315 | 21.73204484 | 21.83813843 | 21.88287315 | 21.84211695 | 21.58990514 | 21.0619003 | 21.81563622 | 18.26432919 | 18.06667424 | 18.02762671 | 18.02524234 | 18.01384519 | 18.87047623 | 18.48707392 | 21.65363954 | 21.46168853 | 21.26577002 | 21.29311275 | 21.06930794 | 20.95429258 | 21.0428487 | 20.73763349 | 20.67428347 | 20.27729233 | 20.24111813 | 20.07171859 | 20.20632335 | -0.1274982 | 0.2430352 | 20.55303405 | 21.39028415 | 21.56953711 | 19.95937471 | 21.07611817 | 21.32871575 | 20.71008252 | 21.51410981 | 21.64799052 | 20.39893366 | 21.3957591 | 21.7787836 | 20.20282729 | 20.20828465 | 20.23719249 | 20.22587034 | 20.34427252 |  | 20.46122955 | 20.0822352 | 20.20095543 | 20.20026052 | 20.30941475 | 20.35816902 |  | 20.32238522 |  |  | 20.48582297 | 20.44476744 | 20.52676819 | [5 empty] | 21.32562765 | 20.16771184 | 20.97428209 | 21.21492974 | 19.53352625 | 20.60185589 | 20.97240243 | 20.03898756 | 20.31829915 | 20.81409777 | 19.58470669 | 20.12344654 | 20.67347062 | 19.6028068 | 19.98045027 | 20.50660533 | 19.7501491 | 20.03264446 | 19.39172095 | 20.03435882 | 19.35823782 | 20.01143715 | 19.71615868 | 20.26522067 | 20.95819141 | 20.11900296 | 20.08946676 | 20.67042533 | 19.49132298 | 19.97427781 | 20.50980294 | 19.45666281 | 19.98819486 | 19.63435687 | 20.01662155 | 19.36617649 | 20.14189707 | 0.01585 | 20.97299 | 0.04991176 | 0.03624868 | -27.34256 | 3.08925488 |  |  | 1.580788 | 3.564209 | 3.624829 | 1.338554 | 1.376873 | 1.063645 | 1.654774 | 0.4246286 | 0.42318542 | 0.42354102 | 0.47967145 | 0.46121034 | 0.43734956 | 0.42229623
42843.4167 | -343 | 21.95350536 | 22.16963955 | 22.30158658 | 22.26681564 | 22.02247564 | 21.51131057 | 20.36133108 | 21.71366695 | 21.78037551 | 21.78553633 | 21.7287014 | 21.42613971 | 21.1009753 | 21.6126008 | 21.33582503 | 21.41961302 | 21.38157441 | 20.90222683 | 21.03997696 | 21.00373831 | 20.5541134 | 20.74248715 | 20.61230506 | 20.65015588 | 21.46830927 | 21.63422072 | 20.1609155 | 20.26414844 | 20.20472811 | 20.8177648 | 21.66888039 | 21.87506938 | 20.77304197 | 18.51923699 | 21.93847956 | 20.18227774 | 20.28217809 |  | 20.35797387 | 20.12922144 | 20.14075068 | 19.54732581 |  | 18.66679472 | 18.5869149 | 18.46184307 | 18.32114543 | 18.45599741 | 18.46372199 | 18.78658023 | 17.58750019 | 18.68595212 | 17.79057489 | 18.88708685 | 18.72564772 | 45.89241674 | 49.81838181 | 46.51625307 | 20.8615985 |  |  | 1.662 | 8.902859 | 8.542151 | 1.201482 | 1.342477 | 1.511106 | 1.805251 | -20.114776 | 0.5086788 | 0.0885858 | 0.1581426 | 8.83383449 | 9.06045287 | 2.02574412 | 21.46423059 | 21.59863074 | 21.68561869 | 21.66850851 | 21.50159435 | 20.96230812 | 20.28447406 | 21.74850506 | 21.84492837 | 21.89181856 | 21.85199716 | 21.60527538 | 21.07717573 | 21.82866254 | 18.19071835 | 18.00410133 | 18.00789547 | 18.05890331 | 18.04712932 | 18.86120524 | 18.48146748 | 21.6577558 | 21.47213966 | 21.27189067 | 21.29412811 | 21.07508357 | 20.95997732 | 21.0537886 | 20.74156661 | 20.67519399 | 20.28027271 | 20.24591571 | 20.07362923 | 20.20814108 | 0.0641868 | 0.232384 | 20.55667614 | 21.39939855 | 21.57088088 | 19.96526132 | 21.07905267 | 21.33570394 | 20.71199455 | 21.51346149 | 21.65056729 | 20.40335671 | 21.40053474 | 21.78234782 | 20.20709357 | 20.21462634 | 20.24245696 | 20.2286703 | 20.33267899 |  | 20.46278207 | 20.07733184 | 20.19573289 | 20.19431527 | 20.29997495 | 20.36136144 |  | 20.31950484 |  |  | 20.48370444 | 20.44317224 | 20.52065048 | [5 empty] | 21.32385083 | 20.16449822 | 20.9697327 | 21.20539724 | 19.53211176 | 20.59864461 | 20.97143991 | 20.02578423 | 20.31209604 | 20.80420341 | 19.56827338 | 20.11233482 | 20.66426504 | 19.59092659 | 19.97215911 | 20.4985865 | 19.73601211 | 20.01876798 | 19.38646802 | 20.02219441 | 19.35042102 | 20.00559617 | 19.71340141 | 20.25760974 | 20.94949583 | 20.1185898 | 20.08328641 | 20.66602628 | 19.49383346 | 19.97521994 | 20.51345062 | 19.4625006 | 19.98432499 | 19.63347889 | 20.01100493 | 19.36203224 | 20.14285992 | -0.1082495 | 20.97045 | 0.05116814 | 0.03921603 | -27.37247 | 3.08924522 |  |  | 1.538789 | 3.551628 | 3.478935 | 1.304732 | 1.378873 | 1.462913 | 1.598968 | 0.42500268 | 0.42314665 | 0.42338984 | 0.48676797 | 0.46274822 | 0.43741826 | 0.4223456
42843.4167 | -342 | 21.95426594 | 22.17353334 | 22.30011568 | 22.26326367 | 22.01847886 | 21.51821449 | 20.36537456 | 21.71151747 | 21.77740497 | 21.7860842 | 21.72665838 | 21.42435992 | 21.09587587 | 21.61615639 | 21.33009074 | 21.41853371 | 21.38424031 | 20.90652589 | 21.04018542 | 21.00060306 | 20.55311317 | 20.74562337 | 20.61165221 | 20.64550534 | 21.46393273 | 21.6308894 | 20.16086352 | 20.2630611 | 20.20705273 | 20.82282005 | 21.66775038 | 21.86966737 | 20.76502782 | 18.53600651 | 21.9376875 | 20.17212149 | 20.28277694 |  | 20.35713209 | 20.1296003 | 20.14156272 | 19.5442446 |  | 18.65773062 | 18.57705813 | 18.44410632 | 18.31170642 | 18.44054668 | 18.45248171 | 18.63367738 | 17.62774148 | 18.67706094 | 17.81274521 | 18.88105054 | 18.72296645 | 45.93380074 | 49.80270186 | 46.5211298 | 20.85713248 |  |  | 1.759252 | 8.874603 | 8.540179 | 1.09897 | 1.410161 | 1.133922 | 2.041811 | -20.076008 | 0.393281 | 0.1783802 | 0.0649194 | 8.83377534 | 9.05998301 | 2.02604311 | 21.45792708 | 21.5936606 | 21.67824298 | 21.67368087 | 21.50180669 | 20.96111312 | 20.28320424 | 21.74379465 | 21.8472502 | 21.88725678 | 21.84428943 | 21.6044142 | 21.07823994 | 21.82439659 | 18.1096621 | 17.95393722 | 18.01494423 | 18.09290799 | 18.06735455 | 18.86531691 | 18.48452264 | 21.65469782 | 21.46947685 | 21.26563914 | 21.29923256 | 21.07032855 | 20.96555661 | 21.04411475 | 20.73778614 | 20.67700511 | 20.2812286 | 20.240364 | 20.06868136 | 20.20311501 | 0.1607174 | 0.1865458 | 20.55677086 | 21.39784563 | 21.57351128 | 19.96807144 | 21.07930242 | 21.33749488 | 20.71070698 | 21.5092826 | 21.65323683 | 20.40531581 | 21.3974754 | 21.78153565 | 20.20672736 | 20.21678034 | 20.24221353 | 20.23007609 | 20.32784111 |  | 20.46332448 | 20.08298718 | 20.200614 | 20.18676198 | 20.30356553 | 20.35177105 |  | 20.32643059 |  |  | 20.48750961 | 20.44568528 | 20.52182948 | [5 empty] | 21.32104406 | 20.16190756 | 20.96891469 | 21.20528414 | 19.53926782 | 20.5989413 | 20.97525739 | 20.0259126 | 20.31333613 | 20.80606461 | 19.56938562 | 20.11195239 | 20.65431761 | 19.58862158 | 19.97086612 | 20.49930881 | 19.73651941 | 20.01951841 | 19.38359241 | 20.01910142 | 19.3486371 | 20.00473761 | 19.71125288 | 20.24838138 | 20.95167262 | 20.1204693 | 20.07979028 | 20.6618581 | 19.48983498 | 19.97683555 | 20.51060186 | 19.45766412 | 19.9903193 | 19.63380528 | 20.01413563 | 19.35873568 | 20.14683116 | -0.1156695 | 20.96861 | 0.05131595 | 0.03966585 | -27.40742 | 3.08924361 |  |  | 1.583176 | 3.545927 | 3.478475 | 1.247809 | 1.413178 | 1.267226 | 1.700475 | 0.42515525 | 0.42315309 | 0.42371997 | 0.49625429 | 0.46232167 | 0.4371636 | 0.42251724
42843.4167 | -341 | 21.95260685 | 22.17426099 | 22.30100048 | 22.26731165 | 22.02154943 | 21.51464128 | 20.35890968 | 21.71191462 | 21.78528076 | 21.7823661 | 21.72598213 | 21.42382232 | 21.08857019 | 21.60765095 | 21.33992419 | 21.42303165 | 21.38700517 | 20.90683686 | 21.04270575 | 21.00280518 | 20.55042541 | 20.74023291 | 20.60801404 | 20.64712694 | 21.46228832 | 21.6298132 | 20.1580799 | 20.26508857 | 20.20079117 | 20.82126854 | 21.66812943 | 21.88149588 | 20.76175598 | 18.53926046 | 21.94046494 | 20.18169028 | 20.28908362 |  | 20.35283541 | 20.13030415 | 20.14589188 | 19.5417852 |  | 18.65962608 | 18.58524526 | 18.46882568 | 18.33716617 | 18.45963161 | 18.45952489 | 18.56327026 | 17.63937951 | 18.68998341 | 17.8494872 | 18.89527526 | 18.72837677 | 45.98251823 | 49.79782926 | 46.53429513 | 20.8622218 |  |  | 1.521376 | 8.923887 | 9.335291 | 1.107514 | 0.928493 | 0.945986 | 2.056267 | -20.177204 | 0.2809968 | 0.1181676 | 0.1975498 | 8.83374577 | 9.06023273 | 2.02545499 | 21.45214853 | 21.5890303 | 21.67208612 | 21.66769058 | 21.49675954 | 20.95983224 | 20.27808695 | 21.73320584 | 21.84220456 | 21.88314579 | 21.84299102 | 21.59837727 | 21.07186695 | 21.8170377 | 18.05237876 | 17.89777941 | 17.99377207 | 18.10337794 | 18.07541613 | 18.85281356 | 18.47754206 | 21.6656608 | 21.47716289 | 21.27047769 | 21.29711449 | 21.07576047 | 20.96559539 | 21.05184064 | 20.74418857 | 20.67696864 | 20.28630054 | 20.24844381 | 20.08481372 | 20.20958751 | 0.122577 | 0.1251112 | 20.54939684 | 21.39085415 | 21.56582905 | 19.96062425 | 21.07695219 | 21.32917471 | 20.70363493 | 21.50908968 | 21.64491891 | 20.40706118 | 21.39496384 | 21.77432905 | 20.20590418 | 20.2109191 | 20.23782328 | 20.23279688 | 20.33377214 |  | 20.47010477 | 20.08924147 | 20.19138498 | 20.1847068 | 20.30406065 | 20.35806565 |  | 20.32243703 |  |  | 20.4824658 | 20.43807757 | 20.52419622 | [5 empty] | 21.31809009 | 20.1648912 | 20.96820292 | 21.2026157 | 19.53854594 | 20.60346833 | 20.97030018 | 20.02751363 | 20.3212228 | 20.81669144 | 19.57866894 | 20.11808098 | 20.66148417 | 19.5954319 | 19.97360478 | 20.50811359 | 19.7432177 | 20.03228373 | 19.38784488 | 20.03050566 | 19.35415301 | 20.01028178 | 19.71129282 | 20.24940572 | 20.95089653 | 20.12501256 | 20.07606686 | 20.66325719 | 19.48657559 | 19.96951492 | 20.51072977 | 19.45967305 | 19.98812469 | 19.63689502 | 20.0119098 | 19.36448255 | 20.14641358 | -0.0459215 | 20.97324 | 0.05098337 | 0.03849777 | -27.36584 | 3.08923072 |  |  | 1.472241 | 3.555809 | 3.63685 | 1.252668 | 1.146719 | 1.157471 | 1.706505 | 0.42521776 | 0.42267016 | 0.42379365 | 0.50115924 | 0.46385925 | 0.43755249 | 0.4225074
42843.4167 | -340 | 21.95329127 | 22.16028439 | 22.2979921 | 22.26399336 | 22.01674566 | 21.51342173 | 20.35636181 | 21.7076393 | 21.78118616 | 21.78103811 | 21.71855144 | 21.41138922 | 21.09454401 | 21.60280843 | 21.33384885 | 21.42389513 | 21.38675795 | 20.90219916 | 21.04248622 | 21.0053692 | 20.55112628 | 20.73737388 | 20.60080369 | 20.64437998 | 21.45592437 | 21.62545256 | 20.1580629 | 20.2696809 | 20.20259601 | 20.82299668 | 21.66662672 | 21.87062797 | 20.76913578 | 18.5602394 | 21.93604833 | 20.17484398 | 20.28271509 |  | 20.35308657 | 20.12606828 | 20.14594852 | 19.5335261 |  | 18.65282405 | 18.57945995 | 18.46769547 | 18.33893457 | 18.45956147 | 18.450982 | 18.48849219 | 17.66919909 | 18.68784911 | 17.88173656 | 18.8869174 | 18.72997723 | 46.01768676 | 49.78077827 | 46.53422861 | 20.86779668 |  |  | 1.48458 | 8.762235 | 8.730743 | 1.215938 | 1.498213 | 1.645158 | 1.722455 | -20.062208 | 0.5201602 | 0.2654472 | 0.1843562 | 8.8340842 | 9.06061552 | 2.02566362 | 21.45415486 | 21.59386824 | 21.67762701 | 21.66297825 | 21.50281954 | 20.95828377 | 20.27525902 | 21.73808019 | 21.84123093 | 21.88629861 | 21.84314618 | 21.59636694 | 21.07009642 | 21.81515729 | 18.02902437 | 17.84964062 | 17.95733979 | 18.11257815 | 18.08873403 | 18.85575167 | 18.48982464 | 21.65958652 | 21.47243197 | 21.27293979 | 21.29084272 | 21.07601714 | 20.96405226 | 21.04108627 | 20.73883992 | 20.6671393 | 20.28729856 | 20.24391287 | 20.07662309 | 20.20156568 | 0.147152 | 0.2122228 | 20.55241845 | 21.38934968 | 21.55994504 | 19.95894882 | 21.08029417 | 21.33515868 | 20.70684138 | 21.50748819 | 21.64270224 | 20.40383466 | 21.39260782 | 21.76625545 | 20.20416191 | 20.21147235 | 20.23298183 | 20.2329633 | 20.34509373 |  | 20.46538552 | 20.08649674 | 20.19370414 | 20.19500133 | 20.30386654 | 20.35875862 |  | 20.31683706 |  |  | 20.48392673 | 20.44290587 | 20.52121318 | [5 empty] | 21.32212214 | 20.16069574 | 20.97121071 | 21.19826196 | 19.54296188 | 20.59793601 | 20.97592374 | 20.02227148 | 20.31082848 | 20.80690809 | 19.57987814 | 20.11252533 | 20.66194091 | 19.598319 | 19.97232416 | 20.5021603 | 19.74209789 | 20.03145726 | 19.38086029 | 20.02178031 | 19.35522104 | 20.00602881 | 19.7027408 | 20.2436626 | 20.94815814 | 20.10908063 | 20.06887617 | 20.65624721 | 19.48365302 | 19.96289007 | 20.5026073 | 19.4501979 | 19.98239539 | 19.62208521 | 20.00575085 | 19.35911766 | 20.13399495 | -0.1768845 | 20.97255 | 0.04911726 | 0.03685087 | -27.3523 | 3.0892581 |  |  | 1.454333 | 3.523421 | 3.517084 | 1.312541 | 1.456627 | 1.526389 | 1.561836 | 0.42474509 | 0.4228241 | 0.42350119 | 0.50409721 | 0.4693411 | 0.43755254 | 0.42276367
42843.4167 | -339 | 21.95234847 | 22.1614692 | 22.28702859 | 22.25772801 | 22.01440833 | 21.51798302 | 20.35906552 | 21.70587273 | 21.78173755 | 21.77602156 | 21.71329865 | 21.41362074 | 21.09098267 | 21.60162934 | 21.33852238 | 21.43289301 | 21.39659957 | 20.90412073 | 21.04454298 | 21.00737046 | 20.56449363 | 20.74913809 | 20.61541392 | 20.65402298 | 21.46204818 | 21.63804407 | 20.16031579 | 20.27864601 | 20.21764551 | 20.81716229 | 21.67032112 | 21.86953371 | 20.76598684 | 18.58722853 | 21.93145236 | 20.17194362 | 20.28864208 |  | 20.35661608 | 20.12927879 | 20.1369325 | 19.53420961 |  | 18.64160694 | 18.57655873 | 18.4711035 | 18.33227449 | 18.46094793 | 18.4450486 | 18.46709035 | 17.70823715 | 18.67899221 | 17.90857988 | 18.88459429 | 18.72900233 | 46.04553023 | 49.76408836 | 46.54388424 | 20.86253254 |  |  | 1.564748 | 8.830575 | 8.562519 | 1.15351 | 0.954121 | 1.36917 | 2.079267 | -20.548472 | 0.3074624 | 0.3739138 | 0.2199442 | 8.83384106 | 9.06010951 | 2.02565048 | 21.46161093 | 21.59607616 | 21.67530044 | 21.67172848 | 21.5038615 | 20.9604929 | 20.27857196 | 21.73646624 | 21.84933214 | 21.88805262 | 21.841079 | 21.59591884 | 21.07431446 | 21.8183363 | 17.98323364 | 17.82715444 | 17.91094884 | 18.08086376 | 18.07636681 | 18.85380653 | 18.4815683 | 21.66219919 | 21.47798249 | 21.27071541 | 21.29213714 | 21.07856633 | 20.96275787 | 21.04748954 | 20.73942994 | 20.67345199 | 20.2847573 | 20.24538796 | 20.07901808 | 20.21009993 | 0.0008816 | 0.2373292 | 20.55240663 | 21.39068693 | 21.56877141 | 19.95988226 | 21.07960416 | 21.33734067 | 20.71061983 | 21.50835329 | 21.64090439 | 20.40466122 | 21.39166345 | 21.77279243 | 20.2033324 | 20.21530103 | 20.2390943 | 20.2314366 | 20.33545608 |  | 20.45615873 | 20.08098519 | 20.18355101 | 20.19465351 | 20.30320608 | 20.35081642 |  | 20.31441168 |  |  | 20.47972541 | 20.44909817 | 20.51896417 | [5 empty] | 21.32258571 | 20.1650653 | 20.97275778 | 21.20634572 | 19.55308724 | 20.59781634 | 20.97634232 | 20.01753355 | 20.30628281 | 20.80230183 | 19.57381396 | 20.10782947 | 20.65696937 | 19.59521326 | 19.97306996 | 20.4919289 | 19.74156122 | 20.02795301 | 19.37585211 | 20.01521102 | 19.35953811 | 20.01079878 | 19.7039644 | 20.25042388 | 20.94067176 | 20.1122706 | 20.07226428 | 20.66232884 | 19.48197731 | 19.95728103 | 20.50290608 | 19.46092365 | 19.9810262 | 19.6306229 | 20.01358729 | 19.36403418 | 20.13974224 | -0.145535 | 20.97198 | 0.05007803 | 0.03778675 | -27.37444 | 3.08916632 |  |  | 1.493122 | 3.537117 | 3.483018 | 1.278397 | 1.162409 | 1.39247 | 1.71598 | 0.42470354 | 0.42263705 | 0.42348872 | 0.50895796 | 0.47353184 | 0.43743639 | 0.42244146
42843.4167 | -338 | 21.95406374 | 22.17363179 | 22.29686147 | 22.26889763 | 22.01814254 | 21.52098308 | 20.36054691 | 21.71618254 | 21.78621508 | 21.78129484 | 21.72288896 | 21.42041365 | 21.10002035 | 21.61219921 | 21.33715529 | 21.42218232 | 21.39089262 | 20.90168938 | 21.04435835 | 20.99654008 | 20.56238694 | 20.74590302 | 20.61266361 | 20.64914711 | 21.46427237 | 21.62777256 | 20.16282506 | 20.27003017 | 20.20910683 | 20.8176936 | 21.66644954 | 21.86673838 | 20.76128335 | 18.61667983 | 21.93240874 | 20.1740365 | 20.29461901 |  | 20.35005348 | 20.12734796 | 20.13004902 | 19.52537579 |  | 18.64696415 | 18.5767252 | 18.47890987 | 18.33521216 | 18.45984902 | 18.4465443 | 18.54348022 | 17.7742697 | 18.6818015 | 17.92443908 | 18.88540191 | 18.72723785 | 46.08362944 | 49.74133181 | 46.55132945 | 20.86074336 |  |  | 1.449092 | 8.977771 | 9.065871 | 1.30399 | 1.692061 | 1.58339 | 1.980699 | -20.34148 | 0.4971974 | 0.3187364 | 0.1633506 | 8.83342541 | 9.05965443 | 2.02611046 | 21.47001557 | 21.60061149 | 21.68259307 | 21.67383903 | 21.50697191 | 20.96156768 | 20.29041312 | 21.74427666 | 21.85140534 | 21.88612887 | 21.85120179 | 21.60820931 | 21.07512989 | 21.82779311 | 17.98889565 | 17.8520975 | 17.88832503 | 18.08483489 | 18.05925224 | 18.85363588 | 18.48183601 | 21.65718125 | 21.4708292 | 21.26762238 | 21.29308364 | 21.07487908 | 20.95868714 | 21.04614004 | 20.73915557 | 20.66921701 | 20.27770091 | 20.24834933 | 20.08043931 | 20.21500828 | -0.0360792 | 0.145843 | 20.55257192 | 21.39135424 | 21.570297 | 19.95742958 | 21.07101304 | 21.33564992 | 20.70630483 | 21.51602661 | 21.63852928 | 20.40737873 | 21.39403849 | 21.77353818 | 20.20869796 | 20.21550805 | 20.2445547 | 20.23232462 | 20.33945259 |  | 20.46180838 | 20.08099801 | 20.18718436 | 20.19046439 | 20.301989 | 20.3506208 |  | 20.31847081 |  |  | 20.48230072 | 20.45046234 | 20.51170668 | [5 empty] | 21.3257481 | 20.16981759 | 20.9744998 | 21.20933138 | 19.55589632 | 20.59256119 | 20.98165729 | 20.02469963 | 20.30011181 | 20.80608877 | 19.56631813 | 20.11567838 | 20.66414083 | 19.59212209 | 19.96802668 | 20.49515527 | 19.74047371 | 20.03336414 | 19.38126617 | 20.03158026 | 19.36287532 | 20.00917288 | 19.71472644 | 20.24966681 | 20.9459015 | 20.1080224 | 20.07140169 | 20.66640789 | 19.48792736 | 19.96726001 | 20.49714012 | 19.46403104 | 19.98268538 | 19.63029419 | 20.01189063 | 19.35532115 | 20.13638599 | -0.0129025 | 20.97303 | 0.05097106 | 0.03896208 | -27.36643 | 3.08915504 |  |  | 1.436861 | 3.566476 | 3.583933 | 1.359228 | 1.547983 | 1.497449 | 1.674817 | 0.42478189 | 0.42275842 | 0.4235643 | 0.50830893 | 0.47607684 | 0.43775189 | 0.42206867
42843.4167 | -337 | 21.9469371 | 22.17193615 | 22.28723979 | 22.25934277 | 22.01514226 | 21.51552428 | 20.35586318 | 21.7025075 | 21.7747408 | 21.77999187 | 21.71864332 | 21.41159679 | 21.0878726 | 21.60419589 | 21.33393615 | 21.42432254 | 21.38200542 | 20.90070763 | 21.04141037 | 21.01157329 | 20.55076668 | 20.73929493 | 20.60913796 | 20.63820963 | 21.46916021 | 21.6261448 | 20.16675703 | 20.27363289 | 20.19919837 | 20.82945741 | 21.67396645 | 21.87018765 | 20.76779207 | 18.63629536 | 21.93950761 | 20.18277688 | 20.30620044 |  | 20.35728247 | 20.14010778 | 20.13737434 | 19.52942762 |  | 18.64126 | 18.58355405 | 18.48776432 | 18.33660791 | 18.4590502 | 18.44066873 | 18.62771814 | 17.85967417 | 18.68671753 | 17.95770836 | 18.88429494 | 18.72679279 | 46.12619488 | 49.72781858 | 46.55586255 | 20.86253664 |  |  | 1.67054 | 8.804947 | 8.713659 | 1.243538 | 1.354961 | 1.753582 | 2.099639 | -20.502476 | 0.389389 | 0.2654472 | 0.0265538 | 8.83326441 | 9.05974315 | 2.02566855 | 21.46649119 | 21.59018371 | 21.67758874 | 21.66583641 | 21.50832509 | 20.96140295 | 20.28067771 | 21.73801415 | 21.84331145 | 21.88522411 | 21.84988065 | 21.60249207 | 21.06561395 | 21.81735813 | 17.98985773 | 17.85099648 | 17.9186026 | 18.10314523 | 18.05792517 | 18.84708846 | 18.48114959 | 21.659127 | 21.47529852 | 21.26714575 | 21.30192631 | 21.07487108 | 20.9600808 | 21.04399788 | 20.74723957 | 20.67310476 | 20.28669488 | 20.24251586 | 20.08096992 | 20.21446751 | -0.128088 | 0.22858 | 20.54994689 | 21.38858532 | 21.56852107 | 19.96363041 | 21.06803736 | 21.33394999 | 20.70186952 | 21.51008812 | 21.64525098 | 20.40328504 | 21.39597859 | 21.77328469 | 20.20770753 | 20.2126877 | 20.2421166 | 20.22864726 | 20.33182794 |  | 20.46089361 | 20.07552615 | 20.18679289 | 20.19086975 | 20.30059697 | 20.35508156 |  | 20.31654146 |  |  | 20.48113568 | 20.44507192 | 20.51104999 | [5 empty] | 21.32726948 | 20.16845767 | 20.97184334 | 21.20825849 | 19.55592628 | 20.60130934 | 20.97907145 | 20.01417652 | 20.30314316 | 20.80088832 | 19.5683119 | 20.10307811 | 20.65258492 | 19.58722919 | 19.97654626 | 20.49400379 | 19.74349259 | 20.02744558 | 19.3753444 | 20.02980283 | 19.35269179 | 20.00987317 | 19.68689129 | 20.23562397 | 20.93719249 | 20.09510838 | 20.05770076 | 20.64696912 | 19.47733022 | 19.94997717 | 20.49322728 | 19.44608037 | 19.97416501 | 19.61994049 | 20.00607297 | 19.3479681 | 20.13174457 | -0.1375585 | 20.97166 | 0.05062618 | 0.03957877 | -27.36154 | 3.08913089 |  |  | 1.542723 | 3.532023 | 3.513666 | 1.327363 | 1.385215 | 1.575857 | 1.724353 | 0.42496302 | 0.4228973 | 0.42350639 | 0.50743757 | 0.47263254 | 0.43793216 | 0.42238506
42843.4167 | -336 | 21.95525763 | 22.18075682 | 22.30055905 | 22.27293751 | 22.01274503 | 21.51144158 | 20.36059601 | 21.71112133 | 21.77666652 | 21.78232238 | 21.71872308 | 21.41480275 | 21.09581052 | 21.61117475 | 21.3458221 | 21.42641615 | 21.39356807 | 20.89269257 | 21.03915069 | 20.99708451 | 20.55698262 | 20.74075654 | 20.61226115 | 20.64838345 | 21.4715985 | 21.61936674 | 20.1664438 | 20.27195543 | 20.20418965 | 20.82511115 | 21.66774484 | 21.86683299 | 20.761598 | 18.63163273 | 21.93579696 | 20.17512037 | 20.29732872 |  | 20.34628728 | 20.13149428 | 20.13471194 | 19.51860326 |  | 18.64355046 | 18.57924458 | 18.49057931 | 18.34502465 | 18.45969286 | 18.45445025 | 18.69515477 | 17.91422331 | 18.68677098 | 17.97798357 | 18.88126192 | 18.72114238 | 46.14482152 | 49.70909982 | 46.55407214 | 20.86356143 |  |  | 1.646228 | 8.719523 | 8.538207 | 1.20411 | 1.226165 | 1.61033 | 1.877535 | -20.389452 | 0.4362876 | 0.2364948 | 0.1621354 | 8.83444071 | 9.06085209 | 2.02569648 | 21.4613086 | 21.59133174 | 21.67566444 | 21.66591092 | 21.50177292 | 20.96025524 | 20.28582945 | 21.74008732 | 21.84967758 | 21.88581671 | 21.85051029 | 21.60156708 | 21.07113257 | 21.82405748 | 18.01314968 | 17.83122586 | 17.93401491 | 18.12307065 | 18.08139342 | 18.84986143 | 18.47428863 | 21.66101043 | 21.4751426 | 21.27075626 | 21.29716626 | 21.08296564 | 20.9624839 | 21.04402013 | 20.73925549 | 20.67698339 | 20.28606629 | 20.24224164 | 20.08150763 | 20.21767475 | 0.0455098 | 0.2141248 | 20.54910982 | 21.38465963 | 21.56232628 | 19.9610136 | 21.06811264 | 21.32760815 | 20.70262555 | 21.50259038 | 21.64512496 | 20.39800581 | 21.39162483 | 21.76746113 | 20.20137579 | 20.20976567 | 20.23360075 | 20.22627193 | 20.32396339 |  | 20.46344439 | 20.08096427 | 20.18832273 | 20.19457699 | 20.29108538 | 20.34641809 |  | 20.31503466 |  |  | 20.47440609 | 20.44774006 | 20.50672782 | [5 empty] | 21.31587017 | 20.15344494 | 20.97366188 | 21.20238711 | 19.55374097 | 20.59023289 | 20.96955763 | 20.01717806 | 20.29578602 | 20.80325351 | 19.57256491 | 20.10693773 | 20.6496271 | 19.58744494 | 19.96827079 | 20.49558686 | 19.74716334 | 20.02499818 | 19.38714883 | 20.02502366 | 19.35963676 | 20.01366705 | 19.68730325 | 20.24314329 | 20.93332716 | 20.11429823 | 20.07022051 | 20.66013327 | 19.48086775 | 19.95416667 | 20.50478483 | 19.46276698 | 19.97288094 | 19.62716473 | 20.00020405 | 19.34957046 | 20.140395 | -0.1345905 | 20.97061 | 0.05069391 | 0.03814228 | -27.34434 | 3.0891325 |  |  | 1.531469 | 3.514822 | 3.478086 | 1.306141 | 1.317767 | 1.510155 | 1.63064 | 0.42526698 | 0.42279749 | 0.42308469 | 0.50517334 | 0.47011914 | 0.43797633 | 0.42227491
42843.4167 | -335 | 21.95380997 | 22.1728647 | 22.300335 | 22.27123131 | 22.01245612 | 21.52439881 | 20.35352986 | 21.71246099 | 21.78362491 | 21.78335658 | 21.71997479 | 21.41246352 | 21.08777438 | 21.6106544 | 21.34249657 | 21.42371908 | 21.38415912 | 20.9005368 | 21.0452799 | 21.00566994 | 20.5548474 | 20.7434213 | 20.61698009 | 20.65579749 | 21.46442538 | 21.62524648 | 20.16573018 | 20.27904525 | 20.21450424 | 20.82936247 | 21.6684373 | 21.88115836 | 20.76538883 | 18.6440189 | 21.93251102 | 20.18237612 | 20.29040173 |  | 20.35073954 | 20.12990359 | 20.13751563 | 19.52465781 |  | 18.63303081 | 18.57030629 | 18.48449937 | 18.35554069 | 18.46865369 | 18.46966623 | 18.79665485 | 17.96387418 | 18.68410135 | 18.01094794 | 18.87979159 | 18.72628043 | 46.15440942 | 49.68862068 | 46.55989339 | 20.85912675 |  |  | 1.550288 | 9.047423 | 9.365515 | 1.105542 | 1.298449 | 1.762126 | 2.106211 | -20.162748 | 0.4676182 | 0.2073326 | 0.1444282 | 8.83348948 | 9.05995015 | 2.02561105 | 21.45773282 | 21.58819131 | 21.67249649 | 21.66018888 | 21.49812322 | 20.95206665 | 20.27664481 | 21.72854535 | 21.84635281 | 21.8851844 | 21.84709301 | 21.59061598 | 21.06298181 | 21.81420957 | 18.04750702 | 17.83856562 | 17.94622399 | 18.14312511 | 18.09542256 | 18.85290514 | 18.4861503 | 21.65890805 | 21.47575865 | 21.26610516 | 21.29672712 | 21.07647712 | 20.95593335 | 21.04640484 | 20.74330553 | 20.6739924 | 20.28430307 | 20.24465809 | 20.08019005 | 20.21309127 | 0.1037034 | 0.1777966 | 20.55672559 | 21.39293867 | 21.56530346 | 19.9604223 | 21.07578983 | 21.33563304 | 20.71078674 | 21.50645157 | 21.64858775 | 20.40310741 | 21.39019658 | 21.77298928 | 20.20406226 | 20.21270461 | 20.2325417 | 20.22495574 | 20.32497262 |  | 20.46592407 | 20.08998913 | 20.19355949 | 20.19155118 | 20.30925053 | 20.34943535 |  | 20.32201954 |  |  | 20.48635252 | 20.44624191 | 20.51209484 | [5 empty] | 21.32271106 | 20.16612431 | 20.97373966 | 21.21192261 | 19.55748533 | 20.60198943 | 20.98347125 | 20.00637663 | 20.30401464 | 20.80358149 | 19.56596361 | 20.10074825 | 20.65429782 | 19.58868522 | 19.97243103 | 20.49259175 | 19.73412676 | 20.02683804 | 19.37361463 | 20.01727459 | 19.35551573 | 20.01240944 | 19.68674268 | 20.23668684 | 20.93168843 | 20.10120297 | 20.06374806 | 20.65660472 | 19.47328421 | 19.95655674 | 20.49446359 | 19.45823706 | 19.97415543 | 19.62750911 | 20.01159462 | 19.35368054 | 20.13469085 | 0.0531355 | 20.97095 | 0.0496531 | 0.03650988 | -27.40841 | 3.08914055 |  |  | 1.486199 | 3.580245 | 3.642639 | 1.25152 | 1.356088 | 1.57977 | 1.727135 | 0.42532206 | 0.42272225 | 0.42377744 | 0.50171123 | 0.47014726 | 0.43805123 | 0.42234314
42843.4167 | -334 | 21.95402678 | 22.17308379 | 22.30361999 | 22.26110077 | 22.01839236 | 21.51911129 | 20.36116535 | 21.71952539 | 21.77757752 | 21.77801242 | 21.72294452 | 21.41512861 | 21.09142857 | 21.61095456 | 21.34004413 | 21.43127694 | 21.38589631 | 20.91169092 | 21.04708126 | 21.00748178 | 20.56010219 | 20.74072101 | 20.59964739 | 20.64778526 | 21.46305145 | 21.62484906 | 20.16919493 | 20.26917514 | 20.20511656 | 20.82429852 | 21.67258921 | 21.86596558 | 20.76518204 | 18.63438807 | 21.94180588 | 20.18122645 | 20.29401426 |  | 20.35166292 | 20.13771411 | 20.13930786 | 19.52977452 |  | 18.64490758 | 18.5761611 | 18.48986166 | 18.37305385 | 18.48436755 | 18.49358346 | 18.93306004 | 17.99490672 | 18.6842328 | 18.09501522 | 18.88042275 | 18.72988522 | 46.15962564 | 49.65699159 | 46.56312946 | 20.87065423 |  |  | 1.603516 | 8.811519 | 9.170351 | 1.059546 | 1.873425 | 1.476938 | 1.990559 | -19.95444 | 0.552853 | 0.1624354 | 0.148421 | 8.83360448 | 9.05993537 | 2.02575069 | 21.45678695 | 21.58374735 | 21.6701257 | 21.65898406 | 21.49510421 | 20.95137964 | 20.27855156 | 21.73407703 | 21.83970777 | 21.87517183 | 21.83889354 | 21.59329797 | 21.06773897 | 21.81727964 | 18.06592087 | 17.8651029 | 17.96230585 | 18.14091379 | 18.09099981 | 18.84594696 | 18.46886983 | 21.66120175 | 21.47906386 | 21.26574402 | 21.29700588 | 21.07458825 | 20.95569481 | 21.04823682 | 20.74155504 | 20.67647098 | 20.28381423 | 20.24769927 | 20.07930962 | 20.21507048 | 0.124543 | 0.1464136 | 20.55470104 | 21.39048286 | 21.56832446 | 19.96145033 | 21.0813073 | 21.33961039 | 20.7079706 | 21.50823254 | 21.64737483 | 20.40407947 | 21.38967759 | 21.77557254 | 20.21285684 | 20.21576618 | 20.23373163 | 20.22344716 | 20.31577925 |  | 20.46394804 | 20.08990514 | 20.18857864 | 20.17800654 | 20.29942711 | 20.33927406 |  | 20.31578851 |  |  | 20.4836989 | 20.44985501 | 20.52406644 | [5 empty] | 21.32170125 | 20.17032895 | 20.97835808 | 21.20554101 | 19.5430792 | 20.59990454 | 20.9814102 | 20.00853281 | 20.29556102 | 20.79750108 | 19.56414821 | 20.09388004 | 20.64532921 | 19.58485241 | 19.96028317 | 20.48531824 | 19.73247151 | 20.02138608 | 19.37037685 | 20.02846482 | 19.35648163 | 20.00419817 | 19.68159057 | 20.23229106 | 20.93552601 | 20.09902482 | 20.06800894 | 20.65236681 | 19.46667909 | 19.95046978 | 20.4976484 | 19.45612263 | 19.97406797 | 19.63547488 | 20.00601531 | 19.35834264 | 20.12467019 | -0.1969185 | 20.97069 | 0.0508171 | 0.03804795 | -27.36792 | 3.08907453 |  |  | 1.511473 | 3.533296 | 3.604522 | 1.225221 | 1.628963 | 1.446353 | 1.679116 | 0.4255112 | 0.42255771 | 0.4238245 | 0.49885283 | 0.46634313 | 0.43787058 | 0.42227179
42843.4167 | -333 | 21.9527809 | 22.17583635 | 22.30422655 | 22.27110432 | 22.02002592 | 21.52331385 | 20.35740715 | 21.71990783 | 21.78543171 | 21.78173056 | 21.7273684 | 21.41780201 | 21.09669509 | 21.61169567 | 21.33796409 | 21.4274593 | 21.38511337 | 20.90346384 | 21.04547982 | 21.00722865 | 20.56415265 | 20.73874061 | 20.60867042 | 20.65295495 | 21.46905165 | 21.63002712 | 20.17111908 | 20.27419595 | 20.20737074 | 20.82802097 | 21.67771319 | 21.87456982 | 20.76637873 | 18.5845016 | 21.9414147 | 20.18157129 | 20.29258022 |  | 20.3523945 | 20.12591814 | 20.14288655 | 19.53082876 |  | 18.65047145 | 18.57922142 | 18.49586349 | 18.37612744 | 18.48874219 | 18.51667043 | 19.03771324 | 17.99003444 | 18.68511273 | 18.12681995 | 18.88797286 | 18.73717266 | 46.1562416 | 49.63719873 | 46.57061315 | 20.87404054 |  |  | 1.46158 | 8.998795 | 9.004103 | 1.068086 | 1.164397 | 1.46511 | 1.935359 | -19.65414 | 0.443877 | 0.1886604 | 0.0626626 | 8.83324305 | 9.0596035 | 2.02580983 | 21.45556572 | 21.5782414 | 21.66942292 | 21.66127953 | 21.49264283 | 20.9543432 | 20.27793132 | 21.73002457 | 21.83344436 | 21.87536663 | 21.82882735 | 21.59317817 | 21.06187872 | 21.81180257 | 18.07457769 | 17.91022128 | 18.00233647 | 18.13107034 | 18.10761533 | 18.84505695 | 18.46986893 | 21.65171999 | 21.4704992 | 21.26385794 | 21.29653962 | 21.07217181 | 20.95245865 | 21.04244432 | 20.72990208 | 20.66717796 | 20.27280063 | 20.23835076 | 20.07998381 | 20.20313778 | 0.126509 | 0.2116522 | 20.55413402 | 21.39564804 | 21.56851913 | 19.96117726 | 21.08327506 | 21.33442244 | 20.70663958 | 21.5162732 | 21.64595235 | 20.40771124 | 21.39389866 | 21.77679424 | 20.20953781 | 20.22166853 | 20.2449544 | 20.22982432 | 20.31832043 |  | 20.46267468 | 20.08298814 | 20.19182196 | 20.17508357 | 20.30270255 | 20.33864212 |  | 20.32230651 |  |  | 20.48715066 | 20.44552316 | 20.51378223 | [5 empty] | 21.32043081 | 20.1641661 | 20.97510691 | 21.20755225 | 19.53549006 | 20.60212522 | 20.98176209 | 20.00142404 | 20.2884945 | 20.79175609 | 19.5621425 | 20.0884154 | 20.64583072 | 19.57923481 | 19.95450861 | 20.48448704 | 19.73021583 | 20.01845213 | 19.37816777 | 20.02366478 | 19.34954053 | 20.00507294 | 19.6762888 | 20.22023154 | 20.93547319 | 20.09502683 | 20.06085674 | 20.65440719 | 19.47280429 | 19.95417024 | 20.49734893 | 19.45362445 | 19.97699106 | 19.62715902 | 20.00172279 | 19.34560904 | 20.12224637 | 0.101551 | 20.9698 | 0.05203037 | 0.03923053 | -27.35388 | 3.08905038 |  |  | 1.443035 | 3.570665 | 3.571718 | 1.230156 | 1.284284 | 1.440607 | 1.655736 | 0.42539793 | 0.42285851 | 0.42401545 | 0.49778704 | 0.46201192 | 0.43785285 | 0.42223421
42843.4167 | -332 | 21.94557027 | 22.17138817 | 22.30224135 | 22.2693734 | 22.01490414 | 21.51654012 | 20.3596848 | 21.70714598 | 21.78260591 | 21.78047312 | 21.72541919 | 21.4133023 | 21.09410136 | 21.60236597 | 21.3417614 | 21.42918071 | 21.38442247 | 20.90255041 | 21.03851469 | 20.99848901 | 20.56169326 | 20.7449397 | 20.61373094 | 20.64941557 | 21.45956581 | 21.62859026 | 20.16192845 | 20.27659656 | 20.20280502 | 20.82792098 | 21.67544095 | 21.87651001 | 20.77017762 | 18.55818429 | 21.94303097 | 20.18002115 | 20.30275712 |  | 20.35650277 | 20.12734466 | 20.14157265 | 19.53446243 |  | 18.63737936 | 18.56528075 | 18.49693583 | 18.36091092 | 18.4778567 | 18.52911219 | 19.11415766 | 18.0134525 | 18.67811029 | 18.14833099 | 18.88356994 | 18.7336111 | 46.1493905 | 49.61617648 | 46.57451433 | 20.87386646 |  |  | 1.536492 | 8.929143 | 9.066527 | 1.206738 | 1.343133 | 1.217378 | 1.825619 | -19.788192 | 0.5618046 | 0.2648178 | 0.1312346 | 8.83256619 | 9.05898743 | 2.02575069 | 21.45148744 | 21.57916103 | 21.66860275 | 21.66156982 | 21.49619101 | 20.9540781 | 20.27288536 | 21.72916744 | 21.83710251 | 21.8779514 | 21.8384441 | 21.59517129 | 21.05824348 | 21.80902094 | 18.08680884 | 17.92269658 | 18.01511831 | 18.13030271 | 18.10860992 | 18.84546196 | 18.47591784 | 21.6520704 | 21.47267183 | 21.2631844 | 21.2958256 | 21.07359639 | 20.95608368 | 21.04241992 | 20.73468778 | 20.67191877 | 20.27444739 | 20.24584736 | 20.07937445 | 20.20810748 | -0.017992 | 0.1389958 | 20.55826424 | 21.39899085 | 21.57736325 | 19.97037645 | 21.08412821 | 21.3390104 | 20.71613628 | 21.52148748 | 21.65373399 | 20.4103065 | 21.39956935 | 21.78050604 | 20.21852893 | 20.22617286 | 20.24725124 | 20.23027275 | 20.32237179 |  | 20.45964134 | 20.07753064 | 20.19099313 | 20.17730315 | 20.30196644 | 20.34039122 |  | 20.323692 |  |  | 20.47670428 | 20.44152737 | 20.51902308 | [5 empty] | 21.31851383 | 20.16056199 | 20.96722744 | 21.20193784 | 19.53116095 | 20.59110676 | 20.97872995 | 20.00065336 | 20.29082309 | 20.79444485 | 19.56820966 | 20.08937179 | 20.64581763 | 19.58226701 | 19.95598641 | 20.49291856 | 19.73175646 | 20.02640395 | 19.37261239 | 20.02125387 | 19.35169709 | 20.00687733 | 19.67303313 | 20.22014265 | 20.93397803 | 20.09097309 | 20.05923537 | 20.65268591 | 19.47004177 | 19.95066164 | 20.49786796 | 19.45729384 | 19.97888302 | 19.62424738 | 20.00014998 | 19.34268281 | 20.12571218 | -0.1883855 | 20.97007 | 0.05161775 | 0.03916524 | -27.36965 | 3.08908258 |  |  | 1.479542 | 3.556735 | 3.583992 | 1.307534 | 1.379365 | 1.313205 | 1.608143 | 0.42518372 | 0.42298234 | 0.42392913 | 0.49647531 | 0.46129784 | 0.43769998 | 0.42215134
42843.4167 | -331 | 21.95442822 | 22.17847999 | 22.29907092 | 22.27225634 | 22.02356727 | 21.51544066 | 20.36291297 | 21.70913969 | 21.78103712 | 21.78403737 | 21.73180128 | 21.41604162 | 21.09701967 | 21.60954227 | 21.34524668 | 21.42894028 | 21.38594185 | 20.90581592 | 21.0425402 | 21.00331442 | 20.56063754 | 20.74559862 | 20.61188681 | 20.64864357 | 21.46326476 | 21.62843547 | 20.16266878 | 20.27450637 | 20.20353027 | 20.83175512 | 21.67834923 | 21.87663287 | 20.77730191 | 18.56166848 | 21.9413729 | 20.18543027 | 20.30014012 |  | 20.36541295 | 20.12949468 | 20.1473873 | 19.53078919 |  | 18.63619163 | 18.57354841 | 18.49460204 | 18.36127725 | 18.47667346 | 18.53167163 | 19.1298384 | 18.07538145 | 18.68721678 | 18.12378201 | 18.88798725 | 18.73268359 | 46.14816625 | 49.589338 | 46.57959821 | 20.87280054 |  |  | 1.665284 | 8.981055 | 9.259063 | 1.276394 | 1.362189 | 1.025498 | 1.981359 | -19.38472 | 0.3432688 | 0.2868468 | 0.1381786 | 8.83341555 | 9.05983679 | 2.02578026 | 21.45547613 | 21.59677184 | 21.67844832 | 21.66574286 | 21.49379344 | 20.95717033 | 20.27541423 | 21.72629845 | 21.84292184 | 21.87696096 | 21.8486028 | 21.5968829 | 21.06991821 | 21.81573792 | 18.11812961 | 17.92890139 | 18.00614764 | 18.13175456 | 18.11680822 | 18.84181704 | 18.4720387 | 21.65245647 | 21.47481069 | 21.26442456 | 21.29800067 | 21.07817099 | 20.96138329 | 21.0415354 | 20.74181521 | 20.66999896 | 20.2802087 | 20.24400214 | 20.07544402 | 20.21318928 | 0.065563 | 0.2198308 | 20.55468142 | 21.39726414 | 21.57762192 | 19.96837656 | 21.0873497 | 21.34395289 | 20.71409367 | 21.51517275 | 21.64825054 | 20.40570651 | 21.40072819 | 21.77441944 | 20.218957 | 20.21239939 | 20.24537226 | 20.22796985 | 20.33670166 |  | 20.46188774 | 20.08004186 | 20.19286247 | 20.16930452 | 20.30600354 | 20.33770222 |  | 20.32087558 |  |  | 20.47658914 | 20.44482473 | 20.51158554 | [5 empty] | 21.32140141 | 20.16495234 | 20.97253146 | 21.20112847 | 19.53974626 | 20.59434348 | 20.97608244 | 19.99999331 | 20.28889624 | 20.79217848 | 19.56425026 | 20.09353146 | 20.64501901 | 19.5829486 | 19.95441234 | 20.48707717 | 19.73921255 | 20.02363337 | 19.37849796 | 20.01903698 | 19.35276361 | 20.0022313 | 19.68336332 | 20.22225091 | 20.92718756 | 20.08878083 | 20.05862764 | 20.65012537 | 19.46120321 | 19.94852587 | 20.49609792 | 19.45470871 | 19.97279714 | 19.6254181 | 19.99471407 | 19.34798222 | 20.12177332 | 0.051466 | 20.97008 | 0.05259083 | 0.03786658 | -27.36109 | 3.08906004 |  |  | 1.540305 | 3.567109 | 3.621898 | 1.344761 | 1.389122 | 1.205283 | 1.675341 | 0.42486096 | 0.42297521 | 0.4242866 | 0.49256966 | 0.46184174 | 0.43798323 | 0.42220323
42843.4167 | -330 | 21.95585398 | 22.16919661 | 22.2962095 | 22.26732076 | 22.02273803 | 21.51976612 | 20.35875436 | 21.71585871 | 21.77783896 | 21.78497526 | 21.72586862 | 21.41724592 | 21.09302337 | 21.61307845 | 21.34939107 | 21.42699177 | 21.38866064 | 20.90363851 | 21.042562 | 21.00927367 | 20.56099282 | 20.74536344 | 20.61377148 | 20.64929637 | 21.4679999 | 21.63065397 | 20.16775552 | 20.27464632 | 20.20636301 | 20.82851866 | 21.66805445 | 21.86591433 | 20.76696436 | 18.57555305 | 21.93070584 | 20.1801698 | 20.28775549 |  | 20.35628542 | 20.12119468 | 20.1446748 | 19.51969917 |  | 18.63030348 | 18.57129927 | 18.48538919 | 18.35971093 | 18.46866553 | 18.50086229 | 19.01656205 | 18.09198116 | 18.67716226 | 18.11518014 | 18.88620709 | 18.7308029 | 46.12763568 | 49.5602776 | 46.57232911 | 20.87293267 |  |  | 1.658712 | 8.917315 | 9.375371 | 1.182426 | 1.784713 | 1.174662 | 1.870303 | -19.328868 | 0.4072922 | 0.2599924 | 0.0751618 | 8.83209632 | 9.0585307 | 2.02533013 | 21.4651664 | 21.59180198 | 21.68193674 | 21.67550537 | 21.50437189 | 20.96260543 | 20.28431755 | 21.73796663 | 21.84600264 | 21.88886816 | 21.84430021 | 21.59983481 | 21.07183451 | 21.81907788 | 18.15320781 | 17.96521828 | 17.99454708 | 18.14585722 | 18.11242032 | 18.84510174 | 18.46970728 | 21.65728281 | 21.47945037 | 21.27298659 | 21.30131038 | 21.08079042 | 20.96801582 | 21.04721381 | 20.73981982 | 20.67805946 | 20.28929564 | 20.25417916 | 20.07566451 | 20.21996964 | 0.1711372 | 0.2122228 | 20.55061267 | 21.39110877 | 21.56133365 | 19.95539519 | 21.07707261 | 21.33560807 | 20.70352156 | 21.50580419 | 21.64147652 | 20.39836938 | 21.39271006 | 21.77324654 | 20.21018489 | 20.20236484 | 20.24254861 | 20.22227622 | 20.32890085 |  | 20.45892561 | 20.07567258 | 20.18847971 | 20.16130339 | 20.29675722 | 20.32532706 |  | 20.31049214 |  |  | 20.48946756 | 20.44665092 | 20.51932256 | [5 empty] | 21.32226702 | 20.169949 | 20.97437535 | 21.20571221 | 19.5478709 | 20.60105536 | 20.97832911 | 20.00570143 | 20.28871983 | 20.79714424 | 19.56620363 | 20.09131412 | 20.64512978 | 19.5813433 | 19.95671375 | 20.49080641 | 19.73545239 | 20.0169168 | 19.37833301 | 20.02368628 | 19.35798919 | 20.00482107 | 19.68391253 | 20.22580067 | 20.92838785 | 20.0938437 | 20.06050296 | 20.64937861 | 19.46039891 | 19.94917689 | 20.50113012 | 19.4596723 | 19.97435401 | 19.63014577 | 19.99862823 | 19.3545677 | 20.1259639 | 0.0464575 | 20.97048 | 0.05087252 | 0.0374893 | -27.33662 | 3.08907936 |  |  | 1.53727 | 3.554415 | 3.644562 | 1.294309 | 1.589948 | 1.289897 | 1.627626 | 0.42497837 | 0.42294974 | 0.42419901 | 0.48905559 | 0.46285853 | 0.43811505 | 0.42231937
42843.4174 | -329 | 21.95543907 | 22.16545418 | 22.3028561 | 22.26673485 | 22.01992252 | 21.51652594 | 20.35742171 | 21.71847425 | 21.77480076 | 21.78041499 | 21.72566645 | 21.41500972 | 21.0912541 | 21.6126264 | 21.34675026 | 21.43150818 | 21.39691203 | 20.91105647 | 21.05170125 | 21.01178827 | 20.56537018 | 20.74648248 | 20.61977072 | 20.65554547 | 21.46997207 | 21.63330951 | 20.17499397 | 20.28002537 | 20.208584 | 20.82347525 | 21.67578729 | 21.87538753 | 20.76618083 | 18.61230137 | 21.93624888 | 20.17056254 | 20.28711059 |  | 20.35112189 | 20.11849489 | 20.14082146 | 19.51306024 |  | 18.63557643 | 18.57661655 | 18.48940087 | 18.36148897 | 18.46485876 | 18.50605582 | 18.87922461 | 18.08966175 | 18.68627691 | 18.13077839 | 18.88131286 | 18.73543875 | 46.10752204 | 49.53362622 | 46.56796798 | 20.87276924 |  |  | 1.81182 | 8.998139 | 9.102011 | 1.109486 | 1.536325 | 1.767382 | 1.779623 | -19.5996 | 0.4606126 | 0.1404064 | -0.0151102 | 8.83313626 | 9.05950822 | 2.02580326 | 21.46861586 | 21.58812513 | 21.67929659 | 21.66055763 | 21.49842724 | 20.95957474 | 20.27700472 | 21.7413505 | 21.84958047 | 21.89004959 | 21.84476924 | 21.59855487 | 21.06679499 | 21.81864018 | 18.16258406 | 17.99138997 | 18.01621981 | 18.13198534 | 18.11047938 | 18.84973394 | 18.47245731 | 21.66398462 | 21.48089966 | 21.26856835 | 21.30203788 | 21.07583562 | 20.96511382 | 21.04912428 | 20.74285603 | 20.67602387 | 20.28720378 | 20.25123022 | 20.07647269 | 20.22203781 | 0.124543 | 0.201001 | 20.55030312 | 21.38487787 | 21.55620502 | 19.95532878 | 21.07509668 | 21.33116108 | 20.70402476 | 21.50019863 | 21.63682943 | 20.39845352 | 21.39165333 | 21.77088085 | 20.20342882 | 20.19806409 | 20.22868624 | 20.21887428 | 20.33177381 |  | 20.46285428 | 20.08624884 | 20.19282623 | 20.17452657 | 20.30408658 | 20.32512653 |  | 20.31875249 |  |  | 20.48854256 | 20.44627129 | 20.52382342 | [5 empty] | 21.32331435 | 20.16978818 | 20.9751348 | 21.20829757 | 19.55128728 | 20.59668136 | 20.97354681 | 20.0048396 | 20.29106847 | 20.79230314 | 19.56407607 | 20.09247474 | 20.64405308 | 19.57894114 | 19.95584146 | 20.49049726 | 19.73399599 | 20.01434524 | 19.37600346 | 20.01445643 | 19.36003716 | 20.00318776 | 19.69020255 | 20.23456513 | 20.9320982 | 20.10174045 | 20.06403535 | 20.65358305 | 19.47542354 | 19.95765496 | 20.50483142 | 19.46171844 | 19.98419419 | 19.63778483 | 20.00664376 | 19.36003191 | 20.13482292 | -0.0997165 | 20.97144 | 0.05179018 | 0.03818578 | -27.35932 | 3.08905843 |  |  | 1.60666 | 3.570519 | 3.591069 | 1.253764 | 1.475177 | 1.582223 | 1.587693 | 0.42503024 | 0.42280158 | 0.4240773 | 0.48855463 | 0.46077148 | 0.4379776 | 0.42219183
42843.4174 | -328 | 21.95266564 | 22.1764842 | 22.30257372 | 22.2620407 | 22.01499607 | 21.5179463 | 20.36524739 | 21.7237831 | 21.7785618 | 21.78057431 | 21.7234014 | 21.41263067 | 21.08847858 | 21.61034261 | 21.34039348 | 21.42872574 | 21.39268556 | 20.90888046 | 21.04422945 | 21.0091032 | 20.56393801 | 20.7421379 | 20.61014036 | 20.6526535 | 21.46213277 | 21.63273351 | 20.17268803 | 20.27669125 | 20.20178206 | 20.82191276 | 21.67556547 | 21.86716027 | 20.77374502 | 18.6302098 | 21.9305709 | 20.17418569 | 20.28979299 |  | 20.35304678 | 20.11585658 | 20.13206068 | 19.50824658 |  | 18.62909256 | 18.57519929 | 18.48579725 | 18.36307224 | 18.4594863 | 18.4947418 | 18.75019964 | 18.06671405 | 18.68571328 | 18.10816198 | 18.87921536 | 18.72507115 | 46.10339193 | 49.50341344 | 46.5612669 | 20.86965122 |  |  | 1.785536 | 9.025083 | 9.351715 | 1.042458 | 1.698633 | 1.572218 | 1.872275 | -20.08652 | 0.5131546 | 0.5639926 | 0.1140482 | 8.83343527 | 9.05987129 | 2.02583611 | 21.47096921 | 21.59058924 | 21.67424651 | 21.6658718 | 21.49924416 | 20.95815125 | 20.27589537 | 21.74309256 | 21.84325431 | 21.88535202 | 21.83844306 | 21.59304171 | 21.06990833 | 21.8195679 | 18.14606648 | 18.01101415 | 18.03140101 | 18.12736139 | 18.10717446 | 18.83914124 | 18.47274421 | 21.67275444 | 21.48224814 | 21.26990204 | 21.30084211 | 21.08015078 | 20.96560408 | 21.05123249 | 20.74671168 | 20.67558924 | 20.28219332 | 20.26106691 | 20.08507146 | 20.22646846 | 0.124543 | 0.2122228 | 20.55198505 | 21.38863889 | 21.56120098 | 19.95626784 | 21.07084771 | 21.33097206 | 20.69712793 | 21.50929948 | 21.64255148 | 20.40058959 | 21.38944417 | 21.77604242 | 20.20719365 | 20.20678595 | 20.23314126 | 20.22055436 | 20.33625564 |  | 20.46829668 | 20.09859875 | 20.19702599 | 20.18113318 | 20.30534441 | 20.32741732 |  | 20.32067042 |  |  | 20.48458982 | 20.4399805 | 20.52056553 | [5 empty] | 21.32872516 | 20.16577416 | 20.97256451 | 21.2036275 | 19.55480579 | 20.59409983 | 20.97522658 | 20.00898826 | 20.29492778 | 20.79701162 | 19.56966897 | 20.09886901 | 20.65114479 | 19.58039363 | 19.96649824 | 20.49223347 | 19.74008748 | 20.0246436 | 19.38732371 | 20.02551232 | 19.36645621 | 20.01406771 | 19.68382664 | 20.23294292 | 20.92929286 | 20.09664319 | 20.05580115 | 20.64940626 | 19.47892957 | 19.95137316 | 20.50020369 | 19.45513736 | 19.97235213 | 19.63706099 | 20.00125997 | 19.35085987 | 20.13111339 | -0.0470345 | 20.97126 | 0.05300963 | 0.04000684 | -27.34434 | 3.08906487 |  |  | 1.594945 | 3.575852 | 3.639985 | 1.215299 | 1.551114 | 1.49228 | 1.628467 | 0.42508817 | 0.42259923 | 0.42393594 | 0.48915314 | 0.45911817 | 0.4382327 | 0.42190086
42843.4174 | -327 | 21.9632791 | 22.17400036 | 22.29563922 | 22.26666721 | 22.01979242 | 21.51405194 | 20.36223159 | 21.71527429 | 21.778351 | 21.7904075 | 21.72482844 | 21.41431957 | 21.09182522 | 21.60710793 | 21.34474541 | 21.43574183 | 21.39605269 | 20.91042596 | 21.05056619 | 21.01098421 | 20.55881138 | 20.7488479 | 20.61173721 | 20.65548212 | 21.46204625 | 21.63183496 | 20.17428199 | 20.2777755 | 20.20119859 | 20.83296125 | 21.66806127 | 21.87312858 | 20.77159016 | 18.63620834 | 21.93599303 | 20.17779995 | 20.28380855 |  | 20.34879046 | 20.12226013 | 20.14677339 | 19.51919376 |  | 18.6231183 | 18.56531409 | 18.48760359 | 18.3642814 | 18.45072872 | 18.48522363 | 18.63826583 | 18.04167223 | 18.67875707 | 18.09250814 | 18.87849468 | 18.73281781 | 46.13256906 | 49.48188683 | 46.57616353 | 20.87535375 |  |  | 1.75728 | 9.002083 | 9.526511 | 1.10357 | 1.237337 | 1.043242 | 2.150235 | -20.51036 | 0.4349254 | 0.212158 | 0.096341 | 8.83339748 | 9.0599518 | 2.02589197 | 21.4674182 | 21.59793113 | 21.67874694 | 21.67342603 | 21.50261615 | 20.95702468 | 20.28165199 | 21.74171691 | 21.8519269 | 21.889315 | 21.83915859 | 21.59696869 | 21.07086506 | 21.82114394 | 18.15733725 | 18.00814251 | 18.045875 | 18.14360586 | 18.0977202 | 18.8408527 | 18.46821623 | 21.66427042 | 21.46952719 | 21.26929396 | 21.29829128 | 21.07756243 | 20.9643037 | 21.04530742 | 20.74215458 | 20.67340634 | 20.28562074 | 20.25417313 | 20.0759388 | 20.21926176 | 0.1037034 | 0.2110816 | 20.56250594 | 21.39596353 | 21.5693852 | 19.96329098 | 21.07832249 | 21.33597137 | 20.70734189 | 21.50951777 | 21.65082303 | 20.40062975 | 21.39926097 | 21.79101206 | 20.21278844 | 20.211167 | 20.24290064 | 20.22506505 | 20.33669938 |  | 20.45899755 | 20.10666178 | 20.19667295 | 20.1804234 | 20.30060919 | 20.33134915 |  | 20.32074359 |  |  | 20.4784119 | 20.43558677 | 20.51734502 | [5 empty] | 21.31636823 | 20.16171181 | 20.97033948 | 21.20525522 | 19.54723013 | 20.59206743 | 20.97096911 | 20.00643954 | 20.3049021 | 20.79846761 | 19.5677694 | 20.09859653 | 20.648007 | 19.58226826 | 19.96897238 | 20.49162644 | 19.73389308 | 20.02990343 | 19.38476672 | 20.03065404 | 19.36831843 | 20.01798621 | 19.68565762 | 20.23248917 | 20.93372504 | 20.10127657 | 20.0632193 | 20.65251042 | 19.47994963 | 19.95551826 | 20.50290182 | 19.45992389 | 19.97686091 | 19.63201379 | 20.00915686 | 19.35329057 | 20.12883419 | -0.1119595 | 20.97145 | 0.05204268 | 0.03964406 | -27.39535 | 3.0890858 |  |  | 1.582273 | 3.571232 | 3.673783 | 1.250393 | 1.323826 | 1.215569 | 1.745139 | 0.42476415 | 0.42236343 | 0.42379698 | 0.48810066 | 0.45698137 | 0.43804969 | 0.42221589
42843.4174 | -326 | 21.95159561 | 22.17216543 | 22.29647967 | 22.2648856 | 22.01622035 | 21.51142232 | 20.35966421 | 21.7081433 | 21.77279573 | 21.77530328 | 21.72011729 | 21.4119003 | 21.0850584 | 21.60203075 | 21.34723512 | 21.4291237 | 21.38597717 | 20.90384649 | 21.04135568 | 21.00413448 | 20.5525495 | 20.74136455 | 20.60932411 | 20.64874839 | 21.45764613 | 21.62458637 | 20.16483526 | 20.26844077 | 20.19710642 | 20.82280733 | 21.67533504 | 21.87096154 | 20.77197709 | 18.65670709 | 21.93236665 | 20.18300985 | 20.28688013 |  | 20.35512291 | 20.13056977 | 20.14345879 | 19.51369413 |  | 18.62173945 | 18.56776584 | 18.48658529 | 18.36600394 | 18.44927544 | 18.47528384 | 18.5525957 | 18.02894092 | 18.69001604 | 18.12075969 | 18.88389662 | 18.72845138 | 46.12615797 | 49.44395837 | 46.56264924 | 20.86503384 |  |  | 1.662 | 9.021795 | 9.278119 | 1.32239 | 1.093429 | 1.036014 | 2.118695 | -20.77452 | 0.2644558 | 0.1383084 | -0.0048678 | 8.83304919 | 9.05931764 | 2.02558641 | 21.46267865 | 21.59230369 | 21.67648826 | 21.66761386 | 21.49850608 | 20.96272776 | 20.27927943 | 21.73875513 | 21.84659677 | 21.88017316 | 21.83897278 | 21.60044757 | 21.06767935 | 21.82177235 | 18.17943092 | 18.02166574 | 18.05826664 | 18.16903863 | 18.10658662 | 18.84393733 | 18.46908993 | 21.67037665 | 21.47403213 | 21.27303712 | 21.30021192 | 21.07830298 | 20.96706983 | 21.05092044 | 20.73987963 | 20.67679485 | 20.2838568 | 20.25314688 | 20.07725103 | 20.22344609 | 0.1536398 | 0.1602982 | 20.56007641 | 21.38165551 | 21.55999825 | 19.96609628 | 21.07706988 | 21.32887583 | 20.70929801 | 21.51107686 | 21.65070002 | 20.40018237 | 21.38727398 | 21.7721056 | 20.2100339 | 20.21575992 | 20.24107269 | 20.22759176 | 20.33598188 |  | 20.46030884 | 20.11160812 | 20.19214723 | 20.18111651 | 20.3021291 | 20.32815803 |  | 20.31711469 |  |  | 20.49084523 | 20.44495663 | 20.52603689 | [5 empty] | 21.32582823 | 20.16835278 | 20.96796185 | 21.21304283 | 19.5571806 | 20.60012659 | 20.97743884 | 20.01250297 | 20.30374452 | 20.8007451 | 19.56822763 | 20.10126456 | 20.65161852 | 19.57906238 | 19.97177277 | 20.49881285 | 19.73913758 | 20.02429747 | 19.38574657 | 20.0300522 | 19.3639298 | 20.01177206 | 19.68907247 | 20.23061777 | 20.9352473 | 20.10296671 | 20.05715335 | 20.65264376 | 19.47430834 | 19.95166551 | 20.50609895 | 19.46203214 | 19.97412728 | 19.62854933 | 20.0090922 | 19.35068416 | 20.12719544 | -0.1846755 | 20.97053 | 0.05170395 | 0.03908541 | -27.35066 | 3.08905682 |  |  | 1.538769 | 3.575155 | 3.625588 | 1.368763 | 1.244443 | 1.21133 | 1.732263 | 0.42482803 | 0.42207441 | 0.42382866 | 0.48600596 | 0.45570652 | 0.438377 | 0.42204056
42843.4174 | -325 | 21.95493089 | 22.17078038 | 22.2978925 | 22.26616896 | 22.02007349 | 21.50990459 | 20.35483531 | 21.71390139 | 21.77887966 | 21.77845401 | 21.7191319 | 21.41126405 | 21.08710464 | 21.60560303 | 21.34273093 | 21.4188257 | 21.37806689 | 20.89561112 | 21.04594947 | 20.99809193 | 20.55353504 | 20.73784666 | 20.61092786 | 20.64950926 | 21.45726225 | 21.62454379 | 20.1622793 | 20.26965356 | 20.20444492 | 20.82609168 | 21.67683331 | 21.87384506 | 20.77100847 | 18.65719331 | 21.93801858 | 20.17937224 | 20.27997928 |  | 20.34873432 | 20.13187545 | 20.14221863 | 19.51443728 |  | 18.62959918 | 18.57011713 | 18.49171451 | 18.35997852 | 18.45276246 | 18.46971018 | 18.46796784 | 17.98839916 | 18.69656267 | 18.11225607 | 18.88947986 | 18.73308504 | 46.13831476 | 49.41951657 | 46.56710397 | 20.86991621 |  |  | 1.644256 | 8.850287 | 9.195979 | 1.164026 | 1.217625 | 1.198978 | 2.052983 | -20.515616 | 0.4226656 | 0.183835 | 0.195293 | 8.83374741 | 9.06001258 | 2.02540406 | 21.46397768 | 21.58810542 | 21.67812943 | 21.66338811 | 21.50068431 | 20.95739754 | 20.28666679 | 21.74036845 | 21.84800639 | 21.88374773 | 21.84581357 | 21.59945135 | 21.07253414 | 21.81674218 | 18.20643335 | 18.02941963 | 18.06462108 | 18.1867883 | 18.14272096 | 18.84614373 | 18.47730734 | 21.66378134 | 21.47432982 | 21.26719862 | 21.29548784 | 21.07920953 | 20.96231429 | 21.04338759 | 20.741334 | 20.67315998 | 20.28482303 | 20.25134866 | 20.0695347 | 20.21916585 | 0.1386982 | 0.0882124 | 20.5621394 | 21.38436037 | 21.56788758 | 19.96511135 | 21.07832878 | 21.33106242 | 20.7084943 | 21.51295306 | 21.65054243 | 20.39808381 | 21.38978907 | 21.77650749 | 20.21729074 | 20.21332285 | 20.23334754 | 20.22171264 | 20.34778628 |  | 20.45853182 | 20.11316641 | 20.19249625 | 20.19487979 | 20.30153541 | 20.3351149 |  | 20.32242717 |  |  | 20.48810089 | 20.43837934 | 20.51699029 | [5 empty] | 21.31548847 | 20.16011536 | 20.97130668 | 21.20683322 | 19.56440105 | 20.60038234 | 20.98061468 | 20.01056228 | 20.30829421 | 20.80345113 | 19.56852154 | 20.0963136 | 20.65382476 | 19.58236218 | 19.96696956 | 20.50265085 | 19.74566607 | 20.02921659 | 19.39012708 | 20.02754856 | 19.36857462 | 20.01395863 | 19.68833307 | 20.23937673 | 20.9359231 | 20.10506999 | 20.06593098 | 20.6541996 | 19.47420968 | 19.95231061 | 20.5020369 | 19.45967477 | 19.97123458 | 19.62692114 | 20.00480721 | 19.35389678 | 20.12827015 | -0.0347915 | 20.97051 | 0.05170395 | 0.03841069 | -27.33015 | 3.08909869 |  |  | 1.530552 | 3.541024 | 3.609518 | 1.284197 | 1.313204 | 1.30311 | 1.705172 | 0.42444057 | 0.42204281 | 0.42342645 | 0.4832633 | 0.45595973 | 0.43823449 | 0.42219183
42843.4174 | -324 | 21.95047924 | 22.16893338 | 22.29096586 | 22.25803976 | 22.01738905 | 21.51224214 | 20.35441907 | 21.7102261 | 21.77688398 | 21.77786708 | 21.72027765 | 21.41267622 | 21.0911165 | 21.60677898 | 21.33839734 | 21.43184239 | 21.38817764 | 20.90340068 | 21.05169185 | 20.99984151 | 20.55790317 | 20.73552862 | 20.61266182 | 20.6484692 | 21.45691708 | 21.62844864 | 20.17055091 | 20.2781433 | 20.20086804 | 20.82409753 | 21.66886499 | 21.86884577 | 20.77757371 | 18.65902477 | 21.93788825 | 20.17446062 | 20.27152655 |  | 20.35268475 | 20.126637 | 20.14130049 | 19.50913586 |  | 18.61730939 | 18.56270236 | 18.48207241 | 18.35746791 | 18.44177229 | 18.45771805 | 18.42031451 | 17.94597574 | 18.69412463 | 18.0762109 | 18.88449954 | 18.72535581 | 46.13247297 | 49.39436046 | 46.56899046 | 20.87236509 |  |  | 1.640972 | 8.929143 | 8.846395 | 1.115398 | 1.113797 | 1.010386 | 1.804595 | -20.453192 | 0.4567206 | 0.1349516 | 0.0803698 | 8.83309519 | 9.05964622 | 2.02589361 | 21.4641298 | 21.5867583 | 21.678226 | 21.6697958 | 21.50242832 | 20.96017944 | 20.28200134 | 21.73705982 | 21.84973136 | 21.89104239 | 21.84113588 | 21.5948652 | 21.05998342 | 21.81541384 | 18.2064851 | 18.034718 | 18.07397422 | 18.18188988 | 18.14407324 | 18.83733695 | 18.47361397 | 21.65878238 | 21.47970995 | 21.27065194 | 21.29756644 | 21.07523919 | 20.96245363 | 21.0468138 | 20.74562126 | 20.67907637 | 20.28972225 | 20.2525582 | 20.07665412 | 20.22066613 | 0.1445962 | 0.1897792 | 20.56044783 | 21.38835325 | 21.56271078 | 19.96680613 | 21.07445986 | 21.33294036 | 20.71159113 | 21.51311851 | 21.64278874 | 20.39499545 | 21.39403647 | 21.7755348 | 20.21698385 | 20.20681042 | 20.23615377 | 20.21897128 | 20.33810554 |  | 20.46335398 | 20.11723943 | 20.19115559 | 20.19770634 | 20.30474154 | 20.33090937 |  | 20.32270332 |  |  | 20.48966341 | 20.44134305 | 20.51702786 | [5 empty] | 21.31758679 | 20.16096601 | 20.96849694 | 21.20038467 | 19.56126233 | 20.59818187 | 20.97462784 | 20.01585253 | 20.30356687 | 20.80144845 | 19.57922993 | 20.09456687 | 20.64750921 | 19.57641175 | 19.95945254 | 20.49076614 | 19.73692876 | 20.02791688 | 19.38581913 | 20.01028422 | 19.3642979 | 20.00937839 | 19.68740542 | 20.23134191 | 20.93848155 | 20.099352 | 20.06715813 | 20.65293118 | 19.46993034 | 19.9465247 | 20.49886474 | 19.4574594 | 19.97601001 | 19.62018811 | 19.99706967 | 19.35233838 | 20.13176391 | -0.0507445 | 20.97097 | 0.0501581 | 0.03781579 | -27.36945 | 3.08906326 |  |  | 1.529013 | 3.556719 | 3.5402 | 1.25707 | 1.255942 | 1.196217 | 1.598661 | 0.42487111 | 0.42188476 | 0.42345537 | 0.4822293 | 0.45448935 | 0.43821721 | 0.42231432
42843.4174 | -323 | 21.95456781 | 22.1764505 | 22.29622547 | 22.26597713 | 22.01930339 | 21.51580706 | 20.35754747 | 21.71337861 | 21.7812438 | 21.78684413 | 21.72306926 | 21.4152904 | 21.09535859 | 21.61115103 | 21.33145529 | 21.43028778 | 21.38877501 | 20.90240442 | 21.03960594 | 21.00025505 | 20.55017144 | 20.73224004 | 20.60581616 | 20.64726432 | 21.45560198 | 21.62443383 | 20.16591259 | 20.26609458 | 20.19577118 | 20.82638175 | 21.67359284 | 21.87053346 | 20.78079336 | 18.6793155 | 21.93281982 | 20.17857838 | 20.27103468 |  | 20.3590809 | 20.12847547 | 20.14007654 | 19.51062994 |  | 18.61936303 | 18.56645164 | 18.48501585 | 18.36553861 | 18.44473671 | 18.46047366 | 18.39378508 | 17.9586868 | 18.70587379 | 18.07327421 | 18.88784667 | 18.73033945 | 46.13938786 | 49.36985655 | 46.56043339 | 20.87430936 |  |  | 1.68894 | 8.668923 | 8.854935 | 1.01749 | 1.125625 | 1.285058 | 2.051667 | -20.47882 | 0.248304 | 0.1611766 | 0.1100554 | 8.83308533 | 9.05969386 | 2.0259314 | 21.47159641 | 21.59431667 | 21.6781587 | 21.67530854 | 21.50908022 | 20.95533419 | 20.29144894 | 21.74080485 | 21.85280061 | 21.8866544 | 21.84525067 | 21.59981378 | 21.06644347 | 21.8284852 | 18.2144558 | 18.04404382 | 18.09205345 | 18.16715387 | 18.13400063 | 18.83954904 | 18.48015984 | 21.65869844 | 21.47379164 | 21.2660216 | 21.29056298 | 21.06949704 | 20.95647248 | 21.04144071 | 20.73536954 | 20.66625275 | 20.2812292 | 20.24923947 | 20.07108548 | 20.2196266 | 0.0170028 | 0.2681416 | 20.55872284 | 21.38643973 | 21.55661675 | 19.95529159 | 21.07277498 | 21.33505797 | 20.7051453 | 21.50795434 | 21.64950965 | 20.39629954 | 21.39478408 | 21.77243987 | 20.2143434 | 20.20949527 | 20.23675156 | 20.22201513 | 20.34755787 |  | 20.46258315 | 20.11548616 | 20.19265696 | 20.19476024 | 20.30337072 | 20.3335362 |  | 20.32004243 |  |  | 20.50104906 | 20.43643682 | 20.51399424 | [5 empty] | 21.32603464 | 20.15967577 | 20.96969375 | 21.20474385 | 19.55506619 | 20.6022446 | 20.97277251 | 20.01195268 | 20.31251229 | 20.80359734 | 19.58089087 | 20.10037955 | 20.64934926 | 19.58003336 | 19.967285 | 20.49559035 | 19.73891622 | 20.0239997 | 19.39665242 | 20.02782226 | 19.36839649 | 20.00896408 | 19.69626174 | 20.22774518 | 20.94290123 | 20.10142931 | 20.07284249 | 20.65734499 | 19.4731491 | 19.95978574 | 20.49460186 | 19.45945091 | 19.9696323 | 19.62852348 | 19.99882397 | 19.35106513 | 20.13091889 | 0.026238 | 20.97107 | 0.04946833 | 0.03703224 | -27.3517 | 3.08900851 |  |  | 1.551186 | 3.504532 | 3.541931 | 1.200639 | 1.262599 | 1.349056 | 1.704598 | 0.42458271 | 0.42198376 | 0.42349127 | 0.48160194 | 0.45324468 | 0.43831366 | 0.42205861
42843.4174 | -322 | 21.95683232 | 22.17941292 | 22.30371249 | 22.26720976 | 22.01906307 | 21.51690399 | 20.3591805 | 21.71879902 | 21.7880287 | 21.78400601 | 21.72971337 | 21.42084179 | 21.09200956 | 21.61880219 | 21.34060708 | 21.43357878 | 21.38951376 | 20.90425468 | 21.04780176 | 21.00619538 | 20.56584567 | 20.74647634 | 20.61827797 | 20.64938127 | 21.46502582 | 21.63126513 | 20.18119813 | 20.28005743 | 20.20410146 | 20.82859978 | 21.6818774 | 21.87715581 | 20.78270124 | 18.68999833 | 21.93212144 | 20.17994751 | 20.26663162 |  | 20.35903239 | 20.13334028 | 20.14751489 | 19.5129362 |  | 18.60550576 | 18.55245345 | 18.4682076 | 18.34615943 | 18.42732362 | 18.45382083 | 18.38869527 | 17.95736881 | 18.69955045 | 18.02771089 | 18.88007263 | 18.72729849 | 46.14738215 | 49.33631353 | 46.55292484 | 20.87068119 |  |  | 1.699456 | 8.905487 | 9.298491 | 1.066114 | 0.814153 | 0.863846 | 1.849935 | -20.553072 | 0.222033 | 0.2343968 | 0.0506842 | 8.83286026 | 9.05888557 | 2.02561105 | 21.46043446 | 21.58522891 | 21.67066327 | 21.66368588 | 21.4930504 | 20.95592692 | 20.27857093 | 21.72762829 | 21.83901468 | 21.87592209 | 21.82992874 | 21.58822736 | 21.06199943 | 21.80792603 | 18.23379089 | 18.04769065 | 18.11030787 | 18.17174236 | 18.12938343 | 18.84552297 | 18.47118526 | 21.65780965 | 21.47894532 | 21.27531872 | 21.29934037 | 21.07417455 | 20.95418612 | 21.0432967 | 20.74438265 | 20.67139267 | 20.28105392 | 20.25142448 | 20.07005533 | 20.22093261 | 0.0181824 | 0.336994 | 20.570057 | 21.3966366 | 21.56128939 | 19.9657025 | 21.07739866 | 21.33272203 | 20.7038477 | 21.5061301 | 21.65309227 | 20.40452261 | 21.39733082 | 21.78092846 | 20.21746949 | 20.2142266 | 20.24498732 | 20.22835625 | 20.3589212 |  | 20.46664349 | 20.12223717 | 20.20550888 | 20.19693133 | 20.30775818 | 20.33685352 |  | 20.32861276 |  |  | 20.48984819 | 20.44253295 | 20.51240396 | [5 empty] | 21.31476997 | 20.16418076 | 20.96871869 | 21.19571835 | 19.55938689 | 20.59677582 | 20.97363197 | 20.01759622 | 20.31672071 | 20.80779125 | 19.57931835 | 20.09101357 | 20.64532952 | 19.58740553 | 19.96116619 | 20.49055228 | 19.74040039 | 20.03002891 | 19.3776927 | 20.02070527 | 19.3580918 | 20.00563023 | 19.7000782 | 20.24002142 | 20.94170999 | 20.10162021 | 20.07036811 | 20.65972277 | 19.46908464 | 19.95280137 | 20.50480154 | 19.4617685 | 19.97866768 | 19.63476425 | 20.00665094 | 19.35708712 | 20.12266259 | -0.006781 | 20.97144 | 0.05067545 | 0.03763443 | -27.33771 | 3.08906165 |  |  | 1.55603 | 3.551942 | 3.62947 | 1.228963 | 1.073783 | 1.106068 | 1.618609 | 0.42440316 | 0.42222681 | 0.42357798 | 0.4801511 | 0.45016876 | 0.43829546 | 0.42201646
42843.4174 | -321 | 21.95802248 | 22.17103402 | 22.29218531 | 22.26545842 | 22.01615961 | 21.51895533 | 20.35479984 | 21.7078003 | 21.78480542 | 21.78455559 | 21.73022366 | 21.41966534 | 21.09460096 | 21.61258699 | 21.35116898 | 21.42857752 | 21.39210577 | 20.90439505 | 21.04996632 | 21.01314004 | 20.56351411 | 20.74928279 | 20.6223965 | 20.65046871 | 21.46628256 | 21.63266166 | 20.17374189 | 20.27693085 | 20.20221046 | 20.83524715 | 21.67990003 | 21.87581951 | 20.77761529 | 18.67573069 | 21.92931648 | 20.18057588 | 20.26301426 |  | 20.35409283 | 20.12733649 | 20.14761282 | 19.51386854 |  | 18.60919783 | 18.55480849 | 18.47272126 | 18.34954954 | 18.42876491 | 18.44944888 | 18.41939184 | 17.94721905 | 18.70022259 | 18.00441362 | 18.88362939 | 18.72688479 | 46.1730841 | 49.3138731 | 46.55149182 | 20.87082153 |  |  | 1.68894 | 8.896287 | 9.301775 | 0.92155 | 1.545525 | 1.327114 | 1.916303 | -20.598416 | 0.3010406 | 0.1915976 | 0.0255122 | 8.8338082 | 9.06016373 | 2.02568498 | 21.4611431 | 21.58652049 | 21.6739721 | 21.6611833 | 21.49579517 | 20.95594141 | 20.27425871 | 21.73642417 | 21.8381039 | 21.88124728 | 21.83467125 | 21.59343359 | 21.06235648 | 21.81586079 | 18.24014818 | 18.06446412 | 18.1493996 | 18.16531313 | 18.12833597 | 18.84816097 | 18.47192076 | 21.66016192 | 21.47821245 | 21.27255844 | 21.29618094 | 21.07673864 | 20.95493907 | 21.04419774 | 20.73589418 | 20.67431305 | 20.2781002 | 20.2530766 | 20.0794429 | 20.21593801 | 0.0915142 | 0.2555884 | 20.56906318 | 21.40370545 | 21.57380818 | 19.97028478 | 21.080317 | 21.33974035 | 20.71099948 | 21.51018805 | 21.64707213 | 20.40612022 | 21.39781865 | 21.78228591 | 20.22255111 | 20.21818249 | 20.24226758 | 20.23146201 | 20.34785158 |  | 20.47262192 | 20.12677416 | 20.19766918 | 20.20919544 | 20.31120122 | 20.34693904 |  | 20.31951853 |  |  | 20.49512987 | 20.44516544 | 20.51872993 | [5 empty] | 21.31641929 | 20.16765127 | 20.96786382 | 21.2038146 | 19.54664039 | 20.59443753 | 20.97689175 | 20.02316003 | 20.32033756 | 20.81543961 | 19.58528977 | 20.10471979 | 20.6543775 | 19.58133715 | 19.96836364 | 20.5016463 | 19.75713116 | 20.0334196 | 19.38571536 | 20.02470645 | 19.36560463 | 20.01666277 | 19.6969684 | 20.2303706 | 20.94484099 | 20.10945375 | 20.07526786 | 20.66710688 | 19.48005827 | 19.96151861 | 20.50131753 | 19.47604156 | 19.98545716 | 19.63476433 | 20.00175223 | 19.35768409 | 20.12775324 | -0.041655 | 20.97019 | 0.05126668 | 0.04023175 | -27.38191 | 3.08905199 |  |  | 1.551204 | 3.550121 | 3.630126 | 1.142611 | 1.479443 | 1.370927 | 1.647375 | 0.42491104 | 0.42183813 | 0.42335269 | 0.47975274 | 0.44591109 | 0.43829062 | 0.42205622
42843.4174 | -320 | 21.95384912 | 22.17085041 | 22.29849896 | 22.25798198 | 22.01420902 | 21.51749209 | 20.35805762 | 21.70804691 | 21.77992358 | 21.78370802 | 21.73070852 | 21.42162664 | 21.09331773 | 21.60759568 | 21.34474387 | 21.42461489 | 21.38536039 | 20.90099779 | 21.04450014 | 21.00616792 | 20.55623479 | 20.7380848 | 20.61444951 | 20.6452461 | 21.46471028 | 21.62383781 | 20.17806085 | 20.27430886 | 20.21031426 | 20.83155819 | 21.67859661 | 21.87475224 | 20.77747079 | 18.66266506 | 21.93049281 | 20.19089913 | 20.26303646 |  | 20.35266749 | 20.11842848 | 20.14405143 | 19.51698953 |  | 18.61293478 | 18.54733879 | 18.47264158 | 18.34409464 | 18.42884761 | 18.44233695 | 18.38764214 | 17.94185058 | 18.70082711 | 18.03488689 | 18.88399614 | 18.7386476 | 46.17412504 | 49.29300231 | 46.54370527 | 20.87268501 |  |  | 1.737568 | 8.925859 | 9.043531 | 1.259306 | 1.172941 | 1.345514 | 1.920903 | -20.116748 | 0.494473 | 0.0476748 | 0.0362754 | 8.8334747 | 9.05983515 | 2.02549934 | 21.45688784 | 21.59222353 | 21.67190153 | 21.65940883 | 21.50001781 | 20.95909192 | 20.27718871 | 21.73331734 | 21.84391672 | 21.88639372 | 21.83352621 | 21.59465746 | 21.06402532 | 21.81586307 | 18.25422273 | 18.08459464 | 18.15566406 | 18.17574696 | 18.11815176 | 18.84475061 | 18.4736637 | 21.66614103 | 21.47777742 | 21.2737248 | 21.2984338 | 21.08132507 | 20.96011743 | 21.04441299 | 20.73692563 | 20.67640388 | 20.28486006 | 20.25946019 | 20.08085833 | 20.21486205 | 0.1691712 | 0.1728514 | 20.56162745 | 21.3913786 | 21.5712237 | 19.96460377 | 21.08103671 | 21.33161993 | 20.70744524 | 21.50351032 | 21.64286604 | 20.39800024 | 21.39411378 | 21.77556119 | 20.22213402 | 20.20857411 | 20.23916823 | 20.22857342 | 20.33960863 |  | 20.46378235 | 20.10488052 | 20.19155858 | 20.20258917 | 20.30119308 | 20.34011817 |  | 20.32716182 |  |  | 20.49895288 | 20.43850917 | 20.51657129 | [5 empty] | 21.32323181 | 20.17449366 | 20.9767606 | 21.2043801 | 19.54877342 | 20.6069101 | 20.9852329 | 20.03040732 | 20.32282337 | 20.80525921 | 19.57644069 | 20.10136136 | 20.65564235 | 19.57817425 | 19.97221943 | 20.49710447 | 19.74704941 | 20.0389235 | 19.39106578 | 20.02468966 | 19.36905439 | 20.01860129 | 19.70547057 | 20.23838602 | 20.93895167 | 20.11269675 | 20.07754955 | 20.66157274 | 19.47798831 | 19.95662525 | 20.50230387 | 19.46851321 | 19.98586358 | 19.63493796 | 20.00106166 | 19.35599292 | 20.13484275 | -0.0006595 | 20.97079 | 0.0515931 | 0.04105155 | -27.339 | 3.08903105 |  |  | 1.573398 | 3.555971 | 3.579334 | 1.335669 | 1.288823 | 1.380382 | 1.649331 | 0.42484372 | 0.42224156 | 0.42320083 | 0.47779072 | 0.4454185 | 0.43854977 | 0.42231262
42843.4174 | -319 | 21.94969842 | 22.16870771 | 22.28930431 | 22.26250105 | 22.00840721 | 21.50745819 | 20.34797665 | 21.70306478 | 21.77019731 | 21.77501581 | 21.716834 | 21.41140446 | 21.08546745 | 21.60319848 | 21.34927358 | 21.42817594 | 21.3908688 | 20.90622378 | 21.05127749 | 21.00827543 | 20.56712759 | 20.74616628 | 20.61733574 | 20.64985152 | 21.46857663 | 21.63397099 | 20.17916221 | 20.28021167 | 20.21005704 | 20.82748912 | 21.66728709 | 21.87416798 | 20.7781964 | 18.6738288 | 21.9324551 | 20.17430762 | 20.25779108 |  | 20.35067428 | 20.11996759 | 20.14329951 | 19.50735111 |  | 18.60102988 | 18.54724325 | 18.45543714 | 18.33529818 | 18.4127607 | 18.43116809 | 18.34404422 | 17.93344235 | 18.69744056 | 18.05428104 | 18.88572442 | 18.72829766 | 46.15030691 | 49.25903409 | 46.53146449 | 20.87017843 |  |  | 1.692884 | 8.835175 | 8.965331 | 1.242878 | 1.577725 | 1.160206 | 2.154179 | -19.905156 | 0.4709264 | 0.1485886 | 0.067697 | 8.83316912 | 9.05985487 | 2.02598561 | 21.45247788 | 21.58528763 | 21.66913032 | 21.65719283 | 21.49195216 | 20.95067064 | 20.27762911 | 21.73223965 | 21.83943423 | 21.87547188 | 21.83008922 | 21.58736987 | 21.05881761 | 21.80839185 | 18.26908337 | 18.09756149 | 18.15567391 | 18.1722869 | 18.11459758 | 18.83850848 | 18.47205209 | 21.66304966 | 21.47262273 | 21.26401587 | 21.28883269 | 21.0710972 | 20.95574056 | 21.04451077 | 20.73288017 | 20.67373012 | 20.27198007 | 20.24834032 | 20.07632876 | 20.20405794 | 0.1121572 | 0.1490764 | 20.55656815 | 21.38578375 | 21.56338777 | 19.95870553 | 21.07863224 | 21.33100019 | 20.70190959 | 21.50819155 | 21.64555709 | 20.3979891 | 21.39160352 | 21.7689712 | 20.21858352 | 20.21440714 | 20.23799199 | 20.22652855 | 20.33941259 |  | 20.4625303 | 20.09236493 | 20.18780453 | 20.19278247 | 20.30338039 | 20.34145307 |  | 20.32490905 |  |  | 20.50021005 | 20.44367453 | 20.5151642 | [5 empty] | 21.32202007 | 20.16941692 | 20.9733922 | 21.20313006 | 19.54641611 | 20.60007423 | 20.98009369 | 20.0314082 | 20.3235148 | 20.8194976 | 19.5844086 | 20.10569109 | 20.6557987 | 19.58112923 | 19.97391193 | 20.49768117 | 19.7511232 | 20.03033672 | 19.39366309 | 20.02717441 | 19.36886669 | 20.00910387 | 19.71100527 | 20.23823753 | 20.94328263 | 20.11091507 | 20.07680335 | 20.66301156 | 19.4838161 | 19.96532823 | 20.50344762 | 19.46522168 | 19.98506171 | 19.63794927 | 20.00345694 | 19.35310443 | 20.12873501 | -0.0017725 | 20.97145 | 0.05146375 | 0.04109509 | -27.36673 | 3.08907292 |  |  | 1.553034 | 3.537861 | 3.563825 | 1.326928 | 1.494729 | 1.281782 | 1.746577 | 0.4248072 | 0.42246345 | 0.42354653 | 0.47541072 | 0.44522928 | 0.43826166 | 0.42218115
42843.4174 | -318 | 21.95416242 | 22.17330496 | 22.30137403 | 22.26400877 | 22.02312109 | 21.51188226 | 20.35704424 | 21.7182522 | 21.78260104 | 21.78575165 | 21.72618932 | 21.42416148 | 21.09675829 | 21.61188148 | 21.32902489 | 21.42099673 | 21.37620231 | 20.90101718 | 21.04082987 | 21.00733081 | 20.56099901 | 20.73330916 | 20.60553542 | 20.64491353 | 21.45548341 | 21.62112027 | 20.16964844 | 20.27269531 | 20.20404241 | 20.82930954 | 21.67913497 | 21.87917411 | 20.77613424 | 18.70653824 | 21.93893661 | 20.1827517 | 20.25661048 |  | 20.35675934 | 20.12958189 | 20.1426076 | 19.51199653 |  | 18.60261388 | 18.55012395 | 18.45944426 | 18.33286325 | 18.41445281 | 18.43291817 | 18.31745297 | 17.96599839 | 18.69712149 | 18.10844071 | 18.87863072 | 18.73029849 | 46.12280258 | 49.2325247 | 46.53231456 | 20.87076348 |  |  | 1.86702 | 8.993539 | 9.131583 | 1.261938 | 1.982505 | 1.271918 | 2.287575 | -20.099664 | 0.2868348 | 0.125091 | 0.0758562 | 8.83217025 | 9.05873606 | 2.02562748 | 21.46213034 | 21.59110765 | 21.67348782 | 21.66725074 | 21.50241875 | 20.96095694 | 20.28564217 | 21.7379849 | 21.84221817 | 21.88084634 | 21.8420516 | 21.59518883 | 21.05802959 | 21.81639435 | 18.2858516 | 18.12612741 | 18.15706622 | 18.17802844 | 18.12912529 | 18.84340517 | 18.48020705 | 21.65564952 | 21.47040673 | 21.26597441 | 21.28515605 | 21.06556468 | 20.95498542 | 21.04013778 | 20.73485347 | 20.66320124 | 20.27570874 | 20.24492449 | 20.0748491 | 20.19444913 | 0.061631 | 0.17152 | 20.56341528 | 21.38796326 | 21.56726748 | 19.96185614 | 21.07599093 | 21.32743611 | 20.70062425 | 21.50386216 | 21.6437083 | 20.39757424 | 21.3914528 | 21.77374775 | 20.21928507 | 20.20497925 | 20.23959457 | 20.22509444 | 20.34977558 |  | 20.46341112 | 20.10178955 | 20.19299636 | 20.1996467 | 20.31132562 | 20.34920583 |  | 20.32729545 |  |  | 20.48713818 | 20.4398321 | 20.51394576 | [5 empty] | 21.31538965 | 20.15917788 | 20.96026312 | 21.20224909 | 19.54501474 | 20.59557351 | 20.97205273 | 20.02771048 | 20.3176049 | 20.81477441 | 19.58673055 | 20.10386537 | 20.65254867 | 19.58207918 | 19.97219144 | 20.49896154 | 19.74560557 | 20.02905643 | 19.39451003 | 20.02536596 | 19.36824522 | 20.01903896 | 19.70160415 | 20.23441714 | 20.94202714 | 20.10676069 | 20.07367512 | 20.66117111 | 19.47644132 | 19.9631693 | 20.50561903 | 19.46766847 | 19.98568876 | 19.63440618 | 20.00644474 | 19.34782318 | 20.12094259 | -0.1846755 | 20.97278 | 0.05137137 | 0.04097901 | -27.3868 | 3.08905038 |  |  | 1.630938 | 3.569444 | 3.596734 | 1.33707 | 1.675541 | 1.342077 | 1.799847 | 0.42454886 | 0.42237559 | 0.4236221 | 0.47411931 | 0.44602655 | 0.43841551 | 0.422573
42843.4174 | -317 | 21.95226189 | 22.16813037 | 22.29294913 | 22.26495976 | 22.01789493 | 21.51477051 | 20.34887146 | 21.70376655 | 21.77792434 | 21.77708232 | 21.72247244 | 21.41792603 | 21.08859762 | 21.60762516 | 21.33286296 | 21.4239309 | 21.37946518 | 20.90074756 | 21.03965636 | 21.00221288 | 20.55637235 | 20.73435461 | 20.60247082 | 20.64439725 | 21.45381749 | 21.62421819 | 20.16469134 | 20.26749196 | 20.19752305 | 20.82909923 | 21.67113547 | 21.87347052 | 20.77866284 | 18.72314429 | 21.94158757 | 20.18074836 | 20.25173046 |  | 20.36038667 | 20.12333229 | 20.14249908 | 19.51565656 |  | 18.60364449 | 18.5473552 | 18.46232843 | 18.33654578 | 18.40701402 | 18.42771227 | 18.29404732 | 17.9879427 | 18.69834568 | 18.16018726 | 18.88851237 | 18.72903197 | 46.11499192 | 49.208157 | 46.52730051 | 20.86778144 |  |  | 1.73888 | 8.807575 | 9.134211 | 0.936662 | 1.124313 | 1.290318 | 1.978071 | -20.400624 | 0.1817508 | 0.1003346 | 0.0985978 | 8.83333177 | 9.05970536 | 2.02565541 | 21.46148266 | 21.59421733 | 21.67588474 | 21.66608495 | 21.50261335 | 20.96179979 | 20.28311306 | 21.7340987 | 21.83962767 | 21.8812999 | 21.83797148 | 21.58942351 | 21.06276097 | 21.81684793 | 18.316856 | 18.13331809 | 18.15677036 | 18.15140127 | 18.13270903 | 18.83865473 | 18.47461898 | 21.65390442 | 21.46997679 | 21.2628656 | 21.28432797 | 21.07042016 | 20.94775529 | 21.03951443 | 20.72595029 | 20.66417073 | 20.27728309 | 20.2448068 | 20.07409778 | 20.1914614 | -0.0763822 | 0.173422 | 20.56013046 | 21.38611547 | 21.55941137 | 19.95632693 | 21.07498748 | 21.33259081 | 20.69956028 | 21.50573281 | 21.64223802 | 20.39387671 | 21.39345091 | 21.77504891 | 20.21953866 | 20.20148265 | 20.23992228 | 20.23037908 | 20.34372318 |  | 20.45845701 | 20.09175136 | 20.18508308 | 20.19448766 | 20.29723821 | 20.34543709 |  | 20.32190535 |  |  | 20.49254046 | 20.43841077 | 20.51466197 | [5 empty] | 21.32374558 | 20.15824962 | 20.9631157 | 21.19885683 | 19.54326324 | 20.60007105 | 20.97638447 | 20.02548345 | 20.31167837 | 20.81065854 | 19.57824987 | 20.09193435 | 20.65352862 | 19.58273092 | 19.96470045 | 20.49698201 | 19.74527006 | 20.01786487 | 19.38125535 | 20.01828654 | 19.3628077 | 20.01031464 | 19.69133921 | 20.23311978 | 20.93440273 | 20.10620329 | 20.07616062 | 20.65453126 | 19.48180788 | 19.95866397 | 20.50506184 | 19.46135108 | 19.97978533 | 19.62685558 | 19.99527772 | 19.34636027 | 20.11923392 | -0.034235 | 20.96425 | 0.05207964 | 0.04087018 | -27.38927 | 3.08907775 |  |  | 1.573958 | 3.532331 | 3.597234 | 1.151926 | 1.261792 | 1.351738 | 1.673652 | 0.42455093 | 0.42238932 | 0.42329335 | 0.47011972 | 0.4454071 | 0.43824673 | 0.42270875
42843.4174 | -316 | 21.95278428 | 22.17057659 | 22.30177438 | 22.26538258 | 22.01121539 | 21.5142172 | 20.35204878 | 21.709818 | 21.77777134 | 21.77491218 | 21.72548409 | 21.41659749 | 21.09125678 | 21.6100726 | 21.34703398 | 21.43107922 | 21.39101502 | 20.90636775 | 21.05410533 | 21.00334304 | 20.56026781 | 20.73948244 | 20.61257305 | 20.65115442 | 21.45938293 | 21.62911649 | 20.17116634 | 20.27291367 | 20.2036052 | 20.83049527 | 21.67426095 | 21.86766017 | 20.78026732 | 18.74056835 | 21.94063929 | 20.17631243 | 20.25840598 |  | 20.35838328 | 20.12541718 | 20.13810935 | 19.51059006 |  | 18.59710373 | 18.54602152 | 18.46659788 | 18.33769999 | 18.41697176 | 18.42740147 | 18.29999331 | 17.94568912 | 18.69829703 | 18.1461845 | 18.88403462 | 18.72404834 | 46.10914736 | 49.17216886 | 46.50834856 | 20.86219898 |  |  | 1.705368 | 9.029023 | 8.950875 | 1.22251 | 1.288593 | 1.233806 | 1.973471 | -20.422308 | 0.338793 | 0.1064188 | 0.0758562 | 8.83247419 | 9.0589135 | 2.02573426 | 21.453329 | 21.59228362 | 21.68137268 | 21.6620785 | 21.50360413 | 20.96117987 | 20.28199248 | 21.72822331 | 21.84972251 | 21.88101356 | 21.83453929 | 21.59376433 | 21.07504765 | 21.81156514 | 18.3851196 | 18.14761808 | 18.16831714 | 18.14094957 | 18.1335629 | 18.83971915 | 18.47603747 | 21.67001198 | 21.48332767 | 21.27722329 | 21.30279194 | 21.07803417 | 20.96456252 | 21.04619466 | 20.74318676 | 20.6741341 | 20.28264627 | 20.26103462 | 20.09058394 | 20.21122359 | -0.0549528 | 0.1873066 | 20.56086079 | 21.39761006 | 21.5608051 | 19.96893374 | 21.08580236 | 21.33678722 | 20.70752147 | 21.51099987 | 21.64720831 | 20.40218505 | 21.39675389 | 21.77386079 | 20.21970865 | 20.20778407 | 20.24427549 | 20.22654183 | 20.34148011 |  | 20.45939384 | 20.08769625 | 20.1899395 | 20.20192911 | 20.30595985 | 20.35030674 |  | 20.32458403 |  |  | 20.49212181 | 20.4378983 | 20.52022145 | [5 empty] | 21.32190403 | 20.16310195 | 20.96442295 | 21.20173296 | 19.53975367 | 20.59649513 | 20.97656669 | 20.02771065 | 20.31769544 | 20.80894964 | 19.58089504 | 20.09594055 | 20.64879778 | 19.58530313 | 19.96234044 | 20.49480715 | 19.74788362 | 20.03736667 | 19.38470068 | 20.0224007 | 19.36211894 | 20.0169657 | 19.70498662 | 20.23654956 | 20.93955624 | 20.11404302 | 20.08135612 | 20.66024172 | 19.48760047 | 19.95974179 | 20.50774399 | 19.46340282 | 19.98887346 | 19.63886645 | 20.00171768 | 19.35550884 | 20.1253431 | -0.1976605 | 20.96956 | 0.05185175 | 0.04093547 | -27.37805 | 3.08904555 |  |  | 1.558733 | 3.576454 | 3.560943 | 1.316008 | 1.350833 | 1.321805 | 1.671704 | 0.42464464 | 0.42266466 | 0.42337889 | 0.46265916 | 0.44428971 | 0.43823885 | 0.42233951
42843.4174 | -315 | 21.95782767 | 22.17741349 | 22.30233526 | 22.27232291 | 22.01750972 | 21.52287891 | 20.36290092 | 21.71802718 | 21.78581808 | 21.78511255 | 21.72558027 | 21.41843148 | 21.0958318 | 21.61485839 | 21.35534774 | 21.4313306 | 21.39569545 | 20.90707067 | 21.05258952 | 21.01146597 | 20.56832438 | 20.74564381 | 20.61860196 | 20.65363001 | 21.46616754 | 21.63027589 | 20.17609488 | 20.27712144 | 20.21338062 | 20.83271598 | 21.68060026 | 21.87747951 | 20.78266176 | 18.75686797 | 21.94450926 | 20.1858519 | 20.2649082 |  | 20.35714932 | 20.12395595 | 20.15457999 | 19.51563157 |  | 18.60490686 | 18.5438765 | 18.45358837 | 18.33904842 | 18.40969978 | 18.41843959 | 18.33361396 | 17.9482215 | 18.70578991 | 18.14327878 | 18.87937649 | 18.72908218 | 46.11509863 | 49.15341324 | 46.50096463 | 20.86984219 |  |  | 1.732968 | 8.852259 | 8.901591 | 1.020774 | 0.590737 | 0.633202 | 1.956387 | -20.51956 | 0.0529256 | 0.0720116 | 0.0449554 | 8.83399384 | 9.06014894 | 2.02556505 | 21.46701444 | 21.60088676 | 21.68375666 | 21.6675163 | 21.50523882 | 20.96350054 | 20.28791852 | 21.73724183 | 21.84323312 | 21.88329536 | 21.83976346 | 21.60329289 | 21.06150805 | 21.82121217 | 18.45428381 | 18.14532376 | 18.1760161 | 18.1257694 | 18.12072733 | 18.83798032 | 18.46741913 | 21.67023186 | 21.48816714 | 21.26773149 | 21.30325952 | 21.07994617 | 20.96395845 | 21.05468853 | 20.74237651 | 20.67844441 | 20.28321617 | 20.25896978 | 20.09476316 | 20.21021608 | -0.0323438 | 0.291346 | 20.54880869 | 21.37013888 | 21.554425 | 19.94555077 | 21.06923747 | 21.31936505 | 20.69090026 | 21.49927462 | 21.63796456 | 20.39052505 | 21.38574251 | 21.76358172 | 20.20561234 | 20.20802601 | 20.23166655 | 20.22654749 | 20.32771656 |  | 20.46549034 | 20.08017071 | 20.18574793 | 20.18859245 | 20.30036741 | 20.34812611 |  | 20.31778496 |  |  | 20.49718657 | 20.43688403 | 20.51512109 | [5 empty] | 21.32069382 | 20.16462627 | 20.9658872 | 21.20582145 | 19.53986386 | 20.59631924 | 20.97899043 | 20.04079603 | 20.32537174 | 20.81454254 | 19.59779076 | 20.11028076 | 20.65618131 | 19.58923781 | 19.97389745 | 20.50888434 | 19.75567485 | 20.04402317 | 19.39793214 | 20.03264357 | 19.37341746 | 20.0235748 | 19.70758735 | 20.2432802 | 20.94609998 | 20.10858823 | 20.08329579 | 20.66617229 | 19.49472122 | 19.96343781 | 20.50712518 | 19.46300135 | 19.99517695 | 19.63831904 | 20.01065869 | 19.35881383 | 20.12950076 | -0.1167825 | 20.97168 | 0.05185794 | 0.04038407 | -27.38092 | 3.08901334 |  |  | 1.571322 | 3.541259 | 3.551113 | 1.202529 | 0.9146066 | 0.9469093 | 1.664427 | 0.4252313 | 0.42273327 | 0.42356196 | 0.45477123 | 0.4424282 | 0.4384184 | 0.42238659
42843.4174 | -314 | 21.95322282 | 22.17073759 | 22.30032145 | 22.2692408 | 22.02140447 | 21.51783501 | 20.35610103 | 21.70537311 | 21.78380335 | 21.78228818 | 21.71781674 | 21.41670766 | 21.09331359 | 21.61159634 | 21.34922295 | 21.42527333 | 21.39065616 | 20.90907837 | 21.04664948 | 21.00580577 | 20.55477488 | 20.74736585 | 20.6140201 | 20.65312932 | 21.46290906 | 21.6260601 | 20.1698805 | 20.2806705 | 20.20894658 | 20.82944662 | 21.68164093 | 21.87646372 | 20.77858194 | 18.71542583 | 21.94193926 | 20.18639127 | 20.2661285 |  | 20.36264959 | 20.12718712 | 20.15406539 | 19.51915642 |  | 18.59805312 | 18.54401934 | 18.45282424 | 18.3289105 | 18.40036509 | 18.41861957 | 18.32305137 | 17.9043768 | 18.69929969 | 18.19993578 | 18.87465304 | 18.73155985 | 46.11394173 | 49.13006032 | 46.48665104 | 20.87839939 |  |  | 1.6942 | 8.854887 | 9.011331 | 0.897238 | 0.960033 | 0.687742 | 1.955071 | -20.871776 | 0.0291844 | -0.0421196 | 0.0569338 | 8.83347305 | 9.05971851 | 2.02580162 | 21.46332771 | 21.5977557 | 21.676036 | 21.66975267 | 21.50392154 | 20.96229374 | 20.28508042 | 21.73703519 | 21.84928113 | 21.87605715 | 21.84251763 | 21.59764467 | 21.06267159 | 21.81552801 | 18.45102135 | 18.13545346 | 18.17347453 | 18.12929998 | 18.11081044 | 18.829384 | 18.46897587 | 21.66476404 | 21.48113661 | 21.28301017 | 21.29873299 | 21.08098202 | 20.96674559 | 21.05413886 | 20.74167501 | 20.67180028 | 20.28913413 | 20.25613935 | 20.08883969 | 20.21077436 | -0.0083586 | 0.1490764 | 20.56108526 | 21.38738428 | 21.56444898 | 19.95584577 | 21.07266201 | 21.33038387 | 20.70294381 | 21.49542561 | 21.64465638 | 20.40186762 | 21.39222523 | 21.77495481 | 20.21272935 | 20.21101525 | 20.24175753 | 20.22936992 | 20.31713351 |  | 20.45605254 | 20.07415384 | 20.19943256 | 20.19910363 | 20.31025684 | 20.35112713 |  | 20.319269 |  |  | 20.50058566 | 20.43701556 | 20.51610132 | [5 empty] | 21.31788858 | 20.16352084 | 20.97390653 | 21.20054299 | 19.54571427 | 20.59900253 | 20.97726307 | 20.03886902 | 20.32700741 | 20.81780858 | 19.58980955 | 20.10220566 | 20.65959135 | 19.58804822 | 19.97184522 | 20.50501168 | 19.75168039 | 20.03520864 | 19.40572316 | 20.02491086 | 19.36756965 | 20.01867886 | 19.70949451 | 20.24320723 | 20.9455988 | 20.10767318 | 20.08636066 | 20.6666539 | 19.49862201 | 19.96452441 | 20.51378884 | 19.46291674 | 19.98952281 | 19.64497827 | 20.01508832 | 19.35875008 | 20.12464183 | -0.053898 | 20.97011 | 0.05152537 | 0.04035508 | -27.37998 | 3.0890536 |  |  | 1.553635 | 3.541786 | 3.572936 | 1.127417 | 1.165951 | 0.9868477 | 1.663867 | 0.42520894 | 0.42335888 | 0.42360137 | 0.45413004 | 0.44289232 | 0.43833856 | 0.42256938
42843.4174 | -313 | 21.95182361 | 22.16937334 | 22.2970105 | 22.26309726 | 22.01550474 | 21.51298777 | 20.35911896 | 21.72099999 | 21.77944994 | 21.78258437 | 21.72266562 | 21.41427114 | 21.09479271 | 21.60606929 | 21.34898443 | 21.42572207 | 21.39905352 | 20.90547145 | 21.04453598 | 20.9983485 | 20.55023946 | 20.74880117 | 20.61509436 | 20.65565188 | 21.46405889 | 21.6358057 | 20.17316156 | 20.28607755 | 20.21329073 | 20.82373913 | 21.67361726 | 21.8699796 | 20.78228565 | 18.67354641 | 21.94535474 | 20.18096325 | 20.25741639 |  | 20.35624731 | 20.12501355 | 20.14509765 | 19.51053388 |  | 18.60084645 | 18.53994577 | 18.44938946 | 18.32332709 | 18.4029988 | 18.41620075 | 18.3639047 | 17.84660874 | 18.70128569 | 18.18723337 | 18.87447752 | 18.73477803 | 46.09038357 | 49.10191668 | 46.47792103 | 20.87245813 |  |  | 1.653456 | 8.831891 | 8.953503 | 1.123942 | 1.114457 | 1.390854 | 2.039839 | -20.953912 | 0.1144192 | 0.070543 | -0.0619822 | 8.83269433 | 9.05893978 | 2.02586897 | 21.461657 | 21.59279987 | 21.67808562 | 21.66663867 | 21.50085335 | 20.95333506 | 20.28126784 | 21.73014603 | 21.84461321 | 21.87709792 | 21.83796997 | 21.59760293 | 21.06929607 | 21.81642079 | 18.45774257 | 18.13160158 | 18.17279917 | 18.14073196 | 18.10765338 | 18.83221883 | 18.46541843 | 21.66808753 | 21.47326744 | 21.2790276 | 21.29914048 | 21.07483915 | 20.95790181 | 21.04732343 | 20.73798112 | 20.66826941 | 20.28090598 | 20.2589318 | 20.08237889 | 20.20558706 | 0.0584854 | -0.0032738 | 20.56037514 | 21.39326269 | 21.57011824 | 19.95492909 | 21.0694269 | 21.33167826 | 20.70623245 | 21.51352713 | 21.64478904 | 20.40269521 | 21.38947465 | 21.77181421 | 20.21629963 | 20.21148394 | 20.2380893 | 20.23081377 | 20.32928473 |  | 20.46678504 | 20.073777 | 20.19923874 | 20.19969044 | 20.3178546 | 20.35786537 |  | 20.32599583 |  |  | 20.49579457 | 20.43057413 | 20.5170453 | [5 empty] | 21.31880065 | 20.16456585 | 20.96883613 | 21.20244456 | 19.53950439 | 20.60090509 | 20.9777136 | 20.03960509 | 20.32340404 | 20.814679 | 19.58751455 | 20.10606906 | 20.66147319 | 19.58753309 | 19.9724736 | 20.50180484 | 19.75431446 | 20.03536438 | 19.40839276 | 20.01833189 | 19.36990902 | 20.01335785 | 19.71504032 | 20.24789933 | 20.94151694 | 20.11684483 | 20.09391319 | 20.66857272 | 19.49845676 | 19.97096564 | 20.51667009 | 19.46853669 | 19.99523759 | 19.6543412 | 20.01867623 | 19.36029548 | 20.12342381 | -0.1101045 | 20.97067 | 0.05157464 | 0.03990526 | -27.32229 | 3.08905843 |  |  | 1.534851 | 3.537159 | 3.561428 | 1.261827 | 1.256224 | 1.403383 | 1.699548 | 0.42523114 | 0.42336286 | 0.42383967 | 0.45371423 | 0.44255208 | 0.43839622 | 0.42243776
42843.4174 | -312 | 21.95343593 | 22.16427926 | 22.29150774 | 22.26048234 | 22.01191096 | 21.5067732 | 20.34879411 | 21.70896151 | 21.77614457 | 21.78737529 | 21.72344314 | 21.42044966 | 21.09223762 | 21.60465131 | 21.34830373 | 21.4299516 | 21.39341856 | 20.90726291 | 21.04794982 | 20.99907153 | 20.55528613 | 20.7450454 | 20.61318598 | 20.64890998 | 21.46091167 | 21.63092264 | 20.1807255 | 20.28274532 | 20.21839909 | 20.82700287 | 21.66984571 | 21.87422111 | 20.77221142 | 18.64277274 | 21.93059082 | 20.1770641 | 20.2529778 |  | 20.36080703 | 20.11978453 | 20.13469365 | 19.50772883 |  | 18.60428094 | 18.54230184 | 18.45098946 | 18.32993256 | 18.41020234 | 18.4144232 | 18.45534819 | 17.82218361 | 18.69991441 | 18.13802355 | 18.87680742 | 18.73022738 | 46.0557057 | 49.07094659 | 46.4633764 | 20.87340574 |  |  | 1.702084 | 8.877887 | 8.771483 | 1.03063 | 1.519241 | 1.695758 | 2.115411 | -20.690412 | 0.2728236 | 0.0982366 | 0.007805 | 8.83374577 | 9.05990415 | 2.02570962 | 21.46018767 | 21.599234 | 21.67726433 | 21.66633559 | 21.49912493 | 20.956143 | 20.27772168 | 21.73152707 | 21.84262624 | 21.87588819 | 21.8420711 | 21.59561553 | 21.06665965 | 21.81313841 | 18.47283847 | 18.13322071 | 18.17221984 | 18.1364123 | 18.12475504 | 18.82652061 | 18.46183176 | 21.66008657 | 21.47267063 | 21.27382413 | 21.30127549 | 21.07906817 | 20.9531217 | 21.04596834 | 20.73521448 | 20.67288428 | 20.27713533 | 20.2524024 | 20.08085125 | 20.19716721 | 0.1892244 | 0.155353 | 20.56389461 | 21.38663731 | 21.56073135 | 19.9550886 | 21.06922518 | 21.33190932 | 20.71127731 | 21.50318882 | 21.64684308 | 20.40975395 | 21.39929495 | 21.76568142 | 20.21542834 | 20.21158319 | 20.23773456 | 20.2291642 | 20.33458084 |  | 20.46596206 | 20.07600936 | 20.19705122 | 20.19433642 | 20.30536037 | 20.35594449 |  | 20.32717852 |  |  | 20.49402052 | 20.42945421 | 20.51971636 | [5 empty] | 21.31956185 | 20.1682998 | 20.96708016 | 21.20186695 | 19.52954177 | 20.59718029 | 20.97894147 | 20.03848945 | 20.32647508 | 20.81739222 | 19.58837306 | 20.11030477 | 20.66020068 | 19.59413914 | 19.9760483 | 20.50512783 | 19.75909131 | 20.0403984 | 19.40739475 | 20.0282218 | 19.3702983 | 20.01733322 | 19.71488549 | 20.24881588 | 20.94772711 | 20.11835566 | 20.09200243 | 20.67213779 | 19.49855801 | 19.97225655 | 20.52175359 | 19.47466654 | 19.99813981 | 19.65421649 | 20.01751713 | 19.36509532 | 20.13160619 | -0.0525995 | 20.97126 | 0.0515931 | 0.04018096 | -27.36688 | 3.08903911 |  |  | 1.557271 | 3.546372 | 3.525056 | 1.208317 | 1.466721 | 1.549588 | 1.730739 | 0.42505644 | 0.42322756 | 0.42356971 | 0.4513716 | 0.44219776 | 0.43834351 | 0.4225453
42843.4174 | -311 | 21.95996277 | 22.17515458 | 22.30059684 | 22.27065381 | 22.01749386 | 21.51401293 | 20.36373038 | 21.71112906 | 21.78301477 | 21.78388225 | 21.72871053 | 21.41839247 | 21.10029468 | 21.61147628 | 21.34702076 | 21.43493022 | 21.39165896 | 20.91325775 | 21.04709242 | 21.00146407 | 20.55206289 | 20.74368535 | 20.62045354 | 20.64626588 | 21.46745548 | 21.63290785 | 20.17478638 | 20.27248578 | 20.22180314 | 20.82780478 | 21.67888521 | 21.87649339 | 20.77901217 | 18.58295143 | 21.92841986 | 20.18025468 | 20.25906815 |  | 20.3542048 | 20.12714964 | 20.13757393 | 19.5156053 |  | 18.5973127 | 18.54343081 | 18.44656859 | 18.32312399 | 18.39983681 | 18.41423117 | 18.59342113 | 17.81173085 | 18.70462301 | 18.07687696 | 18.86294189 | 18.73580191 | 46.02281231 | 49.04267647 | 46.45897589 | 20.87382281 |  |  | 1.608116 | 8.702439 | 8.464611 | 1.197538 | 1.063857 | 0.810622 | 2.041811 | -20.420336 | 0.197708 | 0.1886604 | 0.0855778 | 8.83310669 | 9.05949672 | 2.02539256 | 21.4601368 | 21.59278833 | 21.67573287 | 21.6659701 | 21.50247072 | 20.95619397 | 20.2824329 | 21.73610286 | 21.84532335 | 21.87741946 | 21.8428252 | 21.59321404 | 21.06369229 | 21.81397581 | 18.56762857 | 18.16504231 | 18.17582913 | 18.12795959 | 18.13569667 | 18.82725356 | 18.45825498 | 21.65674656 | 21.4715213 | 21.26448099 | 21.29087264 | 21.07329494 | 20.94671589 | 21.04162543 | 20.73667956 | 20.67156281 | 20.27974866 | 20.2488383 | 20.08392717 | 20.19953519 | 0.2171416 | 0.1395664 | 20.55704827 | 21.39122711 | 21.56499655 | 19.95883142 | 21.08241976 | 21.3297282 | 20.71065789 | 21.507364 | 21.64171282 | 20.40601708 | 21.38980167 | 21.7626429 | 20.21961739 | 20.20916602 | 20.23555138 | 20.22759252 | 20.34059625 |  | 20.45790564 | 20.07038738 | 20.1997804 | 20.18881923 | 20.3057268 | 20.35581526 |  | 20.32843896 |  |  | 20.50299325 | 20.4250912 | 20.51513716 | [5 empty] | 21.31574253 | 20.16371576 | 20.96400391 | 21.20196089 | 19.52240929 | 20.59929463 | 20.97452958 | 20.03835116 | 20.32693553 | 20.8168176 | 19.58347558 | 20.10032919 | 20.66619844 | 19.59383625 | 19.9747817 | 20.50337086 | 19.75681301 | 20.03378262 | 19.4113301 | 20.03108366 | 19.36939384 | 20.02321957 | 19.72084719 | 20.25151593 | 20.95240825 | 20.11558435 | 20.0952704 | 20.67033447 | 19.50513615 | 19.97032359 | 20.52034719 | 19.47591972 | 19.99857463 | 19.65011388 | 20.01452433 | 19.36134406 | 20.13417098 | -0.1486885 | 20.9708 | 0.05199341 | 0.0404929 | -27.33717 | 3.08903105 |  |  | 1.513683 | 3.511161 | 3.462851 | 1.302492 | 1.227371 | 1.071379 | 1.700364 | 0.42461931 | 0.42347516 | 0.42373525 | 0.44092494 | 0.44137919 | 0.43823161 | 0.42256709
42843.4174 | -310 | 21.95362889 | 22.17599274 | 22.29978632 | 22.26583848 | 22.01521686 | 21.51672111 | 20.35409663 | 21.71076692 | 21.77777406 | 21.78405681 | 21.7255724 | 21.42284093 | 21.09695808 | 21.60836791 | 21.34348732 | 21.43988685 | 21.39174248 | 20.91441776 | 21.04748844 | 21.00871418 | 20.55982641 | 20.74575544 | 20.61630659 | 20.64865221 | 21.46447428 | 21.63043374 | 20.17438701 | 20.27692621 | 20.21602176 | 20.82650568 | 21.67252525 | 21.87685623 | 20.78337608 | 18.58078009 | 21.93785625 | 20.19046048 | 20.26073555 |  | 20.36000163 | 20.13203951 | 20.15056683 | 19.52213626 |  | 18.60238967 | 18.53873227 | 18.44380667 | 18.31908932 | 18.40289171 | 18.42749534 | 18.71594771 | 17.82538778 | 18.70900725 | 18.04694777 | 18.86362917 | 18.73664052 | 46.01652932 | 49.01962727 | 46.45841835 | 20.875726 |  |  | 1.599572 | 8.908771 | 8.766227 | 0.972806 | 1.390445 | 1.043242 | 2.029983 | -20.08718 | 0.1593718 | 0.153414 | 0.0621418 | 8.83322826 | 9.05941129 | 2.02573919 | 21.45604157 | 21.59768889 | 21.67889336 | 21.66727986 | 21.49537694 | 20.95891198 | 20.28411482 | 21.73570993 | 21.84137754 | 21.88287392 | 21.83517839 | 21.59278405 | 21.06733591 | 21.81343487 | 18.61705304 | 18.1682665 | 18.18446516 | 18.11023932 | 18.1202261 | 18.83375858 | 18.46520496 | 21.66939508 | 21.47655472 | 21.2783384 | 21.30137875 | 21.07658138 | 20.96307253 | 21.04929369 | 20.7429352 | 20.67599074 | 20.28050457 | 20.26252592 | 20.09912135 | 20.2079537 | 0.1872584 | 0.1884478 | 20.5624128 | 21.39613424 | 21.56756151 | 19.96187255 | 21.08362712 | 21.329202 | 20.70384515 | 21.50654404 | 21.6436414 | 20.40717881 | 21.39333892 | 21.77337551 | 20.22868725 | 20.21884747 | 20.24525347 | 20.24632822 | 20.34186901 |  | 20.46101245 | 20.07229055 | 20.19687224 | 20.17785921 | 20.30719182 | 20.3599854 |  | 20.3200442 |  |  | 20.5002552 | 20.42854693 | 20.50701497 | [5 empty] | 21.31267314 | 20.16325283 | 20.97259008 | 21.20647316 | 19.5252662 | 20.60045047 | 20.9714697 | 20.03263201 | 20.3265229 | 20.80761211 | 19.57329406 | 20.10025007 | 20.65735645 | 19.59432373 | 19.97207877 | 20.50094703 | 19.75418952 | 20.02794531 | 19.40104977 | 20.02514208 | 19.35929396 | 20.01357696 | 19.70852982 | 20.24035061 | 20.94987843 | 20.11598895 | 20.08403412 | 20.66814441 | 19.50374357 | 19.96327035 | 20.51954978 | 19.46396142 | 19.99391943 | 19.65393918 | 20.01737892 | 19.36535108 | 20.1293113 | -0.0618745 | 20.97135 | 0.05239375 | 0.04103705 | -27.20868 | 3.08900207 |  |  | 1.509641 | 3.552513 | 3.523978 | 1.173924 | 1.403204 | 1.215448 | 1.69547 | 0.42468809 | 0.42332486 | 0.42408878 | 0.43619284 | 0.44123094 | 0.43839211 | 0.42235857
42843.4174 | -309 | 21.95961926 | 22.17694779 | 22.30598529 | 22.27543661 | 22.02164403 | 21.51578174 | 20.36119773 | 21.71133372 | 21.78368441 | 21.78791066 | 21.72534571 | 21.42454169 | 21.10373064 | 21.60956637 | 21.35218112 | 21.43834897 | 21.39635054 | 20.91163835 | 21.05064425 | 21.00585399 | 20.56512207 | 20.73785763 | 20.61667333 | 20.65786061 | 21.46035993 | 21.6325862 | 20.18051482 | 20.27496293 | 20.22032756 | 20.83465222 | 21.68309494 | 21.87738548 | 20.78393824 | 18.59928427 | 21.94272449 | 20.18797454 | 20.26186544 |  | 20.35803485 | 20.12238614 | 20.14936182 | 19.52174181 |  | 18.61316261 | 18.54509981 | 18.44884898 | 18.32687663 | 18.42458908 | 18.45076043 | 18.8520853 | 17.81004364 | 18.7161126 | 17.99210965 | 18.87841971 | 18.729681 | 46.0005136 | 48.98989151 | 46.43470805 | 20.8650146 |  |  | 1.616 | 8.796407 | 8.642031 | 1.016174 | 1.086857 | 1.14575 | 2.156151 | -20.298768 | -0.034839 | 0.129287 | -0.0305606 | 8.8324594 | 9.05890692 | 2.02580654 | 21.46281812 | 21.59434956 | 21.67788622 | 21.6606556 | 21.50053361 | 20.95740419 | 20.2819113 | 21.74172606 | 21.84434908 | 21.88175593 | 21.83848304 | 21.5906848 | 21.06878178 | 21.81836803 | 18.66996624 | 18.15774694 | 18.18868381 | 18.08940413 | 18.11471345 | 18.8353986 | 18.46930317 | 21.66094632 | 21.46722757 | 21.26233992 | 21.28842266 | 21.06935851 | 20.95140668 | 21.04949509 | 20.73048686 | 20.6684088 | 20.2766527 | 20.25652798 | 20.08948667 | 20.18907864 | 0.2417166 | 0.1966264 | 20.55827335 | 21.38453273 | 21.56027675 | 19.96756136 | 21.07550834 | 21.3412966 | 20.70268612 | 21.50412711 | 21.65059444 | 20.410619 | 21.3923009 | 21.78451008 | 20.22347649 | 20.21482496 | 20.24661643 | 20.23575994 | 20.35361044 |  | 20.46783387 | 20.0763899 | 20.19874743 | 20.18415413 | 20.31215192 | 20.3600955 |  | 20.32192614 |  |  | 20.49776433 | 20.43135707 | 20.51197743 | [5 empty] | 21.32215634 | 20.16198433 | 20.96852843 | 21.20294232 | 19.5308736 | 20.59676034 | 20.97775891 | 20.03758234 | 20.32339913 | 20.81770347 | 19.5721545 | 20.10305613 | 20.66350358 | 19.59393971 | 19.97763634 | 20.50161235 | 19.75436169 | 20.0383063 | 19.39093385 | 20.02837344 | 19.36282846 | 20.01580521 | 19.70660715 | 20.2485093 | 20.94755844 | 20.11337542 | 20.08971745 | 20.6772043 | 19.501853 | 19.96614972 | 20.51684916 | 19.47027349 | 19.98908616 | 19.65553775 | 20.00625923 | 19.36863406 | 20.12298906 | -0.006039 | 20.97109 | 0.05228287 | 0.04123292 | -26.84404 | 3.08904716 |  |  | 1.517385 | 3.530077 | 3.498964 | 1.199819 | 1.240645 | 1.273815 | 1.747434 | 0.42459058 | 0.42327382 | 0.42408014 | 0.43050508 | 0.44124061 | 0.43831979 | 0.42275381
42843.4174 | -308 | 21.94877206 | 22.15991458 | 22.29200377 | 22.25666367 | 22.00542946 | 21.50778558 | 20.35199154 | 21.70290633 | 21.77512568 | 21.77684439 | 21.71425806 | 21.40682625 | 21.0838969 | 21.60178833 | 21.34568707 | 21.42797493 | 21.37602113 | 20.9053004 | 21.04731271 | 20.99523185 | 20.55209223 | 20.73772381 | 20.60546065 | 20.64471488 | 21.46013364 | 21.62739625 | 20.17177079 | 20.27786911 | 20.2104488 | 20.83333327 | 21.6779621 | 21.87362516 | 20.77617594 | 18.61297194 | 21.938518 | 20.18343275 | 20.26800651 |  | 20.35593021 | 20.1148349 | 20.14056447 | 19.51415203 |  | 18.60457952 | 18.53870474 | 18.44885468 | 18.32381189 | 18.43400605 | 18.45489291 | 18.91222081 | 17.77903359 | 18.7162992 | 17.95192145 | 18.87083789 | 18.73509355 | 45.98260123 | 48.96301142 | 46.42894568 | 20.87195817 |  |  | 1.78948 | 8.852919 | 8.667659 | 1.145626 | 1.050061 | 1.032726 | 2.315831 | -20.431508 | 0.2555042 | 0.161806 | 0.0117978 | 8.83333505 | 9.05961172 | 2.02581969 | 21.46226312 | 21.59262856 | 21.67942267 | 21.66217356 | 21.49285211 | 20.95101543 | 20.28009571 | 21.73450885 | 21.84725466 | 21.87459511 | 21.84062994 | 21.59305427 | 21.05957898 | 21.8100965 | 18.72148438 | 18.21934126 | 18.18009468 | 18.0862986 | 18.06679199 | 18.83457917 | 18.46242447 | 21.65793154 | 21.47966535 | 21.27140692 | 21.29024826 | 21.07640283 | 20.95747138 | 21.0456049 | 20.73840611 | 20.67118934 | 20.2828888 | 20.25344931 | 20.08208017 | 20.20119073 | 0.126509 | 0.0988636 | 20.55894902 | 21.39053018 | 21.56030632 | 19.96137722 | 21.07766509 | 21.33279401 | 20.70802257 | 21.51650761 | 21.64712601 | 20.40471045 | 21.39756939 | 21.77129869 | 20.22688562 | 20.22136349 | 20.24419771 | 20.23804563 | 20.34630327 |  | 20.46394097 | 20.07094588 | 20.19486985 | 20.18174975 | 20.31213813 | 20.35592199 |  | 20.31423193 |  |  | 20.50134288 | 20.42905917 | 20.51702065 | [5 empty] | 21.32317291 | 20.16855443 | 20.97416229 | 21.20952509 | 19.53400543 | 20.60347273 | 20.98398647 | 20.03929287 | 20.33936495 | 20.82715126 | 19.58115335 | 20.11217839 | 20.66465981 | 19.59810168 | 19.9829716 | 20.52007793 | 19.75719997 | 20.03998788 | 19.41046085 | 20.03932762 | 19.3800959 | 20.02269945 | 19.70664078 | 20.24518778 | 20.95001343 | 20.1150202 | 20.09736453 | 20.66537932 | 19.49572493 | 19.96338461 | 20.51566931 | 19.45815257 | 19.99431286 | 19.64958312 | 20.01009697 | 19.36224802 | 20.12379871 | -0.070964 | 20.97089 | 0.05259698 | 0.0416102 | -26.77468 | 3.08901495 |  |  | 1.596729 | 3.54136 | 3.50411 | 1.273938 | 1.219471 | 1.209364 | 1.810997 | 0.42466307 | 0.42329513 | 0.42414646 | 0.42468517 | 0.44139197 | 0.43837845 | 0.42262632
42843.4174 | -307 | 21.94987346 | 22.16685931 | 22.29092213 | 22.25549648 | 22.01002771 | 21.51391751 | 20.35551707 | 21.70871335 | 21.77971326 | 21.78164017 | 21.72345175 | 21.41576092 | 21.08462187 | 21.60135382 | 21.34108177 | 21.42402828 | 21.38967025 | 20.8939729 | 21.03953854 | 20.99942375 | 20.55749799 | 20.73092465 | 20.61120886 | 20.63937511 | 21.44707962 | 21.62689053 | 20.1763409 | 20.26674749 | 20.20048705 | 20.82337588 | 21.67238906 | 21.86661897 | 20.77158021 | 18.61502234 | 21.93959355 | 20.1805975 | 20.26157431 |  | 20.34992697 | 20.11459865 | 20.13526437 | 19.50830216 |  | 18.60560584 | 18.53776761 | 18.4436202 | 18.32211019 | 18.43069804 | 18.45936178 | 18.94566125 | 17.7857377 | 18.71505028 | 17.95532003 | 18.87027785 | 18.73630298 | 45.95275801 | 48.9425761 | 46.42821928 | 20.87247673 |  |  | 1.701428 | 8.740551 | 9.138155 | 1.066774 | 1.244565 | 1.27783 | 2.472223 | -20.338196 | 0.3496906 | 0.1341124 | 0.1255058 | 8.83273047 | 9.05922071 | 2.02558148 | 21.46795747 | 21.58698558 | 21.67773147 | 21.67117054 | 21.50100819 | 20.95444371 | 20.27807821 | 21.73689843 | 21.8504212 | 21.88501522 | 21.84327837 | 21.59512024 | 21.06527531 | 21.81384607 | 18.73173972 | 18.32283313 | 18.19207139 | 18.08608265 | 18.04741152 | 18.83451522 | 18.46788485 | 21.66259377 | 21.48451688 | 21.26896364 | 21.29918055 | 21.08130582 | 20.95540824 | 21.05116656 | 20.73331299 | 20.67286283 | 20.28491492 | 20.26900475 | 20.09545447 | 20.20846355 | 0.039022 | 0.1095148 | 20.57220649 | 21.39470034 | 21.57154641 | 19.96997299 | 21.07519567 | 21.33460397 | 20.71407759 | 21.50916865 | 21.6468649 | 20.40541019 | 21.39988371 | 21.77787092 | 20.2236037 | 20.21893628 | 20.24755433 | 20.24154355 | 20.35067459 |  | 20.46122067 | 20.07490351 | 20.19708747 | 20.18661737 | 20.3104806 | 20.35322923 |  | 20.32445161 |  |  | 20.49570513 | 20.42904532 | 20.50347228 | [5 empty] | 21.31398342 | 20.16306102 | 20.9648566 | 21.20171291 | 19.53812048 | 20.59795704 | 20.97755358 | 20.04269218 | 20.33291879 | 20.8245 | 19.58679968 | 20.10928343 | 20.66282206 | 19.5980607 | 19.98343454 | 20.50674451 | 19.76277365 | 20.03576064 | 19.40692215 | 20.03394898 | 19.37012704 | 20.02113755 | 19.69894988 | 20.24636134 | 20.94711205 | 20.11601205 | 20.09766721 | 20.67091826 | 19.50121486 | 19.96215589 | 20.51717838 | 19.45688741 | 19.99442443 | 19.64923934 | 20.01330834 | 19.36562454 | 20.11529855 | -0.0807955 | 20.97185 | 0.05256617 | 0.04239375 | -26.67719 | 3.08901334 |  |  | 1.556923 | 3.518807 | 3.597952 | 1.229313 | 1.327628 | 1.345254 | 1.871163 | 0.42445047 | 0.42325949 | 0.42395571 | 0.42353822 | 0.44069864 | 0.43844596 | 0.42249219
42843.4174 | -306 | 21.9490379 | 22.16994351 | 22.28783705 | 22.26190546 | 22.02304791 | 21.51005984 | 20.35928703 | 21.70652891 | 21.77777879 | 21.78848902 | 21.72039753 | 21.41215979 | 21.08878297 | 21.60448118 | 21.35149009 | 21.44090558 | 21.39290009 | 20.9059027 | 21.0448873 | 21.00595672 | 20.56160198 | 20.73854269 | 20.61311403 | 20.6517903 | 21.4591703 | 21.62664591 | 20.18162064 | 20.27068571 | 20.21325432 | 20.82721556 | 21.67782218 | 21.86710356 | 20.76979862 | 18.6100901 | 21.93435364 | 20.18348722 | 20.26930711 |  | 20.34951587 | 20.1246721 | 20.13267567 | 19.50525783 |  | 18.60590843 | 18.54321733 | 18.44804733 | 18.31590885 | 18.43701466 | 18.46564925 | 18.9968467 | 17.78951845 | 18.72363709 | 17.96503411 | 18.86538828 | 18.73084624 | 45.92451257 | 48.91670546 | 46.41259212 | 20.87141791 |  |  | 1.6666 | 8.683383 | 8.740599 | 1.071374 | 0.858181 | 1.265346 | 2.326999 | -20.541244 | 0.3245872 | 0.2973368 | 0.0671762 | 8.83344677 | 9.05982201 | 2.0254057 | 21.46150597 | 21.58973371 | 21.67570445 | 21.66575661 | 21.50662563 | 20.95798967 | 20.28370155 | 21.74140433 | 21.84619243 | 21.889354 | 21.84397185 | 21.59681332 | 21.06956162 | 21.81496519 | 18.69796462 | 18.33332501 | 18.1929714 | 18.08846193 | 18.04943586 | 18.83264231 | 18.46480287 | 21.664784 | 21.48161473 | 21.27338094 | 21.29955136 | 21.08110383 | 20.95872948 | 21.04768116 | 20.73980338 | 20.67428621 | 20.28523857 | 20.26766766 | 20.09898085 | 20.21280032 | 0.1406642 | 0.1884478 | 20.55930157 | 21.39774582 | 21.57431842 | 19.96929673 | 21.07412887 | 21.3380245 | 20.7047816 | 21.51136699 | 21.64926887 | 20.4029833 | 21.38617575 | 21.77667061 | 20.22604768 | 20.2249729 | 20.2537043 | 20.24034396 | 20.35014509 |  | 20.46188621 | 20.07298854 | 20.19780179 | 20.18748921 | 20.30579588 | 20.35710258 |  | 20.32168471 |  |  | 20.50040956 | 20.43188454 | 20.51422779 | [5 empty] | 21.32296111 | 20.16934081 | 20.97260782 | 21.20652907 | 19.55076895 | 20.60513411 | 20.97671088 | 20.03185754 | 20.33236695 | 20.81965957 | 19.57185531 | 20.10464507 | 20.66079079 | 19.59206111 | 19.98085301 | 20.50760305 | 19.75986491 | 20.03293598 | 19.39765679 | 20.02596036 | 19.36374036 | 20.014803 | 19.69329293 | 20.24123162 | 20.93204744 | 20.11277555 | 20.08992373 | 20.66171981 | 19.49372132 | 19.9570041 | 20.50800651 | 19.45600288 | 19.98954036 | 19.64415224 | 20.00594658 | 19.35436107 | 20.12353239 | -0.0054825 | 20.97025 | 0.05252306 | 0.0421108 | -26.66839 | 3.08899402 |  |  | 1.540939 | 3.507314 | 3.51885 | 1.231972 | 1.102457 | 1.338681 | 1.815392 | 0.42448748 | 0.42333662 | 0.42377451 | 0.42707233 | 0.44023887 | 0.43862734 | 0.42238257
42843.4174 | -305 | 21.95464645 | 22.17139554 | 22.30108567 | 22.26478633 | 22.01734913 | 21.51070752 | 20.36521364 | 21.70869635 | 21.78212516 | 21.78660819 | 21.72608818 | 21.41824303 | 21.09590254 | 21.60763672 | 21.35688308 | 21.43967805 | 21.39404671 | 20.91693822 | 21.05573516 | 21.01101454 | 20.56579798 | 20.74645181 | 20.62368803 | 20.66018048 | 21.47471025 | 21.63916676 | 20.18786801 | 20.28320728 | 20.22655132 | 20.82798258 | 21.67297161 | 21.87938653 | 20.7785394 | 18.60622199 | 21.94120982 | 20.18298296 | 20.275337 |  | 20.3573264 | 20.11760508 | 20.14556305 | 19.51061248 |  | 18.60527625 | 18.54375183 | 18.44923139 | 18.32325021 | 18.43488383 | 18.45457602 | 18.91288181 | 17.83961658 | 18.7335782 | 18.05609773 | 18.87058834 | 18.73348678 | 45.90880674 | 48.88046234 | 46.40959747 | 20.86973618 |  |  | 1.747424 | 8.847003 | 8.864135 | 1.046402 | 0.496769 | 0.919046 | 2.309259 | -20.545188 | 0.2496662 | 0.0539688 | 0.0848834 | 8.83363734 | 9.06007172 | 2.0259084 | 21.4588705 | 21.59466868 | 21.67760382 | 21.66605508 | 21.50403652 | 20.9561401 | 20.28371316 | 21.74080521 | 21.8362854 | 21.88327774 | 21.83792307 | 21.59849997 | 21.0644069 | 21.81384797 | 18.71786473 | 18.2894609 | 18.19219056 | 18.10172741 | 18.05102179 | 18.83695558 | 18.46709344 | 21.6687586 | 21.4881097 | 21.27374203 | 21.3009897 | 21.08538827 | 20.96339171 | 21.04888139 | 20.74080019 | 20.67835451 | 20.28611416 | 20.26925203 | 20.10546382 | 20.21570393 | 0.1516738 | 0.1108462 | 20.55346465 | 21.38923117 | 21.55859567 | 19.9608296 | 21.06882227 | 21.32436506 | 20.70158265 | 21.49880403 | 21.63759582 | 20.39828275 | 21.38751648 | 21.76528107 | 20.22155954 | 20.21187026 | 20.23946931 | 20.23905932 | 20.36314356 |  | 20.46139826 | 20.07701785 | 20.20176119 | 20.18091363 | 20.30118739 | 20.3536477 |  | 20.32631768 |  |  | 20.48753761 | 20.42551848 | 20.50921342 | [5 empty] | 21.3227845 | 20.16842159 | 20.97195197 | 21.2019794 | 19.53581937 | 20.5974873 | 20.98486879 | 20.04725182 | 20.33661572 | 20.82350023 | 19.57209968 | 20.1110977 | 20.66471652 | 19.59967875 | 19.98891647 | 20.51170066 | 19.76875481 | 20.03997744 | 19.41412198 | 20.03506604 | 19.37601511 | 20.02376048 | 19.69520552 | 20.23034923 | 20.93434576 | 20.10966287 | 20.08024227 | 20.66036486 | 19.48806214 | 19.9627379 | 20.50438426 | 19.4548714 | 19.99040067 | 19.64093173 | 20.00355992 | 19.34625337 | 20.11526893 | -0.077642 | 20.97288 | 0.05252306 | 0.04090647 | -26.62543 | 3.0890069 |  |  | 1.577898 | 3.540207 | 3.543633 | 1.21753 | 0.8387671 | 1.140861 | 1.808425 | 0.42411006 | 0.42335734 | 0.42380274 | 0.42536481 | 0.44059302 | 0.4384617 | 0.42233126
42843.4174 | -304 | 21.94433366 | 22.1693679 | 22.29664668 | 22.2658989 | 22.01186827 | 21.50982865 | 20.35866884 | 21.70022048 | 21.77783681 | 21.78355743 | 21.72476995 | 21.41329152 | 21.09175514 | 21.61089461 | 21.33726552 | 21.42294854 | 21.38428523 | 20.90587634 | 21.03778486 | 20.99614109 | 20.54974132 | 20.73562562 | 20.60517187 | 20.65178361 | 21.45922148 | 21.62307175 | 20.17242122 | 20.27282155 | 20.22284887 | 20.82002957 | 21.67033613 | 21.87166284 | 20.77502208 | 18.63843796 | 21.9272139 | 20.18422179 | 20.27723584 |  | 20.35570469 | 20.11478539 | 20.13064898 | 19.50013823 |  | 18.60126904 | 18.54151309 | 18.44669783 | 18.31788841 | 18.42825592 | 18.44927857 | 18.78020012 | 17.91571604 | 18.73181754 | 18.11252564 | 18.86797569 | 18.73360868 | 45.89435141 | 48.86236824 | 46.39915615 | 20.87479816 |  |  | 1.637028 | 8.675495 | 8.876623 | 0.909722 | 1.100657 | 0.809966 | 2.337515 | -20.812632 | 0.0976836 | 0.285588 | 0.1055418 | 8.83277319 | 9.05916979 | 2.02601189 | 21.45949579 | 21.59322091 | 21.67293584 | 21.66656922 | 21.50199632 | 20.95509896 | 20.27796485 | 21.73639658 | 21.83887202 | 21.87960983 | 21.83329279 | 21.59083327 | 21.0646991 | 21.81280759 | 18.72608571 | 18.22922778 | 18.17367689 | 18.09777749 | 18.03554126 | 18.83284683 | 18.46337085 | 21.66800357 | 21.48086427 | 21.27254125 | 21.30066487 | 21.07329228 | 20.96137346 | 21.03914835 | 20.73879659 | 20.66529683 | 20.28041658 | 20.26198743 | 20.09737004 | 20.21051561 | 0.0934802 | 0.2165974 | 20.56156127 | 21.38746659 | 21.57066708 | 19.96043212 | 21.07850316 | 21.33400678 | 20.70839321 | 21.50961275 | 21.64548359 | 20.4002732 | 21.39220107 | 21.77431534 | 20.21787526 | 20.22312408 | 20.24569421 | 20.2391113 | 20.3566143 |  | 20.4695081 | 20.07640134 | 20.19746865 | 20.18352626 | 20.30697522 | 20.33987131 |  | 20.32384608 |  |  | 20.48845543 | 20.43298927 | 20.50766262 | [5 empty] | 21.31883385 | 20.15976812 | 20.96589243 | 21.20091669 | 19.53801609 | 20.59988818 | 20.98529548 | 20.04334519 | 20.33474243 | 20.83764269 | 19.57565995 | 20.10902483 | 20.66532014 | 19.60388204 | 19.9980462 | 20.51515159 | 19.76421582 | 20.04119299 | 19.40804488 | 20.035158 | 19.37945311 | 20.02877891 | 19.70719583 | 20.23973178 | 20.94875068 | 20.12177643 | 20.09066963 | 20.66885139 | 19.50165258 | 19.9723114 | 20.51419536 | 19.45419146 | 19.99362366 | 19.65208483 | 20.01827626 | 19.36500299 | 20.12090309 | 0.181687 | 20.96972 | 0.05315744 | 0.04086293 | -26.58825 | 3.0889602 |  |  | 1.527232 | 3.50571 | 3.546115 | 1.135228 | 1.248493 | 1.07101 | 1.819439 | 0.42456326 | 0.42323065 | 0.42392411 | 0.42397164 | 0.44221553 | 0.43879416 | 0.42228446
42843.4174 | -303 | 21.95414149 | 22.176348 | 22.29903403 | 22.26180278 | 22.01915694 | 21.51655828 | 20.36054603 | 21.71412508 | 21.77710932 | 21.78406058 | 21.727908 | 21.42090796 | 21.09358486 | 21.6110693 | 21.34231932 | 21.43158744 | 21.39288624 | 20.91089037 | 21.0371562 | 21.00316858 | 20.5539823 | 20.7480274 | 20.61027748 | 20.65249888 | 21.46437543 | 21.6235678 | 20.17869621 | 20.28237924 | 20.22518352 | 20.83048402 | 21.67455972 | 21.87472917 | 20.77739675 | 18.66285531 | 21.92905423 | 20.18572669 | 20.28043609 |  | 20.363384 | 20.11918374 | 20.13231611 | 19.49802601 |  | 18.6020883 | 18.54642059 | 18.44404575 | 18.31896421 | 18.42881432 | 18.44601754 | 18.6869579 | 17.90419304 | 18.73436799 | 18.12480997 | 18.86263104 | 18.73208216 | 45.86788993 | 48.82769311 | 46.4007815 | 20.86819976 |  |  | 1.661344 | 8.832547 | 8.739283 | 0.910378 | 0.812181 | 1.062954 | 2.076639 | -21.152364 | -0.0208278 | 0.1970524 | 0.0597114 | 8.83371948 | 9.0601703 | 2.02560612 | 21.4630422 | 21.59971905 | 21.67504726 | 21.667126 | 21.50531122 | 20.95936916 | 20.27807759 | 21.73906307 | 21.84795945 | 21.87995371 | 21.83769853 | 21.59340755 | 21.06060831 | 21.81602907 | 18.70400646 | 18.20358653 | 18.18257482 | 18.09439193 | 18.03046509 | 18.83968893 | 18.47109413 | 21.66508462 | 21.47583578 | 21.27511535 | 21.29737358 | 21.07807269 | 20.96074215 | 21.04304004 | 20.74442924 | 20.67724986 | 20.29183268 | 20.26209579 | 20.0928244 | 20.21142196 | 0.1082252 | 0.18103 | 20.55911424 | 21.38436411 | 21.56510336 | 19.95758302 | 21.0715066 | 21.32907831 | 20.70866937 | 21.50791507 | 21.63616771 | 20.39701292 | 21.39082717 | 21.7661687 | 20.22756974 | 20.21294901 | 20.2489469 | 20.23970722 | 20.35220103 |  | 20.46577611 | 20.08338476 | 20.18998091 | 20.17922348 | 20.30555426 | 20.34281622 |  | 20.32425025 |  |  | 20.49373625 | 20.43797506 | 20.5137145 | [5 empty] | 21.32370476 | 20.16735758 | 20.97368503 | 21.21069692 | 19.55474219 | 20.60404659 | 20.98906017 | 20.03770307 | 20.33005015 | 20.82250306 | 19.57251515 | 20.11038483 | 20.65811805 | 19.59211258 | 19.99045777 | 20.50658344 | 19.76009826 | 20.0387757 | 19.40469103 | 20.03257387 | 19.37466666 | 20.01227707 | 19.70959099 | 20.24401945 | 20.94154921 | 20.11887516 | 20.09548254 | 20.66322154 | 19.50406553 | 19.97093885 | 20.51618247 | 19.45782137 | 19.99227201 | 19.63970983 | 20.01253905 | 19.36122718 | 20.11325521 | -0.09916 | 20.97069 | 0.05313279 | 0.0413055 | -26.54578 | 3.088928 |  |  | 1.538539 | 3.537329 | 3.518604 | 1.135647 | 1.072468 | 1.226917 | 1.714898 | 0.42456076 | 0.42278581 | 0.42399601 | 0.42722376 | 0.44212846 | 0.43890325 | 0.42264182
42843.4174 | -302 | 21.95825674 | 22.17495194 | 22.29833639 | 22.26598857 | 22.01899106 | 21.51799808 | 20.36294843 | 21.71310091 | 21.78277738 | 21.79021436 | 21.72322182 | 21.42139453 | 21.09906185 | 21.61843403 | 21.3503759 | 21.43438036 | 21.39719608 | 20.90809504 | 21.04525653 | 21.01228538 | 20.55830335 | 20.74793363 | 20.62096846 | 20.65312752 | 21.46726313 | 21.62779348 | 20.18417684 | 20.28939157 | 20.22902862 | 20.82938667 | 21.67660252 | 21.87249945 | 20.77443559 | 18.67155975 | 21.93547031 | 20.18476774 | 20.27402715 |  | 20.36206389 | 20.11616533 | 20.1365507 | 19.50317836 |  | 18.60874316 | 18.54538299 | 18.44856382 | 18.32069762 | 18.42730919 | 18.45049268 | 18.60292587 | 17.86681166 | 18.73938712 | 18.09893488 | 18.87550961 | 18.73890522 | 45.84529937 | 48.78474696 | 46.40631279 | 20.87758848 |  |  | 1.82102 | 8.609127 | 8.674887 | 0.788814 | 0.886437 | 1.080038 | 2.059555 | -21.087308 | 0.2021838 | 0.1500572 | 0.1277626 | 8.83315269 | 9.05960186 | 2.02555355 | 21.46021846 | 21.59526688 | 21.68258825 | 21.6586764 | 21.50209887 | 20.96371105 | 20.28614647 | 21.74541923 | 21.84541424 | 21.87946254 | 21.83352485 | 21.59737689 | 21.06604235 | 21.81631509 | 18.65806328 | 18.18138071 | 18.1662679 | 18.08305533 | 18.03484575 | 18.83371945 | 18.45905225 | 21.66251385 | 21.47557959 | 21.27158214 | 21.29659435 | 21.07534439 | 20.95621722 | 21.03956863 | 20.73551363 | 20.66850623 | 20.29044246 | 20.26202697 | 20.08968493 | 20.20247912 | 0.124543 | 0.0537862 | 20.55791332 | 21.38189595 | 21.56385953 | 19.95459752 | 21.06455659 | 21.32169478 | 20.70035805 | 21.49275831 | 21.63612004 | 20.39412811 | 21.39031901 | 21.76913752 | 20.22373019 | 20.21747608 | 20.24713649 | 20.24103074 | 20.3527315 |  | 20.46172345 | 20.08625977 | 20.19008061 | 20.17503551 | 20.30430593 | 20.34119041 |  | 20.32299731 |  |  | 20.49422041 | 20.44044166 | 20.51403655 | [5 empty] | 21.3195961 | 20.16952708 | 20.96893045 | 21.20952484 | 19.5545917 | 20.60109438 | 20.98338205 | 20.0373284 | 20.33053368 | 20.82203255 | 19.57351233 | 20.10668708 | 20.65471262 | 19.59780394 | 19.98865362 | 20.50746985 | 19.75666821 | 20.03928485 | 19.4054786 | 20.02868706 | 19.36807961 | 20.01559991 | 19.70615966 | 20.24202461 | 20.94019216 | 20.11601951 | 20.09096353 | 20.67179634 | 19.49839006 | 19.96495398 | 20.50813701 | 19.45956038 | 19.9895736 | 19.63642779 | 20.00795255 | 19.36243782 | 20.1109196 | -0.188942 | 20.97138 | 0.05296037 | 0.04128371 | -26.59952 | 3.0889602 |  |  | 1.61079 | 3.492298 | 3.505611 | 1.057107 | 1.120431 | 1.236746 | 1.707842 | 0.42441018 | 0.42270929 | 0.42407052 | 0.43163158 | 0.44253462 | 0.438728 | 0.42284365
42843.4174 | -301 | 21.95666189 | 22.17669193 | 22.29574317 | 22.26967765 | 22.01459093 | 21.51555115 | 20.36115684 | 21.70730695 | 21.78156398 | 21.78887605 | 21.72921212 | 21.42159226 | 21.0959266 | 21.61002291 | 21.34349267 | 21.42924583 | 21.39308297 | 20.90532522 | 21.04540591 | 21.00831446 | 20.55753462 | 20.74147746 | 20.61339665 | 20.65310328 | 21.46028456 | 21.62741761 | 20.18278012 | 20.27998197 | 20.22593871 | 20.83157486 | 21.67833567 | 21.87286759 | 20.77729761 | 18.68931421 | 21.93150401 | 20.18195135 | 20.26876732 |  | 20.36003539 | 20.11302447 | 20.1403015 | 19.50214038 |  | 18.60135425 | 18.54201696 | 18.43676182 | 18.3059306 | 18.41679326 | 18.44249853 | 18.56031102 | 17.82066026 | 18.74288059 | 18.03649985 | 18.85790736 | 18.73868475 | 45.83006883 | 48.75771754 | 46.40190596 | 20.87853053 |  |  | 1.585116 | 8.789175 | 9.249863 | 1.22185 | 1.487697 | 1.419766 | 1.953759 | -21.04788 | 0.2169734 | 0.400978 | 0.0900914 | 8.83327427 | 9.05980065 | 2.02563405 | 21.4621583 | 21.59244972 | 21.68171458 | 21.66229086 | 21.49693991 | 20.96002196 | 20.28142684 | 21.73645827 | 21.84693707 | 21.87610946 | 21.83819354 | 21.59381012 | 21.06529784 | 21.81217533 | 18.64006734 | 18.17457295 | 18.16915636 | 18.08542305 | 18.01901507 | 18.83507698 | 18.46369953 | 21.66926283 | 21.48557481 | 21.27017218 | 21.30263844 | 21.0785901 | 20.95558699 | 21.04326234 | 20.74218346 | 20.67160141 | 20.28594845 | 20.26700516 | 20.09861941 | 20.20775636 | 0.0991816 | 0.1802692 | 20.56640441 | 21.40258508 | 21.57122575 | 19.97007355 | 21.0813443 | 21.33913365 | 20.71289306 | 21.51626592 | 21.65100237 | 20.41992526 | 21.39754982 | 21.78374284 | 20.23380572 | 20.22758409 | 20.25845566 | 20.24416422 | 20.35833778 |  | 20.46962654 | 20.08703722 | 20.1968366 | 20.18220623 | 20.30924076 | 20.34483966 |  | 20.33034082 |  |  | 20.49367568 | 20.44103171 | 20.51458719 | [5 empty] | 21.31036325 | 20.16100553 | 20.96158257 | 21.1991061 | 19.54376549 | 20.59676138 | 20.97706899 | 20.03789665 | 20.33463736 | 20.82639381 | 19.57770784 | 20.10878076 | 20.65699635 | 19.6011523 | 19.9886149 | 20.50635546 | 19.76464366 | 20.03741941 | 19.40876259 | 20.03798469 | 19.37024759 | 20.01578128 | 19.69693986 | 20.24417853 | 20.93402263 | 20.11683122 | 20.09353124 | 20.66704824 | 19.49530374 | 19.96765517 | 20.50837298 | 19.45941528 | 19.9827562 | 19.63778559 | 20.00699896 | 19.36165526 | 20.12138091 | 0.01956 | 20.97161 | 0.05302194 | 0.04071781 | -26.52645 | 3.08896342 |  |  | 1.50283 | 3.528607 | 3.619903 | 1.315643 | 1.451484 | 1.417959 | 1.663377 | 0.42451935 | 0.42291404 | 0.42403669 | 0.43378963 | 0.44275618 | 0.43866248 | 0.42254647
42843.4174 | -300 | 21.95629128 | 22.17404596 | 22.29816346 | 22.26473583 | 22.0124534 | 21.51504621 | 20.36048231 | 21.71380001 | 21.78518361 | 21.78278712 | 21.72702083 | 21.42005523 | 21.09209075 | 21.60856714 | 21.34262662 | 21.42797374 | 21.38477164 | 20.89680202 | 21.03983153 | 21.00001767 | 20.5515376 | 20.73301557 | 20.60883789 | 20.6498402 | 21.45656213 | 21.62460146 | 20.18213906 | 20.27376122 | 20.22125685 | 20.82904178 | 21.67987145 | 21.87086184 | 20.78434715 | 18.70179157 | 21.93755426 | 20.18505732 | 20.27580602 |  | 20.36236038 | 20.11975135 | 20.14341916 | 19.50414489 |  | 18.60572548 | 18.54318511 | 18.44185391 | 18.31559125 | 18.41519986 | 18.4339923 | 18.5345494 | 17.78715481 | 18.74494491 | 18.00398761 | 18.8525856 | 18.72888071 | 45.80810502 | 48.71020545 | 46.38998494 | 20.87044446 |  |  | 1.660028 | 8.856859 | 8.455411 | 0.840066 | 1.144681 | 1.053098 | 2.139067 | -21.000568 | 0.3457986 | 0.2329282 | -0.024311 | 8.83334655 | 9.05967251 | 2.02613182 | 21.45790197 | 21.58939695 | 21.6741092 | 21.66373567 | 21.49784813 | 20.9567638 | 20.27449788 | 21.72559607 | 21.83874063 | 21.87790557 | 21.83639976 | 21.58640775 | 21.06139187 | 21.80194305 | 18.67815186 | 18.18057198 | 18.18604649 | 18.08678404 | 18.02276976 | 18.83611367 | 18.46017252 | 21.66176069 | 21.48083304 | 21.26668617 | 21.29612093 | 21.07924325 | 20.96016973 | 21.04650915 | 20.73786236 | 20.66932922 | 20.27390103 | 20.26410333 | 20.09341795 | 20.20967014 | 0.1290648 | 0.2291506 | 20.56594995 | 21.39409211 | 21.57224318 | 19.96324063 | 21.08325329 | 21.33973243 | 20.71949126 | 21.52186694 | 21.64971548 | 20.4135558 | 21.40296399 | 21.7802516 | 20.23228564 | 20.22744453 | 20.26161214 | 20.25076042 | 20.35912654 |  | 20.47230264 | 20.09351803 | 20.20451437 | 20.17933054 | 20.31537061 | 20.34678647 |  | 20.33544683 |  |  | 20.49095069 | 20.44130453 | 20.51436327 | [5 empty] | 21.3150409 | 20.16305049 | 20.96674081 | 21.19503925 | 19.53918884 | 20.59475215 | 20.97116798 | 20.04021333 | 20.33552557 | 20.82411801 | 19.5721097 | 20.10931819 | 20.65939517 | 19.59894716 | 19.98656337 | 20.50274864 | 19.76106586 | 20.03872485 | 19.40771141 | 20.04128479 | 19.37371295 | 20.01517545 | 19.69536581 | 20.24917881 | 20.93210993 | 20.11531332 | 20.08687741 | 20.66595477 | 19.49315926 | 19.96540033 | 20.51270172 | 19.46047279 | 19.98085932 | 19.63725084 | 20.00322208 | 19.36213567 | 20.11280565 | -0.0592775 | 20.97016 | 0.05234448 | 0.04081939 | -26.58138 | 3.0889602 |  |  | 1.537919 | 3.542175 | 3.460967 | 1.090905 | 1.273184 | 1.22119 | 1.740448 | 0.42458714 | 0.42299124 | 0.42432198 | 0.42967905 | 0.44046778 | 0.43871086 | 0.42208963
42843.4174 | -299 | 21.96391442 | 22.17569466 | 22.29637146 | 22.26607456 | 22.0198287 | 21.5133409 | 20.36139478 | 21.71701323 | 21.78598162 | 21.78530153 | 21.73175616 | 21.41494594 | 21.09912941 | 21.61425385 | 21.3525648 | 21.43139401 | 21.39046672 | 20.90637014 | 21.04613129 | 20.99834087 | 20.5591356 | 20.74074205 | 20.61581959 | 20.65224743 | 21.45912387 | 21.62535479 | 20.18930398 | 20.28730907 | 20.22881413 | 20.83774331 | 21.67842684 | 21.87375674 | 20.78649467 | 18.70178358 | 21.93256428 | 20.17824602 | 20.27494801 |  | 20.35910296 | 20.11692647 | 20.13446254 | 19.49633772 |  | 18.60925777 | 18.55188318 | 18.44506189 | 18.30974473 | 18.41378924 | 18.43804006 | 18.52928377 | 17.78822111 | 18.75549109 | 18.02653594 | 18.8531118 | 18.72845997 | 45.78962806 | 48.67978309 | 46.37472369 | 20.86746745 |  |  | 1.639 | 8.653811 | 8.602603 | 0.87621 | 0.560505 | 1.002498 | 2.185719 | -20.78832 | 0.068299 | 0.1175382 | 0.0591906 | 8.83270254 | 9.05929957 | 2.02559462 | 21.46242042 | 21.5938316 | 21.67797904 | 21.6656067 | 21.49642459 | 20.96084902 | 20.28566386 | 21.73795103 | 21.84127756 | 21.87937842 | 21.83540226 | 21.59366502 | 21.06412493 | 21.80969859 | 18.72258539 | 18.21626439 | 18.18874263 | 18.09734524 | 18.01945838 | 18.82963901 | 18.45206282 | 21.66674194 | 21.47832404 | 21.27591231 | 21.2967473 | 21.08205011 | 20.96307063 | 21.04474339 | 20.74136696 | 20.66481213 | 20.28215875 | 20.27221287 | 20.1066332 | 20.21627674 | 0.1620936 | 0.1722808 | 20.56415969 | 21.3961305 | 21.57390644 | 19.96115521 | 21.0773646 | 21.34235175 | 20.71100982 | 21.50381928 | 21.64309167 | 20.4115754 | 21.40025868 | 21.77573128 | 20.23263051 | 20.22120639 | 20.25884163 | 20.24933565 | 20.35541056 |  | 20.4678135 | 20.09419346 | 20.19526637 | 20.17675598 | 20.3118583 | 20.33721766 |  | 20.32247089 |  |  | 20.50140155 | 20.44285008 | 20.52222028 | [5 empty] | 21.32733566 | 20.17390849 | 20.97874298 | 21.20531368 | 19.55806562 | 20.60165695 | 20.98026381 | 20.04690317 | 20.34140428 | 20.82273975 | 19.57965849 | 20.11634352 | 20.66344186 | 19.60318173 | 19.99141978 | 20.50717913 | 19.76601238 | 20.04451467 | 19.41380326 | 20.03950367 | 19.37783125 | 20.01619059 | 19.69928869 | 20.25144373 | 20.94039003 | 20.11842867 | 20.08529709 | 20.67080527 | 19.4976437 | 19.9609678 | 20.51339027 | 19.46360258 | 19.98613774 | 19.63681823 | 20.00642343 | 19.360034 | 20.11156474 | -0.0281135 | 20.97104 | 0.05143914 | 0.04010113 | -26.58553 | 3.08890546 |  |  | 1.528167 | 3.501389 | 3.491014 | 1.114142 | 0.8909259 | 1.191499 | 1.759337 | 0.42453989 | 0.42266265 | 0.4242758 | 0.42398604 | 0.43922152 | 0.43869953 | 0.42218281
42843.4174 | -298 | 21.9582693 | 22.17574611 | 22.30116981 | 22.26409355 | 22.02009294 | 21.50861444 | 20.36141852 | 21.70826928 | 21.78015056 | 21.78639858 | 21.72208005 | 21.40756494 | 21.09426932 | 21.60441941 | 21.34472241 | 21.42790586 | 21.38339863 | 20.90957768 | 21.04470901 | 21.00112685 | 20.54960202 | 20.73858545 | 20.60660603 | 20.64264748 | 21.45729949 | 21.62326462 | 20.18065345 | 20.28323381 | 20.220831 | 20.84952655 | 21.69042358 | 21.88267975 | 20.79061277 | 18.72217821 | 21.94730145 | 20.20058468 | 20.27627917 |  | 20.361108 | 20.132838 | 20.15123788 | 19.50236781 |  | 18.61368166 | 18.54674618 | 18.44491998 | 18.30863306 | 18.41861283 | 18.43545083 | 18.5181436 | 17.8053653 | 18.75431257 | 18.03627932 | 18.85079128 | 18.72277805 | 45.77031317 | 48.64521019 | 46.36005853 | 20.85382484 |  |  | 1.742168 | 8.370595 | 8.364727 | 1.147598 | 1.271505 | 1.011042 | 2.262603 | -20.55176 | 0.2446066 | 0.4299304 | 0.0449554 | 8.8328964 | 9.0593045 | 2.02563734 | 21.45915796 | 21.58779318 | 21.67282941 | 21.65864328 | 21.49268093 | 20.95306647 | 20.27691327 | 21.73591078 | 21.83938554 | 21.88055818 | 21.83684113 | 21.58677518 | 21.05145449 | 21.809435 | 18.72357023 | 18.29624961 | 18.217338 | 18.11512071 | 18.04859714 | 18.83765847 | 18.46982627 | 21.66100484 | 21.47706211 | 21.27038617 | 21.30229703 | 21.07505324 | 20.96862196 | 21.04741947 | 20.73968748 | 20.67063232 | 20.28222504 | 20.26633221 | 20.0971483 | 20.2119049 | 0.1542296 | 0.1922518 | 20.56323943 | 21.39054121 | 21.56962061 | 19.96871642 | 21.08034028 | 21.33405468 | 20.71131682 | 21.51657881 | 21.64477727 | 20.41655608 | 21.39904519 | 21.77880231 | 20.22911108 | 20.22153668 | 20.2502589 | 20.24642545 | 20.35463845 |  | 20.47170559 | 20.10353302 | 20.20281227 | 20.18401477 | 20.31049091 | 20.3377773 |  | 20.3339418 |  |  | 20.49216032 | 20.44405086 | 20.51984431 | [5 empty] | 21.32333333 | 20.16849265 | 20.97149747 | 21.20013404 | 19.56074368 | 20.59980561 | 20.97868857 | 20.05381414 | 20.34357018 | 20.82513165 | 19.58725934 | 20.12229043 | 20.66898427 | 19.61028182 | 19.98985051 | 20.5135189 | 19.76474985 | 20.04723249 | 19.41508542 | 20.03893181 | 19.38311192 | 20.02061358 | 19.70040563 | 20.24897225 | 20.94088193 | 20.11775917 | 20.09460744 | 20.67087472 | 19.50369296 | 19.97053396 | 20.5158079 | 19.46576276 | 19.98539867 | 19.64531285 | 20.00431632 | 19.36724294 | 20.11482759 | 8.25e-05 | 20.97068 | 0.05135906 | 0.03876622 | -26.5663 | 3.08889257 |  |  | 1.575507 | 3.443586 | 3.442379 | 1.275051 | 1.341865 | 1.19656 | 1.790004 | 0.4246918 | 0.42265602 | 0.42402835 | 0.42481293 | 0.43811788 | 0.43928043 | 0.42230647
42843.4174 | -297 | 21.95040545 | 22.17103793 | 22.2940436 | 22.25993605 | 22.0177038 | 21.51056719 | 20.35241819 | 21.70717266 | 21.77480922 | 21.77983588 | 21.7181172 | 21.41035784 | 21.0902557 | 21.59862842 | 21.34619715 | 21.42814136 | 21.38706353 | 20.90425732 | 21.03608384 | 21.00258465 | 20.54963974 | 20.73922396 | 20.60075984 | 20.64169876 | 21.45661174 | 21.62356948 | 20.17350215 | 20.27687527 | 20.21855122 | 20.83868133 | 21.67473729 | 21.87922977 | 20.77804909 | 18.71241759 | 21.94265823 | 20.18555007 | 20.27046648 |  | 20.35801016 | 20.11529601 | 20.13287382 | 19.49944158 |  | 18.62132071 | 18.54748155 | 18.4398967 | 18.31744442 | 18.42284998 | 18.44522396 | 18.52497486 | 17.80518205 | 18.76875275 | 18.07144693 | 18.852708 | 18.73327383 | 45.77404307 | 48.61734381 | 46.34577796 | 20.86692609 |  |  | 1.72574 | 8.687983 | 8.709715 | 1.142998 | 1.583637 | 1.331058 | 2.317799 | -19.934728 | 0.2990946 | 0.2564258 | 0.047733 | 8.8327814 | 9.05925686 | 2.02568826 | 21.45927869 | 21.58019562 | 21.67296863 | 21.66079984 | 21.48982148 | 20.95247427 | 20.27503291 | 21.7308959 | 21.83952473 | 21.88106745 | 21.83369568 | 21.59315189 | 21.05858411 | 21.80843611 | 18.70310254 | 18.33568285 | 18.23624082 | 18.09928034 | 18.06694442 | 18.83628514 | 18.46969358 | 21.66756977 | 21.48919749 | 21.27225656 | 21.30829357 | 21.08019915 | 20.96512352 | 21.05135841 | 20.7424397 | 20.67643067 | 20.28736056 | 20.27142727 | 20.10517223 | 20.22051062 | 0.1561956 | 0.2015716 | 20.5658334 | 21.40147301 | 21.57194164 | 19.96004031 | 21.08114853 | 21.33642016 | 20.71634624 | 21.51778703 | 21.65080669 | 20.41315669 | 21.40456451 | 21.77339209 | 20.23380438 | 20.22714728 | 20.24762341 | 20.24976829 | 20.35800949 |  | 20.4673877 | 20.08378299 | 20.19360352 | 20.18472707 | 20.30261709 | 20.33668294 |  | 20.32457425 |  |  | 20.49064142 | 20.43537568 | 20.51927372 | [5 empty] | 21.31873999 | 20.16608726 | 20.97237853 | 21.20278542 | 19.54741754 | 20.60071123 | 20.98173976 | 20.05365056 | 20.34697805 | 20.82969105 | 19.59139592 | 20.12003502 | 20.68043849 | 19.61532216 | 19.99277634 | 20.51979202 | 19.76463488 | 20.04614454 | 19.40943527 | 20.04880408 | 19.38145315 | 20.02229178 | 19.70499365 | 20.25458658 | 20.94525332 | 20.12834305 | 20.10067425 | 20.67892519 | 19.50814267 | 19.97977084 | 20.52409565 | 19.47098442 | 19.99457976 | 19.64909811 | 20.01391081 | 19.37085173 | 20.11782603 | 0.0587005 | 20.97045 | 0.05117429 | 0.03664771 | -26.55982 | 3.08893766 |  |  | 1.568056 | 3.508268 | 3.512653 | 1.272495 | 1.497563 | 1.372953 | 1.811737 | 0.42445343 | 0.42289612 | 0.42374472 | 0.42692678 | 0.43600207 | 0.43885801 | 0.4222395
42843.4174 | -296 | 21.9509581 | 22.16751133 | 22.29015901 | 22.25628025 | 22.01274514 | 21.50591637 | 20.34479583 | 21.70156953 | 21.77316902 | 21.77217663 | 21.7218439 | 21.40270769 | 21.08524211 | 21.60004653 | 21.34767144 | 21.43627387 | 21.39122319 | 20.90355724 | 21.03961631 | 20.99766358 | 20.55529601 | 20.73632538 | 20.60478337 | 20.65305647 | 21.45631229 | 21.61978008 | 20.17691792 | 20.28240776 | 20.22162636 | 20.84057323 | 21.67919576 | 21.87540216 | 20.77627144 | 18.6789976 | 21.93979532 | 20.19030611 | 20.27325802 |  | 20.36733973 | 20.10860395 | 20.13781538 | 19.50004234 |  | 18.61667837 | 18.54368674 | 18.44296799 | 18.31473117 | 18.41658074 | 18.43977602 | 18.51793024 | 17.78526967 | 18.76841644 | 18.10768906 | 18.85171659 | 18.73543043 | 45.74461025 | 48.59207209 | 46.32555671 | 20.8630481 |  |  | 1.704712 | 8.840431 | 8.262219 | 1.033918 | 1.225509 | 1.41911 | 2.091751 | -19.779648 | 0.3284792 | 0.1383084 | 0.0604058 | 8.83371456 | 9.06046437 | 2.02585254 | 21.4640694 | 21.59866382 | 21.67735128 | 21.66174009 | 21.4939827 | 20.95758191 | 20.28812978 | 21.73439001 | 21.84473946 | 21.88668907 | 21.83770761 | 21.59918214 | 21.06732069 | 21.81463175 | 18.62505171 | 18.3280551 | 18.2367143 | 18.09624083 | 18.05595848 | 18.836552 | 18.46215591 | 21.66318849 | 21.48003513 | 21.27335047 | 21.29853387 | 21.07758172 | 20.95650913 | 21.04986817 | 20.73410036 | 20.67197849 | 20.28128788 | 20.26077062 | 20.09800169 | 20.20972959 | 0.1744794 | 0.2455078 | 20.5513746 | 21.38682328 | 21.56407082 | 19.95860875 | 21.07024447 | 21.33204902 | 20.70594584 | 21.50937442 | 21.6418375 | 20.40176237 | 21.39162487 | 21.76867331 | 20.23106443 | 20.21909827 | 20.24752175 | 20.2440172 | 20.37143798 |  | 20.47185268 | 20.0939482 | 20.20111325 | 20.19229246 | 20.30191299 | 20.33356085 |  | 20.32400219 |  |  | 20.48650508 | 20.43723275 | 20.5133856 | [5 empty] | 21.31236415 | 20.16839414 | 20.96138955 | 21.19483515 | 19.54284337 | 20.59588871 | 20.9799663 | 20.04238142 | 20.33990386 | 20.81694647 | 19.58056161 | 20.11009158 | 20.66961065 | 19.60324123 | 19.98586801 | 20.51373086 | 19.76331324 | 20.03465409 | 19.40662166 | 20.03750361 | 19.37639105 | 20.01907534 | 19.70223917 | 20.25284559 | 20.9351287 | 20.12567759 | 20.0926354 | 20.67030331 | 19.50299817 | 19.97347226 | 20.51723956 | 19.4688923 | 19.9838724 | 19.64007013 | 20.01060799 | 19.35913047 | 20.12078856 | 0.0898645 | 20.9706 | 0.05107575 | 0.03569004 | -26.58578 | 3.08891673 |  |  | 1.558481 | 3.538891 | 3.421203 | 1.210246 | 1.317381 | 1.417624 | 1.721108 | 0.42423008 | 0.42286535 | 0.42351097 | 0.43563025 | 0.43506955 | 0.43900066 | 0.42233549
42843.4174 | -295 | 21.95491196 | 22.1649156 | 22.29346194 | 22.26259614 | 22.01143031 | 21.50521178 | 20.35234971 | 21.70322009 | 21.77585351 | 21.77270519 | 21.72213883 | 21.40556658 | 21.08860408 | 21.59953865 | 21.35913012 | 21.44239929 | 21.40273814 | 20.91763507 | 21.06261211 | 21.00960489 | 20.56357732 | 20.74689409 | 20.61808678 | 20.66180367 | 21.47028159 | 21.62837653 | 20.18441894 | 20.29464011 | 20.2327614 | 20.84110246 | 21.68024285 | 21.87910908 | 20.78540186 | 18.67503767 | 21.93892478 | 20.18765526 | 20.27597176 |  | 20.36553 | 20.11803607 | 20.14113866 | 19.50048413 |  | 18.61937143 | 18.54049642 | 18.43988411 | 18.30465105 | 18.40134219 | 18.42472101 | 18.52490311 | 17.76256035 | 18.7652093 | 18.09579624 | 18.84210347 | 18.73624997 | 45.73264186 | 48.5619506 | 46.31408239 | 20.8670656 |  |  | 1.649516 | 8.766835 | 8.504695 | 0.753986 | 1.067801 | 1.15035 | 2.051667 | -19.734308 | 0.2311792 | 0.2778254 | 0.1472058 | 8.8338197 | 9.06010458 | 2.02569319 | 21.46469618 | 21.58490916 | 21.66709548 | 21.65867446 | 21.49668264 | 20.95594038 | 20.28123415 | 21.72776204 | 21.84549557 | 21.87721232 | 21.83185745 | 21.59410814 | 21.05569842 | 21.80379426 | 18.56938513 | 18.31896555 | 18.23513434 | 18.11900239 | 18.06034648 | 18.84396353 | 18.46665732 | 21.66446785 | 21.47270607 | 21.2769098 | 21.29828281 | 21.07420467 | 20.95940969 | 21.04493786 | 20.73844507 | 20.66902052 | 20.28675068 | 20.26907439 | 20.09883453 | 20.21026585 | 0.1615038 | 0.1207366 | 20.55838272 | 21.39391199 | 21.57576954 | 19.96478169 | 21.08340411 | 21.33696742 | 20.71691232 | 21.51756604 | 21.64602813 | 20.41406105 | 21.40214982 | 21.78524622 | 20.23175325 | 20.23295774 | 20.25099705 | 20.25489765 | 20.39186894 |  | 20.47346352 | 20.1070683 | 20.20391971 | 20.20001893 | 20.31087559 | 20.33192467 |  | 20.32617605 |  |  | 20.48751795 | 20.44064495 | 20.52536931 | [5 empty] | 21.32291527 | 20.17711172 | 20.96168906 | 21.20419313 | 19.5462871 | 20.60098735 | 20.98295099 | 20.04617044 | 20.33483977 | 20.83444671 | 19.58961644 | 20.11171904 | 20.67023476 | 19.60855078 | 19.98951472 | 20.52097114 | 19.76949219 | 20.04420125 | 19.40753499 | 20.04507001 | 19.37611529 | 20.02190298 | 19.71476261 | 20.25483121 | 20.94889375 | 20.12676925 | 20.09573905 | 20.67994077 | 19.51049657 | 19.97515485 | 20.52422907 | 19.47649522 | 19.98227904 | 19.64736144 | 20.01553628 | 19.36729967 | 20.12284274 | -0.0685525 | 20.97067 | 0.05036752 | 0.03550142 | -26.55098 | 3.0888813 |  |  | 1.533072 | 3.524111 | 3.471023 | 1.033498 | 1.229666 | 1.276312 | 1.704494 | 0.42371654 | 0.42259493 | 0.42359668 | 0.44268077 | 0.43577058 | 0.43889958 | 0.42250364
42843.4174 | -294 | 21.94797357 | 22.16943438 | 22.29410268 | 22.2638797 | 22.0164377 | 21.51297249 | 20.35384153 | 21.70770602 | 21.77929819 | 21.7756132 | 21.72371217 | 21.41658371 | 21.08363944 | 21.60864985 | 21.35201438 | 21.42207375 | 21.38831962 | 20.9062038 | 21.04445343 | 20.99979952 | 20.55802325 | 20.74125754 | 20.61082408 | 20.65448914 | 21.4667241 | 21.62532619 | 20.18395341 | 20.28515533 | 20.22140336 | 20.83150851 | 21.67730929 | 21.8792431 | 20.77819208 | 18.67260227 | 21.94057607 | 20.18588077 | 20.2717306 |  | 20.35803973 | 20.11757263 | 20.13498824 | 19.49551246 |  | 18.61762421 | 18.54106632 | 18.43989732 | 18.30746218 | 18.40236801 | 18.42617249 | 18.5745216 | 17.77249579 | 18.76576287 | 18.08429453 | 18.84948409 | 18.73653434 | 45.71386169 | 48.54140924 | 46.30612852 | 20.86578797 |  |  | 1.626516 | 8.937687 | 9.172323 | 1.009602 | 1.167025 | 0.520178 | 2.140379 | -19.535856 | 0.0932078 | 0.2524396 | 0.1678642 | 8.83299333 | 9.05925357 | 2.02579505 | 21.45920274 | 21.58552432 | 21.67370703 | 21.67102343 | 21.49494699 | 20.95446318 | 20.28053436 | 21.73642747 | 21.84085518 | 21.87864149 | 21.83361976 | 21.58941121 | 21.0515178 | 21.81815874 | 18.52448414 | 18.29437898 | 18.22107618 | 18.09879857 | 18.04640818 | 18.84079301 | 18.46976291 | 21.66986203 | 21.47704256 | 21.26923377 | 21.29347539 | 21.07878917 | 20.95948874 | 21.04900167 | 20.72816073 | 20.67358925 | 20.27768767 | 20.26608332 | 20.10190549 | 20.20252143 | 0.1931564 | 0.2097502 | 20.56508676 | 21.39882943 | 21.56260039 | 19.96602833 | 21.08341355 | 21.34056837 | 20.7135228 | 21.51271657 | 21.64676401 | 20.41120102 | 21.38496386 | 21.77782325 | 20.2370022 | 20.23540857 | 20.25098565 | 20.23889462 | 20.36993422 |  | 20.46661588 | 20.11317274 | 20.19918072 | 20.18760804 | 20.30498822 | 20.33164243 |  | 20.32632461 |  |  | 20.48787901 | 20.43726466 | 20.51987037 | [5 empty] | 21.32434174 | 20.16488073 | 20.97288352 | 21.19609022 | 19.53049317 | 20.59865302 | 20.98549593 | 20.04934437 | 20.35223952 | 20.82560648 | 19.59676851 | 20.10871804 | 20.66988174 | 19.60617077 | 19.98961675 | 20.51361176 | 19.77164149 | 20.03357931 | 19.40849933 | 20.03808992 | 19.37336973 | 20.02561562 | 19.70526599 | 20.2574507 | 20.93576105 | 20.12829447 | 20.09983571 | 20.67345618 | 19.51161582 | 19.96639704 | 20.51397471 | 19.47287927 | 19.98203905 | 19.65134145 | 20.01779142 | 19.36862421 | 20.11797782 | -0.1193795 | 20.97072 | 0.04991176 | 0.03611086 | -26.55968 | 3.08887325 |  |  | 1.522317 | 3.558288 | 3.604692 | 1.195924 | 1.285533 | 0.8582602 | 1.740958 | 0.42409632 | 0.42226659 | 0.42374414 | 0.44729959 | 0.43769513 | 0.43897823 | 0.42241508
42843.4174 | -293 | 21.95753518 | 22.17154814 | 22.29433178 | 22.26229602 | 22.01962254 | 21.51399074 | 20.36209847 | 21.71365156 | 21.78172033 | 21.78852116 | 21.72779772 | 21.41631085 | 21.09109501 | 21.61398744 | 21.34764143 | 21.42897002 | 21.38184105 | 20.89766912 | 21.03946477 | 21.00534762 | 20.55674338 | 20.73563201 | 20.61341937 | 20.65245105 | 21.46111945 | 21.62630551 | 20.18023742 | 20.2808606 | 20.21956373 | 20.83261174 | 21.67998715 | 21.88294979 | 20.78001076 | 18.66852846 | 21.94128272 | 20.18861997 | 20.27417313 |  | 20.36655244 | 20.11924175 | 20.13881632 | 19.50057793 |  | 18.60990453 | 18.53614471 | 18.42771216 | 18.30091914 | 18.40516388 | 18.42185473 | 18.63163724 | 17.77565513 | 18.76873996 | 18.0844563 | 18.84850367 | 18.73578086 | 45.70334471 | 48.51120359 | 46.28016035 | 20.86269297 |  |  | 1.575916 | 8.817431 | 8.596031 | 1.058886 | 0.943605 | 1.388226 | 1.815763 | -19.45306 | 0.199654 | 0.2455162 | 0.0185682 | 8.83264997 | 9.05927821 | 2.02581312 | 21.45609072 | 21.5951468 | 21.67505593 | 21.66256326 | 21.49394526 | 20.95771111 | 20.28467359 | 21.7405245 | 21.84646924 | 21.87353214 | 21.83569016 | 21.59061213 | 21.05965408 | 21.811726 | 18.53292002 | 18.27599465 | 18.22572763 | 18.09188461 | 18.05303036 | 18.83805269 | 18.46772927 | 21.66309374 | 21.48114823 | 21.26648882 | 21.29769744 | 21.07348492 | 20.95487377 | 21.04916691 | 20.73283978 | 20.67250655 | 20.28070084 | 20.27317079 | 20.1018172 | 20.20254553 | 0.1485282 | 0.2398018 | 20.56797066 | 21.39975825 | 21.56954691 | 19.96359192 | 21.07971104 | 21.33086846 | 20.70569774 | 21.51105619 | 21.64198521 | 20.40424244 | 21.38895183 | 21.7762766 | 20.23377416 | 20.22696419 | 20.24727819 | 20.23903218 | 20.37543957 |  | 20.46702589 | 20.10319314 | 20.19639424 | 20.18695725 | 20.30966005 | 20.32606301 |  | 20.32851347 |  |  | 20.4942761 | 20.44894459 | 20.52340504 | [5 empty] | 21.31467171 | 20.17412416 | 20.97413438 | 21.2119886 | 19.51811177 | 20.60273161 | 20.97577792 | 20.048578 | 20.33834226 | 20.8337921 | 19.59154983 | 20.11241455 | 20.66783186 | 19.60257325 | 19.99388355 | 20.51476199 | 19.76389084 | 20.03545861 | 19.40203975 | 20.02931006 | 19.37439241 | 20.01362699 | 19.7038404 | 20.25491628 | 20.94034419 | 20.12177072 | 20.09679362 | 20.67383665 | 19.50446524 | 19.96708125 | 20.51220506 | 19.46131072 | 19.97922718 | 19.64192058 | 20.00499908 | 19.3604714 | 20.11509214 | 0.106374 | 20.97109 | 0.04976395 | 0.03649538 | -26.52349 | 3.08890063 |  |  | 1.498446 | 3.534239 | 3.489586 | 1.224756 | 1.155939 | 1.402071 | 1.603501 | 0.42395713 | 0.42245044 | 0.42391877 | 0.44604232 | 0.4369409 | 0.43892929 | 0.42251538
42843.4174 | -292 | 21.95302404 | 22.1671997 | 22.30032621 | 22.26434131 | 22.00915394 | 21.51538952 | 20.36225033 | 21.70475095 | 21.77639884 | 21.78221197 | 21.7211805 | 21.42000982 | 21.09662594 | 21.61248721 | 21.3439786 | 21.42930363 | 21.39181952 | 20.90639936 | 21.03473272 | 21.00327512 | 20.55655274 | 20.74150522 | 20.60547736 | 20.64988473 | 21.45488625 | 21.62705666 | 20.18554588 | 20.27827958 | 20.22072462 | 20.83117805 | 21.67653025 | 21.87827916 | 20.78102422 | 18.67892757 | 21.94133992 | 20.18690984 | 20.27543022 |  | 20.37285149 | 20.10851551 | 20.14477603 | 19.50230634 |  | 18.60431227 | 18.53506832 | 18.4279533 | 18.29731604 | 18.4196717 | 18.43217408 | 18.67205406 | 17.79590983 | 18.7715425 | 18.03065895 | 18.83960444 | 18.73041242 | 45.67881036 | 48.48874355 | 46.25450306 | 20.85859926 |  |  | 1.52992 | 8.952799 | 8.435695 | 1.093058 | 1.390445 | 1.392826 | 1.954415 | -19.351864 | 0.1945944 | 0.196423 | 0.0808906 | 8.83303605 | 9.05932093 | 2.02566855 | 21.46131099 | 21.59270379 | 21.6738716 | 21.66781961 | 21.49564837 | 20.94967397 | 20.28552609 | 21.72986486 | 21.84565516 | 21.8752347 | 21.83450599 | 21.59179685 | 21.05754324 | 21.81405782 | 18.55938577 | 18.25365686 | 18.23926414 | 18.08655095 | 18.05178635 | 18.84099293 | 18.46280431 | 21.65405391 | 21.47361095 | 21.26559556 | 21.29777269 | 21.0750323 | 20.94804837 | 21.03737238 | 20.73318249 | 20.66446153 | 20.2765618 | 20.26822798 | 20.09369999 | 20.20805041 | 0.0630072 | 0.2744182 | 20.56097889 | 21.39923219 | 21.56553425 | 19.97691985 | 21.07848119 | 21.33581992 | 20.70568307 | 21.50588642 | 21.6422181 | 20.40253478 | 21.39433576 | 21.77353926 | 20.22578672 | 20.2318439 | 20.24670065 | 20.23583259 | 20.37780006 |  | 20.47901547 | 20.10740972 | 20.20730943 | 20.20206978 | 20.31950415 | 20.33675465 |  | 20.33036682 |  |  | 20.4901703 | 20.43455947 | 20.52174592 | [5 empty] | 21.3211804 | 20.16690394 | 20.96525007 | 21.19991919 | 19.50440493 | 20.59509258 | 20.97756741 | 20.0507778 | 20.34341348 | 20.82856348 | 19.59494632 | 20.11397717 | 20.67226259 | 19.60873336 | 19.98361797 | 20.51662166 | 19.76320505 | 20.03651629 | 19.40610897 | 20.04518302 | 19.38028017 | 20.01730377 | 19.69180813 | 20.25262493 | 20.94065614 | 20.11837991 | 20.09993086 | 20.66852444 | 19.49838526 | 19.96367842 | 20.51113692 | 19.45753907 | 19.97567727 | 19.64152026 | 19.99468658 | 19.353766 | 20.10932222 | -0.0666975 | 20.97055 | 0.04954222 | 0.03760538 | -26.52037 | 3.08887486 |  |  | 1.476419 | 3.561259 | 3.456882 | 1.244359 | 1.403216 | 1.404416 | 1.663627 | 0.42429344 | 0.42269901 | 0.42382885 | 0.44344497 | 0.43486193 | 0.43882399 | 0.42222377
42843.4174 | -291 | 21.96085268 | 22.17424525 | 22.29641126 | 22.26093724 | 22.01450524 | 21.50742506 | 20.36403094 | 21.71056405 | 21.78184375 | 21.78014584 | 21.71552391 | 21.42522734 | 21.08906828 | 21.60976832 | 21.34105432 | 21.43264341 | 21.39504718 | 20.90360941 | 21.0415515 | 21.0105339 | 20.55396458 | 20.73998599 | 20.611971 | 20.65588493 | 21.45776665 | 21.62676014 | 20.18376186 | 20.27494381 | 20.22167509 | 20.83427471 | 21.68014518 | 21.88416714 | 20.778708 | 18.70405123 | 21.94529862 | 20.18807633 | 20.27107703 |  | 20.36647906 | 20.11624717 | 20.14459668 | 19.49924595 |  | 18.61936375 | 18.54907917 | 18.43537266 | 18.31556239 | 18.44848836 | 18.46827534 | 18.70592648 | 17.81969411 | 18.77184244 | 18.03432843 | 18.85421243 | 18.73322511 | 45.65898155 | 48.47062688 | 46.23833219 | 20.86796086 |  |  | 1.512176 | 8.748435 | 8.727455 | 0.92615 | 1.280049 | 1.290318 | 1.901847 | -19.406404 | 0.2829428 | 0.1846742 | 0.1123122 | 8.83293419 | 9.059316 | 2.02575398 | 21.45784436 | 21.59082006 | 21.67882655 | 21.6629285 | 21.49312587 | 20.94846515 | 20.27557982 | 21.72855506 | 21.83678629 | 21.87422114 | 21.83633291 | 21.5878864 | 21.05423279 | 21.80579011 | 18.55787285 | 18.2886867 | 18.25960846 | 18.1081658 | 18.04055462 | 18.84514796 | 18.46544817 | 21.66096825 | 21.47498125 | 21.26489022 | 21.28921754 | 21.08116085 | 20.96090229 | 21.04095491 | 20.73933715 | 20.66578186 | 20.29022564 | 20.26735064 | 20.09401093 | 20.21404103 | 0.1076354 | 0.199099 | 20.57111587 | 21.39028988 | 21.56517002 | 19.971757 | 21.0782904 | 21.33185483 | 20.70922231 | 21.50964071 | 21.64157396 | 20.40645243 | 21.39342769 | 21.77401943 | 20.22858154 | 20.22767354 | 20.23819887 | 20.23293621 | 20.36947325 |  | 20.48028389 | 20.11450235 | 20.20368136 | 20.20259498 | 20.31043344 | 20.338593 |  | 20.32995621 |  |  | 20.48848704 | 20.43755545 | 20.51717381 | [5 empty] | 21.31279305 | 20.17499444 | 20.96598538 | 21.20547407 | 19.50728852 | 20.59643365 | 20.98097404 | 20.04909019 | 20.34335798 | 20.8267786 | 19.59785609 | 20.10744574 | 20.66490994 | 19.60440314 | 19.98505562 | 20.51486987 | 19.75596029 | 20.03642371 | 19.40309113 | 20.03143122 | 19.37559448 | 20.02358334 | 19.70956613 | 20.25595471 | 20.93396847 | 20.12044525 | 20.0961156 | 20.67673401 | 19.48707595 | 19.96507098 | 20.52032136 | 19.44495574 | 19.9737475 | 19.64072204 | 20.00640841 | 19.34911504 | 20.1090826 | -0.011604 | 20.97095 | 0.04952376 | 0.03743126 | -26.53965 | 3.08893927 |  |  | 1.467835 | 3.520462 | 3.516238 | 1.145447 | 1.346442 | 1.351832 | 1.641202 | 0.42456726 | 0.42238044 | 0.42351031 | 0.44409821 | 0.43291008 | 0.43894808 | 0.42251522
42843.4174 | -290 | 21.95487265 | 22.17738889 | 22.29935802 | 22.27237463 | 22.02203889 | 21.51501992 | 20.35686145 | 21.71175186 | 21.78034813 | 21.78813444 | 21.72699917 | 21.41426716 | 21.09482115 | 21.61679335 | 21.35198415 | 21.43107718 | 21.39996821 | 20.91129662 | 21.04739067 | 21.00801226 | 20.56071971 | 20.74051301 | 20.61679463 | 20.65827018 | 21.45875151 | 21.62960494 | 20.18598476 | 20.2854285 | 20.22043384 | 20.832899 | 21.67792839 | 21.86907176 | 20.76940249 | 18.72261368 | 21.93605111 | 20.18594704 | 20.27066654 |  | 20.35886102 | 20.11027691 | 20.13034736 | 19.49126311 |  | 18.61290431 | 18.53414947 | 18.42021427 | 18.31054672 | 18.45802607 | 18.48727605 | 18.71169938 | 17.81238459 | 18.77387412 | 18.02220738 | 18.85068891 | 18.74056735 | 45.63933036 | 48.45951858 | 46.23540126 | 20.8684317 |  |  | 1.644256 | 8.922571 | 8.321359 | 1.03129 | 0.879865 | 1.131294 | 2.148923 | -19.65874 | 0.3169978 | 0.2516004 | 0.0482538 | 8.83322334 | 9.05956079 | 2.02579012 | 21.46073106 | 21.58800569 | 21.68106493 | 21.65765277 | 21.49756738 | 20.9555014 | 20.28002595 | 21.73623431 | 21.83837669 | 21.87697726 | 21.83313054 | 21.58597895 | 21.05634278 | 21.80789871 | 18.55087567 | 18.32674461 | 18.26064173 | 18.12510281 | 18.05579634 | 18.84284955 | 18.47463267 | 21.67143243 | 21.4839281 | 21.2744323 | 21.29733621 | 21.07157976 | 20.96153003 | 21.04726173 | 20.7427642 | 20.67606055 | 20.29124287 | 20.27020117 | 20.10344789 | 20.215327 | 0.1011476 | 0.2949598 | 20.56476809 | 21.3909488 | 21.56454476 | 19.97123513 | 21.07606082 | 21.32850802 | 20.70945095 | 21.50910565 | 21.64641555 | 20.41153309 | 21.38781562 | 21.7778357 | 20.22756873 | 20.22732088 | 20.24535797 | 20.2392939 | 20.36646437 |  | 20.47378532 | 20.10058645 | 20.19962737 | 20.19916407 | 20.30406828 | 20.32769302 |  | 20.32494841 |  |  | 20.48688761 | 20.44121886 | 20.51702987 | [5 empty] | 21.31082332 | 20.17315483 | 20.96790404 | 21.19729348 | 19.50757904 | 20.59057597 | 20.98091348 | 20.05023935 | 20.34328051 | 20.82920845 | 19.60145303 | 20.11077706 | 20.66823969 | 19.61401403 | 19.996408 | 20.51923519 | 19.77165964 | 20.03736788 | 19.4037785 | 20.0366636 | 19.37956064 | 20.01960332 | 19.70011816 | 20.24486767 | 20.9333641 | 20.11672356 | 20.08844289 | 20.67170122 | 19.49617411 | 19.96525847 | 20.50677398 | 19.43573509 | 19.96935463 | 19.64107991 | 20.0102413 | 19.35468159 | 20.10477015 | -0.0054825 | 20.97154 | 0.04991176 | 0.03714107 | -26.59216 | 3.08884427 |  |  | 1.530594 | 3.555236 | 3.433369 | 1.208687 | 1.11634 | 1.265833 | 1.744612 | 0.42443301 | 0.42263117 | 0.42339232 | 0.44460732 | 0.43386743 | 0.43909849 | 0.42251358
42843.4174 | -289 | 21.94822948 | 22.1716905 | 22.29453193 | 22.26846176 | 22.00813174 | 21.50834874 | 20.3544128 | 21.70962992 | 21.77278328 | 21.77793024 | 21.72362575 | 21.40763704 | 21.09196667 | 21.60425091 | 21.35411875 | 21.43480246 | 21.39555989 | 20.91484416 | 21.04966239 | 21.00912667 | 20.56040347 | 20.74957961 | 20.6170237 | 20.65721417 | 21.46151528 | 21.63624577 | 20.18660772 | 20.29112737 | 20.2217262 | 20.83999859 | 21.67973428 | 21.87502927 | 20.77719937 | 18.77595596 | 21.93447281 | 20.18961764 | 20.26391376 |  | 20.35592335 | 20.1139269 | 20.13981402 | 19.49947863 |  | 18.61875907 | 18.53825453 | 18.4297688 | 18.32839124 | 18.4744651 | 18.50887931 | 18.73762719 | 17.82002537 | 18.78454835 | 18.06145763 | 18.85372035 | 18.7351344 | 45.63077413 | 48.43310987 | 46.21620233 | 20.8579338 |  |  | 1.57066 | 9.036911 | 8.531635 | 1.205426 | 1.472585 | 1.438166 | 2.180463 | -19.761904 | 0.3061002 | 0.2060738 | 0.0506842 | 8.83289312 | 9.05936693 | 2.02580819 | 21.46130258 | 21.59384291 | 21.6823026 | 21.66534966 | 21.49983257 | 20.96321226 | 20.29601467 | 21.73055045 | 21.84396282 | 21.88804968 | 21.8461186 | 21.59203829 | 21.06275673 | 21.81769494 | 18.534924 | 18.32416119 | 18.29787927 | 18.13362511 | 18.07334327 | 18.83507029 | 18.47145568 | 21.66734718 | 21.47906242 | 21.26821537 | 21.29662491 | 21.07218998 | 20.95429402 | 21.03583082 | 20.73223791 | 20.66706418 | 20.28503459 | 20.26926572 | 20.09933397 | 20.21142309 | 0.1219872 | 0.177226 | 20.5674769 | 21.38752818 | 21.56528231 | 19.97494617 | 21.08648081 | 21.32699638 | 20.70668589 | 21.51135414 | 21.64691939 | 20.41058534 | 21.39161936 | 21.77689834 | 20.23017175 | 20.22358877 | 20.24262424 | 20.23785728 | 20.35724125 |  | 20.47320118 | 20.0961543 | 20.19774592 | 20.18859618 | 20.30431789 | 20.32740528 |  | 20.32741455 |  |  | 20.4904635 | 20.44483309 | 20.52367287 | [5 empty] | 21.32242104 | 20.1727717 | 20.96950272 | 21.20315034 | 19.50597428 | 20.59362242 | 20.9729507 | 20.06427199 | 20.33893498 | 20.83705042 | 19.60414896 | 20.11442047 | 20.67011584 | 19.61716648 | 19.99881923 | 20.52160714 | 19.76980997 | 20.03896935 | 19.40544223 | 20.04563214 | 19.38240657 | 20.02479806 | 19.69393176 | 20.24630123 | 20.92796429 | 20.11798353 | 20.08863842 | 20.66854851 | 19.49352123 | 19.96810562 | 20.50285893 | 19.41606659 | 19.97145577 | 19.63655368 | 20.00240698 | 19.35686028 | 20.10531779 | -0.048333 | 20.97183 | 0.05097106 | 0.03647359 | -26.54658 | 3.0889119 |  |  | 1.49595 | 3.577968 | 3.476503 | 1.306763 | 1.444258 | 1.42728 | 1.757434 | 0.42466963 | 0.42269125 | 0.42369423 | 0.44547144 | 0.42935906 | 0.43899325 | 0.42241399
42843.4174 | -288 | 21.95454718 | 22.17377984 | 22.30011013 | 22.26937631 | 22.01262203 | 21.51229495 | 20.35706129 | 21.71344125 | 21.77858379 | 21.78274298 | 21.72176704 | 21.41818073 | 21.09166929 | 21.60695671 | 21.34935193 | 21.43823307 | 21.39339304 | 20.91380728 | 21.04542439 | 21.00823338 | 20.56530827 | 20.7466174 | 20.61304926 | 20.66180714 | 21.45631622 | 21.63559589 | 20.1879109 | 20.29094924 | 20.22026597 | 20.83183304 | 21.67021898 | 21.87150639 | 20.77396023 | 18.78425823 | 21.93186372 | 20.18742851 | 20.24951113 |  | 20.35336629 | 20.10944889 | 20.13191464 | 19.49577013 |  | 18.6079342 | 18.54029909 | 18.43521199 | 18.33754678 | 18.48725327 | 18.53151139 | 18.8657631 | 17.87441852 | 18.78016396 | 18.08431833 | 18.85349761 | 18.7357422 | 45.62389027 | 48.40732233 | 46.19285977 | 20.86410246 |  |  | 1.708656 | 8.854231 | 8.311503 | 1.239594 | 1.795885 | 1.731242 | 2.110151 | -19.698164 | 0.3022082 | 0.3407654 | 0.1524138 | 8.83355848 | 9.05995344 | 2.02541063 | 21.45758389 | 21.58683006 | 21.67932493 | 21.6582262 | 21.49918674 | 20.94730636 | 20.27972913 | 21.72679563 | 21.84305813 | 21.8830741 | 21.83884825 | 21.59816677 | 21.05577769 | 21.8118308 | 18.51784346 | 18.33623153 | 18.31284061 | 18.14205677 | 18.08142379 | 18.84412679 | 18.47094039 | 21.66862235 | 21.47864522 | 21.27395286 | 21.29865375 | 21.07419257 | 20.96459566 | 21.04878441 | 20.73759487 | 20.67141766 | 20.28618273 | 20.27460972 | 20.10078807 | 20.21631452 | 0.0875822 | 0.1859752 | 20.56197662 | 21.39110738 | 21.56362745 | 19.96976981 | 21.07512 | 21.33127695 | 20.70570127 | 21.51232071 | 21.64496158 | 20.39888445 | 21.38864294 | 21.77449893 | 20.21494591 | 20.21612726 | 20.2429155 | 20.22920296 | 20.35125965 |  | 20.47117563 | 20.09779293 | 20.1952682 | 20.18447378 | 20.30412413 | 20.32026543 |  | 20.32491856 |  |  | 20.48865422 | 20.44134585 | 20.52635735 | [5 empty] | 21.32384015 | 20.16604531 | 20.96313737 | 21.19841561 | 19.50120957 | 20.59289354 | 20.97148939 | 20.06010395 | 20.33998726 | 20.84039537 | 19.59968034 | 20.11159041 | 20.66446342 | 19.6150757 | 19.99230289 | 20.51694283 | 19.76833004 | 20.03792876 | 19.39811838 | 20.04065777 | 19.38304013 | 20.0200947 | 19.6943054 | 20.25306416 | 20.93106454 | 20.12712858 | 20.08932005 | 20.66960953 | 19.49834732 | 19.97431874 | 20.51184006 | 19.42177378 | 19.97538912 | 19.63679408 | 20.00433043 | 19.36404085 | 20.10857079 | 0.033658 | 20.97045 | 0.05099572 | 0.03659692 | -26.53308 | 3.08887647 |  |  | 1.560279 | 3.541632 | 3.431372 | 1.325158 | 1.595 | 1.566031 | 1.728933 | 0.42476789 | 0.42256272 | 0.42380225 | 0.44842669 | 0.42763653 | 0.43902293 | 0.42231659
42843.4174 | -287 | 21.95238652 | 22.17406385 | 22.29414659 | 22.26040206 | 22.00660843 | 21.50846523 | 20.35410324 | 21.70409018 | 21.77477113 | 21.78027434 | 21.71861814 | 21.41734728 | 21.07978556 | 21.60281959 | 21.34863783 | 21.43806742 | 21.3982291 | 20.91215534 | 21.05134866 | 21.01315439 | 20.56202676 | 20.74691355 | 20.61776355 | 20.66133573 | 21.46196418 | 21.6287777 | 20.19343647 | 20.29098494 | 20.22235163 | 20.83825704 | 21.67493792 | 21.87413584 | 20.78077351 | 18.79811194 | 21.93777969 | 20.18780792 | 20.2517227 |  | 20.3644783 | 20.11855246 | 20.13782356 | 19.49683118 |  | 18.62001023 | 18.54703274 | 18.44858639 | 18.34805252 | 18.50042767 | 18.56155412 | 19.03513867 | 17.92884678 | 18.79041783 | 18.09403265 | 18.85418056 | 18.74406173 | 45.62293544 | 48.39003604 | 46.16317133 | 20.87228105 |  |  | 1.81182 | 8.725435 | 8.461983 | 1.03129 | 1.445641 | 1.195034 | 2.240263 | -19.713936 | 0.276521 | 0.139777 | 0.1123122 | 8.83349112 | 9.05996494 | 2.02590676 | 21.46507155 | 21.59656571 | 21.67914908 | 21.67490159 | 21.50108402 | 20.95551959 | 20.28806751 | 21.73518836 | 21.84284529 | 21.88372172 | 21.83504547 | 21.59568655 | 21.06641591 | 21.81426422 | 18.51072958 | 18.34254552 | 18.29384597 | 18.15682916 | 18.08756276 | 18.84075995 | 18.47409319 | 21.66909419 | 21.48250807 | 21.27687334 | 21.3027926 | 21.0790926 | 20.96159546 | 21.04908521 | 20.73832293 | 20.67155417 | 20.28474773 | 20.27150122 | 20.10357133 | 20.20915803 | -0.0284118 | 0.125872 | 20.57167322 | 21.39781662 | 21.57141848 | 19.97606787 | 21.07834754 | 21.33931716 | 20.70776058 | 21.50487591 | 21.65156986 | 20.40897379 | 21.40187075 | 21.78043331 | 20.22822177 | 20.22305174 | 20.24959661 | 20.238988 | 20.34191573 |  | 20.47729327 | 20.09684695 | 20.19596693 | 20.19497089 | 20.30794963 | 20.32696286 |  | 20.33496972 |  |  | 20.49000722 | 20.43728664 | 20.52295841 | [5 empty] | 21.31491383 | 20.1724439 | 20.96111821 | 21.19677875 | 19.50309213 | 20.59534055 | 20.96784175 | 20.05476648 | 20.34056755 | 20.83501283 | 19.59041604 | 20.11030483 | 20.66290405 | 19.61009429 | 19.98715974 | 20.51256962 | 19.76698152 | 20.03427658 | 19.39577505 | 20.02506188 | 19.37624629 | 20.01662319 | 19.69461192 | 20.25324894 | 20.93322153 | 20.12761916 | 20.08902531 | 20.6703048 | 19.49584827 | 19.96626725 | 20.51293489 | 19.41721281 | 19.97123337 | 19.63373565 | 20.00210697 | 19.36019245 | 20.10902662 | -0.0129025 | 20.9709 | 0.05123591 | 0.03651713 | -26.52898 | 3.08885232 |  |  | 1.606697 | 3.515819 | 3.462335 | 1.208714 | 1.431113 | 1.30117 | 1.781531 | 0.4252325 | 0.42261241 | 0.42363885 | 0.44882402 | 0.43011509 | 0.43900616 | 0.4224673
42843.4174 | -286 | 21.95553704 | 22.17615004 | 22.29570307 | 22.26534139 | 22.0146711 | 21.51010608 | 20.36019952 | 21.70725758 | 21.78031632 | 21.78502378 | 21.72428623 | 21.42015219 | 21.084274 | 21.61152826 | 21.35200646 | 21.43588933 | 21.39770891 | 20.91074019 | 21.04638986 | 21.00750216 | 20.55672666 | 20.73988243 | 20.61114381 | 20.65768585 | 21.46203638 | 21.62388041 | 20.18546504 | 20.28935132 | 20.21812593 | 20.84360532 | 21.68007876 | 21.87574376 | 20.77601603 | 18.80996038 | 21.94413128 | 20.19008531 | 20.255985 |  | 20.36606284 | 20.1138618 | 20.13693669 | 19.49789306 |  | 18.60883919 | 18.54018234 | 18.42965076 | 18.32722922 | 18.49147079 | 18.55827472 | 19.00296209 | 17.93753349 | 18.77269565 | 18.08082642 | 18.85363018 | 18.73913224 | 45.60946158 | 48.37614597 | 46.13540642 | 20.86758834 |  |  | 1.562116 | 8.862775 | 8.997531 | 1.146282 | 1.281365 | 1.489422 | 2.150895 | -19.723792 | 0.2996784 | 0.2171932 | 0.0357546 | 8.83248733 | 9.05898907 | 2.0258394 | 21.46504441 | 21.59144864 | 21.67967716 | 21.66898904 | 21.50568444 | 20.95923329 | 20.28678032 | 21.73871448 | 21.84194842 | 21.89333519 | 21.84153205 | 21.60317394 | 21.06631468 | 21.82182421 | 18.49104241 | 18.31002869 | 18.25910177 | 18.15913619 | 18.09855162 | 18.83571108 | 18.47315906 | 21.67281917 | 21.48343972 | 21.28597439 | 21.30923793 | 21.07719609 | 20.9644026 | 21.04668289 | 20.73833716 | 20.67315449 | 20.28212958 | 20.26835611 | 20.10698511 | 20.21098135 | -0.0439432 | 0.1214974 | 20.56633456 | 21.38596086 | 21.56139463 | 19.97984783 | 21.07807565 | 21.33158459 | 20.70738209 | 21.50443521 | 21.64008919 | 20.40217533 | 21.39342588 | 21.77182005 | 20.21980315 | 20.22797054 | 20.24052958 | 20.23479673 | 20.3404115 |  | 20.46848499 | 20.10078636 | 20.19761512 | 20.19622529 | 20.31111243 | 20.33114701 |  | 20.32570414 |  |  | 20.49118992 | 20.44440971 | 20.51990558 | [5 empty] | 21.31011936 | 20.17063872 | 20.9656026 | 21.2010007 | 19.51235769 | 20.59875422 | 20.97578797 | 20.06027912 | 20.3413714 | 20.84050099 | 19.58851581 | 20.11031774 | 20.66650707 | 19.60809907 | 19.99726455 | 20.51460302 | 19.76776607 | 20.03305817 | 19.39683798 | 20.02877226 | 19.38165544 | 20.01591443 | 19.68971258 | 20.25258489 | 20.93117354 | 20.12112897 | 20.08950789 | 20.6707142 | 19.49550133 | 19.96625871 | 20.51093711 | 19.41507296 | 19.96428939 | 19.63189282 | 19.99637717 | 19.36141244 | 20.10537645 | -0.0121605 | 20.97151 | 0.05204268 | 0.03729344 | -26.53155 | 3.08890707 |  |  | 1.491867 | 3.543339 | 3.570176 | 1.274306 | 1.347342 | 1.452614 | 1.745625 | 0.42497904 | 0.4225582 | 0.42370999 | 0.45042199 | 0.43386651 | 0.43905297 | 0.42232892
42843.4174 | -285 | 21.95422165 | 22.16882949 | 22.29433951 | 22.25984118 | 22.01902665 | 21.50630516 | 20.35670288 | 21.70531728 | 21.77772153 | 21.77420077 | 21.71500567 | 21.408657 | 21.08257803 | 21.61036287 | 21.34872817 | 21.4359549 | 21.39420283 | 20.90673028 | 21.04406785 | 21.00448679 | 20.55589612 | 20.73588119 | 20.61056339 | 20.65431877 | 21.45820771 | 21.62266427 | 20.18026318 | 20.28237337 | 20.21431401 | 20.84365317 | 21.6768924 | 21.87204908 | 20.77811752 | 18.83625261 | 21.93775384 | 20.18716126 | 20.25723965 |  | 20.36864216 | 20.11454443 | 20.14092263 | 19.49815189 |  | 18.6088611 | 18.53334067 | 18.42554234 | 18.32599953 | 18.48786592 | 18.54703645 | 18.92494381 | 17.94646556 | 18.77626928 | 18.05472153 | 18.85213548 | 18.74318614 | 45.6040786 | 48.36558852 | 46.10978091 | 20.86220927 |  |  | 1.886732 | 8.803635 | 8.637431 | 0.937322 | 1.010633 | 1.315286 | 1.989899 | -19.739564 | 0.3432688 | 0.3082464 | 0.2176874 | 8.83293255 | 9.05934393 | 2.02585911 | 21.45867793 | 21.59220882 | 21.67266411 | 21.65582209 | 21.49303392 | 20.94942873 | 20.27619189 | 21.73474612 | 21.83791567 | 21.87492489 | 21.82946815 | 21.58624894 | 21.05515 | 21.80794658 | 18.452686 | 18.29446324 | 18.23788624 | 18.16234577 | 18.10471284 | 18.84723363 | 18.47931728 | 21.66177168 | 21.472675 | 21.2672387 | 21.29737582 | 21.07201982 | 20.94950098 | 21.03662936 | 20.72834811 | 20.66432841 | 20.27694283 | 20.26136378 | 20.08736991 | 20.20795315 | 0.101934 | 0.2091796 | 20.56152395 | 21.38562897 | 21.56194893 | 19.97802585 | 21.07660951 | 21.33203024 | 20.70776779 | 21.51132469 | 21.64733413 | 20.40477057 | 21.39003485 | 21.77499054 | 20.2275341 | 20.23143016 | 20.23791119 | 20.23498338 | 20.33038945 |  | 20.46231768 | 20.10652196 | 20.20207392 | 20.20012121 | 20.30829344 | 20.32512258 |  | 20.32888628 |  |  | 20.49415522 | 20.44402519 | 20.52373806 | [5 empty] | 21.31939678 | 20.17009312 | 20.96768359 | 21.2060888 | 19.5232763 | 20.59858626 | 20.97714555 | 20.0647636 | 20.34428797 | 20.83907548 | 19.59187224 | 20.10904076 | 20.66973659 | 19.61005103 | 19.99181142 | 20.51901051 | 19.76634389 | 20.03421481 | 19.39713412 | 20.0304073 | 19.38289267 | 20.01457017 | 19.68500684 | 20.24779567 | 20.928665 | 20.11954416 | 20.08939871 | 20.67354106 | 19.50215756 | 19.96919267 | 20.5093945 | 19.4133887 | 19.96342955 | 19.63443363 | 19.99516056 | 19.35575387 | 20.10139629 | 0.091163 | 20.97109 | 0.05299729 | 0.03816403 | -26.4913 | 3.08895698 |  |  | 1.639554 | 3.531456 | 3.497962 | 1.152304 | 1.196547 | 1.365033 | 1.678992 | 0.42505071 | 0.42254826 | 0.42350731 | 0.45602915 | 0.43694268 | 0.43894781 | 0.42223924
42843.4174 | -284 | 21.95196767 | 22.16805128 | 22.28733233 | 22.25977059 | 22.01553546 | 21.50971674 | 20.35352398 | 21.70635937 | 21.77743577 | 21.77205748 | 21.71408604 | 21.40779035 | 21.084366 | 21.6013965 | 21.35403142 | 21.43378149 | 21.38790228 | 20.91363636 | 21.05032734 | 21.00872221 | 20.55786149 | 20.74352455 | 20.61225081 | 20.65630829 | 21.45711723 | 21.62850069 | 20.18476564 | 20.28579146 | 20.21618962 | 20.84794771 | 21.69084699 | 21.88041535 | 20.78064579 | 18.86285826 | 21.94237967 | 20.20036238 | 20.26480226 |  | 20.3731052 | 20.11152599 | 20.1477563 | 19.51705521 |  | 18.6109273 | 18.52889019 | 18.4250409 | 18.31632957 | 18.47606892 | 18.53083981 | 18.81066382 | 17.94199447 | 18.77559058 | 18.00306683 | 18.84660668 | 18.7363881 | 45.59257846 | 48.35235413 | 46.08391901 | 20.8654452 |  |  | 1.719168 | 8.873287 | 8.856907 | 1.106198 | 1.527125 | 1.03601 | 1.968871 | -20.01358 | 0.009919 | 0.1720862 | 0.0718634 | 8.8335092 | 9.05982858 | 2.02542542 | 21.44999265 | 21.58557902 | 21.66572017 | 21.65304233 | 21.49284523 | 20.9470732 | 20.27426119 | 21.72508207 | 21.83519186 | 21.87164604 | 21.83227733 | 21.58983609 | 21.05401685 | 21.80599992 | 18.41803015 | 18.25556659 | 18.22379151 | 18.14222551 | 18.10955767 | 18.83900699 | 18.47334758 | 21.65921509 | 21.4738699 | 21.26925422 | 21.3007069 | 21.07552977 | 20.9505066 | 21.04235576 | 20.729663 | 20.66831195 | 20.28329254 | 20.27172531 | 20.09110057 | 20.21233085 | 0.0260464 | 0.1152208 | 20.57159808 | 21.39819742 | 21.56974698 | 19.97843926 | 21.08550106 | 21.34249574 | 20.7080837 | 21.51002536 | 21.65098122 | 20.41361165 | 21.40580581 | 21.77963423 | 20.22963602 | 20.23479446 | 20.24204449 | 20.23171608 | 20.31281134 |  | 20.46745565 | 20.10541834 | 20.19868645 | 20.18728285 | 20.30056342 | 20.3254876 |  | 20.31970419 |  |  | 20.49144639 | 20.43444144 | 20.52545816 | [5 empty] | 21.3141246 | 20.16341547 | 20.95998613 | 21.20260399 | 19.52581136 | 20.59298779 | 20.97684759 | 20.07107139 | 20.34886068 | 20.83802749 | 19.59719873 | 20.11044187 | 20.67550627 | 19.61573201 | 19.99019278 | 20.51868475 | 19.77573628 | 20.04147143 | 19.39715227 | 20.03061309 | 19.38299426 | 20.02041953 | 19.68938101 | 20.25105596 | 20.93350681 | 20.12116123 | 20.08877104 | 20.67578254 | 19.50239874 | 19.97141116 | 20.51169187 | 19.4113456 | 19.9688974 | 19.63487292 | 20.00047536 | 19.35783094 | 20.10595309 | 0.181687 | 20.97124 | 0.0534469 | 0.03781579 | -26.527 | 3.08888774 |  |  | 1.565061 | 3.545371 | 3.542098 | 1.251803 | 1.470816 | 1.211443 | 1.67005 | 0.42571121 | 0.42246543 | 0.4236049 | 0.45891928 | 0.43781188 | 0.438865 | 0.42233041
42843.4174 | -283 | 21.95395013 | 22.16456905 | 22.29094198 | 22.26914012 | 22.01720096 | 21.51623727 | 20.35512472 | 21.70665581 | 21.77782934 | 21.78089437 | 21.72373074 | 21.41290224 | 21.08660457 | 21.60555666 | 21.34459333 | 21.42766805 | 21.38766855 | 20.91273236 | 21.04948477 | 21.00756828 | 20.55357399 | 20.73904903 | 20.6070338 | 20.65550711 | 21.45909905 | 21.62273184 | 20.18168711 | 20.28829295 | 20.21221242 | 20.83618088 | 21.67064699 | 21.87448331 | 20.77864399 | 18.86449171 | 21.93960276 | 20.19044681 | 20.26318872 |  | 20.35741713 | 20.10890685 | 20.14138221 | 19.50493911 |  | 18.60463559 | 18.53851147 | 18.43383014 | 18.31519249 | 18.47793248 | 18.53056001 | 18.7635807 | 17.94290271 | 18.7809648 | 17.98215833 | 18.84978454 | 18.74636408 | 45.57522465 | 48.34690197 | 46.06162194 | 20.86558069 |  |  | 1.685 | 8.776691 | 8.816167 | 1.204766 | 0.965945 | 0.923646 | 1.910387 | -19.8815 | 0.3644802 | -0.1249906 | -0.0151102 | 8.83329398 | 9.05978258 | 2.0257704 | 21.46237101 | 21.58693394 | 21.67725415 | 21.66167071 | 21.49713417 | 20.95631804 | 20.28450263 | 21.73385799 | 21.84032149 | 21.87654419 | 21.83221633 | 21.59345836 | 21.0581315 | 21.81496027 | 18.4085907 | 18.2368014 | 18.19860126 | 18.1445711 | 18.13167605 | 18.85112924 | 18.47899922 | 21.65890212 | 21.47301197 | 21.26687335 | 21.29519845 | 21.06851803 | 20.95173979 | 21.0372581 | 20.72591266 | 20.66495851 | 20.27774455 | 20.26891043 | 20.08406442 | 20.20424377 | 0.1296546 | 0.1540216 | 20.56358099 | 21.3936825 | 21.55653103 | 19.97729447 | 21.08023035 | 21.33569194 | 20.71177412 | 21.50479592 | 21.64541928 | 20.41050565 | 21.3934511 | 21.77857679 | 20.22141509 | 20.23322835 | 20.23647118 | 20.23049509 | 20.3119529 |  | 20.46812579 | 20.11212101 | 20.20167544 | 20.18933373 | 20.31302297 | 20.32313527 |  | 20.32843457 |  |  | 20.49432874 | 20.43979268 | 20.52738865 | [5 empty] | 21.31968702 | 20.16711168 | 20.9645618 | 21.20217963 | 19.53243792 | 20.59751859 | 20.98113384 | 20.07532601 | 20.34823547 | 20.83963431 | 19.59907492 | 20.11684841 | 20.67769798 | 19.62406937 | 19.99373875 | 20.52625967 | 19.78155377 | 20.04301797 | 19.40234687 | 20.03053561 | 19.38440023 | 20.02581646 | 19.68614484 | 20.24737196 | 20.93200447 | 20.11962078 | 20.08522553 | 20.67300521 | 19.50394355 | 19.96965274 | 20.50947225 | 19.41225195 | 19.96901677 | 19.63426695 | 20.00338411 | 19.36423911 | 20.10376167 | -0.093595 | 20.97124 | 0.05323748 | 0.03906366 | -26.51004 | 3.08885071 |  |  | 1.54942 | 3.526079 | 3.534 | 1.306405 | 1.16976 | 1.143862 | 1.645059 | 0.42575752 | 0.42237938 | 0.42396545 | 0.46138347 | 0.44127055 | 0.43886935 | 0.42236915
42843.4174 | -282 | 21.95240964 | 22.17506048 | 22.30214208 | 22.25984942 | 22.02141005 | 21.51319456 | 20.35992582 | 21.70600794 | 21.78468563 | 21.78476429 | 21.7252158 | 21.41826822 | 21.093877 | 21.60953359 | 21.35207167 | 21.43930971 | 21.39154946 | 20.90365215 | 21.05321868 | 21.00985906 | 20.56448457 | 20.74428658 | 20.61579853 | 20.6603676 | 21.47131541 | 21.62922974 | 20.18636888 | 20.29488284 | 20.21347978 | 20.83346226 | 21.67502338 | 21.87138549 | 20.77363315 | 18.87378531 | 21.92765818 | 20.17608441 | 20.26609033 |  | 20.35001198 | 20.09831021 | 20.1320391 | 19.49531755 |  | 18.6065112 | 18.53486545 | 18.42444591 | 18.31221978 | 18.48048213 | 18.5215615 | 18.7124811 | 17.94323723 | 18.79323661 | 17.96322252 | 18.84690239 | 18.73752055 | 45.53652863 | 48.33464807 | 46.0479044 | 20.86197678 |  |  | 1.734284 | 8.926515 | 8.216875 | 0.573934 | 0.695873 | 0.682482 | 2.127895 | -20.066152 | 0.4600288 | 0.275098 | 0.1341858 | 8.8327009 | 9.05904985 | 2.0258854 | 21.46652436 | 21.59512174 | 21.68632967 | 21.66930277 | 21.50025077 | 20.95847311 | 20.28328654 | 21.73849149 | 21.84676802 | 21.88250941 | 21.83729354 | 21.59453872 | 21.06206405 | 21.8183721 | 18.38146557 | 18.21329197 | 18.18250077 | 18.13576958 | 18.12376544 | 18.84522101 | 18.47802433 | 21.65776187 | 21.47077129 | 21.2669396 | 21.29489558 | 21.06999739 | 20.95050856 | 21.03830465 | 20.73410114 | 20.66650091 | 20.27611422 | 20.26036374 | 20.08684464 | 20.20763521 | 0.0726406 | 0.0229738 | 20.57310603 | 21.39530536 | 21.56776234 | 19.9768388 | 21.0811963 | 21.33383906 | 20.71018652 | 21.50923682 | 21.65103951 | 20.40765081 | 21.39727227 | 21.7792553 | 20.21931028 | 20.23419268 | 20.24285102 | 20.22486949 | 20.31948754 |  | 20.47446216 | 20.11986541 | 20.2041148 | 20.19066819 | 20.31616389 | 20.33403284 |  | 20.33509825 |  |  | 20.50737068 | 20.44935447 | 20.53465019 | [5 empty] | 21.32213716 | 20.17476925 | 20.97355447 | 21.20391485 | 19.54376492 | 20.60637051 | 20.98832313 | 20.08023172 | 20.34929882 | 20.84710543 | 19.59415387 | 20.11380358 | 20.67267258 | 19.62214959 | 19.99610793 | 20.52680878 | 19.77870968 | 20.04541716 | 19.40845717 | 20.03212861 | 19.38257974 | 20.02541015 | 19.68655452 | 20.2477467 | 20.93333389 | 20.11954731 | 20.08814394 | 20.67285652 | 19.50585054 | 19.96873129 | 20.51400601 | 19.41884006 | 19.96855521 | 19.6387044 | 20.00253798 | 19.36850371 | 20.10382256 | -0.132179 | 20.97065 | 0.05247379 | 0.03835994 | -26.51597 | 3.08891029 |  |  | 1.571919 | 3.556026 | 3.411751 | 0.9016851 | 0.9928394 | 0.9832402 | 1.736158 | 0.42576061 | 0.42224599 | 0.42403363 | 0.46370755 | 0.44294569 | 0.43865545 | 0.42222031
42843.4174 | -281 | 21.95671513 | 22.17388237 | 22.2972045 | 22.26020904 | 22.01631861 | 21.51634251 | 20.36234733 | 21.71425172 | 21.77697918 | 21.78593369 | 21.72556171 | 21.41654092 | 21.09347316 | 21.60755438 | 21.34747503 | 21.43452252 | 21.40033373 | 20.90698835 | 21.04491267 | 21.01376785 | 20.55073901 | 20.74970354 | 20.62013241 | 20.65976241 | 21.46419249 | 21.63195308 | 20.18481488 | 20.29226237 | 20.21133166 | 20.84037327 | 21.68420578 | 21.87694871 | 20.78315841 | 18.87789697 | 21.94064791 | 20.18738194 | 20.2651804 |  | 20.36123604 | 20.10986562 | 20.13994338 | 19.5016546 |  | 18.59878551 | 18.52909589 | 18.41981253 | 18.3088643 | 18.47013212 | 18.50648101 | 18.64295012 | 17.95043042 | 18.78569067 | 17.94140194 | 18.8444516 | 18.74265077 | 45.51979017 | 48.33260903 | 46.04473022 | 20.86132297 |  |  | 1.6712 | 8.776691 | 8.454751 | 1.133798 | 1.077657 | 0.75345 | 2.039839 | -20.2002 | 0.286251 | 0.3187364 | 0.0369698 | 8.83296376 | 9.05952958 | 2.02588047 | 21.45676673 | 21.58978883 | 21.68147838 | 21.66267466 | 21.48872564 | 20.95369283 | 20.27414903 | 21.73108651 | 21.83978934 | 21.87600282 | 21.83421937 | 21.58225566 | 21.05632129 | 21.81049575 | 18.37397884 | 18.20265114 | 18.16904287 | 18.12850646 | 18.10091992 | 18.8442894 | 18.468164 | 21.66454789 | 21.47675667 | 21.26961318 | 21.29960444 | 21.07921262 | 20.95911128 | 21.04103663 | 20.73461228 | 20.67244181 | 20.2786372 | 20.26589094 | 20.08584217 | 20.21500765 | 0.2075082 | 0.23809 | 20.57381157 | 21.40061989 | 21.56971897 | 19.97327712 | 21.07917951 | 21.33553921 | 20.70955601 | 21.50976593 | 21.65111512 | 20.40421085 | 21.39461737 | 21.77291398 | 20.21869109 | 20.23300134 | 20.23936657 | 20.2237407 | 20.31622929 |  | 20.47711665 | 20.11611782 | 20.21243803 | 20.19135209 | 20.31458484 | 20.34204947 |  | 20.33490427 |  |  | 20.49129524 | 20.43598092 | 20.53007281 | [5 empty] | 21.31312313 | 20.1637658 | 20.96725307 | 21.20609928 | 19.52859427 | 20.59608662 | 20.9746606 | 20.08140901 | 20.35021529 | 20.8494974 | 19.60049398 | 20.12112082 | 20.66877844 | 19.62341425 | 19.99566241 | 20.52928128 | 19.78014796 | 20.03935601 | 19.40561934 | 20.03348319 | 19.38942859 | 20.03034405 | 19.68621806 | 20.25538071 | 20.93793205 | 20.13052139 | 20.0908099 | 20.67108939 | 19.50983541 | 19.96651828 | 20.51993275 | 19.41004782 | 19.97278529 | 19.63503772 | 20.01058363 | 19.36589669 | 20.10323255 | 0.024383 | 20.97163 | 0.05142683 | 0.03655342 | -26.46362 | 3.0888652 |  |  | 1.543059 | 3.526022 | 3.460749 | 1.267323 | 1.235501 | 1.033071 | 1.699811 | 0.4259401 | 0.42262894 | 0.42396172 | 0.46443063 | 0.44328996 | 0.43885791 | 0.42210006
42843.4174 | -280 | 21.95587559 | 22.17545023 | 22.29861497 | 22.26796665 | 22.01721137 | 21.51780253 | 20.36358646 | 21.70892638 | 21.78137899 | 21.78446714 | 21.72868244 | 21.41790157 | 21.08927216 | 21.61017571 | 21.34154404 | 21.42608019 | 21.39162271 | 20.8968823 | 21.03943613 | 21.00066391 | 20.54846394 | 20.74125505 | 20.61074055 | 20.65479346 | 21.44949476 | 21.61623374 | 20.18017864 | 20.28577474 | 20.20207552 | 20.83764586 | 21.68107318 | 21.87877349 | 20.77710384 | 18.8228675 | 21.94020593 | 20.18904722 | 20.27414868 |  | 20.36136321 | 20.10721759 | 20.14203496 | 19.50922177 |  | 18.60958686 | 18.52880457 | 18.42701171 | 18.31542264 | 18.47934098 | 18.51688306 | 18.63872418 | 17.998181 | 18.78883977 | 17.92601797 | 18.84938963 | 18.74566643 | 45.49297011 | 48.32245872 | 46.04392062 | 20.86193602 |  |  | 1.736252 | 8.728067 | 8.638087 | 1.248138 | 0.898265 | 1.51505 | 2.045099 | -20.595784 | 0.36701 | 0.2723706 | 0.0952994 | 8.83353055 | 9.0599863 | 2.02543199 | 21.45529823 | 21.59031946 | 21.66875756 | 21.65874488 | 21.49532776 | 20.95811275 | 20.29119022 | 21.73635476 | 21.83647084 | 21.87790263 | 21.8340837 | 21.58941252 | 21.06525906 | 21.81124834 | 18.38376599 | 18.2056984 | 18.15452711 | 18.11184274 | 18.07940038 | 18.8389369 | 18.46896866 | 21.66721692 | 21.47893331 | 21.27734669 | 21.29334613 | 21.07649686 | 20.96071944 | 21.0420382 | 20.73525061 | 20.66007425 | 20.28261113 | 20.2575054 | 20.08842448 | 20.21451589 | 0.1355526 | 0.090685 | 20.57201674 | 21.39361522 | 21.56958689 | 19.97453959 | 21.07805439 | 21.33146847 | 20.71263063 | 21.5035671 | 21.64643704 | 20.40341164 | 21.39341389 | 21.78049196 | 20.22338148 | 20.22578345 | 20.23307065 | 20.22774312 | 20.30155917 |  | 20.46443553 | 20.10939334 | 20.20242718 | 20.19173476 | 20.31178274 | 20.33354518 |  | 20.32266865 |  |  | 20.49904625 | 20.44936453 | 20.53658231 | [5 empty] | 21.31946974 | 20.16283577 | 20.96873807 | 21.19959699 | 19.52945647 | 20.60327539 | 20.9763794 | 20.08262872 | 20.35361762 | 20.84358579 | 19.60263308 | 20.1237084 | 20.68043323 | 19.6250365 | 19.99977237 | 20.5320949 | 19.78189513 | 20.04629217 | 19.40351236 | 20.02521485 | 19.38302873 | 20.02333599 | 19.68258442 | 20.24582374 | 20.92921518 | 20.12601925 | 20.09112496 | 20.662763 | 19.49892008 | 19.97035263 | 20.51273654 | 19.41044883 | 19.97222463 | 19.63294273 | 20.00699731 | 19.35397635 | 20.09716661 | -0.020137 | 20.97049 | 0.05078014 | 0.03740952 | -26.54712 | 3.08882977 |  |  | 1.57278 | 3.51624 | 3.498068 | 1.329691 | 1.12801 | 1.464954 | 1.702032 | 0.42592254 | 0.42248034 | 0.42385719 | 0.46271823 | 0.44499675 | 0.4387035 | 0.42224688
42843.4174 | -279 | 21.95422898 | 22.17110995 | 22.29718851 | 22.26599445 | 22.01460737 | 21.51151386 | 20.36398498 | 21.709993 | 21.77670179 | 21.78615825 | 21.73144703 | 21.41528232 | 21.08485834 | 21.60813761 | 21.34694331 | 21.43387167 | 21.39416974 | 20.91690389 | 21.0391565 | 21.00673723 | 20.55124206 | 20.73875844 | 20.61618721 | 20.65220751 | 21.45686496 | 21.62134369 | 20.18295416 | 20.28002403 | 20.19495658 | 20.84729953 | 21.68255344 | 21.87591656 | 20.77727715 | 18.76603594 | 21.94654061 | 20.19331138 | 20.27954516 |  | 20.36611773 | 20.1117299 | 20.14891224 | 19.51071404 |  | 18.60087339 | 18.53230889 | 18.42032671 | 18.3017458 | 18.46509761 | 18.52122131 | 18.61182099 | 18.01931259 | 18.78177642 | 17.92595473 | 18.83822201 | 18.74023527 | 45.45370736 | 48.31380605 | 46.01548474 | 20.85476657 |  |  | 1.656744 | 8.889059 | 8.632175 | 1.063486 | 1.009317 | 0.52609 | 1.971499 | -20.727208 | 0.2451904 | 0.196423 | 0.197029 | 8.83399713 | 9.0603658 | 2.02555355 | 21.45436384 | 21.58004738 | 21.6745046 | 21.66473257 | 21.49617967 | 20.95306672 | 20.281722 | 21.73043307 | 21.83902494 | 21.88066019 | 21.83490759 | 21.58957027 | 21.06064866 | 21.81521815 | 18.41425216 | 18.22553368 | 18.15261206 | 18.10549342 | 18.0702989 | 18.84285169 | 18.46898871 | 21.66193107 | 21.48088316 | 21.26559768 | 21.29469222 | 21.07912674 | 20.95708323 | 21.03933737 | 20.73049884 | 20.66670968 | 20.28022356 | 20.26413963 | 20.08930989 | 20.21129548 | 0.0706746 | 0.0324838 | 20.58176256 | 21.39350575 | 21.57158748 | 19.97878558 | 21.08795106 | 21.33607056 | 20.71328284 | 21.51310612 | 21.6461402 | 20.41106985 | 21.40049404 | 21.77442131 | 20.22434204 | 20.24407699 | 20.23616453 | 20.23094819 | 20.31257872 |  | 20.48035851 | 20.12088725 | 20.20928517 | 20.19875262 | 20.31521448 | 20.33657388 |  | 20.33057512 |  |  | 20.49709426 | 20.44007453 | 20.52758131 | [5 empty] | 21.31966782 | 20.16779318 | 20.96520696 | 21.19474159 | 19.53077082 | 20.59305341 | 20.97396754 | 20.08458601 | 20.35379225 | 20.85559974 | 19.59328038 | 20.11607749 | 20.67757575 | 19.6208833 | 19.99763722 | 20.53242928 | 19.78598704 | 20.04216245 | 19.39488711 | 20.02763442 | 19.38884308 | 20.02260482 | 19.69282591 | 20.25662557 | 20.93885673 | 20.13869968 | 20.1005672 | 20.67604314 | 19.48895943 | 19.97319176 | 20.52183732 | 19.42882375 | 19.97684769 | 19.64509654 | 20.0097263 | 19.35841057 | 20.11080872 | 0.0397795 | 20.97159 | 0.05213506 | 0.03705399 | -26.52828 | 3.08886198 |  |  | 1.536328 | 3.548542 | 3.496891 | 1.227405 | 1.195715 | 0.8632643 | 1.671137 | 0.42615017 | 0.42239083 | 0.42377725 | 0.45978796 | 0.44521187 | 0.43880491 | 0.42225633
42843.4174 | -278 | 21.95234322 | 22.17315107 | 22.29820511 | 22.26425722 | 22.01093857 | 21.50749176 | 20.35973887 | 21.71011948 | 21.78197288 | 21.78222732 | 21.73010222 | 21.41514503 | 21.08704953 | 21.6055734 | 21.35636439 | 21.44479955 | 21.39975036 | 20.91813123 | 21.04824909 | 21.0103568 | 20.5609961 | 20.74788116 | 20.61862011 | 20.66196071 | 21.46308739 | 21.63206736 | 20.19251551 | 20.29354994 | 20.21305362 | 20.85079595 | 21.68682696 | 21.87449234 | 20.78578163 | 18.7065239 | 21.94553744 | 20.19232521 | 20.27730135 |  | 20.37116966 | 20.11541151 | 20.146008 | 19.50843402 |  | 18.59698824 | 18.52703409 | 18.41173186 | 18.30584164 | 18.46091395 | 18.51613551 | 18.65418323 | 18.0307247 | 18.77722509 | 18.01043889 | 18.83464603 | 18.74469543 | 45.42470726 | 48.31008379 | 45.99359086 | 20.86000598 |  |  | 1.849936 | 8.870659 | 8.761627 | 0.843354 | 1.262309 | 1.039954 | 1.975443 | -20.983484 | 0.361172 | 0.4217482 | 0.1616146 | 8.83354041 | 9.06016373 | 2.02598889 | 21.45356589 | 21.58826343 | 21.67568712 | 21.66300938 | 21.50008339 | 20.95187953 | 20.28640805 | 21.73618666 | 21.84113253 | 21.87884481 | 21.84005 | 21.58612564 | 21.06060966 | 21.81042331 | 18.45543837 | 18.26562755 | 18.14451334 | 18.0893334 | 18.06085142 | 18.8386209 | 18.46667851 | 21.66746032 | 21.48368641 | 21.26801035 | 21.307513 | 21.07968459 | 20.95643279 | 21.05100824 | 20.74210913 | 20.67080347 | 20.28456538 | 20.26197973 | 20.09369989 | 20.21344048 | 0.1394846 | 0.2173582 | 20.57469139 | 21.39471905 | 21.56351359 | 19.97189151 | 21.08095471 | 21.33565248 | 20.70997495 | 21.50555473 | 21.64391076 | 20.41003771 | 21.40223956 | 21.76634654 | 20.22318234 | 20.23128947 | 20.23082621 | 20.22341397 | 20.32234356 |  | 20.46764216 | 20.12175359 | 20.20491182 | 20.19104826 | 20.31216408 | 20.34031203 |  | 20.32975517 |  |  | 20.49303575 | 20.44778872 | 20.52643726 | [5 empty] | 21.32387257 | 20.17322978 | 20.96862478 | 21.20439256 | 19.53428665 | 20.59679882 | 20.98711574 | 20.08864762 | 20.35523345 | 20.86473911 | 19.59988484 | 20.13020314 | 20.68252792 | 19.63032191 | 20.00984137 | 20.52854063 | 19.78664805 | 20.04064795 | 19.41469895 | 20.03676516 | 19.38938261 | 20.02812386 | 19.68151322 | 20.254903 | 20.92606514 | 20.12746767 | 20.08536418 | 20.6689204 | 19.49283313 | 19.96501872 | 20.51623394 | 19.41202444 | 19.96104071 | 19.62839293 | 20.00095347 | 19.35853068 | 20.09751469 | -0.0036275 | 20.97064 | 0.05218433 | 0.03882426 | -26.55394 | 3.08880884 |  |  | 1.623484 | 3.544835 | 3.522982 | 1.093007 | 1.337189 | 1.213716 | 1.672793 | 0.42545268 | 0.42222024 | 0.42388904 | 0.45471773 | 0.44584205 | 0.4388352 | 0.42234223
42843.4174 | -277 | 21.94787631 | 22.16657376 | 22.29192448 | 22.26048983 | 22.011294 | 21.49498264 | 20.35674347 | 21.7027807 | 21.77377404 | 21.7773827 | 21.71634863 | 21.41159929 | 21.07799394 | 21.60370098 | 21.34895395 | 21.42838271 | 21.39169459 | 20.91185348 | 21.04632254 | 21.00363857 | 20.55793291 | 20.7371293 | 20.6159044 | 20.65123932 | 21.46059231 | 21.62085175 | 20.18785304 | 20.29254978 | 20.19820731 | 20.84953069 | 21.68632373 | 21.88157594 | 20.78909581 | 18.64924086 | 21.94872802 | 20.19764241 | 20.28631484 |  | 20.37278967 | 20.11622108 | 20.15094089 | 19.51373805 |  | 18.58524467 | 18.52284478 | 18.40434431 | 18.29449321 | 18.44654433 | 18.49808992 | 18.7032234 | 18.04899488 | 18.77661734 | 18.14548957 | 18.82674154 | 18.74517222 | 45.39881652 | 48.30964449 | 45.9700701 | 20.85840878 |  |  | 1.804592 | 8.804947 | 9.190723 | 1.236966 | 1.155197 | 1.248262 | 1.949815 | -21.483548 | 0.4022326 | 0.2524396 | 0.1152634 | 8.83301305 | 9.05956079 | 2.02595111 | 21.45095295 | 21.58804768 | 21.67393527 | 21.65567742 | 21.49137136 | 20.94836727 | 20.28206922 | 21.73666495 | 21.84161078 | 21.87776868 | 21.83961225 | 21.59048162 | 21.05910686 | 21.8073115 | 18.48055107 | 18.28991011 | 18.16443143 | 18.09291472 | 18.05523233 | 18.83970136 | 18.47040489 | 21.66550338 | 21.47728081 | 21.26281623 | 21.29611352 | 21.0722317 | 20.95397924 | 21.04387684 | 20.73429397 | 20.66925233 | 20.27601992 | 20.25680663 | 20.0892453 | 20.20591484 | 0.0246702 | -0.0409334 | 20.57546526 | 21.40116633 | 21.56561949 | 19.98109438 | 21.07733276 | 21.34200983 | 20.7172804 | 21.50749877 | 21.64357805 | 20.41048283 | 21.39541835 | 21.77005514 | 20.22359742 | 20.2329461 | 20.23347885 | 20.2202897 | 20.31889261 |  | 20.45939087 | 20.10776639 | 20.19818748 | 20.17882237 | 20.30981328 | 20.33646739 |  | 20.31846642 |  |  | 20.49763576 | 20.44548293 | 20.52822701 | [5 empty] | 21.32199895 | 20.17157321 | 20.97239305 | 21.20069615 | 19.52486961 | 20.6012977 | 20.97549495 | 20.08033941 | 20.34490169 | 20.84450439 | 19.58197851 | 20.11786792 | 20.6726297 | 19.62326544 | 19.99902356 | 20.52543899 | 19.78045103 | 20.03888292 | 19.39748526 | 20.02149602 | 19.38422662 | 20.01719848 | 19.67937312 | 20.25958766 | 20.93239651 | 20.12681209 | 20.09277034 | 20.67307202 | 19.49313329 | 19.96523536 | 20.5123342 | 19.41818658 | 19.96239723 | 19.63997686 | 20.00528119 | 19.35107016 | 20.09936101 | 0.068532 | 20.97165 | 0.05199341 | 0.03896933 | -26.54529 | 3.08889257 |  |  | 1.603423 | 3.531656 | 3.608194 | 1.323713 | 1.279159 | 1.329687 | 1.661855 | 0.42527197 | 0.42238349 | 0.42414987 | 0.45205359 | 0.44406393 | 0.43886601 | 0.42226494
42843.4174 | -276 | 21.9604734 | 22.17399322 | 22.29587717 | 22.2665144 | 22.01790964 | 21.50567818 | 20.36234024 | 21.70966186 | 21.78760369 | 21.77599592 | 21.72950811 | 21.41177169 | 21.08626067 | 21.61308369 | 21.34732155 | 21.4298002 | 21.39220967 | 20.90611254 | 21.05008067 | 21.00529386 | 20.56251583 | 20.74174393 | 20.61249031 | 20.65543983 | 21.45661148 | 21.61838802 | 20.18407751 | 20.29291132 | 20.19807549 | 20.83605304 | 21.67575227 | 21.88109808 | 20.77701819 | 18.60004288 | 21.94703824 | 20.18920473 | 20.28206322 |  | 20.35772003 | 20.1120615 | 20.14370978 | 19.51602656 |  | 18.59183357 | 18.53072136 | 18.41026721 | 18.30132725 | 18.45463017 | 18.50377694 | 18.74550552 | 18.05134132 | 18.78269616 | 18.16332854 | 18.83167917 | 18.74332541 | 45.38096918 | 48.30690403 | 45.95102073 | 20.85852378 |  |  | 1.638344 | 8.764207 | 8.548063 | 1.204766 | 1.296477 | 1.370482 | 2.144979 | -21.54926 | 0.4977812 | 0.2612512 | 0.1860922 | 8.83325455 | 9.05946715 | 2.02551084 | 21.45591661 | 21.5883095 | 21.6713099 | 21.65930764 | 21.49289192 | 20.95314791 | 20.28522198 | 21.73685272 | 21.84498136 | 21.87492173 | 21.83861569 | 21.58852237 | 21.05548015 | 21.80161454 | 18.57395755 | 18.29668045 | 18.16864561 | 18.09578326 | 18.04462838 | 18.84434337 | 18.47414013 | 21.6609782 | 21.48024016 | 21.26741348 | 21.29277984 | 21.06836385 | 20.95928375 | 21.03841058 | 20.7382647 | 20.66394293 | 20.2776887 | 20.2594506 | 20.07950276 | 20.20911253 | 0.2067218 | 0.3162622 | 20.58229164 | 21.39617491 | 21.56839345 | 19.97723213 | 21.07810803 | 21.33930911 | 20.71075789 | 21.50722331 | 21.63148287 | 20.41264581 | 21.392292 | 21.77572247 | 20.22212411 | 20.22657146 | 20.22958732 | 20.22014827 | 20.32315005 |  | 20.46355056 | 20.11290954 | 20.20248939 | 20.17618898 | 20.31467298 | 20.33571736 |  | 20.32802089 |  |  | 20.50583979 | 20.44956968 | 20.53131306 | [5 empty] | 21.32352317 | 20.17188166 | 20.97459135 | 21.20825067 | 19.53327387 | 20.60708237 | 20.97879744 | 20.09145741 | 20.35950405 | 20.85552025 | 19.58425616 | 20.12594746 | 20.68357194 | 19.62618843 | 19.99787854 | 20.52180621 | 19.78167166 | 20.04534942 | 19.40549779 | 20.0192054 | 19.3777949 | 20.01480129 | 19.6828636 | 20.25911793 | 20.93562053 | 20.1399715 | 20.09568973 | 20.67598071 | 19.48496253 | 19.96125089 | 20.50353476 | 19.42265827 | 19.96568067 | 19.63668767 | 20.00668562 | 19.36012365 | 20.10377108 | 0.0653785 | 20.97161 | 0.05173475 | 0.03871543 | -26.48117 | 3.08878952 |  |  | 1.527781 | 3.523523 | 3.479803 | 1.306388 | 1.355137 | 1.393277 | 1.74306 | 0.42529313 | 0.42238475 | 0.42438587 | 0.44221708 | 0.44403173 | 0.43851976 | 0.42223203
42843.4174 | -275 | 21.95842 | 22.1699122 | 22.29072836 | 22.26696803 | 22.01569908 | 21.51472778 | 20.36476558 | 21.71549892 | 21.78526084 | 21.78279725 | 21.72847911 | 21.42197438 | 21.08776561 | 21.60783694 | 21.35298378 | 21.43854648 | 21.39019376 | 20.90493499 | 21.04775169 | 21.01177139 | 20.55704236 | 20.74534732 | 20.61349719 | 20.65470428 | 21.46538764 | 21.62551454 | 20.18114802 | 20.29213617 | 20.1961583 | 20.84049826 | 21.68795116 | 21.88468576 | 20.78564956 | 18.55869372 | 21.9430001 | 20.19072448 | 20.29183317 |  | 20.36264649 | 20.11312266 | 20.15085399 | 19.51404742 |  | 18.59146459 | 18.52709221 | 18.40795304 | 18.29319313 | 18.44798283 | 18.50480319 | 18.86042806 | 18.06015999 | 18.79093222 | 18.139795 | 18.83070037 | 18.73850826 | 45.36441174 | 48.29587362 | 45.92804089 | 20.85539241 |  |  | 1.77568 | 8.852919 | 8.589463 | 1.006318 | 1.383873 | 1.388226 | 1.858475 | -21.616288 | 0.4290874 | 0.2046052 | 0.1690794 | 8.83347305 | 9.05994194 | 2.02547963 | 21.46021782 | 21.59677471 | 21.67381506 | 21.66354331 | 21.49136217 | 20.94980257 | 20.28760042 | 21.73687786 | 21.84333181 | 21.87497462 | 21.8417589 | 21.58807554 | 21.05864401 | 21.8062753 | 18.65767372 | 18.26449737 | 18.1578314 | 18.09752058 | 18.05079439 | 18.83947749 | 18.47239741 | 21.66438201 | 21.48096622 | 21.26852152 | 21.29274346 | 21.07163049 | 20.95726352 | 21.03735803 | 20.7310126 | 20.66332072 | 20.27863902 | 20.26258749 | 20.08446557 | 20.21285411 | 0.0234906 | 0.1076128 | 20.57672306 | 21.39454174 | 21.56312806 | 19.97259439 | 21.06944251 | 21.32726691 | 20.70692878 | 21.50452595 | 21.63402596 | 20.40727098 | 21.38946017 | 21.77170026 | 20.21732747 | 20.2196809 | 20.22800116 | 20.21303762 | 20.31298303 |  | 20.4626251 | 20.1121645 | 20.20126492 | 20.16552734 | 20.31078735 | 20.33231819 |  | 20.32493438 |  |  | 20.49707414 | 20.443365 | 20.51969461 | [5 empty] | 21.31899396 | 20.167963 | 20.96416946 | 21.19467983 | 19.54069113 | 20.59472253 | 20.97515116 | 20.09608725 | 20.36183416 | 20.86000586 | 19.58071273 | 20.11954935 | 20.68098112 | 19.62382821 | 19.99730411 | 20.52925493 | 19.78351164 | 20.04020073 | 19.40519428 | 20.01788617 | 19.37418944 | 20.01216846 | 19.67816148 | 20.25130963 | 20.9240978 | 20.12652984 | 20.09325485 | 20.67342663 | 19.48319741 | 19.96017341 | 20.50459987 | 19.41675911 | 19.95716151 | 19.62323803 | 19.99516654 | 19.35148545 | 20.09303247 | -0.116226 | 20.97129 | 0.05228287 | 0.03924503 | -26.56225 | 3.08880562 |  |  | 1.590521 | 3.541289 | 3.488198 | 1.193949 | 1.40007 | 1.40227 | 1.622482 | 0.42554453 | 0.42236442 | 0.42455182 | 0.43234715 | 0.44502987 | 0.43862565 | 0.42215994
42843.4174 | -274 | 21.95860091 | 22.17593429 | 22.29932557 | 22.26985652 | 22.0165021 | 21.50675502 | 20.361424 | 21.71051181 | 21.78450724 | 21.77809958 | 21.72156967 | 21.41911485 | 21.09139312 | 21.61530333 | 21.34761827 | 21.43754427 | 21.38463058 | 20.90765828 | 21.04211047 | 21.0134528 | 20.55182949 | 20.73873916 | 20.60690218 | 20.64992947 | 21.46036627 | 21.62224638 | 20.17745191 | 20.28883299 | 20.19165265 | 20.83361809 | 21.67187086 | 21.87524434 | 20.77327499 | 18.52465933 | 21.94013477 | 20.18558936 | 20.2904994 |  | 20.36654941 | 20.109398 | 20.14195443 | 19.5078734 |  | 18.59159702 | 18.52381138 | 18.39660129 | 18.2869328 | 18.44982842 | 18.49096683 | 18.85738378 | 18.03033409 | 18.79272395 | 18.11258716 | 18.82464912 | 18.74367628 | 45.34969964 | 48.2973839 | 45.90127354 | 20.85634249 |  |  | 1.867676 | 8.933743 | 9.113183 | 1.077942 | 1.015889 | 1.429622 | 2.121979 | -21.780564 | 0.5182142 | 0.4997938 | 0.1090138 | 8.83337612 | 9.05968072 | 2.02591661 | 21.46362889 | 21.58993147 | 21.67437532 | 21.66939677 | 21.49542101 | 20.95451148 | 20.28688281 | 21.73806731 | 21.84450265 | 21.89168887 | 21.84004299 | 21.59648361 | 21.06268585 | 21.81038854 | 18.63423378 | 18.25821415 | 18.15187706 | 18.09859435 | 18.05407606 | 18.84258207 | 18.47020012 | 21.66566087 | 21.48653627 | 21.27870607 | 21.30540052 | 21.0828329 | 20.96521115 | 21.05236268 | 20.74249265 | 20.67688187 | 20.285769 | 20.26707473 | 20.09897274 | 20.21725815 | -0.0575086 | 0.1665748 | 20.57437183 | 21.39530915 | 21.5595017 | 19.97139806 | 21.07158503 | 21.33048271 | 20.70801384 | 21.50449503 | 21.63556819 | 20.41148056 | 21.3917502 | 21.77324235 | 20.21263136 | 20.22242491 | 20.23140067 | 20.21646032 | 20.33850271 |  | 20.47402889 | 20.11126854 | 20.2028406 | 20.16651468 | 20.3096275 | 20.33354628 |  | 20.33099623 |  |  | 20.50030976 | 20.44409265 | 20.52022769 | [5 empty] | 21.32293196 | 20.16776656 | 20.96878229 | 21.1946988 | 19.54716248 | 20.59702701 | 20.97719447 | 20.09326339 | 20.35845855 | 20.85449603 | 19.58192372 | 20.12056868 | 20.68022172 | 19.62539026 | 19.98850273 | 20.52291335 | 19.78136482 | 20.03395035 | 19.39669452 | 20.0149683 | 19.37158293 | 20.014498 | 19.68224508 | 20.25831672 | 20.92753122 | 20.13131034 | 20.08848652 | 20.67415173 | 19.48210842 | 19.96601106 | 20.51038968 | 19.42263069 | 19.95826933 | 19.63413175 | 20.00158086 | 19.3503268 | 20.0922394 | -0.0629875 | 20.97159 | 0.05307121 | 0.04030429 | -26.46491 | 3.0887702 |  |  | 1.63119 | 3.557398 | 3.592946 | 1.235701 | 1.199539 | 1.42299 | 1.733651 | 0.42521789 | 0.4224421 | 0.42448553 | 0.43531407 | 0.44543496 | 0.43862511 | 0.42227652
42843.4174 | -273 | 21.96008325 | 22.17040275 | 22.29961437 | 22.26847127 | 22.01826651 | 21.50942491 | 20.36516188 | 21.70889224 | 21.78176817 | 21.78296873 | 21.72143298 | 21.41474586 | 21.09642951 | 21.61132602 | 21.34577804 | 21.43089237 | 21.39554183 | 20.91140109 | 21.04889322 | 21.00768618 | 20.55465295 | 20.74514627 | 20.61042481 | 20.65048119 | 21.45857828 | 21.62172994 | 20.1819244 | 20.2884144 | 20.18819259 | 20.83837755 | 21.67573157 | 21.87154074 | 20.77692338 | 18.50222842 | 21.93551548 | 20.18148656 | 20.29125174 |  | 20.36464057 | 20.1021954 | 20.13874335 | 19.51262195 |  | 18.60697167 | 18.53660289 | 18.40362706 | 18.29816881 | 18.44989707 | 18.49031059 | 18.7982283 | 18.02257572 | 18.80216626 | 18.17603976 | 18.83646703 | 18.74592211 | 45.32628446 | 48.29512515 | 45.87155163 | 20.86052208 |  |  | 1.968872 | 8.866715 | 9.293891 | 1.169938 | 1.161109 | 1.146406 | 2.079923 | -22.134092 | 0.5592748 | 0.3560808 | 0.0621418 | 8.8327354 | 9.05911886 | 2.02595111 | 21.46577549 | 21.59136525 | 21.67904781 | 21.6684985 | 21.49439303 | 20.95348302 | 20.28598345 | 21.73827022 | 21.84114336 | 21.88858882 | 21.83998681 | 21.59286447 | 21.06094456 | 21.81506047 | 18.62534568 | 18.24982559 | 18.14985121 | 18.08510341 | 18.06772813 | 18.84536114 | 18.47077749 | 21.66436847 | 21.47437907 | 21.27172829 | 21.2967509 | 21.06862065 | 20.95098823 | 21.04193114 | 20.73321601 | 20.66752019 | 20.27723807 | 20.25682615 | 20.08697022 | 20.20635014 | 0.0195586 | 0.0594922 | 20.58120866 | 21.39553929 | 21.56398666 | 19.97565512 | 21.07519001 | 21.3354661 | 20.71467392 | 21.50598154 | 21.64908018 | 20.40550875 | 21.39128152 | 21.77666238 | 20.22621548 | 20.2268409 | 20.23135772 | 20.22630814 | 20.33363151 |  | 20.46897067 | 20.11186811 | 20.20083651 | 20.16260872 | 20.31328893 | 20.33519725 |  | 20.32659981 |  |  | 20.49769631 | 20.44631005 | 20.52546236 | [5 empty] | 21.32466285 | 20.17658862 | 20.97378693 | 21.20224482 | 19.54057913 | 20.59818589 | 20.98032636 | 20.0905171 | 20.35320804 | 20.85693268 | 19.58050307 | 20.12489715 | 20.68031783 | 19.62713883 | 19.99306104 | 20.52779495 | 19.78861533 | 20.03609911 | 19.39841329 | 20.0103024 | 19.37378271 | 20.01140284 | 19.67607838 | 20.24766872 | 20.92859366 | 20.13729955 | 20.08945822 | 20.67079884 | 19.46903369 | 19.96273378 | 20.50535044 | 19.42143918 | 19.95487966 | 19.6338292 | 20.00611349 | 19.35147179 | 20.08932618 | -0.017169 | 20.97196 | 0.0527571 | 0.03957877 | -26.48013 | 3.08873316 |  |  | 1.674789 | 3.544105 | 3.628474 | 1.28738 | 1.282411 | 1.274266 | 1.716384 | 0.42518366 | 0.4223583 | 0.42471672 | 0.43662612 | 0.44572745 | 0.43835575 | 0.42229366
42843.4174 | -272 | 21.95365579 | 22.16735958 | 22.29151481 | 22.25865349 | 22.01311372 | 21.50028085 | 20.35325736 | 21.70914209 | 21.77847182 | 21.78118755 | 21.71492087 | 21.41041181 | 21.08875889 | 21.59804844 | 21.34353176 | 21.4334257 | 21.39463778 | 20.90499396 | 21.05112415 | 21.00372398 | 20.5593846 | 20.74329821 | 20.61101717 | 20.65552158 | 21.45226672 | 21.6225219 | 20.18334045 | 20.29031325 | 20.18518199 | 20.83943899 | 21.67780552 | 21.87842777 | 20.78323816 | 18.4889983 | 21.93736229 | 20.19268057 | 20.2967214 |  | 20.35904838 | 20.10015329 | 20.13997452 | 19.52369706 |  | 18.59557431 | 18.52269392 | 18.40233645 | 18.29498035 | 18.44197905 | 18.4833288 | 18.75753778 | 18.02654874 | 18.79159861 | 18.23168195 | 18.82626026 | 18.74692963 | 45.31053034 | 48.2920542 | 45.85641084 | 20.85495184 |  |  | 1.88476 | 8.783263 | 8.747171 | 1.02143 | 1.237337 | 1.761466 | 2.093723 | -22.061812 | 0.504203 | 0.3082464 | 0.1603994 | 8.83326605 | 9.05982201 | 2.02558312 | 21.46826309 | 21.59624022 | 21.67961017 | 21.66978266 | 21.50306302 | 20.95449019 | 20.29151243 | 21.7395358 | 21.84453688 | 21.88763375 | 21.83634847 | 21.59798004 | 21.06454407 | 21.82026757 | 18.64951828 | 18.23028124 | 18.17215023 | 18.0737638 | 18.05049677 | 18.84531843 | 18.4732957 | 21.66434585 | 21.47827725 | 21.27226224 | 21.29826028 | 21.07547369 | 20.96151798 | 21.04154973 | 20.73991706 | 20.67282193 | 20.2807743 | 20.26315699 | 20.08853097 | 20.21204542 | 0.1440064 | 0.5543926 | 20.57658724 | 21.38938692 | 21.56474381 | 19.97661023 | 21.07409807 | 21.32722606 | 20.71047674 | 21.50318938 | 21.64105061 | 20.40469179 | 21.39250621 | 21.77031543 | 20.21881307 | 20.22536135 | 20.22878024 | 20.22453442 | 20.34266487 |  | 20.47005267 | 20.10980919 | 20.20068876 | 20.16300534 | 20.311638 | 20.3338544 |  | 20.32058761 |  |  | 20.49836243 | 20.44246366 | 20.52454218 | [5 empty] | 21.32401521 | 20.17458754 | 20.96913207 | 21.20400294 | 19.54332125 | 20.5987188 | 20.98293436 | 20.09692504 | 20.35709468 | 20.86288503 | 19.58081276 | 20.12979107 | 20.68635324 | 19.62851918 | 20.00058619 | 20.53576596 | 19.7915897 | 20.04046289 | 19.4098212 | 20.0158246 | 19.37618208 | 20.00921612 | 19.67467189 | 20.25783615 | 20.92863782 | 20.14504609 | 20.08879469 | 20.67388549 | 19.45771488 | 19.96383097 | 20.50928046 | 19.42523603 | 19.96031514 | 19.62792908 | 20.00063918 | 19.35434746 | 20.08949547 | -0.008636 | 20.97199 | 0.05169164 | 0.03809874 | -26.53664 | 3.08878791 |  |  | 1.638616 | 3.527303 | 3.520049 | 1.202871 | 1.323822 | 1.579511 | 1.722048 | 0.424969 | 0.42241054 | 0.42465038 | 0.43393529 | 0.44354375 | 0.43842314 | 0.42225395
42843.4174 | -271 | 21.9460334 | 22.16611869 | 22.29151571 | 22.26227768 | 22.00880362 | 21.50649889 | 20.35725117 | 21.70020406 | 21.77837094 | 21.78107742 | 21.71190978 | 21.41178026 | 21.08417914 | 21.60330352 | 21.34822507 | 21.43735159 | 21.39768563 | 20.91246701 | 21.05256537 | 21.00539095 | 20.56226098 | 20.74317003 | 20.61896101 | 20.65711611 | 21.46619186 | 21.62891454 | 20.18976879 | 20.29591065 | 20.19172846 | 20.84002944 | 21.67762517 | 21.88711094 | 20.77797108 | 18.47672742 | 21.93853965 | 20.19319258 | 20.29392816 |  | 20.36879672 | 20.10045222 | 20.14022711 | 19.52323129 |  | 18.60070982 | 18.53240393 | 18.4055009 | 18.30317369 | 18.43683294 | 18.48321189 | 18.72291022 | 18.05319624 | 18.80003914 | 18.21433213 | 18.83773265 | 18.7431789 | 45.28187007 | 48.29543622 | 45.83421555 | 20.85257709 |  |  | 1.905788 | 8.834519 | 8.968619 | 1.064146 | 1.544865 | 1.43751 | 2.213975 | -22.097952 | 0.4907756 | 0.1907584 | 0.0569338 | 8.83331862 | 9.05965608 | 2.02553384 | 21.46464643 | 21.5957427 | 21.67722492 | 21.66709201 | 21.49676247 | 20.95613136 | 20.28735475 | 21.7367713 | 21.83799763 | 21.88041935 | 21.84516827 | 21.59370673 | 21.06511107 | 21.81380221 | 18.65201815 | 18.22621129 | 18.20090646 | 18.09197615 | 18.04104275 | 18.8491385 | 18.46765958 | 21.66820804 | 21.48417625 | 21.27345396 | 21.29919856 | 21.08121042 | 20.95578507 | 21.04648572 | 20.73566255 | 20.67130751 | 20.2811054 | 20.27112592 | 20.08616328 | 20.20607141 | -0.0639964 | 0.068812 | 20.57694258 | 21.39208611 | 21.5649207 | 19.98136769 | 21.08249434 | 21.33316053 | 20.71388139 | 21.50851214 | 21.64688632 | 20.40225643 | 21.39463153 | 21.77043908 | 20.22125322 | 20.22911022 | 20.23648534 | 20.22314335 | 20.35809718 |  | 20.47248226 | 20.12278206 | 20.20965568 | 20.18497921 | 20.32136146 | 20.34606515 |  | 20.33357208 |  |  | 20.49941664 | 20.42977876 | 20.52085141 | [5 empty] | 21.31184674 | 20.16246268 | 20.9570432 | 21.19880765 | 19.54700799 | 20.59175285 | 20.97397413 | 20.09928671 | 20.35885828 | 20.86170309 | 19.57531532 | 20.11994566 | 20.68302122 | 19.6285075 | 19.99496208 | 20.52696952 | 19.78653118 | 20.03467565 | 19.40184046 | 20.01823161 | 19.37061763 | 20.00637914 | 19.68352558 | 20.25962208 | 20.93247492 | 20.14304819 | 20.08800249 | 20.67404881 | 19.4498784 | 19.96823768 | 20.5185934 | 19.43092767 | 19.96337695 | 19.62745291 | 20.00134471 | 19.35212223 | 20.08602411 | -0.0281135 | 20.97074 | 0.05099572 | 0.03756914 | -26.57688 | 3.0888024 |  |  | 1.64775 | 3.537639 | 3.564387 | 1.227786 | 1.479213 | 1.426891 | 1.770809 | 0.42462176 | 0.42235061 | 0.42436583 | 0.43410354 | 0.43969067 | 0.43845323 | 0.42243099
42843.4174 | -270 | 21.95431153 | 22.17753548 | 22.29580975 | 22.26555214 | 22.00856573 | 21.51379223 | 20.36800494 | 21.71583583 | 21.78705509 | 21.78475807 | 21.72542007 | 21.41572127 | 21.08897998 | 21.6084585 | 21.3610907 | 21.4401403 | 21.40642834 | 20.91906281 | 21.05407151 | 21.01751385 | 20.56806561 | 20.74998441 | 20.62208398 | 20.6632236 | 21.47362797 | 21.63175368 | 20.19766812 | 20.30234661 | 20.19783953 | 20.84091614 | 21.67125626 | 21.87483338 | 20.77851749 | 18.46810054 | 21.93667314 | 20.19091789 | 20.29515575 |  | 20.36088046 | 20.10344756 | 20.1392982 | 19.52935925 |  | 18.59729806 | 18.53128372 | 18.41372587 | 18.29039872 | 18.43947643 | 18.47664972 | 18.67416648 | 18.09091236 | 18.79997087 | 18.18520695 | 18.83245939 | 18.74322712 | 45.25238399 | 48.29886242 | 45.81626126 | 20.85186238 |  |  | 1.842048 | 8.983683 | 9.232123 | 1.029974 | 1.366789 | 1.567618 | 2.250775 | -22.596704 | 0.447769 | 0.2786646 | -0.0071246 | 8.83356177 | 9.05979572 | 2.02582954 | 21.46296968 | 21.5989895 | 21.67081055 | 21.66400895 | 21.49578917 | 20.95549094 | 20.28534278 | 21.73505794 | 21.8441305 | 21.88758822 | 21.84230777 | 21.59406615 | 21.06321152 | 21.81889891 | 18.63013549 | 18.22016901 | 18.22522687 | 18.10402868 | 18.04650909 | 18.83207241 | 18.46573013 | 21.65551892 | 21.47559681 | 21.27262456 | 21.29177948 | 21.07435355 | 20.95802382 | 21.03714843 | 20.73452483 | 20.66493908 | 20.27644426 | 20.26207545 | 20.08838516 | 20.20211299 | 0.1231668 | 0.3088444 | 20.57973976 | 21.39661453 | 21.56129045 | 19.98217381 | 21.07802698 | 21.33959137 | 20.71096158 | 21.50993038 | 21.64590991 | 20.40520224 | 21.39293524 | 21.77149613 | 20.21916607 | 20.22846385 | 20.23849574 | 20.22562635 | 20.36881859 |  | 20.48086131 | 20.13182844 | 20.21540987 | 20.18748596 | 20.3138552 | 20.34465734 |  | 20.34151902 |  |  | 20.50947011 | 20.4383147 | 20.52678963 | [5 empty] | 21.31858046 | 20.17180319 | 20.96666906 | 21.20409207 | 19.56087154 | 20.59921898 | 20.97858016 | 20.09022872 | 20.35418547 | 20.85864704 | 19.579999 | 20.10778952 | 20.67653676 | 19.62868927 | 19.98771161 | 20.52195816 | 19.7832731 | 20.03197889 | 19.39863583 | 20.00893092 | 19.35860571 | 20.00604308 | 19.6787839 | 20.25228966 | 20.92802763 | 20.13901836 | 20.08673618 | 20.67160458 | 19.44931835 | 19.97156434 | 20.51419664 | 19.4272211 | 19.95939632 | 19.63150936 | 20.00167108 | 19.34657377 | 20.08801493 | -0.0110475 | 20.97108 | 0.05049683 | 0.03772871 | -26.59774 | 3.08879596 |  |  | 1.619977 | 3.567373 | 3.616363 | 1.207909 | 1.391334 | 1.49005 | 1.785446 | 0.4246048 | 0.42229211 | 0.42404466 | 0.43454236 | 0.43676317 | 0.4382068 | 0.42238476
42843.4181 | -269 | 21.95681893 | 22.17163209 | 22.29704006 | 22.26774206 | 22.01510644 | 21.51162214 | 20.36415126 | 21.71180621 | 21.78173954 | 21.78773541 | 21.72055997 | 21.41834784 | 21.08799418 | 21.60911346 | 21.35673183 | 21.43224489 | 21.39527225 | 20.91296952 | 21.04458672 | 21.00636094 | 20.56155946 | 20.74457789 | 20.61856753 | 20.65890611 | 21.46411657 | 21.62111339 | 20.18479326 | 20.2983428 | 20.18960909 | 20.84814269 | 21.68085353 | 21.88227091 | 20.79131948 | 18.47131442 | 21.95483508 | 20.19710376 | 20.30462309 |  | 20.37138952 | 20.1085868 | 20.14291536 | 19.53056324 |  | 18.60228754 | 18.52102111 | 18.40417334 | 18.29044201 | 18.42747322 | 18.48554019 | 18.77993847 | 18.0759103 | 18.79068566 | 18.27636819 | 18.82300397 | 18.74466885 | 45.23327761 | 48.31164413 | 45.79405843 | 20.85386996 |  |  | 1.770424 | 9.001427 | 9.357631 | 0.863066 | 1.111169 | 1.129322 | 2.133807 | -23.114512 | 0.4586666 | 0.372655 | 0.1334914 | 8.83343855 | 9.06007665 | 2.02599382 | 21.46473116 | 21.59521663 | 21.67333977 | 21.67223855 | 21.49621784 | 20.95615129 | 20.28464159 | 21.73705958 | 21.8381656 | 21.88181783 | 21.83875776 | 21.59288451 | 21.06698274 | 21.81438655 | 18.60108843 | 18.21489199 | 18.24802223 | 18.13448207 | 18.07812989 | 18.84792869 | 18.47208276 | 21.66278364 | 21.47953305 | 21.26717718 | 21.29784541 | 21.07676234 | 20.9592835 | 21.03921819 | 20.73366277 | 20.67185112 | 20.27776028 | 20.26087024 | 20.08422841 | 20.21019867 | 0.098002 | 0.3019972 | 20.57702312 | 21.39531829 | 21.56277078 | 19.97289461 | 21.07733449 | 21.32918206 | 20.70465411 | 21.50670458 | 21.64107661 | 20.40121605 | 21.38824666 | 21.77207868 | 20.20817694 | 20.22836617 | 20.22144499 | 20.22070375 | 20.36964481 |  | 20.47322308 | 20.1247671 | 20.21089237 | 20.18207654 | 20.31320606 | 20.34538167 |  | 20.33058636 |  |  | 20.50766465 | 20.43226984 | 20.51875019 | [5 empty] | 21.31146406 | 20.16987215 | 20.96561435 | 21.19955206 | 19.55903568 | 20.59447285 | 20.97146168 | 20.09499859 | 20.35974521 | 20.85934853 | 19.58480339 | 20.11863908 | 20.67843429 | 19.6336545 | 19.99459364 | 20.53119566 | 19.78340057 | 20.03464544 | 19.40527325 | 20.01321113 | 19.36512163 | 20.00900392 | 19.67136866 | 20.25307415 | 20.92465981 | 20.13669881 | 20.0895339 | 20.66943196 | 19.43568401 | 19.965307 | 20.50711661 | 19.42788675 | 19.9624295 | 19.62902429 | 20.00660621 | 19.35498048 | 20.08369605 | -0.0648425 | 20.97126 | 0.05003495 | 0.03850502 | -26.48043 | 3.08880562 |  |  | 1.588148 | 3.570831 | 3.640798 | 1.105696 | 1.254519 | 1.264725 | 1.73846 | 0.42432582 | 0.4223369 | 0.42417317 | 0.43962115 | 0.43497193 | 0.4383806 | 0.42220426
42843.4181 | -268 | 21.95078016 | 22.17304515 | 22.292617 | 22.26797345 | 22.01931119 | 21.51429702 | 20.35424097 | 21.70858385 | 21.7719732 | 21.78776564 | 21.72773844 | 21.40749085 | 21.08320075 | 21.60577513 | 21.34887003 | 21.44114454 | 21.38813965 | 20.91205312 | 21.04831951 | 21.00535437 | 20.56020513 | 20.74566177 | 20.616463 | 20.66061178 | 21.46347132 | 21.61949656 | 20.18804931 | 20.29591807 | 20.1931396 | 20.83477741 | 21.67959721 | 21.87386291 | 20.77608051 | 18.48435775 | 21.93640813 | 20.18725201 | 20.30042372 |  | 20.35976976 | 20.09512044 | 20.14237316 | 19.5245997 |  | 18.60261964 | 18.52361135 | 18.41017856 | 18.29496646 | 18.43676892 | 18.49035388 | 18.89802134 | 18.06329227 | 18.79503088 | 18.33785685 | 18.82767142 | 18.75138238 | 45.21728873 | 48.32099038 | 45.78506384 | 20.86365534 |  |  | 1.704712 | 9.017855 | 8.816167 | 1.246822 | 1.273477 | 1.003814 | 2.205435 | -22.914748 | 0.3452148 | 0.4070622 | 0.126721 | 8.83292762 | 9.05947043 | 2.0255552 | 21.45377375 | 21.58736998 | 21.66614143 | 21.66219003 | 21.49018455 | 20.94998557 | 20.27963968 | 21.72597522 | 21.83420669 | 21.8711235 | 21.83285582 | 21.58400134 | 21.05407723 | 21.80498696 | 18.64161923 | 18.21122903 | 18.25634959 | 18.13503025 | 18.08992393 | 18.85035726 | 18.47869211 | 21.65976244 | 21.47614579 | 21.27388985 | 21.29837787 | 21.07777172 | 20.95644219 | 21.03416997 | 20.73458562 | 20.66512378 | 20.27850282 | 20.26166607 | 20.07909501 | 20.20930243 | 0.1276886 | -0.090956 | 20.58557826 | 21.3981472 | 21.57415983 | 19.97611155 | 21.08477726 | 21.33602615 | 20.70950372 | 21.50898253 | 21.64408767 | 20.40918421 | 21.39602988 | 21.77443475 | 20.21556498 | 20.23326175 | 20.22688029 | 20.22230553 | 20.36461109 |  | 20.46675166 | 20.12935982 | 20.20647645 | 20.1771648 | 20.30522825 | 20.33956037 |  | 20.33115983 |  |  | 20.50696303 | 20.42994592 | 20.52459983 | [5 empty] | 21.31008258 | 20.17109183 | 20.96199976 | 21.19596249 | 19.56312402 | 20.59487584 | 20.97161107 | 20.10365899 | 20.35676199 | 20.86544052 | 19.58391449 | 20.12963784 | 20.68333941 | 19.62690817 | 19.99797949 | 20.52994968 | 19.78654023 | 20.0356195 | 19.4025658 | 20.01363266 | 19.3617778 | 20.00558543 | 19.6664596 | 20.25717663 | 20.92004417 | 20.13654861 | 20.08750725 | 20.67077529 | 19.42700517 | 19.96555644 | 20.50529215 | 19.42320964 | 19.95675706 | 19.62595747 | 20.00192093 | 19.34849851 | 20.07980685 | 0.044046 | 20.9716 | 0.05096491 | 0.03810599 | -26.5442 | 3.08877986 |  |  | 1.558405 | 3.574104 | 3.53391 | 1.328978 | 1.343032 | 1.192388 | 1.767413 | 0.42424873 | 0.42206138 | 0.42404228 | 0.43540128 | 0.43481822 | 0.43821619 | 0.42225404
42843.4181 | -267 | 21.9515324 | 22.17447247 | 22.30361427 | 22.26442239 | 22.01519273 | 21.50951269 | 20.36015213 | 21.70998399 | 21.78221677 | 21.77724333 | 21.72305447 | 21.4148753 | 21.08132645 | 21.60738131 | 21.35850935 | 21.4372317 | 21.39382169 | 20.91754651 | 21.05435276 | 21.01139131 | 20.56297928 | 20.74664344 | 20.6155437 | 20.65467603 | 21.46661816 | 21.62677265 | 20.19037613 | 20.30012193 | 20.18991285 | 20.841598 | 21.67797804 | 21.88055938 | 20.78701792 | 18.52179174 | 21.93589722 | 20.18901735 | 20.30847962 |  | 20.36522432 | 20.10614525 | 20.14425208 | 19.53839475 |  | 18.60430356 | 18.52608866 | 18.40660375 | 18.29959139 | 18.43693131 | 18.50009749 | 19.03725248 | 18.07975215 | 18.79736734 | 18.32254175 | 18.82962287 | 18.74324032 | 45.1896049 | 48.32405147 | 45.76710646 | 20.85284328 |  |  | 1.726396 | 9.061879 | 8.583547 | 1.08517 | 1.119713 | 1.26009 | 2.269175 | -23.155252 | 0.3784914 | 0.3581788 | 0.1204714 | 8.83301798 | 9.05949015 | 2.02548456 | 21.4550933 | 21.58958705 | 21.67247628 | 21.66436069 | 21.49371605 | 20.95428726 | 20.28401795 | 21.73497467 | 21.83899546 | 21.87671705 | 21.83511868 | 21.58863383 | 21.05343438 | 21.81254239 | 18.72526327 | 18.26043742 | 18.27016943 | 18.14752654 | 18.09908743 | 18.84923173 | 18.48399402 | 21.66228247 | 21.47352022 | 21.27023054 | 21.29106332 | 21.07176123 | 20.95216146 | 21.03757327 | 20.72486301 | 20.66161998 | 20.28067957 | 20.25672034 | 20.08374973 | 20.20140891 | 0.0460996 | -0.033896 | 20.58323517 | 21.40217849 | 21.57707534 | 19.97890593 | 21.07892387 | 21.3396712 | 20.71012455 | 21.51075519 | 21.64306773 | 20.41272796 | 21.39939245 | 21.77388451 | 20.22657485 | 20.23182827 | 20.23570114 | 20.22158082 | 20.38368535 |  | 20.47695928 | 20.13225484 | 20.21298247 | 20.18321697 | 20.31240774 | 20.35120274 |  | 20.33261602 |  |  | 20.50450752 | 20.43711638 | 20.51965262 | [5 empty] | 21.31280558 | 20.1686252 | 20.95775695 | 21.1948693 | 19.56800644 | 20.59685721 | 20.97155357 | 20.10942457 | 20.36162423 | 20.86965822 | 19.58363603 | 20.1278642 | 20.68656908 | 19.6323968 | 20.00387763 | 20.53054564 | 19.78520172 | 20.03052008 | 19.41156706 | 20.02120687 | 19.35681693 | 20.00438732 | 19.66597838 | 20.25297455 | 20.91487218 | 20.13655288 | 20.07738793 | 20.66644966 | 19.43708867 | 19.96938233 | 20.50301306 | 19.42749272 | 19.95140361 | 19.62936266 | 19.99310641 | 19.34673531 | 20.08160418 | -0.1186375 | 20.97126 | 0.05123591 | 0.03957152 | -26.4701 | 3.0887702 |  |  | 1.568277 | 3.582833 | 3.486991 | 1.239842 | 1.259364 | 1.335977 | 1.792801 | 0.42406104 | 0.42219893 | 0.42411474 | 0.42597608 | 0.43390161 | 0.43789214 | 0.42254624
42843.4181 | -266 | 21.95702754 | 22.17113768 | 22.3019955 | 22.26215381 | 22.01546306 | 21.5123329 | 20.35520707 | 21.70922263 | 21.77375702 | 21.78073837 | 21.72451162 | 21.41404201 | 21.08616144 | 21.60502582 | 21.35344853 | 21.44127652 | 21.39306973 | 20.91811839 | 21.05446163 | 21.01223976 | 20.56972835 | 20.7422676 | 20.61642138 | 20.66611917 | 21.46663444 | 21.63167049 | 20.18877211 | 20.30315968 | 20.20017453 | 20.83928909 | 21.68170655 | 21.87626335 | 20.78694773 | 18.56900331 | 21.93448329 | 20.18839118 | 20.30467342 |  | 20.36463297 | 20.09943805 | 20.14258578 | 19.53734179 |  | 18.5994676 | 18.5300494 | 18.40795974 | 18.30204253 | 18.44322018 | 18.51872056 | 19.06525344 | 18.10710133 | 18.80477679 | 18.29255821 | 18.83077781 | 18.74449228 | 45.16009062 | 48.33280118 | 45.74705154 | 20.85547514 |  |  | 1.754652 | 9.017195 | 8.911451 | 1.16271 | 1.584953 | 1.657642 | 2.332915 | -23.192708 | 0.3926972 | 0.2799234 | 0.1341858 | 8.83365706 | 9.06003065 | 2.02570633 | 21.45751133 | 21.59392972 | 21.67152548 | 21.65796858 | 21.48847065 | 20.94440959 | 20.28632724 | 21.73361681 | 21.83993229 | 21.88383426 | 21.83590747 | 21.59008913 | 21.05144607 | 21.81388637 | 18.74604756 | 18.32373306 | 18.28029925 | 18.14603863 | 18.11383848 | 18.85181444 | 18.4829368 | 21.65531239 | 21.47956556 | 21.27256838 | 21.30138626 | 21.0750612 | 20.95106232 | 21.03675195 | 20.73368488 | 20.66348551 | 20.2844867 | 20.26315185 | 20.08611657 | 20.21869631 | 0.0441336 | 0.2905852 | 20.58092412 | 21.40099133 | 21.56823471 | 19.98399359 | 21.07448894 | 21.33898382 | 20.71119649 | 21.51261309 | 21.64619552 | 20.41114146 | 21.39232309 | 21.7778586 | 20.22387621 | 20.23095031 | 20.23991908 | 20.22549535 | 20.38115045 |  | 20.47575156 | 20.13570989 | 20.2075564 | 20.18419796 | 20.31643899 | 20.34276869 |  | 20.32384138 |  |  | 20.50436722 | 20.44286658 | 20.52864676 | [5 empty] | 21.31848782 | 20.16967088 | 20.96225225 | 21.20299959 | 19.56991942 | 20.60106329 | 20.9703971 | 20.10579071 | 20.36874923 | 20.86480898 | 19.58670647 | 20.11923248 | 20.68845118 | 19.62646601 | 20.00281853 | 20.5380216 | 19.78842458 | 20.0330936 | 19.4114659 | 20.01547841 | 19.35231384 | 19.99207217 | 19.65576973 | 20.24384685 | 20.92013717 | 20.13052494 | 20.08276209 | 20.66584494 | 19.43314446 | 19.96415632 | 20.50789549 | 19.41907378 | 19.95394482 | 19.61904709 | 19.99031198 | 19.35088418 | 20.08169646 | -0.2073065 | 20.97139 | 0.05158695 | 0.04029704 | -26.50619 | 3.08874443 |  |  | 1.581087 | 3.574013 | 3.552995 | 1.283382 | 1.498374 | 1.532348 | 1.817864 | 0.42409097 | 0.42192117 | 0.42422258 | 0.42396827 | 0.43265266 | 0.43790041 | 0.4221936
42843.4181 | -265 | 21.95724312 | 22.17135322 | 22.30023641 | 22.26850372 | 22.01762134 | 21.51881657 | 20.35579583 | 21.71497646 | 21.77424791 | 21.78213604 | 21.7262656 | 21.41404712 | 21.09159435 | 21.60472321 | 21.35170043 | 21.44429753 | 21.39133556 | 20.91275828 | 21.04501206 | 20.99879334 | 20.55297004 | 20.74237313 | 20.5970969 | 20.64873359 | 21.45977053 | 21.61854709 | 20.18094516 | 20.29411053 | 20.18684041 | 20.83943335 | 21.67615041 | 21.88066575 | 20.78432066 | 18.56906665 | 21.93436836 | 20.18782206 | 20.30809281 |  | 20.35934614 | 20.10318232 | 20.14172477 | 19.54147722 |  | 18.59319066 | 18.5205305 | 18.40115873 | 18.29157995 | 18.43892815 | 18.52230267 | 19.04145612 | 18.11988135 | 18.80554043 | 18.2530172 | 18.82208213 | 18.73822693 | 45.13960307 | 48.34031405 | 45.72851803 | 20.86053931 |  |  | 1.817736 | 8.730695 | 8.879907 | 1.142998 | 1.188053 | 1.011042 | 2.224491 | -23.13094 | 0.2529744 | 0.244677 | 0.0883554 | 8.83246269 | 9.058902 | 2.02599875 | 21.46566045 | 21.59556279 | 21.6793307 | 21.66477447 | 21.50047897 | 20.96167371 | 20.28571079 | 21.73008633 | 21.84695915 | 21.87856485 | 21.83399649 | 21.591315 | 21.05578347 | 21.80722873 | 18.73295764 | 18.32354815 | 18.27017407 | 18.12392095 | 18.12685853 | 18.85136641 | 18.48188205 | 21.66570898 | 21.4854356 | 21.27886182 | 21.2992906 | 21.0796614 | 20.95737486 | 21.05418156 | 20.74459217 | 20.6783216 | 20.28875068 | 20.27984136 | 20.09244998 | 20.21725076 | 0.2320832 | 0.548116 | 20.57935974 | 21.38655061 | 21.55155651 | 19.97712757 | 21.06881441 | 21.32601414 | 20.70348035 | 21.5038148 | 21.63736818 | 20.41021839 | 21.38787424 | 21.76757952 | 20.21035213 | 20.22355529 | 20.23576694 | 20.21415095 | 20.37723618 |  | 20.47733308 | 20.13532053 | 20.21426206 | 20.18582852 | 20.31970226 | 20.3530056 |  | 20.33068536 |  |  | 20.50700749 | 20.43403977 | 20.53100562 | [5 empty] | 21.3227369 | 20.17191578 | 20.97127009 | 21.19803202 | 19.56686742 | 20.59672878 | 20.97930724 | 20.1096352 | 20.37027915 | 20.86637298 | 19.58336702 | 20.1206689 | 20.68766411 | 19.6315044 | 19.99752721 | 20.52989474 | 19.78521081 | 20.02923414 | 19.40614067 | 20.01386729 | 19.34507598 | 19.99645222 | 19.67265942 | 20.25876518 | 20.93077585 | 20.14077117 | 20.09836699 | 20.67068922 | 19.43834492 | 19.96926413 | 20.51841287 | 19.43408932 | 19.95227239 | 19.63990712 | 19.99915547 | 19.35336944 | 20.07924582 | -0.226413 | 20.97065 | 0.05119279 | 0.04041312 | -26.50866 | 3.08879757 |  |  | 1.609221 | 3.516719 | 3.546643 | 1.272436 | 1.297276 | 1.196738 | 1.775129 | 0.42425272 | 0.42215665 | 0.42428664 | 0.42537039 | 0.43365455 | 0.43776647 | 0.42237663
42843.4181 | -264 | 21.95591827 | 22.17440837 | 22.3030415 | 22.26976663 | 22.01714071 | 21.51331718 | 20.36126447 | 21.71902758 | 21.77993658 | 21.78749156 | 21.72731398 | 21.41366342 | 21.0888265 | 21.61087083 | 21.35060807 | 21.43730823 | 21.39283031 | 20.91933383 | 21.05102207 | 21.01161022 | 20.55817791 | 20.74365918 | 20.61926844 | 20.65172163 | 21.45947656 | 21.62984056 | 20.19004621 | 20.29693039 | 20.19260583 | 20.8400746 | 21.67724 | 21.88339278 | 20.78332045 | 18.56043105 | 21.93468982 | 20.19452799 | 20.31153922 |  | 20.35976299 | 20.10038849 | 20.14334396 | 19.54105305 |  | 18.60154353 | 18.51867423 | 18.40376443 | 18.29126036 | 18.44769036 | 18.53206285 | 19.05156461 | 18.12178688 | 18.80231285 | 18.24669322 | 18.82899106 | 18.74261612 | 45.11577782 | 48.34727348 | 45.7090256 | 20.8562438 |  |  | 1.723768 | 8.814147 | 8.270759 | 1.08123 | 1.316849 | 1.389538 | 2.315171 | -23.077056 | 0.451661 | 0.3940546 | 0.096341 | 8.83301798 | 9.05943757 | 2.0256012 | 21.46396193 | 21.59519709 | 21.67607786 | 21.66283564 | 21.49668883 | 20.95406688 | 20.28614146 | 21.73344051 | 21.83715606 | 21.88358396 | 21.83723934 | 21.59126396 | 21.05717676 | 21.8155236 | 18.75083594 | 18.3233439 | 18.24643963 | 18.10726898 | 18.13938924 | 18.86475014 | 18.49260334 | 21.66401848 | 21.4820546 | 21.27434158 | 21.29738204 | 21.07654654 | 20.9610122 | 21.04542571 | 20.74124023 | 20.67823425 | 20.28136839 | 20.26821681 | 20.0900101 | 20.20525959 | 0.3085606 | 0.7712206 | 20.58092751 | 21.38741613 | 21.56087149 | 19.97582097 | 21.07144394 | 21.32829596 | 20.70646727 | 21.50651043 | 21.63860368 | 20.40748792 | 21.39054007 | 21.76779934 | 20.21344223 | 20.22899411 | 20.23036306 | 20.2170789 | 20.36445048 |  | 20.48052316 | 20.13788609 | 20.21404783 | 20.19027256 | 20.31465656 | 20.35380122 |  | 20.3347166 |  |  | 20.49913317 | 20.44798086 | 20.53325932 | [5 empty] | 21.31951031 | 20.1719047 | 20.97423476 | 21.20341234 | 19.55966477 | 20.60496005 | 20.97369308 | 20.10236093 | 20.36697273 | 20.86738555 | 19.58447108 | 20.12116553 | 20.68753186 | 19.62979267 | 20.00548503 | 20.53804698 | 19.77897962 | 20.03160271 | 19.39771707 | 20.00856863 | 19.34782606 | 19.99324438 | 19.68020096 | 20.26343664 | 20.93323273 | 20.15199643 | 20.09444808 | 20.68229494 | 19.44368829 | 19.98178493 | 20.51619279 | 19.43174207 | 19.96119416 | 19.6377839 | 20.01143038 | 19.35731891 | 20.08814232 | 0.0030505 | 20.97063 | 0.05234448 | 0.03859935 | -26.44899 | 3.08877181 |  |  | 1.56709 | 3.533475 | 3.422824 | 1.237573 | 1.365809 | 1.402998 | 1.810979 | 0.4247148 | 0.4220782 | 0.42399411 | 0.42494658 | 0.43754328 | 0.43800292 | 0.42246236
42843.4181 | -263 | 21.95170173 | 22.17045395 | 22.30483096 | 22.27129254 | 22.01830618 | 21.51319671 | 20.36327467 | 21.71249217 | 21.77239293 | 21.78842595 | 21.72478072 | 21.41175424 | 21.08919205 | 21.61359143 | 21.35939546 | 21.44894686 | 21.40185804 | 20.91422551 | 21.06196902 | 21.01503804 | 20.56455491 | 20.75601556 | 20.61891381 | 20.66473195 | 21.47384993 | 21.63569228 | 20.19381695 | 20.29509678 | 20.20380634 | 20.84715003 | 21.68827318 | 21.8859445 | 20.79950422 | 18.54326934 | 21.94145091 | 20.19739383 | 20.31700812 |  | 20.36187802 | 20.09904538 | 20.14904528 | 19.54232823 |  | 18.59805366 | 18.51658748 | 18.40421187 | 18.28828118 | 18.4452532 | 18.53721315 | 19.07629532 | 18.0951524 | 18.80025093 | 18.21535607 | 18.82689207 | 18.74220877 | 45.08893245 | 48.36020884 | 45.69528302 | 20.86253701 |  |  | 1.76188 | 8.841091 | 9.008703 | 1.079258 | 0.763557 | 1.110266 | 2.058239 | -23.391812 | 0.3502744 | 0.3283872 | 0.0826266 | 8.8335207 | 9.05990908 | 2.0255437 | 21.46563918 | 21.5916269 | 21.67807869 | 21.67073119 | 21.49765339 | 20.95412446 | 20.28198357 | 21.73414579 | 21.83572395 | 21.88823975 | 21.84027616 | 21.59041457 | 21.06028046 | 21.82005015 | 18.68357428 | 18.30754773 | 18.2233863 | 18.09414899 | 18.11169322 | 18.84999745 | 18.49320813 | 21.6617668 | 21.47761944 | 21.26834467 | 21.29334653 | 21.07831192 | 20.95849871 | 21.04259877 | 20.73677333 | 20.662404 | 20.27525289 | 20.25934838 | 20.08492102 | 20.19387395 | 0.0805046 | 0.3640024 | 20.58099034 | 21.3912716 | 21.56087642 | 19.97617807 | 21.07305062 | 21.33179988 | 20.70778735 | 21.50247778 | 21.64125065 | 20.40383132 | 21.39585333 | 21.77621296 | 20.21038495 | 20.22849873 | 20.23012015 | 20.21881647 | 20.34831049 |  | 20.46494289 | 20.12483316 | 20.20261959 | 20.17973362 | 20.305879 | 20.34321506 |  | 20.32955003 |  |  | 20.49732734 | 20.44047321 | 20.52306132 | [5 empty] | 21.31642601 | 20.16739624 | 20.96864139 | 21.2027081 | 19.54092368 | 20.6032991 | 20.97709061 | 20.11814265 | 20.36775228 | 20.86880951 | 19.5799184 | 20.1289145 | 20.68631067 | 19.62693541 | 20.00378704 | 20.54031425 | 19.79247973 | 20.02576711 | 19.40863699 | 20.01873006 | 19.35080376 | 19.99588107 | 19.66465129 | 20.2466739 | 20.92130162 | 20.14104652 | 20.08539146 | 20.67435657 | 19.43839211 | 19.9714671 | 20.50337742 | 19.42364468 | 19.95119472 | 19.628528 | 19.994722 | 19.35178823 | 20.08327756 | -0.281321 | 20.97036 | 0.05047222 | 0.03665496 | -26.52799 | 3.08877825 |  |  | 1.58435 | 3.538859 | 3.572247 | 1.23644 | 1.040031 | 1.25412 | 1.707551 | 0.4246409 | 0.4220579 | 0.42399273 | 0.4306976 | 0.44017536 | 0.43806351 | 0.42257371
42843.4181 | -262 | 21.95707673 | 22.17362186 | 22.29949204 | 22.26630029 | 22.01704792 | 21.50812941 | 20.36393231 | 21.70317607 | 21.77133798 | 21.78362127 | 21.72234233 | 21.41211509 | 21.08668981 | 21.61093764 | 21.35057904 | 21.44621439 | 21.40417228 | 20.91184481 | 21.04970723 | 21.00296093 | 20.56484114 | 20.74680095 | 20.61488615 | 20.66067782 | 21.46578292 | 21.62760096 | 20.18534497 | 20.29093366 | 20.19733463 | 20.84217419 | 21.68185046 | 21.87905333 | 20.7854178 | 18.53403684 | 21.94149188 | 20.18497262 | 20.315495 |  | 20.36790835 | 20.09920455 | 20.1373 | 19.53700157 |  | 18.60610949 | 18.52581986 | 18.41182356 | 18.29406773 | 18.44886777 | 18.55292037 | 19.0960299 | 18.03880569 | 18.81272208 | 18.15894648 | 18.83109687 | 18.74542339 | 45.09600643 | 48.36973056 | 45.68636427 | 20.85617658 |  |  | 1.785536 | 8.856203 | 8.435039 | 0.95769 | 1.402273 | 1.486138 | 2.290203 | -23.57712 | 0.258034 | 0.3856626 | 0.1157842 | 8.83309191 | 9.05950165 | 2.02572112 | 21.45273238 | 21.59502792 | 21.67812961 | 21.66702505 | 21.49285457 | 20.95124937 | 20.28520312 | 21.73443728 | 21.84140035 | 21.88053743 | 21.84260316 | 21.59137243 | 21.062035 | 21.81484558 | 18.64033433 | 18.28728149 | 18.24205531 | 18.09231836 | 18.09717607 | 18.86459079 | 18.49495962 | 21.66920113 | 21.48690138 | 21.27044371 | 21.30396061 | 21.07930377 | 20.95148229 | 21.04340083 | 20.73174445 | 20.66700715 | 20.27596862 | 20.27157355 | 20.0865913 | 20.19214825 | -0.054363 | -0.0188702 | 20.57657578 | 21.38536992 | 21.5538072 | 19.97502799 | 21.07212845 | 21.32787646 | 20.70424385 | 21.49306665 | 21.64214504 | 20.40538903 | 21.39513502 | 21.76907335 | 20.20790088 | 20.22406203 | 20.23358211 | 20.21384232 | 20.34123865 |  | 20.46441639 | 20.11387522 | 20.20134247 | 20.17979767 | 20.30543581 | 20.33948535 |  | 20.32051167 |  |  | 20.49894747 | 20.43703547 | 20.52769303 | [5 empty] | 21.31408083 | 20.16684864 | 20.96330355 | 21.20123638 | 19.52946885 | 20.59726258 | 20.97177132 | 20.11453762 | 20.37467558 | 20.87244829 | 19.58207905 | 20.13435319 | 20.69564592 | 19.63127092 | 19.99885995 | 20.53324619 | 19.79361347 | 20.02730028 | 19.41649535 | 20.01938404 | 19.35487718 | 19.9973193 | 19.66278157 | 20.25364287 | 20.92401286 | 20.13613714 | 20.08778842 | 20.66952118 | 19.44378153 | 19.96401777 | 20.50713868 | 19.42793202 | 19.94693327 | 19.62738939 | 19.99542441 | 19.34968738 | 20.08713745 | 0.0453445 | 20.97238 | 0.05055226 | 0.0363793 | -26.54915 | 3.08877503 |  |  | 1.594933 | 3.541938 | 3.456692 | 1.164742 | 1.409463 | 1.450998 | 1.801252 | 0.42481969 | 0.4223195 | 0.4239761 | 0.43720593 | 0.43830549 | 0.43779533 | 0.42264562
42843.4181 | -261 | 21.96051081 | 22.17749234 | 22.30373434 | 22.26501648 | 22.01511624 | 21.51221964 | 20.36628026 | 21.71133946 | 21.77627392 | 21.79390296 | 21.72354011 | 21.41976222 | 21.09125834 | 21.61360003 | 21.35215272 | 21.44433094 | 21.39709619 | 20.91328715 | 21.05187157 | 21.00719827 | 20.568104 | 20.74443713 | 20.61382805 | 20.65629588 | 21.46670393 | 21.62690817 | 20.18865407 | 20.29445787 | 20.19779106 | 20.83669284 | 21.67781207 | 21.87645203 | 20.79051449 | 18.66427625 | 21.94241096 | 20.19441514 | 20.31404132 |  | 20.3679069 | 20.09938379 | 20.14041424 | 19.53897708 |  | 18.5974008 | 18.52122208 | 18.40270291 | 18.29330175 | 18.45156291 | 18.56143147 | 19.07088262 | 17.98742322 | 18.81154247 | 18.13256094 | 18.83021064 | 18.74797427 | 45.10832346 | 48.38497725 | 45.68513814 | 20.86352329 |  |  | 1.668572 | 8.864747 | 8.942991 | 0.913006 | 1.377961 | 1.111582 | 2.294803 | -24.093612 | 0.5176304 | 0.4127268 | 0.044261 | 8.83325619 | 9.05983515 | 2.02600039 | 21.45165597 | 21.59200822 | 21.67796028 | 21.66486615 | 21.4900012 | 20.94812614 | 20.28687729 | 21.73702544 | 21.84591276 | 21.88786233 | 21.83505966 | 21.5934149 | 21.06350436 | 21.81568481 | 18.60739339 | 18.25365489 | 18.2261048 | 18.08918499 | 18.08052994 | 18.85964831 | 18.49022557 | 21.6631519 | 21.48347161 | 21.27938529 | 21.30556599 | 21.08269982 | 20.96324238 | 21.05016717 | 20.73931257 | 20.67299308 | 20.28459355 | 20.27495805 | 20.09879788 | 20.20233503 | -0.103513 | -0.19937 | 20.57131143 | 21.38756038 | 21.55803568 | 19.97846291 | 21.07195393 | 21.32615845 | 20.70174 | 21.49723059 | 21.63994167 | 20.4007747 | 21.39077683 | 21.77111965 | 20.20982022 | 20.22868448 | 20.23315037 | 20.21156212 | 20.3480559 |  | 20.47351403 | 20.11709158 | 20.20414859 | 20.17870299 | 20.30047091 | 20.34806517 |  | 20.32225208 |  |  | 20.49986488 | 20.44164218 | 20.53361587 | [5 empty] | 21.32139857 | 20.17090046 | 20.96749846 | 21.20306279 | 19.53637008 | 20.60132334 | 20.97176474 | 20.11788284 | 20.38396415 | 20.87256186 | 19.58313832 | 20.13214569 | 20.70293144 | 19.64116668 | 20.00260514 | 20.54309969 | 19.80765791 | 20.03220953 | 19.41364331 | 20.01770107 | 19.35909377 | 19.99390566 | 19.66071295 | 20.2556577 | 20.92643976 | 20.13873591 | 20.08651281 | 20.66576634 | 19.43418879 | 19.9683198 | 20.50517922 | 19.41825919 | 19.95941968 | 19.63147362 | 20.0011581 | 19.35109177 | 20.08232786 | 0.1273355 | 20.97119 | 0.05104498 | 0.03851227 | -26.58533 | 3.08877986 |  |  | 1.54181 | 3.543618 | 3.559223 | 1.137236 | 1.397212 | 1.254915 | 1.803086 | 0.42493527 | 0.42232417 | 0.42384013 | 0.44028896 | 0.43952513 | 0.4380568 | 0.42265166
42843.4181 | -260 | 21.9524036 | 22.17516545 | 22.29811749 | 22.27009125 | 22.01055258 | 21.50918338 | 20.36245354 | 21.7047897 | 21.7752578 | 21.77987735 | 21.72388421 | 21.41711909 | 21.08301769 | 21.60333872 | 21.34542385 | 21.43206078 | 21.39484289 | 20.91383635 | 21.04471737 | 21.00876475 | 20.55870296 | 20.75085106 | 20.61926089 | 20.65293781 | 21.45720836 | 21.62436034 | 20.18838707 | 20.29378785 | 20.19403905 | 20.85411277 | 21.68679155 | 21.88849469 | 20.79430556 | 18.76118409 | 21.95438123 | 20.19191219 | 20.32293637 |  | 20.37250994 | 20.10367282 | 20.15328337 | 19.53805339 |  | 18.59380189 | 18.52834407 | 18.40481713 | 18.2933792 | 18.44917216 | 18.58861902 | 19.01561139 | 17.97369322 | 18.81320147 | 18.06104072 | 18.82487431 | 18.75294248 | 45.10027188 | 48.39548427 | 45.68418897 | 20.85843418 |  |  | 1.697484 | 8.925199 | 8.324643 | 1.056258 | 1.066485 | 1.384282 | 2.005015 | -24.476712 | 0.4355092 | 0.255167 | 0.0591906 | 8.83291119 | 9.059178 | 2.02562584 | 21.4601238 | 21.59118357 | 21.67883838 | 21.6687425 | 21.49384112 | 20.95259751 | 20.28712644 | 21.73668207 | 21.84331183 | 21.88156065 | 21.83697391 | 21.59318253 | 21.06256823 | 21.81582259 | 18.59483275 | 18.22762472 | 18.21706107 | 18.10417482 | 18.07528368 | 18.86360347 | 18.50551329 | 21.66108188 | 21.4856876 | 21.2687611 | 21.29713127 | 21.07493126 | 20.96208894 | 21.03717178 | 20.72989089 | 20.66303483 | 20.27930615 | 20.26597043 | 20.09161469 | 20.190544 | 0.0345002 | 0.033625 | 20.5752672 | 21.39403102 | 21.56249247 | 19.97774766 | 21.07755372 | 21.33382585 | 20.71145602 | 21.50000085 | 21.64021299 | 20.40752178 | 21.39900844 | 21.77762052 | 20.21599858 | 20.2367714 | 20.23605566 | 20.2200406 | 20.34415942 |  | 20.4686569 | 20.11752161 | 20.20275792 | 20.17899173 | 20.30560044 | 20.34961614 |  | 20.32135956 |  |  | 20.49552407 | 20.44018446 | 20.52636083 | [5 empty] | 21.31177064 | 20.17161059 | 20.9684257 | 21.19507479 | 19.54329307 | 20.59338562 | 20.97027759 | 20.11254301 | 20.38060223 | 20.87542307 | 19.58263057 | 20.13077873 | 20.69231631 | 19.63448753 | 20.00330807 | 20.53638624 | 19.79949903 | 20.03093283 | 19.41210054 | 20.02496495 | 19.35402177 | 19.99184468 | 19.6575972 | 20.26056127 | 20.92928834 | 20.1480691 | 20.09057268 | 20.67574713 | 19.43531647 | 19.97622948 | 20.50381757 | 19.42025029 | 19.96178173 | 19.6385663 | 20.0018717 | 19.34457353 | 20.07766456 | -0.1279125 | 20.97264 | 0.05136522 | 0.03874442 | -26.45245 | 3.08876537 |  |  | 1.555101 | 3.555724 | 3.434013 | 1.223219 | 1.229253 | 1.400478 | 1.685477 | 0.4248807 | 0.42226563 | 0.424004 | 0.44214638 | 0.44231463 | 0.43799861 | 0.42280202
42843.4181 | -259 | 21.95820318 | 22.17618873 | 22.30166787 | 22.27132255 | 22.01709888 | 21.51418233 | 20.36694556 | 21.71030368 | 21.78402847 | 21.78162966 | 21.72586794 | 21.41783993 | 21.08696996 | 21.60811053 | 21.35527451 | 21.44611275 | 21.40209333 | 20.91667632 | 21.05321417 | 21.01594586 | 20.56529866 | 20.74878881 | 20.62177973 | 20.66144557 | 21.46154293 | 21.62958731 | 20.18892862 | 20.30773428 | 20.20330179 | 20.84290916 | 21.67998229 | 21.87829342 | 20.790179 | 18.85949592 | 21.95478976 | 20.19119093 | 20.31229746 |  | 20.36740916 | 20.09863342 | 20.14223754 | 19.5322491 |  | 18.6066222 | 18.51928568 | 18.40350251 | 18.29808144 | 18.45655076 | 18.61066958 | 18.9852966 | 17.98990324 | 18.80993585 | 18.0044972 | 18.83081405 | 18.73841344 | 45.09361545 | 48.4039791 | 45.67404897 | 20.85375013 |  |  | 1.790796 | 8.959371 | 8.908163 | 1.185054 | 1.267565 | 0.980814 | 2.008955 | -24.769128 | 0.3362632 | 0.3374086 | 0.1294986 | 8.83226883 | 9.05878864 | 2.02548784 | 21.45845494 | 21.5964187 | 21.671451 | 21.66511213 | 21.49991892 | 20.95085384 | 20.28653988 | 21.73563358 | 21.83946921 | 21.87886543 | 21.83801658 | 21.59129176 | 21.06168579 | 21.81195211 | 18.54627332 | 18.22230292 | 18.20005948 | 18.1100471 | 18.08295554 | 18.86194254 | 18.50481452 | 21.66150171 | 21.47477553 | 21.27037524 | 21.29037489 | 21.06934131 | 20.95280158 | 21.03616713 | 20.72671187 | 20.66056995 | 20.27882548 | 20.26222729 | 20.08830074 | 20.1870624 | -0.2104634 | -0.8353988 | 20.57143253 | 21.39419767 | 21.55918397 | 19.9714529 | 21.07338508 | 21.32782069 | 20.70431541 | 21.50259002 | 21.64210317 | 20.41013192 | 21.39462345 | 21.77165239 | 20.21811345 | 20.23072354 | 20.23377181 | 20.21781694 | 20.35213815 |  | 20.47308921 | 20.13044535 | 20.21373268 | 20.1852528 | 20.31329684 | 20.35964221 |  | 20.32551451 |  |  | 20.49499979 | 20.43428374 | 20.51983184 | [5 empty] | 21.3162141 | 20.16534021 | 20.96410641 | 21.19384493 | 19.53281746 | 20.59240057 | 20.96373024 | 20.11660814 | 20.38165441 | 20.87601414 | 19.58000545 | 20.13458434 | 20.69177177 | 19.63440369 | 20.00226507 | 20.54102535 | 19.79561505 | 20.02249139 | 19.41379103 | 20.02746541 | 19.35168475 | 19.99153959 | 19.66078585 | 20.26567312 | 20.92925348 | 20.14793345 | 20.09235401 | 20.68170347 | 19.4325801 | 19.97640774 | 20.50514902 | 19.42045877 | 19.95772594 | 19.63637848 | 20.00574172 | 19.3481223 | 20.08062507 | -0.0629875 | 20.97119 | 0.05143298 | 0.0399488 | -26.49323 | 3.08877503 |  |  | 1.597296 | 3.562469 | 3.552274 | 1.295631 | 1.340187 | 1.178891 | 1.687196 | 0.42480763 | 0.42227433 | 0.42408798 | 0.44734795 | 0.44412213 | 0.43813567 | 0.42288263
42843.4181 | -258 | 21.95315488 | 22.17246411 | 22.29554823 | 22.26148928 | 22.01501116 | 21.51186463 | 20.35972713 | 21.7054995 | 21.77465595 | 21.77999954 | 21.72312733 | 21.41504073 | 21.08666513 | 21.60947855 | 21.35437222 | 21.44401653 | 21.39957705 | 20.91744741 | 21.04847848 | 21.01769256 | 20.56469795 | 20.74297876 | 20.61870952 | 20.6588374 | 21.46111622 | 21.62485747 | 20.19201427 | 20.30428453 | 20.19485184 | 20.84493577 | 21.68492234 | 21.87889802 | 20.79384024 | 18.97966662 | 21.94714192 | 20.19646853 | 20.31726188 |  | 20.37459674 | 20.1084195 | 20.14506685 | 19.53963872 |  | 18.60319979 | 18.5314518 | 18.41431272 | 18.30138504 | 18.47102667 | 18.62890232 | 18.96113292 | 18.00164173 | 18.8164569 | 18.02523538 | 18.83992993 | 18.7472504 | 45.08466828 | 48.41861422 | 45.65946613 | 20.85713569 |  |  | 1.6114 | 8.868687 | 8.678831 | 1.37299 | 1.359561 | 1.367858 | 2.066783 | -24.952464 | 0.5151006 | 0.3476888 | 0.153629 | 8.83321348 | 9.05960679 | 2.02570798 | 21.46461852 | 21.59290145 | 21.66863727 | 21.65898548 | 21.49473543 | 20.95259406 | 20.28587224 | 21.73163558 | 21.83761814 | 21.87597819 | 21.82846742 | 21.59018064 | 21.05735213 | 21.81422769 | 18.50230972 | 18.21440322 | 18.19332094 | 18.12064565 | 18.07472317 | 18.86621097 | 18.50451919 | 21.66488266 | 21.48514595 | 21.26969697 | 21.30171429 | 21.08310513 | 20.96650775 | 21.04047347 | 20.73757289 | 20.66986056 | 20.28374147 | 20.27065012 | 20.08773762 | 20.20115858 | 0.1141232 | 0.1176934 | 20.57152662 | 21.38916151 | 21.56425006 | 19.97364837 | 21.07082422 | 21.32415887 | 20.7038121 | 21.5090562 | 21.64241464 | 20.41189813 | 21.39247056 | 21.77027516 | 20.21563873 | 20.23023162 | 20.22789215 | 20.21344978 | 20.3496617 |  | 20.47230591 | 20.13645149 | 20.21392901 | 20.18076535 | 20.31440341 | 20.36259465 |  | 20.32505073 |  |  | 20.49474159 | 20.4298395 | 20.51960143 | [5 empty] | 21.31641081 | 20.16294501 | 20.96444207 | 21.19535046 | 19.52023479 | 20.59066967 | 20.9658194 | 20.12003581 | 20.37016037 | 20.87741512 | 19.57295344 | 20.13189641 | 20.6944198 | 19.63539942 | 19.99202882 | 20.53613959 | 19.79424018 | 20.0140728 | 19.41510331 | 20.01801127 | 19.34471833 | 19.98590091 | 19.66536196 | 20.26759943 | 20.92735905 | 20.14705585 | 20.09482964 | 20.67506083 | 19.4281626 | 19.9695422 | 20.50228128 | 19.41928512 | 19.94974475 | 19.6332653 | 20.00019343 | 19.34482061 | 20.08133546 | 0.003607 | 20.97188 | 0.05077399 | 0.03806245 | -26.46377 | 3.08881206 |  |  | 1.515158 | 3.544468 | 3.506324 | 1.394617 | 1.388012 | 1.392241 | 1.71136 | 0.42485017 | 0.42211407 | 0.42424972 | 0.45273117 | 0.44483638 | 0.43810722 | 0.42265579
42843.4181 | -257 | 21.95416015 | 22.16831709 | 22.29758443 | 22.26125723 | 22.01789666 | 21.51013773 | 20.3641106 | 21.7115944 | 21.77521493 | 21.78187243 | 21.72396625 | 21.41380656 | 21.08666662 | 21.60830937 | 21.35242448 | 21.44087961 | 21.39164307 | 20.91171512 | 21.04714478 | 21.01855669 | 20.56259258 | 20.74604725 | 20.61819503 | 20.65927112 | 21.46177524 | 21.62528388 | 20.1848411 | 20.29922211 | 20.19578838 | 20.84907643 | 21.69525993 | 21.87989156 | 20.79189904 | 19.0770737 | 21.94626197 | 20.2003567 | 20.3176453 |  | 20.37604089 | 20.10676673 | 20.14866099 | 19.53969097 |  | 18.6055182 | 18.52379503 | 18.41043998 | 18.29808845 | 18.48525454 | 18.6255962 | 18.93876032 | 18.02767233 | 18.81322779 | 18.06324396 | 18.83098339 | 18.76305948 | 45.09356029 | 48.44087082 | 45.6856297 | 20.86641047 |  |  | 1.810508 | 9.009967 | 9.020531 | 1.060202 | 1.281365 | 1.251546 | 1.959015 | -25.018832 | 0.3201114 | 0.2461456 | 0.116305 | 8.83293419 | 9.05940143 | 2.02602668 | 21.46250897 | 21.58786772 | 21.67308904 | 21.66626898 | 21.49086744 | 20.95286329 | 20.27960062 | 21.72661171 | 21.84685276 | 21.88400972 | 21.8410515 | 21.59304096 | 21.06373208 | 21.80827892 | 18.46403221 | 18.20923889 | 18.18391982 | 18.1111071 | 18.06926009 | 18.86986596 | 18.49759431 | 21.66388069 | 21.47820306 | 21.27346897 | 21.29728469 | 21.07830436 | 20.96351442 | 21.04330182 | 20.73275794 | 20.66929304 | 20.28656469 | 20.26310704 | 20.08723121 | 20.19518093 | 0.0624174 | 0.1351918 | 20.58002915 | 21.39389316 | 21.56440459 | 19.98085088 | 21.07043256 | 21.32871494 | 20.70928521 | 21.50699645 | 21.64307119 | 20.41519095 | 21.39642933 | 21.77252778 | 20.21187418 | 20.23484757 | 20.23352726 | 20.21997212 | 20.36897714 |  | 20.48341209 | 20.13943458 | 20.21479246 | 20.18032467 | 20.31835652 | 20.35990746 |  | 20.33175304 |  |  | 20.49299225 | 20.44053931 | 20.52872918 | [5 empty] | 21.32028845 | 20.17405378 | 20.966322 | 21.19844391 | 19.51968692 | 20.59635474 | 20.97049686 | 20.12356698 | 20.37478396 | 20.87441559 | 19.57936699 | 20.13790042 | 20.70246428 | 19.63552881 | 19.99886641 | 20.54164597 | 19.79871656 | 20.02196438 | 19.41866554 | 20.02247638 | 19.34917436 | 19.98437838 | 19.66414019 | 20.26735342 | 20.92361414 | 20.1427664 | 20.09479324 | 20.67827184 | 19.43712179 | 19.96620895 | 20.50488256 | 19.42598213 | 19.9554808 | 19.63323236 | 19.99482614 | 19.34637782 | 20.08086701 | 0.106374 | 20.9722 | 0.05049068 | 0.03850502 | -26.49076 | 3.08876053 |  |  | 1.606043 | 3.572542 | 3.574635 | 1.225491 | 1.347497 | 1.331726 | 1.666136 | 0.4246859 | 0.42206014 | 0.42439443 | 0.45741097 | 0.44507255 | 0.43823603 | 0.42291644
42843.4181 | -256 | 21.95502198 | 22.1736903 | 22.30054315 | 22.26559877 | 22.01433182 | 21.5122609 | 20.36445018 | 21.71345811 | 21.778559 | 21.78383316 | 21.72528167 | 21.41145237 | 21.0918204 | 21.60937968 | 21.35068392 | 21.44547931 | 21.39080966 | 20.91219975 | 21.0454188 | 21.00998008 | 20.55887209 | 20.74935315 | 20.61523885 | 20.65754341 | 21.45552159 | 21.62290519 | 20.18269574 | 20.2995159 | 20.19676554 | 20.84337346 | 21.68468674 | 21.88041576 | 20.78889766 | 19.15520335 | 21.94547936 | 20.20004082 | 20.31693802 |  | 20.37159555 | 20.10225089 | 20.1427253 | 19.53896005 |  | 18.61102491 | 18.52035086 | 18.41310003 | 18.30400022 | 18.50059707 | 18.62771072 | 18.92083045 | 18.01363806 | 18.81588001 | 18.05079606 | 18.83191605 | 18.74498611 | 45.07203636 | 48.45655167 | 45.6727122 | 20.85980188 |  |  | 1.736912 | 8.882487 | 8.815511 | 1.146282 | 1.870797 | 1.719414 | 1.856507 | -25.334248 | 0.1502256 | 0.250971 | 0.1529346 | 8.83348291 | 9.05989429 | 2.02561105 | 21.45777732 | 21.5889114 | 21.67435473 | 21.6601871 | 21.49548372 | 20.9526112 | 20.27454916 | 21.72654485 | 21.84241875 | 21.88268459 | 21.83313856 | 21.58771757 | 21.05470274 | 21.80327112 | 18.41881314 | 18.20100649 | 18.18346115 | 18.09970092 | 18.06825375 | 18.87148068 | 18.49360758 | 21.66124029 | 21.48257085 | 21.26667008 | 21.30166126 | 21.07210731 | 20.95926705 | 21.03672032 | 20.73535037 | 20.66848189 | 20.28490553 | 20.26629231 | 20.08949378 | 20.19002969 | -0.0470888 | -0.4738286 | 20.58318879 | 21.40250703 | 21.56599288 | 19.98046046 | 21.07246595 | 21.33465644 | 20.7057137 | 21.50463982 | 21.64775947 | 20.41215586 | 21.40150044 | 21.77297998 | 20.21394612 | 20.23261576 | 20.23828377 | 20.22126808 | 20.36683611 |  | 20.47850618 | 20.12642176 | 20.20597539 | 20.17120624 | 20.30912334 | 20.35727079 |  | 20.32261492 |  |  | 20.49301929 | 20.44231601 | 20.52990945 | [5 empty] | 21.31975081 | 20.17401596 | 20.96715344 | 21.19689019 | 19.52063178 | 20.59566509 | 20.97093592 | 20.12771168 | 20.38749469 | 20.88429426 | 19.58504548 | 20.14471944 | 20.70344413 | 19.64440627 | 20.00383631 | 20.5457371 | 19.80755343 | 20.03153979 | 19.42438997 | 20.03107183 | 19.35426748 | 19.9916732 | 19.66099586 | 20.26330503 | 20.92528943 | 20.14113021 | 20.08952688 | 20.67717011 | 19.43536875 | 19.96743613 | 20.50607908 | 19.42740921 | 19.95386868 | 19.63400219 | 19.99796694 | 19.34890491 | 20.08268365 | 0.0190035 | 20.9706 | 0.0519811 | 0.03973839 | -26.47015 | 3.08878147 |  |  | 1.573065 | 3.547157 | 3.533759 | 1.274262 | 1.628195 | 1.560929 | 1.621964 | 0.42458093 | 0.4221262 | 0.42433831 | 0.46262385 | 0.44465812 | 0.43824575 | 0.42300393
42843.4181 | -255 | 21.96019848 | 22.1736513 | 22.29039759 | 22.26796449 | 22.01647605 | 21.50865402 | 20.36426983 | 21.69957581 | 21.78376869 | 21.79085176 | 21.71725926 | 21.41319509 | 21.08529578 | 21.60680959 | 21.35824487 | 21.43946165 | 21.39776986 | 20.90902674 | 21.04361418 | 21.00283867 | 20.55439209 | 20.75311864 | 20.61618791 | 20.65517203 | 21.45747651 | 21.62616118 | 20.17981264 | 20.29893653 | 20.18706879 | 20.84173485 | 21.67921599 | 21.87672001 | 20.78247338 | 19.19192458 | 21.93382509 | 20.19015031 | 20.30747697 |  | 20.36736924 | 20.09979117 | 20.13490064 | 19.52936536 |  | 18.60544568 | 18.52409711 | 18.40731806 | 18.30560694 | 18.50029913 | 18.64142183 | 18.96257561 | 17.96770968 | 18.80572968 | 17.99432444 | 18.83513495 | 18.75605177 | 45.06457266 | 48.47447695 | 45.67269728 | 20.85943821 |  |  | 1.773708 | 8.837147 | 8.997531 | 1.129854 | 1.136797 | 0.91313 | 2.004355 | -25.760716 | 0.3284792 | 0.3739138 | 0.1609202 | 8.83331534 | 9.05977272 | 2.02552234 | 21.45485637 | 21.59152498 | 21.67323885 | 21.65591563 | 21.49491372 | 20.95264279 | 20.27940781 | 21.72260674 | 21.83700985 | 21.88280869 | 21.83138441 | 21.58551882 | 21.05278074 | 21.80595822 | 18.39118893 | 18.19176977 | 18.17454913 | 18.07634153 | 18.07081778 | 18.87116643 | 18.50156735 | 21.65755389 | 21.4810878 | 21.25950755 | 21.29792976 | 21.07041774 | 20.95417212 | 21.03864166 | 20.72899029 | 20.65937067 | 20.27108475 | 20.26712977 | 20.08738813 | 20.19117181 | 0.226775 | 0.2930578 | 20.57418728 | 21.39594156 | 21.56375954 | 19.97678534 | 21.0738703 | 21.33585914 | 20.70768113 | 21.50505566 | 21.64769636 | 20.40978366 | 21.39665428 | 21.77155437 | 20.21456858 | 20.23078291 | 20.23368293 | 20.21523568 | 20.35686536 |  | 20.47720226 | 20.12903469 | 20.20818742 | 20.16595939 | 20.31383199 | 20.35533676 |  | 20.3291185 |  |  | 20.4962271 | 20.43925017 | 20.53202298 | [5 empty] | 21.32344925 | 20.17346507 | 20.96826268 | 21.19753749 | 19.52861894 | 20.597452 | 20.97995498 | 20.12544855 | 20.38520776 | 20.88291811 | 19.58314635 | 20.14131315 | 20.695191 | 19.64048756 | 20.00095437 | 20.54190819 | 19.80844566 | 20.02913748 | 19.42477141 | 20.02861391 | 19.3458798 | 19.99220389 | 19.65844599 | 20.26460606 | 20.9233812 | 20.13814007 | 20.08678681 | 20.67506353 | 19.43212305 | 19.96642297 | 20.50225271 | 19.42290487 | 19.95811013 | 19.63445571 | 20.00094329 | 19.34075284 | 20.08332812 | 0.050724 | 20.97161 | 0.05180868 | 0.04007213 | -26.47445 | 3.08880079 |  |  | 1.589613 | 3.538115 | 3.570077 | 1.265106 | 1.269243 | 1.137548 | 1.685352 | 0.42481419 | 0.42212773 | 0.42464184 | 0.46565651 | 0.44657754 | 0.43818091 | 0.4225091
42843.4181 | -254 | 21.95610938 | 22.17583429 | 22.30418517 | 22.25849358 | 22.01469991 | 21.51593783 | 20.35947101 | 21.70793414 | 21.7784622 | 21.77971366 | 21.7245325 | 21.41367646 | 21.09165179 | 21.6173734 | 21.35623908 | 21.4389346 | 21.39716065 | 20.91096489 | 21.05048242 | 21.00272229 | 20.56076997 | 20.74552266 | 20.61475625 | 20.65390482 | 21.45900305 | 21.62432012 | 20.1807652 | 20.29783338 | 20.18086712 | 20.84331414 | 21.6898026 | 21.8817281 | 20.78568268 | 19.23619189 | 21.93846982 | 20.1911815 | 20.30208763 |  | 20.35968957 | 20.09713444 | 20.1302958 | 19.5425973 |  | 18.60857453 | 18.53160784 | 18.41554282 | 18.30435641 | 18.49999752 | 18.66495266 | 19.02267294 | 17.9548244 | 18.82371725 | 18.0021296 | 18.84287221 | 18.7566539 | 45.05211494 | 48.49235619 | 45.67801349 | 20.85900908 |  |  | 1.754652 | 8.636727 | 8.920647 | 1.392046 | 1.381245 | 1.495334 | 2.111467 | -26.357376 | 0.4547746 | 0.4735688 | 0.1855714 | 8.83330548 | 9.05967086 | 2.02570141 | 21.46390946 | 21.59809679 | 21.67703406 | 21.66433783 | 21.49852442 | 20.96051458 | 20.27838983 | 21.73243497 | 21.85001997 | 21.88604808 | 21.83395777 | 21.59205365 | 21.06131848 | 21.81367614 | 18.37585762 | 18.18096392 | 18.1628452 | 18.06771823 | 18.06161084 | 18.8759184 | 18.50403826 | 21.65707978 | 21.47435817 | 21.26751625 | 21.29713845 | 21.06557679 | 20.94972421 | 21.03260851 | 20.72618541 | 20.66188426 | 20.27430098 | 20.26420219 | 20.08266358 | 20.19042493 | 0.0403982 | -0.1843442 | 20.56935137 | 21.39339068 | 21.56269903 | 19.97388617 | 21.07278851 | 21.33426387 | 20.70727046 | 21.50912012 | 21.64427153 | 20.41190192 | 21.39232161 | 21.77082486 | 20.2147623 | 20.23063614 | 20.23346899 | 20.21109783 | 20.34012395 |  | 20.47426737 | 20.13216127 | 20.20780451 | 20.1607096 | 20.30634311 | 20.35531751 |  | 20.32991917 |  |  | 20.49400367 | 20.43176486 | 20.52264744 | [5 empty] | 21.32172031 | 20.17206337 | 20.96521837 | 21.19983428 | 19.51684941 | 20.60040759 | 20.9751028 | 20.11754811 | 20.37393807 | 20.86902329 | 19.57121085 | 20.133824 | 20.69280159 | 19.62912855 | 19.99124367 | 20.53244857 | 19.7952785 | 20.02567756 | 19.4199109 | 20.01840999 | 19.33542324 | 19.98331561 | 19.66059929 | 20.27218522 | 20.92191625 | 20.14218392 | 20.08589649 | 20.67729719 | 19.43789726 | 19.96989167 | 20.51032359 | 19.42703343 | 19.96190786 | 19.63825446 | 19.99454245 | 19.34265985 | 20.07881925 | 0.01585 | 20.97048 | 0.05243071 | 0.04059448 | -26.54247 | 3.08880401 |  |  | 1.581035 | 3.497809 | 3.554837 | 1.404263 | 1.399124 | 1.45576 | 1.729868 | 0.42518085 | 0.42202805 | 0.42453672 | 0.46791483 | 0.44816643 | 0.43784791 | 0.42263762
42843.4181 | -253 | 21.94613871 | 22.17523787 | 22.30081654 | 22.2611991 | 22.00844407 | 21.51451968 | 20.35725936 | 21.70223878 | 21.77599879 | 21.77948252 | 21.71873775 | 21.40862755 | 21.07860904 | 21.59958681 | 21.34895049 | 21.44322887 | 21.3913961 | 20.90613202 | 21.04625543 | 20.99677174 | 20.55003295 | 20.73924436 | 20.60802222 | 20.65100432 | 21.45615199 | 21.61876032 | 20.1789372 | 20.29567318 | 20.17805696 | 20.84673512 | 21.68410622 | 21.87724008 | 20.79166676 | 19.41378842 | 21.93735193 | 20.19711534 | 20.31023749 |  | 20.37295981 | 20.10224405 | 20.13959351 | 19.55124137 |  | 18.60738753 | 18.51836007 | 18.40887046 | 18.30451238 | 18.49361441 | 18.65627311 | 19.07162849 | 17.97863671 | 18.8144973 | 18.05031292 | 18.83532905 | 18.73802128 | 45.05423346 | 48.51176627 | 45.6688177 | 20.85788929 |  |  | 1.687628 | 8.751723 | 9.195323 | 1.101598 | 0.978433 | 1.18189 | 1.960987 | -26.688564 | 0.4715102 | 0.3669904 | 0.1696002 | 8.83294733 | 9.0591665 | 2.02599382 | 21.46367771 | 21.59792059 | 21.68324295 | 21.66200548 | 21.50116178 | 20.96173647 | 20.28504163 | 21.73654307 | 21.84771577 | 21.88074628 | 21.83679791 | 21.59111859 | 21.05969783 | 21.81787647 | 18.36760826 | 18.15973497 | 18.14187347 | 18.04218983 | 18.04495934 | 18.87922066 | 18.50868802 | 21.65905371 | 21.4704205 | 21.27082963 | 21.28965248 | 21.07046587 | 20.94754872 | 21.03153499 | 20.72924797 | 20.66452442 | 20.27840472 | 20.26291255 | 20.09163858 | 20.1992173 | 0.206132 | 0.3615298 | 20.5717741 | 21.39492774 | 21.56487907 | 19.97569153 | 21.07393019 | 21.33429914 | 20.70943126 | 21.51328317 | 21.64469777 | 20.41314152 | 21.38914271 | 21.77482502 | 20.21684757 | 20.23271443 | 20.23526237 | 20.21221487 | 20.33230653 |  | 20.47611486 | 20.1391774 | 20.21060907 | 20.16468176 | 20.30958751 | 20.35556478 |  | 20.32943686 |  |  | 20.50013358 | 20.43280588 | 20.52450121 | [5 empty] | 21.32309493 | 20.17514306 | 20.97509239 | 21.20185591 | 19.50815573 | 20.59937831 | 20.97524865 | 20.11986003 | 20.37557785 | 20.87786448 | 19.56966621 | 20.13779567 | 20.69907751 | 19.62576243 | 19.99885546 | 20.54146945 | 19.79252343 | 20.01781808 | 19.42197384 | 20.02157698 | 19.3311789 | 19.98728894 | 19.65965742 | 20.270769 | 20.92169534 | 20.14276669 | 20.09649388 | 20.67721052 | 19.44247749 | 19.97525528 | 20.51049861 | 19.42660594 | 19.96444728 | 19.63825579 | 19.99318151 | 19.34187304 | 20.07812907 | -0.067996 | 20.9714 | 0.05171629 | 0.03871543 | -26.56853 | 3.08873477 |  |  | 1.550537 | 3.520938 | 3.609069 | 1.249175 | 1.177551 | 1.294204 | 1.667062 | 0.42545993 | 0.42192712 | 0.4245351 | 0.46921699 | 0.45103942 | 0.43780659 | 0.42253089
42843.4181 | -252 | 21.95711009 | 22.17570635 | 22.29720629 | 22.25921657 | 22.01455576 | 21.51241091 | 20.35726306 | 21.70483116 | 21.77934975 | 21.78340483 | 21.71754312 | 21.40825639 | 21.08788285 | 21.603984 | 21.35596749 | 21.44200201 | 21.39236287 | 20.90942922 | 21.04795856 | 21.01028383 | 20.56058386 | 20.74020125 | 20.61927074 | 20.6589494 | 21.46231799 | 21.6229543 | 20.18653453 | 20.30899186 | 20.19288145 | 20.84606083 | 21.68365914 | 21.88073911 | 20.7819955 | 19.41880833 | 21.94243742 | 20.19406408 | 20.30934054 |  | 20.37125462 | 20.09758484 | 20.13925935 | 19.54719651 |  | 18.60806457 | 18.5176721 | 18.40434897 | 18.3013871 | 18.4933973 | 18.6528913 | 19.11347278 | 18.00891174 | 18.814729 | 18.0977259 | 18.8296554 | 18.75232613 | 45.07040536 | 48.52900106 | 45.66999068 | 20.85722854 |  |  | 1.76188 | 8.901543 | 9.184151 | 1.262594 | 1.409501 | 1.32777 | 2.033927 | -26.8167 | 0.312522 | 0.3630042 | 0.0992922 | 8.83282905 | 9.05928479 | 2.02561105 | 21.45811488 | 21.59655992 | 21.67560833 | 21.66081147 | 21.50091163 | 20.95848611 | 20.28771891 | 21.72959356 | 21.84728064 | 21.87268739 | 21.83469733 | 21.589943 | 21.05529967 | 21.80913242 | 18.39303545 | 18.15150427 | 18.12673749 | 18.03525443 | 18.04532643 | 18.88132788 | 18.50512443 | 21.6637157 | 21.47601228 | 21.26831207 | 21.3024099 | 21.07795991 | 20.95271824 | 21.03970633 | 20.73701393 | 20.66519858 | 20.28465308 | 20.2581611 | 20.08725364 | 20.20097 | 0.0014714 | -0.0590024 | 20.57476828 | 21.39066307 | 21.55984227 | 19.9751147 | 21.07316409 | 21.33183696 | 20.71428897 | 21.50574493 | 21.64427908 | 20.40892884 | 21.39113745 | 21.76913216 | 20.2178506 | 20.23111159 | 20.2377455 | 20.211659 | 20.33320228 |  | 20.47038719 | 20.14237589 | 20.21083085 | 20.16718525 | 20.31084228 | 20.35737304 |  | 20.33363772 |  |  | 20.4980562 | 20.4369362 | 20.52334439 | [5 empty] | 21.31715205 | 20.17373572 | 20.96692894 | 21.1987626 | 19.49548688 | 20.59621394 | 20.96951233 | 20.11583241 | 20.3803057 | 20.88411825 | 19.57362897 | 20.14094346 | 20.70057756 | 19.6289811 | 19.99733998 | 20.53326455 | 19.80489325 | 20.01642078 | 19.42774156 | 20.01962713 | 19.33684969 | 19.98786898 | 19.65422739 | 20.26627289 | 20.91815316 | 20.13910402 | 20.09064191 | 20.66841616 | 19.43436587 | 19.96793962 | 20.5052392 | 19.42262818 | 19.9661603 | 19.63703188 | 19.99500916 | 19.34110085 | 20.07396234 | -0.0978615 | 20.97142 | 0.05055226 | 0.03747481 | -26.5185 | 3.08880884 |  |  | 1.58432 | 3.550944 | 3.606871 | 1.337344 | 1.413333 | 1.371744 | 1.697772 | 0.42524306 | 0.42184571 | 0.42450761 | 0.46663779 | 0.45230519 | 0.43781673 | 0.42269157
42843.4181 | -251 | 21.94477735 | 22.16576241 | 22.28723105 | 22.25738941 | 22.00574136 | 21.50818548 | 20.35512253 | 21.70543911 | 21.77519701 | 21.77181042 | 21.71322591 | 21.40632605 | 21.08254948 | 21.59436592 | 21.35684335 | 21.42995221 | 21.39976534 | 20.90422858 | 21.04535796 | 21.00240081 | 20.55359745 | 20.73974395 | 20.61299902 | 20.64959482 | 21.45423789 | 21.62169801 | 20.17839695 | 20.30332301 | 20.17975205 | 20.84420389 | 21.6833605 | 21.87748909 | 20.7868225 | 19.3382893 | 21.9407719 | 20.19324154 | 20.30340399 |  | 20.36492465 | 20.09741783 | 20.13874256 | 19.54761346 |  | 18.61087464 | 18.52783662 | 18.40468775 | 18.32348614 | 18.50889714 | 18.65341092 | 19.14116794 | 18.03855967 | 18.81628167 | 18.13217611 | 18.83359432 | 18.75264947 | 45.08545769 | 48.55918604 | 45.66552361 | 20.85846114 |  |  | 1.653456 | 9.099335 | 8.492211 | 1.438702 | 1.341161 | 1.459194 | 2.039183 | -26.91724 | 0.4824078 | 0.3552416 | 0.2536226 | 8.83357655 | 9.05991237 | 2.02556177 | 21.46483494 | 21.59330294 | 21.67960654 | 21.66701214 | 21.512296 | 20.96157936 | 20.28484739 | 21.73793135 | 21.85309169 | 21.87571342 | 21.83979601 | 21.59471886 | 21.05735568 | 21.81215864 | 18.42586779 | 18.14789541 | 18.1205947 | 18.01722091 | 18.0330781 | 18.88034494 | 18.50374222 | 21.67131737 | 21.4805598 | 21.27098587 | 21.30743252 | 21.08084941 | 20.95978063 | 21.04515716 | 20.74138377 | 20.66801384 | 20.27856573 | 20.26399427 | 20.08797609 | 20.20502796 | -0.0879816 | -0.2018426 | 20.57767138 | 21.3890009 | 21.55843022 | 19.97037377 | 21.07370502 | 21.33021404 | 20.71282264 | 21.50190103 | 21.64373702 | 20.40685765 | 21.39547089 | 21.76867806 | 20.21624699 | 20.22847723 | 20.23743673 | 20.20696303 | 20.33576324 |  | 20.46731802 | 20.15145351 | 20.21653767 | 20.16844704 | 20.31243513 | 20.36076077 |  | 20.33189765 |  |  | 20.4869826 | 20.42953857 | 20.51098925 | [5 empty] | 21.3126886 | 20.17343748 | 20.96115624 | 21.19447227 | 19.49567869 | 20.59043013 | 20.96588552 | 20.12028195 | 20.38160099 | 20.89193207 | 19.57467831 | 20.1521408 | 20.69613957 | 19.63552049 | 20.00420751 | 20.53879512 | 19.80988038 | 20.01744424 | 19.42765643 | 20.0264702 | 19.34436657 | 19.99624246 | 19.64483358 | 20.26388828 | 20.91489482 | 20.13609022 | 20.08525811 | 20.66709053 | 19.44097289 | 19.96102615 | 20.49931655 | 19.42506655 | 19.95934875 | 19.62921846 | 19.9916637 | 19.33598836 | 20.07369821 | 0.0342145 | 20.97052 | 0.05153152 | 0.03765617 | -26.46031 | 3.08879113 |  |  | 1.534763 | 3.59024 | 3.468399 | 1.427592 | 1.378646 | 1.438032 | 1.699966 | 0.42506905 | 0.42178475 | 0.42452593 | 0.46287498 | 0.45282637 | 0.43777759 | 0.42237488
42843.4181 | -250 | 21.9476719 | 22.17200481 | 22.29028427 | 22.26201736 | 22.01340236 | 21.51084745 | 20.35956588 | 21.7075963 | 21.77133501 | 21.76789289 | 21.71684745 | 21.40937468 | 21.08553879 | 21.59594492 | 21.35381733 | 21.44200626 | 21.40751108 | 20.91224964 | 21.05229593 | 21.01528106 | 20.55989691 | 20.74253124 | 20.62282937 | 20.65681416 | 21.46391303 | 21.62778576 | 20.18431388 | 20.29480027 | 20.18258584 | 20.85078439 | 21.68559392 | 21.88191025 | 20.79361171 | 19.19453815 | 21.94406414 | 20.19939715 | 20.30335632 |  | 20.3676956 | 20.10284421 | 20.13786094 | 19.55712832 |  | 18.61283291 | 18.5347299 | 18.41291791 | 18.33488123 | 18.50690759 | 18.65411784 | 19.12359015 | 18.06052715 | 18.81463352 | 18.13927231 | 18.83211663 | 18.75212512 | 45.0777574 | 48.57808144 | 45.67479005 | 20.86541888 |  |  | 1.727712 | 8.741863 | 9.188095 | 1.348674 | 1.854369 | 1.676042 | 1.962303 | -27.512588 | 0.4343416 | 0.1307556 | 0.1775858 | 8.83307712 | 9.05942279 | 2.02579176 | 21.46091043 | 21.59441327 | 21.67581232 | 21.66095992 | 21.51157392 | 20.96441257 | 20.28277187 | 21.73619155 | 21.84661485 | 21.88270783 | 21.83553969 | 21.59281226 | 21.06209595 | 21.81963457 | 18.44276238 | 18.14091 | 18.1266297 | 18.04798001 | 18.01629716 | 18.88878791 | 18.50397402 | 21.65942418 | 21.48154347 | 21.2700917 | 21.29599143 | 21.07676089 | 20.95604817 | 21.04618518 | 20.73748159 | 20.6689299 | 20.28054639 | 20.26307384 | 20.08580803 | 20.20395809 | 0.114713 | 0.3012364 | 20.57821119 | 21.39669987 | 21.56235447 | 19.97136794 | 21.07923959 | 21.33822579 | 20.71616859 | 21.5063345 | 21.64446835 | 20.41044534 | 21.39448538 | 21.77115814 | 20.2218991 | 20.23137752 | 20.23430535 | 20.20750532 | 20.34106151 |  | 20.46700902 | 20.14672691 | 20.21874415 | 20.16975252 | 20.30936986 | 20.3613249 |  | 20.32845027 |  |  | 20.49526674 | 20.43588932 | 20.52650528 | [5 empty] | 21.31925323 | 20.17831405 | 20.97139654 | 21.20152937 | 19.5102716 | 20.5970903 | 20.97541049 | 20.12530551 | 20.38410014 | 20.87547816 | 19.56866895 | 20.13964007 | 20.69160849 | 19.6216169 | 20.0013291 | 20.54780455 | 19.79765295 | 20.00502318 | 19.41784616 | 20.02316326 | 19.33870725 | 19.98180092 | 19.66968674 | 20.28288705 | 20.9242066 | 20.14805361 | 20.09436682 | 20.67737562 | 19.44687398 | 19.98002977 | 20.50706618 | 19.43884497 | 19.9746316 | 19.64164694 | 20.00154461 | 19.35392631 | 20.08273519 | 0.056289 | 20.97194 | 0.05191952 | 0.03891854 | -26.52413 | 3.08875248 |  |  | 1.568855 | 3.519053 | 3.607751 | 1.38222 | 1.621104 | 1.541186 | 1.667615 | 0.42491151 | 0.42198997 | 0.42438696 | 0.46198361 | 0.45218287 | 0.43771952 | 0.42247096
42843.4181 | -249 | 21.95487013 | 22.17297659 | 22.29432653 | 22.2606375 | 22.01532713 | 21.50753004 | 20.36042569 | 21.7126747 | 21.77186068 | 21.77336428 | 21.72323516 | 21.41432713 | 21.09084677 | 21.60166236 | 21.36112016 | 21.44636758 | 21.40075961 | 20.91883879 | 21.05127011 | 21.00851689 | 20.56038163 | 20.75039013 | 20.61310826 | 20.66196569 | 21.46867338 | 21.61996672 | 20.18624883 | 20.30312886 | 20.18580872 | 20.85113591 | 21.68049937 | 21.88271019 | 20.79609323 | 19.13976064 | 21.93735404 | 20.19812045 | 20.29856608 |  | 20.36984453 | 20.10798661 | 20.13453406 | 19.55729482 |  | 18.60848085 | 18.52613856 | 18.40123691 | 18.31793434 | 18.50070644 | 18.64455205 | 19.07099849 | 18.06707461 | 18.80523594 | 18.09574533 | 18.83481745 | 18.75396875 | 45.07254311 | 48.60625033 | 45.66803975 | 20.85807189 |  |  | 1.696828 | 8.778663 | 8.797111 | 1.08583 | 1.548153 | 1.851494 | 1.863075 | -27.447532 | 0.385497 | 0.2434182 | 0.1890434 | 8.83320034 | 9.05961665 | 2.02598889 | 21.45299091 | 21.57973889 | 21.67283581 | 21.65673411 | 21.49408489 | 20.95104504 | 20.27536318 | 21.72104706 | 21.83180491 | 21.87339416 | 21.82620713 | 21.58593942 | 21.04886842 | 21.79942068 | 18.49534162 | 18.14627702 | 18.14031504 | 18.0770982 | 18.00146334 | 18.89330645 | 18.50376542 | 21.65762663 | 21.47710556 | 21.26866499 | 21.29668572 | 21.07309336 | 20.95278073 | 21.04743746 | 20.72906656 | 20.66402231 | 20.27750753 | 20.26576882 | 20.08363278 | 20.20056926 | 0.1121572 | 0.1509784 | 20.58392373 | 21.39603102 | 21.56436726 | 19.97723172 | 21.08133424 | 21.33861909 | 20.71590685 | 21.5067879 | 21.64119231 | 20.40956285 | 21.39480923 | 21.77407271 | 20.22177392 | 20.23271162 | 20.23008027 | 20.20649528 | 20.3399486 |  | 20.47528929 | 20.14185416 | 20.20952159 | 20.17302446 | 20.30699924 | 20.35460481 |  | 20.3311381 |  |  | 20.49044486 | 20.42634155 | 20.5146448 | [5 empty] | 21.31388746 | 20.17156128 | 20.95821414 | 21.19294256 | 19.517893 | 20.58918676 | 20.96962646 | 20.12259706 | 20.39181665 | 20.88659569 | 19.57271157 | 20.15632525 | 20.69012619 | 19.63278213 | 20.00291913 | 20.54283347 | 19.80354505 | 20.01556858 | 19.42110816 | 20.03136863 | 19.34137025 | 19.9888563 | 19.65896517 | 20.27677103 | 20.92601569 | 20.14849139 | 20.08932704 | 20.67275627 | 19.45244137 | 19.96573031 | 20.50510584 | 19.4359847 | 19.96858002 | 19.63910465 | 19.99712301 | 19.34600212 | 20.08033862 | -0.062431 | 20.97107 | 0.05211044 | 0.03977468 | -26.53184 | 3.08876375 |  |  | 1.554778 | 3.5264 | 3.530104 | 1.240219 | 1.481196 | 1.61982 | 1.624878 | 0.42521997 | 0.42181633 | 0.42421663 | 0.45666905 | 0.45063793 | 0.43767212 | 0.42246327
42843.4181 | -248 | 21.95803799 | 22.17008987 | 22.30239754 | 22.26369119 | 22.0147389 | 21.5156714 | 20.36356548 | 21.71232922 | 21.78432357 | 21.77614401 | 21.72298685 | 21.41087158 | 21.08653152 | 21.60329267 | 21.34789436 | 21.44108412 | 21.40325446 | 20.91040341 | 21.04172463 | 21.00263421 | 20.55437513 | 20.74691639 | 20.61284349 | 20.65770674 | 21.45281445 | 21.62002492 | 20.17537247 | 20.29711757 | 20.17559948 | 20.85318173 | 21.68430886 | 21.88545039 | 20.78911214 | 19.11131475 | 21.94406073 | 20.1957408 | 20.29999675 |  | 20.37142102 | 20.10575272 | 20.14151062 | 19.55548171 |  | 18.60603654 | 18.52426934 | 18.40555558 | 18.31053981 | 18.50553853 | 18.65595197 | 19.03754662 | 18.06935942 | 18.80641901 | 18.04458507 | 18.83121525 | 18.75425268 | 45.07421 | 48.62643168 | 45.66303836 | 20.85712603 |  |  | 1.758596 | 8.848319 | 9.023815 | 1.065458 | 1.516609 | 1.264686 | 1.879503 | -27.12226 | 0.4067084 | 0.2115286 | 0.069433 | 8.83335969 | 9.05950986 | 2.02554205 | 21.44954645 | 21.58417968 | 21.66713409 | 21.65876858 | 21.49252862 | 20.95278445 | 20.27621416 | 21.72533925 | 21.83069323 | 21.86832258 | 21.83190531 | 21.587937 | 21.05694069 | 21.79934527 | 18.56140809 | 18.14242345 | 18.14501057 | 18.09990455 | 18.01974721 | 18.89463327 | 18.49885867 | 21.65954613 | 21.4818575 | 21.2749232 | 21.30441562 | 21.07389007 | 20.95301616 | 21.0384985 | 20.73840821 | 20.66764995 | 20.27773036 | 20.26653367 | 20.09347415 | 20.20167001 | 0.0746066 | 0.0543568 | 20.58293021 | 21.39760673 | 21.5629882 | 19.98177949 | 21.08086888 | 21.33554352 | 20.71521445 | 21.50610522 | 21.6415693 | 20.40857382 | 21.39955051 | 21.78032528 | 20.22042107 | 20.23415688 | 20.23287131 | 20.20651138 | 20.34458915 |  | 20.47976491 | 20.15063041 | 20.21363453 | 20.17187692 | 20.30266015 | 20.35911098 |  | 20.33209376 |  |  | 20.49267689 | 20.42539508 | 20.51417082 | [5 empty] | 21.31059514 | 20.16154921 | 20.96449051 | 21.1941144 | 19.51891699 | 20.59649673 | 20.97161799 | 20.12573666 | 20.37785295 | 20.8819895 | 19.56986627 | 20.14421078 | 20.70195398 | 19.62170525 | 20.00541963 | 20.5433251 | 19.80267102 | 20.0017603 | 19.42324132 | 20.02616485 | 19.33561757 | 19.97878356 | 19.65392496 | 20.26871768 | 20.91772374 | 20.14565622 | 20.09765305 | 20.66562604 | 19.44028336 | 19.95730648 | 20.50656151 | 19.4318058 | 19.96611975 | 19.63604927 | 19.98924501 | 19.33198976 | 20.07438976 | 0.021415 | 20.97102 | 0.05188871 | 0.03941915 | -26.53392 | 3.08880079 |  |  | 1.582796 | 3.540352 | 3.575289 | 1.228526 | 1.466057 | 1.338768 | 1.632058 | 0.42524109 | 0.42171035 | 0.42410311 | 0.44948326 | 0.4495434 | 0.43764276 | 0.42244016
42843.4181 | -247 | 21.95545736 | 22.17361919 | 22.30369983 | 22.27361584 | 22.01352061 | 21.51493849 | 20.36366792 | 21.71139516 | 21.78471507 | 21.78607986 | 21.72633711 | 21.41575229 | 21.0933949 | 21.60860288 | 21.35201505 | 21.43859594 | 21.39743057 | 20.91367029 | 21.05029412 | 21.01523749 | 20.5624156 | 20.74844608 | 20.62125057 | 20.65772454 | 21.46444678 | 21.63070699 | 20.17621492 | 20.30292585 | 20.176845 | 20.84839845 | 21.6890534 | 21.88448325 | 20.787688 | 19.07741791 | 21.94246455 | 20.20535346 | 20.30184014 |  | 20.37442232 | 20.10732074 | 20.13712752 | 19.55071636 |  | 18.61210512 | 18.53108404 | 18.40903044 | 18.29480771 | 18.50529013 | 18.65224198 | 19.01945936 | 18.05230744 | 18.80880165 | 18.00179697 | 18.83672384 | 18.7508062 | 45.06936255 | 48.66470971 | 45.6859862 | 20.86097346 |  |  | 1.67974 | 8.810203 | 9.074415 | 1.086486 | 1.393073 | 1.224606 | 2.027355 | -27.422564 | 0.2971486 | 0.2239068 | 0.0992922 | 8.83370141 | 9.06027873 | 2.02545006 | 21.45940064 | 21.59070111 | 21.67220219 | 21.65908023 | 21.49212765 | 20.95745755 | 20.28589298 | 21.73363649 | 21.83569584 | 21.87730345 | 21.83485387 | 21.58897978 | 21.06249294 | 21.80997368 | 18.62825434 | 18.15132594 | 18.14124897 | 18.12148573 | 18.04901282 | 18.90035006 | 18.50227507 | 21.66117295 | 21.47775782 | 21.27325854 | 21.29565219 | 21.07746317 | 20.95548659 | 21.04141202 | 20.73150204 | 20.66533378 | 20.27832376 | 20.25614454 | 20.0875279 | 20.20559784 | 0.0726406 | 0.098293 | 20.57657443 | 21.39420806 | 21.56422894 | 19.97541117 | 21.0790525 | 21.33197805 | 20.7090029 | 21.50455328 | 21.6387266 | 20.40609403 | 21.39450427 | 21.77499387 | 20.22045875 | 20.22949242 | 20.23266114 | 20.20384585 | 20.35063023 |  | 20.47054395 | 20.14347783 | 20.20416828 | 20.17779611 | 20.3077657 | 20.35303894 |  | 20.32510208 |  |  | 20.50079703 | 20.43561738 | 20.52383195 | [5 empty] | 21.3211568 | 20.16927089 | 20.9770299 | 21.20250392 | 19.54284334 | 20.60372465 | 20.9728354 | 20.12234394 | 20.37952263 | 20.88053201 | 19.56984872 | 20.13338446 | 20.69641422 | 19.61854052 | 20.00506846 | 20.54192277 | 19.79286231 | 19.99914448 | 19.41812441 | 20.02149648 | 19.33138347 | 19.97388448 | 19.65302461 | 20.27494486 | 20.91667851 | 20.14575928 | 20.08497549 | 20.66952061 | 19.43577279 | 19.96122309 | 20.49856508 | 19.43568472 | 19.96438094 | 19.62997976 | 19.98771589 | 19.3322621 | 20.07075841 | 0.042191 | 20.97206 | 0.0517286 | 0.0386356 | -26.5707 | 3.08876859 |  |  | 1.546906 | 3.53276 | 3.585341 | 1.240604 | 1.405071 | 1.317375 | 1.695025 | 0.4247642 | 0.42159188 | 0.42410977 | 0.44272339 | 0.45036018 | 0.43809718 | 0.42235094
42843.4181 | -246 | 21.95275874 | 22.18372036 | 22.31293972 | 22.26667042 | 22.02039925 | 21.51165575 | 20.36712863 | 21.70833046 | 21.78577504 | 21.78757473 | 21.72738789 | 21.41375354 | 21.09182149 | 21.60920031 | 21.35847174 | 21.4421933 | 21.39643361 | 20.91062532 | 21.05335916 | 21.01323906 | 20.5606248 | 20.74576302 | 20.61922484 | 20.66045603 | 21.46231261 | 21.63335983 | 20.18375178 | 20.30528757 | 20.17809741 | 20.84768466 | 21.68304934 | 21.87891276 | 20.79250986 | 19.02857844 | 21.93388523 | 20.19153782 | 20.29569921 |  | 20.37165855 | 20.10608064 | 20.1279094 | 19.54676869 |  | 18.60424965 | 18.52431943 | 18.41270542 | 18.30077054 | 18.48819837 | 18.63212891 | 18.90746389 | 18.04971708 | 18.8061398 | 17.95342817 | 18.83347187 | 18.75468436 | 45.05750077 | 48.68580241 | 45.69516154 | 20.85840887 |  |  | 1.845336 | 8.864747 | 8.894363 | 1.273106 | 1.665121 | 1.876462 | 2.103579 | -27.444248 | 0.5112086 | 0.1804782 | 0.1621354 | 8.83363241 | 9.05996658 | 2.02581804 | 21.45941018 | 21.58850808 | 21.68153952 | 21.66427195 | 21.50198476 | 20.96096719 | 20.29122054 | 21.73869834 | 21.84321837 | 21.88132842 | 21.83965618 | 21.59404224 | 21.06496529 | 21.81425795 | 18.63823252 | 18.17259937 | 18.14140809 | 18.12185717 | 18.06426878 | 18.89784354 | 18.51320991 | 21.66370193 | 21.48276994 | 21.27021103 | 21.29848166 | 21.07726446 | 20.95479479 | 21.03916942 | 20.72990482 | 20.66582848 | 20.27911974 | 20.26135416 | 20.08413327 | 20.21688582 | 0.086206 | 0.236188 | 20.57765305 | 21.38969298 | 21.56205593 | 19.97039945 | 21.07330708 | 21.32824026 | 20.70420962 | 21.50861812 | 21.63739818 | 20.40007202 | 21.38722392 | 21.77032298 | 20.21233948 | 20.2245026 | 20.22678882 | 20.20189732 | 20.35656306 |  | 20.47150411 | 20.14574013 | 20.21612667 | 20.18478613 | 20.31241328 | 20.36418296 |  | 20.32704669 |  |  | 20.49871456 | 20.43612053 | 20.52682447 | [5 empty] | 21.31914177 | 20.17342485 | 20.9698371 | 21.2034997 | 19.55199632 | 20.5990026 | 20.97610225 | 20.12385504 | 20.3813866 | 20.88429581 | 19.57305467 | 20.14300214 | 20.70081072 | 19.61817043 | 20.00653801 | 20.54376909 | 19.80307129 | 20.00464752 | 19.41973491 | 20.02579357 | 19.32967927 | 19.97322144 | 19.65657652 | 20.27251208 | 20.91475635 | 20.14264519 | 20.08543346 | 20.66788632 | 19.43928014 | 19.96023306 | 20.49290686 | 19.43531777 | 19.96362377 | 19.63085968 | 19.98204018 | 19.33857923 | 20.06550356 | -0.031267 | 20.97128 | 0.05065079 | 0.03629222 | -26.54989 | 3.08875248 |  |  | 1.621368 | 3.543637 | 3.549552 | 1.342914 | 1.536099 | 1.630671 | 1.726536 | 0.42463159 | 0.42192969 | 0.42407134 | 0.44132204 | 0.45161901 | 0.43774397 | 0.42206406
42843.4181 | -245 | 21.96657822 | 22.18026571 | 22.30460912 | 22.26732487 | 22.0223166 | 21.52809279 | 20.36769152 | 21.70652611 | 21.78523615 | 21.78604578 | 21.72873434 | 21.42073023 | 21.08984489 | 21.61213632 | 21.35279688 | 21.43292649 | 21.39062705 | 20.90667409 | 21.05050905 | 21.00459379 | 20.55392831 | 20.75028176 | 20.61150404 | 20.65462841 | 21.45251144 | 21.62161675 | 20.17519769 | 20.30327987 | 20.1687858 | 20.85354609 | 21.68361343 | 21.87514905 | 20.78785358 | 18.9903431 | 21.93748375 | 20.2049099 | 20.29321817 |  | 20.36831843 | 20.10147956 | 20.13449021 | 19.54734307 |  | 18.59996374 | 18.52074998 | 18.40223888 | 18.30347491 | 18.47966009 | 18.61821527 | 18.8541506 | 18.0488798 | 18.80269988 | 17.92483457 | 18.83418072 | 18.75377047 | 45.05175859 | 48.71635456 | 45.71866698 | 20.86717245 |  |  | 1.751368 | 8.337083 | 8.279959 | 1.115398 | 1.211053 | 1.523594 | 1.920247 | -27.832604 | 0.443877 | 0.253069 | 0.218729 | 8.83302948 | 9.0595345 | 2.0259659 | 21.45181018 | 21.58392591 | 21.6731544 | 21.66100413 | 21.49396853 | 20.95106751 | 20.28325157 | 21.73001754 | 21.83960872 | 21.87099255 | 21.83061529 | 21.59418912 | 21.05368694 | 21.8049948 | 18.63754145 | 18.19927376 | 18.15731716 | 18.12595612 | 18.08744627 | 18.90694518 | 18.51704431 | 21.66707639 | 21.49534814 | 21.27652574 | 21.30643582 | 21.07920326 | 20.9639701 | 21.04321351 | 20.74089247 | 20.67430101 | 20.28028045 | 20.2716606 | 20.09246867 | 20.22024595 | 0.118645 | 0.1057108 | 20.57732164 | 21.39421892 | 21.55884891 | 19.9712981 | 21.06832798 | 21.32660158 | 20.70668912 | 21.50868264 | 21.63585016 | 20.40024081 | 21.38906792 | 21.7662745 | 20.20827632 | 20.22673758 | 20.23215776 | 20.2040837 | 20.3656168 |  | 20.47732635 | 20.14409331 | 20.21867025 | 20.19115876 | 20.32088369 | 20.36100784 |  | 20.33323098 |  |  | 20.49001959 | 20.43791273 | 20.5302769 | [5 empty] | 21.31865547 | 20.17406386 | 20.96742354 | 21.20386736 | 19.55196818 | 20.59364283 | 20.97591443 | 20.12312601 | 20.3836975 | 20.8890365 | 19.57814478 | 20.14482704 | 20.69724453 | 19.62550601 | 20.00847085 | 20.5506057 | 19.80445878 | 19.9999081 | 19.4182023 | 20.02706959 | 19.33307705 | 19.98058609 | 19.65610366 | 20.28068364 | 20.90972118 | 20.14005293 | 20.08764339 | 20.66076965 | 19.44225963 | 19.95386625 | 20.4934695 | 19.43268226 | 19.96441255 | 19.63719324 | 19.9829193 | 19.33449356 | 20.06791506 | 0.0991395 | 20.97092 | 0.05018891 | 0.03645909 | -26.49882 | 3.08877986 |  |  | 1.579522 | 3.436533 | 3.424739 | 1.25698 | 1.309989 | 1.469334 | 1.649546 | 0.42457525 | 0.42206065 | 0.42417816 | 0.44246154 | 0.45029896 | 0.43817602 | 0.42200961
42843.4181 | -244 | 21.96112046 | 22.17747058 | 22.30341662 | 22.26880297 | 22.01898916 | 21.52260055 | 20.36175837 | 21.71366345 | 21.78860941 | 21.78145692 | 21.72834166 | 21.4168642 | 21.09288457 | 21.61179912 | 21.35018589 | 21.43326479 | 21.38714143 | 20.90657501 | 21.04665785 | 21.00600511 | 20.5572842 | 20.73927644 | 20.60953048 | 20.65389024 | 21.45293302 | 21.61653665 | 20.17036376 | 20.30024498 | 20.16281216 | 20.84464605 | 21.68534537 | 21.8847612 | 20.78658634 | 18.93205059 | 21.93630334 | 20.19064482 | 20.28450612 |  | 20.36289342 | 20.10004247 | 20.12409984 | 19.54199544 |  | 18.60413416 | 18.51936063 | 18.39990173 | 18.30242867 | 18.47442702 | 18.60998027 | 18.86461264 | 18.06055518 | 18.81734125 | 17.95885153 | 18.834117 | 18.75100946 | 45.06266952 | 48.73715679 | 45.72654654 | 20.85848276 |  |  | 1.652144 | 8.628839 | 8.862167 | 1.166654 | 0.998805 | 1.219346 | 2.153523 | -27.375908 | 0.3362632 | 0.3560808 | 0.0150962 | 8.83365541 | 9.06011444 | 2.02559791 | 21.44961246 | 21.59005749 | 21.67010578 | 21.66191613 | 21.49806446 | 20.95442461 | 20.28101461 | 21.72918986 | 21.82930656 | 21.87297764 | 21.82708596 | 21.58806778 | 21.05474758 | 21.80649886 | 18.60129544 | 18.22088196 | 18.15799059 | 18.11457196 | 18.09405764 | 18.91153362 | 18.5200522 | 21.65615988 | 21.47627944 | 21.27225211 | 21.30201072 | 21.07241981 | 20.94639389 | 21.03558382 | 20.73220847 | 20.66546948 | 20.28124595 | 20.26149535 | 20.08205981 | 20.21254256 | 0.1615038 | 0.173422 | 20.58050537 | 21.38962764 | 21.55756225 | 19.97430739 | 21.06653617 | 21.32918158 | 20.70545708 | 21.50648892 | 21.63552601 | 20.40866838 | 21.39159457 | 21.76453005 | 20.20616586 | 20.22581311 | 20.23469851 | 20.19931633 | 20.36735279 |  | 20.4774434 | 20.14791908 | 20.21816889 | 20.17957335 | 20.31511775 | 20.35334755 |  | 20.33004526 |  |  | 20.4903615 | 20.43366336 | 20.52281131 | [5 empty] | 21.31450998 | 20.17148369 | 20.96751762 | 21.19936273 | 19.54081251 | 20.59540765 | 20.97370407 | 20.12346622 | 20.38399479 | 20.88519555 | 19.57991973 | 20.14335343 | 20.69941143 | 19.6189935 | 20.00636574 | 20.54116661 | 19.79731233 | 20.00125729 | 19.41559202 | 20.02594797 | 19.33165807 | 19.98312267 | 19.65726676 | 20.27731445 | 20.91597947 | 20.14367799 | 20.08766978 | 20.66470338 | 19.43840595 | 19.95874415 | 20.49290072 | 19.43981984 | 19.96534135 | 19.63733089 | 19.97634048 | 19.33249863 | 20.0729535 | -0.0807955 | 20.97137 | 0.05139602 | 0.0377795 | -26.55518 | 3.08874282 |  |  | 1.53411 | 3.496138 | 3.543091 | 1.285534 | 1.189653 | 1.314448 | 1.746846 | 0.42453095 | 0.42193758 | 0.42430676 | 0.44702463 | 0.45057527 | 0.43784665 | 0.42225595
42843.4181 | -243 | 21.95768792 | 22.17534984 | 22.29469255 | 22.26786395 | 22.01322552 | 21.5155387 | 20.35994233 | 21.71160661 | 21.77656185 | 21.77285838 | 21.72273848 | 21.41370538 | 21.08821806 | 21.60339364 | 21.35023905 | 21.44258403 | 21.38943453 | 20.90783082 | 21.05116334 | 21.01216006 | 20.55869785 | 20.74423806 | 20.6134854 | 20.65453503 | 21.46405926 | 21.62428348 | 20.17523397 | 20.31014888 | 20.16182412 | 20.84773665 | 21.67899264 | 21.87955915 | 20.78590097 | 18.86736112 | 21.93735104 | 20.19098064 | 20.28435551 |  | 20.36710394 | 20.10251882 | 20.12628426 | 19.54898308 |  | 18.59794991 | 18.51597804 | 18.39762653 | 18.29847362 | 18.46480667 | 18.60268155 | 18.84109658 | 18.06264644 | 18.81391773 | 18.01322025 | 18.83432509 | 18.75756374 | 45.07853338 | 48.75983846 | 45.72205748 | 20.85898434 |  |  | 1.718512 | 8.871315 | 9.372743 | 0.94915 | 0.888409 | 1.181234 | 1.987271 | -26.8811 | 0.4645046 | 0.3241912 | 0.0918274 | 8.83346484 | 9.05982365 | 2.02544184 | 21.45476655 | 21.57801611 | 21.66991944 | 21.65322543 | 21.49196401 | 20.9539326 | 20.27863227 | 21.73023422 | 21.82952736 | 21.86372417 | 21.81775809 | 21.57862691 | 21.05563516 | 21.8037773 | 18.55212679 | 18.26834756 | 18.17534698 | 18.10721046 | 18.08362731 | 18.90553105 | 18.5199569 | 21.66067579 | 21.48303012 | 21.27275544 | 21.30472525 | 21.07906282 | 20.95883645 | 21.04128264 | 20.73140736 | 20.66567903 | 20.28097145 | 20.25931807 | 20.08345093 | 20.21004204 | 0.1866686 | 0.1884478 | 20.58227854 | 21.39112421 | 21.55998869 | 19.97908869 | 21.06998672 | 21.33530881 | 20.70856602 | 21.50830001 | 21.63767929 | 20.41266978 | 21.39519688 | 21.77657451 | 20.2129707 | 20.22631283 | 20.23349342 | 20.20185216 | 20.36843876 |  | 20.47751957 | 20.14514137 | 20.2152593 | 20.18110657 | 20.31858246 | 20.34700123 |  | 20.33541609 |  |  | 20.49077294 | 20.43401113 | 20.52956206 | [5 empty] | 21.31680023 | 20.17109492 | 20.96569969 | 21.20345613 | 19.53372203 | 20.59710537 | 20.97081321 | 20.12940421 | 20.38698667 | 20.88289055 | 19.58002942 | 20.14513787 | 20.70073428 | 19.61679495 | 20.00633058 | 20.54165136 | 19.79608267 | 19.99956797 | 19.4136643 | 20.02594177 | 19.33040244 | 19.97660627 | 19.66110409 | 20.27928638 | 20.91727899 | 20.15237373 | 20.09375629 | 20.67019068 | 19.4348651 | 19.9628481 | 20.49694725 | 19.44536033 | 19.9688487 | 19.63915556 | 19.98027291 | 19.33600203 | 20.0752721 | 0.0134385 | 20.97003 | 0.05155614 | 0.03792462 | -26.47455 | 3.08875248 |  |  | 1.564617 | 3.544899 | 3.643705 | 1.159517 | 1.121969 | 1.293726 | 1.678043 | 0.42450334 | 0.42191726 | 0.42438028 | 0.45178694 | 0.44863565 | 0.4376638 | 0.42231621
42843.4181 | -242 | 21.95370157 | 22.17051096 | 22.29126 | 22.26128668 | 22.00406571 | 21.51241848 | 20.35930878 | 21.70700637 | 21.7740438 | 21.77339379 | 21.71672252 | 21.41021233 | 21.08544619 | 21.59962585 | 21.35156627 | 21.43884018 | 21.39910606 | 20.91167261 | 21.05481024 | 21.01131757 | 20.55928265 | 20.74717744 | 20.61108308 | 20.65820747 | 21.46115196 | 21.62856018 | 20.17446732 | 20.30870484 | 20.16439315 | 20.85663278 | 21.68154127 | 21.88276423 | 20.79602923 | 18.80659777 | 21.94220737 | 20.20318025 | 20.28001877 |  | 20.37028774 | 20.10934496 | 20.12879692 | 19.55740692 |  | 18.5942799 | 18.51516205 | 18.39257565 | 18.29609843 | 18.46748294 | 18.5987831 | 18.88809609 | 18.05971048 | 18.80914101 | 18.03054218 | 18.83345484 | 18.75846064 | 45.10237919 | 48.78937433 | 45.7414383 | 20.86633986 |  |  | 1.775024 | 8.772091 | 8.881879 | 1.280334 | 1.397017 | 1.607046 | 2.048383 | -26.531512 | 0.421498 | 0.4299304 | 0.0661346 | 8.83365706 | 9.06000765 | 2.02601025 | 21.45618295 | 21.5883537 | 21.67085437 | 21.66600537 | 21.50121027 | 20.95447921 | 20.28962994 | 21.73522205 | 21.83949259 | 21.88299674 | 21.83590263 | 21.58631772 | 21.05920007 | 21.80965307 | 18.50261958 | 18.31102376 | 18.20353095 | 18.1220531 | 18.07300854 | 18.9090134 | 18.52322114 | 21.65973796 | 21.48523434 | 21.27021235 | 21.29365324 | 21.07762224 | 20.95118836 | 21.04416706 | 20.73751081 | 20.66382692 | 20.27859528 | 20.26304173 | 20.086757 | 20.21492751 | 0.1322104 | 0.3126484 | 20.58149737 | 21.39826213 | 21.56847672 | 19.98397171 | 21.07423331 | 21.33603464 | 20.71563404 | 21.51125852 | 21.64134772 | 20.4094382 | 21.39591804 | 21.78031654 | 20.21801723 | 20.23010848 | 20.23420372 | 20.20508502 | 20.37059905 |  | 20.46964975 | 20.14612761 | 20.2114761 | 20.16948911 | 20.31203641 | 20.34334122 |  | 20.33321751 |  |  | 20.48364779 | 20.42999478 | 20.5300131 | [5 empty] | 21.31383176 | 20.15987813 | 20.96201851 | 21.19945284 | 19.52271131 | 20.59505206 | 20.96824665 | 20.12396149 | 20.38700634 | 20.88319496 | 19.58011167 | 20.14951139 | 20.69599926 | 19.62087491 | 20.00781678 | 20.54139314 | 19.80085719 | 20.00073446 | 19.4179466 | 20.02539848 | 19.33138877 | 19.97522195 | 19.66739026 | 20.28503078 | 20.91937421 | 20.15565171 | 20.09814987 | 20.67460643 | 19.4357113 | 19.97103712 | 20.50455593 | 19.45035775 | 19.97873359 | 19.64200738 | 19.98905957 | 19.33786708 | 20.07692056 | -0.0121605 | 20.97036 | 0.0518641 | 0.03731519 | -26.58019 | 3.0887396 |  |  | 1.590142 | 3.525014 | 3.547004 | 1.3467 | 1.40693 | 1.508988 | 1.703637 | 0.42417954 | 0.42176311 | 0.42448363 | 0.45769435 | 0.44588517 | 0.43783852 | 0.42210088
42843.4181 | -241 | 21.94701674 | 22.17341709 | 22.29039927 | 22.25993341 | 22.00405818 | 21.5053354 | 20.36292356 | 21.70449344 | 21.77623154 | 21.77250491 | 21.71539174 | 21.40298053 | 21.08091123 | 21.60031934 | 21.35428428 | 21.44117041 | 21.39346577 | 20.91132895 | 21.04621007 | 21.00901679 | 20.56440617 | 20.74268008 | 20.612608 | 20.65734854 | 21.45933916 | 21.62419117 | 20.17249848 | 20.30609811 | 20.15680222 | 20.84732056 | 21.68262538 | 21.87916658 | 20.79448643 | 18.79613596 | 21.94198675 | 20.2022644 | 20.27434081 |  | 20.37156994 | 20.10606845 | 20.13291247 | 19.55763315 |  | 18.60113579 | 18.51681321 | 18.39888402 | 18.29291961 | 18.46904254 | 18.59159353 | 18.93255178 | 18.08625784 | 18.81228757 | 18.04690696 | 18.83982821 | 18.75547318 | 45.11485786 | 48.80769273 | 45.73855484 | 20.85601193 |  |  | 1.740852 | 9.038223 | 9.321487 | 1.061514 | 0.845037 | 1.34157 | 2.196891 | -26.19244 | 0.3637018 | 0.4070622 | 0.124985 | 8.83297362 | 9.05962322 | 2.02589526 | 21.45485553 | 21.59726185 | 21.68021531 | 21.66513162 | 21.50001247 | 20.95055853 | 20.29621332 | 21.73123925 | 21.83745317 | 21.87966208 | 21.83671296 | 21.59075599 | 21.06364034 | 21.80955666 | 18.49961184 | 18.31961775 | 18.25059234 | 18.11573914 | 18.07571498 | 18.9110328 | 18.52207144 | 21.66486473 | 21.48274825 | 21.26999724 | 21.29714549 | 21.08331174 | 20.95906025 | 21.04095319 | 20.75094088 | 20.6715352 | 20.27776386 | 20.26716709 | 20.08199649 | 20.21326217 | -0.0303778 | 0.0813652 | 20.57764533 | 21.3946766 | 21.56705731 | 19.98395667 | 21.07333178 | 21.33481628 | 20.70989773 | 21.5097141 | 21.64344725 | 20.41099571 | 21.39939717 | 21.7749302 | 20.21681855 | 20.22928042 | 20.23401497 | 20.20476422 | 20.37190291 |  | 20.46796144 | 20.14846719 | 20.21422092 | 20.16476582 | 20.31652506 | 20.3427876 |  | 20.32870332 |  |  | 20.48449206 | 20.43425159 | 20.52731543 | [5 empty] | 21.31416401 | 20.16258622 | 20.96469002 | 21.19950507 | 19.51594499 | 20.59276555 | 20.96836139 | 20.12696318 | 20.38892346 | 20.88719015 | 19.57667184 | 20.14684344 | 20.69588412 | 19.61679788 | 19.9994041 | 20.54108925 | 19.79631734 | 19.99916779 | 19.41857421 | 20.02195069 | 19.32992091 | 19.97789038 | 19.66080654 | 20.28292891 | 20.91882681 | 20.15007721 | 20.09596311 | 20.67178051 | 19.42885166 | 19.9680207 | 20.50588066 | 19.44761236 | 19.97268214 | 19.63384069 | 19.98075855 | 19.32957316 | 20.06720008 | 0.0030505 | 20.97005 | 0.05207964 | 0.0375111 | -26.47667 | 3.08877181 |  |  | 1.57474 | 3.578096 | 3.633734 | 1.226234 | 1.094218 | 1.37871 | 1.764292 | 0.42408673 | 0.42179008 | 0.42476524 | 0.45826433 | 0.44052191 | 0.43780155 | 0.42211928
42843.4181 | -240 | 21.96133439 | 22.18881642 | 22.31041898 | 22.26721563 | 22.02325961 | 21.51839297 | 20.36802215 | 21.71593632 | 21.77808309 | 21.78748633 | 21.73140103 | 21.41654832 | 21.09628588 | 21.60794356 | 21.35266484 | 21.44271424 | 21.39525377 | 20.90634869 | 21.05043136 | 21.0064154 | 20.56105698 | 20.74553875 | 20.61734607 | 20.65633247 | 21.45724436 | 21.62259294 | 20.17798074 | 20.30234633 | 20.15778368 | 20.85264778 | 21.68439299 | 21.88306419 | 20.78944407 | 18.80509238 | 21.93848286 | 20.20570206 | 20.27486676 |  | 20.37865253 | 20.10011735 | 20.13617427 | 19.55078934 |  | 18.60294362 | 18.51928805 | 18.3986855 | 18.29432537 | 18.46955154 | 18.59748245 | 18.96607548 | 18.1287655 | 18.81257844 | 18.08955845 | 18.84633975 | 18.75504824 | 45.13762608 | 48.83379894 | 45.75247272 | 20.85559351 |  |  | 1.823648 | 8.988939 | 8.759655 | 1.361162 | 1.809029 | 1.522278 | 2.212663 | -26.072188 | 0.2574502 | 0.270902 | 0.1307138 | 8.83335969 | 9.05969222 | 2.02547799 | 21.45727997 | 21.59096833 | 21.68073301 | 21.66509407 | 21.49823496 | 20.95311365 | 20.2886898 | 21.73153485 | 21.83946969 | 21.87213034 | 21.83909953 | 21.5910146 | 21.05723281 | 21.81360883 | 18.54781373 | 18.30366666 | 18.24211344 | 18.11529353 | 18.08435838 | 18.90905703 | 18.52624892 | 21.66687807 | 21.47991559 | 21.27107631 | 21.29852654 | 21.08008577 | 20.95162778 | 21.04112743 | 20.74287501 | 20.66577151 | 20.27625431 | 20.26722447 | 20.08397202 | 20.21151048 | 0.1276886 | 0.2605336 | 20.57098109 | 21.3865245 | 21.55365899 | 19.9750464 | 21.0647515 | 21.32356045 | 20.70143983 | 21.5005216 | 21.63697653 | 20.40484929 | 21.38588345 | 21.76667207 | 20.20514194 | 20.22008012 | 20.22236865 | 20.1987534 | 20.37494722 |  | 20.47423147 | 20.14630927 | 20.21506047 | 20.16623086 | 20.31313063 | 20.34551005 |  | 20.3292278 |  |  | 20.48971732 | 20.4404625 | 20.5235207 | [5 empty] | 21.31799473 | 20.16479574 | 20.96600448 | 21.20069544 | 19.51265809 | 20.58841066 | 20.96597554 | 20.12642742 | 20.39627263 | 20.89353148 | 19.58742123 | 20.15148498 | 20.70756806 | 19.61871032 | 20.0080681 | 20.54486433 | 19.79819242 | 20.0011804 | 19.41460878 | 20.02204037 | 19.333169 | 19.98434434 | 19.65726567 | 20.28349072 | 20.91526305 | 20.15707653 | 20.0921872 | 20.6713546 | 19.42001256 | 19.96444133 | 20.5043987 | 19.44572578 | 19.96603763 | 19.63604706 | 19.97675873 | 19.32814538 | 20.06866317 | 0.1150925 | 20.97036 | 0.05205502 | 0.03845423 | -26.54905 | 3.0887557 |  |  | 1.611756 | 3.568343 | 3.522539 | 1.388568 | 1.601007 | 1.468647 | 1.770631 | 0.42421233 | 0.42187815 | 0.4246108 | 0.45267787 | 0.44195168 | 0.43810683 | 0.42211736
42843.4181 | -239 | 21.95711979 | 22.17162534 | 22.29507026 | 22.26853535 | 22.01484992 | 21.50805217 | 20.36014697 | 21.70092426 | 21.7777656 | 21.76523935 | 21.72135595 | 21.41607804 | 21.08705695 | 21.60490757 | 21.35016239 | 21.43635931 | 21.39985657 | 20.91155764 | 21.04952194 | 21.01028711 | 20.56478082 | 20.75140827 | 20.61624527 | 20.65902446 | 21.46025034 | 21.62562277 | 20.1773069 | 20.30597717 | 20.15674847 | 20.84714473 | 21.68673873 | 21.87983282 | 20.79982769 | 18.88500881 | 21.93779123 | 20.20367284 | 20.27182546 |  | 20.37037494 | 20.10014971 | 20.12906945 | 19.54962118 |  | 18.59758227 | 18.51279903 | 18.38227506 | 18.28586781 | 18.46515578 | 18.60795477 | 18.95979852 | 18.12113055 | 18.80610834 | 18.11475871 | 18.83255455 | 18.75809512 | 45.1820837 | 48.8544974 | 45.76106023 | 20.85928906 |  |  | 1.706684 | 8.650527 | 8.753739 | 1.192282 | 1.112485 | 1.645158 | 2.219891 | -25.957192 | 0.3695398 | 0.316009 | 0.0838418 | 8.83336627 | 9.05964129 | 2.0255207 | 21.45599733 | 21.59063906 | 21.67714645 | 21.66789262 | 21.49969192 | 20.95305272 | 20.28297729 | 21.73384281 | 21.8392145 | 21.87866625 | 21.84506201 | 21.59273982 | 21.06347709 | 21.8116789 | 18.58648336 | 18.29459445 | 18.23288987 | 18.10463397 | 18.07858071 | 18.91009487 | 18.53170818 | 21.6520439 | 21.47735751 | 21.26444581 | 21.28931932 | 21.06746151 | 20.95139848 | 21.03369008 | 20.73061061 | 20.6575364 | 20.2724602 | 20.25562104 | 20.07429886 | 20.20887781 | -0.010128 | -0.1343216 | 20.57221937 | 21.38735696 | 21.55777675 | 19.97187873 | 21.06982002 | 21.32870883 | 20.70075851 | 21.5014419 | 21.63737387 | 20.40578668 | 21.39091124 | 21.77056006 | 20.21065429 | 20.21600046 | 20.22883292 | 20.20391832 | 20.37549374 |  | 20.4694098 | 20.15109738 | 20.21610971 | 20.15829693 | 20.30781034 | 20.33885122 |  | 20.32648775 |  |  | 20.48554063 | 20.43777593 | 20.52438784 | [5 empty] | 21.31234226 | 20.16649359 | 20.96435386 | 21.19431335 | 19.51724935 | 20.59293177 | 20.96093943 | 20.12544637 | 20.38237886 | 20.89312402 | 19.59061484 | 20.14085113 | 20.70605611 | 19.61622361 | 20.00532853 | 20.54836797 | 19.78973472 | 20.00098461 | 19.41458327 | 20.01911317 | 19.33090424 | 19.97486277 | 19.66191328 | 20.29069644 | 20.92487475 | 20.15768115 | 20.09918907 | 20.67303909 | 19.42134072 | 19.97350823 | 20.51407282 | 19.45860014 | 19.98126953 | 19.64366343 | 19.98335468 | 19.34026994 | 20.07862929 | -0.0893285 | 20.96961 | 0.0526401 | 0.03903467 | -26.52433 | 3.08875248 |  |  | 1.55921 | 3.50049 | 3.52131 | 1.299562 | 1.255525 | 1.5268 | 1.773553 | 0.42403553 | 0.42178031 | 0.42465291 | 0.44850242 | 0.44361383 | 0.4380713 | 0.42206336
42843.4181 | -238 | 21.96623857 | 22.17686216 | 22.30138167 | 22.26706623 | 22.02248577 | 21.51068441 | 20.3705614 | 21.70692204 | 21.7837514 | 21.77800071 | 21.72355742 | 21.41112299 | 21.07836004 | 21.60710463 | 21.35148885 | 21.4341928 | 21.40310937 | 20.91675176 | 21.04493236 | 21.02202808 | 20.56387935 | 20.74245316 | 20.61368242 | 20.65465794 | 21.46329703 | 21.62411598 | 20.17928908 | 20.30925851 | 20.1462727 | 20.85054944 | 21.68656905 | 21.88896152 | 20.78898246 | 18.98663658 | 21.94092904 | 20.19587048 | 20.26893861 |  | 20.36860005 | 20.09455205 | 20.12024269 | 19.54227112 |  | 18.60816124 | 18.51169027 | 18.38887734 | 18.2975549 | 18.46942286 | 18.62431825 | 18.9119813 | 18.14113864 | 18.80895384 | 18.15207878 | 18.84415416 | 18.76332603 | 45.24060708 | 48.88186028 | 45.78240956 | 20.86024065 |  |  | 1.563432 | 8.917971 | 8.608519 | 1.08977 | 1.414757 | 1.261402 | 2.198863 | -25.656236 | 0.30863 | 0.2392222 | 0.0831474 | 8.83312805 | 9.05941129 | 2.02597082 | 21.45210421 | 21.58385897 | 21.67540095 | 21.65796671 | 21.48865387 | 20.94419475 | 20.28245266 | 21.7301727 | 21.82669933 | 21.87233198 | 21.83003025 | 21.58658906 | 21.05036089 | 21.80393785 | 18.6866301 | 18.32447444 | 18.28304183 | 18.11451037 | 18.07461739 | 18.91611801 | 18.52568997 | 21.66786675 | 21.49235555 | 21.2793911 | 21.29902495 | 21.07677784 | 20.95554197 | 21.04658289 | 20.73085704 | 20.66091684 | 20.28004568 | 20.2639791 | 20.09144621 | 20.20771599 | 0.010515 | -0.1248116 | 20.57843642 | 21.39228306 | 21.56162166 | 19.97607867 | 21.08115673 | 21.33347091 | 20.70916985 | 21.5063814 | 21.63842145 | 20.41474439 | 21.39553424 | 21.78058983 | 20.22259695 | 20.22083654 | 20.23368056 | 20.21342424 | 20.38599519 |  | 20.46884075 | 20.15601123 | 20.21358786 | 20.15589077 | 20.30485786 | 20.33924789 |  | 20.32310915 |  |  | 20.49352995 | 20.43024318 | 20.53101872 | [5 empty] | 21.30979413 | 20.16072424 | 20.96859216 | 21.19063322 | 19.50829117 | 20.58312607 | 20.9665435 | 20.12834018 | 20.39259411 | 20.89009878 | 19.59190272 | 20.1479725 | 20.70352819 | 19.62883127 | 20.01222714 | 20.5512179 | 19.80130017 | 20.002023 | 19.42134504 | 20.02170723 | 19.33585492 | 19.98237551 | 19.66018139 | 20.28951441 | 20.92065499 | 20.16214419 | 20.10260873 | 20.67250114 | 19.41077265 | 19.97274408 | 20.50015539 | 19.45234011 | 19.98440574 | 19.64120383 | 19.98154797 | 19.33781785 | 20.08293511 | 0.003607 | 20.96932 | 0.05183945 | 0.03880246 | -26.41547 | 3.08876053 |  |  | 1.492312 | 3.554182 | 3.491973 | 1.242436 | 1.415896 | 1.336956 | 1.765182 | 0.42372475 | 0.42155932 | 0.42462081 | 0.43807828 | 0.43733883 | 0.43801406 | 0.4223498
42843.4181 | -237 | 21.95624998 | 22.18202646 | 22.2956204 | 22.25952897 | 22.01706768 | 21.51116169 | 20.3574833 | 21.70578683 | 21.7772704 | 21.77773304 | 21.71796209 | 21.40996667 | 21.08445282 | 21.60091183 | 21.34091607 | 21.44139063 | 21.39336201 | 20.90830827 | 21.04575446 | 21.01016296 | 20.55752669 | 20.74156215 | 20.61161963 | 20.65231736 | 21.45044262 | 21.62192658 | 20.17197766 | 20.30413668 | 20.15016593 | 20.84919568 | 21.68657194 | 21.88602686 | 20.79866062 | 19.15127367 | 21.94342524 | 20.20219709 | 20.28189388 |  | 20.37352222 | 20.09088546 | 20.12800132 | 19.53873495 |  | 18.60102137 | 18.51533023 | 18.39642423 | 18.29387703 | 18.4643502 | 18.62272995 | 18.81550373 | 18.16677924 | 18.81045824 | 18.16432093 | 18.84306707 | 18.75739229 | 45.2888299 | 48.91109806 | 45.80846337 | 20.85414829 |  |  | 1.728368 | 8.549331 | 8.384443 | 1.384818 | 1.435129 | 1.846894 | 2.148923 | -25.85074 | 0.3393768 | 0.2025072 | 0.0883554 | 8.83332519 | 9.05963143 | 2.02591168 | 21.45510982 | 21.58500409 | 21.67118803 | 21.6587601 | 21.49572243 | 20.94390526 | 20.28272816 | 21.72814378 | 21.82627128 | 21.87083994 | 21.82445778 | 21.58535577 | 21.05038625 | 21.80124286 | 18.74328967 | 18.35178524 | 18.27619937 | 18.13997645 | 18.0798771 | 18.90916544 | 18.52296613 | 21.65845534 | 21.47794596 | 21.27096353 | 21.29364534 | 21.07305217 | 20.95126149 | 21.03852746 | 20.72517496 | 20.65872615 | 20.28148265 | 20.25802144 | 20.0775788 | 20.20454 | 0.1212008 | 0.092587 | 20.57487715 | 21.39128559 | 21.56162616 | 19.97693345 | 21.08170749 | 21.33133715 | 20.70495804 | 21.5029129 | 21.63301924 | 20.40917204 | 21.39242871 | 21.76571084 | 20.21364182 | 20.21782516 | 20.22640023 | 20.2052149 | 20.36895053 |  | 20.46816118 | 20.14818283 | 20.21111297 | 20.1586278 | 20.30233683 | 20.3298388 |  | 20.32094251 |  |  | 20.49023389 | 20.43675602 | 20.53395554 | [5 empty] | 21.31640736 | 20.16776441 | 20.97090634 | 21.20880287 | 19.50170353 | 20.59679328 | 20.97763792 | 20.13006585 | 20.39185867 | 20.89140663 | 19.59265232 | 20.14735619 | 20.70689463 | 19.61474305 | 20.00379982 | 20.54503833 | 19.79513408 | 20.00113091 | 19.41320446 | 20.02312145 | 19.32624295 | 19.97193002 | 19.65695181 | 20.2821243 | 20.91382792 | 20.16639116 | 20.09326341 | 20.6701102 | 19.40874773 | 19.9619613 | 20.49942107 | 19.45906386 | 19.98053296 | 19.62405307 | 19.97158079 | 19.33916208 | 20.08134683 | -0.0214355 | 20.9697 | 0.05077399 | 0.03823657 | -26.55903 | 3.08876859 |  |  | 1.569066 | 3.47997 | 3.446248 | 1.400573 | 1.42605 | 1.617746 | 1.745017 | 0.42417544 | 0.42169385 | 0.4244603 | 0.43097098 | 0.43778113 | 0.43832425 | 0.42248617
42843.4181 | -236 | 21.95574309 | 22.1811335 | 22.30323401 | 22.27007707 | 22.01550621 | 21.52000687 | 20.37045984 | 21.71039009 | 21.7814084 | 21.78062191 | 21.72177182 | 21.40924203 | 21.09225274 | 21.60552013 | 21.35807604 | 21.43393031 | 21.40408602 | 20.91264746 | 21.04817425 | 21.01208285 | 20.56064219 | 20.75002783 | 20.61274592 | 20.65972667 | 21.45574815 | 21.61612047 | 20.1767817 | 20.31355397 | 20.15505576 | 20.85007879 | 21.68177955 | 21.88006958 | 20.79049822 | 19.15396869 | 21.93772034 | 20.19779239 | 20.27516862 |  | 20.36630878 | 20.09267029 | 20.122357 | 19.53643224 |  | 18.59922551 | 18.50955264 | 18.38543575 | 18.2970815 | 18.46745101 | 18.60944261 | 18.7155166 | 18.1758206 | 18.80684455 | 18.14749031 | 18.84360098 | 18.76227367 | 45.32459313 | 48.94387206 | 45.83564626 | 20.85918666 |  |  | 1.645572 | 8.734635 | 8.586835 | 1.520838 | 1.431185 | 1.32843 | 2.004355 | -26.382348 | 0.443877 | 0.273 | 0.027769 | 8.83328084 | 9.05972343 | 2.02549113 | 21.45734883 | 21.58441097 | 21.67159436 | 21.66296053 | 21.49412971 | 20.9519788 | 20.28428382 | 21.7333248 | 21.83602259 | 21.87287459 | 21.82621493 | 21.59122227 | 21.06147739 | 21.80825559 | 18.75041174 | 18.31910424 | 18.28560938 | 18.149746 | 18.09654443 | 18.91319905 | 18.52787085 | 21.66370097 | 21.47455487 | 21.26748389 | 21.29645811 | 21.07959668 | 20.95441422 | 21.03711764 | 20.72811644 | 20.65720008 | 20.281662 | 20.25895358 | 20.07797479 | 20.20277824 | 0.0551432 | 0.0762298 | 20.56889248 | 21.39222866 | 21.55647254 | 19.97307721 | 21.07574855 | 21.33050764 | 20.70678846 | 21.49616713 | 21.63472095 | 20.40712137 | 21.3878783 | 21.76661433 | 20.20784295 | 20.21354814 | 20.22778435 | 20.20182966 | 20.36011043 |  | 20.47662585 | 20.15924426 | 20.213147 | 20.16188501 | 20.31227115 | 20.3360926 |  | 20.33704221 |  |  | 20.49719484 | 20.4400709 | 20.5290169 | [5 empty] | 21.32170759 | 20.16428129 | 20.96917216 | 21.20024856 | 19.48753828 | 20.59390192 | 20.97631001 | 20.13582886 | 20.39284135 | 20.90184799 | 19.59453834 | 20.15478002 | 20.70631416 | 19.62202189 | 20.01860104 | 20.55504165 | 19.80405352 | 20.00710769 | 19.42024808 | 20.02560335 | 19.32788832 | 19.97801121 | 19.6692716 | 20.29910707 | 20.92188206 | 20.16476193 | 20.10042782 | 20.67658804 | 19.41201636 | 19.97283226 | 20.51227517 | 19.46450647 | 19.98224083 | 19.63158878 | 19.97756667 | 19.35185484 | 20.07865879 | 0.0011955 | 20.97026 | 0.04985018 | 0.03836719 | -26.57342 | 3.08876698 |  |  | 1.531035 | 3.517446 | 3.48756 | 1.467731 | 1.424057 | 1.371983 | 1.685259 | 0.42470472 | 0.42145474 | 0.42470272 | 0.43065061 | 0.43730814 | 0.43824064 | 0.42254112
42843.4181 | -235 | 21.96007117 | 22.1725597 | 22.30392373 | 22.26844994 | 22.01310857 | 21.51317734 | 20.36591411 | 21.71356009 | 21.77772179 | 21.78134201 | 21.71278972 | 21.41099902 | 21.08770519 | 21.60919016 | 21.35438236 | 21.44878754 | 21.40437717 | 20.91338321 | 21.06135831 | 21.01450832 | 20.56576751 | 20.75551465 | 20.62561999 | 20.66146981 | 21.45567717 | 21.63485051 | 20.18379539 | 20.31181644 | 20.1572143 | 20.85326518 | 21.68139867 | 21.88003572 | 20.78751013 | 19.10646893 | 21.93790158 | 20.19642888 | 20.27310338 |  | 20.36992726 | 20.09075763 | 20.12137563 | 19.53028663 |  | 18.60877709 | 18.51821303 | 18.39041659 | 18.31519726 | 18.46922574 | 18.61649379 | 18.67526159 | 18.13871733 | 18.81549358 | 18.17513042 | 18.8600252 | 18.76370954 | 45.35501504 | 48.97295785 | 45.84603369 | 20.86216765 |  |  | 1.745452 | 8.722807 | 8.688031 | 1.127226 | 1.072401 | 1.393482 | 2.165351 | -26.363292 | 0.4746238 | 0.2591532 | 0.1386994 | 8.8334977 | 9.05976615 | 2.02569976 | 21.45295525 | 21.58656082 | 21.66757175 | 21.6595394 | 21.50252699 | 20.95234274 | 20.28819639 | 21.73153247 | 21.84351988 | 21.88092676 | 21.82939136 | 21.58358088 | 21.05592497 | 21.80882281 | 18.68577576 | 18.28813446 | 18.26218826 | 18.16970922 | 18.108349 | 18.92262719 | 18.53167235 | 21.66283922 | 21.47749463 | 21.26493821 | 21.29683765 | 21.07592334 | 20.95230999 | 21.03998559 | 20.73029056 | 20.66358966 | 20.28140723 | 20.26132429 | 20.07853774 | 20.21048828 | 0.1361424 | 0.0030028 | 20.57415028 | 21.39394232 | 21.55334805 | 19.98369873 | 21.0744166 | 21.32989799 | 20.70694952 | 21.5005762 | 21.64317119 | 20.40418832 | 21.39031394 | 21.76750161 | 20.20793458 | 20.21878437 | 20.22946729 | 20.21087171 | 20.34832685 |  | 20.47236071 | 20.15581654 | 20.20581402 | 20.15594623 | 20.30127226 | 20.32987213 |  | 20.32628676 |  |  | 20.49431141 | 20.43624707 | 20.52921 | [5 empty] | 21.3144073 | 20.17136933 | 20.9673339 | 21.19843843 | 19.47465468 | 20.59848886 | 20.96666259 | 20.13595743 | 20.40518556 | 20.90329254 | 19.6139813 | 20.16365669 | 20.71833903 | 19.63197088 | 20.03263689 | 20.56248192 | 19.80750144 | 20.01739867 | 19.43154425 | 20.03406166 | 19.34448787 | 19.98503345 | 19.67235117 | 20.29973912 | 20.92640636 | 20.16411305 | 20.09937235 | 20.68114108 | 19.4276433 | 19.97476306 | 20.51331816 | 19.45404359 | 19.98656719 | 19.62707405 | 19.98296457 | 19.34095172 | 20.08260602 | -0.1186375 | 20.97015 | 0.05001645 | 0.03871543 | -26.52784 | 3.08874765 |  |  | 1.576821 | 3.515116 | 3.508102 | 1.263622 | 1.232717 | 1.405191 | 1.751656 | 0.42488908 | 0.42130427 | 0.42449912 | 0.43893323 | 0.44035427 | 0.43836567 | 0.42231841
42843.4181 | -234 | 21.95852161 | 22.16610346 | 22.30310529 | 22.26208903 | 22.00933189 | 21.51085438 | 20.36255822 | 21.71171178 | 21.77341461 | 21.78135133 | 21.71541083 | 21.41811222 | 21.08169649 | 21.60570597 | 21.3524541 | 21.43426828 | 21.40525124 | 20.9165541 | 21.05362896 | 21.00722772 | 20.5584899 | 20.74683632 | 20.6171352 | 20.65553578 | 21.45669929 | 21.62433719 | 20.17128726 | 20.30598488 | 20.15106925 | 20.85965113 | 21.68711379 | 21.879352 | 20.79433169 | 19.03022636 | 21.94170495 | 20.20434255 | 20.27211064 |  | 20.37546588 | 20.10248277 | 20.12145764 | 19.53153215 |  | 18.60347661 | 18.50922979 | 18.38948923 | 18.30771825 | 18.45907765 | 18.60343833 | 18.65724341 | 18.07627378 | 18.81747461 | 18.1972773 | 18.85414725 | 18.76340223 | 45.37219851 | 48.99530117 | 45.86228483 | 20.85951225 |  |  | 1.720484 | 8.757635 | 8.795139 | 1.040486 | 1.042173 | 0.912474 | 2.196891 | -26.39812 | 0.1048838 | 0.2964976 | 0.1334914 | 8.83297526 | 9.05956079 | 2.02591497 | 21.45595154 | 21.58783543 | 21.67643437 | 21.66375666 | 21.49695285 | 20.95191427 | 20.28491413 | 21.73264036 | 21.84238855 | 21.87550251 | 21.82633552 | 21.58324521 | 21.05736681 | 21.81074486 | 18.59357552 | 18.26450419 | 18.25753121 | 18.1668999 | 18.11674915 | 18.91241087 | 18.53188509 | 21.66989179 | 21.48081382 | 21.27489181 | 21.30218344 | 21.07303003 | 20.95752542 | 21.04276787 | 20.73806772 | 20.66598268 | 20.28213915 | 20.26005844 | 20.08500106 | 20.21502716 | 0.1154994 | -0.0008012 | 20.57701531 | 21.38912742 | 21.55399645 | 19.97541207 | 21.06511686 | 21.32488381 | 20.70369698 | 21.49618055 | 21.63439195 | 20.40130087 | 21.38200714 | 21.76429832 | 20.21224821 | 20.21296858 | 20.22956283 | 20.20554001 | 20.34859863 |  | 20.46701883 | 20.15352168 | 20.21461928 | 20.16076758 | 20.30508087 | 20.33578133 |  | 20.33005125 |  |  | 20.4943756 | 20.43885066 | 20.52880641 | [5 empty] | 21.3128955 | 20.16372095 | 20.96730084 | 21.19875022 | 19.46759635 | 20.59517806 | 20.96548598 | 20.1352455 | 20.3996635 | 20.90944038 | 19.60844862 | 20.166504 | 20.70251848 | 19.62595045 | 20.02364497 | 20.55750594 | 19.80657613 | 20.00950361 | 19.41687595 | 20.03293498 | 19.33386004 | 19.97844949 | 19.67241866 | 20.29957959 | 20.92509755 | 20.16271305 | 20.10625978 | 20.67817761 | 19.41888199 | 19.96999185 | 20.50795281 | 19.46555876 | 19.99370201 | 19.62464212 | 19.97583024 | 19.33387733 | 20.08176422 | 0.08263 | 20.97021 | 0.05055226 | 0.03851227 | -26.50851 | 3.0887074 |  |  | 1.565486 | 3.522072 | 3.529606 | 1.214012 | 1.215192 | 1.137065 | 1.764328 | 0.42470248 | 0.42166303 | 0.42449282 | 0.44798482 | 0.44089656 | 0.43859621 | 0.42221686
42843.4181 | -233 | 21.9595032 | 22.17255609 | 22.29682867 | 22.25789785 | 22.00551444 | 21.50671596 | 20.35864269 | 21.70032624 | 21.77055637 | 21.77729716 | 21.71717456 | 21.41125918 | 21.07738525 | 21.60248176 | 21.34551822 | 21.43760443 | 21.39641009 | 20.90967925 | 21.04812293 | 20.99557105 | 20.55090668 | 20.73762086 | 20.61039522 | 20.65051297 | 21.4558299 | 21.61428542 | 20.17121492 | 20.2998708 | 20.14703689 | 20.85470936 | 21.68422989 | 21.88604682 | 20.79477252 | 18.98112504 | 21.94130113 | 20.20604371 | 20.27831676 |  | 20.37538113 | 20.098666 | 20.13071076 | 19.53593203 |  | 18.59908947 | 18.50877406 | 18.37985965 | 18.29697791 | 18.4586741 | 18.58763368 | 18.65244245 | 18.03248328 | 18.8118452 | 18.2458091 | 18.85204054 | 18.76238836 | 45.40207508 | 49.02356986 | 45.88241636 | 20.8603881 |  |  | 1.679084 | 8.809547 | 8.958763 | 1.380218 | 1.125629 | 0.806678 | 2.190979 | -26.21544 | 0.304738 | 0.2606218 | 0.0534618 | 8.83269762 | 9.05933736 | 2.02581969 | 21.45622091 | 21.58066416 | 21.66856961 | 21.65850142 | 21.49324247 | 20.94542425 | 20.28763896 | 21.72737618 | 21.82997273 | 21.87510563 | 21.83049086 | 21.58528217 | 21.05063667 | 21.80833088 | 18.49704657 | 18.27085053 | 18.2815089 | 18.14129222 | 18.11539981 | 18.90560264 | 18.52105957 | 21.66672981 | 21.48388478 | 21.26683523 | 21.29774646 | 21.07745036 | 20.94901175 | 21.04101612 | 20.73970168 | 20.67409421 | 20.27718293 | 20.27072643 | 20.08281469 | 20.22391199 | 0.1355526 | 0.0575902 | 20.57302658 | 21.38995465 | 21.55763931 | 19.97805671 | 21.07002044 | 21.32569258 | 20.70936384 | 21.50872702 | 21.63706521 | 20.39945615 | 21.38386876 | 21.77105646 | 20.2105028 | 20.21043332 | 20.23185943 | 20.21624732 | 20.35168677 |  | 20.47782768 | 20.1625868 | 20.20951481 | 20.17225558 | 20.31014944 | 20.33709537 |  | 20.3288546 |  |  | 20.49238269 | 20.43060815 | 20.52977307 | [5 empty] | 21.31186437 | 20.15629307 | 20.96338276 | 21.19162284 | 19.47797061 | 20.59124021 | 20.97051717 | 20.13316471 | 20.39541888 | 20.90315926 | 19.6058895 | 20.15722141 | 20.69904251 | 19.62522102 | 20.0222173 | 20.55180995 | 19.79540109 | 20.01134022 | 19.41698778 | 20.0226818 | 19.33115894 | 19.97970347 | 19.66942282 | 20.2959507 | 20.92572663 | 20.16191213 | 20.09274431 | 20.67569719 | 19.4130774 | 19.97084965 | 20.5045434 | 19.46257285 | 19.98223679 | 19.61401694 | 19.97294059 | 19.33824859 | 20.08024047 | 0.0446025 | 20.96929 | 0.05086637 | 0.03934661 | -26.47692 | 3.08867358 |  |  | 1.546525 | 3.532493 | 3.562284 | 1.398229 | 1.262876 | 1.069088 | 1.761904 | 0.424979 | 0.4212402 | 0.42434355 | 0.45791533 | 0.43696861 | 0.43853098 | 0.42180399
42843.4181 | -232 | 21.95670504 | 22.16920809 | 22.29372845 | 22.26039318 | 22.01206692 | 21.50695469 | 20.36239049 | 21.70539298 | 21.77434125 | 21.77640698 | 21.71979369 | 21.40770764 | 21.08329724 | 21.59879199 | 21.3466762 | 21.43736008 | 21.39480857 | 20.90494486 | 21.0518887 | 21.00290643 | 20.55867557 | 20.73729996 | 20.61323158 | 20.65518657 | 21.45834488 | 21.61702904 | 20.17972641 | 20.30779423 | 20.14611465 | 20.85188139 | 21.69097688 | 21.88315661 | 20.7946694 | 18.94666015 | 21.94492419 | 20.20714042 | 20.28193114 |  | 20.36842712 | 20.09414743 | 20.12949103 | 19.53501762 |  | 18.60065751 | 18.50454086 | 18.38106955 | 18.29472529 | 18.45523755 | 18.5845083 | 18.66572535 | 18.02186253 | 18.80363705 | 18.28166122 | 18.84862712 | 18.7632071 | 45.42314727 | 49.04531852 | 45.91494586 | 20.85751399 |  |  | 1.667912 | 8.609783 | 8.603263 | 1.282962 | 1.241937 | 1.225262 | 2.218575 | -26.112932 | 0.2977324 | 0.3235618 | 0.103285 | 8.8329539 | 9.05963636 | 2.02540899 | 21.44954876 | 21.59176137 | 21.67500212 | 21.66241692 | 21.49560365 | 20.95363864 | 20.28981729 | 21.73169859 | 21.83599721 | 21.87480141 | 21.83407269 | 21.58964213 | 21.05981318 | 21.81372629 | 18.43099547 | 18.30936943 | 18.30980101 | 18.15023421 | 18.10385916 | 18.91622377 | 18.53096029 | 21.66771224 | 21.48333677 | 21.27115516 | 21.30073563 | 21.07338275 | 20.95182588 | 21.04219235 | 20.72695155 | 20.66925176 | 20.27404131 | 20.26581291 | 20.0826413 | 20.21759338 | 0.1945326 | 0.1646728 | 20.56647397 | 21.39115632 | 21.55463916 | 19.97929459 | 21.06975265 | 21.3274821 | 20.70512043 | 21.50292707 | 21.63640655 | 20.40413976 | 21.38504961 | 21.77094149 | 20.206978 | 20.20659579 | 20.22820497 | 20.21982217 | 20.34620371 |  | 20.48316943 | 20.1590487 | 20.21881181 | 20.17331796 | 20.31354638 | 20.33508643 |  | 20.33300192 |  |  | 20.48997525 | 20.43166405 | 20.52957492 | [5 empty] | 21.31944196 | 20.15830476 | 20.9568859 | 21.19518804 | 19.47575234 | 20.58727688 | 20.96306895 | 20.14117024 | 20.40009804 | 20.90677729 | 19.60838516 | 20.16226635 | 20.7016887 | 19.61802141 | 20.02874318 | 20.55317474 | 19.79639832 | 20.01770633 | 19.42786649 | 20.02052347 | 19.33478175 | 19.97561978 | 19.66605263 | 20.29634146 | 20.92546782 | 20.16333838 | 20.09367372 | 20.67259034 | 19.41530074 | 19.9694334 | 20.50945331 | 19.46108298 | 19.9850325 | 19.61600701 | 19.97519764 | 19.33842061 | 20.07871314 | -0.1138145 | 20.97005 | 0.05065079 | 0.04034058 | -26.49437 | 3.08870579 |  |  | 1.541369 | 3.492187 | 3.490864 | 1.348057 | 1.32651 | 1.317575 | 1.772956 | 0.42531036 | 0.42164997 | 0.42442787 | 0.46649447 | 0.43498084 | 0.43859313 | 0.42187424
42843.4181 | -231 | 21.9526705 | 22.17708337 | 22.30083521 | 22.2680574 | 22.0244855 | 21.51633385 | 20.3656321 | 21.70851979 | 21.78126621 | 21.77903393 | 21.72146537 | 21.41126798 | 21.08346302 | 21.605445 | 21.3576392 | 21.44810934 | 21.4048409 | 20.92056167 | 21.06478031 | 21.01256484 | 20.56687763 | 20.74787512 | 20.61797497 | 20.65988811 | 21.46122678 | 21.63126313 | 20.18618801 | 20.31088975 | 20.16503441 | 20.8506737 | 21.69557903 | 21.88090914 | 20.79539022 | 18.92704849 | 21.94806588 | 20.20154718 | 20.27769324 |  | 20.3728724 | 20.09658526 | 20.12311442 | 19.53830718 |  | 18.60397623 | 18.50563186 | 18.3885901 | 18.29086556 | 18.45571502 | 18.58386771 | 18.67401299 | 18.06256223 | 18.80354274 | 18.2919397 | 18.85484273 | 18.76996977 | 45.44479531 | 49.07233333 | 45.9307718 | 20.85855935 |  |  | 1.621916 | 8.630811 | 8.276675 | 1.184398 | 1.441701 | 1.629386 | 2.287575 | -26.199012 | 0.3804374 | 0.3483182 | 0.071169 | 8.83340734 | 9.05964458 | 2.02594618 | 21.45144848 | 21.58907065 | 21.6685638 | 21.65449789 | 21.48819254 | 20.94093674 | 20.27849794 | 21.72875836 | 21.83364015 | 21.87435038 | 21.82276841 | 21.58731232 | 21.05422321 | 21.80615991 | 18.37166169 | 18.25144752 | 18.30230056 | 18.16395981 | 18.09469728 | 18.91011138 | 18.52823953 | 21.66210282 | 21.47819963 | 21.26604484 | 21.29768277 | 21.07193565 | 20.94804869 | 21.03905546 | 20.7275033 | 20.65847634 | 20.26927057 | 20.26545345 | 20.07570958 | 20.2124773 | 0.065563 | 0.1608688 | 20.57384219 | 21.39580035 | 21.55903728 | 19.97960023 | 21.07221989 | 21.33289469 | 20.70311282 | 21.50746887 | 21.63827338 | 20.40816938 | 21.38958954 | 21.76714758 | 20.21172172 | 20.2026601 | 20.23204061 | 20.21172171 | 20.35059531 |  | 20.47805405 | 20.16271362 | 20.214008 | 20.17135395 | 20.30966015 | 20.32934738 |  | 20.33163108 |  |  | 20.49221146 | 20.43375446 | 20.53018193 | [5 empty] | 21.31656227 | 20.15968798 | 20.95966752 | 21.19799686 | 19.46491346 | 20.59316577 | 20.96361439 | 20.1440653 | 20.40655213 | 20.91373209 | 19.62150176 | 20.16705043 | 20.70991935 | 19.6217254 | 20.03376642 | 20.56234312 | 19.80510681 | 20.02119825 | 19.42541595 | 20.02513552 | 19.33902787 | 19.98574948 | 19.67212538 | 20.30375554 | 20.9327182 | 20.16153847 | 20.1052288 | 20.67321548 | 19.42011035 | 19.97257151 | 20.51958823 | 19.464161 | 19.98787864 | 19.62283204 | 19.98290565 | 19.34301608 | 20.08431815 | -0.0281135 | 20.9693 | 0.05052149 | 0.04084843 | -26.55043 | 3.08869773 |  |  | 1.520017 | 3.496455 | 3.423971 | 1.295242 | 1.429216 | 1.519401 | 1.800313 | 0.42501691 | 0.42138722 | 0.4243522 | 0.47237342 | 0.43549661 | 0.43831436 | 0.4218565
42843.4181 | -230 | 21.96122714 | 22.17748242 | 22.30297992 | 22.2651638 | 22.01536074 | 21.50702919 | 20.36213153 | 21.70714234 | 21.77802669 | 21.78655556 | 21.71932685 | 21.40726381 | 21.08429762 | 21.61116318 | 21.35090048 | 21.44443248 | 21.39986574 | 20.90868466 | 21.05438039 | 21.01507629 | 20.56513735 | 20.74505037 | 20.61645127 | 20.65586142 | 21.45840841 | 21.62180302 | 20.17682963 | 20.3082562 | 20.15839076 | 20.85017081 | 21.68628556 | 21.88325867 | 20.79443123 | 18.91483932 | 21.93936195 | 20.20102086 | 20.28455337 |  | 20.37318225 | 20.09791679 | 20.13454131 | 19.53803318 |  | 18.60628891 | 18.51153779 | 18.3892039 | 18.2920629 | 18.45951028 | 18.59339283 | 18.69839695 | 18.07219684 | 18.80582142 | 18.30487395 | 18.85079055 | 18.76322035 | 45.47211686 | 49.1006804 | 45.95714367 | 20.85849264 |  |  | 1.671856 | 8.753691 | 8.581575 | 1.045086 | 1.535665 | 1.900778 | 2.135123 | -26.37972 | 0.3323712 | 0.2081718 | 0.0734258 | 8.83336955 | 9.05978422 | 2.02580654 | 21.45252472 | 21.58529744 | 21.66967685 | 21.65551842 | 21.49123086 | 20.94190236 | 20.2815209 | 21.73268436 | 21.83247693 | 21.87666601 | 21.82419591 | 21.58781466 | 21.05263333 | 21.80773547 | 18.32449036 | 18.21890596 | 18.24778905 | 18.16315738 | 18.10490612 | 18.90921434 | 18.52766234 | 21.66279196 | 21.48416096 | 21.2690485 | 21.30190129 | 21.07454862 | 20.95410073 | 21.04123452 | 20.74402173 | 20.66855997 | 20.27865458 | 20.25899079 | 20.07697997 | 20.21665921 | -0.0010844 | 0.1064716 | 20.57794604 | 21.39285052 | 21.5671426 | 19.97450376 | 21.07988884 | 21.33740314 | 20.70678323 | 21.50848979 | 21.64365283 | 20.40986288 | 21.39223962 | 21.76766165 | 20.20790952 | 20.21108292 | 20.23505698 | 20.21538903 | 20.3480149 |  | 20.48070538 | 20.15953515 | 20.2125901 | 20.17249565 | 20.31205012 | 20.33449118 |  | 20.33227465 |  |  | 20.49380302 | 20.42993148 | 20.52946582 | [5 empty] | 21.31437367 | 20.16384777 | 20.95969591 | 21.19629869 | 19.45744611 | 20.59152578 | 20.97076096 | 20.14707763 | 20.40492026 | 20.91409296 | 19.62297426 | 20.1652387 | 20.71512751 | 19.62376221 | 20.03059922 | 20.5644339 | 19.8014547 | 20.02267606 | 19.42522909 | 20.03004321 | 19.33557024 | 19.98454217 | 19.67970607 | 20.30630266 | 20.9273816 | 20.16686101 | 20.10287913 | 20.68007316 | 19.42402458 | 19.97212485 | 20.5131648 | 19.47177198 | 19.99158599 | 19.62232615 | 19.98018737 | 19.34669761 | 20.0868947 | -0.088772 | 20.9706 | 0.0513221 | 0.04042037 | -26.53585 | 3.08867036 |  |  | 1.543223 | 3.521293 | 3.486503 | 1.216697 | 1.475081 | 1.641093 | 1.739318 | 0.42517745 | 0.421428 | 0.42440057 | 0.47750994 | 0.44148606 | 0.43830434 | 0.42205477
42843.4181 | -229 | 21.95431407 | 22.17101465 | 22.29626546 | 22.26211403 | 22.0120744 | 21.51199694 | 20.35402308 | 21.70462315 | 21.77508434 | 21.77832057 | 21.7166018 | 21.40436447 | 21.08716553 | 21.60454644 | 21.35352235 | 21.44826897 | 21.40349063 | 20.90996719 | 21.05462809 | 21.01773368 | 20.56917472 | 20.74664217 | 20.62190558 | 20.65606753 | 21.46352903 | 21.62985185 | 20.17905109 | 20.3135417 | 20.16380548 | 20.85361013 | 21.68398509 | 21.88322536 | 20.7891192 | 18.8983836 | 21.93787383 | 20.20162683 | 20.28424669 |  | 20.36901476 | 20.09041477 | 20.12311532 | 19.52732229 |  | 18.61453173 | 18.52087027 | 18.39219607 | 18.29742751 | 18.47730765 | 18.61654961 | 18.72133602 | 18.02646809 | 18.81391564 | 18.26197733 | 18.85294445 | 18.76519107 | 45.49102823 | 49.120178 | 45.98382755 | 20.86574635 |  |  | 1.640316 | 9.049395 | 8.783967 | 1.056914 | 1.196593 | 1.37771 | 2.346055 | -26.436232 | 0.4631424 | 0.2060738 | 0.1603994 | 8.83337448 | 9.05971851 | 2.02577369 | 21.4593543 | 21.59083061 | 21.67916097 | 21.65936705 | 21.49980944 | 20.9596242 | 20.29549125 | 21.73698614 | 21.84144155 | 21.88841515 | 21.83542746 | 21.5889427 | 21.06140961 | 21.80614301 | 18.3109966 | 18.18618942 | 18.20614188 | 18.13435482 | 18.10658404 | 18.91032421 | 18.52934667 | 21.66575426 | 21.48646427 | 21.27448574 | 21.29980568 | 21.07614447 | 20.95652084 | 21.03868478 | 20.73952182 | 20.66813035 | 20.27868922 | 20.26698874 | 20.0789073 | 20.21571636 | 0.0403982 | 0.011752 | 20.57976121 | 21.39443996 | 21.56627006 | 19.98366876 | 21.07417369 | 21.33260334 | 20.71548642 | 21.50466481 | 21.6431829 | 20.41049485 | 21.39137621 | 21.76693962 | 20.20974842 | 20.21032288 | 20.23716916 | 20.21853666 | 20.33816193 |  | 20.4767404 | 20.15663003 | 20.21188102 | 20.16797138 | 20.30295659 | 20.32912909 |  | 20.32835087 |  |  | 20.49252692 | 20.43039225 | 20.52527192 | [5 empty] | 21.31314359 | 20.16497926 | 20.96063565 | 21.19374232 | 19.45622105 | 20.5922852 | 20.96985342 | 20.145336 | 20.40636464 | 20.91342546 | 19.62478806 | 20.17149578 | 20.71873174 | 19.62998388 | 20.03928953 | 20.56553073 | 19.79747768 | 20.02440933 | 19.42557598 | 20.03222824 | 19.33317027 | 19.98169519 | 19.68858933 | 20.31125535 | 20.93130037 | 20.16555644 | 20.10471228 | 20.68394761 | 19.42769105 | 19.97277314 | 20.51334733 | 19.47566429 | 19.98908229 | 19.62321102 | 19.98005374 | 19.34481496 | 20.08912054 | 0.014737 | 20.97 | 0.05126052 | 0.04079039 | -26.52492 | 3.08867197 |  |  | 1.528611 | 3.580332 | 3.527434 | 1.223583 | 1.302141 | 1.397216 | 1.823282 | 0.42531824 | 0.42148494 | 0.42422153 | 0.47913884 | 0.44631015 | 0.43862216 | 0.42208212
42843.4181 | -228 | 21.95805703 | 22.17886145 | 22.29866161 | 22.26774509 | 22.01429539 | 21.51676405 | 20.36330429 | 21.71219558 | 21.77540892 | 21.7771855 | 21.71880948 | 21.40783154 | 21.08628208 | 21.6046027 | 21.36249974 | 21.44661785 | 21.40886358 | 20.91644088 | 21.05926312 | 21.01802173 | 20.57182601 | 20.7566742 | 20.62260242 | 20.65835856 | 21.46828968 | 21.63106053 | 20.18038406 | 20.31252129 | 20.17362012 | 20.84247059 | 21.68188292 | 21.88001794 | 20.78536466 | 18.8736209 | 21.9353188 | 20.20131254 | 20.28082639 |  | 20.36589115 | 20.08978771 | 20.11982196 | 19.52281051 |  | 18.61387602 | 18.52938498 | 18.38774731 | 18.30272938 | 18.48690706 | 18.63130281 | 18.76782209 | 17.97795551 | 18.81973593 | 18.27381133 | 18.86461526 | 18.76747897 | 45.5046312 | 49.14468586 | 46.00732341 | 20.86534015 |  |  | 1.54832 | 8.965283 | 9.094783 | 1.191626 | 1.145341 | 0.973586 | 2.256687 | -26.26538 | 0.4952514 | 0.4070622 | 0.0758562 | 8.83342541 | 9.05973658 | 2.02566362 | 21.44887344 | 21.59314066 | 21.6791389 | 21.67318871 | 21.49249426 | 20.95575017 | 20.28555582 | 21.7320043 | 21.84552755 | 21.87875242 | 21.83163038 | 21.58647745 | 21.05335095 | 21.80985902 | 18.3060883 | 18.17161229 | 18.18851042 | 18.10572049 | 18.10515313 | 18.9079389 | 18.52571615 | 21.6709984 | 21.48545844 | 21.27741743 | 21.29940717 | 21.0840184 | 20.95775305 | 21.04108815 | 20.74120574 | 20.67616217 | 20.28224878 | 20.27231448 | 20.07625431 | 20.21561396 | 0.149118 | 0.015556 | 20.57067685 | 21.37815371 | 21.54810753 | 19.97395659 | 21.05998701 | 21.32041695 | 20.70636607 | 21.49142051 | 21.63405829 | 20.40631211 | 21.37838514 | 21.75337217 | 20.19229671 | 20.20457357 | 20.22101964 | 20.20723738 | 20.32597955 |  | 20.47368157 | 20.15086706 | 20.21613192 | 20.15920632 | 20.29911212 | 20.32719552 |  | 20.32928003 |  |  | 20.49230171 | 20.42953015 | 20.52340486 | [5 empty] | 21.30662051 | 20.16606161 | 20.96345226 | 21.19494407 | 19.46334886 | 20.58752604 | 20.96046378 | 20.15107052 | 20.40950517 | 20.92065054 | 19.6299492 | 20.16998901 | 20.71635161 | 19.6292354 | 20.03792854 | 20.56427571 | 19.8011574 | 20.02511021 | 19.42933796 | 20.02980156 | 19.33298953 | 19.98581337 | 19.69293132 | 20.31769351 | 20.93294206 | 20.17117649 | 20.10607365 | 20.68300909 | 19.42472688 | 19.97736084 | 20.52039458 | 19.46731249 | 19.99035808 | 19.62569809 | 19.97954328 | 19.35013291 | 20.0921047 | 0.0434895 | 20.97033 | 0.05127902 | 0.04026799 | -26.48369 | 3.08866875 |  |  | 1.485152 | 3.563706 | 3.589352 | 1.299241 | 1.273981 | 1.174581 | 1.788263 | 0.42555411 | 0.42178745 | 0.42433618 | 0.4794057 | 0.44784538 | 0.43873696 | 0.42220423
42843.4181 | -227 | 21.96215614 | 22.17657285 | 22.29927504 | 22.26849959 | 22.01745531 | 21.51845149 | 20.36283484 | 21.71002634 | 21.7788124 | 21.78487306 | 21.72328189 | 21.41831918 | 21.09047687 | 21.60532987 | 21.34964166 | 21.43973067 | 21.39965174 | 20.91219192 | 21.05013529 | 21.00554522 | 20.55668285 | 20.7470103 | 20.61270127 | 20.64901689 | 21.45801278 | 21.62105117 | 20.1710224 | 20.30181151 | 20.16596676 | 20.85124591 | 21.68883356 | 21.88542228 | 20.79766185 | 18.85849785 | 21.93651569 | 20.20550396 | 20.29298992 |  | 20.37283808 | 20.09647912 | 20.12826218 | 19.53265249 |  | 18.62521694 | 18.5260392 | 18.38188528 | 18.30093043 | 18.48347188 | 18.63595338 | 18.78058104 | 17.93546845 | 18.80972484 | 18.25273959 | 18.85722381 | 18.76747318 | 45.51494851 | 49.16322483 | 46.02282786 | 20.86935793 |  |  | 1.571976 | 8.961999 | 9.104639 | 1.204766 | 1.326045 | 1.199634 | 2.122639 | -25.466984 | 0.3175816 | 0.1232028 | 0.0300258 | 8.83311655 | 9.05946879 | 2.0258394 | 21.43866622 | 21.58734919 | 21.66975738 | 21.65397952 | 21.4899879 | 20.95500196 | 20.28321363 | 21.72384467 | 21.83048487 | 21.8729994 | 21.82757034 | 21.5848042 | 21.04828821 | 21.80096895 | 18.29873192 | 18.17293862 | 18.15625718 | 18.09066623 | 18.08456942 | 18.91303955 | 18.52633232 | 21.6693072 | 21.48387689 | 21.27469467 | 21.30139037 | 21.07643212 | 20.95403182 | 21.03680933 | 20.73629722 | 20.67387446 | 20.28296212 | 20.26780355 | 20.07843651 | 20.20349473 | 0.128475 | 0.0030028 | 20.5775043 | 21.38958365 | 21.55683804 | 19.98491371 | 21.07168626 | 21.32143845 | 20.70845086 | 21.49895752 | 21.64374591 | 20.41071107 | 21.38158641 | 21.7678264 | 20.20556355 | 20.20950142 | 20.22952384 | 20.21818308 | 20.33418157 |  | 20.47441168 | 20.16614008 | 20.21780494 | 20.16625129 | 20.30319848 | 20.33373688 |  | 20.33693309 |  |  | 20.50020479 | 20.43658604 | 20.5313529 | [5 empty] | 21.31437227 | 20.16720174 | 20.96641111 | 21.19847515 | 19.47032706 | 20.59433086 | 20.96643542 | 20.15219758 | 20.41003678 | 20.9236323 | 19.62735139 | 20.17136623 | 20.7146615 | 19.62575001 | 20.03544515 | 20.56133029 | 19.80121543 | 20.01998108 | 19.42915147 | 20.0298758 | 19.33509558 | 19.9848659 | 19.68951316 | 20.31820881 | 20.92653196 | 20.17353112 | 20.10433272 | 20.68290486 | 19.42774587 | 19.98273694 | 20.51971371 | 19.46404207 | 19.99343241 | 19.62308508 | 19.98010275 | 19.34462408 | 20.09313439 | -0.130324 | 20.96951 | 0.05155614 | 0.04058723 | -26.47608 | 3.0886768 |  |  | 1.496435 | 3.563033 | 3.591276 | 1.306378 | 1.370813 | 1.303838 | 1.734352 | 0.42535075 | 0.42141925 | 0.42427741 | 0.48081863 | 0.451501 | 0.438604 | 0.42256478
42843.4181 | -226 | 21.95971402 | 22.17586322 | 22.29992503 | 22.26732061 | 22.0138315 | 21.51216988 | 20.35727656 | 21.71451454 | 21.77580316 | 21.78320782 | 21.72725186 | 21.41244197 | 21.08429015 | 21.60447412 | 21.35375968 | 21.43672613 | 21.39940656 | 20.9094013 | 21.04742141 | 21.00768187 | 20.55500295 | 20.7409096 | 20.61376883 | 20.64988645 | 21.45672289 | 21.61780418 | 20.1715101 | 20.30160777 | 20.16714592 | 20.86444064 | 21.69737107 | 21.89431451 | 20.79802176 | 18.8131461 | 21.94126281 | 20.20252384 | 20.29180971 |  | 20.3792777 | 20.09465007 | 20.13011412 | 19.53174733 |  | 18.62479225 | 18.52785635 | 18.39096599 | 18.30293928 | 18.49375811 | 18.63648195 | 18.78786276 | 17.920964 | 18.81752818 | 18.23611244 | 18.86038316 | 18.76299861 | 45.5348019 | 49.18256989 | 46.04632887 | 20.86977946 |  |  | 1.58446 | 8.833859 | 8.857563 | 0.993174 | 0.937033 | 0.81325 | 2.083867 | -25.191652 | 0.2983162 | 0.1762822 | 0.0913066 | 8.83304262 | 9.0596035 | 2.02572276 | 21.46241669 | 21.58659088 | 21.67381112 | 21.65862557 | 21.49204313 | 20.95431733 | 20.289014 | 21.72834238 | 21.841903 | 21.87316651 | 21.82966199 | 21.5844901 | 21.04827026 | 21.81090693 | 18.30574453 | 18.16223345 | 18.1325582 | 18.07977473 | 18.07579521 | 18.91541679 | 18.52837861 | 21.66419063 | 21.4835549 | 21.27573108 | 21.29519837 | 21.06910588 | 20.95294577 | 21.03960284 | 20.73802524 | 20.66934623 | 20.27943299 | 20.26067606 | 20.07462412 | 20.19989123 | 0.0934802 | -0.0038444 | 20.57587451 | 21.3895193 | 21.55125322 | 19.97769266 | 21.07053169 | 21.32284355 | 20.70358202 | 21.49818513 | 21.63808516 | 20.40186214 | 21.38803371 | 21.76986483 | 20.20122775 | 20.19814233 | 20.23006397 | 20.20913582 | 20.32832637 |  | 20.46780453 | 20.15356633 | 20.21127279 | 20.16936453 | 20.30001368 | 20.32711271 |  | 20.32444453 |  |  | 20.50013428 | 20.43941273 | 20.53252246 | [5 empty] | 21.31661367 | 20.16768369 | 20.9654552 | 21.19684941 | 19.47721678 | 20.59272513 | 20.97330257 | 20.15378127 | 20.41685186 | 20.91630119 | 19.63120575 | 20.17611182 | 20.71778994 | 19.6298338 | 20.03820704 | 20.5630489 | 19.80563925 | 20.0252381 | 19.43143148 | 20.02565975 | 19.33490704 | 19.98940718 | 19.682981 | 20.31276753 | 20.92761125 | 20.17599053 | 20.10094063 | 20.68334532 | 19.43475447 | 19.98150609 | 20.51118528 | 19.46257774 | 19.99056475 | 19.62382141 | 19.97746095 | 19.34152192 | 20.09114612 | -0.064286 | 20.96949 | 0.05199341 | 0.0410298 | -26.47029 | 3.0886446 |  |  | 1.502368 | 3.53748 | 3.542223 | 1.186128 | 1.15233 | 1.073524 | 1.718441 | 0.42529193 | 0.42154967 | 0.42408421 | 0.48031702 | 0.45437311 | 0.4385293 | 0.42254663
42843.4181 | -225 | 21.96457062 | 22.18017779 | 22.30333045 | 22.27284876 | 22.01491809 | 21.51713945 | 20.37163569 | 21.71757703 | 21.78432701 | 21.78656158 | 21.72692296 | 21.41465141 | 21.09236315 | 21.60927439 | 21.35708502 | 21.4388792 | 21.40083774 | 20.91771316 | 21.05414904 | 21.01833444 | 20.55844518 | 20.74921803 | 20.62090882 | 20.66179494 | 21.45994147 | 21.62587496 | 20.17880449 | 20.30494998 | 20.17699189 | 20.8524692 | 21.68199595 | 21.88155578 | 20.79096254 | 18.77864756 | 21.94082321 | 20.20372588 | 20.29137179 |  | 20.37183844 | 20.09160823 | 20.12696813 | 19.51881679 |  | 18.62535279 | 18.52334517 | 18.38970094 | 18.30068581 | 18.49832588 | 18.63050994 | 18.77900071 | 17.8682077 | 18.81460775 | 18.18610014 | 18.85569694 | 18.76217491 | 45.55807678 | 49.19589725 | 46.05862413 | 20.86069475 |  |  | 1.55292 | 8.843719 | 8.617059 | 1.129198 | 1.630293 | 1.129322 | 2.175863 | -24.993204 | 0.52269 | 0.301323 | 0.0597114 | 8.83286026 | 9.05923057 | 2.02560777 | 21.45633602 | 21.58646149 | 21.67317278 | 21.66201265 | 21.49170086 | 20.95428048 | 20.28628106 | 21.72812049 | 21.8356763 | 21.87346276 | 21.830902 | 21.57903013 | 21.05019626 | 21.80526297 | 18.30860704 | 18.1672634 | 18.11745257 | 18.05223317 | 18.06586117 | 18.9168866 | 18.5267186 | 21.66848548 | 21.48124213 | 21.27728154 | 21.30783723 | 21.07344692 | 20.95777337 | 21.04702949 | 20.73945833 | 20.67393651 | 20.28139937 | 20.2585346 | 20.07497733 | 20.20526396 | 0.1044898 | 0.0418036 | 20.57505731 | 21.38704584 | 21.55822458 | 19.97613599 | 21.07674443 | 21.32996208 | 20.70922251 | 21.50325025 | 21.6351102 | 20.39982894 | 21.38500486 | 21.76516451 | 20.20322238 | 20.20831837 | 20.22860955 | 20.20348645 | 20.32976196 |  | 20.4702404 | 20.14890054 | 20.20633157 | 20.16486558 | 20.29929758 | 20.3230475 |  | 20.31882748 |  |  | 20.50491819 | 20.44353685 | 20.53610554 | [5 empty] | 21.31522352 | 20.1700726 | 20.97045364 | 21.20363471 | 19.49768786 | 20.59730836 | 20.97478241 | 20.16305922 | 20.41411842 | 20.92023138 | 19.62891082 | 20.16982324 | 20.72893075 | 19.63096179 | 20.04160152 | 20.57255403 | 19.8083578 | 20.02712793 | 19.44261102 | 20.0261665 | 19.32535716 | 19.98382772 | 19.68830484 | 20.31770523 | 20.9314051 | 20.17222484 | 20.0926643 | 20.68038703 | 19.44029149 | 19.97660339 | 20.51156243 | 19.45613968 | 19.98347273 | 19.62220577 | 19.97019159 | 19.33698053 | 20.08677437 | -0.0733755 | 20.96959 | 0.0523691 | 0.04216884 | -26.49842 | 3.08872028 |  |  | 1.487365 | 3.539426 | 3.493775 | 1.264738 | 1.519945 | 1.265039 | 1.755945 | 0.4253337 | 0.42151372 | 0.42418519 | 0.48017058 | 0.45585772 | 0.43892875 | 0.42246327
42843.4181 | -224 | 21.95854542 | 22.17602449 | 22.30704358 | 22.27000914 | 22.0094274 | 21.50780781 | 20.35855674 | 21.70771494 | 21.77075275 | 21.78147923 | 21.7218843 | 21.41581051 | 21.09028906 | 21.60219694 | 21.35447984 | 21.4450104 | 21.39977494 | 20.91454562 | 21.05343776 | 21.01243921 | 20.55800222 | 20.74810139 | 20.61652249 | 20.65565247 | 21.45952314 | 21.62289214 | 20.17101946 | 20.30515197 | 20.17305793 | 20.8526679 | 21.6893106 | 21.88586686 | 20.78479901 | 18.77545144 | 21.93923152 | 20.19595403 | 20.28756818 |  | 20.37599068 | 20.08866112 | 20.12547589 | 19.53091936 |  | 18.63423572 | 18.5216272 | 18.38755134 | 18.30198472 | 18.49761345 | 18.62255529 | 18.7664482 | 17.79008614 | 18.81337836 | 18.19015597 | 18.85361768 | 18.76925955 | 45.58446909 | 49.22072071 | 46.08340956 | 20.8687775 |  |  | 1.610744 | 8.978427 | 9.306375 | 1.190966 | 1.723601 | 1.608362 | 2.166663 | -24.540452 | 0.2874186 | 0.3504162 | 0.1260266 | 8.83312969 | 9.05949015 | 2.0258279 | 21.45963314 | 21.59260863 | 21.68061498 | 21.66984359 | 21.49331344 | 20.95757903 | 20.29087857 | 21.72753042 | 21.83612257 | 21.87883117 | 21.83937944 | 21.58634336 | 21.05880908 | 21.81114987 | 18.29980007 | 18.17226442 | 18.105955 | 18.02824151 | 18.04983126 | 18.91360981 | 18.52713239 | 21.66533441 | 21.47891196 | 21.26833565 | 21.29106493 | 21.06822029 | 20.95312957 | 21.03939312 | 20.73078845 | 20.66583345 | 20.27348932 | 20.25656795 | 20.06412608 | 20.19359969 | 0.1044898 | 0.1114168 | 20.56931045 | 21.38144414 | 21.55732282 | 19.9779321 | 21.07034499 | 21.33007373 | 20.70217042 | 21.50023363 | 21.63812067 | 20.40045483 | 21.3848342 | 21.75843579 | 20.20423753 | 20.2100516 | 20.22333816 | 20.2117657 | 20.33525476 |  | 20.47647593 | 20.15654849 | 20.21693714 | 20.17053521 | 20.31428447 | 20.32922127 |  | 20.33118533 |  |  | 20.51226572 | 20.43985878 | 20.53212555 | [5 empty] | 21.3197739 | 20.17334646 | 20.96994974 | 21.20340981 | 19.50164502 | 20.60370941 | 20.97121597 | 20.16428574 | 20.41858585 | 20.92389823 | 19.6259073 | 20.17129992 | 20.72567998 | 19.62998145 | 20.03921412 | 20.56892073 | 19.81234438 | 20.03319766 | 19.43940424 | 20.02730395 | 19.32931058 | 19.9894737 | 19.69235962 | 20.32145561 | 20.9351836 | 20.17885152 | 20.10648434 | 20.68374378 | 19.43982382 | 19.98348716 | 20.52433897 | 19.46195908 | 19.98448339 | 19.62786563 | 19.97872149 | 19.34326991 | 20.0955432 | 0.0520225 | 20.96935 | 0.05174091 | 0.04174077 | -26.51508 | 3.08866875 |  |  | 1.514793 | 3.56627 | 3.630817 | 1.298864 | 1.562815 | 1.509667 | 1.752205 | 0.42539013 | 0.42165661 | 0.4245299 | 0.48076653 | 0.45718353 | 0.43833219 | 0.42252223
42843.4181 | -223 | 21.95652677 | 22.17599722 | 22.29993648 | 22.26178498 | 22.00711974 | 21.50866671 | 20.35971063 | 21.70219801 | 21.77367949 | 21.77599272 | 21.7192013 | 21.40795506 | 21.082274 | 21.60185039 | 21.34787941 | 21.44337383 | 21.39781897 | 20.90969628 | 21.0507 | 21.01111105 | 20.55970592 | 20.74650551 | 20.60914677 | 20.65487615 | 21.4587057 | 21.62660012 | 20.17133387 | 20.30443101 | 20.17196857 | 20.85532304 | 21.69527893 | 21.8849622 | 20.79599744 | 18.75193974 | 21.94619771 | 20.19973873 | 20.29140586 |  | 20.38260264 | 20.09184849 | 20.12514899 | 19.52687242 |  | 18.63657408 | 18.52588406 | 18.39701085 | 18.30164874 | 18.49475028 | 18.62735222 | 18.77436959 | 17.7270495 | 18.81599697 | 18.20973633 | 18.85799399 | 18.77153288 | 45.60788325 | 49.24154783 | 46.09715849 | 20.86800831 |  |  | 1.674484 | 8.804291 | 9.205835 | 1.124598 | 1.010633 | 1.263374 | 2.106867 | -24.405088 | 0.3393768 | 0.3560808 | 0.0968618 | 8.83379998 | 9.06015058 | 2.02571948 | 21.46125341 | 21.59272025 | 21.67580359 | 21.66508767 | 21.49007467 | 20.95756107 | 20.29615079 | 21.7284193 | 21.83942625 | 21.88199595 | 21.8390099 | 21.59348836 | 21.06572588 | 21.80965151 | 18.33376158 | 18.18719793 | 18.10568187 | 18.0167139 | 18.04104084 | 18.91096583 | 18.52418488 | 21.6663774 | 21.47583417 | 21.26825427 | 21.30277329 | 21.07251591 | 20.95578668 | 21.03945292 | 20.72953547 | 20.66185162 | 20.27888458 | 20.25966904 | 20.06385466 | 20.20135341 | -0.0529868 | -0.0070778 | 20.57860236 | 21.38976462 | 21.56034142 | 19.97911755 | 21.07131176 | 21.33117219 | 20.7057701 | 21.5066629 | 21.63830962 | 20.41232805 | 21.39133816 | 21.76591613 | 20.20239062 | 20.20808889 | 20.22930657 | 20.22180166 | 20.32754433 |  | 20.46840283 | 20.15451689 | 20.21829214 | 20.17107488 | 20.30740309 | 20.3247835 |  | 20.32785006 |  |  | 20.50591505 | 20.43543572 | 20.53037751 | [5 empty] | 21.30922392 | 20.16224755 | 20.96675093 | 21.19353574 | 19.50874686 | 20.59711956 | 20.95936417 | 20.17321457 | 20.43083727 | 20.93424496 | 19.64291188 | 20.18574638 | 20.72765161 | 19.63261886 | 20.04528048 | 20.5790101 | 19.82090395 | 20.03767943 | 19.45098775 | 20.03974012 | 19.33904536 | 19.99379579 | 19.6824815 | 20.30891102 | 20.93094813 | 20.16319557 | 20.10129032 | 20.6811363 | 19.43590287 | 19.9811075 | 20.51258853 | 19.45571575 | 19.98401162 | 19.62083404 | 19.96290652 | 19.34440429 | 20.08656842 | 0.014737 | 20.96956 | 0.05119895 | 0.04061628 | -26.53936 | 3.08869612 |  |  | 1.544471 | 3.531543 | 3.611178 | 1.262164 | 1.196712 | 1.338008 | 1.727871 | 0.42533371 | 0.42175844 | 0.42428432 | 0.47668431 | 0.45686979 | 0.4385714 | 0.42248763
42843.4181 | -222 | 21.96551175 | 22.18520712 | 22.30470832 | 22.26778248 | 22.01309776 | 21.51390695 | 20.36902767 | 21.70988493 | 21.78078759 | 21.78317486 | 21.72029506 | 21.41225166 | 21.08382201 | 21.60984567 | 21.34684881 | 21.44075135 | 21.39454615 | 20.90831689 | 21.0542071 | 20.99847727 | 20.55937859 | 20.74172821 | 20.61393455 | 20.65369675 | 21.45095105 | 21.61985299 | 20.17142107 | 20.30306133 | 20.16440689 | 20.84961943 | 21.69075237 | 21.88308017 | 20.78873077 | 18.73023773 | 21.93991203 | 20.19784007 | 20.28956292 |  | 20.37052533 | 20.08982688 | 20.12500151 | 19.53012718 |  | 18.61984108 | 18.52640158 | 18.3916523 | 18.29417626 | 18.48807575 | 18.61787192 | 18.80348326 | 17.68962131 | 18.81084663 | 18.21287583 | 18.84772817 | 18.77555709 | 45.62313382 | 49.25218057 | 46.10892919 | 20.86915366 |  |  | 1.772396 | 8.799035 | 8.724171 | 1.051002 | 1.409501 | 1.593246 | 2.165351 | -24.642304 | 0.3837456 | 0.3283872 | 0.0952994 | 8.83301962 | 9.05928314 | 2.02555684 | 21.45575989 | 21.57908336 | 21.66931168 | 21.65034117 | 21.4886166 | 20.94821316 | 20.28235045 | 21.72214977 | 21.83582205 | 21.86455058 | 21.83059439 | 21.57700106 | 21.05774913 | 21.8070465 | 18.33198139 | 18.20391186 | 18.10856757 | 18.01004039 | 18.0312789 | 18.91648156 | 18.5251548 | 21.66022453 | 21.47592073 | 21.26779584 | 21.29717503 | 21.06934114 | 20.95242524 | 21.03517164 | 20.72472515 | 20.66639899 | 20.27197854 | 20.25822346 | 20.05956981 | 20.19868358 | 0.0926938 | 0.1207366 | 20.57747859 | 21.38086649 | 21.55769388 | 19.97267611 | 21.06304077 | 21.31836267 | 20.69556546 | 21.49819372 | 21.64106432 | 20.40411957 | 21.38493457 | 21.75739798 | 20.19380078 | 20.20165563 | 20.22336218 | 20.21895188 | 20.33462136 |  | 20.46857318 | 20.15023503 | 20.20675335 | 20.16425193 | 20.30243157 | 20.32396951 |  | 20.32698744 |  |  | 20.51632403 | 20.43660371 | 20.53925907 | [5 empty] | 21.31977268 | 20.16829773 | 20.97480046 | 21.20196672 | 19.51343637 | 20.59776176 | 20.97324487 | 20.16698574 | 20.42094251 | 20.92794146 | 19.63013574 | 20.18913999 | 20.72495894 | 19.63401984 | 20.04099237 | 20.57300688 | 19.80328569 | 20.03009462 | 19.44244196 | 20.03465389 | 19.32657197 | 19.9888472 | 19.68830288 | 20.30811323 | 20.93571932 | 20.17342511 | 20.10806292 | 20.68337428 | 19.43455167 | 19.98044154 | 20.50804629 | 19.46677877 | 19.98349045 | 19.61580402 | 19.96728201 | 19.34537567 | 20.08746391 | 0.0331015 | 20.96945 | 0.05114352 | 0.03840344 | -26.52196 | 3.088614 |  |  | 1.588964 | 3.530491 | 3.51544 | 1.220167 | 1.413248 | 1.502544 | 1.75166 | 0.42514284 | 0.42149079 | 0.42430725 | 0.47752614 | 0.45666239 | 0.43841738 | 0.42233039
42843.4181 | -221 | 21.96793377 | 22.18330676 | 22.30504173 | 22.27096459 | 22.01833663 | 21.51597361 | 20.36945891 | 21.709506 | 21.78202794 | 21.77826202 | 21.71878259 | 21.41073878 | 21.08997245 | 21.60399272 | 21.35247881 | 21.44127409 | 21.40494737 | 20.90628413 | 21.05260628 | 21.00622121 | 20.55499712 | 20.7436254 | 20.61531327 | 20.65572144 | 21.45068706 | 21.62758929 | 20.17391451 | 20.30326379 | 20.17539354 | 20.85430362 | 21.6889556 | 21.88753349 | 20.79125974 | 18.71158485 | 21.94064134 | 20.20053245 | 20.29392508 |  | 20.37506553 | 20.09154654 | 20.12594276 | 19.54007308 |  | 18.62216089 | 18.52234388 | 18.39683871 | 18.29422773 | 18.4929254 | 18.61510531 | 18.89745893 | 17.64898286 | 18.80399195 | 18.21816736 | 18.84413998 | 18.76766646 | 45.63051494 | 49.26114749 | 46.12769612 | 20.86466493 |  |  | 1.596944 | 8.718867 | 8.822083 | 1.209366 | 0.983033 | 1.38757 | 2.079267 | -24.436628 | 0.304738 | 0.3636336 | 0.1781066 | 8.83289969 | 9.05931107 | 2.02562419 | 21.45235064 | 21.58457737 | 21.67410195 | 21.6647926 | 21.48634585 | 20.95223788 | 20.28846207 | 21.72528347 | 21.83989919 | 21.87713963 | 21.82652008 | 21.5877424 | 21.04756128 | 21.80536856 | 18.33535239 | 18.20351871 | 18.10801422 | 17.99317014 | 18.01653916 | 18.91451414 | 18.5299924 | 21.66718019 | 21.48363416 | 21.27101986 | 21.29679344 | 21.0702175 | 20.94904576 | 21.03867523 | 20.73301083 | 20.66376425 | 20.28105957 | 20.24749013 | 20.05870248 | 20.1957872 | -0.0050164 | -0.096662 | 20.583489 | 21.38909883 | 21.56279456 | 19.9797391 | 21.07313172 | 21.33260758 | 20.70884093 | 21.50341962 | 21.64390897 | 20.40480645 | 21.39073254 | 21.76158636 | 20.20335951 | 20.20486052 | 20.23870679 | 20.2167666 | 20.34137065 |  | 20.47207026 | 20.15963306 | 20.21573863 | 20.1649308 | 20.30730032 | 20.32313353 |  | 20.33519127 |  |  | 20.50297157 | 20.43204625 | 20.52318355 | [5 empty] | 21.31465517 | 20.16089115 | 20.96875432 | 21.20100536 | 19.5146766 | 20.58852159 | 20.96668484 | 20.17007001 | 20.42349577 | 20.93072742 | 19.63715532 | 20.18407395 | 20.72850018 | 19.63816805 | 20.0396046 | 20.582076 | 19.80773571 | 20.03287112 | 19.4429889 | 20.02618277 | 19.33164035 | 19.98715703 | 19.69419381 | 20.31100051 | 20.93209549 | 20.17624787 | 20.09561154 | 20.6812408 | 19.43932896 | 19.97869601 | 20.51569313 | 19.45541242 | 19.97751907 | 19.62545544 | 19.96506383 | 19.34116051 | 20.0761243 | -0.109548 | 20.9701 | 0.05033672 | 0.03793912 | -26.53298 | 3.08863494 |  |  | 1.508296 | 3.514347 | 3.535088 | 1.308861 | 1.180233 | 1.402204 | 1.71648 | 0.42507257 | 0.42153077 | 0.42445154 | 0.47692186 | 0.45728861 | 0.43823131 | 0.42271513
42843.4181 | -220 | 21.95165524 | 22.17557345 | 22.29300858 | 22.25946286 | 22.00807662 | 21.50644487 | 20.36193577 | 21.70014311 | 21.7814421 | 21.77519407 | 21.71247344 | 21.40040159 | 21.08085684 | 21.59788659 | 21.35770396 | 21.44671751 | 21.40136988 | 20.91455201 | 21.0486423 | 21.00765516 | 20.56802848 | 20.74914966 | 20.61961088 | 20.65963801 | 21.45975281 | 21.62489627 | 20.17600618 | 20.31388335 | 20.1743453 | 20.86317229 | 21.69388741 | 21.89206661 | 20.80254593 | 18.70096715 | 21.94260694 | 20.20621412 | 20.29738509 |  | 20.37742519 | 20.09244269 | 20.13021172 | 19.54073787 |  | 18.62005331 | 18.52345918 | 18.40205437 | 18.29752402 | 18.49255151 | 18.62281572 | 18.93585187 | 17.63008098 | 18.81159683 | 18.20648264 | 18.84968189 | 18.7742118 | 45.64192217 | 49.28253761 | 46.15844593 | 20.86435204 |  |  | 1.622572 | 8.770779 | 8.900935 | 1.239594 | 1.367445 | 1.130638 | 2.083867 | -23.798568 | 0.2874186 | 0.1955838 | 0.1713362 | 8.83314776 | 9.05987951 | 2.02606775 | 21.45571419 | 21.58810711 | 21.6697842 | 21.66189992 | 21.4939482 | 20.95569547 | 20.28404652 | 21.72548157 | 21.83399064 | 21.87831844 | 21.82990103 | 21.58732973 | 21.06757318 | 21.81382003 | 18.33440555 | 18.16876164 | 18.12395935 | 17.98450134 | 18.01349202 | 18.91857877 | 18.5211429 | 21.66369017 | 21.4901046 | 21.2702826 | 21.30243761 | 21.07560005 | 20.95281887 | 21.04019583 | 20.73112367 | 20.66238637 | 20.2852587 | 20.25018843 | 20.06002048 | 20.18941579 | 0.086206 | 0.1064716 | 20.57658228 | 21.38383987 | 21.56125447 | 19.97647321 | 21.07450282 | 21.32549937 | 20.70355111 | 21.5018702 | 21.63404725 | 20.40479568 | 21.38707026 | 21.76635712 | 20.20014288 | 20.19783576 | 20.23135797 | 20.2169504 | 20.34245692 |  | 20.47141027 | 20.15621868 | 20.21726976 | 20.17545442 | 20.30826159 | 20.33056141 |  | 20.331108 |  |  | 20.51125189 | 20.43463804 | 20.53666137 | [5 empty] | 21.32714727 | 20.17143472 | 20.97427668 | 21.20121624 | 19.52041666 | 20.60057342 | 20.96875344 | 20.18230309 | 20.43238551 | 20.93847322 | 19.6464843 | 20.18816128 | 20.74135491 | 19.64400462 | 20.05383368 | 20.58762196 | 19.821474 | 20.03981662 | 19.45900862 | 20.04345151 | 19.33194405 | 19.99903637 | 19.6933279 | 20.31097697 | 20.93953181 | 20.18089191 | 20.10955807 | 20.68729295 | 19.44859764 | 19.98720756 | 20.51992364 | 19.46621073 | 19.98490699 | 19.6220356 | 19.97090534 | 19.345423 | 20.08556411 | 0.179832 | 20.97155 | 0.05037983 | 0.0383454 | -26.51553 | 3.08860917 |  |  | 1.520348 | 3.5248 | 3.550858 | 1.32512 | 1.392016 | 1.265759 | 1.718401 | 0.42502028 | 0.42167691 | 0.42419143 | 0.47750166 | 0.45448384 | 0.4384032 | 0.42303282
42843.4181 | -219 | 21.95232092 | 22.18180498 | 22.29947068 | 22.25901154 | 22.01470686 | 21.50686092 | 20.3554596 | 21.7081701 | 21.7802758 | 21.77961653 | 21.71662086 | 21.41312803 | 21.07782885 | 21.60429712 | 21.36368143 | 21.4433475 | 21.40404275 | 20.9208547 | 21.05644766 | 21.01456498 | 20.56032795 | 20.74577069 | 20.61657886 | 20.66384774 | 21.46140513 | 21.63054614 | 20.17871313 | 20.30667451 | 20.18512033 | 20.8614216 | 21.68407337 | 21.8902342 | 20.79701444 | 18.69434053 | 21.94333962 | 20.19510656 | 20.29313206 |  | 20.37473577 | 20.08783911 | 20.1303757 | 19.53459323 |  | 18.62482503 | 18.52710974 | 18.40874307 | 18.30029016 | 18.50201167 | 18.64053882 | 18.9817744 | 17.65694374 | 18.81415892 | 18.21783472 | 18.86341664 | 18.77461144 | 45.66567164 | 49.30019941 | 46.17619438 | 20.86751979 |  |  | 1.741512 | 8.643299 | 8.740599 | 1.09963 | 1.151913 | 0.733738 | 2.083867 | -23.341216 | 0.4606126 | 0.0545982 | 0.0489482 | 8.83249719 | 9.05887407 | 2.0254977 | 21.4587556 | 21.59276771 | 21.67003966 | 21.65742665 | 21.48798417 | 20.9475897 | 20.29020399 | 21.72515406 | 21.83586525 | 21.87358695 | 21.82581701 | 21.5900469 | 21.05499622 | 21.80461922 | 18.33600048 | 18.1580595 | 18.10578987 | 17.98640997 | 18.00627628 | 18.91711438 | 18.52538191 | 21.66904494 | 21.48333576 | 21.26998662 | 21.29685138 | 21.07630397 | 20.95611436 | 21.03820542 | 20.73393705 | 20.65985697 | 20.28308287 | 20.24293986 | 20.05715735 | 20.17776101 | 0.0765726 | 0.2217328 | 20.57698803 | 21.39431594 | 21.56066268 | 19.97891101 | 21.06625388 | 21.3259766 | 20.70465606 | 21.50411508 | 21.63619703 | 20.40016191 | 21.38363444 | 21.76605228 | 20.20810475 | 20.20688171 | 20.23140713 | 20.21624906 | 20.35586127 |  | 20.48101287 | 20.1606118 | 20.23099518 | 20.18843673 | 20.31505832 | 20.33779576 |  | 20.33998911 |  |  | 20.49444816 | 20.42705645 | 20.52443274 | [5 empty] | 21.3166244 | 20.15768734 | 20.96084081 | 21.18914387 | 19.51064945 | 20.58617806 | 20.96294271 | 20.1795291 | 20.43335348 | 20.9421388 | 19.64637877 | 20.19652685 | 20.73479668 | 19.6471667 | 20.05065976 | 20.59066343 | 19.82400305 | 20.04035054 | 19.45388964 | 20.04296375 | 19.33768693 | 19.99201877 | 19.69315629 | 20.31113897 | 20.93565535 | 20.17705812 | 20.11370226 | 20.6861629 | 19.44839471 | 19.98001609 | 20.51161342 | 19.47242577 | 19.98299085 | 19.61206439 | 19.97301005 | 19.34622491 | 20.08960066 | -0.0930385 | 20.96921 | 0.05143914 | 0.03732244 | -26.52527 | 3.08857375 |  |  | 1.575115 | 3.499113 | 3.518753 | 1.248077 | 1.277652 | 1.019702 | 1.718453 | 0.42496981 | 0.42201475 | 0.42405857 | 0.47715346 | 0.45699753 | 0.43820174 | 0.42328365
42843.4181 | -218 | 21.96717872 | 22.1847047 | 22.30021517 | 22.26520834 | 22.01994521 | 21.51560926 | 20.35790533 | 21.71455268 | 21.78470327 | 21.78295679 | 21.72312365 | 21.42035917 | 21.07624559 | 21.61008797 | 21.35811247 | 21.44939825 | 21.40644455 | 20.91713098 | 21.05112259 | 21.01912147 | 20.56986257 | 20.75242241 | 20.62542763 | 20.65830323 | 21.46101395 | 21.62711505 | 20.17709615 | 20.30748505 | 20.18052329 | 20.86059202 | 21.68453529 | 21.89112854 | 20.79762025 | 18.67957059 | 21.94253394 | 20.20187195 | 20.30180771 |  | 20.37094363 | 20.09101668 | 20.13534382 | 19.54312143 |  | 18.62564065 | 18.52759024 | 18.40958203 | 18.30986164 | 18.50525253 | 18.64670634 | 19.04515297 | 17.67822217 | 18.80963598 | 18.2049825 | 18.8636686 | 18.77718079 | 45.68859457 | 49.31924302 | 46.19356027 | 20.86702761 |  |  | 1.642284 | 8.766835 | 8.828651 | 1.205426 | 1.676949 | 1.272574 | 2.032611 | -22.973888 | 0.3022082 | 0.3069876 | 0.1426922 | 8.83296376 | 9.05904493 | 2.02545006 | 21.46470427 | 21.595199 | 21.67302601 | 21.65845121 | 21.49404374 | 20.95442991 | 20.29260094 | 21.72456847 | 21.83564982 | 21.87908936 | 21.83426195 | 21.5877029 | 21.06035441 | 21.80904865 | 18.33544825 | 18.15446889 | 18.09050327 | 17.98980728 | 17.99899785 | 18.91791784 | 18.52567761 | 21.66854062 | 21.48049438 | 21.27384564 | 21.29901517 | 21.07493485 | 20.95888642 | 21.0371013 | 20.72946152 | 20.66602191 | 20.28132139 | 20.24288079 | 20.05721759 | 20.18757798 | 0.0215246 | 0.013654 | 20.57711444 | 21.38826616 | 21.56195507 | 19.98126625 | 21.0672089 | 21.32405028 | 20.7092604 | 21.50340612 | 21.62965111 | 20.39784729 | 21.38467943 | 21.76656951 | 20.20444627 | 20.21080469 | 20.23491772 | 20.21680404 | 20.3487092 |  | 20.47107097 | 20.15610163 | 20.22116468 | 20.19660199 | 20.31199402 | 20.33561397 |  | 20.3319823 |  |  | 20.5045869 | 20.43634467 | 20.53868394 | [5 empty] | 21.32415024 | 20.17115074 | 20.97107157 | 21.20121604 | 19.51757264 | 20.59316447 | 20.97147666 | 20.17531929 | 20.43161567 | 20.94073509 | 19.64368502 | 20.19817525 | 20.73596853 | 19.63942321 | 20.04907197 | 20.59455047 | 19.82101774 | 20.03987937 | 19.46012833 | 20.03558307 | 19.32934919 | 19.99182446 | 19.70119292 | 20.31955591 | 20.93859766 | 20.17830436 | 20.11150503 | 20.69096049 | 19.44719874 | 19.98550695 | 20.51593121 | 19.47316166 | 19.99462234 | 19.62073076 | 19.97633009 | 19.34849659 | 20.09243388 | 0.036626 | 20.97024 | 0.05169164 | 0.03813503 | -26.4304 | 3.08854637 |  |  | 1.529571 | 3.524033 | 3.536435 | 1.306739 | 1.541584 | 1.342916 | 1.697205 | 0.42483523 | 0.42181066 | 0.42372907 | 0.47730863 | 0.45873056 | 0.43819151 | 0.42295194
42843.4181 | -217 | 21.95538496 | 22.18458862 | 22.30391186 | 22.2639847 | 22.011413 | 21.51793182 | 20.3628404 | 21.70688107 | 21.78243123 | 21.77803609 | 21.71989607 | 21.41004998 | 21.07857134 | 21.60521511 | 21.34827698 | 21.44624956 | 21.40611649 | 20.91657707 | 21.05594579 | 21.01413022 | 20.56267183 | 20.75394871 | 20.62056899 | 20.6562974 | 21.4542487 | 21.62061683 | 20.17687894 | 20.30819896 | 20.17930655 | 20.85275345 | 21.68721685 | 21.89095074 | 20.79856747 | 18.65019438 | 21.93773265 | 20.20105921 | 20.28554138 |  | 20.36876222 | 20.09086641 | 20.12753979 | 19.54200463 |  | 18.61924257 | 18.52296499 | 18.40319329 | 18.29900754 | 18.51354048 | 18.65182978 | 19.11968101 | 17.67624572 | 18.81646322 | 18.15441317 | 18.86077918 | 18.77088572 | 45.70843167 | 49.33683154 | 46.21130089 | 20.8673843 |  |  | 1.69354 | 8.821375 | 9.019215 | 1.196882 | 1.011289 | 1.449994 | 2.216603 | -22.973232 | 0.3837456 | 0.3256598 | 0.1678642 | 8.83287176 | 9.05907286 | 2.02602011 | 21.4625826 | 21.59462306 | 21.6735328 | 21.66535242 | 21.49971502 | 20.95388143 | 20.29969558 | 21.73333843 | 21.83816433 | 21.88864456 | 21.84086603 | 21.58721024 | 21.06035225 | 21.81215537 | 18.3512405 | 18.14782197 | 18.07536913 | 17.98815689 | 18.01527367 | 18.92050521 | 18.52933398 | 21.6695799 | 21.48111965 | 21.27231645 | 21.30116444 | 21.07603022 | 20.95306735 | 21.03436121 | 20.73379983 | 20.66806351 | 20.28317259 | 20.24003114 | 20.05576906 | 20.18700869 | 0.0506214 | -0.09476 | 20.578429 | 21.39571888 | 21.5631482 | 19.98810935 | 21.07398548 | 21.32737036 | 20.71990109 | 21.50593899 | 21.64463735 | 20.41110321 | 21.39585771 | 21.77163711 | 20.21581422 | 20.20971295 | 20.24319776 | 20.23024497 | 20.34563203 |  | 20.47551367 | 20.15771711 | 20.22127445 | 20.19446487 | 20.30848363 | 20.33714815 |  | 20.33494321 |  |  | 20.50445072 | 20.43387288 | 20.53187851 | [5 empty] | 21.31681251 | 20.16158199 | 20.96769347 | 21.19864288 | 19.51182751 | 20.59339648 | 20.96345034 | 20.17666433 | 20.43142728 | 20.94382467 | 19.64541534 | 20.19285601 | 20.73468388 | 19.64305156 | 20.04856844 | 20.59085627 | 19.81623672 | 20.03026427 | 19.46372708 | 20.03477952 | 19.33058275 | 19.98509914 | 19.69711767 | 20.313565 | 20.93326273 | 20.16580125 | 20.10402931 | 20.68923648 | 19.44008858 | 19.98297795 | 20.51771647 | 19.45814217 | 19.9846762 | 19.61694839 | 19.9721191 | 19.3401874 | 20.08736614 | 0.050724 | 20.96964 | 0.05132829 | 0.04033328 | -26.48695 | 3.08852866 |  |  | 1.553254 | 3.53495 | 3.574369 | 1.302089 | 1.19715 | 1.433488 | 1.772372 | 0.42506962 | 0.42176946 | 0.4236708 | 0.47585604 | 0.46083898 | 0.4381953 | 0.42302978
42843.4181 | -216 | 21.97270333 | 22.18541844 | 22.30500981 | 22.26180161 | 22.01637585 | 21.51821145 | 20.36290956 | 21.71096617 | 21.77907209 | 21.78466778 | 21.72312518 | 21.41163009 | 21.08898452 | 21.60232974 | 21.35431512 | 21.44369338 | 21.40076954 | 20.91811373 | 21.05596152 | 21.01261819 | 20.56120784 | 20.74641775 | 20.61961913 | 20.65909865 | 21.45954355 | 21.62089628 | 20.17755486 | 20.30862813 | 20.18117426 | 20.85063088 | 21.6833515 | 21.88174533 | 20.7891959 | 18.63107161 | 21.93659971 | 20.18988999 | 20.29136237 |  | 20.36861901 | 20.08360426 | 20.11827407 | 19.5355202 |  | 18.6228007 | 18.52623115 | 18.40067764 | 18.29667381 | 18.5237144 | 18.66367712 | 19.16337556 | 17.66129878 | 18.818394 | 18.12543174 | 18.85951901 | 18.77525689 | 45.73271091 | 49.3618885 | 46.23010772 | 20.86812707 |  |  | 1.6896 | 8.845687 | 8.562519 | 1.01749 | 1.747913 | 1.693126 | 2.204119 | -22.987032 | 0.4022326 | 0.3241912 | 0.049469 | 8.83241833 | 9.05874099 | 2.02582297 | 21.46086038 | 21.58964347 | 21.67736318 | 21.6619648 | 21.48840439 | 20.94849165 | 20.29300572 | 21.73161663 | 21.83477722 | 21.87659757 | 21.83429606 | 21.57982444 | 21.05603697 | 21.80906428 | 18.31482525 | 18.1603218 | 18.07185432 | 17.96829437 | 18.02247483 | 18.91715625 | 18.51954711 | 21.66294856 | 21.47898535 | 21.27266497 | 21.30068562 | 21.07804766 | 20.9503464 | 21.03513339 | 20.73001216 | 20.66586635 | 20.27282967 | 20.23163703 | 20.05310049 | 20.18569898 | 0.0441336 | -0.0791636 | 20.57878952 | 21.39992734 | 21.56243719 | 19.98749932 | 21.07475324 | 21.3319447 | 20.71581377 | 21.50974676 | 21.6438038 | 20.41465056 | 21.39153212 | 21.7683539 | 20.20808383 | 20.21526222 | 20.23915511 | 20.22892397 | 20.34232736 |  | 20.47612778 | 20.15042066 | 20.2120095 | 20.1942846 | 20.31129818 | 20.33235422 |  | 20.33471895 |  |  | 20.50470437 | 20.43589474 | 20.53249341 | [5 empty] | 21.32099196 | 20.16600185 | 20.96614836 | 21.20117027 | 19.51606199 | 20.59550838 | 20.96788453 | 20.16881029 | 20.42405433 | 20.93130889 | 19.63756129 | 20.18323003 | 20.73547784 | 19.64112438 | 20.04189158 | 20.58355379 | 19.81005558 | 20.02900494 | 19.45516258 | 20.03042392 | 19.31982325 | 19.97933938 | 19.70074771 | 20.31662684 | 20.93858003 | 20.17568078 | 20.11362789 | 20.69178335 | 19.44442171 | 19.98977302 | 20.51582786 | 19.45864733 | 19.98748523 | 19.62195527 | 19.97164406 | 19.35222603 | 20.09474788 | -0.0347915 | 20.96856 | 0.0509341 | 0.04143608 | -26.5445 | 3.08850451 |  |  | 1.551451 | 3.539837 | 3.482718 | 1.200556 | 1.573909 | 1.549046 | 1.76741 | 0.425182 | 0.42166173 | 0.42377013 | 0.47951115 | 0.460087 | 0.43800122 | 0.42271959
42843.4181 | -215 | 21.96326376 | 22.17400584 | 22.29717536 | 22.2624274 | 22.01174951 | 21.50833544 | 20.36015725 | 21.70497831 | 21.77547185 | 21.77534002 | 21.72325851 | 21.39918233 | 21.07497556 | 21.598921 | 21.37016148 | 21.45091929 | 21.40871307 | 20.92282312 | 21.06127678 | 21.02039887 | 20.56915597 | 20.75735709 | 20.62394304 | 20.66576101 | 21.46775506 | 21.63129642 | 20.18160933 | 20.31552757 | 20.1829436 | 20.86111842 | 21.69302178 | 21.88570541 | 20.79736878 | 18.65425844 | 21.94127891 | 20.19726094 | 20.3022417 |  | 20.37512496 | 20.08527704 | 20.12622459 | 19.54534727 |  | 18.61685925 | 18.52566717 | 18.39479425 | 18.29136183 | 18.5218213 | 18.66058978 | 19.16518242 | 17.6607739 | 18.81004166 | 18.07545646 | 18.85519499 | 18.78240189 | 45.76581885 | 49.38421319 | 46.25476441 | 20.87238661 |  |  | 1.719824 | 8.975799 | 8.644003 | 1.165998 | 1.393729 | 1.304114 | 2.066783 | -23.155908 | 0.331009 | 0.2916722 | 0.1399146 | 8.83350427 | 9.06000272 | 2.02543363 | 21.45268978 | 21.58661929 | 21.67556998 | 21.66094893 | 21.49055367 | 20.95459574 | 20.28529944 | 21.73562536 | 21.83798986 | 21.87177007 | 21.83166117 | 21.58803521 | 21.05409468 | 21.80981579 | 18.34510087 | 18.1635927 | 18.0878482 | 17.97570688 | 18.02723117 | 18.92260253 | 18.52668957 | 21.66453786 | 21.4857625 | 21.27291254 | 21.30785838 | 21.07632897 | 20.96195779 | 21.04258787 | 20.73499932 | 20.6725788 | 20.2764499 | 20.24363773 | 20.05490162 | 20.18210384 | 0.0669392 | 0.0950596 | 20.57624646 | 21.38209734 | 21.55608103 | 19.97999471 | 21.06705883 | 21.32814208 | 20.71484315 | 21.49261955 | 21.63441043 | 20.39577948 | 21.38459651 | 21.75968561 | 20.20222989 | 20.20601946 | 20.2300909 | 20.21564624 | 20.33252797 |  | 20.46778153 | 20.15042534 | 20.21519684 | 20.18718723 | 20.30534105 | 20.32425012 |  | 20.32282802 |  |  | 20.51251102 | 20.44599112 | 20.53807677 | [5 empty] | 21.3252467 | 20.16944078 | 20.97505381 | 21.20572864 | 19.53184219 | 20.59967316 | 20.97484085 | 20.17608623 | 20.4294945 | 20.93517488 | 19.64165052 | 20.19184706 | 20.74627072 | 19.64223449 | 20.05019578 | 20.58442916 | 19.81743102 | 20.03677756 | 19.4553214 | 20.04372761 | 19.31752377 | 19.9955767 | 19.6979476 | 20.30366141 | 20.93614051 | 20.1764039 | 20.10872533 | 20.68900063 | 19.44360507 | 19.9781663 | 20.51098717 | 19.4468964 | 19.97912082 | 19.61258254 | 19.96772208 | 19.34450859 | 20.08491089 | 0.0898645 | 20.97008 | 0.05114968 | 0.0415957 | -26.52191 | 3.08854798 |  |  | 1.565271 | 3.565773 | 3.499247 | 1.285186 | 1.405422 | 1.359488 | 1.711453 | 0.42517445 | 0.42176839 | 0.42376766 | 0.47678311 | 0.45914371 | 0.4379752 | 0.42294076
42843.4181 | -214 | 21.96066484 | 22.17502404 | 22.29626971 | 22.259043 | 22.00945367 | 21.50160769 | 20.36246478 | 21.69943155 | 21.76760524 | 21.77722835 | 21.71407524 | 21.40050201 | 21.07523553 | 21.59609914 | 21.37240111 | 21.45985168 | 21.41190945 | 20.92601274 | 21.06581085 | 21.02400836 | 20.57165996 | 20.75353529 | 20.62222683 | 20.66747754 | 21.46739024 | 21.63157134 | 20.18307524 | 20.31501416 | 20.18706643 | 20.86108889 | 21.68660494 | 21.88328656 | 20.7978509 | 18.67512826 | 21.94367795 | 20.20059708 | 20.29372335 |  | 20.37816879 | 20.08670695 | 20.12539353 | 19.5440708 |  | 18.61158156 | 18.52811446 | 18.39271004 | 18.28540183 | 18.52085765 | 18.66270862 | 19.20006081 | 17.72947063 | 18.80971018 | 18.00624473 | 18.85841963 | 18.77424051 | 45.7852151 | 49.3954682 | 46.26434329 | 20.86283538 |  |  | 1.776336 | 8.940315 | 8.777395 | 1.141682 | 1.255077 | 1.366542 | 2.118039 | -23.519296 | 0.3938648 | 0.1404064 | 0.0803698 | 8.83334984 | 9.05953943 | 2.02571948 | 21.45015081 | 21.58454334 | 21.67216164 | 21.65574529 | 21.48725586 | 20.94144415 | 20.28196114 | 21.73208766 | 21.83765383 | 21.86656739 | 21.82623624 | 21.57820398 | 21.04457368 | 21.81021997 | 18.4563163 | 18.11743463 | 18.09428796 | 18.00730084 | 18.00933481 | 18.91388203 | 18.52985532 | 21.6668133 | 21.47652466 | 21.27190598 | 21.29296319 | 21.07027977 | 20.95145996 | 21.03703848 | 20.72807663 | 20.65723901 | 20.27012557 | 20.23082989 | 20.04238478 | 20.17681213 | 0.071461 | 0.1840732 | 20.57275216 | 21.38511717 | 21.55826746 | 19.97173527 | 21.07214182 | 21.32501799 | 20.71580403 | 21.4965461 | 21.63314725 | 20.40013356 | 21.37816118 | 21.75873949 | 20.19807199 | 20.20974186 | 20.22190037 | 20.21467802 | 20.32096666 |  | 20.46438963 | 20.14571677 | 20.21346505 | 20.17600209 | 20.29490979 | 20.32558969 |  | 20.32090646 |  |  | 20.50793435 | 20.44298553 | 20.53710347 | [5 empty] | 21.31944093 | 20.16608355 | 20.96872431 | 21.19342922 | 19.53182643 | 20.59143008 | 20.96821734 | 20.17859939 | 20.44066633 | 20.9437156 | 19.64231315 | 20.20286945 | 20.74656576 | 19.64957257 | 20.05217637 | 20.58560996 | 19.82134449 | 20.03548699 | 19.46212519 | 20.04670091 | 19.32668694 | 19.99957993 | 19.70715755 | 20.31478557 | 20.94259531 | 20.17999981 | 20.1157696 | 20.69403862 | 19.44815464 | 19.98417111 | 20.52015261 | 19.45946907 | 19.9783791 | 19.62014655 | 19.97422273 | 19.34755182 | 20.08842482 | 0.044046 | 20.97029 | 0.05159925 | 0.04114588 | -26.56739 | 3.08851739 |  |  | 1.590791 | 3.558732 | 3.526158 | 1.27172 | 1.333688 | 1.391652 | 1.732551 | 0.42538191 | 0.42184116 | 0.42372881 | 0.46340762 | 0.45879774 | 0.43812243 | 0.42287584
42843.4181 | -213 | 21.96876958 | 22.18338161 | 22.30299169 | 22.265238 | 22.0166769 | 21.51745984 | 20.36730351 | 21.70952995 | 21.78070792 | 21.78563973 | 21.72020612 | 21.40781937 | 21.08038377 | 21.60007901 | 21.35720421 | 21.45412785 | 21.40644919 | 20.91886604 | 21.05283892 | 21.01242138 | 20.56274307 | 20.74233466 | 20.61453644 | 20.65674839 | 21.45903561 | 21.61757859 | 20.17244246 | 20.30437906 | 20.17550244 | 20.85796436 | 21.68921531 | 21.88736293 | 20.79462666 | 18.68718478 | 21.93989255 | 20.20114922 | 20.29459045 |  | 20.37337544 | 20.08224137 | 20.12255199 | 19.54599066 |  | 18.61776983 | 18.52391842 | 18.39158848 | 18.27837802 | 18.51332251 | 18.66806515 | 19.21350241 | 17.77004312 | 18.80985056 | 17.97080763 | 18.85313713 | 18.7788198 | 45.82425655 | 49.41579117 | 46.28239977 | 20.86823895 |  |  | 1.627828 | 8.945571 | 9.025131 | 1.112114 | 0.871321 | 0.871074 | 2.246175 | -23.751256 | 0.41566 | 0.1569806 | 0.1444282 | 8.83317898 | 9.05942115 | 2.0259544 | 21.46411648 | 21.58787403 | 21.68014671 | 21.66035281 | 21.49830569 | 20.95074915 | 20.28835296 | 21.72466555 | 21.83291564 | 21.8794825 | 21.83102813 | 21.58386683 | 21.05534074 | 21.80519482 | 18.47695452 | 18.11795375 | 18.08154955 | 18.03454198 | 18.03933719 | 18.91847157 | 18.52873669 | 21.66896003 | 21.4823091 | 21.27482294 | 21.298877 | 21.07052612 | 20.95427819 | 21.04171291 | 20.73072638 | 20.66253782 | 20.27088515 | 20.23777173 | 20.0485053 | 20.18617723 | 0.2112436 | 0.1384252 | 20.57402166 | 21.38474745 | 21.56404754 | 19.97875111 | 21.06580712 | 21.3186569 | 20.70799712 | 21.49919361 | 21.63563018 | 20.41203124 | 21.38287308 | 21.76041482 | 20.20679597 | 20.2174512 | 20.23206724 | 20.21705743 | 20.33324751 |  | 20.4732369 | 20.14851116 | 20.21320865 | 20.17413114 | 20.30968079 | 20.32802465 |  | 20.32594014 |  |  | 20.50575049 | 20.43787309 | 20.53545459 | [5 empty] | 21.31523486 | 20.16181425 | 20.96723576 | 21.19725251 | 19.5298876 | 20.59258431 | 20.96831216 | 20.17710521 | 20.43951985 | 20.95101093 | 19.64666523 | 20.1977791 | 20.73806038 | 19.64119139 | 20.05413617 | 20.59035455 | 19.81906436 | 20.03336016 | 19.45816509 | 20.04028244 | 19.32812637 | 19.99411687 | 19.70568293 | 20.31331518 | 20.93774706 | 20.17333465 | 20.11254764 | 20.69324943 | 19.4429074 | 19.98495224 | 20.51453493 | 19.45748653 | 19.97731141 | 19.61775755 | 19.97492741 | 19.3401275 | 20.08164445 | -0.303952 | 20.97056 | 0.0510881 | 0.04129096 | -26.57653 | 3.08856247 |  |  | 1.522812 | 3.559753 | 3.575547 | 1.255135 | 1.111251 | 1.111093 | 1.784205 | 0.42533732 | 0.42175495 | 0.42427575 | 0.46165037 | 0.46008253 | 0.43808759 | 0.42264115
42843.4181 | -212 | 21.96328225 | 22.17167255 | 22.30013724 | 22.26421939 | 22.01569739 | 21.51225496 | 20.36141486 | 21.70790705 | 21.77678577 | 21.78060723 | 21.71824549 | 21.40568003 | 21.08534745 | 21.59866418 | 21.34776075 | 21.44389845 | 21.39984886 | 20.91726212 | 21.04907907 | 21.01134883 | 20.55645754 | 20.73861313 | 20.61133783 | 20.65402457 | 21.45554893 | 21.61874844 | 20.174699 | 20.30346684 | 20.17337169 | 20.85766055 | 21.69200011 | 21.89013106 | 20.80354654 | 18.71046021 | 21.93611967 | 20.20195709 | 20.29877062 |  | 20.37572103 | 20.0895381 | 20.12723313 | 19.54959173 |  | 18.61990134 | 18.52712173 | 18.3867574 | 18.26963489 | 18.51171269 | 18.6773122 | 19.22581005 | 17.75851481 | 18.80623862 | 17.97966187 | 18.8562422 | 18.77234678 | 45.8494606 | 49.42650976 | 46.31136612 | 20.86588531 |  |  | 1.468808 | 8.938999 | 9.088215 | 1.038518 | 0.983033 | 1.073466 | 2.135123 | -23.90502 | 0.3131058 | 0.1196362 | -0.022575 | 8.83376056 | 9.06005694 | 2.02574083 | 21.4599244 | 21.58525568 | 21.66877449 | 21.66138066 | 21.4894491 | 20.9609816 | 20.2818775 | 21.73609409 | 21.8352942 | 21.87906682 | 21.83024233 | 21.58885568 | 21.05577657 | 21.80786953 | 18.55252783 | 18.12711655 | 18.08071282 | 18.05417408 | 18.05421005 | 18.92032178 | 18.53039147 | 21.66473305 | 21.47342249 | 21.26809511 | 21.29399257 | 21.07150609 | 20.9516285 | 21.03957034 | 20.72878815 | 20.66310828 | 20.26768612 | 20.22976391 | 20.03981742 | 20.18866476 | 0.1082252 | 0.0286798 | 20.58159017 | 21.3837974 | 21.55476146 | 19.97394706 | 21.06987268 | 21.32136317 | 20.71091782 | 21.50572646 | 21.62917876 | 20.40567956 | 21.38579903 | 21.77008063 | 20.20508288 | 20.20960442 | 20.22971952 | 20.21563389 | 20.33083926 |  | 20.46785306 | 20.1487132 | 20.21356819 | 20.17083074 | 20.30321686 | 20.32812476 |  | 20.32765227 |  |  | 20.51195833 | 20.4387408 | 20.53555227 | [5 empty] | 21.31490666 | 20.16475539 | 20.96761928 | 21.19833956 | 19.51628081 | 20.59636264 | 20.96861814 | 20.17772388 | 20.42947705 | 20.94814526 | 19.65088317 | 20.201665 | 20.73550792 | 19.63912671 | 20.05286218 | 20.59413264 | 19.81757579 | 20.02910686 | 19.45521239 | 20.03296417 | 19.32616547 | 19.98996885 | 19.70366033 | 20.31156578 | 20.93420105 | 20.17349608 | 20.10950183 | 20.6903174 | 19.44193436 | 19.97990668 | 20.51383371 | 19.45558407 | 19.98219914 | 19.61355635 | 19.97202256 | 19.33623944 | 20.08043101 | -0.2099035 | 20.97163 | 0.05135906 | 0.04170453 | -26.47435 | 3.08849001 |  |  | 1.446515 | 3.558464 | 3.588042 | 1.212901 | 1.180359 | 1.233457 | 1.739568 | 0.42522376 | 0.42176138 | 0.42415082 | 0.45346937 | 0.46036868 | 0.43801463 | 0.42246486
42843.4181 | -211 | 21.95890154 | 22.17498614 | 22.29189185 | 22.26222145 | 22.01100464 | 21.50609556 | 20.3658129 | 21.70070996 | 21.77585339 | 21.77518949 | 21.71692904 | 21.40346769 | 21.07932923 | 21.60302052 | 21.35440837 | 21.43838363 | 21.39765791 | 20.92004163 | 21.04920909 | 21.01115479 | 20.55730085 | 20.74161418 | 20.60974974 | 20.6511746 | 21.45654777 | 21.61668052 | 20.17183976 | 20.30106652 | 20.17051939 | 20.86642937 | 21.68771499 | 21.88342264 | 20.79912619 | 18.72945629 | 21.93759463 | 20.20115032 | 20.29383183 |  | 20.37105817 | 20.08000229 | 20.13034586 | 19.54069591 |  | 18.62178534 | 18.51946661 | 18.39189416 | 18.28178445 | 18.50932995 | 18.6868776 | 19.2532076 | 17.75459764 | 18.80765388 | 17.9713838 | 18.85778496 | 18.78554296 | 45.8851016 | 49.44135407 | 46.32955351 | 20.86735006 |  |  | 1.71654 | 8.860803 | 8.856251 | 1.040486 | 0.810213 | 0.938758 | 2.070727 | -24.152752 | 0.3561124 | 0.5895882 | 0.1878282 | 8.8326089 | 9.05910736 | 2.02549441 | 21.45728914 | 21.58666493 | 21.67118304 | 21.65850527 | 21.48886858 | 20.94938198 | 20.28412214 | 21.73458837 | 21.83770238 | 21.87540555 | 21.82990256 | 21.58796056 | 21.05277004 | 21.80898242 | 18.69752112 | 18.12029986 | 18.09466805 | 18.05583479 | 18.05789882 | 18.9201193 | 18.52742167 | 21.66332617 | 21.47415917 | 21.27029105 | 21.29410915 | 21.07672417 | 20.95007839 | 21.03207612 | 20.73265214 | 20.66829346 | 20.27448861 | 20.22366245 | 20.03409955 | 20.18843052 | 0.124543 | 0.0701434 | 20.59141452 | 21.39429297 | 21.55989007 | 19.9882386 | 21.07497105 | 21.33014685 | 20.71996082 | 21.49840943 | 21.63951478 | 20.41210787 | 21.39149765 | 21.77244165 | 20.20389377 | 20.21742129 | 20.23910207 | 20.21497523 | 20.32605251 |  | 20.46582969 | 20.14452105 | 20.20802815 | 20.1681513 | 20.30726621 | 20.32202012 |  | 20.32594829 |  |  | 20.50887805 | 20.43755012 | 20.53027559 | [5 empty] | 21.31453493 | 20.16002489 | 20.96397769 | 21.19146084 | 19.51515761 | 20.58751901 | 20.96867687 | 20.18005933 | 20.42858477 | 20.9478865 | 19.64670067 | 20.19979504 | 20.74267548 | 19.64160227 | 20.05681954 | 20.59682504 | 19.81637256 | 20.03013135 | 19.45653868 | 20.03849463 | 19.33106868 | 19.99308659 | 19.70933446 | 20.31127177 | 20.94056607 | 20.17852518 | 20.1145671 | 20.69860898 | 19.4491395 | 19.98272521 | 20.51815621 | 19.45764591 | 19.98212284 | 19.61791225 | 19.9788098 | 19.33991831 | 20.0854246 | 0.005462 | 20.96907 | 0.05013964 | 0.04014467 | -26.58301 | 3.08857053 |  |  | 1.563742 | 3.542819 | 3.541909 | 1.214033 | 1.07161 | 1.15349 | 1.713162 | 0.4252889 | 0.42169222 | 0.42436094 | 0.43733536 | 0.45847141 | 0.43823471 | 0.4226993
42843.4181 | -210 | 21.96649248 | 22.17026429 | 22.30401241 | 22.27231682 | 22.00618496 | 21.5088167 | 20.35963147 | 21.710306 | 21.77591598 | 21.77645497 | 21.71766713 | 21.40481457 | 21.08566221 | 21.5970562 | 21.34979325 | 21.44003032 | 21.39502837 | 20.90834093 | 21.04267268 | 21.00412512 | 20.55544748 | 20.73582274 | 20.6045516 | 20.64454219 | 21.44469283 | 21.61556109 | 20.16479464 | 20.29574889 | 20.16942985 | 20.87086871 | 21.69599605 | 21.89005079 | 20.78891518 | 18.71030781 | 21.94384084 | 20.20935163 | 20.29985529 |  | 20.3790406 | 20.08311256 | 20.13798938 | 19.54815548 |  | 18.61101304 | 18.52014879 | 18.37852049 | 18.27755873 | 18.50839073 | 18.68733356 | 19.25463005 | 17.76944872 | 18.81035349 | 17.95277375 | 18.85230431 | 18.78112828 | 45.92392111 | 49.45219336 | 46.34315305 | 20.86771208 |  |  | 1.570004 | 8.829919 | 8.532951 | 0.90315 | 0.822697 | 1.285718 | 2.177179 | -24.425456 | 0.3779076 | 0.4507006 | 0.1374842 | 8.83390841 | 9.06057445 | 2.02585583 | 21.45720757 | 21.59332064 | 21.67817141 | 21.65746133 | 21.49019383 | 20.95718954 | 20.29656656 | 21.73184188 | 21.84605909 | 21.87432479 | 21.8304502 | 21.58717567 | 21.04713318 | 21.80767954 | 18.88217009 | 18.13470687 | 18.10219324 | 18.05765539 | 18.05574565 | 18.92252416 | 18.52398891 | 21.66546956 | 21.47938264 | 21.26806006 | 21.29022354 | 21.07102778 | 20.95187586 | 21.0325587 | 20.72824024 | 20.66452386 | 20.27381688 | 20.22197033 | 20.03097195 | 20.19226875 | 0.0661528 | 0.118264 | 20.58190532 | 21.38341349 | 21.55163588 | 19.97620849 | 21.06163269 | 21.31456206 | 20.7026637 | 21.49065458 | 21.63383844 | 20.39790734 | 21.38081946 | 21.76421213 | 20.19997319 | 20.21153417 | 20.23115354 | 20.215831 | 20.32329079 |  | 20.46737348 | 20.14098058 | 20.21793431 | 20.17752732 | 20.29807243 | 20.31865155 |  | 20.32709157 |  |  | 20.50073756 | 20.43717673 | 20.53377528 | [5 empty] | 21.31385636 | 20.16386968 | 20.96117733 | 21.19761432 | 19.52329453 | 20.59343951 | 20.96645986 | 20.17980159 | 20.43241584 | 20.95625768 | 19.64634895 | 20.20058314 | 20.7467799 | 19.6509456 | 20.06399127 | 20.59269105 | 19.81691414 | 20.04079911 | 19.45649286 | 20.04294901 | 19.32503528 | 19.99651943 | 19.70542404 | 20.31760884 | 20.93928484 | 20.17786508 | 20.11705167 | 20.69707744 | 19.44710916 | 19.98764617 | 20.51995216 | 19.46194669 | 19.97999957 | 19.62819159 | 19.97435465 | 19.34209503 | 20.08002467 | 0.1481115 | 20.96969 | 0.0493821 | 0.03771421 | -26.46362 | 3.08854637 |  |  | 1.495505 | 3.536644 | 3.476663 | 1.131079 | 1.079835 | 1.349927 | 1.756647 | 0.42541736 | 0.42212246 | 0.42379242 | 0.4170996 | 0.45723454 | 0.43830227 | 0.42257018
42843.4187 | -209 | 21.96814047 | 22.17969792 | 22.29846213 | 22.26880346 | 22.02595095 | 21.51046303 | 20.37273925 | 21.71510978 | 21.77415453 | 21.77452465 | 21.71805007 | 21.40560719 | 21.08501303 | 21.60573341 | 21.36558397 | 21.44739261 | 21.4071809 | 20.91690114 | 21.05554994 | 21.00747985 | 20.56206047 | 20.7488481 | 20.61660704 | 20.6562418 | 21.45791617 | 21.62676621 | 20.17987635 | 20.30813408 | 20.18001767 | 20.85783053 | 21.68257621 | 21.87834026 | 20.79091117 | 18.64531226 | 21.94152129 | 20.20622945 | 20.2921612 |  | 20.37550431 | 20.07961246 | 20.12744261 | 19.54442204 |  | 18.60627043 | 18.51822295 | 18.38197419 | 18.27662088 | 18.50070991 | 18.69647436 | 19.220308 | 17.75184578 | 18.80647895 | 17.93437274 | 18.84977836 | 18.7828596 | 45.96639102 | 49.47239691 | 46.37075974 | 20.87610774 |  |  | 1.645572 | 8.900231 | 8.951535 | 1.17191 | 1.433817 | 1.19635 | 2.284287 | -24.586452 | 0.3452148 | 0.2190814 | 0.0597114 | 8.83399056 | 9.06015387 | 2.02569155 | 21.45596513 | 21.59020892 | 21.6729408 | 21.65679283 | 21.48687824 | 20.95341868 | 20.29103326 | 21.7263802 | 21.83648985 | 21.87405426 | 21.82631211 | 21.58215752 | 21.0486494 | 21.8067428 | 19.00904537 | 18.23725668 | 18.11262399 | 18.0822468 | 18.05922708 | 18.92407041 | 18.5224448 | 21.66762047 | 21.48363833 | 21.2763063 | 21.30475614 | 21.07777901 | 20.95946462 | 21.03772457 | 20.73405343 | 20.66575856 | 20.27697329 | 20.21883224 | 20.03551556 | 20.19548908 | 0.0274226 | 0.1251112 | 20.57077308 | 21.38805446 | 21.54823841 | 19.97703926 | 21.05633805 | 21.31342484 | 20.70661974 | 21.50065388 | 21.63321282 | 20.40863862 | 21.37441554 | 21.75910809 | 20.20064628 | 20.2098191 | 20.21860733 | 20.21141739 | 20.3229099 |  | 20.4663859 | 20.13968926 | 20.21566788 | 20.18103798 | 20.29662147 | 20.32592089 |  | 20.32395216 |  |  | 20.50899042 | 20.44046939 | 20.53458406 | [5 empty] | 21.31363825 | 20.16439958 | 20.96916652 | 21.20327246 | 19.52003528 | 20.60071456 | 20.96764797 | 20.17901241 | 20.4340574 | 20.95577113 | 19.63777159 | 20.21205566 | 20.747246 | 19.65295556 | 20.06315569 | 20.58949393 | 19.81493835 | 20.04099445 | 19.45899567 | 20.04668422 | 19.32274924 | 19.9994277 | 19.71000873 | 20.31361101 | 20.93724176 | 20.18534693 | 20.10939184 | 20.69322792 | 19.45037019 | 19.98981452 | 20.51413366 | 19.45913619 | 19.98085779 | 19.62339306 | 19.96798091 | 19.3373707 | 20.07927856 | 0.228804 | 20.96996 | 0.04989945 | 0.03785208 | -26.39184 | 3.08861561 |  |  | 1.5311 | 3.550685 | 3.560904 | 1.288424 | 1.425578 | 1.302187 | 1.799366 | 0.42539484 | 0.42208239 | 0.42364628 | 0.4031829 | 0.45589531 | 0.43830137 | 0.42258649
42843.4187 | -208 | 21.96827991 | 22.180427 | 22.29925355 | 22.2615668 | 22.00962132 | 21.51630134 | 20.36984255 | 21.70730976 | 21.77642217 | 21.77476358 | 21.7193948 | 21.40672317 | 21.07889842 | 21.60765435 | 21.35315724 | 21.44785294 | 21.39945204 | 20.92040702 | 21.05041236 | 21.01698764 | 20.56599465 | 20.7463926 | 20.61807035 | 20.66077422 | 21.45788713 | 21.62187987 | 20.1801044 | 20.30337885 | 20.17479979 | 20.8668264 | 21.69593569 | 21.88862576 | 20.80488754 | 18.63718004 | 21.9409518 | 20.21247847 | 20.29178084 |  | 20.38162737 | 20.08604517 | 20.12905439 | 19.5556899 |  | 18.61641167 | 18.52341143 | 18.38995632 | 18.27743709 | 18.51135534 | 18.70599911 | 19.22853159 | 17.7416514 | 18.80932166 | 17.95752079 | 18.86419028 | 18.78113009 | 45.99090174 | 49.48705121 | 46.38510529 | 20.87158701 |  |  | 1.74348 | 9.097363 | 9.012643 | 1.17717 | 1.410157 | 1.467078 | 2.048383 | -24.470796 | 0.4072922 | 0.2820214 | 0.0952994 | 8.83333341 | 9.05978422 | 2.02561762 | 21.46876675 | 21.59869648 | 21.68122417 | 21.66853724 | 21.4918681 | 20.94759568 | 20.29404558 | 21.73185019 | 21.83909107 | 21.8838165 | 21.83594522 | 21.59081172 | 21.05777056 | 21.80991774 | 18.93227967 | 18.41656488 | 18.13412904 | 18.09832741 | 18.07987102 | 18.92585274 | 18.52108817 | 21.66984022 | 21.48939279 | 21.27584919 | 21.30033833 | 21.07300619 | 20.95949701 | 21.04319538 | 20.73244079 | 20.66899671 | 20.27801326 | 20.21895267 | 20.03818554 | 20.19833706 | -0.0801176 | 0.074518 | 20.58221347 | 21.38884931 | 21.55246205 | 19.97869924 | 21.07585876 | 21.32046798 | 20.71597961 | 21.50176796 | 21.64199839 | 20.40873704 | 21.38461464 | 21.76256063 | 20.21017233 | 20.21634541 | 20.226213 | 20.21883547 | 20.31460065 |  | 20.46862871 | 20.13824715 | 20.21460343 | 20.16917894 | 20.29890861 | 20.31816057 |  | 20.32590342 |  |  | 20.50858237 | 20.44942216 | 20.53860366 | [5 empty] | 21.32029793 | 20.16743363 | 20.9657111 | 21.19465199 | 19.49954385 | 20.5951879 | 20.96106863 | 20.18260094 | 20.42768552 | 20.94865438 | 19.64407317 | 20.20122474 | 20.73682054 | 19.63278245 | 20.05739573 | 20.58799959 | 19.81319627 | 20.03702172 | 19.46459009 | 20.04086164 | 19.32181545 | 19.99461268 | 19.71420139 | 20.32635736 | 20.94466053 | 20.18653587 | 20.11519079 | 20.69398799 | 19.44898358 | 19.99708983 | 20.52111396 | 19.46195295 | 19.98660291 | 19.62682357 | 19.97933741 | 19.34770628 | 20.08361124 | 0.068532 | 20.96941 | 0.05094645 | 0.03794637 | -26.40365 | 3.08858985 |  |  | 1.575977 | 3.589824 | 3.57307 | 1.291323 | 1.41379 | 1.442042 | 1.70395 | 0.42570083 | 0.42208679 | 0.42405234 | 0.41192052 | 0.45334749 | 0.43819774 | 0.42254222
42843.4187 | -207 | 21.96762046 | 22.18324324 | 22.30794703 | 22.26792058 | 22.01786372 | 21.51476239 | 20.36444819 | 21.71414319 | 21.77671336 | 21.78176546 | 21.72402815 | 21.41875326 | 21.08752479 | 21.60764019 | 21.35673893 | 21.45204982 | 21.39846343 | 20.91469432 | 21.05881762 | 21.02288511 | 20.55689354 | 20.74283113 | 20.62401962 | 20.66153084 | 21.45906205 | 21.62317493 | 20.18170103 | 20.31345132 | 20.16160365 | 20.86618513 | 21.6932105 | 21.88817703 | 20.79883332 | 18.66536698 | 21.94111832 | 20.20493873 | 20.28991861 |  | 20.3771968 | 20.08757875 | 20.12938564 | 19.55020406 |  | 18.61451606 | 18.52094274 | 18.39035468 | 18.28723276 | 18.51436553 | 18.71894206 | 19.223695 | 17.73317437 | 18.80924796 | 17.96945265 | 18.86043524 | 18.78253047 | 46.01669787 | 49.49746787 | 46.41448237 | 20.87465291 |  |  | 1.714568 | 8.709667 | 9.086243 | 1.175854 | 1.671033 | 1.020242 | 2.288887 | -24.550308 | 0.4028164 | 0.1057894 | 0.0649194 | 8.83353877 | 9.06001422 | 2.02589361 | 21.46549331 | 21.59438693 | 21.6837812 | 21.67089998 | 21.50174639 | 20.95832124 | 20.30399891 | 21.73337073 | 21.8415182 | 21.88902842 | 21.83422726 | 21.59161986 | 21.05903275 | 21.81623104 | 18.79699608 | 18.5147948 | 18.18714303 | 18.09960106 | 18.1043137 | 18.92394412 | 18.51892261 | 21.67449029 | 21.48973413 | 21.28520458 | 21.302641 | 21.07540422 | 20.96246473 | 21.04756908 | 20.7347909 | 20.66615338 | 20.27809901 | 20.21608508 | 20.03891998 | 20.19494591 | -0.1617066 | 0.2479804 | 20.58583343 | 21.39496358 | 21.55700677 | 19.98243226 | 21.07877124 | 21.33403876 | 20.7085456 | 21.50055155 | 21.63478086 | 20.40835091 | 21.38726253 | 21.76573738 | 20.21632289 | 20.217898 | 20.22963717 | 20.22355913 | 20.30934741 |  | 20.4694738 | 20.13435986 | 20.21323196 | 20.16277379 | 20.30029117 | 20.32360795 |  | 20.32791363 |  |  | 20.50704131 | 20.45010659 | 20.53496807 | [5 empty] | 21.31906804 | 20.17005014 | 20.96367295 | 21.205112 | 19.48561312 | 20.59694321 | 20.96974368 | 20.18118387 | 20.43760172 | 20.95534038 | 19.64608879 | 20.20017253 | 20.74328549 | 19.64250831 | 20.05927975 | 20.59417359 | 19.81307057 | 20.03774974 | 19.45918439 | 20.04178774 | 19.32139067 | 19.99833053 | 19.70567772 | 20.30770141 | 20.94210434 | 20.19124227 | 20.10916607 | 20.69510233 | 19.44720643 | 19.98125868 | 20.51491647 | 19.46410914 | 19.98486942 | 19.61145798 | 19.97316953 | 19.34157572 | 20.07730374 | -0.134034 | 20.97009 | 0.05070625 | 0.04006488 | -26.47583 | 3.08858663 |  |  | 1.56282 | 3.512484 | 3.587614 | 1.290596 | 1.539053 | 1.202576 | 1.801246 | 0.42587508 | 0.42214882 | 0.42427659 | 0.42672918 | 0.44720424 | 0.43809752 | 0.4226393
42843.4187 | -206 | 21.96866871 | 22.18099842 | 22.30606777 | 22.27012005 | 22.01277387 | 21.50841857 | 20.36475213 | 21.71051636 | 21.77813422 | 21.78413242 | 21.72383436 | 21.41180263 | 21.08126656 | 21.60186138 | 21.35411393 | 21.45402739 | 21.39873335 | 20.919379 | 21.04259772 | 21.01419585 | 20.56278611 | 20.75007143 | 20.61832603 | 20.6551891 | 21.45893282 | 21.61821849 | 20.17010189 | 20.3062542 | 20.16501497 | 20.86561204 | 21.69097679 | 21.89252885 | 20.79711186 | 18.69475117 | 21.94452396 | 20.20801592 | 20.2855536 |  | 20.37996783 | 20.08502459 | 20.13095497 | 19.54387794 |  | 18.61731645 | 18.52895776 | 18.39285168 | 18.29817133 | 18.52905055 | 18.71513595 | 19.18879278 | 17.74444616 | 18.80836991 | 17.94949595 | 18.86835763 | 18.77927998 | 46.02754162 | 49.5017177 | 46.42235866 | 20.86879788 |  |  | 1.72114 | 8.864087 | 8.520463 | 1.40913 | 1.462069 | 1.837034 | 2.138407 | -24.970204 | 0.344631 | 0.2675452 | 0.1439074 | 8.83329069 | 9.059454 | 2.02572769 | 21.45979434 | 21.58326548 | 21.68337643 | 21.67042118 | 21.48794001 | 20.95141603 | 20.29034508 | 21.72841336 | 21.84335259 | 21.87113724 | 21.83465529 | 21.58325622 | 21.06055358 | 21.80176224 | 18.6925039 | 18.44682294 | 18.24503697 | 18.12092171 | 18.10934207 | 18.92493439 | 18.51582725 | 21.67636851 | 21.48568349 | 21.27758697 | 21.29667469 | 21.07347581 | 20.95398732 | 21.03744074 | 20.73283415 | 20.66147352 | 20.27618088 | 20.20890641 | 20.03173791 | 20.18616416 | 0.177625 | -0.0327548 | 20.58289516 | 21.38766774 | 21.56287913 | 19.97614933 | 21.07174653 | 21.32861006 | 20.72289648 | 21.51270147 | 21.64868068 | 20.41605637 | 21.39461442 | 21.77604085 | 20.2114727 | 20.22342272 | 20.22984358 | 20.2256186 | 20.31856371 |  | 20.46806146 | 20.12825387 | 20.21442055 | 20.17099749 | 20.30636683 | 20.3262394 |  | 20.32936153 |  |  | 20.50329181 | 20.44082423 | 20.53060848 | [5 empty] | 21.31174577 | 20.16195161 | 20.96166223 | 21.19024286 | 19.50016603 | 20.58381577 | 20.96090759 | 20.18233117 | 20.42681483 | 20.95560842 | 19.64868848 | 20.2052588 | 20.74476101 | 19.64089951 | 20.06622226 | 20.59366599 | 19.82658351 | 20.04295139 | 19.46389021 | 20.04349349 | 19.32220383 | 19.99901465 | 19.7113292 | 20.30802403 | 20.9418249 | 20.18072066 | 20.11313036 | 20.68672351 | 19.44453811 | 19.98513188 | 20.50818405 | 19.45707757 | 19.97458809 | 19.61762672 | 19.97493793 | 19.33221959 | 20.07673915 | -0.145535 | 20.96997 | 0.0509526 | 0.03982547 | -26.41389 | 3.08854154 |  |  | 1.565821 | 3.543533 | 3.474171 | 1.412847 | 1.439601 | 1.613677 | 1.741018 | 0.42557173 | 0.42235825 | 0.42425174 | 0.43845505 | 0.44041023 | 0.43837634 | 0.42281896
42843.4187 | -205 | 21.96567249 | 22.17337095 | 22.30496379 | 22.27047736 | 22.01530525 | 21.51435693 | 20.36033431 | 21.7161113 | 21.78105706 | 21.77717082 | 21.71733739 | 21.40686583 | 21.08031647 | 21.60130504 | 21.36945468 | 21.45507399 | 21.41193076 | 20.91658557 | 21.05512331 | 21.01939785 | 20.57268395 | 20.7543728 | 20.62160211 | 20.65557884 | 21.45838633 | 21.61989308 | 20.16969377 | 20.30841012 | 20.17389808 | 20.8628792 | 21.69275475 | 21.88686786 | 20.80233851 | 18.71576944 | 21.9462414 | 20.2109937 | 20.28460522 |  | 20.38448764 | 20.08581118 | 20.12818106 | 19.54359182 |  | 18.60699587 | 18.51556878 | 18.38804235 | 18.30131925 | 18.52979945 | 18.72051853 | 19.17333839 | 17.74747592 | 18.8066187 | 17.9846915 | 18.86992374 | 18.79245439 | 46.05446758 | 49.52417891 | 46.44064548 | 20.87674163 |  |  | 1.845992 | 8.960027 | 9.017903 | 1.316478 | 1.140741 | 1.172034 | 2.176519 | -24.977436 | 0.3946432 | 0.3021622 | 0.124985 | 8.83318719 | 9.05995672 | 2.02550098 | 21.44978511 | 21.58046662 | 21.65922003 | 21.65769315 | 21.48541858 | 20.94487476 | 20.28586618 | 21.72728047 | 21.83475309 | 21.86482325 | 21.8239739 | 21.57209124 | 21.04834655 | 21.80269279 | 18.6166477 | 18.37605059 | 18.23455582 | 18.15328979 | 18.13118209 | 18.92809257 | 18.51804934 | 21.66808344 | 21.47873212 | 21.27151147 | 21.29571833 | 21.07964142 | 20.9568514 | 21.04021203 | 20.73410118 | 20.6679018 | 20.27990592 | 20.20838578 | 20.03802947 | 20.19432885 | 0.2391608 | -0.2395022 | 20.57416233 | 21.3769879 | 21.55578482 | 19.97888722 | 21.06221185 | 21.32319438 | 20.7038219 | 21.49447055 | 21.63799633 | 20.40425132 | 21.38076442 | 21.76432597 | 20.2101657 | 20.22221534 | 20.22778842 | 20.20409682 | 20.32312547 |  | 20.47158049 | 20.13405568 | 20.22437285 | 20.16962511 | 20.30693556 | 20.3274219 |  | 20.32407509 |  |  | 20.51890709 | 20.45741646 | 20.53503272 | [5 empty] | 21.32672653 | 20.16522943 | 20.97762902 | 21.20686031 | 19.50257303 | 20.59779284 | 20.97396114 | 20.17447141 | 20.43750615 | 20.95116484 | 19.65243333 | 20.2011749 | 20.74483033 | 19.63842084 | 20.06646189 | 20.59381983 | 19.81698936 | 20.04199329 | 19.46610937 | 20.04909392 | 19.32186524 | 20.00143437 | 19.720514 | 20.31266225 | 20.95004524 | 20.17732258 | 20.12012757 | 20.70677615 | 19.4483754 | 19.98469759 | 20.51315147 | 19.46063783 | 19.98658346 | 19.62125719 | 19.97407271 | 19.33989939 | 20.08374122 | 0.004349 | 20.97044 | 0.05113737 | 0.04018096 | -26.41117 | 3.08858502 |  |  | 1.621644 | 3.562577 | 3.574064 | 1.365578 | 1.271615 | 1.288939 | 1.75648 | 0.42556297 | 0.42253054 | 0.42430892 | 0.44725227 | 0.44183421 | 0.43848405 | 0.42271698
42843.4187 | -204 | 21.95878536 | 22.17202108 | 22.29265664 | 22.26210299 | 22.00770609 | 21.51206688 | 20.35389158 | 21.70716607 | 21.7724038 | 21.76786984 | 21.7083274 | 21.39987815 | 21.06835261 | 21.59336302 | 21.36853807 | 21.44464965 | 21.40142504 | 20.91158268 | 21.05340326 | 21.01067326 | 20.56113091 | 20.73927566 | 20.6149736 | 20.65664835 | 21.46126802 | 21.61600953 | 20.17269679 | 20.30205315 | 20.16268976 | 20.86145078 | 21.69053385 | 21.88476069 | 20.79997005 | 18.69417487 | 21.94172197 | 20.20930505 | 20.28619181 |  | 20.3825885 | 20.08585749 | 20.12800035 | 19.54281075 |  | 18.61038927 | 18.53026922 | 18.39918688 | 18.28867412 | 18.52140147 | 18.71802546 | 19.13749002 | 17.81328058 | 18.80028427 | 17.99368844 | 18.87097662 | 18.7813848 | 46.05470353 | 49.53881235 | 46.46167308 | 20.87177294 |  |  | 1.572632 | 9.055307 | 9.121071 | 1.06283 | 1.211709 | 1.187806 | 2.185063 | -25.39076 | 0.439985 | 0.066347 | 0.0569338 | 8.83312805 | 9.05956572 | 2.02570305 | 21.46011501 | 21.58676042 | 21.66714208 | 21.65865627 | 21.49311969 | 20.94265316 | 20.2817533 | 21.72717015 | 21.83712243 | 21.86375071 | 21.82538099 | 21.5753866 | 21.05423587 | 21.80125009 | 18.61703924 | 18.31571961 | 18.20369027 | 18.16336034 | 18.14198021 | 18.92322126 | 18.52019553 | 21.67842884 | 21.48809006 | 21.27347477 | 21.29559418 | 21.08508045 | 20.95954789 | 21.04152182 | 20.74053974 | 20.66634085 | 20.27803291 | 20.20736969 | 20.03740014 | 20.2008526 | 0.0785386 | 0.01936 | 20.57906887 | 21.38758125 | 21.56071498 | 19.98150955 | 21.07122718 | 21.31900314 | 20.70965173 | 21.50535436 | 21.62956323 | 20.40633772 | 21.38990915 | 21.76297473 | 20.21247481 | 20.21832822 | 20.22297016 | 20.2105754 | 20.3275648 |  | 20.47795301 | 20.12912777 | 20.21760614 | 20.17115328 | 20.30304139 | 20.32718034 |  | 20.33291042 |  |  | 20.51262787 | 20.4431251 | 20.53187634 | [5 empty] | 21.31569493 | 20.16556875 | 20.96370744 | 21.19231545 | 19.48706497 | 20.58802211 | 20.96176295 | 20.1763956 | 20.43176307 | 20.95639227 | 19.65920643 | 20.20308977 | 20.74651048 | 19.64583016 | 20.06656885 | 20.59042092 | 19.81866272 | 20.04157206 | 19.46865239 | 20.05281257 | 19.32544127 | 19.99999605 | 19.71845699 | 20.31799016 | 20.94561875 | 20.18500804 | 20.11859478 | 20.70193082 | 19.44464908 | 19.98578956 | 20.50745425 | 19.46771601 | 19.98384809 | 19.61977707 | 19.9745484 | 19.3371892 | 20.08022305 | 0.1499665 | 20.97103 | 0.05161156 | 0.03965131 | -26.52616 | 3.08851095 |  |  | 1.496739 | 3.581559 | 3.594541 | 1.227022 | 1.310568 | 1.297577 | 1.759917 | 0.42565326 | 0.42244071 | 0.42413598 | 0.44663998 | 0.44551426 | 0.43844917 | 0.42247301
42843.4187 | -203 | 21.96740586 | 22.17711352 | 22.30180641 | 22.26812686 | 22.01664539 | 21.50529724 | 20.35374614 | 21.7126747 | 21.77516398 | 21.77363724 | 21.71377355 | 21.40486065 | 21.07516975 | 21.59740999 | 21.36601929 | 21.44757335 | 21.39864601 | 20.91485497 | 21.05741469 | 21.0096641 | 20.5610071 | 20.74166976 | 20.61701369 | 20.65919198 | 21.46069657 | 21.6167326 | 20.17366745 | 20.30380542 | 20.16357009 | 20.86825949 | 21.69242863 | 21.88860733 | 20.80221357 | 18.70161986 | 21.9418886 | 20.22000204 | 20.28952261 |  | 20.38149312 | 20.07996182 | 20.13211689 | 19.53534797 |  | 18.61347989 | 18.52333485 | 18.40015887 | 18.28227896 | 18.51049358 | 18.70073318 | 19.0561579 | 17.87055443 | 18.80515079 | 18.0015609 | 18.86810693 | 18.78539499 | 46.06445559 | 49.55967879 | 46.47033384 | 20.87282215 |  |  | 1.56146 | 8.815463 | 8.753083 | 1.093058 | 1.405561 | 1.266658 | 1.844679 | -25.192968 | 0.4061246 | 0.1762822 | 0.0975562 | 8.83230825 | 9.05874921 | 2.02600204 | 21.46692439 | 21.58847908 | 21.67122959 | 21.65845927 | 21.49194161 | 20.95266941 | 20.28982958 | 21.73105387 | 21.83946063 | 21.8736294 | 21.8342145 | 21.58160299 | 21.0508167 | 21.80165454 | 18.55338843 | 18.30100802 | 18.18532875 | 18.14888815 | 18.17304666 | 18.92702465 | 18.52685672 | 21.67328838 | 21.47944214 | 21.27479737 | 21.29419061 | 21.07381049 | 20.946794 | 21.04171973 | 20.73277532 | 20.66235941 | 20.27383359 | 20.19853506 | 20.03003882 | 20.19553304 | -0.0148464 | 0.2555884 | 20.56741966 | 21.38711693 | 21.55026023 | 19.97193496 | 21.07529482 | 21.32534704 | 20.71532519 | 21.49892281 | 21.63691642 | 20.40705647 | 21.38855625 | 21.7655872 | 20.20933231 | 20.21609606 | 20.22118043 | 20.21222313 | 20.31430897 |  | 20.47299193 | 20.12631032 | 20.21704503 | 20.16530139 | 20.3019777 | 20.32398583 |  | 20.32694585 |  |  | 20.50633324 | 20.44764072 | 20.52565129 | [5 empty] | 21.31436506 | 20.16053705 | 20.95722425 | 21.19625882 | 19.48360882 | 20.58943194 | 20.95950905 | 20.16862353 | 20.42862336 | 20.95429916 | 19.65857101 | 20.20883738 | 20.7460736 | 19.65025952 | 20.06382433 | 20.59123441 | 19.82087048 | 20.04296625 | 19.46568052 | 20.04568603 | 19.32172842 | 19.99632699 | 19.72227842 | 20.32769844 | 20.94806116 | 20.19114901 | 20.12790857 | 20.70556847 | 19.44929884 | 19.99389503 | 20.52535527 | 19.47235178 | 19.98341155 | 19.62742963 | 19.98576079 | 19.33436716 | 20.08222942 | -0.0911835 | 20.97176 | 0.0517286 | 0.03920879 | -26.4787 | 3.08855603 |  |  | 1.491415 | 3.533767 | 3.521242 | 1.244334 | 1.411472 | 1.339914 | 1.616992 | 0.42585518 | 0.42250017 | 0.42426289 | 0.45415639 | 0.44833205 | 0.43901487 | 0.42248006
42843.4187 | -202 | 21.96311441 | 22.18043304 | 22.29878099 | 22.26671529 | 22.00740018 | 21.51572662 | 20.36264336 | 21.70535176 | 21.77203999 | 21.78093671 | 21.72551039 | 21.40526912 | 21.08495031 | 21.60020833 | 21.36278463 | 21.44525521 | 21.39867533 | 20.91369789 | 21.0535947 | 21.00805225 | 20.55638542 | 20.75042318 | 20.61219193 | 20.65512176 | 21.45383978 | 21.61724661 | 20.17059973 | 20.30238601 | 20.1592144 | 20.86337255 | 21.6937243 | 21.89506077 | 20.80011384 | 18.6634469 | 21.94446533 | 20.20240948 | 20.2819117 |  | 20.3719049 | 20.08139365 | 20.12819287 | 19.53807834 |  | 18.61951411 | 18.53095379 | 18.40705129 | 18.29121481 | 18.49684054 | 18.68663352 | 18.92527622 | 17.89847816 | 18.80753508 | 18.02435559 | 18.87110443 | 18.79263068 | 46.09513605 | 49.58141039 | 46.48983211 | 20.87788761 |  |  | 1.549632 | 8.978427 | 8.997531 | 1.185054 | 1.342477 | 1.58799 | 1.834819 | -24.718532 | 0.4491312 | 0.518466 | 0.1107498 | 8.83329891 | 9.05967415 | 2.02549606 | 21.46548814 | 21.59300286 | 21.67575304 | 21.66168723 | 21.49931637 | 20.95084361 | 20.28618684 | 21.73220888 | 21.83608184 | 21.87672722 | 21.83407405 | 21.5818512 | 21.0486022 | 21.8008664 | 18.4475603 | 18.28699973 | 18.19290653 | 18.11561144 | 18.17461397 | 18.92541999 | 18.53080808 | 21.6745095 | 21.48503892 | 21.27764814 | 21.29806769 | 21.07220027 | 20.94441969 | 21.03790816 | 20.73177009 | 20.66065021 | 20.27657679 | 20.19720276 | 20.02769972 | 20.19434899 | -0.042567 | 0.372181 | 20.57236431 | 21.39298602 | 21.5578383 | 19.97876567 | 21.0732008 | 21.33275997 | 20.71454565 | 21.50910653 | 21.63425198 | 20.40126263 | 21.37683873 | 21.76734139 | 20.21104021 | 20.22232081 | 20.22624004 | 20.22465104 | 20.31214792 |  | 20.47345734 | 20.12825613 | 20.22042912 | 20.16444655 | 20.30274891 | 20.32258913 |  | 20.32392322 |  |  | 20.51396029 | 20.45135203 | 20.53356306 | [5 empty] | 21.31319186 | 20.16451796 | 20.96256477 | 21.20545055 | 19.49035705 | 20.59279777 | 20.96284256 | 20.1720696 | 20.43702823 | 20.95354835 | 19.65965708 | 20.20603959 | 20.74514322 | 19.64862609 | 20.06094511 | 20.59341144 | 19.82863201 | 20.04868997 | 19.46381854 | 20.04333845 | 19.32888004 | 20.00640994 | 19.72104721 | 20.32632539 | 20.94849332 | 20.1806318 | 20.11968534 | 20.70320374 | 19.4470753 | 19.99654353 | 20.51967172 | 19.46397222 | 19.98037234 | 19.62938254 | 19.98233004 | 19.33252242 | 20.08791363 | 0.048869 | 20.97038 | 0.0509341 | 0.03858485 | -26.52883 | 3.08853188 |  |  | 1.485744 | 3.566327 | 3.570119 | 1.295657 | 1.3794 | 1.50024 | 1.612625 | 0.42593081 | 0.4225595 | 0.42431248 | 0.4657277 | 0.44795135 | 0.4383496 | 0.42260487
42843.4187 | -201 | 21.96834183 | 22.18116183 | 22.30440687 | 22.26515721 | 22.01170693 | 21.50810774 | 20.36054075 | 21.71141318 | 21.7700556 | 21.78532296 | 21.72483065 | 21.40681755 | 21.08021032 | 21.60591865 | 21.36402029 | 21.4540688 | 21.40823898 | 20.92432812 | 21.05691506 | 21.01103595 | 20.56133508 | 20.750503 | 20.61842188 | 20.6660519 | 21.45251503 | 21.61833855 | 20.17861221 | 20.30373165 | 20.15952938 | 20.86040412 | 21.68693857 | 21.89125306 | 20.80779283 | 18.6701167 | 21.94641692 | 20.20708109 | 20.28021802 |  | 20.38021665 | 20.07811051 | 20.13237599 | 19.5485884 |  | 18.62263655 | 18.53849292 | 18.41040861 | 18.29205871 | 18.48436723 | 18.66799392 | 18.72841642 | 17.94834798 | 18.81981377 | 18.07274608 | 18.87970935 | 18.78500827 | 46.11475788 | 49.58917906 | 46.50354952 | 20.87337485 |  |  | 1.58906 | 8.817431 | 9.019215 | 1.116714 | 1.126285 | 1.131294 | 1.767795 | -24.66662 | 0.530474 | 0.3413948 | 0.175329 | 8.83339419 | 9.05986965 | 2.02553877 | 21.46612418 | 21.59412931 | 21.67671285 | 21.66544171 | 21.50007271 | 20.95300776 | 20.28950105 | 21.7340292 | 21.84170474 | 21.88036997 | 21.83118469 | 21.5828296 | 21.05492336 | 21.80290867 | 18.38840479 | 18.25077183 | 18.21351413 | 18.11576203 | 18.18008254 | 18.92639833 | 18.52573728 | 21.67375371 | 21.48807999 | 21.28471652 | 21.3043387 | 21.07763693 | 20.95430848 | 21.03623648 | 20.73469968 | 20.66866473 | 20.28143113 | 20.1985933 | 20.02416396 | 20.18926057 | -0.0063926 | 0.1979578 | 20.57430722 | 21.38444274 | 21.55456683 | 19.97204931 | 21.06714805 | 21.32147628 | 20.7056246 | 21.49854186 | 21.63407161 | 20.40531336 | 21.38223284 | 21.75949719 | 20.21189966 | 20.219671 | 20.2226058 | 20.21131825 | 20.30902492 |  | 20.4751077 | 20.13367594 | 20.22556824 | 20.1724606 | 20.30932832 | 20.32731089 |  | 20.33139653 |  |  | 20.51999787 | 20.45202054 | 20.53884214 | [5 empty] | 21.31570197 | 20.16753089 | 20.96620412 | 21.20456452 | 19.50145016 | 20.59572739 | 20.96578977 | 20.17477087 | 20.43094925 | 20.95408687 | 19.66155073 | 20.21227439 | 20.74957617 | 19.64448859 | 20.06597255 | 20.59731239 | 19.82967386 | 20.05183284 | 19.46625834 | 20.04718098 | 19.33095733 | 20.00666972 | 19.71762767 | 20.31872235 | 20.94668505 | 20.18017281 | 20.11614302 | 20.7022923 | 19.44214029 | 19.99065858 | 20.51801678 | 19.46201218 | 19.9783448 | 19.62974141 | 19.97969087 | 19.33542777 | 20.08839746 | -0.017169 | 20.97003 | 0.05036133 | 0.03732244 | -26.53347 | 3.08851256 |  |  | 1.504528 | 3.534253 | 3.574465 | 1.25776 | 1.263418 | 1.266225 | 1.582847 | 0.42607288 | 0.42258114 | 0.42431034 | 0.47241477 | 0.44506965 | 0.43821417 | 0.42290887
42843.4187 | -200 | 21.96954001 | 22.17815351 | 22.30567406 | 22.26813782 | 22.01478303 | 21.51328611 | 20.36673172 | 21.71286147 | 21.77692839 | 21.78132814 | 21.72002364 | 21.41083939 | 21.07331975 | 21.60355429 | 21.35980869 | 21.45154437 | 21.40892164 | 20.92478188 | 21.0612262 | 21.01435769 | 20.56589121 | 20.74561891 | 20.62165096 | 20.66401547 | 21.45492267 | 21.62365746 | 20.17561942 | 20.3046929 | 20.16088686 | 20.86068191 | 21.68836129 | 21.88428394 | 20.80362316 | 18.69585151 | 21.94482331 | 20.20064619 | 20.26819214 |  | 20.37516537 | 20.07704485 | 20.12568819 | 19.54741565 |  | 18.62703825 | 18.5435838 | 18.41686054 | 18.2869228 | 18.47506247 | 18.65718996 | 18.5802076 | 17.95773802 | 18.82020515 | 18.06573552 | 18.87433005 | 18.78202862 | 46.12842258 | 49.5973574 | 46.51389779 | 20.87375838 |  |  | 1.54766 | 9.046111 | 9.016587 | 1.112114 | 1.368105 | 1.52885 | 1.761223 | -24.796728 | 0.5958596 | 0.3346812 | 0.1060626 | 8.8335552 | 9.05983679 | 2.02592318 | 21.46174178 | 21.58885897 | 21.66603864 | 21.6627998 | 21.49469087 | 20.95077164 | 20.29056195 | 21.72146783 | 21.8430973 | 21.87025279 | 21.82917234 | 21.58455563 | 21.04850246 | 21.80826143 | 18.37204963 | 18.1945813 | 18.19418571 | 18.12859678 | 18.16922482 | 18.92555873 | 18.52520824 | 21.66634698 | 21.47889967 | 21.27052537 | 21.29907949 | 21.07487304 | 20.95701901 | 21.0415069 | 20.7286912 | 20.66844803 | 20.27350828 | 20.19593158 | 20.02425295 | 20.18099196 | 0.1400744 | 0.0379996 | 20.57127175 | 21.38690058 | 21.55865314 | 19.97516577 | 21.06212325 | 21.33034444 | 20.7036175 | 21.49440512 | 21.6353629 | 20.41122174 | 21.38810387 | 21.76961343 | 20.21717433 | 20.22204791 | 20.22215909 | 20.21293078 | 20.30165403 |  | 20.46737889 | 20.12745064 | 20.21270477 | 20.16354611 | 20.31158111 | 20.32595974 |  | 20.32692326 |  |  | 20.51634955 | 20.45432267 | 20.53869176 | [5 empty] | 21.31408682 | 20.16794336 | 20.96639061 | 21.20058507 | 19.50309705 | 20.59462876 | 20.96867771 | 20.17366106 | 20.43414728 | 20.95622442 | 19.65687393 | 20.21011183 | 20.75372841 | 19.64731678 | 20.06498774 | 20.59926998 | 19.8309654 | 20.04702899 | 19.47071404 | 20.04999434 | 19.32945035 | 20.00972989 | 19.71263315 | 20.32188781 | 20.94292146 | 20.18538521 | 20.11970862 | 20.69557924 | 19.44497084 | 19.98578682 | 20.51563085 | 19.46595175 | 19.97734439 | 19.62300493 | 19.978475 | 19.33342195 | 20.08403345 | -0.0232905 | 20.97107 | 0.04914191 | 0.03764167 | -26.58093 | 3.08858341 |  |  | 1.484803 | 3.579822 | 3.573975 | 1.255177 | 1.392434 | 1.471965 | 1.579873 | 0.42601856 | 0.42232308 | 0.42463345 | 0.47413398 | 0.4471555 | 0.43803116 | 0.42287308
42843.4187 | -199 | 21.96688793 | 22.17854506 | 22.29693714 | 22.2667813 | 22.01399282 | 21.5091429 | 20.36616736 | 21.70959344 | 21.77377389 | 21.77438458 | 21.71429422 | 21.41158755 | 21.07841037 | 21.59913609 | 21.35658972 | 21.44389453 | 21.39984495 | 20.91334358 | 21.05150092 | 21.01332404 | 20.5560669 | 20.74126141 | 20.61517658 | 20.65010283 | 21.45140776 | 21.61429784 | 20.16740989 | 20.29979872 | 20.14684084 | 20.86730478 | 21.6937001 | 21.88515309 | 20.79849678 | 18.70584695 | 21.94666383 | 20.21169936 | 20.27136485 |  | 20.37705702 | 20.0772667 | 20.13265574 | 19.5459179 |  | 18.62390587 | 18.53466043 | 18.41246219 | 18.28677195 | 18.466533 | 18.63506907 | 18.44009719 | 18.01004385 | 18.80661091 | 18.05538631 | 18.86784399 | 18.78182747 | 46.13385037 | 49.60299843 | 46.52310018 | 20.87220443 |  |  | 1.73034 | 8.815463 | 9.531767 | 1.096342 | 1.360877 | 1.490738 | 1.909075 | -24.870324 | 0.2734074 | 0.1624354 | 0.1334914 | 8.83326934 | 9.05967908 | 2.02579997 | 21.46253015 | 21.59692123 | 21.67544217 | 21.66781704 | 21.4924435 | 20.95206964 | 20.29023934 | 21.72796537 | 21.83980509 | 21.87500082 | 21.83201451 | 21.58049455 | 21.06042939 | 21.81148302 | 18.42377811 | 18.20295488 | 18.16315513 | 18.12711531 | 18.17775175 | 18.92485735 | 18.5255168 | 21.66428587 | 21.47902248 | 21.26859315 | 21.29457506 | 21.0681665 | 20.9490224 | 21.04021315 | 20.73340539 | 20.65747985 | 20.27052746 | 20.19388639 | 20.01804662 | 20.18036555 | 0.0765726 | 0.0185992 | 20.57659609 | 21.38988866 | 21.55789725 | 19.97715659 | 21.06349653 | 21.32563815 | 20.71230779 | 21.50058596 | 21.63197889 | 20.40528427 | 21.39168201 | 21.76801796 | 20.207217 | 20.22307241 | 20.21491889 | 20.20649893 | 20.30693248 |  | 20.47311746 | 20.13712196 | 20.21358256 | 20.17027292 | 20.30773384 | 20.32030595 |  | 20.33411472 |  |  | 20.51210552 | 20.44597814 | 20.53317995 | [5 empty] | 21.31400776 | 20.16439302 | 20.95935882 | 21.19875747 | 19.49746806 | 20.58515176 | 20.96258342 | 20.17474413 | 20.43824429 | 20.95853251 | 19.65807102 | 20.20738561 | 20.74805374 | 19.64968884 | 20.06452107 | 20.60125111 | 19.82906782 | 20.05009177 | 19.47422332 | 20.0508528 | 19.33084828 | 20.00644254 | 19.71435233 | 20.32190723 | 20.94196166 | 20.18433908 | 20.1145795 | 20.69532775 | 19.4497453 | 19.98346744 | 20.50912326 | 19.46757393 | 19.98056101 | 19.62289921 | 19.97283675 | 19.32993416 | 20.08473048 | -0.0006595 | 20.97137 | 0.04914191 | 0.03766342 | -26.53204 | 3.08850451 |  |  | 1.569952 | 3.533836 | 3.674604 | 1.246226 | 1.388698 | 1.453447 | 1.644788 | 0.42606429 | 0.42208384 | 0.42431768 | 0.46830448 | 0.45063936 | 0.43844308 | 0.4227906
42843.4187 | -198 | 21.97650019 | 22.18415043 | 22.30611879 | 22.27132491 | 22.02216383 | 21.51964284 | 20.36906944 | 21.71169869 | 21.77746125 | 21.78217793 | 21.72066757 | 21.41152977 | 21.08604878 | 21.6017806 | 21.36842433 | 21.44946917 | 21.40418298 | 20.91745541 | 21.05693972 | 21.015983 | 20.56395334 | 20.75050685 | 20.61934503 | 20.65192673 | 21.45509655 | 21.61677033 | 20.16776939 | 20.30263648 | 20.14959675 | 20.87115884 | 21.69016932 | 21.88549722 | 20.79963302 | 18.70235133 | 21.94122568 | 20.20807142 | 20.2748688 |  | 20.38129716 | 20.07685845 | 20.13431615 | 19.54636701 |  | 18.62447471 | 18.53755003 | 18.41411911 | 18.2844096 | 18.45510559 | 18.62891055 | 18.36797979 | 18.05285046 | 18.81086696 | 18.06985829 | 18.86523693 | 18.7854997 | 46.14040005 | 49.61912833 | 46.54898118 | 20.87744448 |  |  | 1.847308 | 8.928487 | 8.878595 | 1.071374 | 1.299765 | 1.404654 | 1.957043 | -24.869668 | 0.2002378 | 0.0069736 | -0.0133742 | 8.83345005 | 9.05974808 | 2.02537613 | 21.45908788 | 21.58302181 | 21.67213009 | 21.65384444 | 21.48474388 | 20.94662577 | 20.2934272 | 21.72707782 | 21.83508711 | 21.87102316 | 21.82120831 | 21.58184647 | 21.04613463 | 21.80509943 | 18.34830763 | 18.21114599 | 18.1573741 | 18.12055219 | 18.17941411 | 18.92268451 | 18.5311788 | 21.66833542 | 21.48223277 | 21.27001626 | 21.29816191 | 21.07570633 | 20.9553685 | 21.03830103 | 20.73246056 | 20.65695291 | 20.27727565 | 20.19246859 | 20.01801286 | 20.18346474 | 0.071461 | 0.0518842 | 20.56040088 | 21.38346539 | 21.55572747 | 19.96093926 | 21.06087215 | 21.32107279 | 20.70106477 | 21.49141451 | 21.62727825 | 20.39882083 | 21.37564394 | 21.7630241 | 20.20836638 | 20.21769202 | 20.21301763 | 20.2028488 | 20.30940623 |  | 20.4688309 | 20.12810153 | 20.21629277 | 20.16135698 | 20.30924872 | 20.32668468 |  | 20.32833376 |  |  | 20.51833333 | 20.44786287 | 20.53966121 | [5 empty] | 21.32158853 | 20.16891777 | 20.9688806 | 21.20320416 | 19.50608611 | 20.59347943 | 20.96316521 | 20.17431989 | 20.43731413 | 20.9582949 | 19.66112274 | 20.20827593 | 20.74148838 | 19.64448584 | 20.06431919 | 20.60112806 | 19.82871183 | 20.05570356 | 19.46742376 | 20.05474909 | 19.33231412 | 20.00568118 | 19.71248995 | 20.32016508 | 20.94183393 | 20.18258283 | 20.11530766 | 20.7075943 | 19.44673518 | 19.98958452 | 20.5099739 | 19.46443638 | 19.9848768 | 19.62255813 | 19.97181231 | 19.32953504 | 20.07997754 | -0.0941515 | 20.97012 | 0.05009037 | 0.03828011 | -26.51222 | 3.08852866 |  |  | 1.622155 | 3.556435 | 3.546484 | 1.23196 | 1.357145 | 1.410843 | 1.665306 | 0.42585189 | 0.42242521 | 0.42461611 | 0.47643638 | 0.45194268 | 0.43830906 | 0.42293063
42843.4187 | -197 | 21.96616118 | 22.18067661 | 22.30101297 | 22.26177476 | 22.01066654 | 21.51283979 | 20.36130544 | 21.69851412 | 21.7731673 | 21.77458531 | 21.7165099 | 21.40136849 | 21.08121294 | 21.59776131 | 21.37178955 | 21.44982839 | 21.40995346 | 20.92186714 | 21.06078501 | 21.01917216 | 20.5629825 | 20.75173453 | 20.62016646 | 20.65764887 | 21.46200522 | 21.62152991 | 20.17232291 | 20.30366312 | 20.15239563 | 20.86436347 | 21.69325475 | 21.88560528 | 20.80241523 | 18.70455396 | 21.94005471 | 20.20403566 | 20.26372931 |  | 20.37830651 | 20.08309875 | 20.13130404 | 19.54326534 |  | 18.62651234 | 18.5367069 | 18.41093523 | 18.28651738 | 18.44851996 | 18.62738211 | 18.31085061 | 18.0269991 | 18.81367303 | 18.08227719 | 18.86636397 | 18.79432539 | 46.16646442 | 49.63489055 | 46.56426247 | 20.88332394 |  |  | 1.794736 | 8.908771 | 9.060615 | 1.152198 | 1.172281 | 1.310686 | 2.020127 | -25.027376 | 0.2323468 | 0.109356 | 0.0718634 | 8.83306398 | 9.0595115 | 2.02599875 | 21.45850073 | 21.58444297 | 21.66564839 | 21.65461775 | 21.48441591 | 20.9483718 | 20.28842944 | 21.72396466 | 21.83462971 | 21.86408923 | 21.82191673 | 21.57121821 | 21.04062156 | 21.80360571 | 18.26326337 | 18.13823924 | 18.15176648 | 18.14118605 | 18.19199712 | 18.92031517 | 18.53089052 | 21.66813412 | 21.48095898 | 21.27476508 | 21.29328471 | 21.0818158 | 20.95630255 | 21.03183828 | 20.731245 | 20.66448048 | 20.27674984 | 20.19542775 | 20.01837425 | 20.19187325 | 0.0559296 | 0.0775612 | 20.57166107 | 21.3821247 | 21.54625666 | 19.97192251 | 21.07055354 | 21.32452465 | 20.71369199 | 21.489079 | 21.63287614 | 20.40790787 | 21.37931777 | 21.76086727 | 20.20869444 | 20.22238174 | 20.21737845 | 20.20394358 | 20.29879342 |  | 20.46458354 | 20.12280354 | 20.2140713 | 20.14702032 | 20.29902503 | 20.32272863 |  | 20.3211884 |  |  | 20.52139317 | 20.447588 | 20.54206103 | [5 empty] | 21.31891871 | 20.16855944 | 20.96992533 | 21.20192618 | 19.5071078 | 20.59353805 | 20.96674819 | 20.17400761 | 20.4325623 | 20.95346532 | 19.66123095 | 20.20639663 | 20.74709765 | 19.64372847 | 20.06739497 | 20.59628658 | 19.83541331 | 20.05911297 | 19.46957627 | 20.05309544 | 19.32781173 | 20.01302805 | 19.71277318 | 20.32488819 | 20.94059249 | 20.18317866 | 20.11700853 | 20.70851634 | 19.44377119 | 19.99226209 | 20.51741265 | 19.46394784 | 19.9894414 | 19.62730139 | 19.977562 | 19.32649425 | 20.07455138 | 0.070387 | 20.97114 | 0.05049068 | 0.03881701 | -26.52912 | 3.08850129 |  |  | 1.598914 | 3.552501 | 3.582648 | 1.277582 | 1.288869 | 1.362831 | 1.691929 | 0.42600433 | 0.42249795 | 0.42467176 | 0.48560909 | 0.45253209 | 0.43826 | 0.42267944
42843.4187 | -196 | 21.96242581 | 22.17784839 | 22.29845791 | 22.2704571 | 22.01049761 | 21.51341118 | 20.36706534 | 21.70721927 | 21.77805274 | 21.78418278 | 21.71170723 | 21.39996145 | 21.07859495 | 21.59975781 | 21.36952944 | 21.45452168 | 21.41088093 | 20.92507985 | 21.06263053 | 21.02047956 | 20.56907456 | 20.74861192 | 20.6257326 | 20.66561017 | 21.46624841 | 21.62061909 | 20.17683024 | 20.31412594 | 20.15503713 | 20.86241069 | 21.69574511 | 21.88526639 | 20.80797049 | 18.7244262 | 21.95159024 | 20.21170627 | 20.26545607 |  | 20.36838573 | 20.08171687 | 20.12848829 | 19.55117659 |  | 18.63498845 | 18.54337436 | 18.41012787 | 18.2814654 | 18.44937585 | 18.62239648 | 18.28049323 | 17.94723627 | 18.81497278 | 18.06240262 | 18.87287314 | 18.78482582 | 46.17509211 | 49.64588837 | 46.57081399 | 20.88564299 |  |  | 1.668572 | 8.940315 | 8.892391 | 1.196882 | 1.402929 | 1.859378 | 2.153523 | -25.045116 | 0.3983406 | 0.279294 | 0.1112706 | 8.8336932 | 9.0599633 | 2.02569483 | 21.45779128 | 21.58652844 | 21.66616061 | 21.65718435 | 21.48324374 | 20.95186594 | 20.29031347 | 21.72195994 | 21.83207003 | 21.87083736 | 21.82365022 | 21.58166987 | 21.05154101 | 21.80139757 | 18.21455896 | 18.10358792 | 18.12124344 | 18.13926763 | 18.18960195 | 18.92678516 | 18.52873144 | 21.66245893 | 21.48874936 | 21.27135824 | 21.29004454 | 21.07871624 | 20.95342257 | 21.02822471 | 20.73292799 | 20.66185101 | 20.26814475 | 20.19891018 | 20.02141353 | 20.19253548 | 0.0805046 | 0.1703788 | 20.57038803 | 21.37906611 | 21.55455876 | 19.96908264 | 21.06324903 | 21.31764985 | 20.7066515 | 21.49501218 | 21.63596988 | 20.41146808 | 21.38369418 | 21.76822169 | 20.20681181 | 20.2174763 | 20.21668875 | 20.2032168 | 20.30743563 |  | 20.46993603 | 20.13916565 | 20.21896396 | 20.14256164 | 20.30911253 | 20.32851257 |  | 20.32435048 |  |  | 20.51557672 | 20.44763967 | 20.54320339 | [5 empty] | 21.31322659 | 20.16591015 | 20.96284488 | 21.19203165 | 19.4934049 | 20.59009547 | 20.97225711 | 20.1696658 | 20.41976825 | 20.94137492 | 19.65582009 | 20.20441649 | 20.7371676 | 19.63205223 | 20.06094577 | 20.58846365 | 19.82674654 | 20.05413944 | 19.47226062 | 20.04430748 | 19.32936054 | 20.00273157 | 19.71411064 | 20.32826548 | 20.93964258 | 20.19220835 | 20.11683515 | 20.70828053 | 19.44103417 | 19.99450625 | 20.51791785 | 19.46337802 | 19.9927733 | 19.62696225 | 19.98004946 | 19.33337461 | 20.07456217 | 0.062967 | 20.97083 | 0.05044756 | 0.03970935 | -26.56487 | 3.08848679 |  |  | 1.541698 | 3.558825 | 3.549274 | 1.302135 | 1.40996 | 1.623203 | 1.746883 | 0.42594368 | 0.42220737 | 0.42513363 | 0.49177614 | 0.45567149 | 0.43829724 | 0.42237271
42843.4187 | -195 | 21.9691041 | 22.17698462 | 22.29842431 | 22.26720719 | 22.01403259 | 21.5092868 | 20.36638551 | 21.71068118 | 21.77814635 | 21.78020975 | 21.71818573 | 21.40740433 | 21.08500757 | 21.60210719 | 21.35875398 | 21.44626803 | 21.40040668 | 20.91840817 | 21.05483585 | 21.00525992 | 20.55344379 | 20.74186514 | 20.61666144 | 20.65560155 | 21.45504926 | 21.62125533 | 20.16810888 | 20.29654387 | 20.13971128 | 20.86983462 | 21.69859705 | 21.88562212 | 20.79942002 | 18.73431249 | 21.93897754 | 20.20030695 | 20.2689068 |  | 20.37547002 | 20.07673103 | 20.12715117 | 19.5508331 |  | 18.63007096 | 18.54116229 | 18.40473277 | 18.26511566 | 18.45060491 | 18.6149682 | 18.24800505 | 17.89113771 | 18.81475207 | 18.01978785 | 18.87083903 | 18.7908787 | 46.18309802 | 49.65598488 | 46.58189558 | 20.87958577 |  |  | 1.650828 | 8.935715 | 8.764911 | 1.20411 | 0.903521 | 0.962414 | 1.996471 | -25.397988 | 0.3720696 | 0.0629902 | 0.044261 | 8.83331369 | 9.059615 | 2.02562912 | 21.46704997 | 21.59547144 | 21.67106829 | 21.65958426 | 21.49626906 | 20.95443399 | 20.29184531 | 21.72851448 | 21.83774495 | 21.8710163 | 21.82753945 | 21.58896558 | 21.05097938 | 21.80835877 | 18.20137781 | 18.07667812 | 18.09713934 | 18.12998613 | 18.18679306 | 18.92363938 | 18.52400386 | 21.66547269 | 21.4814636 | 21.26686787 | 21.30583251 | 21.06994879 | 20.95375407 | 21.0291985 | 20.72874348 | 20.66461384 | 20.27522713 | 20.19422806 | 20.02501767 | 20.19442034 | 0.0915142 | 0.2405626 | 20.57045636 | 21.38724739 | 21.54196185 | 19.96203137 | 21.06844432 | 21.31526744 | 20.6976597 | 21.49382406 | 21.62006086 | 20.40063977 | 21.37697077 | 21.75686705 | 20.20757739 | 20.21541362 | 20.21435273 | 20.200392 | 20.30698413 |  | 20.46736327 | 20.13137772 | 20.2067083 | 20.13877201 | 20.30374149 | 20.31901886 |  | 20.32216883 |  |  | 20.50837493 | 20.45341804 | 20.53833833 | [5 empty] | 21.31482245 | 20.1730844 | 20.97000036 | 21.19449675 | 19.4859049 | 20.59546907 | 20.96172007 | 20.17702019 | 20.42997547 | 20.95499205 | 19.66578358 | 20.21091824 | 20.74703404 | 19.64813283 | 20.06777612 | 20.59519601 | 19.83186823 | 20.05447973 | 19.47657606 | 20.05342447 | 19.33145117 | 20.01383201 | 19.70730373 | 20.32505905 | 20.93310085 | 20.18432472 | 20.11045216 | 20.70209291 | 19.43887071 | 19.98164945 | 20.50653842 | 19.46163064 | 19.98222055 | 19.61490568 | 19.96397904 | 19.32298761 | 20.07234773 | 0.0049055 | 20.97086 | 0.05076783 | 0.03993426 | -26.51335 | 3.0884562 |  |  | 1.533438 | 3.557896 | 3.523728 | 1.306056 | 1.131495 | 1.167789 | 1.681958 | 0.42586998 | 0.42201309 | 0.42505892 | 0.49287341 | 0.45779783 | 0.43792486 | 0.42255767
42843.4187 | -194 | 21.96706838 | 22.17585343 | 22.30296731 | 22.26448989 | 22.01462424 | 21.51185468 | 20.36502557 | 21.70691459 | 21.77984385 | 21.77795625 | 21.72639539 | 21.41321662 | 21.07976683 | 21.59701453 | 21.36138727 | 21.44623897 | 21.39981879 | 20.911962 | 21.05028966 | 21.00577947 | 20.55254636 | 20.74826797 | 20.62245019 | 20.65427002 | 21.45255592 | 21.61024609 | 20.1710819 | 20.28796111 | 20.141774 | 20.86371767 | 21.69596616 | 21.88377346 | 20.80204721 | 18.72902416 | 21.94333681 | 20.20478626 | 20.26462813 |  | 20.37353558 | 20.06910181 | 20.13391484 | 19.55592438 |  | 18.63230539 | 18.53820457 | 18.40723089 | 18.26252731 | 18.44107397 | 18.61214169 | 18.28552662 | 17.87750536 | 18.81559008 | 18.01681274 | 18.86358393 | 18.78894387 | 46.20165032 | 49.66029703 | 46.57550908 | 20.88327407 |  |  | 1.721796 | 8.783919 | 8.550035 | 0.81641 | 1.006033 | 1.302802 | 2.069411 | -25.547812 | 0.468202 | 0.3504162 | 0.1123122 | 8.83330384 | 9.05989758 | 2.02591004 | 21.45802549 | 21.5871143 | 21.67122522 | 21.65925999 | 21.49476008 | 20.95214649 | 20.29289185 | 21.73311299 | 21.83531117 | 21.87261654 | 21.82669708 | 21.58090451 | 21.0506179 | 21.80540677 | 18.20066004 | 18.05510423 | 18.12879144 | 18.13612829 | 18.18295229 | 18.92061595 | 18.52589581 | 21.66825641 | 21.48229375 | 21.27397212 | 21.30509146 | 21.08151689 | 20.95638326 | 21.04085959 | 20.73441668 | 20.66252824 | 20.28191356 | 20.20706492 | 20.02570869 | 20.19978109 | -0.0854258 | 0.2272486 | 20.57094688 | 21.37771781 | 21.55148929 | 19.9718057 | 21.07021001 | 21.31646347 | 20.7020053 | 21.49417769 | 21.62721396 | 20.40446306 | 21.37781037 | 21.76384348 | 20.21053035 | 20.21604327 | 20.22139402 | 20.20779705 | 20.30051982 |  | 20.46690023 | 20.13428507 | 20.19939102 | 20.13189676 | 20.30021408 | 20.33227422 |  | 20.32347295 |  |  | 20.52357022 | 20.44947339 | 20.54457846 | [5 empty] | 21.32490106 | 20.16968086 | 20.97078672 | 21.19961551 | 19.4829027 | 20.59186182 | 20.96320091 | 20.16400001 | 20.4291689 | 20.94956068 | 19.66322452 | 20.21025397 | 20.74439396 | 19.64588313 | 20.05952591 | 20.58990189 | 19.82867694 | 20.0497079 | 19.47366544 | 20.05550189 | 19.32400605 | 20.00310713 | 19.70808549 | 20.32403381 | 20.936434 | 20.18299361 | 20.10800901 | 20.69853265 | 19.43504938 | 19.99289829 | 20.51543757 | 19.46966147 | 19.98196305 | 19.61711277 | 19.96794398 | 19.32743102 | 20.07436979 | -0.0696655 | 20.97109 | 0.05055226 | 0.03999959 | -26.52606 | 3.08845298 |  |  | 1.566058 | 3.527529 | 3.480249 | 1.075426 | 1.193954 | 1.358691 | 1.712398 | 0.42603403 | 0.42168718 | 0.4251317 | 0.49260014 | 0.45450179 | 0.43793351 | 0.4226328
42843.4187 | -193 | 21.96382401 | 22.17383988 | 22.29875049 | 22.26246492 | 22.01662072 | 21.51371553 | 20.36116296 | 21.70743567 | 21.77993464 | 21.78045743 | 21.724809 | 21.40764746 | 21.08434344 | 21.6072273 | 21.36556986 | 21.4418089 | 21.39421649 | 20.91253718 | 21.05227789 | 21.01005942 | 20.55262384 | 20.74334902 | 20.616755 | 20.65123201 | 21.44933951 | 21.61285687 | 20.16403635 | 20.28330311 | 20.13333259 | 20.8609095 | 21.69754159 | 21.88424533 | 20.80456152 | 18.71253448 | 21.94363519 | 20.20367672 | 20.26556623 |  | 20.3737394 | 20.07550498 | 20.13066247 | 19.56025835 |  | 18.63162361 | 18.532988 | 18.39721641 | 18.2539246 | 18.43391538 | 18.60168003 | 18.3561085 | 17.89239201 | 18.80866092 | 18.08499818 | 18.8582412 | 18.78845442 | 46.23622319 | 49.66890565 | 46.60417519 | 20.88550447 |  |  | 1.636372 | 8.833203 | 9.306375 | 1.073342 | 0.956749 | 0.74031 | 2.085183 | -25.426244 | 0.3292576 | 0.2377536 | 0.0145754 | 8.83275183 | 9.05926014 | 2.02569483 | 21.46251513 | 21.59273247 | 21.67292864 | 21.6679871 | 21.49141041 | 20.95248055 | 20.29787701 | 21.73104097 | 21.82971412 | 21.87890872 | 21.83096321 | 21.58745742 | 21.05037789 | 21.80825732 | 18.20764546 | 18.03879424 | 18.1370036 | 18.15308199 | 18.18766401 | 18.91990693 | 18.52997763 | 21.6647448 | 21.48151305 | 21.26371903 | 21.30405144 | 21.0748498 | 20.95158819 | 21.03472234 | 20.72960102 | 20.66151891 | 20.27322906 | 20.19746261 | 20.02853993 | 20.1917087 | 0.1652392 | 0.2479804 | 20.57456085 | 21.38642013 | 21.54970236 | 19.96989356 | 21.06465175 | 21.31817288 | 20.71115725 | 21.49469059 | 21.63361706 | 20.40261878 | 21.38272232 | 21.76161968 | 20.21093032 | 20.22136778 | 20.2125124 | 20.20739556 | 20.29855805 |  | 20.46448253 | 20.12839887 | 20.21260592 | 20.13392141 | 20.30177985 | 20.33183422 |  | 20.33094715 |  |  | 20.52414725 | 20.44506664 | 20.54318133 | [5 empty] | 21.3207464 | 20.17393654 | 20.96717015 | 21.1980803 | 19.4800279 | 20.60004323 | 20.96002414 | 20.1718223 | 20.4273853 | 20.95215998 | 19.66299244 | 20.215455 | 20.75356683 | 19.64472986 | 20.07410649 | 20.60041091 | 19.82974479 | 20.05814022 | 19.4857801 | 20.06462683 | 19.32539308 | 20.00845156 | 19.70479604 | 20.32793419 | 20.94108469 | 20.18948766 | 20.10705459 | 20.70519173 | 19.44537541 | 19.99055026 | 20.51696946 | 19.47634714 | 19.98668933 | 19.62220203 | 19.97175054 | 19.32795839 | 20.07825941 | 0.048869 | 20.97106 | 0.05096491 | 0.04071056 | -26.47969 | 3.08849001 |  |  | 1.526693 | 3.537379 | 3.630888 | 1.233081 | 1.164321 | 1.02419 | 1.718881 | 0.42600748 | 0.42229343 | 0.42512793 | 0.49174119 | 0.45406584 | 0.43777595 | 0.42256604
42843.4187 | -192 | 21.96259631 | 22.18408895 | 22.30168042 | 22.27087036 | 22.01714383 | 21.51772338 | 20.36544115 | 21.71060542 | 21.78208636 | 21.7848738 | 21.72020588 | 21.41111191 | 21.08479522 | 21.60072657 | 21.37314877 | 21.45721868 | 21.41990092 | 20.92621086 | 21.06157057 | 21.02121581 | 20.56804194 | 20.75197504 | 20.6306718 | 20.661182 | 21.46058422 | 21.62019818 | 20.17800367 | 20.3029761 | 20.14053149 | 20.85932228 | 21.69511108 | 21.88383453 | 20.80269408 | 18.66820932 | 21.93665112 | 20.20199131 | 20.26066364 |  | 20.36864272 | 20.06612821 | 20.12745965 | 19.55937162 |  | 18.62775378 | 18.54218278 | 18.40297657 | 18.25878408 | 18.43750411 | 18.60155717 | 18.4830986 | 17.93095877 | 18.81393682 | 18.15031238 | 18.86125939 | 18.78746446 | 46.24900277 | 49.67767712 | 46.60761317 | 20.87952962 |  |  | 1.558832 | 8.808891 | 8.883851 | 1.018146 | 1.105257 | 0.925618 | 2.077955 | -25.02146 | 0.4746238 | 0.228942 | 0.098077 | 8.83357163 | 9.06003065 | 2.02551577 | 21.45817226 | 21.58541015 | 21.66829044 | 21.6520776 | 21.4878636 | 20.94506157 | 20.28593264 | 21.72534813 | 21.8329042 | 21.86596288 | 21.82354989 | 21.5751376 | 21.04088554 | 21.80317554 | 18.23432986 | 18.05181131 | 18.1320849 | 18.17695545 | 18.18461101 | 18.92727655 | 18.53581752 | 21.66722537 | 21.48640269 | 21.26762719 | 21.29677728 | 21.06890165 | 20.95373578 | 21.03577376 | 20.72816951 | 20.66062914 | 20.27402407 | 20.20397446 | 20.0368806 | 20.19185632 | -0.1021368 | 0.0914458 | 20.57447697 | 21.38976106 | 21.5538688 | 19.9701618 | 21.06660481 | 21.32786404 | 20.70635927 | 21.49481271 | 21.63113413 | 20.40788711 | 21.3826061 | 21.76362708 | 20.20676962 | 20.22438313 | 20.21666509 | 20.20827063 | 20.30168886 |  | 20.46902557 | 20.12557203 | 20.21946165 | 20.13789586 | 20.3087115 | 20.32966797 |  | 20.32808375 |  |  | 20.52598215 | 20.45830275 | 20.54606869 | [5 empty] | 21.32620978 | 20.17884356 | 20.98073715 | 21.20497225 | 19.47850015 | 20.60086493 | 20.96676125 | 20.16500894 | 20.41628426 | 20.94754914 | 19.65490273 | 20.20150746 | 20.73875049 | 19.63332025 | 20.05139338 | 20.58627574 | 19.82144651 | 20.04812803 | 19.47396106 | 20.04865508 | 19.31442089 | 20.00115653 | 19.7037085 | 20.33314013 | 20.94335723 | 20.18820599 | 20.1124839 | 20.70049773 | 19.4365043 | 19.98690293 | 20.51016852 | 19.47139218 | 19.99039201 | 19.60922326 | 19.96952337 | 19.32905877 | 20.0829788 | -0.046478 | 20.97146 | 0.05091564 | 0.0405147 | -26.4651 | 3.08844332 |  |  | 1.490101 | 3.532564 | 3.547562 | 1.200976 | 1.251426 | 1.145221 | 1.715899 | 0.42607279 | 0.42260165 | 0.4252498 | 0.48963675 | 0.45529411 | 0.43774411 | 0.42258858
42843.4187 | -191 | 21.96508607 | 22.18624524 | 22.30533015 | 22.26954888 | 22.01689748 | 21.51615576 | 20.36334392 | 21.71358616 | 21.7837877 | 21.78372524 | 21.71818281 | 21.41062941 | 21.08427323 | 21.60138474 | 21.35392763 | 21.44725806 | 21.40251788 | 20.91810922 | 21.05883184 | 21.01137759 | 20.54946976 | 20.73695866 | 20.61689615 | 20.64434678 | 21.44874822 | 21.61725024 | 20.16619055 | 20.29906823 | 20.13497142 | 20.86016451 | 21.68674307 | 21.88699596 | 20.80234634 | 18.63602359 | 21.93501313 | 20.2029753 | 20.26298175 |  | 20.38105153 | 20.0718452 | 20.13444113 | 19.55625397 |  | 18.62689914 | 18.53985054 | 18.40217281 | 18.26841821 | 18.43587455 | 18.59511729 | 18.66065509 | 17.92705412 | 18.81638694 | 18.11767946 | 18.8587457 | 18.78461109 | 46.26224166 | 49.6827193 | 46.62646819 | 20.88048258 |  |  | 1.723768 | 8.954115 | 9.232123 | 1.187682 | 1.316193 | 1.022214 | 2.017499 | -24.614708 | 0.5176304 | 0.1162794 | 0.0718634 | 8.83370963 | 9.05997972 | 2.02578847 | 21.45021546 | 21.57715809 | 21.65494007 | 21.65399617 | 21.48593222 | 20.94565717 | 20.28561137 | 21.73155084 | 21.82809587 | 21.86540148 | 21.82033296 | 21.57535345 | 21.04401802 | 21.79933863 | 18.25220249 | 18.04793472 | 18.11835068 | 18.18195292 | 18.18099122 | 18.90620148 | 18.52150203 | 21.6690942 | 21.48130489 | 21.27581459 | 21.30624537 | 21.07843526 | 20.95188805 | 21.03835771 | 20.7347203 | 20.66524343 | 20.27141207 | 20.20172368 | 20.03523182 | 20.2063124 | -0.3270472 | 0.0005302 | 20.5742415 | 21.3847959 | 21.5589203 | 19.96703248 | 21.06816793 | 21.3265133 | 20.71347515 | 21.49511885 | 21.6336566 | 20.4112923 | 21.37953378 | 21.76610762 | 20.21788421 | 20.2207171 | 20.21166017 | 20.20614725 | 20.30399714 |  | 20.47151878 | 20.11487333 | 20.21688261 | 20.13775362 | 20.30518534 | 20.32377478 |  | 20.32434225 |  |  | 20.5214753 | 20.44387207 | 20.54015397 | [5 empty] | 21.31561286 | 20.16926473 | 20.96682913 | 21.19453622 | 19.49013493 | 20.5904339 | 20.9582641 | 20.15726596 | 20.41677619 | 20.94997725 | 19.65194777 | 20.21368205 | 20.74362517 | 19.62854602 | 20.05863156 | 20.59700374 | 19.82954574 | 20.0417801 | 19.47693339 | 20.04880428 | 19.32056127 | 20.0037117 | 19.70809484 | 20.33315017 | 20.95088839 | 20.19657937 | 20.11382364 | 20.70956555 | 19.44029477 | 19.99735819 | 20.51259159 | 19.47655466 | 19.98546845 | 19.61152765 | 19.97428754 | 19.32605417 | 20.07910736 | 0.07892 | 20.97008 | 0.05144529 | 0.0397021 | -26.51083 | 3.08845298 |  |  | 1.566936 | 3.561549 | 3.616416 | 1.297113 | 1.365616 | 1.203482 | 1.690735 | 0.42609224 | 0.42281242 | 0.42513559 | 0.48519014 | 0.45514895 | 0.43786368 | 0.4220995
42843.4187 | -190 | 21.97478026 | 22.18244008 | 22.30529654 | 22.27407498 | 22.01514549 | 21.51429427 | 20.36751852 | 21.70867826 | 21.78110313 | 21.78138303 | 21.72179733 | 21.41390475 | 21.08321189 | 21.61126479 | 21.36510749 | 21.44759758 | 21.40476646 | 20.91643488 | 21.05398079 | 21.01174502 | 20.56662484 | 20.74525148 | 20.612078 | 20.64617309 | 21.44770981 | 21.6116693 | 20.1633546 | 20.29323776 | 20.14657991 | 20.87158623 | 21.70176319 | 21.90258708 | 20.81588007 | 18.65514347 | 21.944146 | 20.21890179 | 20.27328592 |  | 20.39311488 | 20.08157419 | 20.14449396 | 19.5714868 |  | 18.62317736 | 18.53622474 | 18.40107521 | 18.26787847 | 18.43562601 | 18.59550663 | 18.84451928 | 17.91649829 | 18.81467053 | 18.07042826 | 18.85652613 | 18.78975586 | 46.28209803 | 49.69043837 | 46.62614456 | 20.88040605 |  |  | 1.532548 | 8.821375 | 8.816167 | 1.29085 | 1.475213 | 1.05507 | 2.043127 | -24.536508 | 0.3016244 | 0.1500572 | 0.0482538 | 8.8340037 | 9.06039702 | 2.02598889 | 21.46174778 | 21.58763412 | 21.66480462 | 21.65321875 | 21.49304018 | 20.94450889 | 20.28835367 | 21.72709065 | 21.83664508 | 21.86636363 | 21.83441525 | 21.57846289 | 21.05016579 | 21.8002268 | 18.2583808 | 18.06303032 | 18.13226095 | 18.18155494 | 18.18194358 | 18.91345592 | 18.52817306 | 21.67091326 | 21.48123153 | 21.27118096 | 21.29680415 | 21.06615672 | 20.95616781 | 21.03414906 | 20.72827742 | 20.65720364 | 20.27681074 | 20.19760237 | 20.02607573 | 20.20724775 | -0.1385078 | 0.147745 | 20.57446959 | 21.38539869 | 21.55599001 | 19.96901452 | 21.0615746 | 21.32275164 | 20.7085237 | 21.49803078 | 21.63677175 | 20.40448451 | 21.38134914 | 21.76190326 | 20.20965769 | 20.22709049 | 20.22343068 | 20.20611829 | 20.31605963 |  | 20.47493685 | 20.12397722 | 20.21958801 | 20.14581029 | 20.30592642 | 20.32810355 |  | 20.33059336 |  |  | 20.51401519 | 20.44241082 | 20.52857082 | [5 empty] | 21.31503441 | 20.16908529 | 20.96085454 | 21.19417641 | 19.48534885 | 20.58167168 | 20.95332768 | 20.16799343 | 20.42091477 | 20.95399935 | 19.66352448 | 20.21167144 | 20.74038255 | 19.63075803 | 20.06647917 | 20.59901596 | 19.83222659 | 20.05278662 | 19.48103699 | 20.05377467 | 19.3266091 | 20.00263207 | 19.71183574 | 20.33342884 | 20.94872237 | 20.19956822 | 20.11353596 | 20.71595669 | 19.44112297 | 19.99432858 | 20.52032464 | 19.4732004 | 19.98820416 | 19.61855045 | 19.97684603 | 19.33449379 | 20.07632816 | -0.1375585 | 20.97084 | 0.05150072 | 0.03974564 | -26.52522 | 3.08843205 |  |  | 1.4775 | 3.53503 | 3.533986 | 1.352268 | 1.445761 | 1.222671 | 1.70144 | 0.42587174 | 0.42265018 | 0.42493663 | 0.4853507 | 0.45438214 | 0.43797415 | 0.42225441
42843.4187 | -189 | 21.97270679 | 22.18030686 | 22.30554508 | 22.26944934 | 22.01155259 | 21.51534817 | 20.36994225 | 21.7103404 | 21.77943873 | 21.77886505 | 21.72225651 | 21.40414319 | 21.07983597 | 21.60732823 | 21.36607137 | 21.4495969 | 21.40904744 | 20.91771284 | 21.05664857 | 21.01803896 | 20.5700139 | 20.74209581 | 20.62083207 | 20.65210549 | 21.45573795 | 21.61875352 | 20.1680038 | 20.29832886 | 20.15100564 | 20.87457003 | 21.70335683 | 21.89543501 | 20.81263159 | 18.68668811 | 21.95016153 | 20.2181232 | 20.27692673 |  | 20.39031452 | 20.08160632 | 20.1400483 | 19.56819784 |  | 18.63311645 | 18.5438728 | 18.40390704 | 18.27315942 | 18.44534854 | 18.61158315 | 19.0207909 | 17.94798689 | 18.81554068 | 18.11002849 | 18.86155876 | 18.78968417 | 46.30559436 | 49.69779314 | 46.63992592 | 20.88477934 |  |  | 1.746112 | 8.590727 | 8.847051 | 1.122626 | 0.865409 | 1.028782 | 2.098983 | -24.687648 | 0.3002622 | 0.248873 | 0.0774186 | 8.83298019 | 9.05935707 | 2.02539749 | 21.46998326 | 21.59129701 | 21.67653659 | 21.657668 | 21.49803613 | 20.95105355 | 20.29433684 | 21.73045699 | 21.84471134 | 21.87854684 | 21.83623611 | 21.58458752 | 21.04878435 | 21.80782142 | 18.25920179 | 18.07171073 | 18.12169276 | 18.17366123 | 18.19168467 | 18.9108052 | 18.52441618 | 21.66818958 | 21.47884176 | 21.2629264 | 21.2951823 | 21.06989184 | 20.95084745 | 21.03269003 | 20.7227025 | 20.65801447 | 20.27273922 | 20.201148 | 20.03133276 | 20.20467584 | 0.033124 | 0.0994342 | 20.57461165 | 21.37421806 | 21.54566481 | 19.95751686 | 21.06265868 | 21.31103122 | 20.69401165 | 21.49153442 | 21.62435121 | 20.39741692 | 21.37490071 | 21.75592658 | 20.20246387 | 20.21988288 | 20.21342027 | 20.19807434 | 20.31644272 |  | 20.4651487 | 20.11854357 | 20.21831726 | 20.1466382 | 20.31015204 | 20.33515704 |  | 20.32532742 |  |  | 20.51951134 | 20.44808215 | 20.53093257 | [5 empty] | 21.31268291 | 20.17502548 | 20.96733819 | 21.19954669 | 19.47909749 | 20.59394184 | 20.96259271 | 20.16030914 | 20.42247045 | 20.94031184 | 19.65543719 | 20.20674391 | 20.73362234 | 19.62573191 | 20.0532192 | 20.59109598 | 19.82236437 | 20.04909552 | 19.48401816 | 20.05421535 | 19.3181985 | 20.00290018 | 19.70643235 | 20.33281569 | 20.94519972 | 20.19007861 | 20.10818651 | 20.706976 | 19.44580564 | 19.99561502 | 20.51766446 | 19.47229361 | 19.98279391 | 19.61734597 | 19.97272968 | 19.32486868 | 20.08056356 | -0.0733755 | 20.97119 | 0.05053379 | 0.0393974 | -26.50609 | 3.08841111 |  |  | 1.577102 | 3.488555 | 3.540217 | 1.261096 | 1.107367 | 1.207376 | 1.724589 | 0.42553301 | 0.42275854 | 0.42505523 | 0.48494998 | 0.45511781 | 0.43803942 | 0.42218943
42843.4187 | -188 | 21.97450455 | 22.17474616 | 22.30389949 | 22.27012982 | 22.01905122 | 21.51812305 | 20.36275853 | 21.70813874 | 21.77805147 | 21.77909705 | 21.72026308 | 21.41264544 | 21.07866312 | 21.6084325 | 21.37643268 | 21.45379442 | 21.41041396 | 20.92068421 | 21.06123986 | 21.02221951 | 20.56856671 | 20.752832 | 20.6253915 | 20.6550648 | 21.46347221 | 21.62834099 | 20.17503662 | 20.29806145 | 20.15483141 | 20.87765691 | 21.70566651 | 21.89183923 | 20.81626964 | 18.67282898 | 21.94827745 | 20.22309267 | 20.2734672 |  | 20.37873999 | 20.0785748 | 20.14224758 | 19.56652314 |  | 18.63187497 | 18.53485495 | 18.40315363 | 18.26805702 | 18.44301893 | 18.62513943 | 19.15454687 | 17.91319703 | 18.81581256 | 18.07960653 | 18.85782117 | 18.79435357 | 46.32229567 | 49.70907427 | 46.6525237 | 20.87200835 |  |  | 1.799992 | 8.768807 | 8.954163 | 1.10357 | 0.946893 | 0.969642 | 2.070067 | -24.673848 | 0.278467 | 0.3103444 | 0.0579754 | 8.8327814 | 9.05903014 | 2.02569976 | 21.46391606 | 21.59215284 | 21.67109977 | 21.66167011 | 21.4977814 | 20.95328027 | 20.29697246 | 21.73201596 | 21.83413095 | 21.88413954 | 21.83035594 | 21.58122329 | 21.04730736 | 21.80638242 | 18.27946815 | 18.08169842 | 18.11667801 | 18.15677975 | 18.19050548 | 18.91362905 | 18.53365571 | 21.66926652 | 21.47652099 | 21.26957533 | 21.30159036 | 21.07357101 | 20.95060326 | 21.03387404 | 20.72366107 | 20.66167295 | 20.28092712 | 20.20414889 | 20.03162006 | 20.2018441 | 0.1522636 | 0.197197 | 20.58307719 | 21.3915243 | 21.55839894 | 19.97351188 | 21.07022952 | 21.32324958 | 20.70898487 | 21.49844532 | 21.6324898 | 20.41448756 | 21.38994152 | 21.76030055 | 20.21324148 | 20.22160811 | 20.21950489 | 20.20807136 | 20.31319916 |  | 20.47758847 | 20.11856811 | 20.22632852 | 20.14557167 | 20.3106676 | 20.33469983 |  | 20.33470448 |  |  | 20.52763139 | 20.45655355 | 20.53589274 | [5 empty] | 21.31740602 | 20.18111753 | 20.97054185 | 21.19990417 | 19.46876934 | 20.59520259 | 20.96234143 | 20.15063073 | 20.41467937 | 20.9324189 | 19.65680658 | 20.20480606 | 20.73009357 | 19.63348717 | 20.05122666 | 20.58883226 | 19.82148366 | 20.0414329 | 19.47426013 | 20.04383067 | 19.31501208 | 20.00161995 | 19.70761162 | 20.33344657 | 20.94264146 | 20.19328423 | 20.10842602 | 20.70814035 | 19.44565472 | 19.99519311 | 20.51299563 | 19.47619186 | 19.98353967 | 19.61191922 | 19.9723958 | 19.32443726 | 20.08044167 | -0.101015 | 20.97108 | 0.05030591 | 0.03842523 | -26.47138 | 3.08849968 |  |  | 1.60126 | 3.524473 | 3.561528 | 1.250328 | 1.158355 | 1.172187 | 1.712708 | 0.42604008 | 0.42302627 | 0.42510213 | 0.48302788 | 0.45675362 | 0.43825244 | 0.42254244
42843.4187 | -187 | 21.96762067 | 22.18118309 | 22.30059224 | 22.27384703 | 22.01773441 | 21.51085002 | 20.37344624 | 21.70210921 | 21.77649381 | 21.77885563 | 21.71567716 | 21.40262274 | 21.08256012 | 21.60261992 | 21.36267184 | 21.44824308 | 21.40535181 | 20.91459207 | 21.05690532 | 21.01000654 | 20.55772449 | 20.74567278 | 20.61404267 | 20.64941239 | 21.45558507 | 21.61648835 | 20.17100109 | 20.29186186 | 20.15436433 | 20.86652214 | 21.70152156 | 21.89068568 | 20.80878534 | 18.66410899 | 21.94520657 | 20.21692259 | 20.28267251 |  | 20.38317352 | 20.07428043 | 20.13902367 | 19.57010216 |  | 18.62672379 | 18.52885206 | 18.40117621 | 18.27118696 | 18.45563723 | 18.6416884 | 19.27359585 | 17.8991708 | 18.81928317 | 18.06575274 | 18.85547109 | 18.79869905 | 46.34085651 | 49.71592606 | 46.65682055 | 20.88097407 |  |  | 1.574604 | 8.778663 | 8.879907 | 0.972146 | 0.973833 | 1.23709 | 2.279687 | -24.869668 | 0.4785158 | 0.2599924 | 0.0718634 | 8.83417949 | 9.06066152 | 2.0258969 | 21.46449489 | 21.59647039 | 21.67420476 | 21.66328526 | 21.49651842 | 20.95690573 | 20.29503185 | 21.73902567 | 21.83372882 | 21.87763105 | 21.83238722 | 21.58499485 | 21.05449716 | 21.80754399 | 18.3014888 | 18.08570716 | 18.11328592 | 18.12672177 | 18.17519696 | 18.91598061 | 18.53043987 | 21.66995004 | 21.48350056 | 21.27214404 | 21.30025264 | 21.08052293 | 20.95819481 | 21.0362581 | 20.73187346 | 20.65778979 | 20.28134161 | 20.20709983 | 20.03889437 | 20.20059894 | -0.0368656 | -0.0133544 | 20.57748874 | 21.39289796 | 21.56240072 | 19.97115249 | 21.0720156 | 21.32661582 | 20.70337154 | 21.50692914 | 21.63991997 | 20.41096645 | 21.38716152 | 21.76455611 | 20.21614302 | 20.2305784 | 20.21838294 | 20.21960363 | 20.3219706 |  | 20.46910574 | 20.10901949 | 20.21941909 | 20.152929 | 20.30952129 | 20.33695592 |  | 20.32884025 |  |  | 20.52701412 | 20.45841309 | 20.54135078 | [5 empty] | 21.32036804 | 20.18657024 | 20.97265058 | 21.19915535 | 19.48516988 | 20.59425192 | 20.96923849 | 20.14462001 | 20.40532806 | 20.94343038 | 19.65013289 | 20.20233619 | 20.72893412 | 19.62284698 | 20.05244345 | 20.58905856 | 19.81855769 | 20.03848314 | 19.46871884 | 20.04192343 | 19.31491178 | 20.0025831 | 19.70124111 | 20.32331685 | 20.93498589 | 20.18647157 | 20.11143623 | 20.69644057 | 19.43811463 | 19.9911803 | 20.50531639 | 19.46970887 | 19.98262669 | 19.60204063 | 19.96773651 | 19.31523434 | 20.07588358 | -0.058721 | 20.97226 | 0.05030591 | 0.03767067 | -26.50465 | 3.08847391 |  |  | 1.497655 | 3.526417 | 3.546694 | 1.173506 | 1.174751 | 1.324049 | 1.797385 | 0.4255121 | 0.42306001 | 0.42485935 | 0.48085571 | 0.4567551 | 0.4379463 | 0.42259092
42843.4187 | -186 | 21.96632174 | 22.18409299 | 22.29952722 | 22.26467066 | 22.01666681 | 21.50889577 | 20.36564206 | 21.70045372 | 21.77711465 | 21.77761198 | 21.71830139 | 21.40621957 | 21.07794562 | 21.59530521 | 21.35563914 | 21.44287576 | 21.39996578 | 20.91095851 | 21.0564086 | 21.00859777 | 20.55578141 | 20.74195534 | 20.60748708 | 20.64280605 | 21.45036355 | 21.60774517 | 20.16531401 | 20.28824952 | 20.15564627 | 20.87922594 | 21.69315972 | 21.88790191 | 20.80868226 | 18.64038093 | 21.94582983 | 20.21013678 | 20.26942479 |  | 20.38144686 | 20.07235641 | 20.14179761 | 19.56201714 |  | 18.63202032 | 18.54629305 | 18.40711281 | 18.27603723 | 18.46195165 | 18.66987195 | 19.36964032 | 17.91280515 | 18.82511688 | 18.07060381 | 18.85976253 | 18.79155247 | 46.34490781 | 49.71186247 | 46.66325986 | 20.87787039 |  |  | 1.678428 | 8.887743 | 8.735999 | 1.091742 | 1.064517 | 1.518994 | 1.945875 | -25.010288 | 0.3022082 | 0.2916722 | 0.0900914 | 8.83329398 | 9.05963636 | 2.02569976 | 21.46492423 | 21.58633104 | 21.67089547 | 21.66593543 | 21.49513369 | 20.95157578 | 20.2862153 | 21.72659275 | 21.83062354 | 21.87391524 | 21.82528482 | 21.57737266 | 21.05133422 | 21.80695537 | 18.33902091 | 18.11177051 | 18.10175936 | 18.12034303 | 18.16635086 | 18.92311316 | 18.53692866 | 21.67543746 | 21.48693537 | 21.26837635 | 21.30080565 | 21.06745317 | 20.94965627 | 21.04026829 | 20.73232603 | 20.66174338 | 20.27518963 | 20.20701752 | 20.0339968 | 20.19833923 | 0.0130708 | 0.0882124 | 20.57537315 | 21.37624946 | 21.54123369 | 19.95696277 | 21.06405176 | 21.31591606 | 20.6928536 | 21.48902126 | 21.62112808 | 20.39778714 | 21.37555059 | 21.75026792 | 20.20417299 | 20.21529616 | 20.21534248 | 20.20300555 | 20.32280597 |  | 20.47047365 | 20.11326961 | 20.22209601 | 20.15607863 | 20.30788995 | 20.32924482 |  | 20.32998598 |  |  | 20.5243648 | 20.45583194 | 20.53928158 | [5 empty] | 21.32051718 | 20.17669646 | 20.96584363 | 21.19756177 | 19.49866019 | 20.58888192 | 20.96628461 | 20.1543587 | 20.4114181 | 20.94402321 | 19.6504645 | 20.20363473 | 20.73321073 | 19.62640339 | 20.05686965 | 20.5946533 | 19.82035946 | 20.04516697 | 19.47183994 | 20.05114863 | 19.32043136 | 19.99864134 | 19.70253895 | 20.31889779 | 20.93905798 | 20.19114273 | 20.11647254 | 20.70312872 | 19.44120097 | 19.99236315 | 20.50607262 | 19.47520796 | 19.97932538 | 19.61384856 | 19.96658402 | 19.31676789 | 20.08610576 | 0.0305045 | 20.97152 | 0.04967772 | 0.03784479 | -26.51563 | 3.08847713 |  |  | 1.546246 | 3.548364 | 3.517942 | 1.243634 | 1.228289 | 1.467244 | 1.660664 | 0.42553474 | 0.42303164 | 0.42471719 | 0.47751829 | 0.45879333 | 0.43794353 | 0.42244755
42843.4187 | -185 | 21.96903191 | 22.17962955 | 22.29896718 | 22.26954206 | 22.01815805 | 21.51461493 | 20.366297 | 21.71042851 | 21.78077369 | 21.77486336 | 21.71788448 | 21.40753805 | 21.08299799 | 21.59858538 | 21.35980052 | 21.44444641 | 21.40352653 | 20.91691213 | 21.05905147 | 21.00937736 | 20.55864888 | 20.7473148 | 20.61695608 | 20.6406394 | 21.45393338 | 21.61389532 | 20.16612312 | 20.29277025 | 20.15707967 | 20.87955915 | 21.69532954 | 21.89255554 | 20.812692 | 18.61987031 | 21.94940772 | 20.21471607 | 20.27529168 |  | 20.37974906 | 20.07856713 | 20.13727797 | 19.56600096 |  | 18.63794254 | 18.53989543 | 18.40967936 | 18.27564482 | 18.46917257 | 18.694099 | 19.4201339 | 17.92033792 | 18.82281957 | 18.0591591 | 18.86272584 | 18.79084594 | 46.34163422 | 49.7117402 | 46.67651885 | 20.88094788 |  |  | 1.832192 | 8.889715 | 8.965331 | 1.17651 | 1.276765 | 1.350114 | 2.118695 | -24.843384 | 0.3111598 | 0.3151698 | 0.1117914 | 8.83365541 | 9.05995344 | 2.02564555 | 21.46180305 | 21.58962357 | 21.67094891 | 21.65860427 | 21.49006898 | 20.95162926 | 20.28536086 | 21.73072694 | 21.83864335 | 21.87461632 | 21.83239793 | 21.57982305 | 21.04186035 | 21.80150342 | 18.38350943 | 18.11177877 | 18.10519129 | 18.12114365 | 18.18344528 | 18.9176872 | 18.53035281 | 21.67623612 | 21.48991725 | 21.28104855 | 21.30239486 | 21.07771571 | 20.95551694 | 21.04294231 | 20.74050658 | 20.66588164 | 20.27959445 | 20.21525732 | 20.04035318 | 20.19427101 | 0.0286022 | -0.012023 | 20.57720652 | 21.38360287 | 21.55580941 | 19.97431527 | 21.06921054 | 21.33072374 | 20.7052635 | 21.49886359 | 21.63235278 | 20.40928306 | 21.3948305 | 21.75799137 | 20.21637034 | 20.22008804 | 20.22324292 | 20.21226113 | 20.31894683 |  | 20.46205044 | 20.10516353 | 20.22144004 | 20.15251083 | 20.31218136 | 20.33197276 |  | 20.32400065 |  |  | 20.5243812 | 20.4450412 | 20.53722889 | [5 empty] | 21.31828072 | 20.17460606 | 20.95508538 | 21.19462382 | 19.50710275 | 20.58627472 | 20.95812254 | 20.15811811 | 20.41983986 | 20.94726616 | 19.65493232 | 20.20989449 | 20.74523166 | 19.63150744 | 20.06005367 | 20.59140197 | 19.82509426 | 20.05789455 | 19.47947104 | 20.05727369 | 19.32210248 | 20.00321096 | 19.710794 | 20.32492277 | 20.93829709 | 20.18801284 | 20.11502541 | 20.70787482 | 19.44514319 | 19.99359523 | 20.50780902 | 19.47628529 | 19.97980568 | 19.62136034 | 19.96953754 | 19.3227365 | 20.08184275 | 0.044046 | 20.97194 | 0.0496223 | 0.03773601 | -26.56764 | 3.08844493 |  |  | 1.615525 | 3.548719 | 3.56378 | 1.290998 | 1.345234 | 1.383336 | 1.732913 | 0.42535961 | 0.42323483 | 0.4249601 | 0.47194157 | 0.45764434 | 0.43798629 | 0.42270815
42843.4187 | -184 | 21.97009216 | 22.18295114 | 22.30745147 | 22.27135813 | 22.02805749 | 21.51573113 | 20.37185417 | 21.7180983 | 21.78454753 | 21.78097822 | 21.72608629 | 21.41146581 | 21.08636674 | 21.60880781 | 21.3615626 | 21.45673887 | 21.40337255 | 20.9174109 | 21.06133134 | 21.01164343 | 20.56554948 | 20.74876523 | 20.61915693 | 20.65339882 | 21.46020393 | 21.61904752 | 20.16661526 | 20.2972821 | 20.16880198 | 20.87200889 | 21.69588616 | 21.88849994 | 20.80614606 | 18.60060444 | 21.94078435 | 20.21218571 | 20.26881226 |  | 20.37425222 | 20.07866584 | 20.13506712 | 19.56508923 |  | 18.63575566 | 18.54153445 | 18.40737609 | 18.27991981 | 18.45600163 | 18.69819164 | 19.47607405 | 17.91985439 | 18.8267228 | 18.03386744 | 18.85859029 | 18.79175546 | 46.36597372 | 49.71837839 | 46.68084253 | 20.88585503 |  |  | 1.671856 | 8.986311 | 8.912763 | 1.219882 | 1.677605 | 1.457222 | 2.194919 | -25.120028 | 0.2420768 | 0.360067 | 0.1289778 | 8.83333998 | 9.05988937 | 2.02582133 | 21.46211149 | 21.58532324 | 21.68097375 | 21.65547019 | 21.48935933 | 20.94203004 | 20.28996849 | 21.73168304 | 21.83432546 | 21.86359994 | 21.82643307 | 21.58027953 | 21.05379797 | 21.80084948 | 18.40736846 | 18.13210203 | 18.11641906 | 18.12028008 | 18.18457133 | 18.91621549 | 18.53180329 | 21.67622423 | 21.48457431 | 21.27307794 | 21.29687981 | 21.07322035 | 20.95199683 | 21.03649317 | 20.73198009 | 20.66390159 | 20.27050293 | 20.21117442 | 20.03878098 | 20.18404031 | 0.0345002 | 0.0832672 | 20.58412358 | 21.38348053 | 21.55452099 | 19.98070302 | 21.07618258 | 21.32410096 | 20.71703285 | 21.50597881 | 21.63670019 | 20.4110875 | 21.39227378 | 21.7640293 | 20.2131949 | 20.23371759 | 20.22046825 | 20.21810554 | 20.32431009 |  | 20.46874697 | 20.11102813 | 20.22605092 | 20.16560252 | 20.30893317 | 20.33795899 |  | 20.33298629 |  |  | 20.52327682 | 20.44100831 | 20.53242861 | [5 empty] | 21.31440705 | 20.16554787 | 20.95375572 | 21.19357908 | 19.50423826 | 20.584764 | 20.95278927 | 20.14964322 | 20.41297528 | 20.94177278 | 19.64812591 | 20.20566588 | 20.73487513 | 19.62378315 | 20.0626772 | 20.58845644 | 19.82461107 | 20.04999925 | 19.47038986 | 20.04647676 | 19.32146609 | 20.00159494 | 19.70793135 | 20.32889536 | 20.9377778 | 20.1838136 | 20.10556849 | 20.70850849 | 19.43944981 | 19.98846744 | 20.51297937 | 19.47184714 | 19.97090718 | 19.61500729 | 19.96584145 | 19.31937917 | 20.07355665 | -0.0978615 | 20.97101 | 0.05005956 | 0.03638655 | -26.48542 | 3.08843205 |  |  | 1.54325 | 3.567957 | 3.553326 | 1.314582 | 1.542021 | 1.437171 | 1.763822 | 0.42543509 | 0.42322641 | 0.4244876 | 0.46911873 | 0.45656614 | 0.43792684 | 0.4226877
42843.4187 | -183 | 21.9708956 | 22.18226986 | 22.30457834 | 22.26749064 | 22.02470261 | 21.51685188 | 20.37141269 | 21.7107635 | 21.77872832 | 21.78201312 | 21.72141653 | 21.41522692 | 21.08396967 | 21.60149775 | 21.36429298 | 21.45870316 | 21.40777353 | 20.92264943 | 21.05953609 | 21.00812592 | 20.56558284 | 20.74891088 | 20.61964068 | 20.6541419 | 21.46194259 | 21.61815312 | 20.16975845 | 20.29954132 | 20.17538739 | 20.87639666 | 21.69778393 | 21.89323774 | 20.80889958 | 18.6324807 | 21.94795046 | 20.21580924 | 20.27428398 |  | 20.38932561 | 20.08240331 | 20.13929783 | 19.56355574 |  | 18.63865891 | 18.54702188 | 18.40827786 | 18.28112329 | 18.45302134 | 18.69486518 | 19.47188274 | 17.91347874 | 18.82516844 | 18.00741767 | 18.85250472 | 18.78819944 | 46.38785982 | 49.71008177 | 46.69487224 | 20.87272675 |  |  | 1.669228 | 8.888403 | 9.114499 | 1.09043 | 1.269537 | 0.968986 | 2.114751 | -24.904496 | 0.3099922 | 0.2329282 | 0.0248178 | 8.83312148 | 9.05963801 | 2.02560777 | 21.46836511 | 21.59298287 | 21.67677873 | 21.65933525 | 21.49548323 | 20.95211995 | 20.29158675 | 21.72461966 | 21.83588606 | 21.87229395 | 21.82640224 | 21.58470011 | 21.04892478 | 21.79688622 | 18.39509096 | 18.18643907 | 18.12048671 | 18.13188412 | 18.1720086 | 18.91824807 | 18.52993036 | 21.67028166 | 21.48845758 | 21.27437229 | 21.30161534 | 21.07839426 | 20.95106345 | 21.03636886 | 20.73598976 | 20.66354569 | 20.27286154 | 20.20810709 | 20.03770325 | 20.18324763 | 0.1135334 | 0.096391 | 20.56411883 | 21.37955829 | 21.54995381 | 19.96577118 | 21.06654904 | 21.3152401 | 20.7038075 | 21.49409983 | 21.62652534 | 20.40591368 | 21.37470573 | 21.75402676 | 20.19755023 | 20.21389915 | 20.21347987 | 20.19811079 | 20.33471454 |  | 20.46692945 | 20.11322693 | 20.21364037 | 20.165274 | 20.30630934 | 20.32996185 |  | 20.32525548 |  |  | 20.52842147 | 20.44885018 | 20.53137403 | [5 empty] | 21.3176691 | 20.17004198 | 20.96352476 | 21.19285953 | 19.51097261 | 20.58503978 | 20.95531851 | 20.13935497 | 20.40081223 | 20.93178204 | 19.6436606 | 20.19573716 | 20.72306044 | 19.61941974 | 20.05155649 | 20.58122516 | 19.81943853 | 20.03989203 | 19.46777583 | 20.03655599 | 19.31307619 | 19.99266534 | 19.69981598 | 20.32415533 | 20.93860416 | 20.17783604 | 20.09724499 | 20.70388229 | 19.43903949 | 19.99060809 | 20.50797261 | 19.46640142 | 19.97361433 | 19.60804541 | 19.96053582 | 19.31580463 | 20.07771607 | -0.050188 | 20.96979 | 0.0500226 | 0.03686537 | -26.509 | 3.08851095 |  |  | 1.542054 | 3.5485 | 3.593349 | 1.242888 | 1.341423 | 1.17193 | 1.731301 | 0.42508515 | 0.42274953 | 0.4244088 | 0.47072022 | 0.45589553 | 0.43809084 | 0.42278875
42843.4187 | -182 | 21.95954979 | 22.17927867 | 22.2989493 | 22.26275162 | 22.01818179 | 21.51481453 | 20.36485008 | 21.70315588 | 21.77243277 | 21.76839843 | 21.71233535 | 21.40201284 | 21.07956599 | 21.59675597 | 21.37330827 | 21.46120416 | 21.41148371 | 20.93239736 | 21.06480283 | 21.01589978 | 20.57343028 | 20.75535866 | 20.6246987 | 20.65569646 | 21.46404329 | 21.62534911 | 20.17993538 | 20.29997763 | 20.18228307 | 20.86936834 | 21.68800764 | 21.88179541 | 20.80631139 | 18.65451727 | 21.93816012 | 20.20903639 | 20.2591127 |  | 20.37136729 | 20.06906204 | 20.12806524 | 19.55510818 |  | 18.64360873 | 18.54337474 | 18.41724879 | 18.28487505 | 18.45514071 | 18.67965337 | 19.34825401 | 17.92322137 | 18.82593286 | 17.98010142 | 18.85473355 | 18.79416818 | 46.40938716 | 49.71529909 | 46.69467374 | 20.87665017 |  |  | 1.851248 | 8.824003 | 8.917363 | 1.041802 | 1.424617 | 1.539362 | 2.172579 | -24.910408 | 0.3022082 | 0.242579 | 0.0935634 | 8.83321019 | 9.05942279 | 2.02560612 | 21.46784252 | 21.591757 | 21.67932848 | 21.66754841 | 21.49633043 | 20.95900477 | 20.29506603 | 21.734683 | 21.84265456 | 21.87943233 | 21.82961784 | 21.58613951 | 21.0502908 | 21.80565355 | 18.37514685 | 18.21658598 | 18.12313256 | 18.11162831 | 18.16660079 | 18.91551251 | 18.52777616 | 21.67219324 | 21.48973201 | 21.28124744 | 21.30302651 | 21.07545764 | 20.95723561 | 21.03592857 | 20.73971809 | 20.66528296 | 20.27404117 | 20.21744844 | 20.04862706 | 20.189059 | 0.0584854 | 0.1652434 | 20.56969291 | 21.38108354 | 21.55465553 | 19.97024991 | 21.06766037 | 21.31451143 | 20.70593332 | 21.49398444 | 21.62796003 | 20.40604367 | 21.38704447 | 21.76045335 | 20.20622304 | 20.22454998 | 20.22800594 | 20.2077611 | 20.33995666 |  | 20.47244193 | 20.11687161 | 20.2231845 | 20.17488799 | 20.31720071 | 20.33269563 |  | 20.32885088 |  |  | 20.52813377 | 20.44969378 | 20.53743488 | [5 empty] | 21.31978253 | 20.17092516 | 20.96940049 | 21.19451494 | 19.52079797 | 20.58145812 | 20.9574928 | 20.14641092 | 20.397117 | 20.94334497 | 19.65316321 | 20.19816234 | 20.73521701 | 19.61978119 | 20.05288503 | 20.58192325 | 19.82241826 | 20.04600104 | 19.47191766 | 20.04252718 | 19.31270986 | 19.99910821 | 19.69984926 | 20.32040403 | 20.94139911 | 20.18699943 | 20.10526 | 20.69740929 | 19.43851997 | 19.9870932 | 20.50975892 | 19.46554236 | 19.98041618 | 19.6150382 | 19.96009299 | 19.31391275 | 20.07536091 | 0.038481 | 20.97052 | 0.05066929 | 0.03762718 | -26.49491 | 3.0884723 |  |  | 1.623975 | 3.5356 | 3.554254 | 1.214851 | 1.420956 | 1.477073 | 1.754767 | 0.42512431 | 0.42296806 | 0.42450671 | 0.47261683 | 0.45535007 | 0.43809858 | 0.42266685
42843.4187 | -181 | 21.9732479 | 22.1871307 | 22.30477273 | 22.27366908 | 22.02007038 | 21.51680807 | 20.36726944 | 21.71903623 | 21.77756724 | 21.78495799 | 21.72212457 | 21.41350548 | 21.08298379 | 21.60015141 | 21.37192151 | 21.44417786 | 21.40417897 | 20.91782872 | 21.05627375 | 21.01712713 | 20.56904149 | 20.75021344 | 20.61957721 | 20.64760896 | 21.45892203 | 21.62103023 | 20.1788773 | 20.29724504 | 20.17959539 | 20.88454425 | 21.70394083 | 21.89502203 | 20.81447551 | 18.67430418 | 21.94861756 | 20.2211934 | 20.27604064 |  | 20.38261018 | 20.0895 | 20.14374182 | 19.57053039 |  | 18.64314673 | 18.55072955 | 18.43301116 | 18.31340715 | 18.45818835 | 18.68134948 | 19.19015057 | 17.93231454 | 18.83465883 | 17.97065154 | 18.86141633 | 18.79069475 | 46.44373115 | 49.71367094 | 46.69807444 | 20.8754874 |  |  | 1.679084 | 8.783263 | 9.197295 | 1.095686 | 1.356277 | 1.618218 | 2.124607 | -25.04446 | 0.306684 | 0.3332126 | 0.1564066 | 8.83273212 | 9.05929464 | 2.02603982 | 21.46614361 | 21.58833695 | 21.68173855 | 21.66697876 | 21.49453901 | 20.95519392 | 20.29306894 | 21.73578824 | 21.8415391 | 21.87764151 | 21.83048243 | 21.59028961 | 21.04997085 | 21.80773026 | 18.3639025 | 18.22071129 | 18.11590476 | 18.09628388 | 18.17057313 | 18.91045401 | 18.52870174 | 21.67886739 | 21.48501053 | 21.27384982 | 21.29655588 | 21.07564037 | 20.95256867 | 21.03159758 | 20.73096604 | 20.66672998 | 20.27511809 | 20.21567631 | 20.04524228 | 20.18679343 | -0.078938 | 0.0920164 | 20.57298726 | 21.37944668 | 21.5495021 | 19.97082828 | 21.06792109 | 21.314543 | 20.70341103 | 21.49708873 | 21.62858617 | 20.40098937 | 21.39172487 | 21.75781308 | 20.20385256 | 20.22830622 | 20.22206373 | 20.20899721 | 20.33773275 |  | 20.47521818 | 20.10647452 | 20.22131246 | 20.17362277 | 20.31294318 | 20.33360312 |  | 20.32903805 |  |  | 20.53217101 | 20.45854251 | 20.54460176 | [5 empty] | 21.32534784 | 20.17175653 | 20.97382163 | 21.19717859 | 19.52940331 | 20.59191057 | 20.96284456 | 20.13882508 | 20.40031953 | 20.93609764 | 19.64251866 | 20.1955455 | 20.7215676 | 19.61166362 | 20.04521173 | 20.58137397 | 19.81809056 | 20.04314062 | 19.47141305 | 20.04374296 | 19.30545256 | 19.99218173 | 19.70638643 | 20.32371374 | 20.93686645 | 20.18021578 | 20.1137513 | 20.69202824 | 19.44127237 | 19.99164448 | 20.50886499 | 19.46051035 | 19.97773906 | 19.61567316 | 19.96303185 | 19.32149863 | 20.07603732 | 0.0123255 | 20.97262 | 0.05105729 | 0.0380697 | -26.53827 | 3.08849806 |  |  | 1.546611 | 3.527473 | 3.609656 | 1.245887 | 1.386459 | 1.514438 | 1.735291 | 0.42527914 | 0.42319414 | 0.42439919 | 0.47327556 | 0.45626121 | 0.43807749 | 0.42276587
42843.4187 | -180 | 21.96523605 | 22.18155531 | 22.29199085 | 22.27252437 | 22.01670285 | 21.51130345 | 20.36203268 | 21.71058305 | 21.76898262 | 21.77899435 | 21.72549495 | 21.40969652 | 21.08136338 | 21.60989606 | 21.36551013 | 21.45074795 | 21.39772728 | 20.91513039 | 21.05130154 | 21.0129325 | 20.55862073 | 20.74380095 | 20.61093411 | 20.64131632 | 21.45635452 | 21.61687482 | 20.1701105 | 20.29500502 | 20.17742463 | 20.86706816 | 21.6967348 | 21.88250188 | 20.79733174 | 18.63675198 | 21.94180626 | 20.21149503 | 20.26527959 |  | 20.37693842 | 20.07512796 | 20.13313013 | 19.55413808 |  | 18.64510396 | 18.55142626 | 18.44722854 | 18.32954792 | 18.45921683 | 18.6746522 | 19.04674068 | 17.9576708 | 18.84245614 | 17.96482765 | 18.86071106 | 18.79812816 | 46.4730187 | 49.72573044 | 46.70814103 | 20.87952099 |  |  | 1.632428 | 9.019167 | 9.047471 | 1.104886 | 1.250481 | 1.39217 | 2.213975 | -25.078632 | 0.2983162 | 0.1846742 | 0.0661346 | 8.83293748 | 9.0592125 | 2.02558148 | 21.46219738 | 21.58737108 | 21.67390647 | 21.65953526 | 21.49331392 | 20.95344972 | 20.29741996 | 21.73365658 | 21.83875997 | 21.87162421 | 21.83055304 | 21.58077261 | 21.05198585 | 21.80313751 | 18.36980922 | 18.19024187 | 18.13006606 | 18.1026826 | 18.16570093 | 18.91080911 | 18.52297734 | 21.68178599 | 21.48670098 | 21.27185163 | 21.29424418 | 21.06819317 | 20.9532043 | 21.03306995 | 20.72812878 | 20.65818032 | 20.27328036 | 20.21305206 | 20.04259336 | 20.18846143 | -0.101547 | 0.0461782 | 20.57149479 | 21.37758037 | 21.54566015 | 19.96351748 | 21.06018891 | 21.31452561 | 20.69908931 | 21.49150893 | 21.62841378 | 20.4029313 | 21.37523856 | 21.76070348 | 20.20337883 | 20.22113136 | 20.22040867 | 20.21295004 | 20.3297606 |  | 20.48541239 | 20.11268283 | 20.23340593 | 20.17906399 | 20.31698481 | 20.34122074 |  | 20.32919548 |  |  | 20.53031023 | 20.45727449 | 20.53991584 | [5 empty] | 21.31953459 | 20.17001564 | 20.96730174 | 21.19665544 | 19.5149802 | 20.58568149 | 20.95708042 | 20.15237354 | 20.40101714 | 20.94356492 | 19.65417594 | 20.19238413 | 20.73120921 | 19.62501179 | 20.05529669 | 20.58773201 | 19.8198069 | 20.05107805 | 19.47803198 | 20.04486937 | 19.31448669 | 19.99065781 | 19.6955888 | 20.31465882 | 20.93055137 | 20.17490429 | 20.1063627 | 20.6923293 | 19.43485081 | 19.97870405 | 20.50016466 | 19.4568274 | 19.97510374 | 19.60418988 | 19.95527741 | 19.30915485 | 20.06246189 | 0.01956 | 20.97043 | 0.05116814 | 0.03862835 | -26.59389 | 3.08847713 |  |  | 1.524967 | 3.574534 | 3.580139 | 1.251109 | 1.331271 | 1.404669 | 1.771391 | 0.4258423 | 0.42342688 | 0.42438348 | 0.47266072 | 0.45401947 | 0.4382079 | 0.42265796
42843.4187 | -179 | 21.96550463 | 22.184164 | 22.29856467 | 22.26688743 | 22.01112477 | 21.51047541 | 20.3649952 | 21.70660896 | 21.77913112 | 21.77959376 | 21.72685082 | 21.40299551 | 21.08020635 | 21.60522059 | 21.36008425 | 21.44342507 | 21.40848449 | 20.91338321 | 21.04037558 | 21.00803852 | 20.55539215 | 20.74195859 | 20.60563901 | 20.64088162 | 21.44392719 | 21.61458617 | 20.15771349 | 20.29194247 | 20.1696571 | 20.87015892 | 21.69391029 | 21.88602246 | 20.80249942 | 18.63553211 | 21.94060834 | 20.20780754 | 20.2647887 |  | 20.37949547 | 20.08040075 | 20.12829571 | 19.55928105 |  | 18.64735775 | 18.54771439 | 18.45348654 | 18.33298433 | 18.45303999 | 18.66361051 | 18.93639842 | 17.92264329 | 18.83917184 | 17.97187455 | 18.85703141 | 18.79694961 | 46.4907945 | 49.72503474 | 46.70903867 | 20.8725615 |  |  | 1.810508 | 8.865403 | 8.856251 | 1.083202 | 0.891693 | 1.278486 | 2.022755 | -25.054972 | 0.2156112 | 0.2910428 | 0.1072778 | 8.83317405 | 9.05950986 | 2.02549606 | 21.46465767 | 21.59027531 | 21.67030508 | 21.6625226 | 21.49108173 | 20.95298509 | 20.29614902 | 21.72561374 | 21.8346317 | 21.86877287 | 21.83061614 | 21.58449126 | 21.04689183 | 21.80335791 | 18.36440976 | 18.15306368 | 18.14002257 | 18.12566677 | 18.1637984 | 18.91041034 | 18.52573539 | 21.67741408 | 21.48883828 | 21.27515802 | 21.30730715 | 21.07811079 | 20.95263879 | 21.03951927 | 20.73848922 | 20.66493736 | 20.27731456 | 20.21985799 | 20.04422247 | 20.19899455 | 0.0785386 | -0.0144956 | 20.57159259 | 21.38462254 | 21.55694691 | 19.97186095 | 21.06391145 | 21.32191065 | 20.71006017 | 21.5048879 | 21.63364291 | 20.40276971 | 21.38201925 | 21.7653907 | 20.20954323 | 20.22917421 | 20.22558391 | 20.21620274 | 20.31494769 |  | 20.47598808 | 20.11661047 | 20.22538793 | 20.18400368 | 20.3163397 | 20.33801866 |  | 20.33517448 |  |  | 20.53568353 | 20.45407476 | 20.55166882 | [5 empty] | 21.32372981 | 20.17975007 | 20.96872389 | 21.20136722 | 19.51373295 | 20.59345234 | 20.96527937 | 20.14463494 | 20.39563668 | 20.93496574 | 19.64920694 | 20.19936298 | 20.7239942 | 19.61367994 | 20.04518865 | 20.58009813 | 19.81637134 | 20.05149696 | 19.47228926 | 20.03689491 | 19.30893676 | 20.00123578 | 19.69585448 | 20.30966436 | 20.92336843 | 20.18761246 | 20.10523834 | 20.6905074 | 19.43815988 | 19.98528528 | 20.50596371 | 19.45667707 | 19.97822366 | 19.61785431 | 19.96515214 | 19.31387716 | 20.07526394 | -0.0752305 | 20.97143 | 0.05098337 | 0.03820032 | -26.52359 | 3.08850129 |  |  | 1.605971 | 3.54391 | 3.542081 | 1.238763 | 1.124158 | 1.34607 | 1.693134 | 0.42593787 | 0.42304914 | 0.42422465 | 0.4732141 | 0.45323516 | 0.43794149 | 0.42250055
42843.4187 | -178 | 21.96993278 | 22.17914973 | 22.29799721 | 22.2646274 | 22.00982404 | 21.50956977 | 20.36548755 | 21.70416275 | 21.77835291 | 21.7778463 | 21.71726104 | 21.4039317 | 21.07373365 | 21.59473675 | 21.37016632 | 21.45758926 | 21.408225 | 20.91696066 | 21.05836741 | 21.02126362 | 20.56438472 | 20.75420387 | 20.61782204 | 20.65636732 | 21.46191621 | 21.62428542 | 20.17240638 | 20.2957129 | 20.18937991 | 20.8740063 | 21.70193293 | 21.89312777 | 20.80980822 | 18.6655581 | 21.94691534 | 20.21947014 | 20.26554353 |  | 20.38728402 | 20.07904993 | 20.14196519 | 19.56813175 |  | 18.63672405 | 18.55176255 | 18.45327601 | 18.32294882 | 18.45295821 | 18.66311706 | 18.89350518 | 17.9339352 | 18.84275988 | 18.02291357 | 18.8488159 | 18.79683161 | 46.51441617 | 49.74120648 | 46.71975626 | 20.87604593 |  |  | 1.603516 | 8.756979 | 9.236063 | 1.269166 | 1.079629 | 1.630702 | 2.146951 | -25.051032 | 0.1842806 | 0.2337674 | 0.1364426 | 8.83276333 | 9.05903178 | 2.02595275 | 21.46725561 | 21.59224367 | 21.66609174 | 21.66308424 | 21.49219878 | 20.94888025 | 20.29015186 | 21.72961762 | 21.83741387 | 21.87266519 | 21.82954925 | 21.58942106 | 21.05286091 | 21.79892299 | 18.40625644 | 18.13533817 | 18.13183683 | 18.13905991 | 18.16408638 | 18.90487549 | 18.52698476 | 21.67342928 | 21.4898634 | 21.27154098 | 21.30512266 | 21.07719429 | 20.94641877 | 21.03388416 | 20.72833658 | 20.66281533 | 20.27609401 | 20.2127226 | 20.0369192 | 20.1988244 | -0.010128 | 0.1521196 | 20.57578823 | 21.38424504 | 21.55096341 | 19.97041262 | 21.06951264 | 21.32259302 | 20.70927263 | 21.49843673 | 21.63072756 | 20.41204256 | 21.38597131 | 21.76361381 | 20.20960546 | 20.22617195 | 20.22295225 | 20.21176893 | 20.32052679 |  | 20.47097379 | 20.1103414 | 20.22296687 | 20.1771489 | 20.30637509 | 20.34160351 |  | 20.33240855 |  |  | 20.52515369 | 20.45742562 | 20.55179945 | [5 empty] | 21.32065178 | 20.17541005 | 20.97095173 | 21.19664679 | 19.52356094 | 20.59525714 | 20.96941119 | 20.13915121 | 20.4060916 | 20.92559197 | 19.64465603 | 20.19382507 | 20.71950183 | 19.61129578 | 20.04133773 | 20.5702387 | 19.807276 | 20.04359071 | 19.46815256 | 20.03680859 | 19.30487601 | 19.99303729 | 19.68962559 | 20.31958116 | 20.94155357 | 20.1806808 | 20.11048322 | 20.69835681 | 19.43676936 | 19.98518005 | 20.50403254 | 19.45932189 | 19.97557342 | 19.61850225 | 19.9599823 | 19.31919736 | 20.0693996 | -0.0318235 | 20.97267 | 0.05057691 | 0.03717736 | -26.53659 | 3.08847391 |  |  | 1.511433 | 3.522197 | 3.617262 | 1.340898 | 1.236963 | 1.520221 | 1.744337 | 0.42561482 | 0.42314216 | 0.42408115 | 0.46791822 | 0.45429054 | 0.43808638 | 0.42246438
42843.4187 | -177 | 21.97090479 | 22.1810766 | 22.30303144 | 22.26759001 | 22.01398533 | 21.5108985 | 20.37046537 | 21.71323182 | 21.77757627 | 21.7805511 | 21.7191239 | 21.40781983 | 21.07822237 | 21.59839749 | 21.36915681 | 21.46253459 | 21.41268576 | 20.92182381 | 21.05658105 | 21.02411713 | 20.56910345 | 20.75448691 | 20.62711954 | 20.65399106 | 21.45846332 | 21.62303321 | 20.17782971 | 20.30093532 | 20.19495605 | 20.87689385 | 21.70102906 | 21.89675755 | 20.81041083 | 18.69350166 | 21.95375062 | 20.22192151 | 20.27347505 |  | 20.38748156 | 20.07730155 | 20.1378332 | 19.57128205 |  | 18.63059104 | 18.55865791 | 18.46204739 | 18.33400276 | 18.45016469 | 18.66586604 | 18.92612839 | 17.8960616 | 18.85280624 | 18.07665243 | 18.8545536 | 18.79449868 | 46.53873062 | 49.75190733 | 46.71355897 | 20.87817698 |  |  | 1.736912 | 8.733979 | 9.272207 | 1.229082 | 1.228137 | 1.057038 | 2.114751 | -25.306648 | 0.0431956 | 0.2004092 | 0.1020698 | 8.83336627 | 9.05985651 | 2.02576383 | 21.46307546 | 21.59087733 | 21.67026854 | 21.65634147 | 21.48621394 | 20.94455007 | 20.28532821 | 21.71641636 | 21.8253149 | 21.86004847 | 21.83237459 | 21.58631487 | 21.04486463 | 21.80198898 | 18.41893962 | 18.13660237 | 18.13568005 | 18.13819873 | 18.16981471 | 18.90672675 | 18.52545928 | 21.67863457 | 21.49058651 | 21.28094497 | 21.30376081 | 21.07668396 | 20.96226537 | 21.04177279 | 20.72801714 | 20.66362695 | 20.28201085 | 20.21723142 | 20.03645129 | 20.20290475 | -0.0549528 | 0.1671454 | 20.57623902 | 21.38816424 | 21.55872278 | 19.97378053 | 21.07073866 | 21.32510081 | 20.71081855 | 21.4946992 | 21.63225374 | 20.41299831 | 21.38692394 | 21.75961573 | 20.21156433 | 20.22559444 | 20.22337075 | 20.21683404 | 20.32533115 |  | 20.47100921 | 20.1099251 | 20.22672695 | 20.16907915 | 20.30692933 | 20.34855941 |  | 20.33095007 |  |  | 20.5331708 | 20.45171239 | 20.54523566 | [5 empty] | 21.32453844 | 20.18676052 | 20.9735745 | 21.20076068 | 19.52665857 | 20.58323568 | 20.96394931 | 20.13852129 | 20.40241167 | 20.92953216 | 19.65372668 | 20.19802832 | 20.73011554 | 19.6132276 | 20.05151506 | 20.57531591 | 19.81353011 | 20.04410054 | 19.47509798 | 20.05090693 | 19.31443021 | 19.99224047 | 19.689002 | 20.31497643 | 20.93486554 | 20.17630602 | 20.10938263 | 20.69976436 | 19.43878567 | 19.99074708 | 20.50893482 | 19.46000079 | 19.97249183 | 19.61573608 | 19.96821497 | 19.32450901 | 20.06502324 | 0.021415 | 20.97046 | 0.05051533 | 0.03619064 | -26.58558 | 3.08851417 |  |  | 1.57306 | 3.51761 | 3.624376 | 1.319569 | 1.319304 | 1.223959 | 1.731215 | 0.42548255 | 0.4232797 | 0.42432388 | 0.46672513 | 0.45368543 | 0.43808101 | 0.42254929
42843.4187 | -176 | 21.97310853 | 22.18436907 | 22.30348655 | 22.26909026 | 22.01805536 | 21.51317022 | 20.37243592 | 21.71731219 | 21.77398806 | 21.77748567 | 21.71486465 | 21.404802 | 21.08339519 | 21.59882743 | 21.36995978 | 21.45382746 | 21.41058699 | 20.92176709 | 21.06214901 | 21.02027117 | 20.57526654 | 20.76031793 | 20.61927679 | 20.6493624 | 21.46152343 | 21.61445339 | 20.17564185 | 20.29869557 | 20.20290587 | 20.86310655 | 21.69246607 | 21.88569797 | 20.80190607 | 18.71267377 | 21.94459974 | 20.2151173 | 20.26655071 |  | 20.3820517 | 20.07630661 | 20.13301148 | 19.55864072 |  | 18.63272335 | 18.55150069 | 18.45733107 | 18.32587799 | 18.44693413 | 18.66478837 | 19.00658514 | 17.83474134 | 18.83957383 | 18.07515907 | 18.85544953 | 18.78740398 | 46.55113762 | 49.75274417 | 46.72701509 | 20.8742292 |  |  | 1.795392 | 8.966599 | 9.264319 | 1.188998 | 0.979089 | 1.231174 | 2.014871 | -25.375648 | 0.336847 | 0.0699136 | 0.0768978 | 8.83339091 | 9.05964129 | 2.02552891 | 21.46207413 | 21.58932084 | 21.67676296 | 21.65957859 | 21.49145068 | 20.95295605 | 20.29987219 | 21.72535342 | 21.83613861 | 21.86711546 | 21.82839427 | 21.57617016 | 21.04082601 | 21.80298653 | 18.41945326 | 18.14255954 | 18.14640425 | 18.13793749 | 18.16195121 | 18.90211201 | 18.52255614 | 21.67478557 | 21.48234987 | 21.26614012 | 21.29354534 | 21.06707408 | 20.95291615 | 21.03759642 | 20.72759748 | 20.66022957 | 20.26732419 | 20.21522024 | 20.03371699 | 20.19901844 | 0.0356798 | 0.0243052 | 20.57138587 | 21.37982261 | 21.55556504 | 19.96825535 | 21.07151451 | 21.31899883 | 20.70823272 | 21.49785104 | 21.62782376 | 20.41036319 | 21.3819793 | 21.75494104 | 20.20266763 | 20.22988008 | 20.21860415 | 20.21197015 | 20.3292952 |  | 20.47228872 | 20.11275478 | 20.23199311 | 20.17221908 | 20.30470002 | 20.35121481 |  | 20.33920587 |  |  | 20.52889325 | 20.45626269 | 20.54301681 | [5 empty] | 21.32019784 | 20.18015024 | 20.96933444 | 21.19854077 | 19.52021267 | 20.5855949 | 20.96085276 | 20.13420379 | 20.4049794 | 20.93313467 | 19.64545039 | 20.19504064 | 20.72480459 | 19.61871129 | 20.0485386 | 20.58337941 | 19.81741408 | 20.04305502 | 19.47301476 | 20.04073833 | 19.30639847 | 19.99520987 | 19.69022499 | 20.32586288 | 20.92699302 | 20.18068579 | 20.11704287 | 20.69895107 | 19.44128605 | 19.99138478 | 20.51082854 | 19.4595181 | 19.97736583 | 19.61243073 | 19.96301541 | 19.32827181 | 20.08085101 | -0.0177255 | 20.97104 | 0.05001029 | 0.03627772 | -26.56422 | 3.08847069 |  |  | 1.599344 | 3.564103 | 3.622789 | 1.297857 | 1.177963 | 1.320932 | 1.689835 | 0.42541533 | 0.42337754 | 0.42416196 | 0.46612924 | 0.45215495 | 0.43820419 | 0.42216513
42843.4187 | -175 | 21.97868322 | 22.1766394 | 22.30166763 | 22.27511206 | 22.02460812 | 21.51520478 | 20.36871943 | 21.71547613 | 21.78008881 | 21.78354015 | 21.71855984 | 21.40974311 | 21.08446299 | 21.6008734 | 21.36603923 | 21.45235529 | 21.40825281 | 20.91768066 | 21.05599722 | 21.01611911 | 20.56610878 | 20.74565122 | 20.6159187 | 20.6500542 | 21.45544549 | 21.6168474 | 20.17076987 | 20.30020866 | 20.19973885 | 20.87259511 | 21.70174192 | 21.8881836 | 20.80374347 | 18.70663594 | 21.94779529 | 20.21758566 | 20.27048514 |  | 20.38236582 | 20.08443243 | 20.13723593 | 19.56594729 |  | 18.6387365 | 18.55187312 | 18.46531103 | 18.33548272 | 18.45720948 | 18.66601196 | 19.07632341 | 17.81795003 | 18.84010503 | 18.07111588 | 18.85983948 | 18.79958822 | 46.57620008 | 49.75519201 | 46.75484649 | 20.8790489 |  |  | 1.636372 | 8.794435 | 8.537551 | 1.111458 | 1.224853 | 1.052438 | 2.148263 | -25.315192 | 0.4592504 | 0.166002 | 0.1187354 | 8.83334655 | 9.05961172 | 2.02588704 | 21.46470244 | 21.59596528 | 21.68036242 | 21.66764772 | 21.49381978 | 20.95467808 | 20.30204915 | 21.73141411 | 21.84025571 | 21.87427641 | 21.83141035 | 21.58287947 | 21.05557507 | 21.8021813 | 18.43436313 | 18.15704112 | 18.15745646 | 18.16339399 | 18.15983473 | 18.90427742 | 18.52169632 | 21.67144495 | 21.48548166 | 21.27652883 | 21.30310763 | 21.07435714 | 20.95013482 | 21.03340094 | 20.73435478 | 20.66215835 | 20.27702578 | 20.22878006 | 20.03849057 | 20.20667984 | -0.025856 | 0.0262072 | 20.57743562 | 21.3830728 | 21.55090656 | 19.97216977 | 21.06592587 | 21.31744962 | 20.71145701 | 21.49426823 | 21.63217681 | 20.41136034 | 21.38362125 | 21.7568554 | 20.20732946 | 20.22907297 | 20.22950612 | 20.21552704 | 20.3344483 |  | 20.46686702 | 20.10583031 | 20.22314445 | 20.17944374 | 20.3133483 | 20.35211549 |  | 20.33841812 |  |  | 20.53495654 | 20.45368701 | 20.5401449 | [5 empty] | 21.31886677 | 20.16961818 | 20.96335587 | 21.2004659 | 19.51051729 | 20.58451075 | 20.95836962 | 20.13651187 | 20.39984108 | 20.92952189 | 19.64334698 | 20.18752594 | 20.71107884 | 19.61173642 | 20.05318321 | 20.58081338 | 19.81181326 | 20.03909085 | 19.46844955 | 20.03900629 | 19.30405107 | 19.983036 | 19.68407864 | 20.31666827 | 20.93052029 | 20.17644954 | 20.11020955 | 20.69551434 | 19.44467289 | 19.98740153 | 20.50337338 | 19.46055924 | 19.97558237 | 19.61204996 | 19.96169875 | 19.31977423 | 20.06954755 | 0.0115835 | 20.9697 | 0.05031826 | 0.0364228 | -26.52334 | 3.08839984 |  |  | 1.526866 | 3.529723 | 3.477789 | 1.254825 | 1.317539 | 1.221293 | 1.744879 | 0.42509045 | 0.42327342 | 0.42425107 | 0.46472542 | 0.45082655 | 0.43808393 | 0.42227739
42843.4187 | -174 | 21.96513712 | 22.17420003 | 22.29698339 | 22.26442744 | 22.01418016 | 21.51731515 | 20.36510199 | 21.71204795 | 21.77880982 | 21.77602236 | 21.72076932 | 21.4052542 | 21.07532501 | 21.59308835 | 21.36984646 | 21.44905398 | 21.40631546 | 20.91483619 | 21.05622583 | 21.01201447 | 20.56059233 | 20.74513667 | 20.618089 | 20.64802876 | 21.44993326 | 21.6122417 | 20.1727464 | 20.30294582 | 20.2003811 | 20.8728287 | 21.69662444 | 21.88645783 | 20.81373551 | 18.68687791 | 21.95163674 | 20.21567905 | 20.2713164 |  | 20.38678683 | 20.07523057 | 20.13532223 | 19.56288083 |  | 18.64259782 | 18.55480805 | 18.45350911 | 18.34040515 | 18.45269258 | 18.65948844 | 19.12335388 | 17.83587594 | 18.85056205 | 18.08707754 | 18.85663542 | 18.79908581 | 46.58623825 | 49.75042765 | 46.76533123 | 20.88123629 |  |  | 1.632428 | 8.843719 | 8.805655 | 0.897894 | 1.067145 | 1.163494 | 2.141035 | -25.721948 | 0.3074624 | 0.3090856 | 0.130193 | 8.8336357 | 9.05982858 | 2.02560284 | 21.46813295 | 21.59339855 | 21.68029438 | 21.66872716 | 21.49108622 | 20.9579064 | 20.29445806 | 21.73132757 | 21.83898487 | 21.87280205 | 21.82788188 | 21.58136772 | 21.0520257 | 21.80498161 | 18.43481891 | 18.16749038 | 18.17574692 | 18.17619242 | 18.16745441 | 18.911394 | 18.52519423 | 21.67708598 | 21.48623101 | 21.27759653 | 21.29988592 | 21.0760199 | 20.95300265 | 21.04203459 | 20.73086523 | 20.66124225 | 20.27020298 | 20.22890481 | 20.0371257 | 20.20503604 | -0.1599372 | 0.0587314 | 20.56769029 | 21.37721718 | 21.55240009 | 19.97387615 | 21.05593695 | 21.31286181 | 20.70347248 | 21.49002126 | 21.62592684 | 20.40532845 | 21.38126677 | 21.74802912 | 20.20083326 | 20.22432108 | 20.22406629 | 20.21019137 | 20.33983293 |  | 20.46700567 | 20.10367095 | 20.22222457 | 20.18365466 | 20.31150432 | 20.34545873 |  | 20.32646893 |  |  | 20.53989496 | 20.45789279 | 20.54769887 | [5 empty] | 21.31676566 | 20.16858173 | 20.96551464 | 21.21104976 | 19.51862012 | 20.59190467 | 20.96419515 | 20.13431293 | 20.3980873 | 20.93397757 | 19.64723741 | 20.19152926 | 20.72077616 | 19.60728388 | 20.05010494 | 20.57985528 | 19.81795192 | 20.04192706 | 19.47058829 | 20.04563375 | 19.30721934 | 19.9976775 | 19.68008508 | 20.30455058 | 20.91602339 | 20.16656809 | 20.10446261 | 20.68517531 | 19.43170497 | 19.97910668 | 20.49483203 | 19.44239028 | 19.97326832 | 19.60129129 | 19.95005355 | 19.31063678 | 20.066424 | 0.0219715 | 20.96972 | 0.0502936 | 0.03708303 | -26.54386 | 3.08841916 |  |  | 1.525026 | 3.539617 | 3.531991 | 1.12785 | 1.229783 | 1.2841 | 1.741921 | 0.42494553 | 0.42330258 | 0.42407231 | 0.46550572 | 0.44920262 | 0.43810523 | 0.42209444
42843.4187 | -173 | 21.96886446 | 22.18029228 | 22.30311429 | 22.27831372 | 22.01789347 | 21.51960016 | 20.36817672 | 21.71852205 | 21.78023147 | 21.77558881 | 21.71952375 | 21.40749316 | 21.07948344 | 21.60353326 | 21.36355134 | 21.44733387 | 21.40081192 | 20.91361995 | 21.05370079 | 21.01608528 | 20.55888364 | 20.73873513 | 20.61366887 | 20.64961747 | 21.4495772 | 21.61004756 | 20.16663939 | 20.2913594 | 20.19129303 | 20.87407323 | 21.70727431 | 21.89780908 | 20.8118662 | 18.66855915 | 21.94844398 | 20.22661118 | 20.27530167 |  | 20.3905563 | 20.08381497 | 20.14077892 | 19.55486089 |  | 18.63796775 | 18.54513615 | 18.4536384 | 18.32772495 | 18.44986423 | 18.64754439 | 19.16660083 | 17.88788541 | 18.84536926 | 18.08893324 | 18.84944369 | 18.79189468 | 46.59798624 | 49.75760389 | 46.76436334 | 20.87435979 |  |  | 1.530576 | 8.801007 | 9.270235 | 0.92155 | 0.808897 | 0.790906 | 2.041155 | -25.91514 | 0.4670344 | 0.1196362 | 0.173593 | 8.83351248 | 9.06001587 | 2.02551248 | 21.46880627 | 21.59402551 | 21.6779601 | 21.65712044 | 21.48909401 | 20.95790407 | 20.2920932 | 21.73323142 | 21.83746513 | 21.8740025 | 21.82978556 | 21.5832348 | 21.05415289 | 21.80964265 | 18.41315459 | 18.17499979 | 18.18624126 | 18.18907422 | 18.170625 | 18.90657538 | 18.52943899 | 21.66901864 | 21.47530125 | 21.26067197 | 21.28505034 | 21.06652022 | 20.94515131 | 21.026036 | 20.72185708 | 20.6457629 | 20.26008987 | 20.21428725 | 20.02802881 | 20.19232342 | -0.1876578 | 0.0914458 | 20.57252022 | 21.38488076 | 21.55993525 | 19.97876875 | 21.06265596 | 21.32712117 | 20.70502327 | 21.50428537 | 21.63029198 | 20.40721776 | 21.37943584 | 21.75540336 | 20.20425865 | 20.22987511 | 20.22413526 | 20.21934739 | 20.34104838 |  | 20.46571066 | 20.11200085 | 20.22818637 | 20.19015173 | 20.30946797 | 20.3481079 |  | 20.32641522 |  |  | 20.53541141 | 20.45657588 | 20.53921961 | [5 empty] | 21.31343178 | 20.16855129 | 20.95909747 | 21.1988873 | 19.52841785 | 20.58696977 | 20.95492259 | 20.13632449 | 20.4000266 | 20.93325614 | 19.64988477 | 20.1943862 | 20.72400807 | 19.60785714 | 20.05434989 | 20.57613489 | 19.8188993 | 20.04512492 | 19.47899226 | 20.04554307 | 19.31191317 | 20.00923784 | 19.68319002 | 20.30945819 | 20.92297833 | 20.1654211 | 20.10453291 | 20.68824751 | 19.44047188 | 19.98721051 | 20.49271851 | 19.44875471 | 19.97406727 | 19.6091636 | 19.9566458 | 19.31966536 | 20.07382993 | 0.045901 | 20.97044 | 0.05036133 | 0.03727889 | -26.452 | 3.08842721 |  |  | 1.476662 | 3.531 | 3.623906 | 1.142592 | 1.070667 | 1.058693 | 1.700771 | 0.42486836 | 0.42327094 | 0.4238236 | 0.46735023 | 0.44853211 | 0.43869428 | 0.42210871
42843.4187 | -172 | 21.96486592 | 22.18509092 | 22.30087877 | 22.27248499 | 22.01631886 | 21.51288368 | 20.36504811 | 21.70366365 | 21.77661857 | 21.77447419 | 21.71688457 | 21.40449693 | 21.07828947 | 21.59908228 | 21.37286459 | 21.44579195 | 21.40318059 | 20.91554052 | 21.05344416 | 21.01148498 | 20.55872185 | 20.74075901 | 20.61059873 | 20.65310258 | 21.44838353 | 21.6149561 | 20.16370592 | 20.29994928 | 20.1902938 | 20.86693242 | 21.69610177 | 21.89008943 | 20.80310901 | 18.68010346 | 21.9480727 | 20.21763421 | 20.26977858 |  | 20.37060955 | 20.07230254 | 20.12848869 | 19.54771907 |  | 18.63919541 | 18.55128131 | 18.4507267 | 18.32356946 | 18.45063044 | 18.64335634 | 19.2100738 | 17.94889061 | 18.84822346 | 18.09677335 | 18.84910815 | 18.80005959 | 46.62027487 | 49.7772507 | 46.78802569 | 20.87867218 |  |  | 1.595632 | 8.921259 | 9.054043 | 1.242878 | 0.688645 | 0.651598 | 2.123295 | -25.825112 | 0.2175572 | 0.0566962 | 0.078113 | 8.83307712 | 9.05965936 | 2.02614496 | 21.46390225 | 21.59408242 | 21.67827611 | 21.65736243 | 21.49363046 | 20.95170154 | 20.2953002 | 21.73443573 | 21.82989797 | 21.87872247 | 21.831841 | 21.57896058 | 21.05261731 | 21.80507319 | 18.41253222 | 18.19639607 | 18.20329282 | 18.20482764 | 18.18212451 | 18.90575382 | 18.51990255 | 21.67282196 | 21.48479956 | 21.27206976 | 21.29052464 | 21.07176525 | 20.94895934 | 21.03486905 | 20.72804947 | 20.66063527 | 20.26594422 | 20.22368466 | 20.03056562 | 20.19985284 | -0.238184 | 0.1427998 | 20.57639729 | 21.38128545 | 21.55861945 | 19.97643872 | 21.06782992 | 21.32746897 | 20.71065033 | 21.4986936 | 21.62805547 | 20.41117875 | 21.3816742 | 21.76412046 | 20.20705983 | 20.23062165 | 20.22362634 | 20.21978123 | 20.34795019 |  | 20.46460119 | 20.10554669 | 20.21939106 | 20.18804132 | 20.30928945 | 20.35081292 |  | 20.32622975 |  |  | 20.5345339 | 20.451869 | 20.53711361 | [5 empty] | 21.32020432 | 20.16991349 | 20.95682903 | 21.19069908 | 19.52504692 | 20.58925543 | 20.95539612 | 20.13231378 | 20.40203143 | 20.92555814 | 19.65186073 | 20.19214542 | 20.7149762 | 19.60701969 | 20.05692983 | 20.57822972 | 19.81504393 | 20.04318041 | 19.47135314 | 20.047501 | 19.31352923 | 20.00285319 | 19.68166178 | 20.30482938 | 20.92326314 | 20.16770171 | 20.10924487 | 20.69131204 | 19.44801192 | 19.98819174 | 20.49558787 | 19.45010724 | 19.97176558 | 19.60888904 | 19.95904382 | 19.32913826 | 20.07095855 | -0.0704075 | 20.96873 | 0.0504106 | 0.03817853 | -26.5352 | 3.08843688 |  |  | 1.507715 | 3.555079 | 3.581438 | 1.326937 | 0.9878759 | 0.9609362 | 1.734642 | 0.42463945 | 0.42315554 | 0.42387624 | 0.46732346 | 0.44552422 | 0.43859189 | 0.42209572
42843.4187 | -171 | 21.9696712 | 22.18469697 | 22.31006414 | 22.26766774 | 22.01866315 | 21.50989807 | 20.36960295 | 21.70824794 | 21.78080701 | 21.78248873 | 21.72108014 | 21.40137451 | 21.0757217 | 21.60321122 | 21.36995073 | 21.45568571 | 21.40955169 | 20.9177196 | 21.05994564 | 21.01645897 | 20.56163798 | 20.74709902 | 20.6165157 | 20.6567027 | 21.44921838 | 21.61587413 | 20.17273145 | 20.30392919 | 20.20160891 | 20.86821803 | 21.69178109 | 21.88967385 | 20.80140347 | 18.69357221 | 21.93187852 | 20.21459824 | 20.26498239 |  | 20.37492971 | 20.07505081 | 20.12693737 | 19.53968455 |  | 18.64037806 | 18.55857367 | 18.45930825 | 18.33355661 | 18.45833282 | 18.64032239 | 19.254096 | 17.9930052 | 18.85636049 | 18.07816698 | 18.85969863 | 18.79301657 | 46.6225486 | 49.77863779 | 46.78953114 | 20.87539755 |  |  | 1.773052 | 8.897603 | 8.869395 | 1.020774 | 1.343133 | 0.919702 | 2.070067 | -26.04722 | 0.3759616 | 0.1798488 | 0.019089 | 8.83409077 | 9.06059909 | 2.02556341 | 21.46269705 | 21.59398789 | 21.6745356 | 21.66275549 | 21.49066679 | 20.9464864 | 20.29332482 | 21.72581888 | 21.83238491 | 21.87229024 | 21.82634301 | 21.57669123 | 21.04731003 | 21.80574665 | 18.41148845 | 18.20128023 | 18.21426853 | 18.20563404 | 18.19164332 | 18.90653194 | 18.52384597 | 21.6608807 | 21.48030692 | 21.26834925 | 21.29195102 | 21.06930211 | 20.95392908 | 21.03278893 | 20.72815217 | 20.65897243 | 20.27036791 | 20.22561961 | 20.02247647 | 20.1947773 | 0.0240804 | 0.0781318 | 20.57381127 | 21.38111708 | 21.55755107 | 19.97293857 | 21.07016828 | 21.31905295 | 20.71088473 | 21.49422389 | 21.62583734 | 20.40648716 | 21.38043212 | 21.76719303 | 20.2056752 | 20.22952427 | 20.22909807 | 20.21249919 | 20.34724838 |  | 20.46694708 | 20.1071752 | 20.22463517 | 20.19635246 | 20.30699406 | 20.35246189 |  | 20.32475894 |  |  | 20.53979726 | 20.4547532 | 20.53695474 | [5 empty] | 21.32014969 | 20.16663433 | 20.96240303 | 21.19030423 | 19.51561941 | 20.59080202 | 20.95627207 | 20.12306845 | 20.39809993 | 20.91910741 | 19.64949449 | 20.18696584 | 20.70853472 | 19.60184105 | 20.0468777 | 20.56664674 | 19.81037364 | 20.04543673 | 19.46136914 | 20.03957204 | 19.31120057 | 19.99806547 | 19.68160143 | 20.30086401 | 20.92043533 | 20.17188742 | 20.1041634 | 20.69084886 | 19.44316059 | 19.98636601 | 20.49419019 | 19.4521677 | 19.96632209 | 19.60411137 | 19.95169583 | 19.32300339 | 20.0688202 | -0.063544 | 20.97152 | 0.05057691 | 0.03877347 | -26.61633 | 3.08844171 |  |  | 1.589359 | 3.550407 | 3.544774 | 1.202559 | 1.379628 | 1.141632 | 1.712753 | 0.42473758 | 0.42328601 | 0.42356846 | 0.46753029 | 0.44476504 | 0.43871336 | 0.42238493
42843.4187 | -170 | 21.96675324 | 22.17719174 | 22.29606719 | 22.2630256 | 22.01262773 | 21.50718949 | 20.36682455 | 21.70559072 | 21.77346335 | 21.77600791 | 21.71029845 | 21.39850601 | 21.07281072 | 21.59554945 | 21.36682223 | 21.45701167 | 21.40704922 | 20.92239939 | 21.06324185 | 21.01632712 | 20.56310042 | 20.7501449 | 20.62236141 | 20.65594564 | 21.45572516 | 21.61495574 | 20.17282769 | 20.29819559 | 20.20108782 | 20.88134781 | 21.70136666 | 21.89322314 | 20.80788946 | 18.71516095 | 21.94696445 | 20.22126119 | 20.27628448 |  | 20.38790985 | 20.08570142 | 20.13716361 | 19.53873081 |  | 18.64335094 | 18.56240266 | 18.45281949 | 18.32809146 | 18.45782774 | 18.63800713 | 19.27649608 | 18.00941328 | 18.85074227 | 18.03664902 | 18.86150456 | 18.79765822 | 46.6365685 | 49.78700205 | 46.80198167 | 20.87722297 |  |  | 1.729684 | 8.939655 | 8.705115 | 1.121314 | 0.958065 | 1.252202 | 2.078611 | -25.955224 | 0.4899972 | 0.2220186 | 0.1077986 | 8.83361434 | 9.06003887 | 2.02552398 | 21.46372143 | 21.58816386 | 21.67354248 | 21.66196593 | 21.49085818 | 20.95765972 | 20.29160785 | 21.72671349 | 21.8357961 | 21.87287015 | 21.82549805 | 21.58038082 | 21.04785332 | 21.80501271 | 18.41894394 | 18.21428444 | 18.21795961 | 18.19928922 | 18.19701078 | 18.90951366 | 18.52494401 | 21.66739845 | 21.48645317 | 21.26951633 | 21.29544503 | 21.07381525 | 20.95143781 | 21.03474326 | 20.72933486 | 20.65232424 | 20.27246713 | 20.22355647 | 20.02800485 | 20.20803694 | -0.025856 | 0.1089442 | 20.56899033 | 21.38115433 | 21.54795645 | 19.97027444 | 21.06389809 | 21.31556343 | 20.70510579 | 21.5001868 | 21.62712853 | 20.40932446 | 21.37735005 | 21.76362852 | 20.20567775 | 20.23280673 | 20.22469497 | 20.21014833 | 20.34695632 |  | 20.47448955 | 20.10380208 | 20.21748674 | 20.18666043 | 20.30668114 | 20.35120403 |  | 20.33421081 |  |  | 20.53722402 | 20.45013137 | 20.53677016 | [5 empty] | 21.31650789 | 20.16421433 | 20.9617104 | 21.18936063 | 19.49724289 | 20.5829261 | 20.9547102 | 20.12005493 | 20.39533839 | 20.92155345 | 19.64279039 | 20.18665806 | 20.70829885 | 19.60403257 | 20.04699846 | 20.56738572 | 19.80875541 | 20.04188322 | 19.46787434 | 20.03687918 | 19.30978103 | 19.99548372 | 19.6851716 | 20.30959738 | 20.9232575 | 20.17187028 | 20.10360767 | 20.69470311 | 19.4466712 | 19.98483601 | 20.49602454 | 19.45545114 | 19.96592152 | 19.61046626 | 19.95213164 | 19.31865492 | 20.07276913 | -0.023847 | 20.97031 | 0.05111887 | 0.03946269 | -26.54163 | 3.08843366 |  |  | 1.5698 | 3.55881 | 3.511815 | 1.260399 | 1.165194 | 1.332103 | 1.716277 | 0.42499851 | 0.4231402 | 0.42382719 | 0.46705005 | 0.44448311 | 0.43896308 | 0.42208695
42843.4187 | -169 | 21.9668362 | 22.18144166 | 22.29654321 | 22.26986264 | 22.01475286 | 21.51261039 | 20.36486487 | 21.70969669 | 21.77713185 | 21.77423105 | 21.71593353 | 21.40817589 | 21.07877526 | 21.59517204 | 21.36568243 | 21.44603559 | 21.39420294 | 20.91782375 | 21.0512447 | 21.01053429 | 20.55738638 | 20.74624349 | 20.61527683 | 20.64555242 | 21.45263021 | 21.61019544 | 20.16316339 | 20.29192206 | 20.19672249 | 20.88316113 | 21.70172588 | 21.90236009 | 20.81210372 | 18.71583417 | 21.9509849 | 20.22153747 | 20.26939662 |  | 20.38906386 | 20.08767581 | 20.14223506 | 19.53960522 |  | 18.63690986 | 18.55346535 | 18.44649109 | 18.3217485 | 18.44900916 | 18.63272802 | 19.29349487 | 18.02503715 | 18.85179024 | 18.00082009 | 18.86147536 | 18.79620302 | 46.63050538 | 49.78890041 | 46.81526678 | 20.87678777 |  |  | 1.627828 | 8.994855 | 9.308347 | 1.180454 | 1.362845 | 1.383626 | 2.219235 | -25.976252 | 0.2130814 | 0.1286576 | -0.0088606 | 8.83235261 | 9.05890035 | 2.02600532 | 21.4599787 | 21.58355161 | 21.67732375 | 21.65410585 | 21.49091945 | 20.94542431 | 20.29123374 | 21.72638611 | 21.83553352 | 21.8780571 | 21.82307037 | 21.57932229 | 21.04575731 | 21.79955008 | 18.42915844 | 18.2187235 | 18.21310641 | 18.18974566 | 18.20093361 | 18.89578539 | 18.52394716 | 21.66938269 | 21.48781531 | 21.27512194 | 21.29454295 | 21.07577505 | 20.95083061 | 21.03888362 | 20.73050224 | 20.65820602 | 20.27972433 | 20.22964308 | 20.03195763 | 20.21170189 | -0.1727162 | 0.0087088 | 20.56971325 | 21.37935445 | 21.54737616 | 19.96224244 | 21.05736882 | 21.31587858 | 20.70135065 | 21.49265581 | 21.62627064 | 20.40544099 | 21.37359248 | 21.75597203 | 20.1981546 | 20.22398193 | 20.22051906 | 20.21226129 | 20.3601452 |  | 20.46968998 | 20.10669894 | 20.22073772 | 20.18923975 | 20.30783344 | 20.35019075 |  | 20.32895671 |  |  | 20.53167497 | 20.44509254 | 20.54027207 | [5 empty] | 21.31438866 | 20.16471986 | 20.96697959 | 21.19230975 | 19.49299272 | 20.5840671 | 20.955955 | 20.12361927 | 20.39109006 | 20.92139293 | 19.63522422 | 20.18100986 | 20.70509819 | 19.60202594 | 20.04809809 | 20.57265073 | 19.80039087 | 20.02852201 | 19.46571799 | 20.03512464 | 19.30372186 | 19.99261244 | 19.67957037 | 20.30565167 | 20.92063686 | 20.16870013 | 20.09862576 | 20.69235981 | 19.44331832 | 19.9870774 | 20.49304399 | 19.44847551 | 19.96558895 | 19.60616481 | 19.94803879 | 19.31968404 | 20.07679184 | -0.0967485 | 20.96922 | 0.05109425 | 0.03964406 | -26.40647 | 3.08846425 |  |  | 1.522867 | 3.569726 | 3.6314 | 1.29319 | 1.389697 | 1.400252 | 1.773366 | 0.42447127 | 0.42316865 | 0.42379416 | 0.46431218 | 0.44490598 | 0.43894805 | 0.42222831
42843.4187 | -168 | 21.97830212 | 22.18908998 | 22.30950867 | 22.27743173 | 22.01948362 | 21.51736405 | 20.37113329 | 21.71546972 | 21.78686246 | 21.784806 | 21.72289559 | 21.40824882 | 21.08554908 | 21.6012788 | 21.37174364 | 21.44773701 | 21.40191619 | 20.9202621 | 21.05560975 | 21.01113914 | 20.56095784 | 20.74676166 | 20.62134197 | 20.65661187 | 21.45287386 | 21.611501 | 20.16603764 | 20.29345839 | 20.19629234 | 20.88497656 | 21.6989063 | 21.89830818 | 20.81228707 | 18.70271004 | 21.94948429 | 20.21931887 | 20.26634891 |  | 20.38846447 | 20.08059903 | 20.14130196 | 19.54407642 |  | 18.64294882 | 18.55603355 | 18.45605809 | 18.32871697 | 18.44915695 | 18.62998352 | 19.30131437 | 18.04877257 | 18.85666518 | 17.97886103 | 18.86158713 | 18.79936473 | 46.63832604 | 49.79551266 | 46.81504138 | 20.87072084 |  |  | 1.714568 | 8.947543 | 8.854935 | 1.075974 | 1.322105 | 0.982786 | 2.229091 | -25.88294 | 0.3600044 | 0.333842 | 0.0140546 | 8.83306069 | 9.05963636 | 2.0257934 | 21.46392068 | 21.5900474 | 21.67476885 | 21.65841731 | 21.49171454 | 20.9478865 | 20.2904361 | 21.73395447 | 21.83656893 | 21.87565068 | 21.82514208 | 21.58128339 | 21.04871927 | 21.80164034 | 18.42721328 | 18.21636734 | 18.21813645 | 18.18717715 | 18.1888117 | 18.8988764 | 18.51503061 | 21.6771642 | 21.49157203 | 21.27774421 | 21.30226567 | 21.07862809 | 20.95953134 | 21.03883872 | 20.72592737 | 20.66381896 | 20.28532519 | 20.22737911 | 20.03899368 | 20.20224904 | -0.0496446 | 0.1365232 | 20.56650168 | 21.37596926 | 21.55302644 | 19.96420273 | 21.0577255 | 21.31260889 | 20.69421718 | 21.48987023 | 21.62581279 | 20.3983173 | 21.37319239 | 21.74961769 | 20.19732788 | 20.21379264 | 20.21489524 | 20.2109667 | 20.36615432 |  | 20.4675282 | 20.10778201 | 20.22580247 | 20.19491615 | 20.31382891 | 20.34959906 |  | 20.33199901 |  |  | 20.53601314 | 20.45433259 | 20.54883057 | [5 empty] | 21.3179776 | 20.16994542 | 20.97095851 | 21.1928996 | 19.49763714 | 20.58805776 | 20.95680539 | 20.12181833 | 20.39059575 | 20.91281498 | 19.6394329 | 20.1800846 | 20.71040403 | 19.60691609 | 20.04836119 | 20.57524788 | 19.80442518 | 20.02330841 | 19.46212208 | 20.03714611 | 19.3077022 | 19.99183994 | 19.67690074 | 20.30108303 | 20.91548377 | 20.16769596 | 20.09694742 | 20.68891448 | 19.4454774 | 19.98192368 | 20.49599664 | 19.45331167 | 19.96507809 | 19.60765964 | 19.95670268 | 19.32136002 | 20.06999834 | 0.0171485 | 20.96866 | 0.05094645 | 0.0388678 | -26.46718 | 3.08842721 |  |  | 1.562912 | 3.560341 | 3.541868 | 1.234641 | 1.368761 | 1.180115 | 1.777291 | 0.42423189 | 0.42330826 | 0.42383739 | 0.46488922 | 0.44330618 | 0.43874952 | 0.42267857
42843.4187 | -167 | 21.96811684 | 22.18524492 | 22.30486404 | 22.27531422 | 22.01961129 | 21.51613591 | 20.36970476 | 21.71510237 | 21.77642101 | 21.77891237 | 21.71787608 | 21.40284381 | 21.07851768 | 21.59618704 | 21.37526749 | 21.45658603 | 21.41168192 | 20.92400608 | 21.06080693 | 21.02355274 | 20.5712528 | 20.75288516 | 20.62718712 | 20.65904734 | 21.45696898 | 21.62302206 | 20.17712941 | 20.30592941 | 20.20218474 | 20.8877139 | 21.69828266 | 21.89692137 | 20.80750952 | 18.66788463 | 21.94466288 | 20.21676955 | 20.26757518 |  | 20.38546389 | 20.06889642 | 20.1365657 | 19.54311789 |  | 18.63567847 | 18.55793177 | 18.45244716 | 18.31742543 | 18.44237144 | 18.62191289 | 19.28752112 | 18.06070879 | 18.8509498 | 17.94811134 | 18.85529669 | 18.80537563 | 46.64693529 | 49.79651364 | 46.81674687 | 20.87227298 |  |  | 1.808536 | 9.057279 | 9.372087 | 1.077286 | 1.670377 | 1.566306 | 2.121979 | -26.269324 | 0.3175816 | 0.3829352 | 0.0150962 | 8.83347141 | 9.05986144 | 2.02552891 | 21.46746438 | 21.59404418 | 21.67499906 | 21.66470882 | 21.49387914 | 20.95633011 | 20.29551207 | 21.72779063 | 21.83835353 | 21.87697261 | 21.82706548 | 21.58250386 | 21.05092174 | 21.7994463 | 18.43095152 | 18.20980352 | 18.23151431 | 18.18125824 | 18.19307273 | 18.90838835 | 18.52583983 | 21.66995835 | 21.48117424 | 21.26873305 | 21.30006194 | 21.06856683 | 20.94911604 | 21.02818222 | 20.72912424 | 20.65390347 | 20.26951052 | 20.22354613 | 20.03068885 | 20.18433576 | 0.033124 | 0.2004304 | 20.57367826 | 21.38214579 | 21.55796883 | 19.97268963 | 21.07200047 | 21.32709824 | 20.69992268 | 21.49284153 | 21.637478 | 20.40887389 | 21.37956101 | 21.756544 | 20.2065845 | 20.22638693 | 20.21634331 | 20.21363318 | 20.3539391 |  | 20.47191876 | 20.10526592 | 20.22116024 | 20.18858283 | 20.31291604 | 20.35969684 |  | 20.32949498 |  |  | 20.54630694 | 20.46389879 | 20.55495605 | [5 empty] | 21.32304147 | 20.17483011 | 20.97453892 | 21.20373726 | 19.49180039 | 20.59340962 | 20.96449936 | 20.11414287 | 20.38689631 | 20.91424603 | 19.646169 | 20.1778647 | 20.70836227 | 19.60585042 | 20.04593486 | 20.57315029 | 19.80801136 | 20.03829208 | 19.46072599 | 20.03848324 | 19.31087724 | 19.98847983 | 19.68500055 | 20.30395448 | 20.92905917 | 20.16994924 | 20.1092605 | 20.68130885 | 19.44674697 | 19.97822777 | 20.50069014 | 19.45269336 | 19.96974937 | 19.61254089 | 19.95782112 | 19.32193661 | 20.08224104 | 0.132715 | 20.96804 | 0.05062618 | 0.03946994 | -26.48799 | 3.08847069 |  |  | 1.605185 | 3.582119 | 3.64384 | 1.235397 | 1.538495 | 1.489797 | 1.734041 | 0.42471837 | 0.42322262 | 0.42398272 | 0.46558448 | 0.44308161 | 0.43869073 | 0.42264624
42843.4187 | -166 | 21.96588935 | 22.18174138 | 22.3086257 | 22.26635871 | 22.01758971 | 21.51115413 | 20.36542909 | 21.71101904 | 21.77687418 | 21.77174572 | 21.72085082 | 21.39924299 | 21.08738712 | 21.59713307 | 21.36512389 | 21.45886297 | 21.40834524 | 20.92165879 | 21.0546268 | 21.01153109 | 20.56443442 | 20.74812151 | 20.6170173 | 20.65205581 | 21.45816881 | 21.62144315 | 20.16918645 | 20.29790856 | 20.20087491 | 20.87782517 | 21.69894538 | 21.88670591 | 20.81510437 | 18.6437067 | 21.95604105 | 20.21405588 | 20.27039977 |  | 20.38953884 | 20.07735552 | 20.12591778 | 19.54019178 |  | 18.63440283 | 18.5476644 | 18.44422725 | 18.32148887 | 18.43721701 | 18.61539772 | 19.23540131 | 18.08489572 | 18.84890334 | 17.92242044 | 18.85995087 | 18.80106753 | 46.64296552 | 49.80402861 | 46.81421745 | 20.87593726 |  |  | 1.78488 | 8.829919 | 8.552007 | 1.210022 | 1.050061 | 1.106982 | 2.090439 | -26.447404 | 0.3074624 | 0.0732704 | 0.1907794 | 8.83307548 | 9.05939979 | 2.02589854 | 21.47019473 | 21.5981809 | 21.67524891 | 21.66262669 | 21.49242606 | 20.95787644 | 20.29872694 | 21.72707811 | 21.83982466 | 21.87637121 | 21.82664911 | 21.58390128 | 21.04898664 | 21.8029901 | 18.44435102 | 18.209955 | 18.24522453 | 18.18173802 | 18.18243638 | 18.90435768 | 18.52642156 | 21.67909041 | 21.48012348 | 21.26952539 | 21.29715386 | 21.07422008 | 20.95994134 | 21.03683095 | 20.73371409 | 20.65820073 | 20.27166204 | 20.23053999 | 20.04050673 | 20.19609583 | 0.0403982 | 0.226678 | 20.571816 | 21.38517669 | 21.55385694 | 19.97484844 | 21.07012975 | 21.32619062 | 20.70595379 | 21.49201502 | 21.63467122 | 20.41389211 | 21.37846137 | 21.76060333 | 20.20379743 | 20.23157966 | 20.22255525 | 20.21565719 | 20.34554234 |  | 20.46805265 | 20.09552147 | 20.2223105 | 20.18925132 | 20.30697876 | 20.35229141 |  | 20.33760273 |  |  | 20.53520833 | 20.44875932 | 20.54253524 | [5 empty] | 21.31154064 | 20.16223504 | 20.96130657 | 21.19243313 | 19.4743841 | 20.58622717 | 20.94742648 | 20.10819319 | 20.39044134 | 20.92121444 | 19.63594819 | 20.18535984 | 20.69829534 | 19.60029567 | 20.04457882 | 20.56243381 | 19.80988051 | 20.03721638 | 19.462598 | 20.02916351 | 19.31023899 | 19.99168317 | 19.67574185 | 20.30361443 | 20.9179027 | 20.16376013 | 20.09696111 | 20.68658267 | 19.4455004 | 19.97823515 | 20.49564214 | 19.45568958 | 19.96505705 | 19.60933271 | 19.9548305 | 19.31631569 | 20.07960519 | 0.0256815 | 20.96957 | 0.05082325 | 0.03987622 | -26.49897 | 3.08850612 |  |  | 1.594649 | 3.536811 | 3.480707 | 1.309273 | 1.219807 | 1.252432 | 1.721086 | 0.42482203 | 0.42353183 | 0.4237652 | 0.46362502 | 0.44162616 | 0.43868109 | 0.42239167
42843.4187 | -165 | 21.96609912 | 22.18939243 | 22.30308737 | 22.26729216 | 22.01648352 | 21.5167273 | 20.37093132 | 21.71027806 | 21.77982055 | 21.77520795 | 21.72629804 | 21.41123106 | 21.07645209 | 21.60138476 | 21.36782719 | 21.45116051 | 21.40795581 | 20.92496385 | 21.0602126 | 21.01794348 | 20.56201966 | 20.75022543 | 20.61865604 | 20.65518798 | 21.45824795 | 21.61962054 | 20.17422748 | 20.29191821 | 20.19835863 | 20.87731055 | 21.69951148 | 21.89985696 | 20.81602976 | 18.67317081 | 21.95012866 | 20.21647811 | 20.2637561 |  | 20.39180322 | 20.07073393 | 20.13527582 | 19.53067476 |  | 18.6336918 | 18.55010906 | 18.44039375 | 18.31436873 | 18.43728414 | 18.61087124 | 19.17609641 | 18.078388 | 18.84511515 | 17.91269655 | 18.85941738 | 18.79960341 | 46.60614122 | 49.80609772 | 46.8147132 | 20.87415849 |  |  | 1.822992 | 9.061879 | 8.932475 | 1.118026 | 1.060573 | 1.124066 | 2.322399 | -26.606424 | 0.4285036 | 0.1133422 | -0.0031318 | 8.83335148 | 9.05965772 | 2.0255897 | 21.46753751 | 21.58905509 | 21.67016766 | 21.65790629 | 21.48785304 | 20.95226423 | 20.292287 | 21.7205073 | 21.83441105 | 21.87137412 | 21.81900555 | 21.58294715 | 21.04656917 | 21.79846459 | 18.45348912 | 18.23429172 | 18.25397313 | 18.20042676 | 18.17660522 | 18.90853349 | 18.53106141 | 21.67451359 | 21.49118387 | 21.27880935 | 21.29891298 | 21.07851292 | 20.95980046 | 21.0344691 | 20.73619876 | 20.66459523 | 20.27418011 | 20.22856102 | 20.04644241 | 20.19956031 | -0.0781516 | 0.261865 | 20.57379488 | 21.38207721 | 21.55301377 | 19.97436554 | 21.07041114 | 21.32526165 | 20.70925453 | 21.49441576 | 21.63131561 | 20.41129493 | 21.38063094 | 21.75467573 | 20.20698608 | 20.22782854 | 20.227766 | 20.21686765 | 20.34610902 |  | 20.4795454 | 20.10555377 | 20.2297822 | 20.19518283 | 20.30960684 | 20.36416743 |  | 20.34519416 |  |  | 20.54125857 | 20.45275004 | 20.54682437 | [5 empty] | 21.31648647 | 20.16755057 | 20.96542749 | 21.1992958 | 19.47916381 | 20.58905729 | 20.95304404 | 20.10390865 | 20.38258305 | 20.9100435 | 19.63253798 | 20.16845219 | 20.6924813 | 19.58657451 | 20.03600237 | 20.56329519 | 19.810374 | 20.03194119 | 19.46875518 | 20.02416283 | 19.30653923 | 19.98574749 | 19.67723689 | 20.29202801 | 20.91520146 | 20.1646986 | 20.0909777 | 20.6859335 | 19.43956934 | 19.98137357 | 20.49334634 | 19.45543956 | 19.96452217 | 19.60683704 | 19.95935561 | 19.31627427 | 20.07750665 | -0.0017725 | 20.96795 | 0.05135291 | 0.03920879 | -26.55162 | 3.08848035 |  |  | 1.611578 | 3.58298 | 3.557306 | 1.258523 | 1.225888 | 1.26205 | 1.814049 | 0.42519151 | 0.4235035 | 0.4236885 | 0.46309725 | 0.44119575 | 0.43902661 | 0.42237981
42843.4187 | -164 | 21.96575562 | 22.18215803 | 22.29897976 | 22.26432667 | 22.01676447 | 21.51142293 | 20.36863723 | 21.71089684 | 21.77795256 | 21.77706428 | 21.71439466 | 21.40196698 | 21.0740043 | 21.59414432 | 21.37694064 | 21.45232858 | 21.41401913 | 20.92382098 | 21.04942223 | 21.01332045 | 20.566808 | 20.74764574 | 20.62592757 | 20.65721242 | 21.45731501 | 21.61202929 | 20.17493702 | 20.29711877 | 20.20453132 | 20.8743542 | 21.70190117 | 21.89242989 | 20.8112188 | 18.70248399 | 21.95024194 | 20.22103662 | 20.26417298 |  | 20.39029314 | 20.065862 | 20.13473371 | 19.52313761 |  | 18.64214699 | 18.55327162 | 18.44859276 | 18.31889263 | 18.43991464 | 18.60784316 | 19.05042568 | 18.07067602 | 18.8544756 | 17.91847619 | 18.85377178 | 18.80164909 | 46.57377619 | 49.8094127 | 46.82379784 | 20.87025443 |  |  | 1.846648 | 8.839119 | 8.608519 | 0.888694 | 1.179509 | 0.81325 | 2.236975 | -26.369204 | 0.3111598 | 0.2413202 | 0.0420042 | 8.83272719 | 9.05914186 | 2.02554534 | 21.46601877 | 21.58835093 | 21.67014831 | 21.65888636 | 21.48737092 | 20.94704098 | 20.28444812 | 21.72048795 | 21.83126436 | 21.86467468 | 21.81652502 | 21.57432105 | 21.04504988 | 21.79628009 | 18.44409447 | 18.2420852 | 18.25086445 | 18.20064742 | 18.17782473 | 18.90636906 | 18.52261026 | 21.67841601 | 21.48958699 | 21.27228976 | 21.3021849 | 21.0734574 | 20.95333464 | 21.02917843 | 20.72584078 | 20.6570881 | 20.27279002 | 20.22683501 | 20.03759927 | 20.19495963 | 0.039022 | 0.0581608 | 20.57849076 | 21.38400687 | 21.56013734 | 19.98141534 | 21.07295933 | 21.32448848 | 20.70991879 | 21.49442708 | 21.63556069 | 20.41175325 | 21.38571925 | 21.76201088 | 20.20654109 | 20.22928757 | 20.22799044 | 20.21965164 | 20.3440278 |  | 20.47600544 | 20.1046698 | 20.22458068 | 20.19326118 | 20.31491643 | 20.36361022 |  | 20.33463135 |  |  | 20.53999168 | 20.44991057 | 20.54074776 | [5 empty] | 21.31467195 | 20.17298588 | 20.97030354 | 21.19394353 | 19.47505533 | 20.58369064 | 20.95424064 | 20.10234372 | 20.39165478 | 20.91917481 | 19.63766414 | 20.17870927 | 20.69392719 | 19.58988855 | 20.03280176 | 20.56461387 | 19.80220482 | 20.03263496 | 19.4618237 | 20.03448832 | 19.30684514 | 19.99281709 | 19.67976819 | 20.29927377 | 20.91308976 | 20.15681179 | 20.1007984 | 20.69189062 | 19.45393948 | 19.98740143 | 20.49504222 | 19.45771174 | 19.96602188 | 19.60669639 | 19.96129437 | 19.32248396 | 20.08100545 | 0.1377235 | 20.96856 | 0.05185794 | 0.03898388 | -26.52171 | 3.08843849 |  |  | 1.622017 | 3.538687 | 3.492222 | 1.122054 | 1.292793 | 1.073471 | 1.780364 | 0.42513067 | 0.42335377 | 0.4239198 | 0.46388838 | 0.44055457 | 0.4393887 | 0.42246102
42843.4187 | -163 | 21.96288774 | 22.1762938 | 22.29863069 | 22.26519151 | 22.01127406 | 21.51076585 | 20.36561485 | 21.70531242 | 21.7733354 | 21.77225049 | 21.71559072 | 21.40155283 | 21.07305073 | 21.59772814 | 21.37559609 | 21.45700138 | 21.40877905 | 20.9214631 | 21.06524068 | 21.02117783 | 20.5721397 | 20.75652479 | 20.62810292 | 20.65775994 | 21.45897281 | 21.61638911 | 20.17821003 | 20.29875043 | 20.19814962 | 20.87436368 | 21.69858631 | 21.89475931 | 20.80901959 | 18.72779637 | 21.94518156 | 20.22146304 | 20.26436082 |  | 20.38227069 | 20.07101906 | 20.13400656 | 19.52515655 |  | 18.63601504 | 18.56494739 | 18.44706452 | 18.3141557 | 18.43241304 | 18.60300527 | 18.94854273 | 18.0578004 | 18.85459199 | 17.92606648 | 18.85715212 | 18.79895613 | 46.55383195 | 49.81042794 | 46.82400318 | 20.8775035 |  |  | 1.720484 | 8.907459 | 8.827339 | 0.996462 | 1.045457 | 1.425026 | 2.081239 | -26.60774 | 0.3010406 | 0.1548826 | 0.0958202 | 8.83305576 | 9.05927986 | 2.02608582 | 21.46173096 | 21.5850353 | 21.67246849 | 21.65576527 | 21.48949711 | 20.95318682 | 20.29526688 | 21.72857287 | 21.83507386 | 21.86816024 | 21.81878013 | 21.57372624 | 21.04387148 | 21.79594446 | 18.43680198 | 18.24534457 | 18.25461913 | 18.18954375 | 18.1856609 | 18.90042426 | 18.52189429 | 21.68076187 | 21.49130967 | 21.26929515 | 21.3031569 | 21.07792702 | 20.95705469 | 21.04165945 | 20.73268957 | 20.66197842 | 20.27679018 | 20.23682299 | 20.04637258 | 20.20010666 | 0.0590752 | 0.0054754 | 20.5807076 | 21.39003569 | 21.56126486 | 19.98043146 | 21.06844422 | 21.32310308 | 20.71164221 | 21.49417102 | 21.63312299 | 20.41321077 | 21.38768232 | 21.76480609 | 20.20651871 | 20.23432172 | 20.22978405 | 20.22147075 | 20.3508176 |  | 20.48451746 | 20.11469256 | 20.23171862 | 20.20098072 | 20.31431558 | 20.36112412 |  | 20.33986248 |  |  | 20.54088518 | 20.4471045 | 20.5316964 | [5 empty] | 21.30800328 | 20.15990803 | 20.95799964 | 21.192455 | 19.50257599 | 20.58419739 | 20.95206427 | 20.10658102 | 20.37752276 | 20.90988515 | 19.62729025 | 20.16668035 | 20.69965695 | 19.59049722 | 20.01893765 | 20.56015073 | 19.79195979 | 20.01873379 | 19.45662747 | 20.02282977 | 19.3068408 | 19.98831009 | 19.68346234 | 20.29730873 | 20.92807818 | 20.16936487 | 20.10547579 | 20.68734571 | 19.45294423 | 19.98458214 | 20.50203267 | 19.46089897 | 19.97368387 | 19.61408721 | 19.96322107 | 19.33283784 | 20.08622963 | -0.121791 | 20.96868 | 0.05193183 | 0.03976014 | -26.5488 | 3.08846747 |  |  | 1.565611 | 3.552411 | 3.536399 | 1.188165 | 1.217104 | 1.420974 | 1.717258 | 0.42522738 | 0.42331452 | 0.42368524 | 0.46400454 | 0.44005381 | 0.43934691 | 0.42245209
42843.4187 | -162 | 21.9713326 | 22.17888435 | 22.30318862 | 22.26901891 | 22.01700339 | 21.51476471 | 20.36898767 | 21.71224856 | 21.77960493 | 21.77545267 | 21.72100695 | 21.41065208 | 21.07839822 | 21.60011874 | 21.36605502 | 21.45885807 | 21.40990691 | 20.91352258 | 21.05425386 | 21.02217297 | 20.56480234 | 20.75797164 | 20.62309073 | 20.65380026 | 21.45412965 | 21.6164398 | 20.1738202 | 20.29981336 | 20.19862891 | 20.87214365 | 21.69798955 | 21.89601999 | 20.80228021 | 18.72307689 | 21.94558411 | 20.2184218 | 20.25840583 |  | 20.38167326 | 20.07021529 | 20.13736095 | 19.52108678 |  | 18.64077486 | 18.55581943 | 18.44599676 | 18.31573144 | 18.43539672 | 18.6074892 | 18.85051653 | 18.06302766 | 18.86045943 | 17.9442784 | 18.86015796 | 18.804817 | 46.53268592 | 49.81801159 | 46.83702738 | 20.87540782 |  |  | 1.686968 | 8.880515 | 8.912763 | 1.30859 | 1.500841 | 1.363914 | 2.293487 | -26.526912 | 0.4002866 | 0.1777508 | 0.1077986 | 8.8327124 | 9.05913857 | 2.02551413 | 21.47190873 | 21.59099196 | 21.66852314 | 21.66142544 | 21.49636127 | 20.95481328 | 20.29389248 | 21.72966154 | 21.83486708 | 21.86898972 | 21.82155269 | 21.58319968 | 21.05031239 | 21.80615627 | 18.46477098 | 18.25868413 | 18.26654218 | 18.17521897 | 18.19329691 | 18.90615673 | 18.53088867 | 21.68001528 | 21.48415715 | 21.2752226 | 21.30436093 | 21.07037033 | 20.95524047 | 21.04039049 | 20.73309424 | 20.65898286 | 20.28022348 | 20.23765057 | 20.04468439 | 20.20086475 | 0.0500316 | 0.086881 | 20.5802583 | 21.38844357 | 21.54921978 | 19.97052472 | 21.06709702 | 21.32943915 | 20.70610145 | 21.49319452 | 21.62589777 | 20.41020921 | 21.38249652 | 21.76039925 | 20.20969437 | 20.23303378 | 20.23184319 | 20.21820465 | 20.35318616 |  | 20.47636496 | 20.11149261 | 20.2244469 | 20.19962022 | 20.3134856 | 20.36607275 |  | 20.33936836 |  |  | 20.53770512 | 20.45312869 | 20.54413815 | [5 empty] | 21.3237992 | 20.1688721 | 20.96210566 | 21.19641437 | 19.5230408 | 20.59376724 | 20.95952225 | 20.10265151 | 20.38438567 | 20.91655049 | 19.62870908 | 20.16846801 | 20.70258067 | 19.58712454 | 20.04059597 | 20.56421409 | 19.80088836 | 20.0339957 | 19.46283163 | 20.03060058 | 19.31521199 | 19.99678657 | 19.67070149 | 20.29492061 | 20.90726308 | 20.15852956 | 20.09753446 | 20.6857653 | 19.44587702 | 19.97478189 | 20.48645763 | 19.44556876 | 19.9641025 | 19.60151913 | 19.95797097 | 19.32665429 | 20.07871328 | 0.0538775 | 20.9689 | 0.05213506 | 0.04033328 | -26.50594 | 3.08849001 |  |  | 1.550288 | 3.546979 | 3.553413 | 1.361574 | 1.458295 | 1.390181 | 1.802711 | 0.42488832 | 0.42315977 | 0.42369521 | 0.4615662 | 0.43977902 | 0.43935806 | 0.42254607
42843.4187 | -161 | 21.97446554 | 22.18686815 | 22.31070217 | 22.27415803 | 22.01972685 | 21.51380586 | 20.37314631 | 21.71301564 | 21.7844386 | 21.78151237 | 21.72486001 | 21.410665 | 21.08238074 | 21.601263 | 21.37627084 | 21.46120476 | 21.41598151 | 20.92376324 | 21.05829573 | 21.02379488 | 20.57163858 | 20.74911261 | 20.61779086 | 20.6555894 | 21.4578751 | 21.62570947 | 20.18021743 | 20.30256194 | 20.203935 | 20.87401756 | 21.69178603 | 21.89467718 | 20.80392734 | 18.73177491 | 21.9434804 | 20.21457538 | 20.2582841 |  | 20.38037964 | 20.06906496 | 20.13117227 | 19.51075316 |  | 18.63743454 | 18.55396338 | 18.43537192 | 18.31297025 | 18.42896357 | 18.59200303 | 18.88671261 | 18.02682633 | 18.8568855 | 17.95300362 | 18.86352345 | 18.80003666 | 46.50519285 | 49.81369396 | 46.840207 | 20.87370435 |  |  | 1.755308 | 8.801007 | 9.230151 | 0.925494 | 1.183453 | 1.475622 | 2.147607 | -26.741792 | 0.3491068 | 0.2591532 | 0.0848834 | 8.83314941 | 9.05946386 | 2.02560612 | 21.46156878 | 21.58739036 | 21.67345381 | 21.66008201 | 21.49039929 | 20.94694102 | 20.29423367 | 21.71999941 | 21.82844424 | 21.87179153 | 21.82081087 | 21.5758222 | 21.04689428 | 21.79939091 | 18.50253479 | 18.24744186 | 18.27575022 | 18.17624423 | 18.18413409 | 18.9031709 | 18.52681869 | 21.67803116 | 21.48609579 | 21.27722987 | 21.30160322 | 21.07746323 | 20.95548667 | 21.03964712 | 20.72861951 | 20.66244415 | 20.27765328 | 20.23377967 | 20.04813588 | 20.21027928 | -0.189034 | 0.2517844 | 20.57860303 | 21.38748367 | 21.54952329 | 19.9765674 | 21.06511376 | 21.32597297 | 20.70732439 | 21.49986102 | 21.63403951 | 20.40783344 | 21.37817663 | 21.75914356 | 20.20899756 | 20.23077578 | 20.23650866 | 20.21820043 | 20.35939547 |  | 20.47694385 | 20.09909661 | 20.22761325 | 20.19245092 | 20.30488329 | 20.35619003 |  | 20.33878231 |  |  | 20.5348593 | 20.4541907 | 20.53469951 | [5 empty] | 21.31295756 | 20.17004902 | 20.96183732 | 21.19644465 | 19.51036775 | 20.58662145 | 20.95776777 | 20.10102918 | 20.37484639 | 20.91618283 | 19.63532128 | 20.17818008 | 20.69831962 | 19.59280182 | 20.03812565 | 20.57022014 | 19.79750343 | 20.03846852 | 19.45655658 | 20.02841866 | 19.31268802 | 19.99706153 | 19.67584211 | 20.29004911 | 20.90444636 | 20.15687159 | 20.0941911 | 20.6813504 | 19.43500808 | 19.96263882 | 20.48491822 | 19.4409928 | 19.96379961 | 19.60046873 | 19.955079 | 19.32146938 | 20.07879266 | 0.0464575 | 20.96881 | 0.0523691 | 0.0396731 | -26.52428 | 3.08843527 |  |  | 1.581392 | 3.531054 | 3.616118 | 1.145051 | 1.294917 | 1.445952 | 1.744391 | 0.42473524 | 0.42361019 | 0.4236061 | 0.45702159 | 0.43828078 | 0.43951624 | 0.42219843
42843.4187 | -160 | 21.96969667 | 22.18690768 | 22.31433477 | 22.27429467 | 22.01960449 | 21.51646923 | 20.37386682 | 21.71414015 | 21.78732803 | 21.78629634 | 21.72185519 | 21.41457582 | 21.08088107 | 21.60604772 | 21.36866575 | 21.45279616 | 21.41402625 | 20.92707599 | 21.05647412 | 21.02042234 | 20.56663566 | 20.74634587 | 20.61620126 | 20.6591194 | 21.455434 | 21.61692034 | 20.17327864 | 20.30104026 | 20.20690116 | 20.87653622 | 21.69828658 | 21.88804568 | 20.80899053 | 18.71049827 | 21.94860335 | 20.21722517 | 20.26617083 |  | 20.37983527 | 20.06980154 | 20.12691442 | 19.51004616 |  | 18.63953991 | 18.55597959 | 18.4350709 | 18.3150924 | 18.421324 | 18.58926893 | 18.95298069 | 17.94657569 | 18.85992503 | 17.97598745 | 18.8520452 | 18.80546087 | 46.51213553 | 49.82365716 | 46.86524038 | 20.86780205 |  |  | 1.692228 | 9.055307 | 9.141439 | 1.257994 | 1.703889 | 1.47891 | 2.172579 | -26.793704 | 0.3899728 | 0.3428634 | 0.1038058 | 8.83354534 | 9.05970372 | 2.02593961 | 21.46316494 | 21.58720948 | 21.67597505 | 21.65753213 | 21.49136605 | 20.94976016 | 20.29271845 | 21.72788749 | 21.8323715 | 21.87279497 | 21.82499724 | 21.57952824 | 21.04312088 | 21.8067233 | 18.51240152 | 18.24449792 | 18.30068251 | 18.19315533 | 18.17759368 | 18.9040268 | 18.52395079 | 21.67812751 | 21.48118155 | 21.2789439 | 21.29711518 | 21.0793882 | 20.95150191 | 21.03567308 | 20.73685433 | 20.6580474 | 20.27660321 | 20.23086608 | 20.0536082 | 20.19901165 | -0.0561324 | 0.2405626 | 20.57478016 | 21.38857381 | 21.55386633 | 19.9795378 | 21.06131563 | 21.32107648 | 20.70879258 | 21.49695745 | 21.63512017 | 20.40786611 | 21.37509688 | 21.7627733 | 20.20479361 | 20.22424167 | 20.23225614 | 20.21656996 | 20.34721958 |  | 20.47331697 | 20.09655507 | 20.22866458 | 20.20458618 | 20.30795195 | 20.35888567 |  | 20.33433743 |  |  | 20.531756 | 20.44279978 | 20.53373594 | [5 empty] | 21.31698629 | 20.15848276 | 20.95825829 | 21.19256431 | 19.49331716 | 20.58242879 | 20.95429984 | 20.09382073 | 20.37720949 | 20.90575925 | 19.62261526 | 20.1686383 | 20.69159759 | 19.58327506 | 20.0331536 | 20.55263574 | 19.79435862 | 20.02938896 | 19.44575973 | 20.0227921 | 19.31519462 | 19.98630314 | 19.67647915 | 20.29206976 | 20.91379864 | 20.16089041 | 20.09590049 | 20.68244073 | 19.447858 | 19.98198293 | 20.49183647 | 19.44392347 | 19.96149063 | 19.6105938 | 19.95786477 | 19.32688416 | 20.08132332 | -0.0366465 | 20.96852 | 0.05246148 | 0.04040587 | -26.48522 | 3.08848035 |  |  | 1.552725 | 3.581717 | 3.598711 | 1.334993 | 1.553764 | 1.447556 | 1.754495 | 0.42495189 | 0.42371601 | 0.42337184 | 0.45602522 | 0.43517573 | 0.43962466 | 0.42247624
42843.4187 | -159 | 21.96219654 | 22.17365103 | 22.3025016 | 22.25795912 | 22.0086471 | 21.51175885 | 20.35969071 | 21.70469509 | 21.76839926 | 21.77585255 | 21.71105919 | 21.40162491 | 21.06887543 | 21.58953368 | 21.37958056 | 21.46264232 | 21.41968216 | 20.92512506 | 21.05974071 | 21.02303396 | 20.57529794 | 20.75697366 | 20.62682444 | 20.66044557 | 21.45936587 | 21.61954447 | 20.18083193 | 20.29957005 | 20.20753524 | 20.87967779 | 21.69913797 | 21.89118449 | 20.81436642 | 18.71412336 | 21.94348035 | 20.2194026 | 20.25863843 |  | 20.38276741 | 20.06946105 | 20.13628476 | 19.51527961 |  | 18.64193824 | 18.56268076 | 18.43934747 | 18.31060453 | 18.42212442 | 18.58736362 | 18.99294697 | 17.85515273 | 18.86656661 | 18.01240656 | 18.85126035 | 18.79855688 | 46.51040339 | 49.82480367 | 46.86028313 | 20.86613968 |  |  | 1.656084 | 8.929143 | 8.850335 | 1.24025 | 1.349705 | 1.676042 | 2.091751 | -26.925124 | 0.3734318 | 0.1286576 | 0.1965082 | 8.83364063 | 9.05984172 | 2.02571619 | 21.46327082 | 21.58616777 | 21.67450777 | 21.6618115 | 21.48840841 | 20.94944015 | 20.2943624 | 21.72973296 | 21.83721463 | 21.87596328 | 21.82740697 | 21.57128647 | 21.04675443 | 21.79943619 | 18.55345 | 18.23615402 | 18.31238027 | 18.20163367 | 18.17472857 | 18.90514372 | 18.52962714 | 21.67047328 | 21.4778506 | 21.27407801 | 21.29113738 | 21.07159807 | 20.94772961 | 21.03108973 | 20.73483519 | 20.65340005 | 20.27204005 | 20.22969385 | 20.04230958 | 20.18537137 | 0.010515 | 0.1013362 | 20.57487837 | 21.38521018 | 21.55213201 | 19.97802124 | 21.06088837 | 21.3209247 | 20.70492916 | 21.49697228 | 21.63172025 | 20.41110478 | 21.38319695 | 21.76720417 | 20.20396993 | 20.22039288 | 20.22544249 | 20.21957058 | 20.32951236 |  | 20.47530339 | 20.09839851 | 20.22019785 | 20.20323055 | 20.31143491 | 20.35078581 |  | 20.33247703 |  |  | 20.53516351 | 20.45166494 | 20.54141591 | [5 empty] | 21.31928997 | 20.17093246 | 20.96076176 | 21.19932693 | 19.5066209 | 20.58484391 | 20.95747 | 20.09372848 | 20.38016748 | 20.91043131 | 19.62054616 | 20.16620298 | 20.69046462 | 19.59044605 | 20.04140957 | 20.5586361 | 19.79417947 | 20.0311883 | 19.44746723 | 20.02599423 | 19.31783765 | 19.99191946 | 19.6724269 | 20.28794664 | 20.91265592 | 20.16190591 | 20.08938946 | 20.68400685 | 19.44918469 | 19.97311854 | 20.48464099 | 19.44363115 | 19.95508892 | 19.60531304 | 19.95551985 | 19.3249425 | 20.079252 | 0.0312465 | 20.96883 | 0.05169164 | 0.04088468 | -26.53061 | 3.08850934 |  |  | 1.536055 | 3.556719 | 3.540988 | 1.32556 | 1.382873 | 1.54101 | 1.721544 | 0.42551034 | 0.42338113 | 0.42352621 | 0.45159469 | 0.43453863 | 0.43955224 | 0.42270224
42843.4187 | -158 | 21.96850241 | 22.17894752 | 22.29800083 | 22.28248602 | 22.01898153 | 21.51696586 | 20.37120949 | 21.70746755 | 21.77846061 | 21.78050319 | 21.71464132 | 21.40045507 | 21.06867741 | 21.59838659 | 21.36705128 | 21.45655232 | 21.40798288 | 20.91904614 | 21.05544713 | 21.01707013 | 20.56684132 | 20.75016801 | 20.62053905 | 20.64800926 | 21.45204719 | 21.60870096 | 20.17777555 | 20.2912713 | 20.19823865 | 20.88262954 | 21.69917507 | 21.90110733 | 20.81158831 | 18.72192762 | 21.94899205 | 20.2166022 | 20.25554167 |  | 20.38655186 | 20.07222718 | 20.13149199 | 19.51516381 |  | 18.63708939 | 18.5500183 | 18.43373579 | 18.30861609 | 18.41566015 | 18.57989238 | 18.99551007 | 17.77364293 | 18.86622086 | 18.02084722 | 18.84658161 | 18.81094571 | 46.52138175 | 49.83277305 | 46.86015236 | 20.87017757 |  |  | 1.742168 | 8.831891 | 8.967959 | 1.16271 | 1.545525 | 1.488766 | 2.155495 | -26.982296 | 0.2957864 | 0.333842 | 0.1399146 | 8.83372606 | 9.06015058 | 2.02568169 | 21.46450082 | 21.58286296 | 21.66977811 | 21.65630447 | 21.48782436 | 20.94704093 | 20.2992254 | 21.72759448 | 21.82950633 | 21.87460224 | 21.82280749 | 21.5701842 | 21.04305918 | 21.79405937 | 18.60722828 | 18.24255639 | 18.29823652 | 18.20215575 | 18.17435039 | 18.90911481 | 18.52876663 | 21.68040131 | 21.49106475 | 21.27985888 | 21.29711256 | 21.07372281 | 20.94919136 | 21.04207414 | 20.73052046 | 20.66060802 | 20.28386426 | 20.234104 | 20.05022904 | 20.19093064 | 0.0836502 | 0.1157914 | 20.57641535 | 21.38363141 | 21.54847115 | 19.97694332 | 21.06317698 | 21.31479156 | 20.70035104 | 21.49666163 | 21.62836038 | 20.41123387 | 21.38677848 | 21.76273666 | 20.20253781 | 20.22048494 | 20.22509444 | 20.2180852 | 20.31437612 |  | 20.46774188 | 20.10104837 | 20.22143911 | 20.20260251 | 20.30169279 | 20.3495163 |  | 20.3264108 |  |  | 20.54021554 | 20.45616153 | 20.54838881 | [5 empty] | 21.31957607 | 20.16847386 | 20.96116253 | 21.20317144 | 19.4985844 | 20.58717951 | 20.95990555 | 20.08879648 | 20.37580641 | 20.90669725 | 19.62452531 | 20.16772026 | 20.69432905 | 19.58915518 | 20.04122425 | 20.55432085 | 19.78980232 | 20.0305964 | 19.45433614 | 20.02927703 | 19.32346944 | 19.98942659 | 19.66472279 | 20.2837938 | 20.90361952 | 20.15909036 | 20.08894015 | 20.68019922 | 19.44760867 | 19.97152931 | 20.48587659 | 19.43992387 | 19.951623 | 19.60392495 | 19.95362824 | 19.32022302 | 20.07206479 | -0.0507445 | 20.96774 | 0.05162391 | 0.04081214 | -26.48775 | 3.08844332 |  |  | 1.575447 | 3.53722 | 3.564364 | 1.283426 | 1.479774 | 1.452348 | 1.747555 | 0.42567734 | 0.42334911 | 0.4232172 | 0.446083 | 0.4360097 | 0.43946163 | 0.42294401
42843.4187 | -157 | 21.9706382 | 22.18837164 | 22.30739621 | 22.27780021 | 22.01990073 | 21.51491691 | 20.36863044 | 21.71671745 | 21.77888728 | 21.7785403 | 21.72053448 | 21.40489202 | 21.07921011 | 21.60000251 | 21.36098603 | 21.44702942 | 21.40425844 | 20.91893841 | 21.06026738 | 21.01564878 | 20.55665115 | 20.74843609 | 20.61826045 | 20.6474963 | 21.44958397 | 21.61078657 | 20.17059222 | 20.29223591 | 20.19567664 | 20.88802254 | 21.70424268 | 21.903639 | 20.81405527 | 18.71320846 | 21.95851315 | 20.2311246 | 20.2607731 |  | 20.39597698 | 20.08321853 | 20.13951071 | 19.51707953 |  | 18.64372465 | 18.54971052 | 18.42657193 | 18.30662393 | 18.41780319 | 18.57858143 | 18.94529333 | 17.72232977 | 18.87413494 | 18.06062689 | 18.85455609 | 18.80417149 | 46.52903005 | 49.84317608 | 46.86178979 | 20.86370325 |  |  | 1.741512 | 8.871315 | 9.666475 | 1.275734 | 1.531069 | 1.758182 | 2.006983 | -27.206372 | 0.2265088 | 0.070543 | 0.166649 | 8.83333012 | 9.05968565 | 2.02578355 | 21.46520523 | 21.58775959 | 21.67020478 | 21.66264438 | 21.49095365 | 20.94705118 | 20.30030112 | 21.72753071 | 21.83134857 | 21.87602806 | 21.82166116 | 21.57551585 | 21.04093063 | 21.79177491 | 18.6210246 | 18.25094043 | 18.2915483 | 18.21427203 | 18.17924993 | 18.90529252 | 18.52791452 | 21.68294072 | 21.48844823 | 21.27227088 | 21.30600296 | 21.07249645 | 20.95135041 | 21.03540585 | 20.73005317 | 20.66614817 | 20.27283366 | 20.2336145 | 20.04467175 | 20.18677775 | -0.0335234 | 0.167716 | 20.57327922 | 21.38357975 | 21.54673512 | 19.97627301 | 21.06545155 | 21.31423309 | 20.70190623 | 21.49728561 | 21.62730928 | 20.40987365 | 21.38346867 | 21.75952278 | 20.20149006 | 20.21858942 | 20.22551063 | 20.21810761 | 20.31812657 |  | 20.48205898 | 20.10873996 | 20.23442036 | 20.20678416 | 20.31650063 | 20.36545143 |  | 20.34315689 |  |  | 20.53763703 | 20.44982647 | 20.54262972 | [5 empty] | 21.31792959 | 20.16625823 | 20.96342422 | 21.19360144 | 19.47684974 | 20.58672686 | 20.95513925 | 20.09041074 | 20.37741795 | 20.90415963 | 19.6246825 | 20.16454865 | 20.693465 | 19.59202855 | 20.03678275 | 20.56048821 | 19.78547112 | 20.02611662 | 19.45589679 | 20.02849358 | 19.3203918 | 19.98949567 | 19.66724887 | 20.28316041 | 20.90587441 | 20.156957 | 20.09119545 | 20.67481826 | 19.44704437 | 19.97450769 | 20.48514257 | 19.44557254 | 19.95525245 | 19.60673043 | 19.96025918 | 19.32377324 | 20.06952586 | -0.149245 | 20.96729 | 0.05118664 | 0.04005034 | -26.52309 | 3.08845298 |  |  | 1.575143 | 3.545104 | 3.700574 | 1.344358 | 1.472834 | 1.578296 | 1.686275 | 0.42605306 | 0.42357039 | 0.42359725 | 0.44410378 | 0.43665336 | 0.43989498 | 0.42268976
42843.4187 | -156 | 21.98158491 | 22.19110956 | 22.31287838 | 22.28114372 | 22.02787279 | 21.51711041 | 20.3803844 | 21.71847565 | 21.78238263 | 21.78115662 | 21.72901988 | 21.41515458 | 21.08550597 | 21.60425492 | 21.3672007 | 21.45315222 | 21.41072048 | 20.91931947 | 21.057078 | 21.01655526 | 20.55782429 | 20.7560027 | 20.61869255 | 20.65665662 | 21.45467941 | 21.61046292 | 20.17338145 | 20.2963555 | 20.19585525 | 20.87475027 | 21.6930827 | 21.89116025 | 20.80829493 | 18.66082285 | 21.94384006 | 20.21990414 | 20.25277948 |  | 20.38244206 | 20.07274259 | 20.13293167 | 19.50757906 |  | 18.64606614 | 18.55296376 | 18.43556457 | 18.31000193 | 18.41454514 | 18.57908834 | 18.833205 | 17.70527697 | 18.8749745 | 18.2667184 | 18.85454461 | 18.80119563 | 46.53934553 | 49.84478606 | 46.84761227 | 20.87043839 |  |  | 1.710624 | 8.884459 | 9.229491 | 1.091086 | 1.273477 | 1.643186 | 2.055611 | -27.71498 | 0.3284792 | 0.1133422 | 0.0848834 | 8.83295555 | 9.0590745 | 2.02553713 | 21.46765149 | 21.59472175 | 21.67157716 | 21.66505321 | 21.49625046 | 20.95242457 | 20.29559746 | 21.72982836 | 21.83124036 | 21.86663065 | 21.82073872 | 21.5829223 | 21.04719243 | 21.79325818 | 18.61889076 | 18.24845795 | 18.28689665 | 18.22013856 | 18.19926169 | 18.90356267 | 18.52164823 | 21.67609092 | 21.47595963 | 21.26873036 | 21.30017379 | 21.07080935 | 20.94739222 | 21.03279513 | 20.72857396 | 20.65406519 | 20.26612264 | 20.22354228 | 20.04615472 | 20.18220308 | 0.057699 | 0.1070422 | 20.57253837 | 21.38071513 | 21.54771166 | 19.9796951 | 21.06384301 | 21.31937302 | 20.70385595 | 21.49965047 | 21.63506441 | 20.40756015 | 21.38267743 | 21.76050608 | 20.20275496 | 20.21836721 | 20.2290038 | 20.21930301 | 20.30851961 |  | 20.47337739 | 20.10513585 | 20.22237827 | 20.20493846 | 20.31268176 | 20.35678751 |  | 20.33327916 |  |  | 20.53308962 | 20.44700637 | 20.54285846 | [5 empty] | 21.31519143 | 20.16664804 | 20.96722356 | 21.19188364 | 19.48146389 | 20.58637206 | 20.9555369 | 20.08362293 | 20.37598993 | 20.90301237 | 19.61948416 | 20.15834383 | 20.68824703 | 19.58753924 | 20.03206344 | 20.56001331 | 19.7893835 | 20.02168224 | 19.4526331 | 20.02126519 | 19.32047275 | 19.98839385 | 19.66912078 | 20.27963456 | 20.90836941 | 20.15525731 | 20.09829984 | 20.6779528 | 19.45397645 | 19.97311125 | 20.4844519 | 19.44457415 | 19.95747376 | 19.60210291 | 19.96165567 | 19.3234157 | 20.07623773 | 0.0557325 | 20.96904 | 0.05162391 | 0.03992701 | -26.5004 | 3.08852222 |  |  | 1.561113 | 3.547749 | 3.615982 | 1.243274 | 1.343236 | 1.525809 | 1.706583 | 0.42602892 | 0.42326704 | 0.42352055 | 0.44413889 | 0.43643869 | 0.43978294 | 0.42259197
42843.4187 | -155 | 21.97514013 | 22.1839052 | 22.30980199 | 22.27238611 | 22.0240671 | 21.51378892 | 20.37409282 | 21.70963272 | 21.77438222 | 21.7789208 | 21.72501887 | 21.41141166 | 21.0786187 | 21.59416412 | 21.37508621 | 21.45977726 | 21.41604414 | 20.92186049 | 21.05996244 | 21.01468644 | 20.5663683 | 20.75544971 | 20.62138706 | 20.65783324 | 21.46366456 | 21.6168788 | 20.17500332 | 20.30392862 | 20.21113899 | 20.87820667 | 21.70076324 | 21.89678322 | 20.81163811 | 18.63809805 | 21.94800563 | 20.2241894 | 20.2540975 |  | 20.38183069 | 20.06947158 | 20.13744429 | 19.51446271 |  | 18.63446886 | 18.55150902 | 18.42896098 | 18.3068858 | 18.41602593 | 18.56594101 | 18.74943227 | 17.72898631 | 18.87572891 | 18.33175115 | 18.84818211 | 18.8088391 | 46.56856659 | 49.8610633 | 46.85625969 | 20.87427545 |  |  | 1.720484 | 8.868687 | 9.083615 | 1.180454 | 1.199881 | 1.031414 | 2.196235 | -27.889116 | 0.3278954 | 0.303421 | 0.0952994 | 8.83285862 | 9.05925521 | 2.02575726 | 21.47069324 | 21.59484803 | 21.67581211 | 21.66854788 | 21.49615463 | 20.95543064 | 20.29459357 | 21.72494856 | 21.83793587 | 21.87698056 | 21.82964564 | 21.58479768 | 21.05331847 | 21.79087692 | 18.63603756 | 18.25727729 | 18.28054629 | 18.22538391 | 18.20955932 | 18.90491642 | 18.53005619 | 21.67731773 | 21.48340508 | 21.27157527 | 21.30154217 | 21.07516852 | 20.95011059 | 21.03833959 | 20.73279317 | 20.65893648 | 20.27319364 | 20.23061584 | 20.05049222 | 20.18266243 | 0.0034374 | 0.0237346 | 20.58008674 | 21.38254493 | 21.55128572 | 19.98793534 | 21.06811064 | 21.32401229 | 20.71039395 | 21.49666506 | 21.63918419 | 20.40519494 | 21.38167948 | 21.76550907 | 20.20899233 | 20.22423851 | 20.23439558 | 20.22260317 | 20.30813579 |  | 20.47428587 | 20.10642684 | 20.22915189 | 20.20047546 | 20.31438943 | 20.36043367 |  | 20.33157517 |  |  | 20.53919997 | 20.45634087 | 20.54633234 | [5 empty] | 21.31831587 | 20.17520645 | 20.9738247 | 21.19950068 | 19.47928783 | 20.59208964 | 20.96373191 | 20.08667771 | 20.37283585 | 20.90225571 | 19.61682517 | 20.16265972 | 20.68721933 | 19.58437959 | 20.03631376 | 20.55625187 | 19.79196981 | 20.02931731 | 19.45537658 | 20.01694602 | 19.32163097 | 19.99136895 | 19.67311459 | 20.28141666 | 20.90551827 | 20.15480537 | 20.09911621 | 20.67927584 | 19.45192146 | 19.9744316 | 20.4930074 | 19.44158391 | 19.95960386 | 19.60595441 | 19.96312547 | 19.32220891 | 20.07937883 | -0.1045395 | 20.96834 | 0.05132829 | 0.03954248 | -26.5177 | 3.08849806 |  |  | 1.565646 | 3.54459 | 3.587283 | 1.293186 | 1.303816 | 1.208825 | 1.763951 | 0.42607003 | 0.42345812 | 0.42370174 | 0.44239176 | 0.43812582 | 0.43973531 | 0.42281614
42843.4187 | -154 | 21.97409351 | 22.18531455 | 22.30719265 | 22.26694882 | 22.01848061 | 21.50941466 | 20.36652739 | 21.70726261 | 21.77347421 | 21.77840373 | 21.72436529 | 21.40997577 | 21.0746872 | 21.59433411 | 21.3738051 | 21.45633507 | 21.41044982 | 20.92162756 | 21.06259511 | 21.01151608 | 20.57023285 | 20.75323023 | 20.62117722 | 20.65860402 | 21.46004884 | 21.61067814 | 20.16702407 | 20.29744186 | 20.20703875 | 20.88062953 | 21.70514611 | 21.8930606 | 20.80721742 | 18.6394098 | 21.94289311 | 20.22257855 | 20.25149299 |  | 20.38527824 | 20.06823349 | 20.1330813 | 19.51657778 |  | 18.63739787 | 18.55087885 | 18.43464975 | 18.30463963 | 18.4184381 | 18.56958457 | 18.71920167 | 17.78725421 | 18.87525311 | 18.40856607 | 18.84917306 | 18.807508 | 46.59969452 | 49.8759513 | 46.87265904 | 20.87224055 |  |  | 1.751368 | 8.935715 | 9.048127 | 1.265878 | 1.456157 | 1.451966 | 2.070727 | -28.104648 | 0.2714614 | 0.3455908 | 0.0140546 | 8.83425999 | 9.06062866 | 2.0259774 | 21.46244217 | 21.5922986 | 21.67864855 | 21.66355559 | 21.48608969 | 20.94989821 | 20.30349252 | 21.72171465 | 21.83570157 | 21.87380262 | 21.81867688 | 21.57815773 | 21.04565698 | 21.79286181 | 18.66460276 | 18.24753776 | 18.27595397 | 18.22832604 | 18.21610587 | 18.90498386 | 18.52618621 | 21.68914754 | 21.49032467 | 21.27735174 | 21.30287409 | 21.07302294 | 20.95442797 | 21.03928524 | 20.73318341 | 20.66414639 | 20.2714832 | 20.24132193 | 20.04979963 | 20.19333191 | 0.101934 | 0.1627708 | 20.58153659 | 21.388601 | 21.55670232 | 19.98962918 | 21.07107367 | 21.32716211 | 20.71294113 | 21.49411551 | 21.6359432 | 20.40982019 | 21.38385725 | 21.76584012 | 20.21039862 | 20.22823444 | 20.23402523 | 20.22904515 | 20.30985298 |  | 20.47014604 | 20.09794214 | 20.22579644 | 20.19194746 | 20.30481531 | 20.34854384 |  | 20.3312055 |  |  | 20.54178013 | 20.45664587 | 20.54595302 | [5 empty] | 21.32514193 | 20.16876025 | 20.96550553 | 21.198418 | 19.47675847 | 20.58810608 | 20.95932021 | 20.0894352 | 20.37580459 | 20.91282664 | 19.62068455 | 20.16650231 | 20.69166683 | 19.58870491 | 20.03778214 | 20.56076355 | 19.79626542 | 20.04123053 | 19.456075 | 20.02755967 | 19.32448062 | 19.99931628 | 19.6665856 | 20.28452882 | 20.90387842 | 20.15058392 | 20.0925108 | 20.68007151 | 19.44778214 | 19.9713436 | 20.49837693 | 19.43797765 | 19.95668148 | 19.60700574 | 19.95976521 | 19.32445893 | 20.07629341 | -0.0270005 | 20.96878 | 0.05169779 | 0.03954248 | -26.51167 | 3.08847713 |  |  | 1.579625 | 3.557955 | 3.580265 | 1.339158 | 1.436329 | 1.43426 | 1.712818 | 0.42588357 | 0.42358139 | 0.42361781 | 0.43922572 | 0.4381843 | 0.43962258 | 0.42246245
42843.4187 | -153 | 21.97529435 | 22.19053181 | 22.31467755 | 22.27347673 | 22.0250909 | 21.51555126 | 20.37915025 | 21.72149026 | 21.77943822 | 21.78445329 | 21.72507366 | 21.41211899 | 21.08163855 | 21.60457223 | 21.36397521 | 21.45374145 | 21.40816386 | 20.92141251 | 21.05570686 | 21.01187975 | 20.56504024 | 20.75028542 | 20.62082319 | 20.65262452 | 21.45698783 | 21.61304171 | 20.16759648 | 20.29310853 | 20.19736933 | 20.88196953 | 21.70741513 | 21.90143784 | 20.80968268 | 18.66318956 | 21.95188059 | 20.22512379 | 20.25008198 |  | 20.38427963 | 20.0705891 | 20.13931691 | 19.52599646 |  | 18.64187357 | 18.55769177 | 18.43681801 | 18.30552753 | 18.42224071 | 18.57205416 | 18.69437351 | 17.86295323 | 18.88171408 | 18.42782899 | 18.85430196 | 18.80593644 | 46.60089666 | 49.8784913 | 46.87158763 | 20.86518387 |  |  | 1.677772 | 8.787863 | 9.220951 | 1.279022 | 1.816913 | 1.36917 | 2.236975 | -27.864144 | 0.3888052 | 0.0720116 | 0.1157842 | 8.83294405 | 9.05927164 | 2.02540242 | 21.47306695 | 21.59825798 | 21.6824051 | 21.66795996 | 21.49924094 | 20.95508311 | 20.30148161 | 21.73505752 | 21.83796796 | 21.86920382 | 21.8334435 | 21.58495934 | 21.04831379 | 21.80613907 | 18.65879862 | 18.25497821 | 18.25810221 | 18.21712434 | 18.2207635 | 18.9043264 | 18.51891656 | 21.68519405 | 21.49802747 | 21.27738543 | 21.30496394 | 21.08380238 | 20.96063431 | 21.03922173 | 20.73505318 | 20.67360746 | 20.28573507 | 20.23820896 | 20.04616143 | 20.20045608 | 0.1121572 | 0.1127482 | 20.58079081 | 21.38986662 | 21.55933514 | 19.9847545 | 21.06759228 | 21.32705551 | 20.70797915 | 21.49881237 | 21.63581812 | 20.41118647 | 21.38561113 | 21.76173624 | 20.2113806 | 20.23227857 | 20.23523882 | 20.22927432 | 20.32171495 |  | 20.47293992 | 20.1153845 | 20.23264213 | 20.19296762 | 20.30939072 | 20.34869997 |  | 20.33955141 |  |  | 20.53138935 | 20.45648709 | 20.5444361 | [5 empty] | 21.31887852 | 20.17195912 | 20.96389889 | 21.19836463 | 19.48854764 | 20.58732674 | 20.95428057 | 20.08235282 | 20.3798907 | 20.91290947 | 19.62337233 | 20.16600722 | 20.69537211 | 19.5921112 | 20.03143733 | 20.55867197 | 19.7894721 | 20.03077009 | 19.44900047 | 20.02737382 | 19.31955186 | 19.99815274 | 19.66222016 | 20.28624568 | 20.90514296 | 20.15057753 | 20.09308355 | 20.68043559 | 19.45059075 | 19.97582835 | 20.49103407 | 19.44295578 | 19.95079722 | 19.60124954 | 19.9619019 | 19.32568342 | 20.06999622 | -0.2581335 | 20.96867 | 0.05153152 | 0.03998505 | -26.52205 | 3.08852705 |  |  | 1.546054 | 3.528439 | 3.614338 | 1.346108 | 1.604422 | 1.392773 | 1.780255 | 0.42564772 | 0.42332624 | 0.42374279 | 0.43979386 | 0.43931918 | 0.43944623 | 0.4227421
42843.4187 | -152 | 21.96163906 | 22.17856487 | 22.30635359 | 22.26869945 | 22.02184129 | 21.50859816 | 20.36924205 | 21.71172999 | 21.77363409 | 21.77964851 | 21.71263221 | 21.40265689 | 21.07507632 | 21.59089632 | 21.37351056 | 21.46050288 | 21.40935815 | 20.91991269 | 21.06188386 | 21.02178604 | 20.5698756 | 20.75691204 | 20.62642939 | 20.65670931 | 21.46535623 | 21.61740768 | 20.17329171 | 20.29970299 | 20.20117773 | 20.88613888 | 21.70436145 | 21.9024278 | 20.81342168 | 18.68729408 | 21.94824706 | 20.22518632 | 20.24818725 |  | 20.39353669 | 20.07927179 | 20.13639811 | 19.52819595 |  | 18.64038595 | 18.54781429 | 18.43376434 | 18.30593957 | 18.41786933 | 18.56009735 | 18.67231275 | 17.88484466 | 18.88278569 | 18.43449275 | 18.84327198 | 18.80570089 | 46.62431003 | 49.89191857 | 46.88073702 | 20.86458872 |  |  | 1.800652 | 9.099335 | 8.676859 | 1.224482 | 1.257049 | 1.580762 | 2.367743 | -27.994912 | 0.5036192 | 0.228942 | -0.0203182 | 8.83385749 | 9.06027051 | 2.0258279 | 21.47277709 | 21.59508079 | 21.67730335 | 21.65911958 | 21.49341644 | 20.94986704 | 20.2949841 | 21.72921575 | 21.83275586 | 21.86698961 | 21.82817587 | 21.58207822 | 21.0501904 | 21.8024998 | 18.66593812 | 18.26151795 | 18.25739518 | 18.19843481 | 18.22918736 | 18.9089172 | 18.53435511 | 21.68657878 | 21.49313045 | 21.27652583 | 21.30504625 | 21.08012226 | 20.95753021 | 21.04177269 | 20.72809344 | 20.65448882 | 20.27672859 | 20.24023356 | 20.05232046 | 20.2104363 | 0.0545534 | 0.0368584 | 20.57846759 | 21.38330802 | 21.55500561 | 19.98120684 | 21.06597369 | 21.32261401 | 20.70965484 | 21.49491297 | 21.63950756 | 20.40756134 | 21.3792168 | 21.7582125 | 20.20667542 | 20.22585474 | 20.23583348 | 20.22257485 | 20.32398357 |  | 20.47782977 | 20.12072063 | 20.23203872 | 20.20740213 | 20.31607165 | 20.35753003 |  | 20.34413381 |  |  | 20.52763965 | 20.45005881 | 20.53750116 | [5 empty] | 21.31624909 | 20.16514013 | 20.95957416 | 21.19942524 | 19.49168535 | 20.58771058 | 20.95347328 | 20.07595903 | 20.37234164 | 20.90254766 | 19.61954503 | 20.15665691 | 20.68088573 | 19.57600873 | 20.01892014 | 20.54457642 | 19.78005976 | 20.02230142 | 19.43727339 | 20.00595677 | 19.31543848 | 19.98400185 | 19.67162504 | 20.28196036 | 20.89908197 | 20.14341811 | 20.09052455 | 20.67546749 | 19.451973 | 19.97390507 | 20.49141817 | 19.44184522 | 19.9486341 | 19.60730029 | 19.95935651 | 19.33380093 | 20.07365037 | 0.0642655 | 20.96785 | 0.05122975 | 0.04066702 | -26.65692 | 3.08849323 |  |  | 1.60168 | 3.590363 | 3.506024 | 1.317073 | 1.334501 | 1.496497 | 1.831513 | 0.4257486 | 0.4231578 | 0.42356571 | 0.43953661 | 0.44120002 | 0.43938723 | 0.42216309
42843.4187 | -151 | 21.96960043 | 22.18423543 | 22.30705701 | 22.27203421 | 22.01481105 | 21.51577831 | 20.3670377 | 21.70468858 | 21.78369486 | 21.77758793 | 21.71654925 | 21.40271294 | 21.08056486 | 21.60004716 | 21.3730761 | 21.4628717 | 21.4079252 | 20.91911344 | 21.06876593 | 21.02676333 | 20.57951965 | 20.75887481 | 20.63180547 | 20.66097614 | 21.46159444 | 21.62292954 | 20.17714218 | 20.30965267 | 20.21174439 | 20.8675607 | 21.69937614 | 21.89893756 | 20.80737912 | 18.71624517 | 21.95225998 | 20.22265462 | 20.24297796 |  | 20.39141297 | 20.0685088 | 20.13201302 | 19.52353049 |  | 18.65099581 | 18.55716199 | 18.42899488 | 18.31157708 | 18.42151714 | 18.55950236 | 18.70005807 | 17.84236557 | 18.88732955 | 18.4828524 | 18.8588276 | 18.8149287 | 46.63053298 | 49.91356303 | 46.87997621 | 20.86963473 |  |  | 1.711284 | 8.773407 | 8.958759 | 1.173882 | 1.147313 | 1.021554 | 2.031955 | -28.189416 | 0.1669612 | 0.3290166 | 0.0918274 | 8.83366691 | 9.06008487 | 2.02587883 | 21.46386683 | 21.59026193 | 21.67153171 | 21.65071972 | 21.4814521 | 20.94730484 | 20.29140133 | 21.72009463 | 21.82570816 | 21.86342096 | 21.8186577 | 21.57149374 | 21.04536001 | 21.79319423 | 18.67491706 | 18.2772198 | 18.23877847 | 18.15734103 | 18.20226516 | 18.90307223 | 18.52189177 | 21.67834907 | 21.4853922 | 21.27577864 | 21.29868368 | 21.07409292 | 20.95443436 | 21.0360892 | 20.72808102 | 20.6492434 | 20.2739807 | 20.23478939 | 20.04962648 | 20.20462255 | 0.200234 | 0.06691 | 20.57273129 | 21.38230559 | 21.5538136 | 19.98407689 | 21.06742915 | 21.32197485 | 20.7089505 | 21.49205265 | 21.63462093 | 20.40865401 | 21.38150722 | 21.76306526 | 20.20406906 | 20.2225489 | 20.23198099 | 20.22209722 | 20.33152578 |  | 20.47702706 | 20.11911846 | 20.23702429 | 20.19718313 | 20.31438636 | 20.3501125 |  | 20.34003749 |  |  | 20.53878227 | 20.4623381 | 20.54768384 | [5 empty] | 21.3221056 | 20.1693867 | 20.97277751 | 21.20981274 | 19.49536762 | 20.58880061 | 20.95839294 | 20.08253134 | 20.37304927 | 20.90250607 | 19.61750223 | 20.15896766 | 20.68187568 | 19.5886257 | 20.03046212 | 20.5513615 | 19.79015349 | 20.02124623 | 19.44726454 | 20.01676565 | 19.32722713 | 19.98302889 | 19.68194389 | 20.28293613 | 20.90595351 | 20.15405022 | 20.10099729 | 20.68436055 | 19.45991797 | 19.97726278 | 20.49299356 | 19.44440708 | 19.95908029 | 19.61549337 | 19.97462159 | 19.33123086 | 20.07982828 | -0.056866 | 20.96959 | 0.05141448 | 0.04081939 | -26.54742 | 3.08851256 |  |  | 1.561456 | 3.525532 | 3.562579 | 1.289593 | 1.274921 | 1.20302 | 1.696678 | 0.42551219 | 0.42336934 | 0.4237931 | 0.43785648 | 0.44181359 | 0.439432 | 0.42223251
42843.4187 | -150 | 21.97714274 | 22.18975529 | 22.31200515 | 22.2763559 | 22.02376614 | 21.51782845 | 20.37695977 | 21.72478493 | 21.78738459 | 21.77830287 | 21.72092395 | 21.40951621 | 21.07879894 | 21.59473991 | 21.38280227 | 21.46364594 | 21.41219589 | 20.92918024 | 21.06700935 | 21.02550667 | 20.57335452 | 20.75526901 | 20.61321186 | 20.65971909 | 21.45384087 | 21.62616066 | 20.17955961 | 20.3022655 | 20.21030387 | 20.8785427 | 21.70442566 | 21.90073182 | 20.81252282 | 18.81040962 | 21.95245365 | 20.2290216 | 20.25202707 |  | 20.38889949 | 20.07371829 | 20.13670796 | 19.53820772 |  | 18.64943845 | 18.55623194 | 18.44076076 | 18.31080228 | 18.42422092 | 18.56603188 | 18.75284214 | 17.78206083 | 18.88402983 | 18.54686091 | 18.85424308 | 18.80546546 | 46.61552176 | 49.9182517 | 46.87865489 | 20.86471024 |  |  | 1.76188 | 8.907459 | 8.913419 | 0.998434 | 1.274793 | 1.427654 | 2.242231 | -28.021196 | 0.0758884 | 0.1085168 | 0.0768978 | 8.83388541 | 9.06031816 | 2.02561434 | 21.47080508 | 21.59346065 | 21.6703624 | 21.65869327 | 21.49549825 | 20.95817222 | 20.29297302 | 21.7266612 | 21.83194105 | 21.87376158 | 21.82385433 | 21.58006014 | 21.04896762 | 21.8025362 | 18.67206922 | 18.29864775 | 18.23596329 | 18.1066146 | 18.17315149 | 18.89846141 | 18.52113702 | 21.68183803 | 21.48873366 | 21.27632396 | 21.30478882 | 21.07775384 | 20.95532128 | 21.03315444 | 20.73049623 | 20.66584101 | 20.2756765 | 20.23294592 | 20.05309368 | 20.21338679 | 0.124543 | 0.1389958 | 20.56728775 | 21.38377556 | 21.55595431 | 19.98241629 | 21.06681632 | 21.31718507 | 20.70087035 | 21.4921365 | 21.62593185 | 20.40555116 | 21.38303506 | 21.76054897 | 20.20247826 | 20.22053655 | 20.2268231 | 20.21857693 | 20.33165742 |  | 20.47767048 | 20.11854591 | 20.23406367 | 20.21256579 | 20.31853422 | 20.35482071 |  | 20.33859881 |  |  | 20.53402495 | 20.4557104 | 20.54541246 | [5 empty] | 21.3077002 | 20.17591356 | 20.96153917 | 21.18758784 | 19.49712362 | 20.5886342 | 20.95477393 | 20.08452654 | 20.36937084 | 20.8927038 | 19.60116775 | 20.15215207 | 20.68559023 | 19.57949856 | 20.00998747 | 20.54842234 | 19.77739797 | 20.01340468 | 19.43828002 | 20.00255069 | 19.31349196 | 19.97992729 | 19.67017131 | 20.2794419 | 20.88979343 | 20.14713187 | 20.0882802 | 20.67873732 | 19.45886316 | 19.97155277 | 20.48391769 | 19.43577751 | 19.95033627 | 19.60407124 | 19.95735634 | 19.32620161 | 20.07032644 | -0.0262585 | 20.9678 | 0.05106345 | 0.04038407 | -26.53669 | 3.08849484 |  |  | 1.584367 | 3.552358 | 3.553546 | 1.189322 | 1.3439 | 1.422193 | 1.782327 | 0.4255301 | 0.42328605 | 0.42350479 | 0.43763455 | 0.44203828 | 0.43923762 | 0.42204588
42843.4194 | -149 | 21.9730866 | 22.18755445 | 22.30951319 | 22.27604202 | 22.01610228 | 21.51753055 | 20.3767519 | 21.72202567 | 21.78730883 | 21.78117646 | 21.71979329 | 21.40769568 | 21.07991749 | 21.59725073 | 21.37468352 | 21.46048641 | 21.41739197 | 20.93046278 | 21.06351195 | 21.01433802 | 20.5698128 | 20.75522393 | 20.62700336 | 20.65974115 | 21.45385366 | 21.62254233 | 20.17464074 | 20.29287342 | 20.21005608 | 20.88317008 | 21.70512856 | 21.90354865 | 20.81929432 | 18.9323374 | 21.95226824 | 20.22806922 | 20.24953439 |  | 20.38809083 | 20.0742716 | 20.13455324 | 19.53456166 |  | 18.65762349 | 18.57302872 | 18.43905816 | 18.32568146 | 18.42975248 | 18.58048819 | 18.81299588 | 17.7280118 | 18.88460617 | 18.54932665 | 18.85935301 | 18.81335744 | 46.60727217 | 49.934928 | 46.89517513 | 20.8659965 |  |  | 1.769108 | 8.846347 | 9.517967 | 0.928122 | 1.523837 | 1.288346 | 2.213975 | -28.12896 | 0.1336846 | 0.2916722 | 0.0466914 | 8.83329891 | 9.05958215 | 2.02593304 | 21.46670048 | 21.58794054 | 21.66889585 | 21.65730075 | 21.49275428 | 20.94770445 | 20.28954985 | 21.72256676 | 21.82048192 | 21.87237857 | 21.81770615 | 21.57725157 | 21.04499113 | 21.79844204 | 18.66535571 | 18.34145077 | 18.24160778 | 18.07151975 | 18.11976259 | 18.88870326 | 18.5202669 | 21.67212947 | 21.49119768 | 21.27099403 | 21.30078738 | 21.07107587 | 20.95309299 | 21.03263689 | 20.72628789 | 20.66353927 | 20.27541456 | 20.22834087 | 20.04974705 | 20.19893707 | -0.0089484 | 0.259963 | 20.57297841 | 21.38529006 | 21.55459499 | 19.97631728 | 21.06873399 | 21.31745234 | 20.69935954 | 21.49222788 | 21.62219893 | 20.40380837 | 21.37791987 | 21.75941893 | 20.19971828 | 20.21704466 | 20.22731761 | 20.21926834 | 20.32996007 |  | 20.47249496 | 20.12205584 | 20.2291859 | 20.21080343 | 20.31839796 | 20.34870201 |  | 20.33537054 |  |  | 20.53276843 | 20.44737182 | 20.54037325 | [5 empty] | 21.31250421 | 20.16623989 | 20.9628804 | 21.19224539 | 19.49701444 | 20.57585864 | 20.95192175 | 20.08041967 | 20.37306887 | 20.90542519 | 19.61588915 | 20.15884712 | 20.68435889 | 19.58547954 | 20.02575796 | 20.56656613 | 19.78965174 | 20.025868 | 19.45829035 | 20.01656519 | 19.31932706 | 19.98155068 | 19.66462157 | 20.27358463 | 20.89197002 | 20.13391326 | 20.07641847 | 20.66891103 | 19.44523248 | 19.95443757 | 20.47672287 | 19.43670976 | 19.93987373 | 19.60261398 | 19.95222034 | 19.32527717 | 20.06627859 | 0.042191 | 20.96801 | 0.05118045 | 0.03965131 | -26.48933 | 3.088519 |  |  | 1.587613 | 3.540253 | 3.672184 | 1.146713 | 1.469356 | 1.351058 | 1.771105 | 0.42540377 | 0.42302513 | 0.42354918 | 0.43724113 | 0.44130953 | 0.43930699 | 0.42243848
42843.4194 | -148 | 21.97681323 | 22.186718 | 22.31515316 | 22.27635481 | 22.01717141 | 21.51632803 | 20.37607626 | 21.71849837 | 21.78338625 | 21.78453129 | 21.72256995 | 21.41075773 | 21.0791867 | 21.59830173 | 21.3692034 | 21.45891137 | 21.40852323 | 20.91800328 | 21.05959623 | 21.0127184 | 20.56260255 | 20.74669278 | 20.62115038 | 20.65394738 | 21.4476381 | 21.61152472 | 20.15891281 | 20.29505714 | 20.20518549 | 20.88621965 | 21.70525184 | 21.9047405 | 20.81690574 | 18.95529197 | 21.94805022 | 20.2307105 | 20.25275006 |  | 20.39262161 | 20.0722985 | 20.13837846 | 19.53929732 |  | 18.66285109 | 18.56502168 | 18.44609258 | 18.32674268 | 18.43069648 | 18.58650592 | 18.9031439 | 17.69793878 | 18.88791276 | 18.50496239 | 18.85706637 | 18.81294987 | 46.60438815 | 49.95321708 | 46.90146948 | 20.86902865 |  |  | 1.792108 | 8.896943 | 8.972559 | 1.29479 | 1.544209 | 1.467078 | 2.138407 | -28.112532 | 0.1990702 | 0.0602628 | 0.022561 | 8.8326779 | 9.05899564 | 2.02562255 | 21.4602211 | 21.58614463 | 21.67004278 | 21.6582256 | 21.48747825 | 20.94996328 | 20.28967902 | 21.72582342 | 21.83045565 | 21.86745587 | 21.81542947 | 21.56840363 | 21.04713864 | 21.80129136 | 18.6808509 | 18.39085586 | 18.27571517 | 18.09482808 | 18.100209 | 18.90811336 | 18.52874142 | 21.67183173 | 21.47948 | 21.27149923 | 21.29932667 | 21.07511563 | 20.95039914 | 21.0275463 | 20.72599338 | 20.65849688 | 20.2741726 | 20.22537551 | 20.05552204 | 20.20425736 | 0.1200212 | 0.1313878 | 20.5743041 | 21.38690407 | 21.54351579 | 19.97890397 | 21.0654506 | 21.32356286 | 20.70478795 | 21.49013268 | 21.62696364 | 20.40796436 | 21.38151701 | 21.76127068 | 20.19836896 | 20.21684427 | 20.23341992 | 20.22707321 | 20.34574359 |  | 20.4797173 | 20.12496693 | 20.22859214 | 20.21873151 | 20.3171534 | 20.35086909 |  | 20.33704663 |  |  | 20.53127701 | 20.43788463 | 20.53752945 | [5 empty] | 21.31237914 | 20.16121194 | 20.95794151 | 21.19044352 | 19.49368259 | 20.57659955 | 20.95161724 | 20.0814593 | 20.37725342 | 20.89690201 | 19.60714579 | 20.16296408 | 20.68169794 | 19.58200497 | 20.0261281 | 20.55608373 | 19.78608276 | 20.02359824 | 19.44561248 | 20.01962275 | 19.32527356 | 19.99000531 | 19.66589174 | 20.2727429 | 20.8912005 | 20.14020047 | 20.08630831 | 20.67194798 | 19.45745461 | 19.96863774 | 20.4802779 | 19.44185098 | 19.94430151 | 19.60585991 | 19.96186331 | 19.32766848 | 20.07349281 | 0.056289 | 20.96964 | 0.05116198 | 0.03926682 | -26.54435 | 3.0884562 |  |  | 1.597887 | 3.550314 | 3.565369 | 1.354397 | 1.479161 | 1.441747 | 1.740634 | 0.42520743 | 0.42292437 | 0.42328725 | 0.43778578 | 0.43850913 | 0.43926394 | 0.42224908
42843.4194 | -147 | 21.97558895 | 22.17795549 | 22.303409 | 22.27660835 | 22.011472 | 21.51694731 | 20.3689745 | 21.70966985 | 21.77862484 | 21.78205304 | 21.71711891 | 21.40593922 | 21.07395944 | 21.59337067 | 21.36921073 | 21.4562508 | 21.40648385 | 20.91967393 | 21.05034018 | 21.01411923 | 20.56786877 | 20.7490895 | 20.61333115 | 20.65501985 | 21.45166816 | 21.61180506 | 20.17266246 | 20.28831508 | 20.20563527 | 20.88371889 | 21.70790245 | 21.89408637 | 20.81142521 | 18.92380427 | 21.94860478 | 20.22501644 | 20.24702367 |  | 20.38509175 | 20.07022923 | 20.1361541 | 19.53404034 |  | 18.6599649 | 18.56991023 | 18.44545023 | 18.32934705 | 18.4269839 | 18.59051299 | 18.95409373 | 17.68984293 | 18.89107132 | 18.46598305 | 18.85863883 | 18.81023945 | 46.57400872 | 49.96556099 | 46.90209768 | 20.87139403 |  |  | 1.842708 | 8.917315 | 8.880563 | 1.096998 | 1.188709 | 1.39217 | 2.026699 | -28.096764 | 0.3471608 | 0.28349 | 0.0345394 | 8.83279455 | 9.05934064 | 2.02537778 | 21.46678427 | 21.59487262 | 21.67799282 | 21.66330702 | 21.49576273 | 20.95490892 | 20.29427539 | 21.72972011 | 21.83096558 | 21.87051938 | 21.83129867 | 21.58576622 | 21.04427868 | 21.80314293 | 18.65528161 | 18.44448932 | 18.2802335 | 18.11657565 | 18.05971913 | 18.90181882 | 18.53058549 | 21.68122227 | 21.47936226 | 21.27951721 | 21.3033305 | 21.08113744 | 20.95794132 | 21.04044542 | 20.73358911 | 20.66157557 | 20.27723261 | 20.23017057 | 20.06049269 | 20.20660874 | 0.1044898 | 0.0486508 | 20.57521657 | 21.39479032 | 21.55231253 | 19.99039769 | 21.06969115 | 21.32578223 | 20.70922664 | 21.49172006 | 21.63055204 | 20.41163064 | 21.38565229 | 21.76685961 | 20.20392372 | 20.22317954 | 20.23980377 | 20.22796742 | 20.3305653 |  | 20.47278749 | 20.1239839 | 20.226773 | 20.21909899 | 20.30633379 | 20.33190634 |  | 20.33956804 |  |  | 20.53044808 | 20.44033496 | 20.53567235 | [5 empty] | 21.30713184 | 20.16284977 | 20.9658608 | 21.19014852 | 19.50456906 | 20.579735 | 20.95241714 | 20.07180362 | 20.36879987 | 20.89545396 | 19.60970084 | 20.14664341 | 20.6806363 | 19.58383005 | 20.01440543 | 20.54949791 | 19.77817186 | 20.0105388 | 19.44379527 | 20.01629822 | 19.31892665 | 19.99159345 | 19.66348034 | 20.27368896 | 20.89404552 | 20.14347587 | 20.08938115 | 20.67569308 | 19.44993199 | 19.97093474 | 20.48318645 | 19.4414684 | 19.94677233 | 19.60002423 | 19.95826975 | 19.33166585 | 20.06982662 | 0.039223 | 20.96752 | 0.05113118 | 0.03866464 | -26.49506 | 3.08852222 |  |  | 1.620289 | 3.554406 | 3.547074 | 1.246674 | 1.297786 | 1.404467 | 1.694572 | 0.42539676 | 0.42289072 | 0.42291448 | 0.43989185 | 0.43822237 | 0.43921919 | 0.4222863
42843.4194 | -146 | 21.96992729 | 22.180941 | 22.30357797 | 22.28237059 | 22.01632435 | 21.51711873 | 20.37491995 | 21.71616831 | 21.77747765 | 21.78014018 | 21.72283076 | 21.40503463 | 21.07428599 | 21.59983276 | 21.38032889 | 21.46403614 | 21.41717934 | 20.92628341 | 21.06551902 | 21.0258218 | 20.56868533 | 20.76434173 | 20.6206127 | 20.6574294 | 21.45478061 | 21.60939577 | 20.18619297 | 20.30339727 | 20.20883562 | 20.88667745 | 21.70688452 | 21.89754193 | 20.80881596 | 18.86881645 | 21.95491196 | 20.22380959 | 20.24863576 |  | 20.38675691 | 20.07332651 | 20.1351371 | 19.53234144 |  | 18.66572063 | 18.57215584 | 18.44525456 | 18.32439081 | 18.43246815 | 18.59046114 | 18.97142439 | 17.73424159 | 18.8946439 | 18.41450304 | 18.86495251 | 18.81882106 | 46.57188765 | 49.98233133 | 46.92358108 | 20.87252724 |  |  | 1.709968 | 8.770779 | 9.035643 | 0.925494 | 0.929149 | 1.233146 | 2.269175 | -27.642696 | 0.4785158 | 0.1825762 | 0.1357482 | 8.83362748 | 9.05990087 | 2.02611868 | 21.4733677 | 21.59312635 | 21.67635773 | 21.66267132 | 21.49279463 | 20.95805071 | 20.29202687 | 21.73075004 | 21.83662167 | 21.86307417 | 21.82562969 | 21.573951 | 21.03168015 | 21.79702969 | 18.59952298 | 18.42385122 | 18.28270274 | 18.10718939 | 18.06174561 | 18.91104863 | 18.52957837 | 21.6750056 | 21.48349778 | 21.27207993 | 21.29825963 | 21.07382851 | 20.95359581 | 21.03438155 | 20.72955534 | 20.66042201 | 20.27440519 | 20.23252001 | 20.0516136 | 20.204395 | 0.1497078 | 0.1332898 | 20.57613502 | 21.3890391 | 21.55528944 | 19.99307041 | 21.06688723 | 21.32307843 | 20.70752165 | 21.50002807 | 21.63269351 | 20.41563638 | 21.38456383 | 21.7679668 | 20.20872469 | 20.22766774 | 20.23919834 | 20.22491131 | 20.33554243 |  | 20.46838717 | 20.12064325 | 20.22438233 | 20.21292108 | 20.30168039 | 20.32675044 |  | 20.33207752 |  |  | 20.52866749 | 20.44813513 | 20.5330095 | [5 empty] | 21.31453627 | 20.16637332 | 20.96782171 | 21.19801197 | 19.51741865 | 20.59107484 | 20.95607373 | 20.0648573 | 20.36465075 | 20.89230334 | 19.60143892 | 20.1497592 | 20.6786081 | 19.58133414 | 20.02483661 | 20.54922594 | 19.78045557 | 20.01105208 | 19.44968849 | 20.00786655 | 19.32052045 | 19.98377202 | 19.65993994 | 20.27517428 | 20.89113039 | 20.14215725 | 20.08621266 | 20.67934514 | 19.45031042 | 19.97587946 | 20.48350086 | 19.43889505 | 19.94628178 | 19.60206078 | 19.96354235 | 19.32902388 | 20.06837471 | -0.1015715 | 20.96807 | 0.05121125 | 0.03812049 | -26.54425 | 3.08846747 |  |  | 1.560848 | 3.525095 | 3.577925 | 1.145087 | 1.147382 | 1.321821 | 1.793079 | 0.42511102 | 0.42290342 | 0.42293016 | 0.44716494 | 0.43783044 | 0.43922595 | 0.42225305
42843.4194 | -145 | 21.97013303 | 22.18622012 | 22.30710852 | 22.27046714 | 22.01735572 | 21.5046196 | 20.37066296 | 21.71282307 | 21.77394985 | 21.77566858 | 21.71904601 | 21.40664968 | 21.07865824 | 21.59504349 | 21.37762979 | 21.4577276 | 21.41626093 | 20.92364576 | 21.07162765 | 21.02114275 | 20.56658178 | 20.75634849 | 20.62880765 | 20.6613069 | 21.46174101 | 21.61611577 | 20.17894631 | 20.29823242 | 20.20854168 | 20.87445444 | 21.69961162 | 21.89037203 | 20.81014759 | 18.80311503 | 21.94888961 | 20.20912897 | 20.24754288 |  | 20.37903106 | 20.06422948 | 20.13121565 | 19.52239898 |  | 18.66828766 | 18.56986141 | 18.44116789 | 18.32117257 | 18.43585336 | 18.58802061 | 19.03102321 | 17.83638557 | 18.89548289 | 18.34982723 | 18.87196912 | 18.81525197 | 46.56763523 | 50.00970663 | 46.94285312 | 20.87370784 |  |  | 1.756624 | 8.875259 | 8.703799 | 1.01223 | 1.019833 | 1.03207 | 2.229747 | -27.132116 | 0.4541908 | 0.0858584 | 0.0871402 | 8.83301469 | 9.05925029 | 2.02587718 | 21.46714488 | 21.58695969 | 21.67416139 | 21.65659758 | 21.48577595 | 20.94937133 | 20.29245912 | 21.72431579 | 21.83140009 | 21.86753981 | 21.82248988 | 21.57515091 | 21.04631528 | 21.79943223 | 18.5355766 | 18.39843667 | 18.27688745 | 18.12680775 | 18.05252753 | 18.90484325 | 18.53089346 | 21.68154585 | 21.48171283 | 21.27276627 | 21.29901423 | 21.08213014 | 20.95121628 | 21.04161637 | 20.72775882 | 20.66352722 | 20.27764461 | 20.23764966 | 20.05396636 | 20.20557999 | 0.1270988 | 0.2059462 | 20.57180869 | 21.38062232 | 21.5503953 | 19.98944625 | 21.0638659 | 21.31659114 | 20.70856286 | 21.49985846 | 21.63576747 | 20.41152946 | 21.38608806 | 21.76169716 | 20.2045661 | 20.22031035 | 20.23315207 | 20.22581397 | 20.35030352 |  | 20.46599782 | 20.1137637 | 20.22836702 | 20.20943788 | 20.30404813 | 20.32799249 |  | 20.33837565 |  |  | 20.52046116 | 20.44477424 | 20.5350885 | [5 empty] | 21.3041937 | 20.16732023 | 20.96211506 | 21.1933514 | 19.49186761 | 20.58220204 | 20.95131149 | 20.05727526 | 20.35332207 | 20.88355292 | 19.58423146 | 20.14555861 | 20.67779225 | 19.58357673 | 20.01215635 | 20.54712479 | 19.78009792 | 20.0096589 | 19.44020076 | 20.00507289 | 19.31735313 | 19.97178288 | 19.65550762 | 20.27357238 | 20.89401929 | 20.14082271 | 20.08994447 | 20.68516243 | 19.45488558 | 19.97007559 | 20.47887709 | 19.44158585 | 19.94248302 | 19.61291703 | 19.964331 | 19.3263741 | 20.06925364 | 0.003607 | 20.96999 | 0.05202421 | 0.03847602 | -26.52818 | 3.08856086 |  |  | 1.581997 | 3.546014 | 3.511595 | 1.197539 | 1.202065 | 1.209256 | 1.777425 | 0.4246209 | 0.42322803 | 0.42310626 | 0.45354554 | 0.4386301 | 0.43901027 | 0.42232868
42843.4194 | -144 | 21.9851828 | 22.19853381 | 22.31831801 | 22.27378311 | 22.01821165 | 21.52257235 | 20.37822734 | 21.71927755 | 21.78541443 | 21.78894208 | 21.72563 | 21.41302258 | 21.09235641 | 21.60890904 | 21.36933467 | 21.45954705 | 21.41468472 | 20.92286175 | 21.07289337 | 21.02093284 | 20.56167334 | 20.75524717 | 20.62231911 | 20.65883473 | 21.45074966 | 21.61743063 | 20.17500915 | 20.30109481 | 20.20802704 | 20.89337405 | 21.70579881 | 21.89421281 | 20.81370488 | 18.7488955 | 21.94986453 | 20.23121645 | 20.24502395 |  | 20.38616096 | 20.07270724 | 20.13773549 | 19.53063722 |  | 18.66959365 | 18.5822674 | 18.45589375 | 18.33312056 | 18.4437303 | 18.58817396 | 19.09135993 | 17.87282804 | 18.90621835 | 18.2665397 | 18.87064178 | 18.8174713 | 46.54803642 | 50.02381784 | 46.95396549 | 20.87193683 |  |  | 1.76188 | 8.967255 | 8.653203 | 1.062174 | 1.630949 | 1.974374 | 2.120667 | -27.06312 | 0.3619504 | 0.1196362 | -0.0123326 | 8.83272555 | 9.0590055 | 2.02552234 | 21.46746772 | 21.58746758 | 21.67244834 | 21.65921534 | 21.48310007 | 20.94828684 | 20.29719233 | 21.72734054 | 21.83046449 | 21.86808459 | 21.82014788 | 21.57780588 | 21.04549013 | 21.79612788 | 18.49404059 | 18.38362909 | 18.2514583 | 18.1173071 | 18.04300309 | 18.90214168 | 18.5207139 | 21.68176775 | 21.49645858 | 21.28381426 | 21.3083842 | 21.08177118 | 20.96021289 | 21.04775017 | 20.73456454 | 20.67510313 | 20.2794916 | 20.23934036 | 20.06296523 | 20.2025245 | 0.0785386 | 0.147745 | 20.5743231 | 21.38099913 | 21.55333563 | 19.98938564 | 21.06434929 | 21.32036978 | 20.71292928 | 21.49697277 | 21.62940719 | 20.41031784 | 21.38442389 | 21.76256657 | 20.20612464 | 20.2173358 | 20.23100216 | 20.22627686 | 20.35097903 |  | 20.46677514 | 20.10561329 | 20.21609656 | 20.21576998 | 20.30601838 | 20.32433683 |  | 20.32640743 |  |  | 20.52452157 | 20.45447758 | 20.53965716 | [5 empty] | 21.30660946 | 20.16873764 | 20.96478154 | 21.19159797 | 19.48838146 | 20.58241367 | 20.9517395 | 20.05862321 | 20.36056062 | 20.88926837 | 19.58069912 | 20.14712073 | 20.67998579 | 19.58577923 | 20.01416115 | 20.54500211 | 19.77917416 | 20.01152007 | 19.43329205 | 20.00848513 | 19.32486221 | 19.98473818 | 19.64884579 | 20.27169241 | 20.89235906 | 20.13388676 | 20.08409934 | 20.6757788 | 19.45570805 | 19.96262431 | 20.47674036 | 19.43371174 | 19.93578572 | 19.6018841 | 19.95834278 | 19.32027491 | 20.06545054 | 0.000639 | 20.9699 | 0.05210429 | 0.03956427 | -26.56358 | 3.08848518 |  |  | 1.584361 | 3.564421 | 3.501448 | 1.226753 | 1.520141 | 1.672547 | 1.733404 | 0.42462819 | 0.42304331 | 0.42299639 | 0.45784522 | 0.44026721 | 0.43952145 | 0.42247544
42843.4194 | -143 | 21.96298994 | 22.17804706 | 22.30393987 | 22.27094018 | 22.01788666 | 21.51224947 | 20.36438315 | 21.70479235 | 21.77900328 | 21.77277835 | 21.71251672 | 21.39685587 | 21.07104206 | 21.59399443 | 21.36676871 | 21.46719012 | 21.41355236 | 20.92893998 | 21.06789983 | 21.02447822 | 20.56754736 | 20.75504144 | 20.61998075 | 20.65978326 | 21.45158994 | 21.6163968 | 20.17894393 | 20.30182474 | 20.20591254 | 20.89004917 | 21.7051112 | 21.90610102 | 20.81982331 | 18.83514979 | 21.96034132 | 20.23211234 | 20.24702005 |  | 20.40281476 | 20.07204415 | 20.14190232 | 19.54160386 |  | 18.65317283 | 18.5671223 | 18.45380946 | 18.32691468 | 18.43675945 | 18.5859101 | 19.12889367 | 17.87363095 | 18.89830284 | 18.21056381 | 18.85922907 | 18.81212645 | 46.52023611 | 50.03473599 | 46.9633774 | 20.86825989 |  |  | 1.781596 | 8.875259 | 9.031043 | 1.273106 | 1.213681 | 1.36917 | 2.165351 | -27.229372 | 0.4072922 | 0.0566962 | -0.027783 | 8.83271897 | 9.05944907 | 2.02598068 | 21.4668017 | 21.59183608 | 21.67919472 | 21.65536609 | 21.48693213 | 20.94671309 | 20.29409827 | 21.72458342 | 21.82983569 | 21.86568864 | 21.82562578 | 21.57360467 | 21.036852 | 21.79782151 | 18.4655683 | 18.39617513 | 18.22313571 | 18.11272476 | 18.02838673 | 18.90823719 | 18.53012827 | 21.68168664 | 21.48913871 | 21.28068988 | 21.30385867 | 21.07234231 | 20.95395792 | 21.03728865 | 20.73108445 | 20.66173702 | 20.27922161 | 20.23671466 | 20.0475616 | 20.19344298 | 0.0130708 | 0.0537862 | 20.5774916 | 21.38279552 | 21.55520578 | 19.99202747 | 21.06598415 | 21.31899124 | 20.71028119 | 21.49891475 | 21.6274761 | 20.41651142 | 21.38357998 | 21.76343475 | 20.19944722 | 20.21733187 | 20.23194791 | 20.22606677 | 20.35308062 |  | 20.47088899 | 20.10683732 | 20.23549211 | 20.22395684 | 20.31479986 | 20.34015683 |  | 20.34042548 |  |  | 20.52584386 | 20.4476909 | 20.53888256 | [5 empty] | 21.31089649 | 20.16602162 | 20.95853948 | 21.18821083 | 19.49152085 | 20.58390725 | 20.95031353 | 20.06237667 | 20.36299064 | 20.8899217 | 19.57464377 | 20.14744553 | 20.67475453 | 19.58216895 | 20.01313416 | 20.54604466 | 19.77999609 | 20.01367512 | 19.43235844 | 20.00785314 | 19.32194889 | 19.98329878 | 19.65145874 | 20.26639287 | 20.88547425 | 20.1325687 | 20.08085266 | 20.67208454 | 19.44935725 | 19.9598673 | 20.47469667 | 19.42664229 | 19.94144011 | 19.59789564 | 19.95471694 | 19.32127867 | 20.05929986 | -0.034235 | 20.969 | 0.05231367 | 0.04083389 | -26.52196 | 3.08849806 |  |  | 1.593195 | 3.545998 | 3.576983 | 1.343013 | 1.311337 | 1.392806 | 1.751564 | 0.4247077 | 0.42365915 | 0.42306324 | 0.46172052 | 0.44451319 | 0.43924684 | 0.42271866
42843.4194 | -142 | 21.97327607 | 22.18513318 | 22.30828067 | 22.27221047 | 22.01621309 | 21.51383296 | 20.37520923 | 21.71331108 | 21.77747742 | 21.77025775 | 21.71268647 | 21.40275974 | 21.07433206 | 21.58979841 | 21.3719395 | 21.46101092 | 21.41040306 | 20.92769918 | 21.06268027 | 21.01306418 | 20.56581293 | 20.74383657 | 20.61594357 | 20.65479802 | 21.45365742 | 21.61500752 | 20.18091985 | 20.29670948 | 20.20102616 | 20.88473294 | 21.70201264 | 21.90304696 | 20.81358533 | 18.95613788 | 21.95544865 | 20.23264648 | 20.24895785 |  | 20.39411266 | 20.07237681 | 20.13567928 | 19.53079799 |  | 18.66107086 | 18.57473441 | 18.45459769 | 18.31883148 | 18.43614773 | 18.58904671 | 19.18713917 | 17.88819678 | 18.90142361 | 18.21699699 | 18.86317781 | 18.81668802 | 46.51194044 | 50.04909863 | 46.97556056 | 20.87030874 |  |  | 1.750052 | 9.061879 | 9.178895 | 1.244194 | 1.009317 | 1.335658 | 2.207407 | -26.975724 | 0.4734562 | 0.153414 | 0.0975562 | 8.83396427 | 9.06050873 | 2.02570962 | 21.46448102 | 21.58725755 | 21.67065591 | 21.66146685 | 21.48135361 | 20.94468768 | 20.29234967 | 21.7265013 | 21.8252026 | 21.87376824 | 21.82199196 | 21.57128421 | 21.03445638 | 21.79631575 | 18.47605707 | 18.36291108 | 18.19398915 | 18.10557491 | 18.01646896 | 18.90893556 | 18.54034055 | 21.67780787 | 21.48811334 | 21.26970502 | 21.30034542 | 21.06714789 | 20.94514943 | 21.02729102 | 20.72637707 | 20.65711156 | 20.27122684 | 20.22824359 | 20.04508705 | 20.19236555 | 0.1056694 | 0.142039 | 20.57721167 | 21.3806553 | 21.54789708 | 19.98622417 | 21.06474606 | 21.30986211 | 20.70639394 | 21.49661509 | 21.62959094 | 20.40867213 | 21.38335809 | 21.75753616 | 20.19390208 | 20.21126561 | 20.22994456 | 20.21410079 | 20.36077153 |  | 20.47336849 | 20.10160345 | 20.22699279 | 20.22460929 | 20.31776606 | 20.33866913 |  | 20.33533161 |  |  | 20.52845693 | 20.44666007 | 20.54037363 | [5 empty] | 21.31337241 | 20.17110595 | 20.95714104 | 21.19181876 | 19.50639119 | 20.57919818 | 20.95201588 | 20.05289498 | 20.36035541 | 20.88353037 | 19.56606213 | 20.14701976 | 20.66594818 | 19.57938598 | 20.00838874 | 20.54089497 | 19.7761187 | 20.01250562 | 19.42604966 | 20.00526579 | 19.32038233 | 19.96445055 | 19.6501167 | 20.26234498 | 20.89059599 | 20.13567837 | 20.08353505 | 20.67173698 | 19.4493883 | 19.96226151 | 20.48078246 | 19.43116536 | 19.93713044 | 19.59652921 | 19.95531097 | 19.3217687 | 20.01713648 | -0.1186375 | 20.97093 | 0.05209814 | 0.04151587 | -26.58232 | 3.08846747 |  |  | 1.579015 | 3.583131 | 3.606192 | 1.327693 | 1.195854 | 1.375662 | 1.768502 | 0.42457718 | 0.42351977 | 0.42314451 | 0.46063665 | 0.44894387 | 0.4395649 | 0.4224807
42843.4194 | -141 | 21.96931567 | 22.18206148 | 22.30060805 | 22.27117378 | 22.02298632 | 21.50993114 | 20.37022659 | 21.711293 | 21.78087475 | 21.77728921 | 21.71313908 | 21.40797003 | 21.07259989 | 21.59095671 | 21.3676235 | 21.45302662 | 21.40964612 | 20.92093463 | 21.05940705 | 21.01388797 | 20.56001772 | 20.74448111 | 20.61336378 | 20.65234567 | 21.44949793 | 21.61612702 | 20.17671181 | 20.29466401 | 20.19747836 | 20.88063587 | 21.70428723 | 21.89829199 | 20.80665422 | 18.9564839 | 21.94449768 | 20.22922349 | 20.25080908 |  | 20.38582881 | 20.06675023 | 20.13153557 | 19.52910198 |  | 18.65569787 | 18.57308268 | 18.44352889 | 18.32324727 | 18.44419581 | 18.61310601 | 19.24537066 | 17.94082203 | 18.89141737 | 18.29600142 | 18.85432959 | 18.81431796 | 46.48890955 | 50.06294428 | 46.98423333 | 20.86611153 |  |  | 1.686312 | 8.894315 | 9.213063 | 0.966234 | 1.029689 | 0.885534 | 2.357883 | -26.992808 | 0.443877 | 0.1416652 | 0.0734258 | 8.83305576 | 9.05965772 | 2.02561105 | 21.47210052 | 21.59325672 | 21.6693349 | 21.65975716 | 21.488973 | 20.95775522 | 20.29342666 | 21.71902683 | 21.8326254 | 21.87063403 | 21.81905191 | 21.57572869 | 21.03903255 | 21.79356995 | 18.45307275 | 18.33228521 | 18.18239546 | 18.05809765 | 18.0009264 | 18.90705534 | 18.53359565 | 21.67853035 | 21.48663546 | 21.26855898 | 21.29656007 | 21.07502887 | 20.94834007 | 21.02749887 | 20.72618906 | 20.65707983 | 20.26956677 | 20.23298928 | 20.04701638 | 20.19592538 | 0.098002 | 0.0442762 | 20.5728589 | 21.38230353 | 21.54711107 | 19.98205226 | 21.05822857 | 21.30879129 | 20.70203934 | 21.4936263 | 21.62125123 | 20.40291528 | 21.37909396 | 21.75337753 | 20.19550566 | 20.21398796 | 20.22920398 | 20.20953362 | 20.3551455 |  | 20.46978559 | 20.09905262 | 20.224382 | 20.21718281 | 20.31148668 | 20.33263767 |  | 20.33494917 |  |  | 20.52707382 | 20.45549222 | 20.54301176 | [5 empty] | 21.31891999 | 20.17948269 | 20.96618232 | 21.19656963 | 19.51736496 | 20.58223914 | 20.95893677 | 20.04828827 | 20.35268339 | 20.89144763 | 19.56088801 | 20.15906641 | 20.67183629 | 19.58102791 | 20.00661058 | 20.54706736 | 19.78174243 | 20.0105954 | 19.43646023 | 20.00672643 | 19.32611947 | 19.96853389 | 19.61696666 | 20.27111369 | 20.89161517 | 20.1372391 | 20.08295646 | 20.66921949 | 19.45101019 | 19.96295598 | 20.47439248 | 19.43923556 | 19.9346728 | 19.59776039 | 19.95613865 | 19.31806382 | 20.0266784 | -0.0355335 | 20.96925 | 0.05121125 | 0.03998505 | -26.48221 | 3.08858985 |  |  | 1.549984 | 3.549839 | 3.612887 | 1.170021 | 1.207912 | 1.120172 | 1.827862 | 0.42461336 | 0.42350315 | 0.42314038 | 0.46297092 | 0.44944467 | 0.43949733 | 0.4223262
42843.4194 | -140 | 21.96837716 | 22.18356734 | 22.29881893 | 22.27341944 | 22.01924713 | 21.51244902 | 20.36694063 | 21.70702302 | 21.77895296 | 21.77234402 | 21.71694044 | 21.40529326 | 21.07118382 | 21.59003408 | 21.3716314 | 21.45835892 | 21.40970162 | 20.92439544 | 21.06651535 | 21.01684157 | 20.56673657 | 20.75403978 | 20.61705937 | 20.65781249 | 21.45729453 | 21.61473884 | 20.18417408 | 20.29585681 | 20.20340013 | 20.88127206 | 21.70199654 | 21.90053978 | 20.80768172 | 18.94002005 | 21.94572308 | 20.22635313 | 20.25710659 |  | 20.38281061 | 20.06375206 | 20.13123167 | 19.53648329 |  | 18.6613863 | 18.5687026 | 18.45192423 | 18.32580878 | 18.45365939 | 18.63074297 | 19.29993475 | 17.97373935 | 18.89785138 | 18.31973042 | 18.86462598 | 18.81775525 | 46.49025969 | 50.08607928 | 46.98762305 | 20.86977792 |  |  | 1.817736 | 8.889715 | 8.781339 | 1.102258 | 1.170969 | 1.057038 | 2.171263 | -26.928412 | 0.306684 | 0.3856626 | 0.1020698 | 8.83294569 | 9.05946222 | 2.02604311 | 21.47236789 | 21.59137703 | 21.6828166 | 21.66487351 | 21.49629287 | 20.9614117 | 20.30279228 | 21.72669686 | 21.84092383 | 21.87582347 | 21.82581451 | 21.58086393 | 21.04417019 | 21.80495906 | 18.50508009 | 18.28258213 | 18.16918327 | 18.03514512 | 17.98946316 | 18.90159474 | 18.53414109 | 21.68131132 | 21.48564775 | 21.27511201 | 21.29189947 | 21.07018568 | 20.94825232 | 21.03530322 | 20.73079795 | 20.65966412 | 20.27459323 | 20.23549459 | 20.04738614 | 20.19895195 | 0.2112436 | 0.0863104 | 20.57293958 | 21.38579966 | 21.5527029 | 19.99069815 | 21.06078129 | 21.3206996 | 20.70711891 | 21.4960346 | 21.6314119 | 20.41300094 | 21.37646947 | 21.75768679 | 20.19837529 | 20.21716563 | 20.23514032 | 20.22440182 | 20.340067 |  | 20.47051433 | 20.07452833 | 20.22440671 | 20.21602851 | 20.31098797 | 20.33556912 |  | 20.33155066 |  |  | 20.52871146 | 20.45261401 | 20.53620514 | [5 empty] | 21.31481392 | 20.17493481 | 20.96775686 | 21.18916622 | 19.51479273 | 20.58110143 | 20.95478429 | 20.05775713 | 20.35377025 | 20.89092162 | 19.56820301 | 20.1522543 | 20.67685566 | 19.57492401 | 20.00629845 | 20.546239 | 19.77626868 | 20.01177526 | 19.43612943 | 20.00948631 | 19.3230869 | 19.98161084 | 19.62772351 | 20.26935699 | 20.89013141 | 20.13307072 | 20.08503462 | 20.67223091 | 19.44842945 | 19.96453739 | 20.47459529 | 19.43719254 | 19.93524294 | 19.59606643 | 19.95425986 | 19.31421017 | 20.058032 | 0.056289 | 20.97041 | 0.05070625 | 0.0380262 | -26.5006 | 3.088519 |  |  | 1.609266 | 3.548894 | 3.527195 | 1.249657 | 1.288155 | 1.223885 | 1.754089 | 0.42505663 | 0.42418521 | 0.42315573 | 0.45655475 | 0.45097636 | 0.43919612 | 0.42241055
42843.4194 | -139 | 21.97112789 | 22.18558917 | 22.31157363 | 22.27497171 | 22.0213733 | 21.51288477 | 20.3770185 | 21.71893066 | 21.78237267 | 21.78093847 | 21.72070039 | 21.4112479 | 21.07865857 | 21.59875716 | 21.3737501 | 21.45728777 | 21.40638122 | 20.9233099 | 21.06153782 | 21.01913799 | 20.56371944 | 20.75294367 | 20.61928364 | 20.64926271 | 21.45656699 | 21.61177301 | 20.18206286 | 20.29752927 | 20.196428 | 20.8844423 | 21.70045678 | 21.89892858 | 20.81012752 | 18.90395837 | 21.94672552 | 20.22325715 | 20.25739941 |  | 20.3895234 | 20.07431918 | 20.1280868 | 19.54511987 |  | 18.66034442 | 18.56574006 | 18.45162216 | 18.32153143 | 18.4557443 | 18.64933451 | 19.33979264 | 17.98436251 | 18.90274487 | 18.35265894 | 18.86712068 | 18.82004479 | 46.50448181 | 50.09953931 | 47.00414123 | 20.86666481 |  |  | 1.74414 | 8.933743 | 9.264319 | 1.39993 | 1.212365 | 1.133266 | 2.098983 | -26.925784 | 0.4220818 | 0.2364948 | 0.0935634 | 8.83424849 | 9.06062373 | 2.02552891 | 21.4648425 | 21.58959945 | 21.6752463 | 21.65655355 | 21.48700913 | 20.94623456 | 20.30872093 | 21.72021877 | 21.82880236 | 21.86775484 | 21.8169128 | 21.57511613 | 21.04178993 | 21.79618673 | 18.46664775 | 18.24502585 | 18.17525848 | 18.02678291 | 17.98797887 | 18.90775452 | 18.52764715 | 21.68107988 | 21.48957423 | 21.27782539 | 21.30163408 | 21.0812438 | 20.95699442 | 21.03503117 | 20.73167653 | 20.65965361 | 20.28235365 | 20.23900718 | 20.05348237 | 20.19958075 | 0.1925666 | 0.1589668 | 20.58003134 | 21.38418112 | 21.55713026 | 19.99518937 | 21.06719652 | 21.32289241 | 20.70393422 | 21.49224122 | 21.63393034 | 20.41334036 | 21.38158939 | 21.76363086 | 20.1956664 | 20.21996504 | 20.23585502 | 20.23313336 | 20.33333093 |  | 20.46894798 | 20.07111975 | 20.22994651 | 20.2216865 | 20.31372019 | 20.33597593 |  | 20.335427 |  |  | 20.5339985 | 20.45819667 | 20.55323961 | [5 empty] | 21.31753563 | 20.17742984 | 20.9654133 | 21.19082244 | 19.51665988 | 20.58992069 | 20.96347572 | 20.04591935 | 20.3497349 | 20.8748592 | 19.55001583 | 20.13060833 | 20.664649 | 19.56722194 | 19.99746274 | 20.53553857 | 19.76387902 | 20.00706804 | 19.43066552 | 19.99940302 | 19.31592911 | 19.97113463 | 19.65199768 | 20.25976388 | 20.89163812 | 20.13450196 | 20.08970105 | 20.67893375 | 19.44941301 | 19.96625032 | 20.48398098 | 19.43252633 | 19.94177618 | 19.60276839 | 19.95642111 | 19.3179964 | 20.06060659 | -0.0299685 | 20.96846 | 0.04955456 | 0.03795362 | -26.48117 | 3.08850451 |  |  | 1.576333 | 3.557653 | 3.622878 | 1.408316 | 1.310768 | 1.267287 | 1.7247 | 0.42519124 | 0.4244655 | 0.42309012 | 0.46154423 | 0.44954324 | 0.43885248 | 0.42265311
42843.4194 | -138 | 21.97601717 | 22.18306397 | 22.3073169 | 22.27069867 | 22.01756878 | 21.50945108 | 20.37204129 | 21.71444501 | 21.77788726 | 21.78419313 | 21.72481347 | 21.40403978 | 21.07640638 | 21.59282965 | 21.37132534 | 21.46100769 | 21.41152672 | 20.92427445 | 21.06430654 | 21.02099826 | 20.56420957 | 20.75660913 | 20.62272259 | 20.65675136 | 21.45669694 | 21.61119845 | 20.18400669 | 20.30231602 | 20.20256098 | 20.88271631 | 21.70020564 | 21.89385258 | 20.81302019 | 18.850172 | 21.94922678 | 20.22556756 | 20.25761816 |  | 20.3795609 | 20.06735409 | 20.13109466 | 19.54434912 |  | 18.66030436 | 18.56877333 | 18.44762697 | 18.31437138 | 18.45116453 | 18.65696568 | 19.36282968 | 17.99251986 | 18.89306755 | 18.27947326 | 18.86078817 | 18.81279358 | 46.52357829 | 50.10696783 | 47.01239578 | 20.86354914 |  |  | 1.783564 | 8.915343 | 8.793167 | 1.066774 | 1.418701 | 1.13655 | 2.160751 | -26.836416 | 0.4047624 | 0.2916722 | 0.0203042 | 8.83335312 | 9.05951315 | 2.02579176 | 21.46791817 | 21.59356323 | 21.66699477 | 21.66040604 | 21.48516094 | 20.94420031 | 20.29334439 | 21.72136906 | 21.82787997 | 21.86324262 | 21.8188032 | 21.57400844 | 21.0429409 | 21.79415397 | 18.44727915 | 18.23686698 | 18.16449817 | 18.03630368 | 17.99872981 | 18.9106981 | 18.53423451 | 21.68167736 | 21.48479565 | 21.27376682 | 21.29808009 | 21.07060168 | 20.94812784 | 21.02550313 | 20.72189483 | 20.65274252 | 20.26764968 | 20.2342026 | 20.05064276 | 20.18965681 | 0.151084 | 0.0682414 | 20.57004473 | 21.37975516 | 21.55155968 | 19.98791776 | 21.06440119 | 21.30964226 | 20.70470604 | 21.48787585 | 21.63214278 | 20.40684024 | 21.37801499 | 21.75701106 | 20.19485877 | 20.21264385 | 20.22744989 | 20.22843665 | 20.32936153 |  | 20.4756991 | 20.07113177 | 20.23339132 | 20.22076735 | 20.31139752 | 20.34023337 |  | 20.33882981 |  |  | 20.53769444 | 20.45804272 | 20.54027176 | [5 empty] | 21.31372655 | 20.17713107 | 20.96457883 | 21.1921961 | 19.50811335 | 20.5898617 | 20.96316675 | 20.04168008 | 20.34738778 | 20.87726824 | 19.54952131 | 20.13131859 | 20.66871982 | 19.56958959 | 19.99329277 | 20.53508492 | 19.76512592 | 20.00710766 | 19.42938049 | 19.99958976 | 19.31847923 | 19.9744456 | 19.64869612 | 20.25493296 | 20.88168315 | 20.12693586 | 20.08119296 | 20.67310079 | 19.45009757 | 19.9560709 | 20.47612532 | 19.42502302 | 19.93878705 | 19.5931757 | 19.95921951 | 19.31936487 | 20.05544588 | -0.013459 | 20.97038 | 0.05001029 | 0.03925228 | -26.48977 | 3.0885818 |  |  | 1.594066 | 3.554006 | 3.52957 | 1.229378 | 1.417948 | 1.269139 | 1.749916 | 0.4255278 | 0.42458059 | 0.42303782 | 0.46403999 | 0.45150783 | 0.4389513 | 0.42243609
42843.4194 | -137 | 21.98376812 | 22.18591815 | 22.30765515 | 22.27747878 | 22.02446142 | 21.50691122 | 20.37660687 | 21.70404476 | 21.77746924 | 21.78021505 | 21.71320804 | 21.40124053 | 21.07091207 | 21.59782308 | 21.3750287 | 21.46438104 | 21.41667849 | 20.9280973 | 21.07161944 | 21.02671425 | 20.56636633 | 20.75731154 | 20.62201259 | 20.66749139 | 21.46002517 | 21.61968316 | 20.1886647 | 20.29600298 | 20.20011345 | 20.88263245 | 21.7067173 | 21.89782348 | 20.81158658 | 18.85175319 | 21.95156227 | 20.22568749 | 20.26483973 |  | 20.38787258 | 20.06620222 | 20.12344036 | 19.54380627 |  | 18.6639812 | 18.56658677 | 18.4480116 | 18.31188972 | 18.46113186 | 18.67200715 | 19.34506391 | 17.93719784 | 18.895946 | 18.18869257 | 18.85620199 | 18.81375835 | 46.54556559 | 50.11888124 | 47.01851152 | 20.86508755 |  |  | 1.945216 | 8.929799 | 9.197951 | 1.262594 | 1.504781 | 1.62413 | 2.094383 | -26.80816 | 0.3323712 | 0.3588082 | 0.0574546 | 8.83287669 | 9.05929793 | 2.02588868 | 21.46911615 | 21.59076315 | 21.67530873 | 21.65661595 | 21.48822846 | 20.94975085 | 20.29443239 | 21.71741262 | 21.83205688 | 21.86653118 | 21.82079652 | 21.57799193 | 21.03814883 | 21.80041288 | 18.451936 | 18.22989271 | 18.15505935 | 18.04111984 | 18.01213444 | 18.90734271 | 18.52832194 | 21.68526219 | 21.4939539 | 21.27853664 | 21.30312289 | 21.08116128 | 20.95294185 | 21.04083962 | 20.73942436 | 20.65748712 | 20.2792345 | 20.24811334 | 20.05592955 | 20.20059147 | 0.039022 | 0.0825064 | 20.56707495 | 21.37725022 | 21.54569332 | 19.98584541 | 21.05785183 | 21.31040944 | 20.70683505 | 21.49336769 | 21.62998311 | 20.41069055 | 21.3747094 | 21.75291773 | 20.19261767 | 20.20838525 | 20.2292578 | 20.22738621 | 20.3279414 |  | 20.46965441 | 20.07681642 | 20.23202435 | 20.2125463 | 20.30415453 | 20.33669865 |  | 20.33246016 |  |  | 20.54041817 | 20.45484148 | 20.54355942 | [5 empty] | 21.31442011 | 20.16777893 | 20.96299013 | 21.19164109 | 19.51103182 | 20.58119363 | 20.95495517 | 20.03788957 | 20.3491476 | 20.87894394 | 19.55167864 | 20.13489024 | 20.66388126 | 19.5668915 | 19.99995656 | 20.53182282 | 19.77273641 | 20.00298342 | 19.41892876 | 19.99336302 | 19.32113302 | 19.98195977 | 19.64234184 | 20.26293929 | 20.88375645 | 20.12424773 | 20.08422096 | 20.67472642 | 19.44301907 | 19.95753187 | 20.46668382 | 19.42522833 | 19.9233219 | 19.59895587 | 19.95283676 | 19.31344697 | 20.05150195 | 0.0464575 | 20.96948 | 0.05023818 | 0.04010842 | -26.57737 | 3.08856408 |  |  | 1.664731 | 3.556873 | 3.609883 | 1.337456 | 1.460369 | 1.517178 | 1.722876 | 0.42536463 | 0.42437688 | 0.42302348 | 0.46313078 | 0.45186636 | 0.4389704 | 0.42252052
42843.4194 | -136 | 21.95630282 | 22.18026174 | 22.30338433 | 22.26216459 | 22.01003424 | 21.50526818 | 20.36872282 | 21.70141185 | 21.77452886 | 21.77342544 | 21.70944625 | 21.39959271 | 21.06510895 | 21.58862622 | 21.37825053 | 21.45669387 | 21.41967113 | 20.92484085 | 21.05528085 | 21.01704158 | 20.57168838 | 20.75224869 | 20.62263153 | 20.65548868 | 21.45835987 | 21.61791398 | 20.18732072 | 20.30352894 | 20.20601394 | 20.87315469 | 21.70238898 | 21.89811031 | 20.81118607 | 18.81700762 | 21.94317806 | 20.22133279 | 20.26694986 |  | 20.38276348 | 20.06762234 | 20.12081576 | 19.54929911 |  | 18.66185932 | 18.56313333 | 18.44688568 | 18.32487371 | 18.46681192 | 18.68974889 | 19.3113654 | 17.85600479 | 18.89956724 | 18.13463476 | 18.86127037 | 18.81445461 | 46.57089695 | 50.13400524 | 47.03276866 | 20.87115242 |  |  | 1.734284 | 8.911399 | 9.050755 | 1.260622 | 1.228137 | 1.327114 | 2.201491 | -26.836416 | 0.2932566 | 0.2516004 | 0.118041 | 8.83274197 | 9.05909093 | 2.02560941 | 21.46664934 | 21.58907398 | 21.667142 | 21.65816574 | 21.4887419 | 20.94961635 | 20.29157396 | 21.71948052 | 21.8268706 | 21.86549007 | 21.82156888 | 21.57435926 | 21.03775509 | 21.79872402 | 18.48408811 | 18.23051238 | 18.15727309 | 18.05685508 | 18.03744315 | 18.91304847 | 18.5368071 | 21.6802631 | 21.48652675 | 21.27229995 | 21.2996414 | 21.07603225 | 20.94789907 | 21.02673037 | 20.73457513 | 20.65486623 | 20.27448066 | 20.23494536 | 20.04975005 | 20.20060677 | 0.1076354 | 0.063106 | 20.57591919 | 21.37939149 | 21.54840576 | 19.98228064 | 21.06043579 | 21.31763275 | 20.71101508 | 21.49681836 | 21.62814231 | 20.40887561 | 21.38045594 | 21.75637918 | 20.19975291 | 20.20988008 | 20.2337476 | 20.23051403 | 20.33582785 |  | 20.46728307 | 20.07374236 | 20.22994207 | 20.21810562 | 20.30811527 | 20.3340792 |  | 20.33334963 |  |  | 20.53384735 | 20.45580491 | 20.5357694 | [5 empty] | 21.31525787 | 20.16473284 | 20.9671546 | 21.19065633 | 19.51022645 | 20.58796454 | 20.95312644 | 20.02757298 | 20.34672698 | 20.8771078 | 19.54566869 | 20.13434556 | 20.6633403 | 19.56777884 | 19.98709928 | 20.53267123 | 19.76584818 | 19.99363262 | 19.42101919 | 19.99532388 | 19.31800795 | 19.97943068 | 19.65121465 | 20.26360451 | 20.88623398 | 20.12406517 | 20.08035151 | 20.66547546 | 19.44580209 | 19.95485403 | 20.47232682 | 19.42459368 | 19.93022559 | 19.59021798 | 19.95269935 | 19.31833742 | 20.05523917 | 0.131602 | 20.96899 | 0.05111272 | 0.04027524 | -26.51068 | 3.08854959 |  |  | 1.571899 | 3.553186 | 3.58086 | 1.336403 | 1.319358 | 1.371492 | 1.766435 | 0.42506608 | 0.4243925 | 0.42300177 | 0.46022454 | 0.45261094 | 0.43867192 | 0.42236081
42843.4194 | -135 | 21.97168882 | 22.1862425 | 22.30989162 | 22.2742261 | 22.01655708 | 21.51076196 | 20.37205648 | 21.72031299 | 21.78248263 | 21.77704653 | 21.71447176 | 21.40403413 | 21.07418561 | 21.60076427 | 21.37065834 | 21.45430036 | 21.42136746 | 20.92466859 | 21.05906326 | 21.02535523 | 20.57019615 | 20.75329656 | 20.62921481 | 20.65847585 | 21.45208018 | 21.62041976 | 20.17696308 | 20.29734147 | 20.20176013 | 20.87887089 | 21.70967185 | 21.89923707 | 20.82325073 | 18.79228446 | 21.94844486 | 20.23262291 | 20.27066776 |  | 20.3908166 | 20.07226521 | 20.12247706 | 19.55496607 |  | 18.66283693 | 18.55711419 | 18.437819 | 18.32208166 | 18.49172632 | 18.68216717 | 19.24909226 | 17.78996213 | 18.89384076 | 18.13501646 | 18.85897694 | 18.81827411 | 46.59257917 | 50.14684704 | 47.04309327 | 20.8636007 |  |  | 1.883448 | 8.873287 | 8.955475 | 1.143654 | 1.450241 | 1.03207 | 2.245519 | -27.073632 | 0.4290874 | 0.2868468 | 0.1558858 | 8.83319541 | 9.05944907 | 2.02591168 | 21.46513909 | 21.58934075 | 21.66331857 | 21.65945044 | 21.48943444 | 20.94763319 | 20.28813512 | 21.72275462 | 21.82685049 | 21.86552548 | 21.81850467 | 21.57323786 | 21.03741091 | 21.7933928 | 18.51267432 | 18.20855237 | 18.13693138 | 18.05363915 | 18.06578434 | 18.90936515 | 18.53383479 | 21.69596908 | 21.49135595 | 21.27931931 | 21.30359082 | 21.07878692 | 20.95728965 | 21.04441855 | 20.73970731 | 20.66890743 | 20.27570736 | 20.2396014 | 20.05905285 | 20.20618367 | 0.1782148 | 0.0895438 | 20.57544806 | 21.38658706 | 21.55172254 | 19.99005936 | 21.06588116 | 21.32102425 | 20.7094442 | 21.5001029 | 21.63712236 | 20.40771425 | 21.3851408 | 21.76106944 | 20.2049776 | 20.21169505 | 20.23386699 | 20.23181474 | 20.34632994 |  | 20.47110507 | 20.07697953 | 20.23728796 | 20.22199561 | 20.31220879 | 20.34598252 |  | 20.34196178 |  |  | 20.52329462 | 20.45496431 | 20.54049005 | [5 empty] | 21.31804418 | 20.16963217 | 20.96384325 | 21.18725767 | 19.49664809 | 20.58361587 | 20.94809855 | 20.03973759 | 20.35346987 | 20.88709214 | 19.53660162 | 20.13912642 | 20.66526059 | 19.56227644 | 19.99260358 | 20.52744539 | 19.76489773 | 20.01313009 | 19.41932674 | 19.99710972 | 19.32031057 | 19.97727102 | 19.6509276 | 20.25023764 | 20.87250725 | 20.12390911 | 20.07484869 | 20.66351689 | 19.43614392 | 19.95262088 | 20.46607781 | 19.42252527 | 19.92482634 | 19.58477085 | 19.94798715 | 19.31710103 | 20.04956017 | 0.111939 | 20.97107 | 0.05140218 | 0.04200197 | -26.54208 | 3.08858341 |  |  | 1.638091 | 3.545543 | 3.561925 | 1.272881 | 1.433685 | 1.209451 | 1.783988 | 0.42490246 | 0.4245487 | 0.42303089 | 0.45661822 | 0.45452415 | 0.43889278 | 0.422247
42843.4194 | -134 | 21.97660504 | 22.18941655 | 22.30882716 | 22.27141818 | 22.01781435 | 21.51580974 | 20.37312099 | 21.71290242 | 21.78154491 | 21.77847987 | 21.71518803 | 21.40253843 | 21.07090719 | 21.59561103 | 21.36679897 | 21.45984608 | 21.41400725 | 20.92927352 | 21.06046645 | 21.0250444 | 20.55881053 | 20.74444683 | 20.62570149 | 20.66223206 | 21.44927623 | 21.61622116 | 20.17848315 | 20.2924907 | 20.19417101 | 20.88224976 | 21.70278847 | 21.9042598 | 20.8191009 | 18.77470005 | 21.94231694 | 20.22733369 | 20.27637389 |  | 20.38839065 | 20.06776293 | 20.1269793 | 19.55253147 |  | 18.66365917 | 18.5674349 | 18.44946989 | 18.33902887 | 18.49160345 | 18.68440649 | 19.18474907 | 17.74199223 | 18.90206587 | 18.13085154 | 18.8626618 | 18.81884937 | 46.62170664 | 50.16283915 | 47.05581296 | 20.86999391 |  |  | 1.837448 | 8.961999 | 8.933791 | 0.89461 | 0.958721 | 1.037326 | 2.103579 | -26.902784 | 0.342685 | 0.2094306 | -0.0265678 | 8.83363405 | 9.06009637 | 2.02572769 | 21.47318914 | 21.58721005 | 21.67355112 | 21.65957782 | 21.48804397 | 20.9443531 | 20.294748 | 21.72569502 | 21.83090093 | 21.87327664 | 21.82340637 | 21.57554934 | 21.04787123 | 21.78963398 | 18.46488256 | 18.20424261 | 18.12187251 | 18.04738082 | 18.05456846 | 18.90302766 | 18.52697231 | 21.68200437 | 21.48849049 | 21.28066179 | 21.30859776 | 21.07975579 | 20.95820771 | 21.03641799 | 20.73396553 | 20.66412739 | 20.282098 | 20.24103076 | 20.06197667 | 20.21040543 | 0.0985918 | 0.0876418 | 20.57113306 | 21.39070044 | 21.55091179 | 19.9923335 | 21.06164666 | 21.32280519 | 20.704229 | 21.49110122 | 21.63068516 | 20.41057815 | 21.37984764 | 21.76081403 | 20.19786072 | 20.20506465 | 20.23237433 | 20.22994219 | 20.34115243 |  | 20.47621973 | 20.08182948 | 20.23278864 | 20.2216008 | 20.31365303 | 20.34532372 |  | 20.33811369 |  |  | 20.53215756 | 20.46079398 | 20.54095613 | [5 empty] | 21.3143109 | 20.18106436 | 20.95770713 | 21.19582279 | 19.51372456 | 20.57995896 | 20.95453343 | 20.02829079 | 20.33840139 | 20.86419637 | 19.51900234 | 20.11854998 | 20.65281262 | 19.5607422 | 19.98467092 | 20.52740489 | 19.75744902 | 20.00260049 | 19.4028337 | 19.99336351 | 19.30722381 | 19.97218216 | 19.64255649 | 20.24911031 | 20.88566432 | 20.12019872 | 20.07404436 | 20.67272848 | 19.43509 | 19.95771286 | 20.47144203 | 19.4312968 | 19.93258983 | 19.5916918 | 19.95746844 | 19.31414733 | 20.05384439 | 0.011027 | 20.96826 | 0.05166083 | 0.04173353 | -26.59122 | 3.08862366 |  |  | 1.617943 | 3.563286 | 3.557673 | 1.12581 | 1.165685 | 1.212531 | 1.726691 | 0.42521772 | 0.42426323 | 0.42309025 | 0.46118845 | 0.45539623 | 0.43878319 | 0.42234386
42843.4194 | -133 | 21.96837877 | 22.18410546 | 22.31245079 | 22.2656219 | 22.01355475 | 21.51516006 | 20.36807713 | 21.70731381 | 21.77950281 | 21.7776684 | 21.71876495 | 21.40550082 | 21.07239599 | 21.59624081 | 21.38514852 | 21.46539621 | 21.42252409 | 20.93396388 | 21.0717496 | 21.02012238 | 20.57543726 | 20.76018302 | 20.62934414 | 20.66496576 | 21.46710847 | 21.62070166 | 20.19108009 | 20.30243787 | 20.19666722 | 20.88276735 | 21.69835042 | 21.89501382 | 20.81973197 | 18.78187439 | 21.93919122 | 20.22626257 | 20.27240058 |  | 20.38396378 | 20.06505379 | 20.12534053 | 19.54159585 |  | 18.66162104 | 18.56764768 | 18.44611845 | 18.33709113 | 18.50188113 | 18.69080934 | 19.19615556 | 17.73517816 | 18.9009383 | 18.14014357 | 18.86482362 | 18.82053827 | 46.65093354 | 50.1787244 | 47.06177979 | 20.87272632 |  |  | 1.815764 | 8.914687 | 8.525723 | 1.114742 | 1.253109 | 1.311342 | 2.214635 | -26.583424 | 0.2156112 | 0.3581788 | 0.0643986 | 8.8326319 | 9.0590515 | 2.02540077 | 21.46502814 | 21.58495424 | 21.66138461 | 21.65366685 | 21.48718552 | 20.94746663 | 20.28972878 | 21.72606745 | 21.82507412 | 21.86736678 | 21.81101939 | 21.56742608 | 21.0304483 | 21.78967328 | 18.42352664 | 18.22161849 | 18.11523308 | 18.03679616 | 18.0508884 | 18.90472526 | 18.52245512 | 21.67080036 | 21.48000799 | 21.27377921 | 21.29722234 | 21.07122398 | 20.94988452 | 21.03058254 | 20.72724642 | 20.65362901 | 20.2721579 | 20.23148639 | 20.04483799 | 20.20313203 | -0.0231036 | 0.0480802 | 20.57717815 | 21.38040427 | 21.55168815 | 19.99151695 | 21.06406908 | 21.3156557 | 20.70739077 | 21.48904553 | 21.63480221 | 20.41450266 | 21.37663935 | 21.76562689 | 20.19665517 | 20.20982374 | 20.23427729 | 20.22722179 | 20.34447086 |  | 20.47921588 | 20.06757708 | 20.23634133 | 20.21466976 | 20.31172545 | 20.34395436 |  | 20.33283937 |  |  | 20.52644288 | 20.46813116 | 20.53916083 | [5 empty] | 21.31399091 | 20.16933914 | 20.96500763 | 21.18438084 | 19.5148121 | 20.57720274 | 20.9577667 | 20.04114051 | 20.35714101 | 20.87726153 | 19.53089685 | 20.1361858 | 20.6614796 | 19.57317978 | 19.99471318 | 20.53769727 | 19.76506126 | 20.00456409 | 19.42326848 | 20.0042768 | 19.31857913 | 19.98032126 | 19.62414403 | 20.24387655 | 20.86983165 | 20.10654026 | 20.05962433 | 20.65807729 | 19.42700169 | 19.93418492 | 20.46342212 | 19.41022943 | 19.91602031 | 19.57700523 | 19.94181211 | 19.30538132 | 20.04129485 | 0.1670325 | 20.97317 | 0.05189487 | 0.04143608 | -26.53847 | 3.08858019 |  |  | 1.608375 | 3.553869 | 3.475473 | 1.256711 | 1.332706 | 1.363321 | 1.771704 | 0.42522597 | 0.42477817 | 0.42321819 | 0.46598176 | 0.45560662 | 0.43905107 | 0.42221283
42843.4194 | -132 | 21.97529371 | 22.19243659 | 22.31414977 | 22.27853522 | 22.01753686 | 21.51700368 | 20.37219461 | 21.70786163 | 21.78089493 | 21.78215795 | 21.72267177 | 21.41486966 | 21.07890897 | 21.59853777 | 21.38521467 | 21.46627798 | 21.41959482 | 20.93644337 | 21.07512802 | 21.02220239 | 20.58226973 | 20.76440278 | 20.62935128 | 20.67252361 | 21.46762577 | 21.6271844 | 20.19030197 | 20.30986256 | 20.19525326 | 20.87554966 | 21.7044838 | 21.89916392 | 20.81822077 | 18.79618835 | 21.94207138 | 20.226013 | 20.27892136 |  | 20.39073177 | 20.06795713 | 20.12258216 | 19.54535104 |  | 18.65832558 | 18.55877468 | 18.43780945 | 18.33428896 | 18.49898307 | 18.68815991 | 19.20017371 | 17.75129461 | 18.89138014 | 18.13711601 | 18.85542055 | 18.82439864 | 46.67844695 | 50.18515957 | 47.07433216 | 20.86868111 |  |  | 1.888048 | 8.925859 | 9.017903 | 1.17257 | 0.908121 | 1.051126 | 2.156807 | -26.404688 | 0.2566718 | 0.2524396 | 0.0838418 | 8.83323812 | 9.05944415 | 2.02608582 | 21.46818221 | 21.59166169 | 21.67564272 | 21.66104019 | 21.489414 | 20.94734421 | 20.296944 | 21.72220673 | 21.83211326 | 21.87101937 | 21.81130418 | 21.57357835 | 21.0362331 | 21.79930341 | 18.39985173 | 18.22376896 | 18.11386264 | 18.0312766 | 18.05382466 | 18.90520847 | 18.52206746 | 21.68424741 | 21.48696236 | 21.27860458 | 21.30272336 | 21.06982262 | 20.95502837 | 21.03417865 | 20.72794813 | 20.65850672 | 20.27706734 | 20.2419088 | 20.04817185 | 20.2054312 | 0.0221144 | 0.145843 | 20.57169589 | 21.38387189 | 21.54952603 | 19.99281785 | 21.06531556 | 21.31546713 | 20.70506963 | 21.49411627 | 21.63575889 | 20.41227589 | 21.37833673 | 21.75364991 | 20.1999294 | 20.21177994 | 20.23268254 | 20.22821668 | 20.34292101 |  | 20.46902578 | 20.0635666 | 20.23498591 | 20.20383112 | 20.30806322 | 20.34361582 |  | 20.33689914 |  |  | 20.52527862 | 20.45663231 | 20.5364578 | [5 empty] | 21.30283015 | 20.16129816 | 20.96188196 | 21.18363728 | 19.50042194 | 20.57735843 | 20.95282498 | 20.02890024 | 20.34486927 | 20.87260019 | 19.52456148 | 20.13031578 | 20.65864085 | 19.56864889 | 19.99175117 | 20.52558024 | 19.76011399 | 20.00539697 | 19.41630323 | 19.9935409 | 19.31794515 | 19.97163554 | 19.63523107 | 20.25330402 | 20.87209018 | 20.11210135 | 20.07503018 | 20.66231596 | 19.43478761 | 19.93915253 | 20.46958944 | 19.42251448 | 19.92628795 | 19.58774509 | 19.95210386 | 19.31633917 | 20.0472246 | 0.0078735 | 20.97099 | 0.05144529 | 0.04273474 | -26.46654 | 3.08859468 |  |  | 1.640072 | 3.556041 | 3.574329 | 1.288876 | 1.134514 | 1.220578 | 1.748412 | 0.42492746 | 0.42484416 | 0.42339654 | 0.46866873 | 0.45571363 | 0.4389384 | 0.42231347
42843.4194 | -131 | 21.98016424 | 22.18689577 | 22.31461189 | 22.27412553 | 22.02043212 | 21.51237584 | 20.3713559 | 21.71055178 | 21.77984905 | 21.78069337 | 21.72475117 | 21.41126419 | 21.07883228 | 21.59971509 | 21.37747237 | 21.45638779 | 21.41793269 | 20.9298428 | 21.06016882 | 21.01596456 | 20.57115977 | 20.74972669 | 20.62454584 | 20.66042926 | 21.44865245 | 21.61303172 | 20.18031061 | 20.30164986 | 20.19170961 | 20.88181886 | 21.70863178 | 21.90272601 | 20.81689889 | 18.76206953 | 21.95123746 | 20.22849387 | 20.28660202 |  | 20.39074343 | 20.07576426 | 20.12790562 | 19.54919147 |  | 18.66159325 | 18.57557814 | 18.43962095 | 18.34700307 | 18.50568307 | 18.70875354 | 19.13596111 | 17.79465938 | 18.90435874 | 18.12427407 | 18.85701232 | 18.81961644 | 46.68986203 | 50.18427912 | 47.06653601 | 20.86210134 |  |  | 1.70274 | 8.670239 | 8.868735 | 1.328962 | 0.682073 | 1.00907 | 2.112123 | -26.287724 | 0.4092382 | 0.2046052 | 0.0140546 | 8.83274855 | 9.059132 | 2.02584433 | 21.47244356 | 21.59644083 | 21.68074538 | 21.66445872 | 21.49380484 | 20.95290382 | 20.30322008 | 21.73404561 | 21.83501314 | 21.87230002 | 21.8189322 | 21.58068971 | 21.04269965 | 21.79566167 | 18.37930289 | 18.20369517 | 18.11998044 | 18.02853635 | 18.04446531 | 18.90691307 | 18.52249335 | 21.6797002 | 21.48858536 | 21.27608768 | 21.29776387 | 21.06824965 | 20.95558958 | 21.03381971 | 20.72808806 | 20.65578935 | 20.27395533 | 20.2408362 | 20.05866503 | 20.20283672 | 0.0875822 | 0.0920164 | 20.56973023 | 21.37829075 | 21.54908906 | 19.984297 | 21.06464231 | 21.31723316 | 20.70928857 | 21.49515318 | 21.63167121 | 20.41174817 | 21.36940942 | 21.75482309 | 20.20116435 | 20.2085443 | 20.23112629 | 20.2264867 | 20.34463358 |  | 20.46919814 | 20.06163549 | 20.23165139 | 20.19507156 | 20.31036877 | 20.33740966 |  | 20.33069522 |  |  | 20.52791018 | 20.45911002 | 20.53934291 | [5 empty] | 21.31553822 | 20.17355651 | 20.95882142 | 21.19721573 | 19.48571667 | 20.5832526 | 20.95088135 | 20.0246931 | 20.34322254 | 20.86667135 | 19.52387778 | 20.1232423 | 20.65865591 | 19.56686782 | 19.98035951 | 20.52319041 | 19.75642612 | 20.00781104 | 19.41130701 | 19.99390117 | 19.3180518 | 19.97504244 | 19.64128649 | 20.25701687 | 20.88167317 | 20.11435638 | 20.07499762 | 20.66611898 | 19.44114766 | 19.94640653 | 20.47119187 | 19.41867129 | 19.92537843 | 19.58683879 | 19.95242344 | 19.31544657 | 20.05222037 | 0.0190035 | 20.97123 | 0.05148225 | 0.04302494 | -26.53249 | 3.08856731 |  |  | 1.5575 | 3.504853 | 3.544746 | 1.372178 | 0.9832609 | 1.195953 | 1.730266 | 0.42488567 | 0.42478607 | 0.42371712 | 0.47115096 | 0.4550836 | 0.43891484 | 0.42228126
42843.4194 | -130 | 21.97747004 | 22.19054269 | 22.30890807 | 22.27466454 | 22.02839742 | 21.51829239 | 20.37609708 | 21.7095087 | 21.78236609 | 21.77565771 | 21.72703237 | 21.40847611 | 21.07065487 | 21.59169407 | 21.37535399 | 21.45624096 | 21.41137851 | 20.92657307 | 21.05607774 | 21.0126129 | 20.56813565 | 20.75007294 | 20.6188914 | 20.6529666 | 21.45195565 | 21.61592379 | 20.17596977 | 20.29434938 | 20.1832572 | 20.89046797 | 21.70878001 | 21.89947875 | 20.82099226 | 18.74471807 | 21.95114975 | 20.22593914 | 20.28543251 |  | 20.39111648 | 20.07263468 | 20.12826717 | 19.54002765 |  | 18.67443502 | 18.57232357 | 18.44325334 | 18.35577548 | 18.51198747 | 18.72552353 | 19.03748158 | 17.78932672 | 18.89966037 | 18.09626362 | 18.8579245 | 18.82887683 | 46.7180105 | 50.19730038 | 47.08957438 | 20.86819164 |  |  | 1.861764 | 8.962655 | 9.293235 | 1.042458 | 1.297793 | 1.417138 | 2.233691 | -26.212156 | 0.2932566 | 0.2807626 | 0.0220402 | 8.83341062 | 9.05965279 | 2.0255437 | 21.47161037 | 21.59525606 | 21.67243531 | 21.6629964 | 21.48697426 | 20.94897755 | 20.29673457 | 21.72231218 | 21.83640081 | 21.87553806 | 21.81586012 | 21.5739707 | 21.04073657 | 21.79342228 | 18.35796958 | 18.16964284 | 18.11874274 | 18.0229546 | 18.04174244 | 18.90508601 | 18.52176987 | 21.68547347 | 21.49430059 | 21.28070124 | 21.29480759 | 21.07333623 | 20.9531336 | 21.02987088 | 20.72542553 | 20.65551047 | 20.28009575 | 20.23286358 | 20.05024059 | 20.19347053 | 0.126509 | 0.1114168 | 20.57356871 | 21.38203631 | 21.54411372 | 19.9882648 | 21.05963248 | 21.32030549 | 20.70299217 | 21.49265108 | 21.62532199 | 20.41111504 | 21.37774607 | 21.75517848 | 20.196401 | 20.21208282 | 20.23667762 | 20.2268935 | 20.3619826 |  | 20.47812734 | 20.06749356 | 20.24269715 | 20.21449824 | 20.31701313 | 20.3464649 |  | 20.33647788 |  |  | 20.530547 | 20.46256911 | 20.53770489 | [5 empty] | 21.30658967 | 20.17635858 | 20.95948498 | 21.19377109 | 19.4729693 | 20.58243666 | 20.95565385 | 20.02638584 | 20.3459837 | 20.8671301 | 19.52499527 | 20.12222108 | 20.65475815 | 19.56337786 | 19.98731609 | 20.52940391 | 19.75598043 | 20.01147767 | 19.41546918 | 19.98704039 | 19.31735906 | 19.97048446 | 19.63907352 | 20.25957424 | 20.88751651 | 20.11987458 | 20.07747314 | 20.66999063 | 19.44625755 | 19.95850541 | 20.47473532 | 19.4137425 | 19.93073302 | 19.58989122 | 19.95720216 | 19.32475388 | 20.054038 | 0.0104705 | 20.96923 | 0.05177171 | 0.04310477 | -26.50989 | 3.08864943 |  |  | 1.628583 | 3.563446 | 3.628568 | 1.215293 | 1.35634 | 1.417333 | 1.779416 | 0.42470305 | 0.42499344 | 0.42340014 | 0.473308 | 0.45513666 | 0.43908379 | 0.42274719
42843.4194 | -129 | 21.97817214 | 22.18215229 | 22.30504114 | 22.26890147 | 22.01349774 | 21.51261341 | 20.37100543 | 21.70486707 | 21.7801282 | 21.76991061 | 21.72239774 | 21.39481559 | 21.07648216 | 21.5944509 | 21.37502921 | 21.46053933 | 21.41344177 | 20.92372024 | 21.06196086 | 21.0186247 | 20.57601846 | 20.75233185 | 20.62037601 | 20.65909137 | 21.45500455 | 21.61615086 | 20.17729511 | 20.29520901 | 20.18622254 | 20.87914432 | 21.70387942 | 21.89501844 | 20.81485392 | 18.72111015 | 21.95490038 | 20.22487046 | 20.28143618 |  | 20.3872062 | 20.06739592 | 20.11511073 | 19.53329631 |  | 18.66814922 | 18.57757906 | 18.44418426 | 18.3608312 | 18.51403981 | 18.71889011 | 18.93653026 | 17.80523267 | 18.89614448 | 18.11774734 | 18.85291508 | 18.81785762 | 46.73174059 | 50.19560079 | 47.0829634 | 20.86171133 |  |  | 1.88476 | 9.065167 | 9.048127 | 1.13117 | 1.310933 | 1.35077 | 2.163379 | -26.016992 | 0.1887564 | 0.2585238 | 0.250845 | 8.83318391 | 9.05953943 | 2.02592318 | 21.46962416 | 21.59802683 | 21.67418799 | 21.65873407 | 21.49216091 | 20.95284252 | 20.30018476 | 21.7244164 | 21.83905072 | 21.87251629 | 21.82367305 | 21.57442789 | 21.04079583 | 21.79919973 | 18.33674115 | 18.14712931 | 18.10698084 | 18.01958628 | 18.03365781 | 18.89625681 | 18.52007879 | 21.6849227 | 21.48251265 | 21.27312422 | 21.29326035 | 21.07007238 | 20.95175257 | 21.03568993 | 20.73233778 | 20.65364632 | 20.27835261 | 20.23956679 | 20.05725063 | 20.19831275 | 0.1212008 | 0.120166 | 20.58311982 | 21.38954677 | 21.55706951 | 19.9941671 | 21.0704573 | 21.32307466 | 20.70873576 | 21.49830052 | 21.63411254 | 20.41707775 | 21.38300965 | 21.76123375 | 20.20063215 | 20.21441452 | 20.2376936 | 20.23277144 | 20.35106681 |  | 20.4696396 | 20.05714263 | 20.23510878 | 20.20703015 | 20.30970084 | 20.34148282 |  | 20.33064805 |  |  | 20.52905155 | 20.46543666 | 20.54092656 | [5 empty] | 21.31097903 | 20.17482099 | 20.96728198 | 21.19624108 | 19.48289338 | 20.59294548 | 20.95719376 | 20.02611281 | 20.34674952 | 20.86608289 | 19.52202783 | 20.12692746 | 20.65030352 | 19.55986124 | 19.9896842 | 20.53269839 | 19.75755651 | 20.01062779 | 19.41710133 | 19.99250141 | 19.32066384 | 19.96652073 | 19.63766973 | 20.25468982 | 20.88142627 | 20.11844355 | 20.0773938 | 20.66952581 | 19.43729852 | 19.96073712 | 20.46518302 | 19.41551976 | 19.93113675 | 19.59396609 | 19.94919918 | 19.32079752 | 20.05700276 | -0.016427 | 20.97111 | 0.05074933 | 0.04201647 | -26.50955 | 3.0886446 |  |  | 1.638619 | 3.583799 | 3.580429 | 1.265959 | 1.363174 | 1.383731 | 1.751165 | 0.42472176 | 0.42502672 | 0.42336256 | 0.47463581 | 0.45624612 | 0.43923497 | 0.42255427
42843.4194 | -128 | 21.97620973 | 22.18395483 | 22.30721344 | 22.26604702 | 22.01611233 | 21.51167289 | 20.36523269 | 21.70550673 | 21.77675205 | 21.77820939 | 21.71008722 | 21.4057805 | 21.06572249 | 21.59456313 | 21.37139309 | 21.45226417 | 21.41003022 | 20.91894954 | 21.05887002 | 21.01348634 | 20.56743932 | 20.74520927 | 20.61479939 | 20.66202203 | 21.44849136 | 21.60894568 | 20.17482506 | 20.28553121 | 20.17742293 | 20.87725632 | 21.7071308 | 21.9030525 | 20.81612371 | 18.71060511 | 21.94324219 | 20.22339835 | 20.27828489 |  | 20.38982437 | 20.06108415 | 20.11741909 | 19.52959839 |  | 18.66963855 | 18.58182289 | 18.44953154 | 18.3513803 | 18.53780311 | 18.72410635 | 18.8614211 | 17.80929575 | 18.90519423 | 18.1163149 | 18.86179586 | 18.82535123 | 46.75470698 | 50.19775329 | 47.10006294 | 20.8713151 |  |  | 1.805252 | 8.761579 | 8.919991 | 1.006974 | 1.027057 | 0.779078 | 2.124607 | -25.752172 | 0.2080218 | 0.0623608 | -0.0019166 | 8.83370634 | 9.05982365 | 2.02564555 | 21.4664042 | 21.58721852 | 21.67392981 | 21.65766155 | 21.48783036 | 20.94750991 | 20.29777685 | 21.72252964 | 21.82983614 | 21.86666986 | 21.81727117 | 21.57135628 | 21.03453775 | 21.79091012 | 18.32946444 | 18.14665575 | 18.11310286 | 18.02585492 | 18.03550122 | 18.90762255 | 18.5299878 | 21.68660415 | 21.49047062 | 21.27697125 | 21.30043509 | 21.07416195 | 20.95485296 | 21.04159207 | 20.73429959 | 20.65386009 | 20.28223998 | 20.23744695 | 20.05365012 | 20.19823821 | 0.0700848 | 0.046939 | 20.57434106 | 21.38477507 | 21.55465849 | 19.99462101 | 21.06430243 | 21.31790696 | 20.70341714 | 21.50366371 | 21.6294344 | 20.40918708 | 21.37743495 | 21.75581125 | 20.19949 | 20.21840076 | 20.23617161 | 20.22599833 | 20.35031795 |  | 20.46433323 | 20.05766776 | 20.22781394 | 20.2092253 | 20.31220616 | 20.33498536 |  | 20.33001731 |  |  | 20.53053921 | 20.46289713 | 20.5429607 | [5 empty] | 21.31719469 | 20.17288541 | 20.96713943 | 21.19844304 | 19.4924354 | 20.5905359 | 20.95462636 | 20.02564945 | 20.34765279 | 20.86448896 | 19.52258523 | 20.12600199 | 20.65208644 | 19.5631511 | 19.98750061 | 20.53102873 | 19.75285595 | 20.00643561 | 19.41990018 | 19.9887007 | 19.31847671 | 19.96807648 | 19.63246278 | 20.2495539 | 20.87754784 | 20.11188236 | 20.07261155 | 20.66448895 | 19.4382226 | 19.95657763 | 20.45921663 | 19.41558392 | 19.92298974 | 19.59462585 | 19.95009159 | 19.3188125 | 20.0555599 | 0.037368 | 20.9726 | 0.05018891 | 0.0399633 | -26.57347 | 3.08864943 |  |  | 1.60366 | 3.523304 | 3.555012 | 1.19445 | 1.206596 | 1.050885 | 1.735418 | 0.4245647 | 0.42476772 | 0.42338553 | 0.47677141 | 0.45672267 | 0.43928837 | 0.4226866
42843.4194 | -127 | 21.97352595 | 22.18343366 | 22.30596629 | 22.27547775 | 22.0125313 | 21.51170208 | 20.37302995 | 21.71286702 | 21.77423205 | 21.77941602 | 21.71631161 | 21.40323654 | 21.07762127 | 21.59393295 | 21.37566102 | 21.46198329 | 21.41542722 | 20.92343096 | 21.06663657 | 21.01575911 | 20.56397945 | 20.75493663 | 20.619473 | 20.66398869 | 21.45271621 | 21.61965134 | 20.18025789 | 20.29437064 | 20.18614157 | 20.8722714 | 21.7016521 | 21.88769594 | 20.8124003 | 18.73477306 | 21.94040826 | 20.22236698 | 20.27446713 |  | 20.38403606 | 20.06145421 | 20.11201398 | 19.52915279 |  | 18.67635466 | 18.58025431 | 18.461104 | 18.35490478 | 18.5476513 | 18.72473309 | 18.79951696 | 17.77064103 | 18.90630435 | 18.10965143 | 18.86211063 | 18.82623051 | 46.77478498 | 50.20498947 | 47.1176548 | 20.87164653 |  |  | 1.970188 | 8.799035 | 9.040243 | 1.184398 | 1.472585 | 1.515706 | 2.321743 | -25.89674 | 0.1683234 | 0.1936956 | 0.069433 | 8.83293748 | 9.05945893 | 2.02569155 | 21.47435406 | 21.58880054 | 21.6730224 | 21.66481425 | 21.48884792 | 20.95351884 | 20.30050942 | 21.72933957 | 21.83319428 | 21.87180429 | 21.82476522 | 21.57920362 | 21.04259243 | 21.80482574 | 18.33059651 | 18.14141533 | 18.1130831 | 18.03453349 | 18.03309946 | 18.91292689 | 18.52865981 | 21.6832575 | 21.49596103 | 21.27147693 | 21.30670399 | 21.0784704 | 20.95004694 | 21.03983839 | 20.73766812 | 20.6559808 | 20.28115571 | 20.24649067 | 20.05708662 | 20.20094695 | 0.0954462 | 0.0737572 | 20.5720932 | 21.37986299 | 21.55570489 | 19.98279671 | 21.06511782 | 21.31588963 | 20.70507789 | 21.49396718 | 21.62913426 | 20.41064908 | 21.37714399 | 21.75710268 | 20.20258529 | 20.21314095 | 20.23363586 | 20.21863069 | 20.36694841 |  | 20.46566828 | 20.05836849 | 20.22614961 | 20.20975222 | 20.30689863 | 20.33462981 |  | 20.33961175 |  |  | 20.52691694 | 20.45897127 | 20.53799766 | [5 empty] | 21.3124976 | 20.16522449 | 20.96072446 | 21.19089295 | 19.48694994 | 20.58568885 | 20.94893009 | 20.01781011 | 20.34174949 | 20.85809169 | 19.5167694 | 20.11812044 | 20.64829179 | 19.55594953 | 19.98033635 | 20.52148834 | 19.7510779 | 20.00294817 | 19.41534248 | 19.98150634 | 19.31620196 | 19.97103434 | 19.62762476 | 20.2463502 | 20.8731675 | 20.11092072 | 20.06974329 | 20.66494482 | 19.43842166 | 19.95073193 | 20.46108526 | 19.41621643 | 19.92111045 | 19.58529502 | 19.94410568 | 19.31931293 | 20.0500865 | -0.030525 | 20.97276 | 0.05033672 | 0.03933936 | -26.55651 | 3.08858824 |  |  | 1.675343 | 3.530817 | 3.578885 | 1.295408 | 1.444792 | 1.465793 | 1.814146 | 0.42414749 | 0.42469249 | 0.42319304 | 0.47726496 | 0.45656983 | 0.43926619 | 0.42257502
42843.4194 | -126 | 21.96917438 | 22.18626066 | 22.30897333 | 22.27218636 | 22.01447064 | 21.51410038 | 20.37235259 | 21.71105458 | 21.77369893 | 21.77490182 | 21.71597047 | 21.40061603 | 21.06959762 | 21.59495218 | 21.3767265 | 21.46746703 | 21.41921389 | 20.93045204 | 21.06694196 | 21.02208521 | 20.57436156 | 20.75985069 | 20.62432859 | 20.6676632 | 21.46023734 | 21.62241708 | 20.18518129 | 20.29741746 | 20.18662787 | 20.88013056 | 21.70737961 | 21.89532612 | 20.81918562 | 18.73319093 | 21.94831564 | 20.22673746 | 20.28199212 |  | 20.38955236 | 20.06656429 | 20.11871068 | 19.52841533 |  | 18.67086907 | 18.57443776 | 18.46313443 | 18.36847797 | 18.56867151 | 18.7210903 | 18.85460389 | 17.74909147 | 18.90045915 | 18.09926505 | 18.85699338 | 18.82165353 | 46.77347706 | 50.19995345 | 47.13139776 | 20.87376095 |  |  | 1.975444 | 8.623583 | 8.719571 | 1.16797 | 1.486385 | 1.639902 | 2.321087 | -26.072848 | 0.3298414 | 0.1003346 | 0.0913066 | 8.83326934 | 9.05952793 | 2.02606446 | 21.46338001 | 21.58756335 | 21.67211843 | 21.66170785 | 21.49151634 | 20.94939197 | 20.29306345 | 21.71944136 | 21.83935933 | 21.86982722 | 21.82495319 | 21.57278385 | 21.03120688 | 21.79626062 | 18.3165247 | 18.11755535 | 18.11952189 | 18.03618209 | 18.02653463 | 18.90861715 | 18.52750683 | 21.68284948 | 21.48618199 | 21.27019282 | 21.30616393 | 21.07557855 | 20.94965951 | 21.03986761 | 20.7346805 | 20.66049279 | 20.28280747 | 20.24392103 | 20.05344629 | 20.20084532 | 0.067529 | 0.0762298 | 20.57001192 | 21.38137918 | 21.54861623 | 19.98333008 | 21.06889121 | 21.32109235 | 20.70728031 | 21.49639024 | 21.62551637 | 20.40880375 | 21.37692234 | 21.75896304 | 20.1973276 | 20.21305111 | 20.23355992 | 20.21871226 | 20.36839451 |  | 20.46926797 | 20.05140548 | 20.2295022 | 20.22295163 | 20.31483236 | 20.33337998 |  | 20.34261659 |  |  | 20.52188132 | 20.45965324 | 20.53635926 | [5 empty] | 21.31088806 | 20.16552095 | 20.96235755 | 21.18241287 | 19.48265047 | 20.57781567 | 20.94412547 | 20.01805147 | 20.33629317 | 20.86057618 | 19.52072033 | 20.11470975 | 20.64319462 | 19.55297527 | 19.98290611 | 20.52587361 | 19.75046078 | 20.00676892 | 19.41813248 | 19.98736014 | 19.32778232 | 19.97599159 | 19.62565454 | 20.24214694 | 20.86732741 | 20.10768645 | 20.06493822 | 20.6552345 | 19.43462582 | 19.94104702 | 20.46797458 | 19.41392599 | 19.91714583 | 19.58036986 | 19.94490581 | 19.31393114 | 20.04944791 | 0.0011955 | 20.97101 | 0.05177171 | 0.04005763 | -26.5576 | 3.08864621 |  |  | 1.677577 | 3.495403 | 3.514803 | 1.28638 | 1.451537 | 1.524655 | 1.813879 | 0.42422798 | 0.42499823 | 0.42309225 | 0.47832529 | 0.45571981 | 0.43943311 | 0.42263319
42843.4194 | -125 | 21.96872264 | 22.18154954 | 22.30534251 | 22.26577843 | 22.0135101 | 21.51093904 | 20.37035542 | 21.71116487 | 21.77506994 | 21.77312682 | 21.71096824 | 21.40601845 | 21.07133286 | 21.59103449 | 21.38045987 | 21.46223504 | 21.4234076 | 20.93247728 | 21.06719856 | 21.02857079 | 20.57585829 | 20.75926112 | 20.62327237 | 20.66529415 | 21.47088888 | 21.61896608 | 20.187341 | 20.29359426 | 20.18533036 | 20.87784387 | 21.70812739 | 21.89256033 | 20.81247453 | 18.7152941 | 21.94548061 | 20.22482937 | 20.2803528 |  | 20.38798962 | 20.07460355 | 20.11853287 | 19.53487755 |  | 18.6712078 | 18.57782317 | 18.45932093 | 18.37461994 | 18.57733028 | 18.73759619 | 18.9758975 | 17.75288875 | 18.90682691 | 18.12425294 | 18.85975306 | 18.82444721 | 46.7954414 | 50.20413086 | 47.14439843 | 20.87360162 |  |  | 1.9623 | 8.820719 | 9.036959 | 1.161398 | 1.135485 | 1.175978 | 2.546479 | -26.07876 | 0.1599556 | 0.1853036 | 0.0723842 | 8.83386406 | 9.06027709 | 2.02539092 | 21.46934237 | 21.58934206 | 21.67496118 | 21.6656426 | 21.4953406 | 20.9489864 | 20.295854 | 21.72860406 | 21.84163727 | 21.86892235 | 21.82489952 | 21.5768207 | 21.04470821 | 21.79604042 | 18.31556838 | 18.09753838 | 18.12666916 | 18.03478465 | 18.02589252 | 18.90750593 | 18.52388897 | 21.68757724 | 21.48613601 | 21.27904859 | 21.3092305 | 21.07272025 | 20.95978976 | 21.0410461 | 20.72890288 | 20.66164388 | 20.28727689 | 20.24711317 | 20.05986952 | 20.20134827 | 0.1646494 | 0.1389958 | 20.57861897 | 21.3851393 | 21.54905797 | 19.9930442 | 21.07142327 | 21.32274216 | 20.70478183 | 21.49978672 | 21.62775801 | 20.4106216 | 21.38292477 | 21.75787794 | 20.20170537 | 20.21446621 | 20.23553323 | 20.2297239 | 20.37331839 |  | 20.47450408 | 20.05560787 | 20.2295624 | 20.22845983 | 20.31643511 | 20.33364862 |  | 20.348291 |  |  | 20.5246864 | 20.4641977 | 20.54281388 | [5 empty] | 21.31668811 | 20.17102901 | 20.96216846 | 21.18557857 | 19.48745708 | 20.58067967 | 20.95533491 | 20.02732034 | 20.34340791 | 20.86853506 | 19.53739221 | 20.13544107 | 20.65803075 | 19.56117122 | 19.99884292 | 20.53755497 | 19.75648413 | 20.01923961 | 19.42819755 | 20.00069635 | 19.32568762 | 19.98094808 | 19.61952519 | 20.23680483 | 20.86842172 | 20.10393407 | 20.06205909 | 20.64862773 | 19.43172778 | 19.93649944 | 20.46782913 | 19.41260987 | 19.91213476 | 19.5839556 | 19.94696248 | 19.31538387 | 20.04463777 | 0.094131 | 20.96934 | 0.05183945 | 0.04044941 | -26.60244 | 3.08858985 |  |  | 1.671983 | 3.53515 | 3.57822 | 1.282763 | 1.268719 | 1.291143 | 1.899962 | 0.42426672 | 0.42488352 | 0.42299295 | 0.4783018 | 0.45450333 | 0.43918967 | 0.42276899
42843.4194 | -124 | 21.96738723 | 22.1835928 | 22.30874973 | 22.2696112 | 22.00734335 | 21.51179654 | 20.36780453 | 21.70675697 | 21.77426633 | 21.77767605 | 21.71085165 | 21.40639472 | 21.07508169 | 21.58691071 | 21.37599335 | 21.45551627 | 21.41770906 | 20.91920641 | 21.0569881 | 21.0209236 | 20.56564005 | 20.7515589 | 20.61823099 | 20.65904312 | 21.46423264 | 21.60929842 | 20.17500101 | 20.2919505 | 20.17688544 | 20.88597883 | 21.70461329 | 21.89214392 | 20.8081636 | 18.67677801 | 21.94537183 | 20.2177135 | 20.27241732 |  | 20.3819957 | 20.07172623 | 20.11061251 | 19.53474075 |  | 18.67614021 | 18.58485043 | 18.47012302 | 18.39242978 | 18.59393923 | 18.74334231 | 19.1093593 | 17.77861597 | 18.91540247 | 18.16411227 | 18.86336757 | 18.82259859 | 46.79328979 | 50.20203525 | 47.14463555 | 20.87219486 |  |  | 1.809852 | 8.632783 | 8.540835 | 0.96755 | 1.070429 | 1.121438 | 2.465651 | -26.094532 | 0.2747696 | 0.0373946 | 0.1255058 | 8.83361598 | 9.05987951 | 2.02590183 | 21.47701114 | 21.588607 | 21.6767247 | 21.66276069 | 21.49001487 | 20.9525659 | 20.3054205 | 21.72551874 | 21.84445529 | 21.8700009 | 21.82927202 | 21.58263786 | 21.04599123 | 21.79673042 | 18.32230499 | 18.08880393 | 18.11212477 | 18.03510897 | 18.02972544 | 18.9089222 | 18.52332477 | 21.67233823 | 21.48253643 | 21.27296748 | 21.28626972 | 21.07534117 | 20.95342688 | 21.03084352 | 20.72806431 | 20.65484174 | 20.27433691 | 20.23730439 | 20.05700803 | 20.19501718 | 0.0415778 | 0.0456076 | 20.57797344 | 21.3837676 | 21.55369745 | 19.99257442 | 21.05823016 | 21.31559424 | 20.71055923 | 21.49307721 | 21.62926003 | 20.40711343 | 21.37904697 | 21.75349017 | 20.20579198 | 20.22047765 | 20.22733399 | 20.22645379 | 20.37619303 |  | 20.46712392 | 20.0597644 | 20.2289189 | 20.23037355 | 20.3124425 | 20.32744879 |  | 20.34398584 |  |  | 20.52027847 | 20.45781526 | 20.53621187 | [5 empty] | 21.30831667 | 20.16943076 | 20.96061412 | 21.18578003 | 19.49313335 | 20.57873811 | 20.95066588 | 20.02537751 | 20.34880993 | 20.86575208 | 19.52442684 | 20.1369385 | 20.66068292 | 19.56635545 | 19.9997161 | 20.53270326 | 19.74997935 | 20.01416685 | 19.42289745 | 19.9954011 | 19.3233322 | 19.97798809 | 19.61731111 | 20.23471813 | 20.86962006 | 20.10083711 | 20.06340303 | 20.65581066 | 19.43045556 | 19.93961942 | 20.46349762 | 19.41462094 | 19.90953197 | 19.58083528 | 19.94566648 | 19.3207285 | 20.04750379 | 0.124182 | 20.97036 | 0.05233214 | 0.04094272 | -26.54326 | 3.08860112 |  |  | 1.6057 | 3.49733 | 3.478655 | 1.170841 | 1.231851 | 1.26086 | 1.869584 | 0.42393949 | 0.4247465 | 0.422806 | 0.47771865 | 0.45605351 | 0.43895506 | 0.42251126
42843.4194 | -123 | 21.96986615 | 22.18007746 | 22.30401626 | 22.27171487 | 22.01591628 | 21.51432964 | 20.37227634 | 21.71290313 | 21.77754141 | 21.77675491 | 21.71483943 | 21.40647987 | 21.07495854 | 21.59961193 | 21.37154482 | 21.46162976 | 21.40959188 | 20.92330875 | 21.06056567 | 21.02290063 | 20.5684376 | 20.75281402 | 20.62599872 | 20.65418546 | 21.4464113 | 21.61232943 | 20.17435614 | 20.2872442 | 20.16896811 | 20.87538922 | 21.69697617 | 21.88740857 | 20.81213119 | 18.66775774 | 21.9447953 | 20.22084226 | 20.26847679 |  | 20.38392201 | 20.0633255 | 20.11510369 | 19.52749739 |  | 18.66938568 | 18.583995 | 18.45965588 | 18.3853304 | 18.5889401 | 18.75955718 | 19.1515594 | 17.80064102 | 18.90845564 | 18.1018506 | 18.86888594 | 18.82449627 | 46.7777182 | 50.19858898 | 47.1430306 | 20.87348625 |  |  | 1.882132 | 8.670239 | 8.997531 | 1.166654 | 1.232737 | 1.158894 | 2.353287 | -26.170756 | 0.3463824 | 0.009701 | 0.0826266 | 8.8335437 | 9.05992879 | 2.02576876 | 21.46635488 | 21.58609575 | 21.66924432 | 21.65723282 | 21.48180213 | 20.94659017 | 20.29523526 | 21.71902879 | 21.8310267 | 21.86218873 | 21.82278269 | 21.57965459 | 21.04536757 | 21.79282244 | 18.32686404 | 18.07915834 | 18.09846514 | 18.03789041 | 18.0305855 | 18.90397754 | 18.5189341 | 21.6836062 | 21.48877255 | 21.27724921 | 21.30154271 | 21.07616786 | 20.94833563 | 21.03560413 | 20.72775673 | 20.65722011 | 20.27955572 | 20.24777094 | 20.05769412 | 20.19994911 | 0.0966258 | 0.1026676 | 20.567184 | 21.37902762 | 21.54280139 | 19.98393659 | 21.05568088 | 21.3201014 | 20.7004911 | 21.48896242 | 21.62127977 | 20.39604451 | 21.37403623 | 21.74810168 | 20.20014151 | 20.20965714 | 20.22884803 | 20.21829714 | 20.37615201 |  | 20.47566311 | 20.0665181 | 20.22397422 | 20.23016344 | 20.31045823 | 20.33581993 |  | 20.33453217 |  |  | 20.52259082 | 20.45345455 | 20.53449832 | [5 empty] | 21.30719784 | 20.17225457 | 20.95693931 | 21.1860046 | 19.4968001 | 20.58032787 | 20.95724487 | 20.02009876 | 20.34062127 | 20.86208492 | 19.5229736 | 20.12651758 | 20.64996793 | 19.55347864 | 19.99405149 | 20.52609639 | 19.74542585 | 20.01021555 | 19.42737203 | 19.98581994 | 19.31221224 | 19.9738629 | 19.6212837 | 20.23358469 | 20.87267169 | 20.10955124 | 20.06905255 | 20.66770909 | 19.43439052 | 19.93416585 | 20.4621386 | 19.4105001 | 19.91668705 | 19.58688685 | 19.94372301 | 19.31919432 | 20.04249204 | -0.0318235 | 20.97236 | 0.05287414 | 0.0410588 | -26.51419 | 3.08853993 |  |  | 1.637428 | 3.504903 | 3.570444 | 1.285676 | 1.321984 | 1.281779 | 1.826537 | 0.42422685 | 0.42439322 | 0.42274535 | 0.47663475 | 0.45705868 | 0.43926109 | 0.42254913
42843.4194 | -122 | 21.97350602 | 22.18284488 | 22.30356947 | 22.26565164 | 22.01575617 | 21.51180246 | 20.36753949 | 21.70587919 | 21.77267843 | 21.77165135 | 21.71325191 | 21.39528883 | 21.06695854 | 21.58575982 | 21.37764541 | 21.45883652 | 21.41510337 | 20.92336739 | 21.05615118 | 21.02484463 | 20.56857615 | 20.75607123 | 20.6196352 | 20.65095265 | 21.45912574 | 21.61246785 | 20.18344884 | 20.29176503 | 20.17279331 | 20.87658255 | 21.70015815 | 21.89966622 | 20.80782139 | 18.67149521 | 21.94228455 | 20.22753521 | 20.27671206 |  | 20.38596811 | 20.06847413 | 20.11647847 | 19.52754249 |  | 18.6771904 | 18.58337946 | 18.45994728 | 18.38449785 | 18.58927554 | 18.7635313 | 19.11762248 | 17.8112455 | 18.91759103 | 18.09149069 | 18.86703688 | 18.81802251 | 46.76139447 | 50.18802327 | 47.15560426 | 20.86567156 |  |  | 1.868332 | 8.817431 | 8.701827 | 1.00829 | 1.089485 | 0.717966 | 2.500479 | -26.19244 | 0.2311792 | 0.0352966 | 0.1100554 | 8.83291612 | 9.05926836 | 2.02548291 | 21.46557866 | 21.59224194 | 21.66780195 | 21.65797437 | 21.48776374 | 20.94429502 | 20.28989999 | 21.71307083 | 21.83236029 | 21.86459554 | 21.82215475 | 21.57191901 | 21.03992461 | 21.79193541 | 18.33524043 | 18.09665201 | 18.09970912 | 18.04360483 | 18.03108232 | 18.90551521 | 18.52264568 | 21.68852083 | 21.49434861 | 21.27646213 | 21.30532272 | 21.07375808 | 20.9520751 | 21.0333343 | 20.72615197 | 20.65986877 | 20.28362972 | 20.24803592 | 20.06304303 | 20.20360412 | 0.0875822 | -0.0251468 | 20.57495961 | 21.38797101 | 21.55221781 | 19.9901105 | 21.06315695 | 21.32448638 | 20.70578142 | 21.49454993 | 21.63024672 | 20.41198734 | 21.38462955 | 21.75339415 | 20.20006241 | 20.22051584 | 20.23357066 | 20.2204093 | 20.37634588 |  | 20.4791686 | 20.06518071 | 20.22952807 | 20.22337126 | 20.31029542 | 20.33001043 |  | 20.34261933 |  |  | 20.5177465 | 20.4574485 | 20.53635923 | [5 empty] | 21.31316865 | 20.16873961 | 20.95733886 | 21.18296019 | 19.50054927 | 20.57943079 | 20.95129121 | 20.01551021 | 20.34606269 | 20.8640872 | 19.5316774 | 20.12902496 | 20.64633466 | 19.56151707 | 19.99480419 | 20.52867239 | 19.74343623 | 20.01354098 | 19.42569711 | 19.98478408 | 19.31886722 | 19.97873143 | 19.61655181 | 20.23910491 | 20.86558459 | 20.10837142 | 20.06649892 | 20.66004652 | 19.43339662 | 19.94408721 | 20.45817776 | 19.40601656 | 19.91454667 | 19.58152792 | 19.94460852 | 19.31393389 | 20.03849622 | -0.0752305 | 20.96786 | 0.05153768 | 0.03924503 | -26.46861 | 3.08862527 |  |  | 1.631424 | 3.534525 | 3.511278 | 1.195234 | 1.24281 | 1.008895 | 1.882807 | 0.42433897 | 0.42461645 | 0.42292856 | 0.47588358 | 0.45735375 | 0.43948408 | 0.42258411
42843.4194 | -121 | 21.97336346 | 22.1781885 | 22.30073789 | 22.26532181 | 22.01581482 | 21.50323072 | 20.36509226 | 21.70065407 | 21.77318587 | 21.77268852 | 21.70962076 | 21.40322437 | 21.06506598 | 21.59386757 | 21.367341 | 21.45626472 | 21.40835011 | 20.91947949 | 21.04585664 | 21.02065037 | 20.56740913 | 20.7436891 | 20.61611332 | 20.65718716 | 21.444583 | 21.60220488 | 20.17143247 | 20.27548095 | 20.16293345 | 20.88123161 | 21.70349221 | 21.90457253 | 20.81934445 | 18.66556751 | 21.93897987 | 20.23234203 | 20.27173726 |  | 20.38843744 | 20.07255418 | 20.11685885 | 19.52773069 |  | 18.67084721 | 18.58595763 | 18.46480366 | 18.37056954 | 18.58704082 | 18.75301407 | 19.10599314 | 17.80974508 | 18.91325834 | 18.10323653 | 18.86440263 | 18.82351838 | 46.76456125 | 50.18868876 | 47.1773005 | 20.8693465 |  |  | 1.85322 | 8.724779 | 8.774767 | 1.181766 | 0.820725 | 0.969642 | 2.281659 | -26.27064 | 0.2868348 | 0.1666314 | 0.0317618 | 8.83259576 | 9.05879028 | 2.02608418 | 21.47251745 | 21.59222993 | 21.67473032 | 21.65918387 | 21.49315684 | 20.94719977 | 20.29458522 | 21.72159974 | 21.8353646 | 21.86816415 | 21.82467794 | 21.57307308 | 21.04030147 | 21.79738255 | 18.3550535 | 18.11882863 | 18.09176983 | 18.03644255 | 18.02027564 | 18.90103735 | 18.51255302 | 21.68866562 | 21.48626201 | 21.27837042 | 21.30464371 | 21.07479409 | 20.94721864 | 21.03917687 | 20.73086967 | 20.66214046 | 20.28208385 | 20.25128007 | 20.06702438 | 20.19392532 | 0.086206 | 0.0575902 | 20.58229104 | 21.38642074 | 21.55712066 | 19.99410245 | 21.06255989 | 21.32523629 | 20.71226924 | 21.4986964 | 21.62948108 | 20.41938234 | 21.37553782 | 21.76814136 | 20.20259434 | 20.21652955 | 20.23568326 | 20.22209572 | 20.37045614 |  | 20.47301537 | 20.07102783 | 20.2331994 | 20.22477723 | 20.31920559 | 20.32949851 |  | 20.3478884 |  |  | 20.53214178 | 20.46641501 | 20.53624061 | [5 empty] | 21.30184136 | 20.16033386 | 20.95434751 | 21.18431709 | 19.50013387 | 20.58426182 | 20.95231735 | 20.01293447 | 20.33708712 | 20.85761935 | 19.52897547 | 20.11979755 | 20.64197157 | 19.55822538 | 19.97807276 | 20.52347982 | 19.74640048 | 20.00654604 | 19.41663349 | 19.98194647 | 19.32426998 | 19.96234615 | 19.61582073 | 20.24437109 | 20.86914872 | 20.09952802 | 20.06671561 | 20.65787122 | 19.42564923 | 19.93776221 | 20.46016024 | 19.40391893 | 19.91023494 | 19.5826138 | 19.9537915 | 19.32101688 | 20.04719314 | 0.080775 | 20.9721 | 0.05088483 | 0.03856306 | -26.57436 | 3.08863655 |  |  | 1.624786 | 3.515922 | 3.525979 | 1.29398 | 1.078661 | 1.172444 | 1.798505 | 0.42429632 | 0.42457704 | 0.42318808 | 0.47315929 | 0.45705769 | 0.4396399 | 0.42280117
42843.4194 | -120 | 21.97235798 | 22.18083452 | 22.31045884 | 22.27344299 | 22.01802411 | 21.51479329 | 20.36784897 | 21.71459974 | 21.77305921 | 21.78002904 | 21.70833282 | 21.4019893 | 21.06875154 | 21.58957874 | 21.37126216 | 21.4544888 | 21.41896774 | 20.92678315 | 21.06837041 | 21.0220855 | 20.57895492 | 20.75762715 | 20.62654949 | 20.66116398 | 21.45838769 | 21.62041036 | 20.17931758 | 20.28959944 | 20.17243316 | 20.88906361 | 21.70717074 | 21.90350188 | 20.82411857 | 18.67185775 | 21.94509544 | 20.22980825 | 20.27442204 |  | 20.38432446 | 20.07003396 | 20.118944 | 19.53300366 |  | 18.670742 | 18.58081917 | 18.46757715 | 18.37347781 | 18.57703378 | 18.74843638 | 19.13034308 | 17.78817486 | 18.90871255 | 18.13348816 | 18.85183424 | 18.8211986 | 46.77200406 | 50.19568131 | 47.19090341 | 20.87266091 |  |  | 1.753996 | 8.916659 | 9.253147 | 0.915634 | 0.949521 | 0.806022 | 2.315831 | -26.308752 | 0.3779076 | 0.2094306 | -0.019103 | 8.83374084 | 9.06015715 | 2.02553548 | 21.47426968 | 21.59992327 | 21.67361355 | 21.66434121 | 21.49287287 | 20.95332331 | 20.30406597 | 21.73760166 | 21.83591343 | 21.87552256 | 21.82726234 | 21.57319632 | 21.04070254 | 21.79302742 | 18.43577086 | 18.14466146 | 18.09932566 | 18.03822892 | 18.02688519 | 18.90356451 | 18.51547648 | 21.69532896 | 21.49179393 | 21.27997955 | 21.31218289 | 21.08846273 | 20.95468955 | 21.04198072 | 20.73551263 | 20.66329776 | 20.29412073 | 20.26414185 | 20.07547501 | 20.20102925 | 0.0946598 | 0.120166 | 20.57832033 | 21.38491954 | 21.55139718 | 19.99109586 | 21.06390068 | 21.32043965 | 20.70530286 | 21.4971722 | 21.62732083 | 20.41077684 | 21.3774776 | 21.762951 | 20.20912245 | 20.21260625 | 20.23189669 | 20.22445666 | 20.35251541 |  | 20.4761435 | 20.0605538 | 20.23365519 | 20.21802461 | 20.31785478 | 20.32185706 |  | 20.26606864 |  |  | 20.52590478 | 20.47129377 | 20.54588248 | [5 empty] | 21.30278696 | 20.16759634 | 20.96676377 | 21.1920662 | 19.49257265 | 20.58840952 | 20.9525782 | 20.0127712 | 20.34315769 | 20.85671885 | 19.52729173 | 20.12440982 | 20.65455287 | 19.55246381 | 19.99345171 | 20.53043172 | 19.75058203 | 20.00280453 | 19.41448718 | 19.98171485 | 19.32287571 | 19.98088311 | 19.61046964 | 20.24194134 | 20.87198588 | 20.10501023 | 20.0678821 | 20.65902092 | 19.43655948 | 19.93800903 | 20.46551456 | 19.40920846 | 19.92500425 | 19.58919692 | 19.94873617 | 19.32488001 | 20.04913804 | -0.088772 | 20.97308 | 0.05216587 | 0.03957152 | -26.59349 | 3.08857214 |  |  | 1.580716 | 3.554342 | 3.620786 | 1.138988 | 1.160206 | 1.068947 | 1.811909 | 0.42489953 | 0.42488326 | 0.42333039 | 0.46448576 | 0.45655943 | 0.43940854 | 0.42300717
42843.4194 | -119 | 21.96634814 | 22.18397139 | 22.30153514 | 22.26647517 | 22.01131837 | 21.51012072 | 20.36813046 | 21.71318983 | 21.76264852 | 21.780523 | 21.70755214 | 21.39466905 | 21.0698916 | 21.58352986 | 21.37871985 | 21.45920053 | 21.40454079 | 20.92364938 | 21.07135467 | 21.02088597 | 20.56833836 | 20.74502916 | 20.62076476 | 20.65669925 | 21.45432171 | 21.6079224 | 20.17165783 | 20.29685212 | 20.16663579 | 20.89133633 | 21.70725338 | 21.90260844 | 20.82043917 | 18.68012309 | 21.9507221 | 20.22871663 | 20.28193294 |  | 20.39192037 | 20.06969511 | 20.11925147 | 19.53549454 |  | 18.67421692 | 18.58617425 | 18.47533128 | 18.38001458 | 18.57819177 | 18.74777133 | 19.13995129 | 17.80258489 | 18.91425637 | 18.13912816 | 18.86105384 | 18.82490325 | 46.78529287 | 50.2042835 | 47.19430573 | 20.87107627 |  |  | 1.922216 | 8.716895 | 9.134211 | 0.83481 | 1.035601 | 1.112238 | 2.440683 | -26.544 | 0.3022082 | 0.163904 | 0.1043266 | 8.83307876 | 9.05943429 | 2.02557327 | 21.46846384 | 21.59288724 | 21.67558192 | 21.66145132 | 21.49231487 | 20.95976526 | 20.30292373 | 21.7346472 | 21.8327649 | 21.87198555 | 21.82016292 | 21.57024142 | 21.03917214 | 21.79803975 | 18.52398005 | 18.14399233 | 18.12532316 | 18.00907314 | 18.00346905 | 18.90442277 | 18.51964157 | 21.68326108 | 21.4954255 | 21.28479898 | 21.30661269 | 21.08133719 | 20.95677993 | 21.0412308 | 20.72738238 | 20.65972387 | 20.28066825 | 20.24992698 | 20.06189032 | 20.19852296 | 0.0150368 | 0.1627708 | 20.575001 | 21.38477736 | 21.54294189 | 19.98137587 | 21.06463341 | 21.30634068 | 20.70556116 | 21.48221695 | 21.62309758 | 20.4015235 | 21.3696435 | 21.75672034 | 20.19295079 | 20.20484542 | 20.22679281 | 20.22112938 | 20.35369467 |  | 20.45866617 | 20.0446201 | 20.23608075 | 20.22315105 | 20.31271561 | 20.33426957 |  | 20.32937793 |  |  | 20.53597814 | 20.47382954 | 20.54777551 | [5 empty] | 21.24133987 | 20.18270401 | 20.97033322 | 21.18286631 | 19.5084954 | 20.58922572 | 20.95553656 | 20.00839739 | 20.34064725 | 20.85613681 | 19.51904675 | 20.11382346 | 20.63962969 | 19.54779978 | 19.97430127 | 20.51789682 | 19.73970385 | 20.00251051 | 19.4118218 | 19.97548516 | 19.30988653 | 19.96636846 | 19.60293027 | 20.2145284 | 20.85752668 | 20.08917943 | 20.0577637 | 20.65098458 | 19.42117532 | 19.93027709 | 20.44718396 | 19.39232194 | 19.90452791 | 19.582085 | 19.93894344 | 19.31980066 | 20.03718814 | 0.061854 | 20.97084 | 0.0525046 | 0.03952073 | -26.56946 | 3.08857214 |  |  | 1.654765 | 3.514334 | 3.597474 | 1.087567 | 1.211654 | 1.255687 | 1.860108 | 0.42428095 | 0.42540713 | 0.42301578 | 0.45478495 | 0.45415705 | 0.43930277 | 0.42262602
42843.4194 | -118 | 21.97122478 | 22.18400491 | 22.29890736 | 22.26721162 | 22.01523733 | 21.51208396 | 20.36803665 | 21.71045427 | 21.77119949 | 21.77595551 | 21.71117604 | 21.40344721 | 21.07125377 | 21.58413256 | 21.37106057 | 21.45973178 | 21.40979721 | 20.92982467 | 21.06667579 | 21.02714062 | 20.57317711 | 20.74781005 | 20.6292144 | 20.66283547 | 21.45862111 | 21.61178975 | 20.17083455 | 20.28734549 | 20.16782316 | 20.88802384 | 21.70401726 | 21.90338589 | 20.8240071 | 18.69232049 | 21.94739183 | 20.22654653 | 20.28706596 |  | 20.39034809 | 20.07564681 | 20.12451029 | 19.53591896 |  | 18.66987295 | 18.5788019 | 18.4687203 | 18.3757844 | 18.5696573 | 18.73055038 | 19.12520267 | 17.80942571 | 18.91461122 | 18.08075059 | 18.8598446 | 18.83371002 | 46.78766838 | 50.21649881 | 47.2063627 | 20.88022564 |  |  | 1.704712 | 8.655783 | 8.316759 | 0.755958 | 0.811525 | 0.896702 | 2.488651 | -26.452004 | 0.4310334 | 0.1811076 | 0.1090138 | 8.83305576 | 9.05931436 | 2.02597411 | 21.47287525 | 21.59515115 | 21.68188029 | 21.65781111 | 21.49739256 | 20.9489374 | 20.30600543 | 21.72971176 | 21.83347391 | 21.88403763 | 21.81989117 | 21.57542982 | 21.04228895 | 21.79243838 | 18.58790936 | 18.16401127 | 18.15345755 | 18.00838367 | 18.01039908 | 18.91285038 | 18.51802106 | 21.67513195 | 21.49196664 | 21.27472307 | 21.29824139 | 21.07570133 | 20.9519259 | 21.0382312 | 20.7250488 | 20.66459012 | 20.28027246 | 20.24983925 | 20.05855346 | 20.19301836 | 0.0415778 | 0.1251112 | 20.58426518 | 21.38748642 | 21.55292254 | 19.98766996 | 21.05905207 | 21.32025745 | 20.70878352 | 21.49310283 | 21.62988717 | 20.41486513 | 21.37858665 | 21.76237564 | 20.20256544 | 20.21941925 | 20.23172823 | 20.22995393 | 20.34300071 |  | 20.47599285 | 20.04373229 | 20.2365759 | 20.22767198 | 20.30835143 | 20.33892442 |  | 20.33544098 |  |  | 20.52354064 | 20.45267677 | 20.53914864 | [5 empty] | 21.30711027 | 20.16704758 | 20.95645818 | 21.18023969 | 19.48201782 | 20.58032128 | 20.94391143 | 20.00353473 | 20.33932496 | 20.85380457 | 19.52808712 | 20.10903537 | 20.64450174 | 19.550383 | 19.97893047 | 20.52107888 | 19.74310234 | 20.00399808 | 19.4126611 | 19.97911582 | 19.30844373 | 19.9677634 | 19.60331188 | 20.21368794 | 20.8633842 | 20.10541673 | 20.05811157 | 20.65579654 | 19.43490794 | 19.93856616 | 20.46160416 | 19.39754347 | 19.9102998 | 19.57907021 | 19.94343161 | 19.31780401 | 20.04546256 | 0.0672335 | 20.97095 | 0.05239991 | 0.04063802 | -26.50851 | 3.08857375 |  |  | 1.558338 | 3.501949 | 3.432683 | 1.034917 | 1.072557 | 1.12744 | 1.878242 | 0.42515878 | 0.42544838 | 0.42274395 | 0.44866571 | 0.45084183 | 0.43921827 | 0.42276567
42843.4194 | -117 | 21.97317963 | 22.18997601 | 22.30957847 | 22.27036368 | 22.01677581 | 21.5184311 | 20.37036477 | 21.71155593 | 21.78014526 | 21.77772794 | 21.71166003 | 21.40696034 | 21.0739763 | 21.58755259 | 21.37488054 | 21.46231469 | 21.40880167 | 20.91664629 | 21.05987592 | 21.01522722 | 20.56229185 | 20.75082519 | 20.62589107 | 20.65488244 | 21.45293653 | 21.60456739 | 20.17380484 | 20.27856651 | 20.15564389 | 20.89188706 | 21.70961974 | 21.90148638 | 20.82133487 | 18.68553837 | 21.95527357 | 20.22628192 | 20.2896086 |  | 20.39308042 | 20.07626712 | 20.11779179 | 19.53297728 |  | 18.66627325 | 18.57540373 | 18.46861927 | 18.38411025 | 18.57154062 | 18.73153593 | 19.09074967 | 17.82633108 | 18.91078384 | 18.07747415 | 18.85932503 | 18.82642813 | 46.79723675 | 50.21594913 | 47.2039383 | 20.87093864 |  |  | 1.826936 | 8.737923 | 9.080327 | 0.837438 | 1.579037 | 1.46445 | 2.378911 | -26.419148 | 0.3010406 | 0.2979662 | 0.0808906 | 8.83339255 | 9.05945072 | 2.02566855 | 21.46424543 | 21.58835463 | 21.6788598 | 21.65637301 | 21.4910397 | 20.94989665 | 20.29343871 | 21.72221278 | 21.83037982 | 21.86262439 | 21.82274647 | 21.57053963 | 21.04119265 | 21.79503466 | 18.65049406 | 18.19284025 | 18.16839795 | 18.0142293 | 17.9993767 | 18.90575719 | 18.51355834 | 21.68068457 | 21.48569194 | 21.27297621 | 21.29099946 | 21.07480364 | 20.95388932 | 21.03262996 | 20.73092553 | 20.6605095 | 20.28185947 | 20.24409525 | 20.0631049 | 20.20153956 | 0.1129436 | 0.0844084 | 20.58192952 | 21.38985678 | 21.55346475 | 19.99108803 | 21.0699295 | 21.3214084 | 20.70454023 | 21.49098188 | 21.63243055 | 20.40729506 | 21.38483767 | 21.76073171 | 20.21099319 | 20.22070795 | 20.22652658 | 20.22436081 | 20.32146129 |  | 20.47870054 | 20.04759469 | 20.23968947 | 20.22399875 | 20.30448851 | 20.33730361 |  | 20.33703724 |  |  | 20.51773521 | 20.46120166 | 20.54101294 | [5 empty] | 21.31388748 | 20.17224697 | 20.95993065 | 21.19326892 | 19.48191829 | 20.58401949 | 20.95341194 | 20.00955048 | 20.33409664 | 20.86190997 | 19.52396425 | 20.10850517 | 20.64197929 | 19.55461066 | 19.97967446 | 20.52818734 | 19.7430111 | 20.00730091 | 19.41275526 | 19.98457103 | 19.30971317 | 19.96983609 | 19.61382186 | 20.2116148 | 20.85918349 | 20.10247006 | 20.05820656 | 20.65265211 | 19.43441887 | 19.9417542 | 20.46800519 | 19.39874068 | 19.90900926 | 19.58111663 | 19.93380032 | 19.31537696 | 20.05137124 | -0.03238 | 20.96852 | 0.05129133 | 0.03918699 | -26.52789 | 3.08853993 |  |  | 1.613202 | 3.518505 | 3.586781 | 1.089257 | 1.49612 | 1.440813 | 1.836367 | 0.42584785 | 0.42544541 | 0.42271654 | 0.44088365 | 0.44866081 | 0.43929112 | 0.42258214
42843.4194 | -116 | 21.97423262 | 22.1891026 | 22.31407858 | 22.27078517 | 22.01969052 | 21.51571077 | 20.3780014 | 21.72033346 | 21.78210524 | 21.78095094 | 21.7205833 | 21.40869416 | 21.07726606 | 21.60152973 | 21.37815993 | 21.46533352 | 21.41516318 | 20.92847264 | 21.06548592 | 21.02168462 | 20.57234336 | 20.75727714 | 20.62351803 | 20.65574302 | 21.45859321 | 21.60943903 | 20.1715386 | 20.28493419 | 20.15820049 | 20.89011714 | 21.70287961 | 21.90643723 | 20.81956485 | 18.69107091 | 21.95499479 | 20.22741336 | 20.30204065 |  | 20.40387399 | 20.08583114 | 20.12380426 | 19.54475205 |  | 18.66434266 | 18.57284442 | 18.46261962 | 18.37943948 | 18.56907523 | 18.71041973 | 19.01594083 | 17.84152698 | 18.91365832 | 18.08205723 | 18.85086686 | 18.82555864 | 46.8190851 | 50.22398608 | 47.20399837 | 20.86234873 |  |  | 1.815764 | 8.866715 | 8.937075 | 0.673162 | 1.106569 | 0.97227 | 2.265231 | -26.314664 | 0.2510284 | 0.159708 | 0.0140546 | 8.8337277 | 9.0601243 | 2.02583283 | 21.46650138 | 21.58775994 | 21.66927051 | 21.6589247 | 21.48422543 | 20.95126468 | 20.29769811 | 21.71651028 | 21.82634333 | 21.86595281 | 21.81793274 | 21.56672432 | 21.0389311 | 21.79210839 | 18.61376046 | 18.21074221 | 18.19779444 | 18.05876453 | 18.01648078 | 18.8991293 | 18.51110017 | 21.68989364 | 21.48452972 | 21.27295699 | 21.29953934 | 21.07345118 | 20.95187351 | 21.02991755 | 20.72519668 | 20.65560694 | 20.28001043 | 20.24661467 | 20.05758711 | 20.19839786 | 0.156982 | 0.0644374 | 20.58491249 | 21.3796593 | 21.55194972 | 19.9825395 | 21.06833283 | 21.31436453 | 20.71086628 | 21.48901558 | 21.62784556 | 20.40876383 | 21.38154756 | 21.74964227 | 20.2034863 | 20.21511443 | 20.21511442 | 20.22237847 | 20.2926604 |  | 20.47973643 | 20.0615093 | 20.2374735 | 20.22663778 | 20.31618124 | 20.34351845 |  | 20.32650652 |  |  | 20.51471681 | 20.45842629 | 20.53461135 | [5 empty] | 21.31332532 | 20.1700234 | 20.95412166 | 21.18808945 | 19.47074797 | 20.58548201 | 20.95292948 | 20.00270485 | 20.33114399 | 20.8592677 | 19.52208384 | 20.10474927 | 20.64294525 | 19.55004648 | 19.98093634 | 20.52910476 | 19.73719978 | 19.99967685 | 19.40579498 | 19.98076259 | 19.30004011 | 19.96533257 | 19.62563061 | 20.20876908 | 20.86371168 | 20.09939472 | 20.05225382 | 20.6585322 | 19.43514542 | 19.93218652 | 20.45960202 | 19.39853199 | 19.91478879 | 19.5843739 | 19.9392739 | 19.30779324 | 20.04535244 | -0.105838 | 20.97171 | 0.05049068 | 0.03925228 | -26.52032 | 3.08851095 |  |  | 1.608269 | 3.544325 | 3.55836 | 0.9765894 | 1.252402 | 1.173946 | 1.791888 | 0.4266826 | 0.42498465 | 0.42303506 | 0.44419128 | 0.44510757 | 0.43900195 | 0.42260746
42843.4194 | -115 | 21.96898514 | 22.18783115 | 22.30513322 | 22.26685241 | 22.01665424 | 21.51586153 | 20.37673953 | 21.70684921 | 21.77665793 | 21.77709282 | 21.71223475 | 21.39424824 | 21.07332226 | 21.5902212 | 21.36955664 | 21.4555219 | 21.41467646 | 20.92254444 | 21.05963942 | 21.0256247 | 20.57129937 | 20.75633635 | 20.62210823 | 20.6580936 | 21.45519333 | 21.61246903 | 20.1683643 | 20.28581936 | 20.14659883 | 20.88352578 | 21.70051717 | 21.89254725 | 20.81227392 | 18.67739594 | 21.94391327 | 20.23360672 | 20.3009261 |  | 20.38769165 | 20.07839899 | 20.11420174 | 19.54260545 |  | 18.66614459 | 18.56726585 | 18.4599077 | 18.3679397 | 18.57073001 | 18.70350819 | 18.97389217 | 17.87817711 | 18.90681633 | 18.06673525 | 18.85358567 | 18.82218733 | 46.8465533 | 50.23169282 | 47.20477229 | 20.86226942 |  |  | 1.864392 | 8.707695 | 9.023815 | 1.04903 | 1.059257 | 1.161522 | 2.256031 | -26.27064 | 0.3938648 | 0.1431338 | 0.141477 | 8.83396592 | 9.06022287 | 2.02577862 | 21.47353642 | 21.59835722 | 21.67812731 | 21.66315465 | 21.49282452 | 20.95689542 | 20.30247964 | 21.72856838 | 21.83143315 | 21.87197692 | 21.82398486 | 21.57800663 | 21.03938571 | 21.79662469 | 18.56897072 | 18.22023523 | 18.23025584 | 18.09278992 | 18.03694994 | 18.90890101 | 18.52296962 | 21.67607381 | 21.4879166 | 21.27025685 | 21.30167364 | 21.07502806 | 20.9478809 | 21.03120398 | 20.72985459 | 20.65333604 | 20.27835839 | 20.25174237 | 20.06425156 | 20.20001877 | 0.1329968 | 0.1064716 | 20.58692854 | 21.38181744 | 21.54691426 | 19.97626241 | 21.06219347 | 21.31537497 | 20.70428743 | 21.48830437 | 21.62542705 | 20.41131516 | 21.38232884 | 21.75259549 | 20.20262607 | 20.20972341 | 20.22242857 | 20.22254671 | 20.26958881 |  | 20.47686498 | 20.06816982 | 20.23956067 | 20.2206873 | 20.3193777 | 20.34441032 |  | 20.34990408 |  |  | 20.50130652 | 20.44690163 | 20.52923228 | [5 empty] | 21.30198158 | 20.17145184 | 20.95595773 | 21.18289161 | 19.46300803 | 20.58131193 | 20.94577797 | 19.99542551 | 20.33340328 | 20.85392327 | 19.52112425 | 20.10973095 | 20.64072924 | 19.55251816 | 19.97225172 | 20.51858775 | 19.73867351 | 19.99831104 | 19.40594674 | 19.98154095 | 19.29821568 | 19.97294677 | 19.63964309 | 20.21047954 | 20.85479385 | 20.0950475 | 20.05511009 | 20.66056733 | 19.42831451 | 19.93015559 | 20.46461338 | 19.39914143 | 19.91273929 | 19.58049527 | 19.93669503 | 19.31539527 | 20.04681409 | -0.0281135 | 20.97075 | 0.05244917 | 0.04150137 | -26.55473 | 3.08850612 |  |  | 1.62963 | 3.512365 | 3.575552 | 1.219108 | 1.225322 | 1.283108 | 1.788224 | 0.42722723 | 0.42486957 | 0.42330746 | 0.45030887 | 0.44288637 | 0.43926909 | 0.42250708
42843.4194 | -114 | 21.96691021 | 22.18208913 | 22.30057101 | 22.27155058 | 22.01306224 | 21.50394527 | 20.37390208 | 21.70762622 | 21.77501292 | 21.78251705 | 21.71230154 | 21.40293471 | 21.06488733 | 21.58654688 | 21.36661232 | 21.45545047 | 21.40881085 | 20.92269407 | 21.05459721 | 21.02120501 | 20.56411768 | 20.75257432 | 20.61745545 | 20.65586526 | 21.45067925 | 21.61261278 | 20.17021314 | 20.28482023 | 20.14012225 | 20.87680787 | 21.69873849 | 21.89857062 | 20.82546367 | 18.65634617 | 21.94737137 | 20.23252763 | 20.30708976 |  | 20.39287521 | 20.06781233 | 20.11340981 | 19.54535683 |  | 18.65619827 | 18.57628183 | 18.44665298 | 18.36175506 | 18.56007895 | 18.69961547 | 18.88659198 | 17.8942485 | 18.90837822 | 18.0689259 | 18.85360897 | 18.8260492 | 46.89189275 | 50.24118796 | 47.19674161 | 20.87716171 |  |  | 1.887392 | 8.880515 | 8.364071 | 1.047058 | 1.611237 | 1.728614 | 2.210691 | -26.234496 | 0.4323956 | 0.2171932 | 0.027769 | 8.83393141 | 9.06034609 | 2.02549441 | 21.47344429 | 21.59256437 | 21.67907162 | 21.66150788 | 21.49597172 | 20.95446983 | 20.30472211 | 21.73197404 | 21.82473473 | 21.86994186 | 21.82816743 | 21.57428671 | 21.04408963 | 21.79523719 | 18.55743088 | 18.24940104 | 18.23586332 | 18.13238646 | 18.04381716 | 18.91191873 | 18.52558927 | 21.68612541 | 21.49352154 | 21.2783958 | 21.30390771 | 21.08056672 | 20.95715294 | 21.04108759 | 20.7314762 | 20.66274587 | 20.28540751 | 20.25695486 | 20.06762198 | 20.20742277 | 0.073427 | 0.0807946 | 20.5895251 | 21.39362202 | 21.55642429 | 19.98325761 | 21.06889751 | 21.31531325 | 20.71243137 | 21.50064004 | 21.62324152 | 20.41878257 | 21.38843863 | 21.75533749 | 20.21340949 | 20.22114608 | 20.23383954 | 20.22228109 | 20.25668161 |  | 20.46946253 | 20.07604766 | 20.22223821 | 20.20533117 | 20.30931992 | 20.33389417 |  | 20.33859587 |  |  | 20.48615076 | 20.4368877 | 20.52166559 | [5 empty] | 21.3019596 | 20.17057391 | 20.95231524 | 21.18124489 | 19.45395003 | 20.58080828 | 20.94548166 | 20.00051529 | 20.33310085 | 20.8589827 | 19.52307326 | 20.11389247 | 20.65014853 | 19.55416235 | 19.97953445 | 20.51947335 | 19.73644411 | 20.00341588 | 19.41155011 | 19.98948742 | 19.30688757 | 19.97617972 | 19.64207762 | 20.20190086 | 20.85659966 | 20.09253518 | 20.05235096 | 20.65775867 | 19.43308937 | 19.93043712 | 20.45942119 | 19.39416718 | 19.90572014 | 19.57916154 | 19.92885699 | 19.31024565 | 20.03759836 | -0.239769 | 20.9722 | 0.05246148 | 0.04227042 | -26.47895 | 3.08858502 |  |  | 1.639633 | 3.547103 | 3.442418 | 1.21798 | 1.511215 | 1.565293 | 1.770152 | 0.42733764 | 0.42407035 | 0.42339699 | 0.45194343 | 0.44256913 | 0.43915651 | 0.42253761
42843.4194 | -113 | 21.96602726 | 22.18798169 | 22.30590805 | 22.2711095 | 22.017198 | 21.51562577 | 20.36881892 | 21.71245247 | 21.78127309 | 21.78456943 | 21.71985523 | 21.40363409 | 21.0764473 | 21.59631551 | 21.36405695 | 21.45581776 | 21.39867494 | 20.91724519 | 21.05224601 | 21.01588157 | 20.55879913 | 20.74791649 | 20.61588488 | 20.65724004 | 21.44954713 | 21.61018985 | 20.16553213 | 20.27938575 | 20.13648356 | 20.87600931 | 21.70056619 | 21.89319767 | 20.80690314 | 18.66267337 | 21.94564377 | 20.22703809 | 20.30289531 |  | 20.38621682 | 20.07113915 | 20.1101158 | 19.54908836 |  | 18.66222983 | 18.57554439 | 18.45411101 | 18.36445554 | 18.55392192 | 18.68822919 | 18.85002515 | 17.91286089 | 18.91565493 | 18.10451153 | 18.85663653 | 18.82629432 | 46.92143818 | 50.25146698 | 47.20813048 | 20.87026913 |  |  | 1.776996 | 8.857519 | 8.914079 | 0.988574 | 1.721633 | 1.676702 | 2.240919 | -26.62088 | 0.2887808 | -0.0310002 | 0.0203042 | 8.83399877 | 9.06018344 | 2.02605461 | 21.46860768 | 21.5947894 | 21.67401377 | 21.65793984 | 21.49542037 | 20.95203854 | 20.30224314 | 21.72737909 | 21.82467393 | 21.87056572 | 21.82043624 | 21.57147728 | 21.03449211 | 21.78403594 | 18.53248478 | 18.3088398 | 18.26096227 | 18.16644983 | 18.06321669 | 18.90890139 | 18.51468897 | 21.68687266 | 21.49341165 | 21.28368266 | 21.30336158 | 21.07894765 | 20.95426051 | 21.04250884 | 20.7286272 | 20.66058324 | 20.2752463 | 20.25548173 | 20.0631231 | 20.20352551 | 0.1076354 | 0.155353 | 20.58598646 | 21.38918568 | 21.55542904 | 19.97734475 | 21.0579117 | 21.31210774 | 20.71110892 | 21.49568814 | 21.63248372 | 20.41535458 | 21.37876792 | 21.76440977 | 20.2021539 | 20.21171586 | 20.22485647 | 20.21844022 | 20.26043768 |  | 20.46737736 | 20.08682129 | 20.23177362 | 20.1972021 | 20.30369304 | 20.33889838 |  | 20.3374508 |  |  | 20.47129477 | 20.43588497 | 20.51719974 | [5 empty] | 21.30028766 | 20.17535626 | 20.95113239 | 21.18221123 | 19.45874565 | 20.5818307 | 20.9409063 | 20.00784251 | 20.32733188 | 20.86008863 | 19.5249105 | 20.11140266 | 20.65509953 | 19.5463663 | 19.9805856 | 20.52250746 | 19.73656045 | 20.00270511 | 19.41345359 | 19.99210585 | 19.30546357 | 19.97697718 | 19.65266905 | 20.19575398 | 20.86192623 | 20.08697149 | 20.05140536 | 20.65543816 | 19.43181993 | 19.93474961 | 20.45640554 | 19.40700684 | 19.90745049 | 19.57592462 | 19.92617708 | 19.30779038 | 20.03874471 | -0.134034 | 20.97067 | 0.05265856 | 0.04196568 | -26.52472 | 3.08851739 |  |  | 1.590949 | 3.542503 | 3.553796 | 1.183474 | 1.562098 | 1.54158 | 1.782178 | 0.42716341 | 0.42409056 | 0.42343424 | 0.45436291 | 0.43850788 | 0.43886893 | 0.42230539
42843.4194 | -112 | 21.96916426 | 22.17794661 | 22.30405447 | 22.26830091 | 22.01640319 | 21.50980972 | 20.36407179 | 21.71293674 | 21.77745472 | 21.77845403 | 21.719199 | 21.39998568 | 21.07744105 | 21.59437517 | 21.3689842 | 21.46056876 | 21.41333918 | 20.92354131 | 21.05682623 | 21.01644353 | 20.56268891 | 20.7520719 | 20.62002108 | 20.65808582 | 21.44979071 | 21.61025063 | 20.17335881 | 20.28499854 | 20.13916089 | 20.88039201 | 21.7074072 | 21.894979 | 20.81699763 | 18.6861103 | 21.94550301 | 20.22818036 | 20.30668953 |  | 20.38346108 | 20.07678509 | 20.10614091 | 19.55387924 |  | 18.65705272 | 18.56748029 | 18.45732113 | 18.35718349 | 18.56043942 | 18.67961732 | 18.92079829 | 17.91984582 | 18.90928235 | 18.14576417 | 18.85089556 | 18.82196633 | 46.94778915 | 50.25277282 | 47.21209737 | 20.8743001 |  |  | 1.733624 | 8.613071 | 8.852963 | 1.038518 | 1.190681 | 1.18649 | 2.110811 | -26.717476 | 0.3413228 | 0.1714568 | 0.1112706 | 8.83292105 | 9.05923879 | 2.02582297 | 21.47109892 | 21.5966881 | 21.67613443 | 21.66091188 | 21.48428781 | 20.94841958 | 20.30636747 | 21.7260574 | 21.83538063 | 21.86887411 | 21.81844848 | 21.57248757 | 21.04031751 | 21.7933736 | 18.47356902 | 18.33472074 | 18.33856825 | 18.17527425 | 18.10276261 | 18.90540848 | 18.51223416 | 21.68636195 | 21.49078718 | 21.28216394 | 21.30666681 | 21.08092376 | 20.96151936 | 21.0416923 | 20.73018019 | 20.66204486 | 20.27690296 | 20.25866252 | 20.06376536 | 20.21120364 | -0.0360792 | 0.0425644 | 20.58531971 | 21.37151352 | 21.54641503 | 19.97468056 | 21.06113851 | 21.32172324 | 20.69610304 | 21.49519776 | 21.62738253 | 20.40910627 | 21.37894625 | 21.76392876 | 20.20127152 | 20.208443 | 20.21333514 | 20.21947809 | 20.25120919 |  | 20.46377805 | 20.08066328 | 20.23133537 | 20.18886262 | 20.30235151 | 20.33688985 |  | 20.34591338 |  |  | 20.46435157 | 20.4347383 | 20.523995 | [5 empty] | 21.3048035 | 20.17936684 | 20.95734295 | 21.19038201 | 19.45531498 | 20.58291759 | 20.94384709 | 20.00130878 | 20.32614904 | 20.85369393 | 19.51957471 | 20.11425967 | 20.64709557 | 19.54502509 | 19.98182464 | 20.52019706 | 19.73953191 | 19.99743747 | 19.40548069 | 19.99384416 | 19.29406029 | 19.97381311 | 19.66865641 | 20.2029318 | 20.86435295 | 20.10121317 | 20.05463069 | 20.65702248 | 19.43038916 | 19.93882208 | 20.46360613 | 19.41378151 | 19.91692729 | 19.57503403 | 19.93227222 | 19.31288145 | 20.03910895 | -0.003071 | 20.97229 | 0.05076783 | 0.04076135 | -26.6234 | 3.08850934 |  |  | 1.571421 | 3.49323 | 3.541543 | 1.212984 | 1.299061 | 1.296772 | 1.729642 | 0.42729911 | 0.42424694 | 0.42362094 | 0.46050127 | 0.42959842 | 0.43877412 | 0.42214762
42843.4194 | -111 | 21.96460299 | 22.17600845 | 22.30920563 | 22.27099202 | 22.01389814 | 21.51315048 | 20.37047998 | 21.7114998 | 21.77209923 | 21.77947847 | 21.71630464 | 21.39950401 | 21.07825548 | 21.58827381 | 21.37474851 | 21.45786149 | 21.41630689 | 20.92879275 | 21.06558031 | 21.02106724 | 20.5695849 | 20.75430496 | 20.62185495 | 20.65857666 | 21.45044666 | 21.60880228 | 20.17709867 | 20.28621338 | 20.13566641 | 20.88565434 | 21.70280383 | 21.89727376 | 20.81059183 | 18.705961 | 21.94671292 | 20.2213822 | 20.31578069 |  | 20.39378379 | 20.07275907 | 20.1090392 | 19.55247966 |  | 18.65636515 | 18.56451606 | 18.44568786 | 18.35089435 | 18.53275582 | 18.68126876 | 19.00371205 | 17.87176598 | 18.90795839 | 18.10065588 | 18.84435615 | 18.83107678 | 46.95514483 | 50.26387174 | 47.22272381 | 20.87674845 |  |  | 1.875564 | 8.732007 | 8.542807 | 1.228422 | 1.506097 | 1.698386 | 2.234347 | -26.92644 | 0.4111842 | 0.1223636 | -0.002611 | 8.83388706 | 9.06028201 | 2.02556013 | 21.46939523 | 21.5983532 | 21.67661493 | 21.67126624 | 21.49722598 | 20.95236347 | 20.3022162 | 21.73542107 | 21.83296504 | 21.87032601 | 21.82647903 | 21.57439332 | 21.04738133 | 21.79684273 | 18.42063824 | 18.28848755 | 18.35134006 | 18.18760335 | 18.11069428 | 18.90860334 | 18.51356275 | 21.67888128 | 21.48767953 | 21.27017711 | 21.30113569 | 21.07839944 | 20.95025492 | 21.03108834 | 20.73145343 | 20.65493151 | 20.2772166 | 20.24957905 | 20.05574723 | 20.20633793 | -0.107445 | -0.0546278 | 20.57876734 | 21.38222609 | 21.55375956 | 19.97810335 | 21.06791209 | 21.31520279 | 20.70530295 | 21.49062421 | 21.6351823 | 20.41714813 | 21.38737712 | 21.75858133 | 20.2079134 | 20.20322971 | 20.22463279 | 20.22104248 | 20.25587776 |  | 20.46641246 | 20.08612016 | 20.23369929 | 20.16719374 | 20.30805983 | 20.34263507 |  | 20.3440062 |  |  | 20.45845672 | 20.42328851 | 20.51676078 | [5 empty] | 21.30539845 | 20.17019281 | 20.95173764 | 21.1813698 | 19.43099862 | 20.57914678 | 20.94366674 | 20.00251722 | 20.32250948 | 20.85140454 | 19.51979861 | 20.11403868 | 20.64388885 | 19.54311326 | 19.97982431 | 20.52657369 | 19.73695765 | 19.99521709 | 19.40610676 | 19.98948189 | 19.29178065 | 19.97654603 | 19.67588101 | 20.20772563 | 20.86076006 | 20.10652983 | 20.05719996 | 20.65374965 | 19.43483955 | 19.94827849 | 20.46118962 | 19.41445033 | 19.91519896 | 19.57773991 | 19.93314232 | 19.31418663 | 20.04683749 | -0.051301 | 20.9721 | 0.05097722 | 0.04023175 | -26.58825 | 3.08850612 |  |  | 1.634475 | 3.517248 | 3.478935 | 1.319228 | 1.461031 | 1.551498 | 1.779542 | 0.42725773 | 0.42417456 | 0.42441413 | 0.46675551 | 0.42833443 | 0.43858523 | 0.42229328
42843.4194 | -110 | 21.96746222 | 22.17877234 | 22.30650558 | 22.27009311 | 22.01595242 | 21.50775996 | 20.36941747 | 21.71390162 | 21.77962935 | 21.77181988 | 21.71439206 | 21.39478172 | 21.06849514 | 21.58388777 | 21.3679581 | 21.45289031 | 21.40961047 | 20.92121148 | 21.05946164 | 21.01513931 | 20.56811812 | 20.74304814 | 20.61700521 | 20.65113604 | 21.45201103 | 21.60364433 | 20.15940817 | 20.28188688 | 20.13469598 | 20.87646048 | 21.69620753 | 21.89633387 | 20.80993119 | 18.73384188 | 21.94423499 | 20.21781885 | 20.31920084 |  | 20.38784472 | 20.07548723 | 20.10410874 | 19.55663667 |  | 18.65821615 | 18.55784069 | 18.44676323 | 18.34860246 | 18.54299798 | 18.69425801 | 18.99955133 | 17.89962436 | 18.90876205 | 18.05327574 | 18.84636457 | 18.82747922 | 46.95726451 | 50.27022192 | 47.2330269 | 20.86992174 |  |  | 1.769108 | 8.802975 | 8.782655 | 0.95309 | 1.374673 | 1.640558 | 2.355255 | -27.255656 | 0.284305 | 0.1894996 | 0.0232554 | 8.83319705 | 9.0594425 | 2.02590018 | 21.46972827 | 21.59431812 | 21.6796315 | 21.66286361 | 21.49981729 | 20.95265962 | 20.30569955 | 21.73283 | 21.83716552 | 21.86684703 | 21.83232645 | 21.57326411 | 21.04388134 | 21.78995849 | 18.42092222 | 18.24797802 | 18.29549145 | 18.17222697 | 18.12286881 | 18.90319319 | 18.51632049 | 21.68038933 | 21.48797194 | 21.27357067 | 21.30106945 | 21.07738067 | 20.95073497 | 21.04011663 | 20.72627256 | 20.65597665 | 20.28467915 | 20.25625657 | 20.06108677 | 20.2062612 | 0.0136606 | 0.043135 | 20.59020402 | 21.38897362 | 21.55193388 | 19.99575249 | 21.06791423 | 21.32439213 | 20.71105418 | 21.49784774 | 21.63489524 | 20.40947518 | 21.37708412 | 21.75901374 | 20.2098914 | 20.20912237 | 20.22550819 | 20.22371998 | 20.27033 |  | 20.4751999 | 20.10588635 | 20.23572023 | 20.15279581 | 20.31280445 | 20.3404382 |  | 20.3408968 |  |  | 20.45541287 | 20.41846942 | 20.50976061 | [5 empty] | 21.30137443 | 20.17110933 | 20.95439665 | 21.17740093 | 19.43367152 | 20.57805532 | 20.9510169 | 20.00508538 | 20.32229062 | 20.8517796 | 19.52391834 | 20.11248545 | 20.65435026 | 19.54782737 | 19.97720055 | 20.52402755 | 19.73152827 | 19.99676356 | 19.40367992 | 19.99085113 | 19.30466361 | 19.98101865 | 19.67672927 | 20.20796198 | 20.85617976 | 20.09031269 | 20.05331153 | 20.64822034 | 19.43192261 | 19.94199522 | 20.45469369 | 19.41830277 | 19.90652789 | 19.57313726 | 19.930661 | 19.30740976 | 20.0438317 | -0.185974 | 20.96773 | 0.05216587 | 0.04076135 | -26.59572 | 3.08849645 |  |  | 1.587409 | 3.531472 | 3.527394 | 1.162005 | 1.395861 | 1.524889 | 1.827097 | 0.42715083 | 0.42369321 | 0.42497307 | 0.46609226 | 0.43486176 | 0.43835037 | 0.42254547
42843.4194 | -109 | 21.9698701 | 22.1764162 | 22.2978074 | 22.26731862 | 22.01383644 | 21.50498592 | 20.36871127 | 21.71330729 | 21.77255566 | 21.77370075 | 21.70834741 | 21.39896102 | 21.06381972 | 21.58910056 | 21.3715507 | 21.45546801 | 21.41009991 | 20.92761002 | 21.06406904 | 21.02223755 | 20.57005056 | 20.75486312 | 20.61849646 | 20.66030074 | 21.45723466 | 21.61664084 | 20.17032214 | 20.28727326 | 20.14212038 | 20.88582703 | 21.71292854 | 21.90646927 | 20.82560934 | 18.74006652 | 21.95459663 | 20.2277095 | 20.32688802 |  | 20.39393574 | 20.08906014 | 20.11192472 | 19.56942285 |  | 18.66458701 | 18.56468989 | 18.443905 | 18.346897 | 18.55175857 | 18.71152799 | 18.95125514 | 17.94297597 | 18.90666547 | 18.03180179 | 18.84481053 | 18.82778699 | 46.95592036 | 50.26240473 | 47.24549868 | 20.87368653 |  |  | 1.965588 | 8.792463 | 9.010675 | 1.229738 | 1.207765 | 1.165466 | 2.175207 | -27.305596 | 0.4471852 | 0.1681 | 0.0683914 | 8.83363405 | 9.05993701 | 2.0255667 | 21.46839091 | 21.59369349 | 21.67738753 | 21.66275724 | 21.49828561 | 20.94950679 | 20.29567054 | 21.72812474 | 21.83349697 | 21.87192191 | 21.81907224 | 21.57568424 | 21.04228424 | 21.79237815 | 18.45710898 | 18.19542545 | 18.25310533 | 18.19354391 | 18.10550794 | 18.91103554 | 18.51809378 | 21.67474192 | 21.49024612 | 21.26849406 | 21.30129132 | 21.06836944 | 20.94826003 | 21.03274625 | 20.72491548 | 20.6484325 | 20.27667401 | 20.24762585 | 20.04950665 | 20.2016328 | 0.1615038 | 0.063106 | 20.59090928 | 21.39126812 | 21.54842531 | 19.99306403 | 21.06848726 | 21.3249581 | 20.70119659 | 21.50069271 | 21.63060496 | 20.41042836 | 21.38006823 | 21.75901042 | 20.20068746 | 20.20792612 | 20.23359114 | 20.22294764 | 20.27790791 |  | 20.46397881 | 20.09574592 | 20.22523577 | 20.13989914 | 20.30056038 | 20.33182841 |  | 20.33771134 |  |  | 20.45044019 | 20.41117136 | 20.50476269 | [5 empty] | 21.29761338 | 20.1655216 | 20.95358944 | 21.18618604 | 19.4563059 | 20.58213267 | 20.94968884 | 20.00755682 | 20.33014986 | 20.85596127 | 19.52833878 | 20.12255489 | 20.64989472 | 19.54696931 | 19.9786318 | 20.52573371 | 19.73194832 | 19.99832452 | 19.40777861 | 19.99626954 | 19.30759781 | 19.98194252 | 19.67321225 | 20.2183435 | 20.86249377 | 20.09920802 | 20.05774757 | 20.65025183 | 19.42848486 | 19.94840913 | 20.4630235 | 19.42195771 | 19.92400759 | 19.57527488 | 19.93940807 | 19.31469517 | 20.04719053 | 0.0587005 | 20.97466 | 0.05244917 | 0.04126196 | -26.52369 | 3.088519 |  |  | 1.67326 | 3.529404 | 3.572932 | 1.319935 | 1.308418 | 1.285302 | 1.755924 | 0.42656421 | 0.42362361 | 0.42492102 | 0.46298719 | 0.43977834 | 0.43832658 | 0.4224058
42843.4194 | -108 | 21.96412321 | 22.18427435 | 22.3035537 | 22.27399228 | 22.01761835 | 21.50978758 | 20.37383723 | 21.71361322 | 21.78037498 | 21.78418025 | 21.71417998 | 21.40401997 | 21.07926364 | 21.58763197 | 21.37115976 | 21.44734752 | 21.40644857 | 20.93347737 | 21.06112722 | 21.01359436 | 20.55685834 | 20.75435739 | 20.61804853 | 20.65613881 | 21.44926806 | 21.60929772 | 20.16691482 | 20.27890953 | 20.13508647 | 20.88464543 | 21.70751894 | 21.89124419 | 20.8155282 | 18.66763744 | 21.94069518 | 20.23346691 | 20.3194453 |  | 20.38848754 | 20.07978117 | 20.10576171 | 19.5605153 |  | 18.65945897 | 18.56640862 | 18.43943368 | 18.34186158 | 18.54722039 | 18.71148854 | 18.89940129 | 17.9387581 | 18.90744691 | 18.01208206 | 18.85285966 | 18.83096854 | 46.95883797 | 50.26302289 | 47.23593648 | 20.87043028 |  |  | 1.72574 | 8.980399 | 8.707087 | 1.024718 | 1.804429 | 1.344198 | 2.241575 | -27.42322 | 0.340739 | 0.2591532 | -0.015631 | 8.83340077 | 9.05967908 | 2.02588047 | 21.47654118 | 21.59884444 | 21.67898467 | 21.66672338 | 21.49912408 | 20.95423468 | 20.30338431 | 21.73131339 | 21.82985698 | 21.87153879 | 21.82675738 | 21.58227898 | 21.04377116 | 21.79608477 | 18.42165506 | 18.14116889 | 18.2007839 | 18.17086482 | 18.1081218 | 18.89860633 | 18.51385002 | 21.68569058 | 21.49126797 | 21.27332423 | 21.30270328 | 21.080752 | 20.95601873 | 21.03743968 | 20.73256798 | 20.65725714 | 20.28583613 | 20.25200972 | 20.06099301 | 20.20309589 | 0.071461 | 0.046939 | 20.58537593 | 21.38650915 | 21.54960858 | 19.9882206 | 21.06454635 | 21.31898392 | 20.69713172 | 21.49617945 | 21.62330208 | 20.41031121 | 21.37673466 | 21.76014489 | 20.19955804 | 20.19764008 | 20.22314781 | 20.21180699 | 20.28588568 |  | 20.46288876 | 20.10489245 | 20.22923215 | 20.14090754 | 20.30796822 | 20.34041032 |  | 20.34399334 |  |  | 20.45166368 | 20.40608619 | 20.51179407 | [5 empty] | 21.30848151 | 20.17648134 | 20.95388297 | 21.19462974 | 19.46868488 | 20.58436794 | 20.95243616 | 19.99739319 | 20.31906834 | 20.85126745 | 19.51448013 | 20.11871643 | 20.64314507 | 19.53865359 | 19.97880095 | 20.52915871 | 19.71887296 | 19.99534285 | 19.41333118 | 19.99713835 | 19.29593539 | 19.97314791 | 19.6724114 | 20.21458389 | 20.8563158 | 20.10038236 | 20.05052866 | 20.64543887 | 19.43089061 | 19.94075978 | 20.46310206 | 19.42063401 | 19.91481039 | 19.57567911 | 19.93519925 | 19.31043664 | 20.04203804 | 0.146813 | 20.96852 | 0.05243071 | 0.0415957 | -26.52596 | 3.08850934 |  |  | 1.567832 | 3.566935 | 3.512237 | 1.204896 | 1.599283 | 1.380343 | 1.78251 | 0.42630607 | 0.42350344 | 0.42514124 | 0.46547527 | 0.44509642 | 0.43876691 | 0.42267216
42843.4194 | -107 | 21.96537874 | 22.17764201 | 22.30597189 | 22.26407706 | 22.01237963 | 21.50860258 | 20.37415882 | 21.70587002 | 21.77916021 | 21.76986328 | 21.70952052 | 21.39251903 | 21.07025238 | 21.58985964 | 21.36726497 | 21.46425716 | 21.41469882 | 20.92776503 | 21.06811266 | 21.02225713 | 20.57390253 | 20.75756615 | 20.61976412 | 20.65935478 | 21.45848637 | 21.61495765 | 20.17465612 | 20.29350836 | 20.14586836 | 20.88570657 | 21.6938546 | 21.90101747 | 20.8178998 | 18.61402885 | 21.95468673 | 20.22808233 | 20.32632973 |  | 20.38625113 | 20.08491333 | 20.10325373 | 19.55363746 |  | 18.65417302 | 18.56102835 | 18.42781039 | 18.32973514 | 18.53407412 | 18.70035833 | 18.83847936 | 17.89823962 | 18.90567396 | 18.01579589 | 18.84247857 | 18.82652168 | 46.96006032 | 50.27451963 | 47.2347774 | 20.87114547 |  |  | 1.74348 | 8.792463 | 9.031699 | 1.15351 | 1.165709 | 0.888162 | 2.247491 | -27.369336 | 0.0286006 | 0.131385 | -0.0213598 | 8.83360613 | 9.05986308 | 2.02599054 | 21.4674615 | 21.58681357 | 21.67876246 | 21.65799687 | 21.49322837 | 20.95119743 | 20.29923361 | 21.72764895 | 21.82980135 | 21.86744922 | 21.82300995 | 21.57543973 | 21.03986381 | 21.79171734 | 18.50844279 | 18.11331738 | 18.15893448 | 18.14303715 | 18.0894431 | 18.90778822 | 18.5142551 | 21.6850494 | 21.49008526 | 21.27250114 | 21.30301649 | 21.08183256 | 20.9500992 | 21.03163167 | 20.73195521 | 20.66001103 | 20.2757463 | 20.24767791 | 20.04843286 | 20.19112214 | 0.1575718 | 0.0556882 | 20.58457855 | 21.38529117 | 21.54887433 | 19.99599956 | 21.06201793 | 21.314128 | 20.70180802 | 21.49093093 | 21.63209041 | 20.41625084 | 21.3762456 | 21.75715765 | 20.19761611 | 20.20181571 | 20.21920692 | 20.21617019 | 20.28890898 |  | 20.46139335 | 20.11647587 | 20.2340183 | 20.14356288 | 20.31366431 | 20.33933166 |  | 20.34840613 |  |  | 20.46707846 | 20.40633089 | 20.51465441 | [5 empty] | 21.31891764 | 20.17809163 | 20.96269377 | 21.1933294 | 19.50428021 | 20.58830833 | 20.96092058 | 20.00274576 | 20.32848774 | 20.85628276 | 19.53143951 | 20.1275884 | 20.64603912 | 19.55057177 | 19.97779744 | 20.52564078 | 19.71762593 | 20.00226272 | 19.41411778 | 20.00500345 | 19.29658994 | 19.98397056 | 19.67025602 | 20.22184543 | 20.86329556 | 20.11194296 | 20.0541946 | 20.65453162 | 19.43219075 | 19.94605598 | 20.4627927 | 19.42551875 | 19.92810354 | 19.58462362 | 19.92974276 | 19.30812415 | 20.04968984 | 0.1755655 | 20.97126 | 0.05097722 | 0.03924503 | -26.52042 | 3.08844493 |  |  | 1.575899 | 3.529382 | 3.577076 | 1.278363 | 1.285411 | 1.122001 | 1.784827 | 0.42617197 | 0.42334203 | 0.42525835 | 0.45690427 | 0.44979365 | 0.43877755 | 0.42266668
42843.4194 | -106 | 21.98044434 | 22.18685676 | 22.30903759 | 22.28196886 | 22.01882967 | 21.51940997 | 20.37476539 | 21.71074407 | 21.77313863 | 21.77925712 | 21.7175847 | 21.40978123 | 21.07348574 | 21.58713398 | 21.36460295 | 21.46028456 | 21.40358972 | 20.92165735 | 21.05690996 | 21.0094973 | 20.5609236 | 20.74169973 | 20.62536458 | 20.65239475 | 21.45367264 | 21.61044303 | 20.16023311 | 20.28630298 | 20.13978325 | 20.88686858 | 21.70358462 | 21.90430177 | 20.8231898 | 18.63390829 | 21.9515434 | 20.23493155 | 20.32843033 |  | 20.4003624 | 20.07921897 | 20.10681648 | 19.56096334 |  | 18.66694888 | 18.56706585 | 18.44201985 | 18.33545594 | 18.53334911 | 18.70428001 | 18.84512439 | 17.82320308 | 18.91787329 | 18.02185461 | 18.84744337 | 18.83036947 | 46.95696781 | 50.27383984 | 47.23620935 | 20.86445664 |  |  | 1.938644 | 9.066479 | 8.926563 | 1.020118 | 1.256393 | 1.46511 | 2.124607 | -27.253028 | 0.4246116 | 0.2073326 | 0.1357482 | 8.83358805 | 9.05995015 | 2.02534492 | 21.46472818 | 21.59129901 | 21.67458605 | 21.66066828 | 21.48616365 | 20.94590722 | 20.30383522 | 21.72573054 | 21.82692084 | 21.8665673 | 21.814985 | 21.56944906 | 21.03420365 | 21.79028018 | 18.6429664 | 18.13874348 | 18.14690987 | 18.11236035 | 18.07831927 | 18.91062088 | 18.50870561 | 21.6814264 | 21.48654495 | 21.27844628 | 21.29391457 | 21.0813984 | 20.95307483 | 21.03740212 | 20.72099537 | 20.65312925 | 20.27707567 | 20.24212559 | 20.03280663 | 20.18046419 | 0.1394846 | 0.0712846 | 20.59364852 | 21.3866307 | 21.55520893 | 19.98762873 | 21.06331617 | 21.32011908 | 20.70854781 | 21.50325626 | 21.63034109 | 20.42143828 | 21.38418246 | 21.75775419 | 20.20415032 | 20.20355733 | 20.22773536 | 20.22495577 | 20.29751979 |  | 20.46203173 | 20.1142952 | 20.23042256 | 20.14236214 | 20.30734965 | 20.34042405 |  | 20.34475053 |  |  | 20.44726063 | 20.38121762 | 20.5050037 | [5 empty] | 21.29882502 | 20.16785558 | 20.96492094 | 21.19023413 | 19.5098048 | 20.59361828 | 20.9568397 | 19.98640746 | 20.30653028 | 20.83720709 | 19.5113007 | 20.10735304 | 20.63561199 | 19.52736466 | 19.96440697 | 20.51373976 | 19.70038112 | 19.98449842 | 19.40134686 | 19.98529191 | 19.28611159 | 19.97246258 | 19.671945 | 20.22645221 | 20.8679496 | 20.11682815 | 20.06187854 | 20.65792456 | 19.43077528 | 19.94302626 | 20.46513016 | 19.44056128 | 19.93317369 | 19.5865665 | 19.93291536 | 19.31599136 | 20.04884501 | -0.0563095 | 20.96951 | 0.05086022 | 0.03910721 | -26.58909 | 3.08845781 |  |  | 1.661745 | 3.583994 | 3.556232 | 1.20219 | 1.334482 | 1.44107 | 1.735359 | 0.42595417 | 0.42328213 | 0.4250801 | 0.44228795 | 0.45048188 | 0.43880354 | 0.42300728
42843.4194 | -105 | 21.96485587 | 22.18269214 | 22.30805959 | 22.27027832 | 22.01090853 | 21.51010866 | 20.36850054 | 21.70217073 | 21.77102436 | 21.76922926 | 21.71326337 | 21.40371631 | 21.07120352 | 21.58707848 | 21.3630173 | 21.4458257 | 21.39986368 | 20.9143404 | 21.04773052 | 21.00666696 | 20.55758851 | 20.74227689 | 20.61461528 | 20.6484799 | 21.4401034 | 21.60908792 | 20.15771924 | 20.27256842 | 20.12740099 | 20.87538882 | 21.69641821 | 21.89054922 | 20.81159595 | 18.64622924 | 21.94022227 | 20.22800394 | 20.32338627 |  | 20.39487628 | 20.07046496 | 20.09812976 | 19.55276408 |  | 18.65853259 | 18.56407307 | 18.43466795 | 18.32460146 | 18.52000628 | 18.69057025 | 18.88475983 | 17.79097107 | 18.9097393 | 18.00615095 | 18.84416254 | 18.82844404 | 46.96050579 | 50.27814686 | 47.23814444 | 20.87279137 |  |  | 1.922216 | 8.927171 | 9.135527 | 1.147598 | 1.272821 | 1.599818 | 2.150895 | -27.107804 | 0.1702694 | 0.185933 | -0.0447958 | 8.83330548 | 9.05969879 | 2.02599711 | 21.46624807 | 21.59353134 | 21.67408834 | 21.65991146 | 21.48128809 | 20.94782596 | 20.30252162 | 21.71774684 | 21.8253129 | 21.86581987 | 21.81840121 | 21.57119092 | 21.03385381 | 21.78851488 | 18.6556912 | 18.25187873 | 18.21607404 | 18.07945451 | 18.07286341 | 18.91517682 | 18.5187941 | 21.67342045 | 21.49057186 | 21.2770343 | 21.29910504 | 21.07003551 | 20.94853155 | 21.0302273 | 20.72307195 | 20.64554918 | 20.27620331 | 20.2286884 | 20.02123667 | 20.17253941 | 0.0740168 | 0.1233994 | 20.57970515 | 21.37666313 | 21.55519402 | 19.97996836 | 21.05907466 | 21.31505929 | 20.69249185 | 21.48023048 | 21.61847389 | 20.41497575 | 21.37641089 | 21.75373037 | 20.1883168 | 20.19541886 | 20.2213459 | 20.2213181 | 20.30735332 |  | 20.46923076 | 20.1214778 | 20.24051843 | 20.14267392 | 20.31299319 | 20.34765397 |  | 20.34839512 |  |  | 20.45506976 | 20.38178153 | 20.5055247 | [5 empty] | 21.30811299 | 20.15998773 | 20.95735472 | 21.18300614 | 19.50869341 | 20.57988431 | 20.94698863 | 20.001674 | 20.31897512 | 20.85009774 | 19.52339344 | 20.12989539 | 20.64368168 | 19.53936453 | 19.9824864 | 20.52147913 | 19.71356109 | 19.99738103 | 19.42078958 | 20.00939807 | 19.31060846 | 19.99407499 | 19.67822481 | 20.22259285 | 20.85893785 | 20.10137291 | 20.05169532 | 20.6563601 | 19.42863438 | 19.94756583 | 20.47048869 | 19.43718266 | 19.92798348 | 19.58262396 | 19.93727193 | 19.31665515 | 20.06100134 | -0.0837635 | 20.9743 | 0.05171014 | 0.04076135 | -26.55612 | 3.08841433 |  |  | 1.654655 | 3.556334 | 3.597597 | 1.275089 | 1.343147 | 1.505827 | 1.746021 | 0.42592232 | 0.42342088 | 0.42526056 | 0.44140604 | 0.44397468 | 0.43879918 | 0.42319818
42843.4194 | -104 | 21.97193172 | 22.191827 | 22.30893212 | 22.26935891 | 22.01407091 | 21.5077888 | 20.37116485 | 21.70379559 | 21.77722007 | 21.7759131 | 21.71804595 | 21.40312016 | 21.07255382 | 21.58481198 | 21.36798532 | 21.4562287 | 21.40468576 | 20.91428804 | 21.04875678 | 21.01580079 | 20.55026024 | 20.74174061 | 20.6160356 | 20.64588278 | 21.44266347 | 21.60831606 | 20.1590347 | 20.26722572 | 20.14590032 | 20.87774051 | 21.69749585 | 21.89892878 | 20.81133163 | 18.67128451 | 21.94342984 | 20.23114447 | 20.32302918 |  | 20.39019527 | 20.07983295 | 20.08773257 | 19.5535679 |  | 18.66896198 | 18.57766123 | 18.43769811 | 18.33197366 | 18.52366253 | 18.69168754 | 18.95464712 | 17.81198507 | 18.90996248 | 18.00526162 | 18.84733664 | 18.83263515 | 46.94825304 | 50.28831637 | 47.24233082 | 20.87570319 |  |  | 1.75728 | 8.889715 | 9.149323 | 1.173882 | 1.615837 | 1.257462 | 2.282975 | -27.319396 | 0.229817 | 0.3130718 | -0.0230958 | 8.83322334 | 9.059385 | 2.02567676 | 21.47593151 | 21.59129404 | 21.67520107 | 21.67025953 | 21.48449271 | 20.95788412 | 20.30396919 | 21.73098143 | 21.83623313 | 21.87068881 | 21.82347391 | 21.57591304 | 21.03270797 | 21.79227381 | 18.61556377 | 18.31005623 | 18.34681459 | 18.05787124 | 18.05710544 | 18.91140416 | 18.51205117 | 21.68104749 | 21.48942383 | 21.2758849 | 21.30456269 | 21.07120403 | 20.95575248 | 21.03899282 | 20.72594492 | 20.65889993 | 20.27209625 | 20.22748468 | 20.01744957 | 20.18334399 | 0.069495 | 0.1766554 | 20.59660178 | 21.38900344 | 21.56017727 | 19.99345168 | 21.06958515 | 21.3263751 | 20.70732848 | 21.49794234 | 21.65163552 | 20.42998958 | 21.38202202 | 21.7644404 | 20.2098008 | 20.20759794 | 20.23076366 | 20.22772002 | 20.30841917 |  | 20.45667454 | 20.12662325 | 20.23446632 | 20.14919059 | 20.3096838 | 20.34116235 |  | 20.34304303 |  |  | 20.45710632 | 20.38460566 | 20.50871443 | [5 empty] | 21.30529985 | 20.16319113 | 20.95726303 | 21.18460285 | 19.52475713 | 20.5853061 | 20.94763308 | 19.99345274 | 20.31292862 | 20.84714465 | 19.52022033 | 20.11690182 | 20.63679864 | 19.53223173 | 19.98311407 | 20.5241953 | 19.70746402 | 19.98680937 | 19.41936158 | 19.99953428 | 19.30884536 | 19.98965321 | 19.67398714 | 20.23266277 | 20.85860185 | 20.10663699 | 20.05362132 | 20.6477948 | 19.43086155 | 19.95112189 | 20.46225668 | 19.43939706 | 19.92911729 | 19.5898162 | 19.93883667 | 19.31467866 | 20.05191857 | 0.02698 | 20.96831 | 0.05152537 | 0.0399778 | -26.48962 | 3.08845298 |  |  | 1.582124 | 3.548949 | 3.600396 | 1.289639 | 1.51335 | 1.335021 | 1.798835 | 0.42547185 | 0.42307517 | 0.42496864 | 0.44542414 | 0.4286608 | 0.43888208 | 0.42276043
42843.4194 | -103 | 21.96993368 | 22.18458941 | 22.311048 | 22.27485532 | 22.01779934 | 21.52052403 | 20.37089645 | 21.7088205 | 21.78183292 | 21.77542295 | 21.71973727 | 21.40563572 | 21.0710866 | 21.59094334 | 21.37026826 | 21.45833792 | 21.41185575 | 20.91701286 | 21.06749428 | 21.01704278 | 20.56706754 | 20.75059214 | 20.62081734 | 20.65556861 | 21.45115561 | 21.61344075 | 20.17006922 | 20.28357844 | 20.14802581 | 20.88339313 | 21.71107242 | 21.90514078 | 20.8140883 | 18.67101476 | 21.95429282 | 20.23475027 | 20.33324726 |  | 20.3924133 | 20.08676124 | 20.09863144 | 19.55036188 |  | 18.66118329 | 18.55920295 | 18.42422295 | 18.33212475 | 18.51521949 | 18.67664381 | 18.93744439 | 17.77278379 | 18.90827348 | 17.97894315 | 18.84479069 | 18.83651362 | 46.93827603 | 50.29799883 | 47.24390579 | 20.8728348 |  |  | 1.810508 | 8.985655 | 8.846395 | 0.955722 | 1.216309 | 1.381654 | 2.148923 | -26.90344 | 0.3829672 | 0.170198 | 0.0175266 | 8.83407106 | 9.0603658 | 2.02568333 | 21.45761501 | 21.59606011 | 21.6707778 | 21.65765582 | 21.47655166 | 20.94853201 | 20.29948511 | 21.7166295 | 21.82174371 | 21.86206577 | 21.81400853 | 21.56294734 | 21.03361539 | 21.78691645 | 18.59371601 | 18.31645838 | 18.35706529 | 18.08378565 | 18.03096194 | 18.90337514 | 18.50715334 | 21.6777803 | 21.48923579 | 21.27606016 | 21.29788677 | 21.07034005 | 20.95120425 | 21.03350052 | 20.72022423 | 20.66139192 | 20.27001333 | 20.20952891 | 20.00105332 | 20.17884141 | 0.0771624 | 0.1289152 | 20.5855961 | 21.38197152 | 21.54809329 | 19.98114761 | 21.05870661 | 21.30494401 | 20.7008296 | 21.48636212 | 21.62384132 | 20.40811818 | 21.37127601 | 21.75093591 | 20.19556247 | 20.18161774 | 20.22789879 | 20.22166786 | 20.31164032 |  | 20.46143074 | 20.12780636 | 20.23364803 | 20.13402388 | 20.31087135 | 20.33996198 |  | 20.34054564 |  |  | 20.4627683 | 20.38928832 | 20.50524046 | [5 empty] | 21.30968723 | 20.16638404 | 20.95999891 | 21.18702921 | 19.54347782 | 20.58849438 | 20.95250794 | 19.9847056 | 20.31084741 | 20.83956372 | 19.5182803 | 20.11414271 | 20.63437071 | 19.52759743 | 19.97608709 | 20.51436483 | 19.70426598 | 19.98844955 | 19.4166495 | 19.98959866 | 19.30680414 | 19.97882092 | 19.669462 | 20.23252453 | 20.86307878 | 20.10999444 | 20.04829835 | 20.64645141 | 19.43042075 | 19.93675918 | 20.46007588 | 19.43445381 | 19.93460911 | 19.57705872 | 19.92950265 | 19.31217588 | 20.04271054 | 0.219529 | 20.96821 | 0.05175941 | 0.03868639 | -26.51306 | 3.08840628 |  |  | 1.605912 | 3.567935 | 3.540179 | 1.163611 | 1.31296 | 1.399359 | 1.745179 | 0.42554179 | 0.42301489 | 0.42542973 | 0.44691419 | 0.42695007 | 0.43909195 | 0.42281571
42843.4194 | -102 | 21.96020966 | 22.18371225 | 22.3035697 | 22.27204287 | 22.01117945 | 21.50693443 | 20.36570077 | 21.7051345 | 21.77284983 | 21.78018743 | 21.71101279 | 21.39884105 | 21.06908363 | 21.58990144 | 21.37142148 | 21.45639161 | 21.40899881 | 20.92386712 | 21.0612999 | 21.01611653 | 20.56533972 | 20.75037417 | 20.62153944 | 20.65587159 | 21.45656747 | 21.61139522 | 20.17075685 | 20.28483349 | 20.15044967 | 20.87820647 | 21.7021279 | 21.90685373 | 20.81897926 | 18.64176933 | 21.94799385 | 20.23456399 | 20.32772001 |  | 20.38805129 | 20.0840568 | 20.09623744 | 19.52204131 |  | 18.65426993 | 18.55447404 | 18.42906023 | 18.32135844 | 18.50944079 | 18.67037764 | 18.93101026 | 17.73452486 | 18.91587178 | 17.95938107 | 18.83862276 | 18.82835082 | 46.93515365 | 50.30080147 | 47.24510891 | 20.86198766 |  |  | 1.769768 | 8.912059 | 9.005415 | 1.15877 | 1.026401 | 1.17335 | 2.058899 | -26.325836 | 0.4086544 | 0.309715 | 0.0288106 | 8.83331862 | 9.05969879 | 2.02609732 | 21.46431632 | 21.59350624 | 21.67638594 | 21.66259775 | 21.48512243 | 20.94908793 | 20.2969469 | 21.72018316 | 21.8290906 | 21.86909782 | 21.81482311 | 21.57220234 | 21.03520828 | 21.79133966 | 18.65186148 | 18.30007745 | 18.33684651 | 18.12163836 | 18.04873032 | 18.91605984 | 18.51852109 | 21.68574245 | 21.49112552 | 21.27192162 | 21.29827142 | 21.07440623 | 20.93370399 | 21.02850812 | 20.72956249 | 20.6626034 | 20.27354261 | 20.19905018 | 19.99937764 | 20.16697019 | 0.0759828 | 0.1570648 | 20.58995245 | 21.37881585 | 21.54403573 | 19.98915514 | 21.05776753 | 21.31431943 | 20.70119611 | 21.48475238 | 21.62428389 | 20.40817675 | 21.37656892 | 21.75557472 | 20.19872733 | 20.18276967 | 20.22654442 | 20.22164306 | 20.31391333 |  | 20.46163077 | 20.12716323 | 20.23212706 | 20.13212289 | 20.30742577 | 20.34366629 |  | 20.333619 |  |  | 20.45442921 | 20.38225379 | 20.50433303 | [5 empty] | 21.30983685 | 20.16283907 | 20.95669825 | 21.18334616 | 19.53713242 | 20.5795657 | 20.95170735 | 19.99316394 | 20.32506252 | 20.84284975 | 19.52860999 | 20.11990711 | 20.64011524 | 19.53077817 | 19.97740508 | 20.52831001 | 19.71240419 | 19.99557454 | 19.43423385 | 19.99872073 | 19.32319511 | 19.98721442 | 19.66851528 | 20.2427695 | 20.87091521 | 20.11193449 | 20.05186592 | 20.64964904 | 19.42808658 | 19.93640232 | 20.46655329 | 19.44480993 | 19.93534582 | 19.58426981 | 19.93499249 | 19.3105914 | 20.03963738 | 0.013995 | 20.97139 | 0.05051533 | 0.03756184 | -26.51904 | 3.0884401 |  |  | 1.587748 | 3.553265 | 3.571827 | 1.28126 | 1.2061 | 1.289551 | 1.708214 | 0.42548536 | 0.4229818 | 0.42536708 | 0.44193467 | 0.43052365 | 0.43987239 | 0.42326373
42843.4194 | -101 | 21.96660618 | 22.1822569 | 22.30482436 | 22.26941303 | 22.00741574 | 21.50601276 | 20.36898871 | 21.70881425 | 21.77360774 | 21.78032307 | 21.70715787 | 21.39714636 | 21.06558764 | 21.59225585 | 21.37225948 | 21.45734174 | 21.41045692 | 20.9274359 | 21.06395399 | 21.01319214 | 20.56640872 | 20.74989637 | 20.62349052 | 20.65185107 | 21.45624268 | 21.61207456 | 20.16557414 | 20.28237745 | 20.1546335 | 20.8770697 | 21.69450751 | 21.89893398 | 20.81701593 | 18.62072784 | 21.95328796 | 20.23176348 | 20.33565958 |  | 20.39243308 | 20.07759568 | 20.09336247 | 19.5031334 |  | 18.65924275 | 18.56778124 | 18.43228022 | 18.32111383 | 18.51448261 | 18.6764416 | 18.88339141 | 17.69776983 | 18.91743948 | 17.95716271 | 18.85051001 | 18.82792404 | 46.93632294 | 50.3085805 | 47.24953311 | 20.8653236 |  |  | 1.865048 | 8.828603 | 8.687371 | 1.107514 | 1.168341 | 0.971614 | 2.057583 | -26.33898 | 0.1971242 | 0.28349 | 0.031241 | 8.83312641 | 9.05956243 | 2.0253942 | 21.47475625 | 21.5935708 | 21.67594154 | 21.66574384 | 21.49755205 | 20.95767133 | 20.30837008 | 21.72698418 | 21.83293017 | 21.86601661 | 21.81966201 | 21.57773636 | 21.03735612 | 21.79563275 | 18.65793287 | 18.28243894 | 18.30271004 | 18.1388463 | 18.07857746 | 18.92048354 | 18.52069042 | 21.68363148 | 21.49411269 | 21.27776629 | 21.30557506 | 21.08104003 | 20.95200111 | 21.03291889 | 20.7259101 | 20.66358519 | 20.27544891 | 20.19260487 | 19.99603342 | 20.16222963 | 0.1615038 | 0.0851692 | 20.60159551 | 21.3962476 | 21.55487563 | 19.9864702 | 21.06713061 | 21.31964223 | 20.70837634 | 21.50144674 | 21.63392693 | 20.42017827 | 21.38175259 | 21.76165423 | 20.20118059 | 20.19317517 | 20.22976433 | 20.2310522 | 20.3252523 |  | 20.46946909 | 20.13075066 | 20.23848678 | 20.13088966 | 20.31323153 | 20.34829762 |  | 20.34475395 |  |  | 20.44957304 | 20.38182441 | 20.500232 | [5 empty] | 21.3057722 | 20.16800845 | 20.95349699 | 21.18450708 | 19.53159807 | 20.5829236 | 20.95202009 | 19.99340205 | 20.31224562 | 20.84886736 | 19.52880647 | 20.13423547 | 20.64545197 | 19.53394708 | 19.98489712 | 20.52848318 | 19.70867046 | 20.00236565 | 19.43246365 | 20.00108446 | 19.32008836 | 19.99140267 | 19.6777684 | 20.24315263 | 20.86250555 | 20.11728316 | 20.03788343 | 20.64724187 | 19.42490044 | 19.9359445 | 20.46775153 | 19.44594196 | 19.93814785 | 19.57549757 | 19.93647506 | 19.31107335 | 20.03862706 | -0.030525 | 20.9739 | 0.05116814 | 0.03798266 | -26.5268 | 3.08842238 |  |  | 1.629939 | 3.536669 | 3.508267 | 1.252631 | 1.286809 | 1.173481 | 1.707686 | 0.42543312 | 0.42309523 | 0.42559588 | 0.44177658 | 0.43456983 | 0.44030378 | 0.42345928
42843.4194 | -100 | 21.97549289 | 22.17670324 | 22.31031881 | 22.27547184 | 22.01269654 | 21.51202936 | 20.36836184 | 21.70864152 | 21.77235242 | 21.77657871 | 21.71057781 | 21.39683011 | 21.07500907 | 21.59536379 | 21.37809342 | 21.46172445 | 21.41487452 | 20.93271303 | 21.06688342 | 21.01838554 | 20.56723099 | 20.75166316 | 20.63500364 | 20.657317 | 21.45542957 | 21.61461392 | 20.17034044 | 20.29017636 | 20.15782928 | 20.8818442 | 21.7030564 | 21.90578363 | 20.81570182 | 18.58993829 | 21.9573734 | 20.23226007 | 20.33218631 |  | 20.39176465 | 20.07928307 | 20.08942053 | 19.49827634 |  | 18.66077915 | 18.56925513 | 18.43550568 | 18.32735437 | 18.52128698 | 18.66268099 | 18.86027149 | 17.67212353 | 18.92084107 | 17.97680753 | 18.84770275 | 18.82878328 | 46.9000673 | 50.31549093 | 47.25657265 | 20.8701552 |  |  | 1.924188 | 8.840431 | 8.926563 | 1.096342 | 1.242593 | 1.090554 | 2.022755 | -26.074816 | 0.1663774 | 0.246775 | 0.0048538 | 8.83359791 | 9.05980394 | 2.02588211 | 21.46872046 | 21.59553148 | 21.6710913 | 21.66070848 | 21.48666659 | 20.95292916 | 20.30262472 | 21.7233926 | 21.83052326 | 21.86546022 | 21.81273979 | 21.57577312 | 21.03557716 | 21.79281863 | 18.67910649 | 18.28959909 | 18.29634687 | 18.11587923 | 18.06441539 | 18.91723429 | 18.5146241 | 21.69711814 | 21.49625242 | 21.282805 | 21.29941298 | 21.08314234 | 20.95504003 | 21.03705131 | 20.73216213 | 20.66799791 | 20.27825793 | 20.18621799 | 19.99098229 | 20.1553133 | 0.1101912 | 0.1665748 | 20.58758814 | 21.3657113 | 21.53795754 | 19.96872776 | 21.058073 | 21.3051853 | 20.69020019 | 21.48485644 | 21.6156959 | 20.40433912 | 21.36398732 | 21.74377918 | 20.18794909 | 20.17122455 | 20.2186526 | 20.2171933 | 20.32611659 |  | 20.45978682 | 20.12345628 | 20.23390086 | 20.12016912 | 20.30835636 | 20.34346659 |  | 20.34078455 |  |  | 20.45280455 | 20.38615391 | 20.49890939 | [5 empty] | 21.30172903 | 20.16747769 | 20.9496644 | 21.17901579 | 19.53585072 | 20.5804479 | 20.95278488 | 19.99466936 | 20.30784611 | 20.84910932 | 19.52789798 | 20.13441156 | 20.64836143 | 19.53276394 | 19.98330436 | 20.52897878 | 19.70144618 | 20.00580839 | 19.43478501 | 20.0078425 | 19.31414831 | 19.99069956 | 19.69002764 | 20.24677208 | 20.86240046 | 20.11996132 | 20.04551023 | 20.65169019 | 19.43040333 | 19.93893586 | 20.46984878 | 19.447443 | 19.94540343 | 19.57370979 | 19.93489281 | 19.3080021 | 20.04462059 | 0.039223 | 20.97147 | 0.05176556 | 0.03977468 | -26.5265 | 3.08849001 |  |  | 1.655589 | 3.539046 | 3.556245 | 1.2463 | 1.327038 | 1.243205 | 1.693132 | 0.42508457 | 0.4231442 | 0.42573031 | 0.43904457 | 0.43456868 | 0.44045533 | 0.42374553
42843.4194 | -99 | 21.95592067 | 22.18515888 | 22.306637 | 22.26381038 | 22.00518613 | 21.501672 | 20.36569057 | 21.70715084 | 21.77145633 | 21.76434307 | 21.70989219 | 21.39780576 | 21.06344416 | 21.58409331 | 21.37466118 | 21.45484018 | 21.41006559 | 20.92379655 | 21.06638873 | 21.01940006 | 20.5675871 | 20.7486574 | 20.62478241 | 20.66055699 | 21.45391463 | 21.60962883 | 20.16424653 | 20.28596961 | 20.15289588 | 20.88716983 | 21.70536854 | 21.89495529 | 20.81994889 | 18.57349891 | 21.95257756 | 20.22898586 | 20.3366899 |  | 20.39742138 | 20.08147565 | 20.09679066 | 19.47865989 |  | 18.64520659 | 18.56189485 | 18.42965361 | 18.32133476 | 18.52093739 | 18.67291215 | 18.82791421 | 17.63640819 | 18.90693442 | 18.02035701 | 18.83637284 | 18.83404873 | 46.8737273 | 50.31843345 | 47.26991329 | 20.86584583 |  |  | 1.758596 | 8.795747 | 9.080327 | 1.041146 | 0.945577 | 0.926274 | 1.957703 | -25.761372 | 0.199654 | 0.1756528 | 0.1369634 | 8.83413513 | 9.06047752 | 2.02576876 | 21.46801417 | 21.58920782 | 21.67203231 | 21.65403353 | 21.48027757 | 20.94801872 | 20.29934213 | 21.7183929 | 21.83067768 | 21.86814974 | 21.81439314 | 21.56736707 | 21.03352806 | 21.78802279 | 18.67862526 | 18.35751584 | 18.27871715 | 18.13875306 | 18.05571618 | 18.92130398 | 18.52175005 | 21.68860046 | 21.49325515 | 21.28110315 | 21.30205837 | 21.08171216 | 20.9563864 | 21.04060582 | 20.73719242 | 20.66257885 | 20.27184341 | 20.17267882 | 19.98512803 | 20.14387131 | 0.1459724 | 0.1190248 | 20.58973852 | 21.37881264 | 21.54034909 | 19.98046856 | 21.06561107 | 21.31211081 | 20.70185047 | 21.48503608 | 21.62643458 | 20.41416494 | 21.37108835 | 21.74901334 | 20.19681541 | 20.17925246 | 20.22521858 | 20.21853826 | 20.33644092 |  | 20.46270853 | 20.12386772 | 20.23191255 | 20.1134572 | 20.31247591 | 20.34941109 |  | 20.34167766 |  |  | 20.46618285 | 20.39334694 | 20.50867805 | [5 empty] | 21.30861905 | 20.16380913 | 20.95542104 | 21.18121632 | 19.53495909 | 20.57988588 | 20.95252744 | 20.00146094 | 20.31059303 | 20.84700947 | 19.53257153 | 20.13513079 | 20.64638858 | 19.53581626 | 19.97875642 | 20.53211307 | 19.69630394 | 20.00482024 | 19.43638429 | 20.00493608 | 19.31851554 | 19.99254136 | 19.68049411 | 20.24661359 | 20.85760727 | 20.11040809 | 20.03951944 | 20.64737891 | 19.42346843 | 19.93503208 | 20.4605033 | 19.44340204 | 19.93873911 | 19.56693678 | 19.91360061 | 19.30142581 | 20.04021444 | 0.049611 | 20.9668 | 0.05204268 | 0.04037682 | -26.53431 | 3.08851256 |  |  | 1.582735 | 3.530046 | 3.586698 | 1.214507 | 1.157644 | 1.145767 | 1.665713 | 0.42489572 | 0.42306615 | 0.4260548 | 0.43957323 | 0.43735941 | 0.44089053 | 0.42384843
42843.4194 | -98 | 21.95605996 | 22.1779123 | 22.30059122 | 22.26335077 | 22.01201163 | 21.51199432 | 20.36495922 | 21.70613348 | 21.7731779 | 21.76858379 | 21.71063994 | 21.39657524 | 21.05919494 | 21.58187968 | 21.37113684 | 21.45531564 | 21.41353187 | 20.92708256 | 21.06370946 | 21.01626814 | 20.56706603 | 20.75366996 | 20.62114116 | 20.66553637 | 21.44969288 | 21.60912674 | 20.1619868 | 20.27551995 | 20.1523202 | 20.88097695 | 21.70105388 | 21.89602602 | 20.81463541 | 18.56896857 | 21.95032924 | 20.22726466 | 20.33409568 |  | 20.38943332 | 20.08030558 | 20.09026928 | 19.45903033 |  | 18.64761958 | 18.56456429 | 18.42726048 | 18.3314169 | 18.52333555 | 18.68002976 | 18.80334032 | 17.63798053 | 18.90637063 | 18.0239396 | 18.84477191 | 18.82448939 | 46.87248965 | 50.31156899 | 47.28375758 | 20.8667032 |  |  | 1.786852 | 8.714923 | 8.923935 | 1.160082 | 0.796413 | 0.779078 | 2.148263 | -25.917768 | 0.395227 | 0.159708 | 0.0369698 | 8.8335092 | 9.05978094 | 2.02547634 | 21.47296431 | 21.59423146 | 21.67529738 | 21.66070408 | 21.49202101 | 20.95128584 | 20.30075812 | 21.72685823 | 21.83455296 | 21.87420841 | 21.82574455 | 21.56557941 | 21.03568387 | 21.78893731 | 18.58370118 | 18.42789282 | 18.26434015 | 18.12281283 | 18.09551276 | 18.92473968 | 18.52539906 | 21.68873188 | 21.49384241 | 21.28504153 | 21.29894301 | 21.08638496 | 20.95221105 | 21.03895266 | 20.73491833 | 20.65950808 | 20.27645344 | 20.16867673 | 19.97972363 | 20.12491373 | 0.1497078 | 0.2681416 | 20.59334785 | 21.38489091 | 21.55775203 | 19.98571541 | 21.07021423 | 21.32715908 | 20.70607997 | 21.50197941 | 21.63668283 | 20.41959051 | 21.38331505 | 21.76601754 | 20.20544089 | 20.18776919 | 20.22925754 | 20.23004278 | 20.34754769 |  | 20.46361044 | 20.12704472 | 20.23078323 | 20.12148039 | 20.3158539 | 20.3426561 |  | 20.3454076 |  |  | 20.46681265 | 20.39524942 | 20.50753046 | [5 empty] | 21.31087642 | 20.16767516 | 20.95915947 | 21.1876758 | 19.53348725 | 20.58005249 | 20.95783766 | 19.99421609 | 20.30100842 | 20.84095518 | 19.52883399 | 20.12914463 | 20.64111473 | 19.53085036 | 19.97705792 | 20.52488074 | 19.69139316 | 19.99699507 | 19.42511917 | 20.0025229 | 19.31722061 | 19.98767698 | 19.68506459 | 20.24746545 | 20.86337242 | 20.11521555 | 20.03702616 | 20.65415117 | 19.42762848 | 19.94509841 | 20.46433667 | 19.45215829 | 19.94957921 | 19.57230495 | 19.9189765 | 19.31275615 | 20.04899183 | 0.19393 | 20.97031 | 0.05195648 | 0.04035508 | -26.57164 | 3.08844493 |  |  | 1.595398 | 3.513806 | 3.555693 | 1.282007 | 1.062432 | 1.050806 | 1.744921 | 0.42461743 | 0.42294006 | 0.42594513 | 0.45052151 | 0.43938284 | 0.44137813 | 0.4245295
42843.4194 | -97 | 21.96302099 | 22.17643858 | 22.3017096 | 22.2666265 | 22.01214044 | 21.51124858 | 20.36859239 | 21.70954268 | 21.77880994 | 21.77470163 | 21.71412316 | 21.39687766 | 21.06644148 | 21.58776716 | 21.37216806 | 21.45932127 | 21.41477825 | 20.92622866 | 21.06241123 | 21.01455668 | 20.5652497 | 20.74987434 | 20.62262805 | 20.66410572 | 21.451977 | 21.61038679 | 20.16350901 | 20.27757012 | 20.15223711 | 20.87452861 | 21.69413819 | 21.89169051 | 20.81875544 | 18.60346294 | 21.93839143 | 20.22820181 | 20.33536395 |  | 20.39169279 | 20.07713782 | 20.08390232 | 19.45502419 |  | 18.65716113 | 18.56802013 | 18.43557308 | 18.34704375 | 18.52620811 | 18.68856915 | 18.8132772 | 17.6562005 | 18.91958555 | 18.01741872 | 18.84488184 | 18.83210702 | 46.87795531 | 50.31440387 | 47.29770128 | 20.87249514 |  |  | 1.874248 | 8.920599 | 8.652543 | 1.055602 | 1.258365 | 0.78565 | 2.198207 | -26.218728 | 0.3695398 | 0.3346812 | 0.0255122 | 8.83322334 | 9.05968729 | 2.02616796 | 21.46318338 | 21.59397443 | 21.67251407 | 21.6631677 | 21.49053301 | 20.95089902 | 20.30555932 | 21.72070682 | 21.83306539 | 21.86624435 | 21.82017659 | 21.57607621 | 21.03367677 | 21.78660767 | 18.46435929 | 18.39572371 | 18.3254463 | 18.10670345 | 18.12418256 | 18.92104301 | 18.52633575 | 21.67777578 | 21.48207345 | 21.27429913 | 21.29224138 | 21.07364895 | 20.94324689 | 21.02959452 | 20.71970685 | 20.64726062 | 20.26337507 | 20.14829449 | 19.97308859 | 20.10309565 | 0.0850264 | 0.2059462 | 20.59654285 | 21.38373799 | 21.55622215 | 19.98501057 | 21.06406132 | 21.31325045 | 20.70921447 | 21.49770298 | 21.63355209 | 20.40793606 | 21.38578359 | 21.76273217 | 20.20681859 | 20.17885511 | 20.23540219 | 20.23147373 | 20.35973108 |  | 20.46545241 | 20.130979 | 20.2423077 | 20.14167659 | 20.32097342 | 20.35187265 |  | 20.34930412 |  |  | 20.47189305 | 20.40512766 | 20.50669506 | [5 empty] | 21.31229791 | 20.16928915 | 20.96353633 | 21.18676798 | 19.54882023 | 20.58060999 | 20.95938113 | 19.98659753 | 20.29808212 | 20.84561451 | 19.53359234 | 20.13731626 | 20.6435485 | 19.52775181 | 19.98074761 | 20.52325412 | 19.68977234 | 19.99271617 | 19.43216217 | 20.00837056 | 19.32008825 | 19.99380272 | 19.67940022 | 20.25797021 | 20.86612437 | 20.11593995 | 20.04294578 | 20.65179449 | 19.42661142 | 19.94451968 | 20.46255279 | 19.4544372 | 19.94854175 | 19.57225098 | 19.92330849 | 19.31337326 | 20.04482692 | -0.051301 | 20.976 | 0.05018276 | 0.03877347 | -26.55023 | 3.08846264 |  |  | 1.633948 | 3.555049 | 3.501229 | 1.222922 | 1.335493 | 1.055244 | 1.765113 | 0.42434074 | 0.42321691 | 0.42555568 | 0.46335009 | 0.43270261 | 0.44152081 | 0.42469733
42843.4194 | -96 | 21.96909404 | 22.18383547 | 22.30421319 | 22.27407142 | 22.01748242 | 21.51862898 | 20.37743454 | 21.71760197 | 21.77979257 | 21.78172181 | 21.71933005 | 21.39838359 | 21.07159806 | 21.59344195 | 21.37840727 | 21.46634906 | 21.41334414 | 20.93079311 | 21.07159173 | 21.02551759 | 20.57286874 | 20.76163071 | 20.63452234 | 20.66375548 | 21.45660302 | 21.61887811 | 20.1677058 | 20.28274859 | 20.16377246 | 20.88222662 | 21.70101877 | 21.90206251 | 20.8262756 | 18.59624538 | 21.94881846 | 20.23189688 | 20.33868348 |  | 20.39487088 | 20.08142178 | 20.09558542 | 19.4575187 |  | 18.65227232 | 18.56285148 | 18.43518141 | 18.35247501 | 18.51643025 | 18.68358536 | 18.83274095 | 17.69750559 | 18.91413082 | 18.01600241 | 18.84762209 | 18.83057056 | 46.88853878 | 50.31030833 | 47.30694509 | 20.87509714 |  |  | 1.765168 | 8.811519 | 8.764255 | 1.251422 | 1.234709 | 1.74767 | 2.119351 | -26.273268 | 0.2809968 | 0.0822918 | 0.0701274 | 8.83442592 | 9.06054159 | 2.02549441 | 21.47692904 | 21.59487345 | 21.67561544 | 21.66097588 | 21.50250134 | 20.9585395 | 20.30690404 | 21.73060001 | 21.83522256 | 21.87700598 | 21.82557219 | 21.57704929 | 21.04746456 | 21.79907256 | 18.36682043 | 18.30568214 | 18.29064281 | 18.09573947 | 18.09152449 | 18.91761319 | 18.52054699 | 21.68150928 | 21.48982323 | 21.27178315 | 21.30762809 | 21.07128878 | 20.94934397 | 21.03504764 | 20.73070899 | 20.65597227 | 20.26440774 | 20.14724128 | 19.96423211 | 20.08752784 | 0.1310308 | 0.1589668 | 20.59557003 | 21.38781966 | 21.55351256 | 19.9879758 | 21.07006066 | 21.32837552 | 20.71285628 | 21.50006973 | 21.64122809 | 20.42462226 | 21.38831486 | 21.76633828 | 20.21618103 | 20.1866959 | 20.23580033 | 20.2347881 | 20.37062198 |  | 20.46941563 | 20.13167707 | 20.24317479 | 20.13491555 | 20.31554054 | 20.35747604 |  | 20.34819319 |  |  | 20.46758299 | 20.40645911 | 20.50247776 | [5 empty] | 21.305951 | 20.16085354 | 20.95735418 | 21.18722019 | 19.54229697 | 20.57782865 | 20.95422794 | 19.98995648 | 20.29546906 | 20.8533396 | 19.53518188 | 20.13705413 | 20.6450092 | 19.53203216 | 19.98882588 | 20.52499748 | 19.69298961 | 19.99345482 | 19.44210309 | 20.01647761 | 19.32413058 | 20.00074687 | 19.67898847 | 20.26080489 | 20.86732081 | 20.11428317 | 20.04520873 | 20.64825598 | 19.42971344 | 19.9385382 | 20.47111635 | 19.45812439 | 19.9514316 | 19.5791326 | 19.9223164 | 19.30936599 | 20.0429905 | 0.013995 | 20.9669 | 0.05113118 | 0.03910721 | -26.55018 | 3.08845781 |  |  | 1.585719 | 3.533216 | 3.523727 | 1.331517 | 1.322869 | 1.573854 | 1.73315 | 0.42417106 | 0.42322657 | 0.42556143 | 0.47378727 | 0.43589389 | 0.44157532 | 0.42516437
42843.4194 | -95 | 21.97302495 | 22.18725462 | 22.30840651 | 22.26854424 | 22.01648237 | 21.51509492 | 20.37708852 | 21.71295116 | 21.77908841 | 21.77892649 | 21.720886 | 21.40038427 | 21.07415713 | 21.59553021 | 21.37175696 | 21.45899352 | 21.40995675 | 20.92241906 | 21.06860379 | 21.01373572 | 20.5629441 | 20.76016661 | 20.63244907 | 20.66167067 | 21.44934923 | 21.61272662 | 20.15970852 | 20.27055968 | 20.15955101 | 20.88325292 | 21.7025417 | 21.89935934 | 20.82391717 | 18.59281099 | 21.95630372 | 20.23032481 | 20.33829509 |  | 20.39259497 | 20.08027577 | 20.09210199 | 19.46280866 |  | 18.64620364 | 18.56477424 | 18.44027198 | 18.36574814 | 18.51881236 | 18.67425591 | 18.90651742 | 17.67003594 | 18.91055273 | 18.0195469 | 18.84388146 | 18.82932088 | 46.89725652 | 50.29437574 | 47.29841824 | 20.8726643 |  |  | 1.74348 | 8.918627 | 8.812883 | 1.114086 | 0.670245 | 0.543834 | 2.091751 | -26.385632 | 0.0412496 | 0.2738392 | 0.128457 | 8.83312805 | 9.05961172 | 2.02575726 | 21.46926366 | 21.59388133 | 21.67758459 | 21.66032619 | 21.4889313 | 20.94750946 | 20.30128773 | 21.73162522 | 21.83377727 | 21.86953758 | 21.82841081 | 21.56917174 | 21.03630572 | 21.79810836 | 18.30509602 | 18.24258465 | 18.27833351 | 18.11630196 | 18.07446094 | 18.92894369 | 18.53389799 | 21.68678122 | 21.49312352 | 21.2784189 | 21.30073839 | 21.07486455 | 20.9509108 | 21.03535746 | 20.73012633 | 20.66107985 | 20.26698189 | 20.14717953 | 19.9737354 | 20.09598304 | 0.1634698 | -0.0346568 | 20.59391441 | 21.39157536 | 21.55761707 | 19.97859048 | 21.07284523 | 21.32539263 | 20.71431963 | 21.50012067 | 21.63618697 | 20.42442312 | 21.38104654 | 21.76409445 | 20.20455065 | 20.17918613 | 20.23109594 | 20.23146655 | 20.36948781 |  | 20.4681565 | 20.12066728 | 20.23527917 | 20.12282169 | 20.31189098 | 20.35272877 |  | 20.3474342 |  |  | 20.46342819 | 20.39692404 | 20.50459422 | [5 empty] | 21.30672725 | 20.15958512 | 20.95805659 | 21.17945856 | 19.50814912 | 20.57744641 | 20.94867665 | 19.98415946 | 20.29409748 | 20.84877847 | 19.53226122 | 20.13673407 | 20.64078995 | 19.53320683 | 19.98239869 | 20.52458257 | 19.69645251 | 19.98747711 | 19.43447 | 20.01191439 | 19.32530313 | 19.99811578 | 19.68739709 | 20.26352417 | 20.86772593 | 20.1214459 | 20.04754625 | 20.651757 | 19.43262583 | 19.94492235 | 20.47266335 | 19.45116859 | 19.95536679 | 19.58021839 | 19.91289343 | 19.31688471 | 20.05008532 | -0.053156 | 20.96791 | 0.05183329 | 0.04050015 | -26.51667 | 3.08845137 |  |  | 1.575936 | 3.554637 | 3.533501 | 1.256335 | 0.9746405 | 0.877932 | 1.7218 | 0.42416036 | 0.42326785 | 0.42577507 | 0.4819685 | 0.43882018 | 0.44137571 | 0.42501576
42843.4194 | -94 | 21.97035612 | 22.18732188 | 22.313394 | 22.27932632 | 22.0258584 | 21.51483831 | 20.38043073 | 21.71335851 | 21.77766597 | 21.77784409 | 21.71970637 | 21.39879936 | 21.0720857 | 21.59342734 | 21.37327962 | 21.46147053 | 21.41980267 | 20.92807448 | 21.06315506 | 21.02132816 | 20.56594406 | 20.75907149 | 20.62569233 | 20.66538583 | 21.46233243 | 21.61181624 | 20.17266785 | 20.26793887 | 20.15856652 | 20.88020458 | 21.69973842 | 21.89244404 | 20.82000975 | 18.60833088 | 21.95147729 | 20.22660999 | 20.34083872 |  | 20.38795656 | 20.07553884 | 20.08566243 | 19.45630079 |  | 18.65013649 | 18.56691437 | 18.44619233 | 18.36843029 | 18.52586315 | 18.67854121 | 18.99719606 | 17.62579332 | 18.91337633 | 18.02127374 | 18.84920391 | 18.8326845 | 46.90799594 | 50.2829477 | 47.32344304 | 20.86899715 |  |  | 1.67054 | 8.989599 | 8.665031 | 1.253394 | 0.841097 | 1.210146 | 2.238291 | -26.296264 | 0.2105516 | 0.1949544 | 0.076377 | 8.83271405 | 9.058971 | 2.02591168 | 21.46303203 | 21.59409147 | 21.67024364 | 21.65346633 | 21.48766062 | 20.95005314 | 20.29393807 | 21.72250797 | 21.82932412 | 21.86282702 | 21.81744382 | 21.57152896 | 21.0267015 | 21.78865854 | 18.26189291 | 18.19572634 | 18.25186324 | 18.12863271 | 18.06973943 | 18.91609322 | 18.52835937 | 21.68390872 | 21.4986485 | 21.2805939 | 21.29963528 | 21.08135327 | 20.95470336 | 21.03964278 | 20.73020697 | 20.65753562 | 20.27265861 | 20.1449669 | 19.97345583 | 20.09227956 | 0.1406642 | 0.1427998 | 20.59461603 | 21.38843755 | 21.55605997 | 19.97921371 | 21.06210288 | 21.3225092 | 20.71166854 | 21.50354046 | 21.63244831 | 20.42129197 | 21.38110902 | 21.76814496 | 20.20338783 | 20.17919308 | 20.23553168 | 20.23524678 | 20.38058251 |  | 20.46438951 | 20.10704926 | 20.23596342 | 20.11792314 | 20.31135453 | 20.35502955 |  | 20.34752776 |  |  | 20.46631771 | 20.41129167 | 20.50969288 | [5 empty] | 21.3054908 | 20.16489375 | 20.96116364 | 21.18404742 | 19.48971905 | 20.58686917 | 20.95137746 | 19.98510286 | 20.29568684 | 20.84820015 | 19.52821269 | 20.13661754 | 20.63758226 | 19.53380988 | 19.97953674 | 20.52646688 | 19.6883306 | 19.98364907 | 19.4324829 | 20.00587277 | 19.32727626 | 20.00077589 | 19.68596011 | 20.2663162 | 20.85968201 | 20.11469646 | 20.04858044 | 20.64081141 | 19.42083458 | 19.94164376 | 20.46293193 | 19.45380608 | 19.94363627 | 19.57878824 | 19.92073951 | 19.30748462 | 20.0419663 | 0.1180605 | 20.97691 | 0.05214741 | 0.04155941 | -26.49185 | 3.08847391 |  |  | 1.542616 | 3.568765 | 3.503748 | 1.332575 | 1.091827 | 1.309633 | 1.781103 | 0.42372591 | 0.42366906 | 0.42589317 | 0.4852684 | 0.44111474 | 0.44143202 | 0.42530885
42843.4194 | -93 | 21.97247535 | 22.18339608 | 22.3056582 | 22.27156487 | 22.01424215 | 21.51217351 | 20.37336287 | 21.71094402 | 21.77602192 | 21.77267697 | 21.71659557 | 21.39045571 | 21.07562083 | 21.5856982 | 21.37984065 | 21.46514451 | 21.41311835 | 20.92662605 | 21.06624354 | 21.02308116 | 20.56322503 | 20.74899607 | 20.62433614 | 20.66560304 | 21.45373708 | 21.61545966 | 20.16191681 | 20.26482771 | 20.16023739 | 20.88070539 | 21.69896419 | 21.89473236 | 20.82007302 | 18.62795384 | 21.95153356 | 20.23142175 | 20.34313242 |  | 20.3920775 | 20.08140295 | 20.09328015 | 19.44767692 |  | 18.65838989 | 18.57374299 | 18.45492147 | 18.38551377 | 18.52796702 | 18.69015271 | 19.07781576 | 17.64202916 | 18.91781463 | 17.96667731 | 18.85286211 | 18.83537921 | 46.92151637 | 50.26646513 | 47.33484853 | 20.87204843 |  |  | 1.768452 | 8.942283 | 8.647287 | 1.079258 | 1.297789 | 0.52609 | 2.124607 | -26.408632 | 0.3298414 | 0.2171932 | 0.0637042 | 8.83303933 | 9.059201 | 2.02556013 | 21.47028323 | 21.59733468 | 21.67167288 | 21.66095693 | 21.4890068 | 20.9538167 | 20.30313288 | 21.7285731 | 21.83042007 | 21.86527377 | 21.81838249 | 21.56745183 | 21.03539057 | 21.79539877 | 18.24248247 | 18.1810875 | 18.19579986 | 18.13390264 | 18.07249891 | 18.92455401 | 18.52317678 | 21.6845372 | 21.49153855 | 21.27610581 | 21.30365543 | 21.08583594 | 20.95253122 | 21.03632501 | 20.7318061 | 20.65370621 | 20.2713596 | 20.13769581 | 19.97636961 | 20.09323556 | 0.126509 | 0.0319132 | 20.58310752 | 21.38178942 | 21.55047942 | 19.97662822 | 21.06327881 | 21.31636519 | 20.70644976 | 21.4961896 | 21.61800956 | 20.41053444 | 21.37432895 | 21.75061507 | 20.1966681 | 20.17358741 | 20.22986605 | 20.23163572 | 20.38483198 |  | 20.46950943 | 20.08980886 | 20.23460332 | 20.13595216 | 20.30891287 | 20.3493501 |  | 20.34332594 |  |  | 20.46079388 | 20.40435717 | 20.50742293 | [5 empty] | 21.30151452 | 20.15556952 | 20.94814767 | 21.17632826 | 19.47487208 | 20.57580112 | 20.94795323 | 19.98483679 | 20.29707691 | 20.84464451 | 19.52834284 | 20.14016098 | 20.63861418 | 19.52410611 | 19.97507608 | 20.52550504 | 19.69619377 | 19.98764937 | 19.43168938 | 20.00674654 | 19.31471958 | 19.99667324 | 19.68362474 | 20.26800645 | 20.86354758 | 20.11192989 | 20.04837827 | 20.65021522 | 19.42117124 | 19.94348392 | 20.47286054 | 19.46625096 | 19.95696343 | 19.57062623 | 19.91909621 | 19.30988442 | 20.04761609 | 0.1369815 | 20.96971 | 0.05062618 | 0.04013742 | -26.47964 | 3.08844493 |  |  | 1.587184 | 3.559402 | 3.5002 | 1.236561 | 1.356256 | 0.8635143 | 1.735317 | 0.42377948 | 0.42410239 | 0.42531054 | 0.48841302 | 0.446739 | 0.44183278 | 0.42523876
42843.4194 | -92 | 21.97112162 | 22.19704776 | 22.31346564 | 22.27736323 | 22.01412813 | 21.51689289 | 20.37991653 | 21.70802846 | 21.77516531 | 21.7825931 | 21.71071428 | 21.39743635 | 21.06746791 | 21.59005866 | 21.36695888 | 21.46152965 | 21.40719166 | 20.92381973 | 21.06039608 | 21.01190488 | 20.55429519 | 20.74999453 | 20.61992095 | 20.6554433 | 21.4495576 | 21.60992038 | 20.16098733 | 20.2577521 | 20.16530635 | 20.87581573 | 21.70081924 | 21.89933723 | 20.81866743 | 18.6445695 | 21.94671321 | 20.22248738 | 20.34062611 |  | 20.39122955 | 20.07575475 | 20.08614938 | 19.4440214 |  | 18.65220097 | 18.56516573 | 18.44772477 | 18.38343542 | 18.51914124 | 18.69978022 | 19.13814645 | 17.67518612 | 18.91565718 | 17.91525464 | 18.84752408 | 18.8299306 | 46.93752796 | 50.26249806 | 47.34650696 | 20.87228906 |  |  | 1.808536 | 8.705723 | 8.455411 | 1.392046 | 1.213681 | 1.248918 | 2.138407 | -26.743104 | 0.365064 | 0.3103444 | 0.0900914 | 8.83305083 | 9.0595115 | 2.02598889 | 21.46595535 | 21.59184123 | 21.67123237 | 21.65688889 | 21.48636346 | 20.94922761 | 20.30334038 | 21.72152569 | 21.82661171 | 21.86301989 | 21.81573991 | 21.56895476 | 21.02911668 | 21.78899947 | 18.23982633 | 18.17817713 | 18.17081156 | 18.10316902 | 18.05639778 | 18.92803726 | 18.52957919 | 21.687691 | 21.4881043 | 21.27752157 | 21.29996373 | 21.07781054 | 20.95281193 | 21.03983936 | 20.72326656 | 20.65291607 | 20.26969713 | 20.13416723 | 19.96712609 | 20.10077083 | 0.1011476 | 0.0324838 | 20.58670591 | 21.38835192 | 21.54622445 | 19.97476541 | 21.05982291 | 21.31254672 | 20.70578978 | 21.49230463 | 21.62773795 | 20.41158349 | 21.37605515 | 21.75614604 | 20.19797908 | 20.17499803 | 20.2273296 | 20.23268029 | 20.39581137 |  | 20.46815151 | 20.07157399 | 20.24518802 | 20.15321385 | 20.30783273 | 20.35138513 |  | 20.35449793 |  |  | 20.46680729 | 20.41082249 | 20.5112616 | [5 empty] | 21.30676338 | 20.15833681 | 20.95275229 | 21.17910704 | 19.45852145 | 20.58567641 | 20.93917537 | 19.98985018 | 20.29341834 | 20.84382597 | 19.53660288 | 20.14523858 | 20.64362132 | 19.53464097 | 19.98467098 | 20.52221885 | 19.68107277 | 19.99072592 | 19.43094636 | 20.01588827 | 19.33053334 | 19.99780484 | 19.67374552 | 20.26416477 | 20.85808845 | 20.11673423 | 20.04591662 | 20.64846106 | 19.42333364 | 19.93892295 | 20.46682758 | 19.4507191 | 19.96219122 | 19.57450802 | 19.92108047 | 19.3021209 | 20.04402853 | -0.1950635 | 20.97055 | 0.05029976 | 0.03969485 | -26.56146 | 3.08839823 |  |  | 1.605085 | 3.511955 | 3.461098 | 1.404343 | 1.311593 | 1.330496 | 1.740972 | 0.42342898 | 0.42496355 | 0.42479485 | 0.48911486 | 0.45026289 | 0.44163498 | 0.42497375
42843.4194 | -91 | 21.97215529 | 22.18948375 | 22.30694751 | 22.2734207 | 22.01875809 | 21.51331101 | 20.37072864 | 21.71407081 | 21.77936366 | 21.77439019 | 21.71499615 | 21.40982297 | 21.07025458 | 21.59712424 | 21.36580898 | 21.44820414 | 21.41406783 | 20.9202792 | 21.05901556 | 21.01495362 | 20.55881906 | 20.74785654 | 20.61640381 | 20.65473263 | 21.45147948 | 21.60616447 | 20.16291017 | 20.25043982 | 20.16212605 | 20.88097075 | 21.69881527 | 21.88942313 | 20.81736341 | 18.60936985 | 21.95031149 | 20.23020713 | 20.34555419 |  | 20.39199094 | 20.08351715 | 20.09324685 | 19.44118146 |  | 18.65488425 | 18.56389561 | 18.44510329 | 18.39511558 | 18.53091524 | 18.70542043 | 19.19869754 | 17.69403704 | 18.91137639 | 17.93849607 | 18.84991706 | 18.82911126 | 46.95495465 | 50.25525729 | 47.34568095 | 20.86798118 |  |  | 1.792764 | 8.645267 | 8.825367 | 1.041802 | 1.064517 | 1.326458 | 2.217263 | -27.193228 | 0.4606126 | 0.270902 | 0.045997 | 8.83266969 | 9.05932093 | 2.02555355 | 21.463761 | 21.59352473 | 21.67303605 | 21.6548152 | 21.48085573 | 20.94480997 | 20.30293192 | 21.71759219 | 21.82877599 | 21.86316712 | 21.81708999 | 21.56614979 | 21.02978252 | 21.78820293 | 18.24667247 | 18.17142948 | 18.14833014 | 18.06484137 | 18.03594358 | 18.92094814 | 18.52401058 | 21.6868412 | 21.4939413 | 21.28559631 | 21.30287885 | 21.07972283 | 20.95589228 | 21.03188288 | 20.7343088 | 20.65435323 | 20.27634974 | 20.1331518 | 19.96798256 | 20.11852994 | 0.1841128 | 0.1641022 | 20.58736014 | 21.38374361 | 21.54732006 | 19.96738061 | 21.05959036 | 21.31510742 | 20.69492486 | 21.49230818 | 21.62239721 | 20.40936371 | 21.37480679 | 21.74390302 | 20.20241385 | 20.17474214 | 20.22414124 | 20.22435434 | 20.40923351 |  | 20.47090843 | 20.05788836 | 20.2468267 | 20.16226763 | 20.30400284 | 20.35453142 |  | 20.35637965 |  |  | 20.4620936 | 20.4114191 | 20.51152352 | [5 empty] | 21.30258304 | 20.15015877 | 20.95487528 | 21.18566175 | 19.461113 | 20.57328918 | 20.94616086 | 19.99669819 | 20.30754317 | 20.85256045 | 19.54035825 | 20.14808746 | 20.64630112 | 19.53021035 | 19.98739746 | 20.53536024 | 19.69802858 | 19.9995038 | 19.44718715 | 20.01380281 | 19.33210228 | 20.00051854 | 19.67563843 | 20.27198285 | 20.85904186 | 20.11782491 | 20.04530925 | 20.65137586 | 19.42416999 | 19.94484566 | 20.46828847 | 19.4655504 | 19.95878621 | 19.57420633 | 19.92135694 | 19.32298449 | 20.04705023 | -0.133292 | 20.9811 | 0.05103264 | 0.04187865 | -26.57639 | 3.08836925 |  |  | 1.598062 | 3.499732 | 3.535997 | 1.214893 | 1.228364 | 1.37119 | 1.772799 | 0.42314855 | 0.42539862 | 0.42441502 | 0.48752643 | 0.45211075 | 0.44197252 | 0.42470335
42843.4194 | -90 | 21.96606767 | 22.18199829 | 22.30689411 | 22.26439585 | 22.01517543 | 21.51382446 | 20.36177459 | 21.71212969 | 21.77594217 | 21.77021454 | 21.71129686 | 21.40179556 | 21.06765499 | 21.5899588 | 21.3666558 | 21.46763718 | 21.41973924 | 20.92736283 | 21.0662164 | 21.01113759 | 20.56589793 | 20.75400699 | 20.62517731 | 20.66572176 | 21.45804618 | 21.61883809 | 20.17293444 | 20.25221165 | 20.17398843 | 20.8834112 | 21.70042581 | 21.90223988 | 20.82496217 | 18.59199772 | 21.94924336 | 20.23110396 | 20.34594602 |  | 20.39886058 | 20.08964729 | 20.09815842 | 19.44607716 |  | 18.65135264 | 18.56746839 | 18.44140173 | 18.37940987 | 18.52613651 | 18.70365971 | 19.22918599 | 17.6948258 | 18.90921364 | 17.92636995 | 18.84766029 | 18.83061561 | 46.97610633 | 50.24799961 | 47.36130817 | 20.87554261 |  |  | 1.660028 | 8.880515 | 9.107927 | 1.14497 | 0.999461 | 0.865162 | 2.045755 | -27.421248 | 0.36701 | 0.1244616 | -0.026047 | 8.83277319 | 9.05915993 | 2.02564227 | 21.47774639 | 21.59403419 | 21.6832434 | 21.65691631 | 21.49065755 | 20.95039398 | 20.306629 | 21.72502313 | 21.82532526 | 21.86682222 | 21.82870243 | 21.57117552 | 21.03099591 | 21.78752794 | 18.26470858 | 18.16053106 | 18.11964281 | 18.03516249 | 18.03923497 | 18.92001691 | 18.52071655 | 21.67762132 | 21.48919595 | 21.27257092 | 21.29519369 | 21.07211719 | 20.95061461 | 21.03448955 | 20.72503386 | 20.65597319 | 20.26939785 | 20.11841788 | 19.96716964 | 20.11596119 | 0.1310308 | 0.0638668 | 20.58939102 | 21.38954265 | 21.54852789 | 19.97698393 | 21.06683074 | 21.32307054 | 20.70767814 | 21.49558925 | 21.62854438 | 20.41419026 | 21.37521878 | 21.75389655 | 20.21079688 | 20.17740612 | 20.22633953 | 20.23466669 | 20.42363693 |  | 20.47189087 | 20.05029946 | 20.2429474 | 20.16207354 | 20.31390957 | 20.35618095 |  | 20.35300099 |  |  | 20.45806998 | 20.41070945 | 20.5117275 | [5 empty] | 21.30041943 | 20.15554359 | 20.94769351 | 21.17590891 | 19.47317271 | 20.57121802 | 20.95142051 | 19.99866272 | 20.31653905 | 20.84824155 | 19.55123372 | 20.15013514 | 20.64916067 | 19.53520715 | 19.98311709 | 20.52734774 | 19.69818606 | 19.99488638 | 19.43941418 | 20.01419657 | 19.33504844 | 20.00235797 | 19.67722889 | 20.27342658 | 20.86024874 | 20.11768433 | 20.05171905 | 20.64938411 | 19.42530184 | 19.94506648 | 20.47915976 | 19.46869174 | 19.9598133 | 19.57437856 | 19.91428641 | 19.30904309 | 20.04452578 | -0.0398 | 20.94909 | 0.05140218 | 0.04195118 | -26.48058 | 3.0883628 |  |  | 1.537795 | 3.54705 | 3.592179 | 1.273636 | 1.190234 | 1.107384 | 1.70285 | 0.42278139 | 0.42547944 | 0.42475238 | 0.48541369 | 0.45491369 | 0.44186658 | 0.42454176
42843.4201 | -89 | 21.97241375 | 22.18640075 | 22.30962902 | 22.26991479 | 22.01954616 | 21.51651268 | 20.37323632 | 21.71088239 | 21.78188451 | 21.78316835 | 21.71591166 | 21.40586087 | 21.07710075 | 21.59274401 | 21.37594291 | 21.46926462 | 21.42096874 | 20.93062422 | 21.06395229 | 21.0232504 | 20.57062614 | 20.76188322 | 20.62885981 | 20.66503022 | 21.45704043 | 21.61580928 | 20.18150134 | 20.25076593 | 20.17318889 | 20.88350219 | 21.69998235 | 21.89655063 | 20.82529627 | 18.6028372 | 21.9489619 | 20.22976814 | 20.34120566 |  | 20.39716828 | 20.08636537 | 20.09630355 | 19.4390617 |  | 18.63772507 | 18.55840356 | 18.435296 | 18.3809002 | 18.5158362 | 18.68751631 | 19.23751533 | 17.7263284 | 18.90378732 | 17.88847236 | 18.84878482 | 18.83605186 | 46.99336071 | 50.24276604 | 47.38221726 | 20.87655943 |  |  | 1.760568 | 8.926515 | 9.045499 | 1.169282 | 0.881181 | 0.783678 | 2.069411 | -27.351592 | 0.4246116 | 0.22055 | 0.076377 | 8.83332191 | 9.05960022 | 2.02594947 | 21.47655177 | 21.60116864 | 21.6766448 | 21.66098733 | 21.48753785 | 20.95379156 | 20.31059358 | 21.73179589 | 21.83000635 | 21.87262266 | 21.81898655 | 21.56987919 | 21.04246699 | 21.79428181 | 18.29082534 | 18.13801861 | 18.0957294 | 18.00487525 | 18.03152759 | 18.92359616 | 18.52855107 | 21.68480992 | 21.48928814 | 21.27563116 | 21.29743811 | 21.07503329 | 20.94909336 | 21.03201706 | 20.72238705 | 20.65563824 | 20.2716014 | 20.12365867 | 19.96356196 | 20.11886345 | 0.0466894 | 0.0556882 | 20.59558677 | 21.38925257 | 21.55570184 | 19.98325703 | 21.05915216 | 21.32194964 | 20.70402595 | 21.49650701 | 21.63463277 | 20.41718861 | 21.38376372 | 21.75670637 | 20.20568617 | 20.1837268 | 20.22108528 | 20.24107971 | 20.40429938 |  | 20.4708263 | 20.03952761 | 20.2400435 | 20.15463382 | 20.30966015 | 20.34348029 |  | 20.35354601 |  |  | 20.46311852 | 20.41857323 | 20.5190742 | [5 empty] | 21.31920128 | 20.16697756 | 20.95804335 | 21.18383465 | 19.47400589 | 20.58348275 | 20.95675396 | 19.99589053 | 20.3112395 | 20.84339006 | 19.5462819 | 20.15155609 | 20.64171384 | 19.52362323 | 19.9883575 | 20.52933677 | 19.68596759 | 19.99471244 | 19.44070503 | 20.00547384 | 19.33298517 | 20.00444055 | 19.67687614 | 20.28491571 | 20.86859058 | 20.12715379 | 20.05502094 | 20.65355379 | 19.43467711 | 19.95043531 | 20.47868218 | 19.4692672 | 19.96988872 | 19.57550208 | 19.91531229 | 19.31297291 | 20.04903932 | -0.1026845 | 20.99654 | 0.04972083 | 0.03983272 | -26.59062 | 3.08835153 |  |  | 1.583677 | 3.556169 | 3.579791 | 1.287067 | 1.117558 | 1.053917 | 1.71262 | 0.42328286 | 0.42568136 | 0.42481665 | 0.48292975 | 0.45848533 | 0.44201669 | 0.42453498
42843.4201 | -88 | 21.96879076 | 22.18897338 | 22.307695 | 22.27412198 | 22.01504216 | 21.51720805 | 20.37923611 | 21.70710823 | 21.77693312 | 21.77720376 | 21.71562837 | 21.404122 | 21.06846833 | 21.59073936 | 21.37082332 | 21.46512189 | 21.41498392 | 20.92917994 | 21.06014258 | 21.02367194 | 20.5697997 | 20.75775069 | 20.62220636 | 20.67124862 | 21.45714363 | 21.61413449 | 20.16332343 | 20.25467142 | 20.16402763 | 20.87316383 | 21.69905064 | 21.89201081 | 20.81695072 | 18.61539514 | 21.94942275 | 20.22149946 | 20.33505238 |  | 20.38834958 | 20.07823932 | 20.09275051 | 19.43109819 |  | 18.64503334 | 18.56717243 | 18.43750551 | 18.37017894 | 18.51186035 | 18.68370685 | 19.24293995 | 17.75681971 | 18.90873921 | 17.95799343 | 18.8492729 | 18.83242407 | 46.99926189 | 50.23560403 | 47.38411008 | 20.87238337 |  |  | 1.69814 | 8.886431 | 8.561207 | 0.946522 | 0.509909 | 0.735054 | 2.118039 | -27.426504 | 0.3600044 | 0.3166384 | -0.027783 | 8.83464771 | 9.06103938 | 2.02564227 | 21.4694791 | 21.59100575 | 21.67316384 | 21.66050459 | 21.49497753 | 20.95173439 | 20.29747322 | 21.72233741 | 21.8234355 | 21.86784698 | 21.81785619 | 21.56549093 | 21.03446578 | 21.78450926 | 18.34791977 | 18.09499189 | 18.06990486 | 17.98398946 | 18.00262943 | 18.91828529 | 18.51795911 | 21.68636632 | 21.49237883 | 21.27857663 | 21.30700325 | 21.07509523 | 20.94959282 | 21.035065 | 20.73098218 | 20.66091928 | 20.27376304 | 20.12134158 | 19.96209136 | 20.12326661 | 0.1485282 | 0.1152208 | 20.58967009 | 21.37996607 | 21.55002605 | 19.97725388 | 21.06714674 | 21.30325547 | 20.68822305 | 21.49086795 | 21.62460792 | 20.41173423 | 21.38358755 | 21.75130917 | 20.20133571 | 20.17655256 | 20.22198602 | 20.22667428 | 20.40095338 |  | 20.46909693 | 20.0309958 | 20.24071812 | 20.1645071 | 20.31575681 | 20.35628411 |  | 20.35197859 |  |  | 20.46416846 | 20.42122238 | 20.51635752 | [5 empty] | 21.30593038 | 20.16329991 | 20.95521312 | 21.17744883 | 19.46403678 | 20.57887204 | 20.95467606 | 19.99494409 | 20.30258165 | 20.83668199 | 19.53884106 | 20.13366468 | 20.63795343 | 19.52437876 | 19.98197007 | 20.52044895 | 19.68507653 | 19.98804008 | 19.43080544 | 20.00607384 | 19.32195349 | 19.99502751 | 19.67510754 | 20.27866499 | 20.86257909 | 20.12083622 | 20.04376731 | 20.65136987 | 19.42695357 | 19.9394008 | 20.47237808 | 19.46740445 | 19.96780548 | 19.57609498 | 19.91386843 | 19.31120263 | 20.05074514 | 0.068532 | 20.96605 | 0.05018276 | 0.03977468 | -26.49081 | 3.0884095 |  |  | 1.555321 | 3.548229 | 3.482695 | 1.158013 | 0.8501216 | 1.020691 | 1.732613 | 0.42331784 | 0.42594096 | 0.42474669 | 0.47596581 | 0.46011823 | 0.44196086 | 0.4244851
42843.4201 | -87 | 21.9645896 | 22.18103615 | 22.30383265 | 22.27537649 | 22.01871146 | 21.51269749 | 20.36730052 | 21.70803949 | 21.7712924 | 21.77095466 | 21.71902566 | 21.39483719 | 21.06267601 | 21.58542163 | 21.3736796 | 21.45971048 | 21.41384155 | 20.92612032 | 21.06552029 | 21.02496315 | 20.57402649 | 20.75619093 | 20.62398079 | 20.66394409 | 21.44945184 | 21.61009803 | 20.16574833 | 20.24836146 | 20.15951707 | 20.88080858 | 21.7080687 | 21.89535358 | 20.8164465 | 18.63937575 | 21.9514262 | 20.22547477 | 20.337904 |  | 20.38895686 | 20.07796412 | 20.10225359 | 19.43313144 |  | 18.64505447 | 18.56657542 | 18.43624499 | 18.37461941 | 18.510724 | 18.67517559 | 19.24500922 | 17.75901448 | 18.9014327 | 18.02041344 | 18.85502189 | 18.83744123 | 47.01413389 | 50.23221355 | 47.38743842 | 20.87799042 |  |  | 1.770424 | 9.147963 | 8.934447 | 1.045746 | 1.121029 | 1.48285 | 2.074011 | -27.529672 | 0.332955 | 0.222648 | 0.0557186 | 8.8334977 | 9.05986472 | 2.02586569 | 21.46890684 | 21.59315437 | 21.68023529 | 21.6620053 | 21.49259126 | 20.95174522 | 20.30169951 | 21.73070402 | 21.82836869 | 21.87426956 | 21.81760795 | 21.57515435 | 21.03369887 | 21.78976645 | 18.55682244 | 18.04217132 | 18.03353572 | 17.94951959 | 17.9816404 | 18.91823129 | 18.51618629 | 21.6785558 | 21.48934735 | 21.27055969 | 21.29476309 | 21.07324891 | 20.94712129 | 21.03114462 | 20.72139514 | 20.65281588 | 20.25903825 | 20.10999014 | 19.96144458 | 20.1236079 | 0.008549 | 0.0556882 | 20.59619757 | 21.38878 | 21.55774199 | 19.98076826 | 21.06944267 | 21.31381256 | 20.69343482 | 21.49906556 | 21.6338179 | 20.4183507 | 21.38179626 | 21.76066154 | 20.21233823 | 20.17976985 | 20.23315281 | 20.23129049 | 20.40309958 |  | 20.46769049 | 20.02530985 | 20.2367287 | 20.17972766 | 20.3031909 | 20.35174855 |  | 20.34201171 |  |  | 20.47126072 | 20.42791539 | 20.52449154 | [5 empty] | 21.30698442 | 20.16951488 | 20.96507327 | 21.18589763 | 19.47306453 | 20.58552247 | 20.95810898 | 20.00601397 | 20.30855194 | 20.84323992 | 19.54625093 | 20.13836752 | 20.64246324 | 19.53234152 | 19.98631211 | 20.52184338 | 19.68808832 | 19.99407103 | 19.43844199 | 20.01493693 | 19.32730628 | 19.99616192 | 19.67035818 | 20.27467892 | 20.85519185 | 20.11765926 | 20.04086814 | 20.64921198 | 19.4229438 | 19.93864218 | 20.47155727 | 19.46561643 | 19.96477407 | 19.56971828 | 19.90811563 | 19.30494972 | 20.0498997 | -0.1627865 | 20.94909 | 0.05057691 | 0.04082664 | -26.54405 | 3.0883306 |  |  | 1.588067 | 3.60006 | 3.557799 | 1.217196 | 1.260482 | 1.449696 | 1.714486 | 0.42321108 | 0.42596524 | 0.42390282 | 0.4527481 | 0.46395229 | 0.44203757 | 0.42398224
42843.4201 | -86 | 21.97400373 | 22.18833728 | 22.30877228 | 22.27914163 | 22.0164782 | 21.51367938 | 20.36955721 | 21.70443378 | 21.77459656 | 21.77727992 | 21.71701852 | 21.40090073 | 21.0723938 | 21.58697724 | 21.37181567 | 21.45777497 | 21.41887332 | 20.92742021 | 21.06698666 | 21.02328962 | 20.56770132 | 20.7589149 | 20.62651521 | 20.66810618 | 21.45425786 | 21.61425209 | 20.16749034 | 20.24203802 | 20.1517662 | 20.8779783 | 21.71149813 | 21.89147569 | 20.82940772 | 18.65028939 | 21.9534741 | 20.22889236 | 20.33751127 |  | 20.39922236 | 20.07541453 | 20.10094343 | 19.42372189 |  | 18.65480932 | 18.56931558 | 18.43763072 | 18.37181786 | 18.51176752 | 18.67299282 | 19.25785176 | 17.76451608 | 18.90552752 | 18.04919901 | 18.86130595 | 18.83776668 | 47.03702979 | 50.23466608 | 47.39668136 | 20.8868242 |  |  | 1.841392 | 8.979739 | 8.548719 | 1.286906 | 1.223537 | 0.96767 | 2.039183 | -27.056548 | 0.2893646 | 0.0934112 | 0.0985978 | 8.83287998 | 9.05888885 | 2.02575069 | 21.46641149 | 21.59241763 | 21.67376128 | 21.66126861 | 21.48904086 | 20.94548936 | 20.29347605 | 21.71993674 | 21.82944559 | 21.86437334 | 21.81681584 | 21.57210395 | 21.03229512 | 21.77966594 | 18.87002124 | 17.99805439 | 17.99978089 | 17.90650625 | 17.95951054 | 18.90884051 | 18.51445993 | 21.6900852 | 21.50181111 | 21.2788787 | 21.3046498 | 21.08100341 | 20.94901994 | 21.03964705 | 20.72648587 | 20.65798447 | 20.27571105 | 20.11958455 | 19.96906741 | 20.14711394 | 0.0229008 | 0.0281092 | 20.59202492 | 21.38281449 | 21.5538944 | 19.97675328 | 21.06871361 | 21.31148919 | 20.69473615 | 21.50068991 | 21.63087979 | 20.42307992 | 21.37357454 | 21.75619699 | 20.20849314 | 20.18052275 | 20.23254368 | 20.22677141 | 20.40188785 |  | 20.4623798 | 20.01987437 | 20.23989697 | 20.19139265 | 20.3028755 | 20.34197191 |  | 20.33907678 |  |  | 20.46524707 | 20.42434133 | 20.51703777 | [5 empty] | 21.30549699 | 20.16040607 | 20.95900881 | 21.18661573 | 19.47131173 | 20.58009642 | 20.94895306 | 20.00538134 | 20.30638037 | 20.83921494 | 19.54889521 | 20.14670675 | 20.63875711 | 19.52301384 | 19.97844872 | 20.51788791 | 19.68694454 | 19.99334109 | 19.43733274 | 20.01337645 | 19.3198002 | 19.98851059 | 19.67536963 | 20.27907287 | 20.85986375 | 20.11653001 | 20.04216671 | 20.65568153 | 19.42302499 | 19.9385901 | 20.47084753 | 19.46858443 | 19.96227541 | 19.56460687 | 19.91467033 | 19.31008787 | 20.04094118 | -0.159633 | 20.98621 | 0.05006572 | 0.0396876 | -26.51405 | 3.0883934 |  |  | 1.619562 | 3.566822 | 3.480167 | 1.350277 | 1.316847 | 1.17109 | 1.700023 | 0.42306673 | 0.42622238 | 0.42356822 | 0.41685175 | 0.46750129 | 0.44241346 | 0.42388795
42843.4201 | -85 | 21.9680907 | 22.17778203 | 22.3008679 | 22.27029134 | 22.00801671 | 21.51434202 | 20.37535517 | 21.70387947 | 21.77903194 | 21.78086171 | 21.72385537 | 21.39283502 | 21.06943427 | 21.5853054 | 21.37169955 | 21.45983275 | 21.42018954 | 20.92266259 | 21.06096119 | 21.02299987 | 20.56785951 | 20.75917496 | 20.62254249 | 20.6684936 | 21.45424472 | 21.6100514 | 20.16630276 | 20.23711433 | 20.14832699 | 20.88978491 | 21.70012088 | 21.89736455 | 20.82668045 | 18.64483888 | 21.94625786 | 20.23089824 | 20.3351928 |  | 20.39203117 | 20.08249407 | 20.10851161 | 19.41213935 |  | 18.65973126 | 18.57351069 | 18.44471666 | 18.3699785 | 18.51037141 | 18.67490423 | 19.27670817 | 17.77113231 | 18.90373997 | 18.04895796 | 18.86146278 | 18.83190138 | 47.04933725 | 50.23243718 | 47.40546169 | 20.87735979 |  |  | 1.82562 | 9.029023 | 8.685399 | 0.96689 | 0.956749 | 0.882246 | 1.901191 | -26.676736 | 0.472094 | 0.2904134 | -0.0689262 | 8.83323155 | 9.05956408 | 2.0254287 | 21.46512844 | 21.59280977 | 21.67379251 | 21.65642302 | 21.49170984 | 20.94507614 | 20.30016867 | 21.71679403 | 21.8313088 | 21.86697668 | 21.81861431 | 21.56695256 | 21.03297449 | 21.78696068 | 19.08247224 | 17.98408368 | 17.99336718 | 17.91277721 | 17.94359002 | 18.92556436 | 18.51982779 | 21.6873228 | 21.49476079 | 21.28216589 | 21.30498518 | 21.07518075 | 20.9560663 | 21.03607179 | 20.72971328 | 20.65558661 | 20.26891968 | 20.11875274 | 19.96355201 | 20.14799402 | 0.1516738 | 0.0556882 | 20.58997123 | 21.39413726 | 21.5519419 | 19.98942646 | 21.06443637 | 21.3189295 | 20.6894457 | 21.49812417 | 21.63435265 | 20.4270798 | 21.3784019 | 21.76436541 | 20.21390209 | 20.17980491 | 20.23062603 | 20.23118195 | 20.41293672 |  | 20.46191596 | 20.02207227 | 20.22994775 | 20.19422262 | 20.30377582 | 20.34271471 |  | 20.34156592 |  |  | 20.45957697 | 20.41752581 | 20.51675436 | [5 empty] | 21.2950059 | 20.15378476 | 20.94513141 | 21.18531298 | 19.47438534 | 20.57902339 | 20.94388139 | 19.9988388 | 20.30346083 | 20.83963166 | 19.54439319 | 20.14425939 | 20.63811802 | 19.5191885 | 19.9756419 | 20.51657603 | 19.68240132 | 19.99338857 | 19.43495462 | 20.01218912 | 19.32059181 | 19.99126871 | 19.66967083 | 20.28318615 | 20.85891425 | 20.11156533 | 20.0428139 | 20.65186993 | 19.41785811 | 19.93719733 | 20.47076731 | 19.46956917 | 19.9563405 | 19.56529024 | 19.91258592 | 19.31087106 | 20.04153393 | -0.181151 | 20.99039 | 0.04947449 | 0.03920879 | -26.4964 | 3.08835797 |  |  | 1.612601 | 3.576622 | 3.507903 | 1.170419 | 1.164467 | 1.118209 | 1.641501 | 0.42274427 | 0.42582797 | 0.42351978 | 0.39519879 | 0.46884056 | 0.4428024 | 0.42363594
42843.4201 | -84 | 21.96690939 | 22.18516846 | 22.30310202 | 22.26989652 | 22.01783263 | 21.51097835 | 20.37935552 | 21.71296929 | 21.77540998 | 21.77671234 | 21.71757288 | 21.39604744 | 21.06454858 | 21.58842241 | 21.37699589 | 21.46930403 | 21.42867196 | 20.92646088 | 21.06693251 | 21.0285964 | 20.57514289 | 20.76037953 | 20.63300004 | 20.67173355 | 21.45644816 | 21.6191675 | 20.16889084 | 20.24053613 | 20.15281927 | 20.87640782 | 21.69915304 | 21.89298056 | 20.82764733 | 18.64739626 | 21.94391636 | 20.21751363 | 20.34533416 |  | 20.39195852 | 20.07144759 | 20.10368304 | 19.41555276 |  | 18.65293027 | 18.5577849 | 18.4355089 | 18.35884817 | 18.5059762 | 18.66494672 | 19.27155059 | 17.74633173 | 18.89480462 | 18.00249722 | 18.85245523 | 18.83293309 | 47.07456215 | 50.22814948 | 47.41235881 | 20.87927759 |  |  | 1.75268 | 8.906799 | 8.829967 | 1.193594 | 1.274793 | 1.293602 | 2.122639 | -26.640596 | 0.1599556 | 0.2419496 | -0.0414974 | 8.83347962 | 9.05972179 | 2.02606446 | 21.47174201 | 21.5899461 | 21.67318696 | 21.65881572 | 21.4911042 | 20.94821109 | 20.29796886 | 21.7216295 | 21.82870481 | 21.86440977 | 21.81689852 | 21.56727243 | 21.03322043 | 21.79112967 | 19.10893676 | 18.01700694 | 17.99977235 | 17.93721799 | 17.92151281 | 18.91908598 | 18.51224895 | 21.68769874 | 21.49340143 | 21.28499158 | 21.30655073 | 21.0845064 | 20.95575032 | 21.03707407 | 20.73566714 | 20.66113914 | 20.27398413 | 20.12584711 | 19.96536609 | 20.15559089 | 0.1154994 | 0.086881 | 20.58328504 | 21.38437806 | 21.54598545 | 19.98608696 | 21.06771526 | 21.32047668 | 20.68866439 | 21.49404625 | 21.62936599 | 20.42191658 | 21.37785016 | 21.75645534 | 20.20719988 | 20.16823336 | 20.22786166 | 20.23059029 | 20.4018648 |  | 20.45830858 | 20.01387411 | 20.23432401 | 20.19676212 | 20.30988893 | 20.34310224 |  | 20.34216654 |  |  | 20.46233573 | 20.4246375 | 20.52836377 | [5 empty] | 21.29984547 | 20.16151303 | 20.95794147 | 21.18796241 | 19.49527715 | 20.5859917 | 20.95041344 | 20.00508777 | 20.31713264 | 20.85678719 | 19.5536656 | 20.14402031 | 20.64159893 | 19.52436575 | 19.98416729 | 20.52513227 | 19.68737624 | 20.00298418 | 19.44239561 | 20.0180662 | 19.32553349 | 20.00159412 | 19.67832819 | 20.2921031 | 20.86623637 | 20.11475708 | 20.05833858 | 20.66340981 | 19.42646163 | 19.94979375 | 20.47961682 | 19.47817235 | 19.96346318 | 19.57065273 | 19.91997995 | 19.3191624 | 20.05306585 | -0.029412 | 20.9459 | 0.05069391 | 0.0413345 | -26.5707 | 3.08837569 |  |  | 1.58007 | 3.552236 | 3.536882 | 1.300377 | 1.344128 | 1.354008 | 1.734438 | 0.42293091 | 0.42620233 | 0.42365408 | 0.39150186 | 0.46724413 | 0.44225914 | 0.42359461
42843.4201 | -83 | 21.96365919 | 22.18760972 | 22.31179511 | 22.27247402 | 22.02212677 | 21.52210695 | 20.37496602 | 21.71615648 | 21.77585581 | 21.77663769 | 21.72000128 | 21.39796974 | 21.06900598 | 21.58903027 | 21.37170726 | 21.46506516 | 21.42325515 | 20.93216271 | 21.06814669 | 21.02753059 | 20.5692555 | 20.76135671 | 20.63550097 | 20.66796993 | 21.45519649 | 21.61698248 | 20.17105916 | 20.23908858 | 20.14913854 | 20.88008852 | 21.70244476 | 21.89936191 | 20.82539449 | 18.65874692 | 21.94922193 | 20.22701504 | 20.35331288 |  | 20.38655738 | 20.07432462 | 20.10441254 | 19.41393698 |  | 18.65000116 | 18.55986807 | 18.43828239 | 18.36186773 | 18.49941074 | 18.6634162 | 19.19553848 | 17.7096536 | 18.90336848 | 17.98547967 | 18.85791778 | 18.83755744 | 47.10505434 | 50.21925091 | 47.41888555 | 20.87790039 |  |  | 1.85322 | 8.772091 | 8.964675 | 1.321078 | 1.351673 | 0.921674 | 2.035899 | -26.225956 | 0.233709 | 0.111454 | -0.1420118 | 8.83296048 | 9.05956572 | 2.02569648 | 21.4670268 | 21.58971979 | 21.66797285 | 21.654638 | 21.48747192 | 20.94658645 | 20.29639892 | 21.71842362 | 21.82573979 | 21.86631152 | 21.81480322 | 21.56681476 | 21.03383657 | 21.78659156 | 19.07712403 | 18.04831803 | 18.02794422 | 17.95724124 | 17.94361201 | 18.91882812 | 18.51381189 | 21.69476814 | 21.49862562 | 21.2878701 | 21.30628885 | 21.08910291 | 20.96238554 | 21.04346347 | 20.73280156 | 20.65930144 | 20.28236038 | 20.14103839 | 19.97090758 | 20.15291732 | 0.1044898 | 0.1521196 | 20.5763555 | 21.38836627 | 21.54762933 | 19.98645185 | 21.07014912 | 21.31794383 | 20.70430142 | 21.49757826 | 21.62371979 | 20.42305023 | 21.3817065 | 21.75261413 | 20.20450246 | 20.16877888 | 20.22979231 | 20.23311391 | 20.35564901 |  | 20.47440664 | 20.01714825 | 20.24036553 | 20.21429761 | 20.31387331 | 20.35298789 |  | 20.348812 |  |  | 20.45640119 | 20.4194983 | 20.52261018 | [5 empty] | 21.30032786 | 20.16087589 | 20.95495167 | 21.183632 | 19.49825765 | 20.5797938 | 20.9480012 | 20.01216179 | 20.31993383 | 20.90034536 | 19.55538972 | 20.14333674 | 20.64404736 | 19.52644219 | 19.98153982 | 20.52446628 | 19.69474296 | 20.02960543 | 19.4427848 | 20.01559056 | 19.32128657 | 19.99976251 | 19.67661402 | 20.30279995 | 20.8637229 | 20.11700715 | 20.05543882 | 20.66051038 | 19.42452922 | 19.94606775 | 20.47954689 | 19.47208769 | 19.96464316 | 19.57520866 | 19.92103138 | 19.31714636 | 20.05935516 | -0.177441 | 20.98727 | 0.05117429 | 0.0410443 | -26.46337 | 3.08838374 |  |  | 1.624747 | 3.525284 | 3.563771 | 1.368065 | 1.384062 | 1.1429 | 1.698626 | 0.42475427 | 0.4263138 | 0.4233005 | 0.3950065 | 0.46429638 | 0.44262236 | 0.42394955
42843.4201 | -82 | 21.97358815 | 22.19141349 | 22.31005623 | 22.28080715 | 22.02221452 | 21.52030903 | 20.37775671 | 21.71069219 | 21.78346854 | 21.7773963 | 21.7143126 | 21.40293778 | 21.07717429 | 21.58944197 | 21.3671323 | 21.45721991 | 21.40997869 | 20.92990674 | 21.06510052 | 21.02522041 | 20.56657853 | 20.75850769 | 20.62560084 | 20.67180425 | 21.45359405 | 21.61146223 | 20.15850739 | 20.23290512 | 20.14410822 | 20.88151293 | 21.70610057 | 21.89780593 | 20.82200346 | 18.68262458 | 21.95039059 | 20.22368482 | 20.35569677 |  | 20.39462932 | 20.0775616 | 20.10157309 | 19.40408187 |  | 18.65421497 | 18.56414712 | 18.43049339 | 18.3575639 | 18.49504822 | 18.66622792 | 19.12976275 | 17.6723598 | 18.89697953 | 17.98226755 | 18.85309389 | 18.84520017 | 47.12846155 | 50.20793799 | 47.4351485 | 20.88377068 |  |  | 1.829564 | 8.874603 | 8.916047 | 1.151542 | 1.204481 | 1.377714 | 1.785535 | -26.439516 | 0.3823834 | 0.2690138 | 0.0150962 | 8.83327755 | 9.05939979 | 2.02579997 | 21.46998794 | 21.59277315 | 21.66734299 | 21.65506308 | 21.48102961 | 20.94886371 | 20.29969656 | 21.71847854 | 21.82511001 | 21.86566326 | 21.81315564 | 21.55728182 | 21.03379893 | 21.7847959 | 19.06528318 | 18.07100977 | 18.0403857 | 17.96787917 | 17.9729473 | 18.91584976 | 18.51724277 | 21.68983205 | 21.4949312 | 21.27736071 | 21.30018242 | 21.07731636 | 20.95889312 | 21.03922595 | 20.72721768 | 20.65428682 | 20.26210907 | 20.16256137 | 19.99192515 | 20.1339761 | 0.14322 | 0.2116522 | 20.58694698 | 21.39046256 | 21.55386915 | 19.98998242 | 21.06966282 | 21.31874431 | 20.73697985 | 21.49975533 | 21.63014891 | 20.42264009 | 21.38212049 | 21.75698833 | 20.20634608 | 20.17022875 | 20.23538831 | 20.2301465 | 20.33356375 |  | 20.45784 | 20.02387004 | 20.23609755 | 20.21582964 | 20.31040234 | 20.34368513 |  | 20.34602439 |  |  | 20.44996684 | 20.42151812 | 20.51264004 | [5 empty] | 21.30285412 | 20.16310695 | 20.95258039 | 21.18458818 | 19.50669681 | 20.57362642 | 20.9465686 | 20.02139979 | 20.3274833 | 20.95819924 | 19.56010843 | 20.14871333 | 20.65166424 | 19.5269359 | 19.98276313 | 20.53320703 | 19.70566696 | 20.07881595 | 19.44894565 | 20.01915026 | 19.32554027 | 19.99655961 | 19.67232313 | 20.3002994 | 20.86552958 | 20.1146313 | 20.04675691 | 20.65651829 | 19.41566655 | 19.94616485 | 20.47030184 | 19.47211297 | 19.96840893 | 19.57506474 | 19.91996537 | 19.31277539 | 20.0567209 | -0.1420105 | 20.95905 | 0.04969003 | 0.03989076 | -26.53847 | 3.08834992 |  |  | 1.614331 | 3.545849 | 3.554119 | 1.277279 | 1.306537 | 1.397337 | 1.590764 | 0.42481245 | 0.42598408 | 0.42314163 | 0.39597439 | 0.46331451 | 0.44278453 | 0.42379712
42843.4201 | -81 | 21.96866902 | 22.18179419 | 22.30396632 | 22.27149379 | 22.01337087 | 21.51618389 | 20.36750157 | 21.70352562 | 21.78074847 | 21.76947837 | 21.71054905 | 21.39303181 | 21.06875387 | 21.58446798 | 21.367263 | 21.4585758 | 21.40868978 | 20.92383923 | 21.06267239 | 21.01527846 | 20.56293016 | 20.75426953 | 20.62964257 | 20.66424538 | 21.44654009 | 21.60761587 | 20.15364512 | 20.22570132 | 20.19702206 | 20.88426201 | 21.70157674 | 21.89319956 | 20.81806419 | 18.69991147 | 21.94428105 | 20.21941462 | 20.35141546 |  | 20.38996138 | 20.06948002 | 20.10322363 | 19.39774118 |  | 18.64444924 | 18.55790286 | 18.42938095 | 18.34952534 | 18.48562803 | 18.65698993 | 19.03582907 | 17.6396531 | 18.89922873 | 17.99010853 | 18.85463705 | 18.83577432 | 47.14217063 | 50.19371423 | 47.44620899 | 20.88224127 |  |  | 1.895276 | 8.718207 | 8.481039 | 1.288878 | 1.054001 | 0.585886 | 1.862419 | -26.505228 | 0.2856672 | 0.0741096 | 0.0345394 | 8.83293748 | 9.05934557 | 2.02573098 | 21.47704832 | 21.60185948 | 21.67949172 | 21.66500953 | 21.49388372 | 20.95803845 | 20.30668066 | 21.72523204 | 21.83624854 | 21.86865949 | 21.82301745 | 21.57056079 | 21.03675103 | 21.79944164 | 18.95981302 | 18.11180188 | 18.06223027 | 17.96850083 | 18.00719168 | 18.92290457 | 18.52108142 | 21.69151107 | 21.49098563 | 21.28553291 | 21.29889058 | 21.07973348 | 20.95654645 | 21.03583783 | 20.73184204 | 20.66066198 | 20.27418315 | 20.19982047 | 20.01725728 | 20.13895837 | 0.0641868 | 0.1233994 | 20.58742923 | 21.38710783 | 21.55360367 | 19.98562281 | 21.06376566 | 21.31401013 | 20.79472329 | 21.48962377 | 21.62926805 | 20.4180806 | 21.3741955 | 21.76102097 | 20.20234399 | 20.17279591 | 20.23212291 | 20.23015868 | 20.30941278 |  | 20.4585181 | 20.02212741 | 20.23682209 | 20.2347652 | 20.3102745 | 20.33775314 |  | 20.35230747 |  |  | 20.43919088 | 20.40981435 | 20.5022155 | [5 empty] | 21.29664736 | 20.16188032 | 20.95392759 | 21.17724207 | 19.52337726 | 20.5704516 | 20.94860333 | 20.02810675 | 20.34058793 | 21.00985597 | 19.57751132 | 20.15626738 | 20.65559944 | 19.53437219 | 19.98641908 | 20.53924764 | 19.71218799 | 20.11570188 | 19.45277011 | 20.01413572 | 19.32857581 | 20.00213726 | 19.66623102 | 20.29794537 | 20.86382606 | 20.11971994 | 20.04645611 | 20.65869058 | 19.41264322 | 19.9450647 | 20.47425303 | 19.46695856 | 19.97792564 | 19.5717915 | 19.92384194 | 19.31437988 | 20.0508601 | -0.0930385 | 20.97617 | 0.05131595 | 0.04116038 | -26.56808 | 3.0882839 |  |  | 1.643214 | 3.514428 | 3.466296 | 1.351285 | 1.22218 | 0.9112161 | 1.624626 | 0.42550604 | 0.42605677 | 0.42261136 | 0.40851703 | 0.46133545 | 0.44281759 | 0.42406329
42843.4201 | -80 | 21.97417102 | 22.18691593 | 22.31306209 | 22.27511218 | 22.02230244 | 21.5230231 | 20.37679326 | 21.71330399 | 21.78481256 | 21.77920759 | 21.71871728 | 21.4046131 | 21.07600079 | 21.58693406 | 21.37949163 | 21.46580207 | 21.41906103 | 20.93145311 | 21.06478572 | 21.02154688 | 20.56517292 | 20.75453236 | 20.63112109 | 20.66446425 | 21.45705561 | 21.61392618 | 20.17848665 | 20.23579355 | 20.41431697 | 20.87824573 | 21.69580532 | 21.89373438 | 20.81856941 | 18.6931166 | 21.94036584 | 20.22583832 | 20.3459014 |  | 20.387544 | 20.06606119 | 20.10582796 | 19.40153614 |  | 18.64741095 | 18.56464908 | 18.42931241 | 18.35070723 | 18.48005379 | 18.64789338 | 18.92666118 | 17.59791466 | 18.90354753 | 18.01447549 | 18.85717853 | 18.83893712 | 47.14742051 | 50.18237549 | 47.44242266 | 20.87979744 |  |  | 1.788164 | 8.657755 | 5.677783 | 1.123942 | -1.769627 | -3.576286 | 1.817735 | -26.41586 | 0.1990702 | 0.188031 | -0.047747 | 8.83341062 | 9.05971851 | 2.02545663 | 21.46603234 | 21.59412076 | 21.67576967 | 21.65784499 | 21.48947618 | 20.94896204 | 20.30252803 | 21.72528552 | 21.8259022 | 21.86355021 | 21.81887024 | 21.56746771 | 21.02958258 | 21.79192633 | 18.80311218 | 18.15330027 | 18.06041774 | 17.96354491 | 17.98616258 | 18.91643589 | 18.50535891 | 21.68581862 | 21.48597708 | 21.27216095 | 21.29676122 | 21.07501711 | 20.9434126 | 21.03185158 | 20.72369177 | 20.65124924 | 20.26759201 | 20.20700326 | 20.0291684 | 20.12272859 | 0.1367322 | 0.1878772 | 20.58197857 | 21.38655509 | 21.55107049 | 19.99238815 | 21.06532374 | 21.31123112 | 20.82816179 | 21.48946672 | 21.62782472 | 20.41651533 | 21.37828242 | 21.75228634 | 20.20041708 | 20.1970583 | 20.2283291 | 20.22751838 | 20.28617705 |  | 20.46343019 | 20.00871594 | 20.24683789 | 20.22335746 | 20.29975691 | 20.33409613 |  | 20.34633211 |  |  | 20.42714827 | 20.4127894 | 20.49653158 | [5 empty] | 21.30367807 | 20.16847657 | 20.9498304 | 21.18421334 | 19.53476189 | 20.57401556 | 20.94654324 | 20.02013623 | 20.33025938 | 21.03688101 | 19.57371181 | 20.149588 | 20.64701607 | 19.53602717 | 19.98598716 | 20.53424585 | 19.70279482 | 20.12665466 | 19.44405869 | 20.01527109 | 19.32839285 | 19.99594933 | 19.6573784 | 20.28945298 | 20.85775819 | 20.11591033 | 20.03617226 | 20.65470789 | 19.40507634 | 19.93200897 | 20.47501257 | 19.46051964 | 19.96361105 | 19.57176942 | 19.9141687 | 19.31397879 | 20.04553169 | -0.263142 | 20.97684 | 0.05212275 | 0.04189315 | -26.60323 | 3.08831933 |  |  | 1.596696 | 3.502263 | 2.836191 | 1.26188 | -1.583613 | -2.251252 | 1.604994 | 0.42631613 | 0.42676489 | 0.42257581 | 0.42517294 | 0.45970143 | 0.4429274 | 0.42429327
42843.4201 | -79 | 21.96611845 | 22.18689126 | 22.31342817 | 22.27132091 | 22.01692377 | 21.51263044 | 20.37933705 | 21.71340889 | 21.77819055 | 21.78094793 | 21.71389238 | 21.40877677 | 21.07305502 | 21.58860525 | 21.37433256 | 21.461857 | 21.42301566 | 20.9267527 | 21.07408262 | 21.02604222 | 20.57170082 | 20.75320114 | 20.63152985 | 20.66783332 | 21.46669298 | 21.61336869 | 20.2048786 | 20.23844349 | 20.55567934 | 20.88230607 | 21.70239825 | 21.9024865 | 20.81918732 | 18.67442985 | 21.9418366 | 20.22795522 | 20.35206426 |  | 20.39157824 | 20.07200543 | 20.11765602 | 19.41266883 |  | 18.6418303 | 18.56289062 | 18.42260686 | 18.33995991 | 18.47678742 | 18.63497656 | 18.77357783 | 17.61609804 | 18.89194704 | 18.00978311 | 18.84850068 | 18.84083352 | 47.16875704 | 50.16957637 | 47.44431798 | 20.89043099 |  |  | 1.733624 | 8.809547 | 12.024207 | 1.083858 | 4.472317 | 4.59561 | 2.057583 | -25.924996 | 0.5036192 | 0.4099994 | 0.0860986 | 8.83396756 | 9.06002901 | 2.02610882 | 21.46879862 | 21.59769187 | 21.67264079 | 21.65782538 | 21.48513435 | 20.95072952 | 20.30576957 | 21.72533069 | 21.83046261 | 21.86810122 | 21.81869335 | 21.57009492 | 21.02750748 | 21.7897323 | 18.66801154 | 18.19949688 | 18.05504902 | 17.98800007 | 17.9728931 | 18.92338392 | 18.5070762 | 21.68650896 | 21.48846307 | 21.27461616 | 21.30194018 | 21.07508286 | 20.94981888 | 21.03282818 | 20.72888255 | 20.65679692 | 20.26564035 | 20.22382894 | 20.0532953 | 20.11814397 | 0.101934 | 0.0863104 | 20.58750581 | 21.38541644 | 21.55751627 | 19.98396647 | 21.06502731 | 21.3136562 | 20.8279301 | 21.50324993 | 21.62844691 | 20.41861575 | 21.37685913 | 21.74605649 | 20.20273562 | 20.21213079 | 20.23122666 | 20.23246357 | 20.28402523 |  | 20.46671172 | 20.00265063 | 20.23801972 | 20.22332961 | 20.30652936 | 20.3283938 |  | 20.3462093 |  |  | 20.41831157 | 20.41332995 | 20.50400092 | [5 empty] | 21.30323352 | 20.17478168 | 20.95848206 | 21.17981106 | 19.5562752 | 20.58079435 | 20.95710586 | 20.03029603 | 20.33730138 | 21.06612585 | 19.57375917 | 20.15277994 | 20.65002143 | 19.53766675 | 19.9912797 | 20.53276941 | 19.70862393 | 20.16832441 | 19.44800813 | 20.01745214 | 19.32340072 | 19.99297559 | 19.66002547 | 20.29860134 | 20.87382065 | 20.12700359 | 20.05056289 | 20.66877028 | 19.40562625 | 19.93785969 | 20.49077344 | 19.46596009 | 19.97782997 | 19.57937051 | 19.92486071 | 19.32617707 | 20.05707388 | -0.2128715 | 20.96551 | 0.05124822 | 0.04024625 | -26.53847 | 3.08825975 |  |  | 1.572536 | 3.532821 | 4.127366 | 1.23917 | 2.517473 | 2.551937 | 1.707565 | 0.42648589 | 0.42663791 | 0.42280352 | 0.44099539 | 0.46049842 | 0.44268909 | 0.42435523
42843.4201 | -78 | 21.97090301 | 22.18487874 | 22.30737654 | 22.2727237 | 22.01884263 | 21.51569316 | 20.36943758 | 21.71627673 | 21.78143066 | 21.77854606 | 21.72265696 | 21.40448129 | 21.06728385 | 21.59606591 | 21.37179027 | 21.4571387 | 21.40672502 | 20.92848746 | 21.0610334 | 21.01734306 | 20.56313028 | 20.74845912 | 20.62347032 | 20.65940935 | 21.43781064 | 21.60441716 | 20.21560654 | 20.22548572 | 20.63143334 | 20.88435668 | 21.70606909 | 21.89874358 | 20.81725596 | 18.64913944 | 21.9503406 | 20.23077829 | 20.34306805 |  | 20.38952111 | 20.08228375 | 20.1236924 | 19.42380579 |  | 18.64275698 | 18.56066743 | 18.42308944 | 18.35792889 | 18.47575641 | 18.61833271 | 18.6203576 | 17.63382893 | 18.89940469 | 17.98358752 | 18.85281406 | 18.83564614 | 47.17094293 | 50.15380696 | 47.45119722 | 20.87983181 |  |  | 2.0083 | 8.891031 | 10.721147 | 1.052318 | 3.095005 | 7.170846 | 2.185063 | -25.849428 | 0.2451904 | 0.2171932 | 0.0334978 | 8.83331041 | 9.0594655 | 2.02580654 | 21.4701787 | 21.59226055 | 21.67601945 | 21.65483738 | 21.48803228 | 20.95036942 | 20.30652103 | 21.72119545 | 21.8276231 | 21.86300426 | 21.81626093 | 21.57480654 | 21.03051766 | 21.78866925 | 18.54576381 | 18.18849339 | 18.05005309 | 17.98869862 | 17.99603855 | 18.91963554 | 18.50890408 | 21.68357924 | 21.48951377 | 21.28051424 | 21.29769385 | 21.07637698 | 20.95053095 | 21.03277748 | 20.72347761 | 20.64712652 | 20.26923423 | 20.23663382 | 20.07669944 | 20.11990245 | 0.1406642 | 0.1384252 | 20.58772211 | 21.38613474 | 21.55000006 | 19.9891084 | 21.06733136 | 21.32394362 | 20.82343034 | 21.49807954 | 21.62701809 | 20.41891314 | 21.37951428 | 21.74835223 | 20.19202789 | 20.21990308 | 20.23071569 | 20.22642587 | 20.29663349 |  | 20.46783376 | 19.99706604 | 20.23974653 | 20.23335352 | 20.31168863 | 20.33396987 |  | 20.35425887 |  |  | 20.41988218 | 20.40903655 | 20.49216297 | [5 empty] | 21.29807904 | 20.16967086 | 20.95766299 | 21.18048842 | 19.55895943 | 20.57934979 | 20.95219985 | 20.03472933 | 20.34120545 | 21.08316545 | 19.58137155 | 20.14663923 | 20.64840548 | 19.53594848 | 19.98947867 | 20.5378469 | 19.70553636 | 20.1306646 | 19.45104244 | 20.01302396 | 19.32859463 | 19.98327893 | 19.67457012 | 20.29613866 | 20.86645242 | 20.12020401 | 20.05156081 | 20.66539493 | 19.40800501 | 19.93822171 | 20.48496945 | 19.47586227 | 19.97753866 | 19.57067665 | 19.92249457 | 19.32300654 | 20.06036875 | -0.1724325 | 20.97607 | 0.05209194 | 0.04144333 | -26.54717 | 3.08827263 |  |  | 1.692752 | 3.549108 | 3.897299 | 1.221003 | 2.094193 | 3.187655 | 1.759617 | 0.42617327 | 0.4268509 | 0.42269796 | 0.4541408 | 0.46126691 | 0.44247431 | 0.4244268
42843.4201 | -77 | 21.9750231 | 22.18656309 | 22.31451045 | 22.28004974 | 22.02040697 | 21.51231135 | 20.3736676 | 21.71990962 | 21.78581283 | 21.78601638 | 21.72121897 | 21.40062016 | 21.07369637 | 21.58668051 | 21.37735229 | 21.46572106 | 21.41794684 | 20.93278071 | 21.0620081 | 21.02195427 | 20.57605298 | 20.76192964 | 20.62732706 | 20.66423037 | 21.45258055 | 21.61759548 | 20.24283278 | 20.23655098 | 20.73087558 | 20.89013448 | 21.70615881 | 21.89074009 | 20.81792686 | 18.66063118 | 21.9464267 | 20.2257838 | 20.34007979 |  | 20.3971611 | 20.07261601 | 20.11783338 | 19.42434998 |  | 18.6422434 | 18.559342 | 18.43649782 | 18.37699603 | 18.4943312 | 18.61563772 | 18.50369853 | 17.62152081 | 18.90162516 | 17.95828618 | 18.86480318 | 18.83440849 | 47.17740684 | 50.14149851 | 47.46721579 | 20.88375421 |  |  | 1.987272 | 8.865403 | 8.644659 | 1.165338 | 1.094741 | 0.816534 | 2.016843 | -25.201512 | 0.2695154 | 0.2799234 | -0.017367 | 8.83366034 | 9.06001258 | 2.02574905 | 21.47087578 | 21.59105113 | 21.67123816 | 21.65203635 | 21.48767424 | 20.94958527 | 20.30100219 | 21.71815399 | 21.82613636 | 21.86263709 | 21.8173464 | 21.57346754 | 21.02713179 | 21.78320369 | 18.44284682 | 18.16776852 | 18.05992827 | 17.96537137 | 18.00442205 | 18.92230154 | 18.50638782 | 21.68883387 | 21.49163638 | 21.28528357 | 21.30506427 | 21.08426727 | 20.95305735 | 21.03852118 | 20.72547314 | 20.65301337 | 20.27275693 | 20.26140385 | 20.07791538 | 20.13069252 | 0.1290648 | 0.129676 | 20.58341471 | 21.3873076 | 21.5493056 | 19.98721291 | 21.06455804 | 21.31881973 | 20.85315387 | 21.496404 | 21.62724679 | 20.41960526 | 21.37387693 | 21.75334628 | 20.17460818 | 20.23006215 | 20.22015754 | 20.22187161 | 20.29490116 |  | 20.45891324 | 19.97647921 | 20.23336065 | 20.23189906 | 20.30795052 | 20.31688623 |  | 20.3416711 |  |  | 20.41763361 | 20.40619623 | 20.4934473 | [5 empty] | 21.30269145 | 20.18064862 | 20.96030101 | 21.18947672 | 19.58399896 | 20.5796823 | 20.95272902 | 20.04026497 | 20.34073749 | 21.08206243 | 19.5727141 | 20.14999455 | 20.64599842 | 19.5331973 | 19.98900131 | 20.53912159 | 19.71658527 | 20.11969813 | 19.45132164 | 20.00568322 | 19.32705996 | 19.99449672 | 19.669475 | 20.28060703 | 20.854482 | 20.10536041 | 20.04331428 | 20.65009739 | 19.38685588 | 19.92710607 | 20.46847692 | 19.45370144 | 19.96486415 | 19.5677689 | 19.91541604 | 19.30021702 | 20.03862182 | -0.149245 | 20.96704 | 0.05293571 | 0.04316281 | -26.52013 | 3.08828068 |  |  | 1.684152 | 3.543981 | 3.499581 | 1.284896 | 1.245489 | 1.075651 | 1.690519 | 0.42592239 | 0.4272088 | 0.4226131 | 0.46588731 | 0.45987592 | 0.44229186 | 0.42424511
42843.4201 | -76 | 21.96960242 | 22.18106247 | 22.30872374 | 22.27403858 | 22.01950562 | 21.51241146 | 20.37141934 | 21.71020569 | 21.77957468 | 21.77192711 | 21.71059433 | 21.39947072 | 21.065804 | 21.58663948 | 21.36640305 | 21.45768932 | 21.40637783 | 20.92606825 | 21.0689495 | 21.01038706 | 20.56690704 | 20.74615413 | 20.62557854 | 20.66097684 | 21.45025594 | 21.60860234 | 20.25630741 | 20.23392631 | 20.78542673 | 20.89046824 | 21.69932545 | 21.90593455 | 20.82248117 | 18.70114033 | 21.94773157 | 20.23560307 | 20.343017 |  | 20.40451475 | 20.06715841 | 20.12670146 | 19.4447545 |  | 18.63368038 | 18.55634993 | 18.4528624 | 18.37859226 | 18.49656971 | 18.61632204 | 18.41535434 | 17.60007585 | 18.89489124 | 17.97214844 | 18.84979733 | 18.84126893 | 47.18403367 | 50.13191057 | 47.48419292 | 20.8871709 |  |  | 1.90776 | 8.822691 | 8.855595 | 1.319762 | 1.495585 | 1.25549 | 2.031299 | -24.536508 | 0.3745994 | 0.2004092 | 0.0718634 | 8.83246926 | 9.05871142 | 2.02582954 | 21.47026236 | 21.5942321 | 21.67336397 | 21.65390309 | 21.48617232 | 20.94699002 | 20.29184604 | 21.71972451 | 21.82672596 | 21.86231995 | 21.81484563 | 21.56580214 | 21.02659221 | 21.7798701 | 18.3823855 | 18.1570038 | 18.06521201 | 17.9871629 | 17.97325223 | 18.91739149 | 18.51113963 | 21.6903061 | 21.49837856 | 21.28402669 | 21.30448893 | 21.07690532 | 20.95339623 | 21.0383936 | 20.72659349 | 20.65501022 | 20.26846237 | 20.27029915 | 20.07553827 | 20.13416123 | 0.1542296 | 0.1414684 | 20.58563733 | 21.39274286 | 21.55399276 | 19.99262456 | 21.06542799 | 21.31852084 | 20.88325604 | 21.50155184 | 21.62925457 | 20.42366474 | 21.38101539 | 21.75691762 | 20.17105904 | 20.24079092 | 20.22737948 | 20.23033512 | 20.3186184 |  | 20.46206947 | 19.96637056 | 20.23514622 | 20.24384392 | 20.30357961 | 20.32147193 |  | 20.34186768 |  |  | 20.41666182 | 20.39995788 | 20.48385149 | [5 empty] | 21.30177362 | 20.1741566 | 20.9525378 | 21.18168958 | 19.58882506 | 20.57943312 | 20.93942964 | 20.04392737 | 20.3493137 | 21.09326492 | 19.58820684 | 20.15144553 | 20.64758773 | 19.54680862 | 19.99521811 | 20.53950687 | 19.71749106 | 20.12570345 | 19.45285344 | 20.02542272 | 19.33533399 | 19.98884696 | 19.67926504 | 20.28493507 | 20.86393234 | 20.11818502 | 20.05618705 | 20.67703338 | 19.40059565 | 19.93160221 | 20.47021746 | 19.45057488 | 19.97075719 | 19.56614213 | 19.91891711 | 19.3111494 | 20.0574033 | -0.1553665 | 20.97318 | 0.05155614 | 0.042372 | -26.51627 | 3.08825009 |  |  | 1.650269 | 3.535415 | 3.542002 | 1.367375 | 1.455761 | 1.333801 | 1.696569 | 0.42536937 | 0.42754942 | 0.42213483 | 0.47203193 | 0.45984356 | 0.44205406 | 0.42400486
42843.4201 | -75 | 21.97193355 | 22.17482335 | 22.30046449 | 22.27067871 | 22.01979912 | 21.50696693 | 20.37190318 | 21.70850283 | 21.77589873 | 21.77164236 | 21.70881051 | 21.39614297 | 21.06329237 | 21.58911021 | 21.37859377 | 21.46512638 | 21.42341123 | 20.93744642 | 21.07242408 | 21.03237523 | 20.5759615 | 20.76473806 | 20.63134566 | 20.67087572 | 21.46243767 | 21.61993908 | 20.28589422 | 20.23800329 | 20.82720458 | 20.89152235 | 21.70784645 | 21.90075654 | 20.82431092 | 18.72237371 | 21.95063964 | 20.23168466 | 20.34668416 |  | 20.40301014 | 20.07542031 | 20.12175646 | 19.45825896 |  | 18.64481019 | 18.56613507 | 18.48071643 | 18.39452053 | 18.52169262 | 18.64278066 | 18.39728696 | 17.65841651 | 18.89929859 | 17.99716465 | 18.8647526 | 18.84122398 | 47.17927928 | 50.11939392 | 47.47921348 | 20.88793745 |  |  | 1.939304 | 8.804947 | 8.521123 | 0.96755 | 1.471269 | 1.216062 | 2.080583 | -24.266436 | 0.256088 | 0.2385928 | 0.0952994 | 8.83250211 | 9.05870978 | 2.02549934 | 21.46430053 | 21.58729919 | 21.65872305 | 21.65156978 | 21.48105282 | 20.94627571 | 20.28814807 | 21.72030616 | 21.82018307 | 21.85286278 | 21.80856175 | 21.55517643 | 21.02484095 | 21.77617687 | 18.34172995 | 18.13754641 | 18.05448047 | 18.00540543 | 17.97647376 | 18.92243317 | 18.51137672 | 21.69433058 | 21.4984402 | 21.2856516 | 21.31254841 | 21.08173051 | 20.9622695 | 21.04643873 | 20.72873318 | 20.66021921 | 20.27414791 | 20.27755044 | 20.07635637 | 20.13554683 | 0.1386982 | 0.0807946 | 20.59210886 | 21.3944685 | 21.56037097 | 19.99376612 | 21.06782306 | 21.31808053 | 20.91252186 | 21.49702081 | 21.63209266 | 20.41967607 | 21.38384715 | 21.75930662 | 20.16489437 | 20.25136417 | 20.23061013 | 20.22831699 | 20.34097358 |  | 20.46083968 | 19.95013639 | 20.23888466 | 20.26657801 | 20.31006709 | 20.32484415 |  | 20.34718074 |  |  | 20.41174375 | 20.394316 | 20.4825545 | [5 empty] | 21.29288811 | 20.17747707 | 20.95365576 | 21.17637087 | 19.58910651 | 20.58395078 | 20.94702821 | 20.03950924 | 20.3551952 | 21.10462246 | 19.59511529 | 20.14496963 | 20.65268278 | 19.54937058 | 19.99685125 | 20.54794164 | 19.71806673 | 20.12444771 | 19.45151818 | 20.02155939 | 19.33382243 | 19.985031 | 19.68771937 | 20.29089982 | 20.86939527 | 20.11974574 | 20.05033569 | 20.70700337 | 19.40136689 | 19.93069914 | 20.47827943 | 19.45254325 | 19.98142666 | 19.56461651 | 19.92708473 | 19.31216758 | 20.0569544 | -0.2165815 | 20.97236 | 0.05146375 | 0.04184236 | -26.54964 | 3.08828068 |  |  | 1.663975 | 3.531918 | 3.474526 | 1.170803 | 1.443944 | 1.31275 | 1.717105 | 0.42470717 | 0.42812562 | 0.42172072 | 0.47713788 | 0.46106363 | 0.44154765 | 0.42415688
42843.4201 | -74 | 21.96921639 | 22.17725185 | 22.30038633 | 22.26738652 | 22.01818759 | 21.50482019 | 20.36712562 | 21.70281698 | 21.76666469 | 21.77047462 | 21.70440859 | 21.39504658 | 21.06417703 | 21.58452044 | 21.37382799 | 21.45641812 | 21.41445968 | 20.92278941 | 21.07206299 | 21.0230283 | 20.56970231 | 20.75549317 | 20.62714644 | 20.66389462 | 21.45439925 | 21.60843141 | 20.2867871 | 20.23814573 | 20.84254688 | 20.88855525 | 21.70753952 | 21.89738727 | 20.81820658 | 18.72227242 | 21.95338116 | 20.2321811 | 20.34513545 |  | 20.40358062 | 20.07231909 | 20.1279238 | 19.46128214 |  | 18.6504796 | 18.58159195 | 18.48341977 | 18.40650449 | 18.52949777 | 18.6507788 | 18.44310663 | 17.67812087 | 18.8977876 | 17.98405876 | 18.86745278 | 18.84521445 | 47.16587856 | 50.10643068 | 47.47980648 | 20.89200094 |  |  | 1.875564 | 8.955427 | 8.836539 | 1.148914 | 1.328021 | 1.230518 | 2.117379 | -24.026588 | 0.1278466 | 0.1425044 | 0.0145754 | 8.83292105 | 9.05919114 | 2.02612032 | 21.46574417 | 21.58863162 | 21.67773021 | 21.65640012 | 21.48658728 | 20.94205309 | 20.30093324 | 21.72149038 | 21.82854718 | 21.86860993 | 21.81246617 | 21.55841537 | 21.03552556 | 21.7877798 | 18.30986406 | 18.13539177 | 18.06222816 | 18.02826694 | 17.96966371 | 18.91861264 | 18.50714782 | 21.69884988 | 21.49777504 | 21.28813944 | 21.30860161 | 21.08022951 | 20.96208898 | 21.0421392 | 20.73427385 | 20.66323285 | 20.2703389 | 20.28527392 | 20.0688876 | 20.12734872 | 0.185489 | 0.0813652 | 20.58496557 | 21.39085902 | 21.55333776 | 19.98767798 | 21.06780723 | 21.31386912 | 20.89459501 | 21.49775929 | 21.62758165 | 20.41698763 | 21.37953648 | 21.7571464 | 20.15311554 | 20.25766248 | 20.21966355 | 20.22754603 | 20.34257698 |  | 20.45600246 | 19.94263499 | 20.23973771 | 20.26932808 | 20.31217779 | 20.32532192 |  | 20.33898701 |  |  | 20.41489414 | 20.40197913 | 20.48545112 | [5 empty] | 21.29502944 | 20.17687895 | 20.95053365 | 21.17432211 | 19.58880011 | 20.58170645 | 20.94715621 | 20.03332085 | 20.35328165 | 21.12981135 | 19.5896199 | 20.15053336 | 20.65521891 | 19.54119462 | 20.00128972 | 20.54526771 | 19.72090034 | 20.12140101 | 19.44486785 | 20.01131896 | 19.32683418 | 19.99215236 | 19.69774661 | 20.30372224 | 20.87082133 | 20.12793465 | 20.05895946 | 20.74387873 | 19.40008621 | 19.92317729 | 20.48604555 | 19.45712789 | 19.97537514 | 19.57516623 | 19.9540799 | 19.31024701 | 20.06637736 | -0.1401555 | 20.97133 | 0.05212891 | 0.04335868 | -26.57154 | 3.08826941 |  |  | 1.636444 | 3.562065 | 3.538342 | 1.275858 | 1.371869 | 1.320548 | 1.732246 | 0.42450049 | 0.42836258 | 0.42171506 | 0.48023245 | 0.4597091 | 0.4414803 | 0.42425697
42843.4201 | -73 | 21.9591936 | 22.17573833 | 22.30224411 | 22.26798882 | 22.0114632 | 21.50869689 | 20.36893557 | 21.70174237 | 21.76649231 | 21.76718629 | 21.7042524 | 21.38751787 | 21.06467811 | 21.58332541 | 21.37750993 | 21.45897062 | 21.42035595 | 20.92147943 | 21.07138624 | 21.02520329 | 20.57398076 | 20.75375351 | 20.62494234 | 20.66199043 | 21.45581448 | 21.6185154 | 20.29658956 | 20.24646616 | 20.85143597 | 20.88948981 | 21.7137132 | 21.90827378 | 20.81716638 | 18.68997843 | 21.95570027 | 20.2365999 | 20.35154103 |  | 20.40477496 | 20.07258248 | 20.13675131 | 19.48406052 |  | 18.65555989 | 18.58606132 | 18.49218663 | 18.40987836 | 18.53559334 | 18.66032376 | 18.52727505 | 17.70135497 | 18.88613609 | 17.91504277 | 18.86042613 | 18.84539499 | 47.15712859 | 50.0915763 | 47.49493625 | 20.89167997 |  |  | 1.775024 | 8.995511 | 9.194667 | 0.997774 | 0.967921 | 0.971614 | 2.190319 | -23.61326 | 0.361172 | 0.2220186 | 0.0918274 | 8.83380491 | 9.06020808 | 2.0257704 | 21.4704801 | 21.58556552 | 21.67616348 | 21.65922896 | 21.48505729 | 20.9559952 | 20.30055979 | 21.7225239 | 21.82962687 | 21.86890315 | 21.81306473 | 21.56650111 | 21.03580973 | 21.7863705 | 18.25905806 | 18.14323936 | 18.07137452 | 18.04804362 | 17.97012124 | 18.91376894 | 18.50368733 | 21.69844797 | 21.50220774 | 21.28336119 | 21.30792766 | 21.07751275 | 20.95777236 | 21.04175211 | 20.72939491 | 20.65386042 | 20.26534802 | 20.30158866 | 20.06117844 | 20.12009516 | 0.1465622 | 0.072616 | 20.58267638 | 21.3854035 | 21.55144611 | 19.98832764 | 21.06720868 | 21.31520304 | 20.8883917 | 21.49641591 | 21.62675898 | 20.42135878 | 21.3750829 | 21.75817907 | 20.13849254 | 20.27193382 | 20.21810329 | 20.22272668 | 20.35476963 |  | 20.46294158 | 19.92492309 | 20.24458882 | 20.27983759 | 20.30897532 | 20.32752765 |  | 20.35015137 |  |  | 20.41933382 | 20.40360379 | 20.48792094 | [5 empty] | 21.29331461 | 20.17005592 | 20.95127905 | 21.1769872 | 19.59551524 | 20.57088896 | 20.94405655 | 20.05629864 | 20.36752406 | 21.16490013 | 19.60079372 | 20.14995286 | 20.66878505 | 19.54229759 | 20.00899156 | 20.54930142 | 19.72794587 | 20.12873375 | 19.45090442 | 20.01481122 | 19.3340802 | 19.98992917 | 19.69870802 | 20.30529232 | 20.87589564 | 20.13421676 | 20.06126308 | 20.76408285 | 19.41409426 | 19.93005939 | 20.4870237 | 19.46578231 | 19.98136382 | 19.57463985 | 19.97771249 | 19.32243177 | 20.07026091 | -0.0819085 | 20.96739 | 0.05094645 | 0.04139979 | -26.60639 | 3.0882517 |  |  | 1.592003 | 3.570055 | 3.609359 | 1.18899 | 1.171217 | 1.173449 | 1.761858 | 0.4243944 | 0.42901711 | 0.42131582 | 0.485312 | 0.45828887 | 0.44099562 | 0.42429123
42843.4201 | -72 | 21.96859966 | 22.17920202 | 22.30454209 | 22.27297368 | 22.01729103 | 21.50973314 | 20.36870829 | 21.70922353 | 21.77392447 | 21.77317729 | 21.70907779 | 21.39185866 | 21.0647264 | 21.58721198 | 21.37165049 | 21.45986929 | 21.41287579 | 20.92645052 | 21.06508545 | 21.01448338 | 20.56628903 | 20.74766866 | 20.61951557 | 20.66718606 | 21.44703066 | 21.61255307 | 20.29508144 | 20.24189701 | 20.80336715 | 20.8872464 | 21.70290492 | 21.90269703 | 20.81884472 | 18.68539321 | 21.94648094 | 20.23798722 | 20.35099891 |  | 20.40189835 | 20.07400241 | 20.12855533 | 19.50319812 |  | 18.66312299 | 18.60796245 | 18.50768617 | 18.42616303 | 18.55156087 | 18.67786683 | 18.6171828 | 17.7593899 | 18.8871469 | 17.91800842 | 18.86356344 | 18.84664122 | 47.12864704 | 50.07064318 | 47.50032379 | 20.88514096 |  |  | 1.78028 | 8.903515 | 9.391799 | 1.17257 | 1.254421 | 1.352742 | 2.087155 | -22.996888 | 0.419552 | 0.2578944 | 0.0803698 | 8.83398234 | 9.06010623 | 2.02566526 | 21.47530547 | 21.59734975 | 21.67987751 | 21.66253589 | 21.4985455 | 20.9557485 | 20.30972588 | 21.72538647 | 21.83278528 | 21.87106221 | 21.82262598 | 21.57591635 | 21.0332298 | 21.79478464 | 18.21334775 | 18.10400548 | 18.08567104 | 18.0787284 | 17.98160169 | 18.91455207 | 18.51307533 | 21.69330351 | 21.49620976 | 21.27875524 | 21.29943048 | 21.07808501 | 20.95270793 | 21.03083177 | 20.72430286 | 20.65596573 | 20.26069404 | 20.30735533 | 20.06573235 | 20.11108548 | 0.1615038 | 0.234286 | 20.58563761 | 21.38393828 | 21.55061505 | 19.99122782 | 21.06803226 | 21.31363361 | 20.88002015 | 21.48957356 | 21.63082805 | 20.42192807 | 21.37539023 | 21.75607356 | 20.13241593 | 20.29373595 | 20.22196187 | 20.21455653 | 20.35870686 |  | 20.46885386 | 19.93298351 | 20.24831794 | 20.29411461 | 20.31567354 | 20.3267169 |  | 20.3577619 |  |  | 20.4235999 | 20.39942127 | 20.4872796 | [5 empty] | 21.29838981 | 20.17127218 | 20.95325495 | 21.17620969 | 19.59840652 | 20.57139853 | 20.94463658 | 20.06176572 | 20.37483328 | 21.20469416 | 19.60822236 | 20.14298692 | 20.66256776 | 19.54495455 | 20.00615215 | 20.54844668 | 19.73090598 | 20.12633128 | 19.45081609 | 20.01602264 | 19.33836489 | 19.99773998 | 19.70746324 | 20.30200945 | 20.8772595 | 20.13530582 | 20.05674128 | 20.77228379 | 19.41518977 | 19.9322144 | 20.48741768 | 19.46312988 | 19.98153093 | 19.57663443 | 19.98919257 | 19.32594859 | 20.0630808 | 0.0171485 | 20.97397 | 0.05142683 | 0.04183511 | -26.54707 | 3.08820983 |  |  | 1.594228 | 3.551887 | 3.647982 | 1.288985 | 1.333374 | 1.384643 | 1.719918 | 0.4244832 | 0.42891816 | 0.42114369 | 0.49048236 | 0.4577963 | 0.44051051 | 0.42438556
42843.4201 | -71 | 21.97345366 | 22.18389092 | 22.30582929 | 22.28336411 | 22.02435116 | 21.51140301 | 20.36790626 | 21.71387504 | 21.78106938 | 21.77677833 | 21.7191495 | 21.3996423 | 21.06828568 | 21.58813675 | 21.36802011 | 21.45671468 | 21.40769402 | 20.92415562 | 21.05860012 | 21.01238658 | 20.55908887 | 20.74943329 | 20.61504577 | 20.67037482 | 21.44248422 | 21.60739649 | 20.29943855 | 20.23576496 | 20.74836818 | 20.8917704 | 21.70765015 | 21.89316334 | 20.81844003 | 18.67661285 | 21.95013577 | 20.23962994 | 20.34261744 |  | 20.40097937 | 20.08159211 | 20.13053179 | 19.51625195 |  | 18.67736998 | 18.61978285 | 18.53001636 | 18.44396193 | 18.56828638 | 18.69683914 | 18.70368668 | 17.79290897 | 18.89771936 | 17.92010667 | 18.87180907 | 18.84506851 | 47.13234989 | 50.0598597 | 47.49178615 | 20.88754817 |  |  | 1.73954 | 8.781947 | 8.697227 | 1.204766 | 1.316849 | 1.14115 | 2.261287 | -22.255004 | 0.427336 | 0.3178972 | 0.0449554 | 8.83408256 | 9.0603773 | 2.02586897 | 21.47492213 | 21.59635566 | 21.68414886 | 21.66372577 | 21.49595015 | 20.95150375 | 20.30262523 | 21.72984272 | 21.83024622 | 21.86333273 | 21.82334381 | 21.57304354 | 21.03232781 | 21.78422326 | 18.20899579 | 18.08882277 | 18.09424089 | 18.10272995 | 18.02053067 | 18.9296344 | 18.51215042 | 21.6959552 | 21.49749443 | 21.28283693 | 21.29796265 | 21.07649075 | 20.95458584 | 21.02859511 | 20.73094611 | 20.65181461 | 20.26183993 | 20.31782716 | 20.06546068 | 20.10086769 | 0.1931564 | 0.092587 | 20.5903049 | 21.39110151 | 21.55966984 | 19.99843433 | 21.07339432 | 21.31573619 | 20.88539697 | 21.49497761 | 21.63730956 | 20.42522728 | 21.38322458 | 21.7604701 | 20.13096015 | 20.30511671 | 20.22729076 | 20.21967003 | 20.34885884 |  | 20.46576215 | 19.93585641 | 20.24425048 | 20.27824847 | 20.3106312 | 20.32857902 |  | 20.35085298 |  |  | 20.43522597 | 20.4106654 | 20.48883822 | [5 empty] | 21.30373105 | 20.17422803 | 20.95587896 | 21.18211389 | 19.59492213 | 20.57997343 | 20.94879538 | 20.05743477 | 20.37504058 | 21.23780464 | 19.6040601 | 20.13301329 | 20.65619677 | 19.53980475 | 20.00410416 | 20.54445791 | 19.72889923 | 20.12605216 | 19.4436181 | 20.0081469 | 19.33439642 | 19.99473283 | 19.71172618 | 20.29807445 | 20.8721284 | 20.12876069 | 20.05918208 | 20.77903641 | 19.41233663 | 19.92103204 | 20.4862727 | 19.45595878 | 19.97422738 | 19.57894758 | 19.98015842 | 19.32400971 | 20.0613829 | -0.0648425 | 20.96849 | 0.05179633 | 0.04239375 | -26.62671 | 3.08822915 |  |  | 1.575734 | 3.527626 | 3.510569 | 1.306587 | 1.366194 | 1.271791 | 1.790286 | 0.42465313 | 0.42870207 | 0.42141545 | 0.49272696 | 0.45673613 | 0.44020294 | 0.42470778
42843.4201 | -70 | 21.97500604 | 22.18600029 | 22.31170494 | 22.27722565 | 22.01742034 | 21.51097311 | 20.37407203 | 21.70594989 | 21.77332049 | 21.77710959 | 21.71718362 | 21.39412156 | 21.07002677 | 21.59387729 | 21.37295862 | 21.45794367 | 21.40759253 | 20.93012383 | 21.0626164 | 21.01360911 | 20.56439324 | 20.74987816 | 20.62266773 | 20.67370707 | 21.4496426 | 21.60851312 | 20.30548875 | 20.2358591 | 20.71128828 | 20.89584515 | 21.70146913 | 21.897563 | 20.81311548 | 18.65625643 | 21.94929191 | 20.23024691 | 20.33812916 |  | 20.39861045 | 20.08027661 | 20.13173903 | 19.52256802 |  | 18.68080563 | 18.61958648 | 18.52619216 | 18.44091458 | 18.56770961 | 18.70841647 | 18.75023373 | 17.80150409 | 18.89437052 | 17.96918379 | 18.86956745 | 18.84448593 | 47.12701671 | 50.04784492 | 47.48764027 | 20.88589009 |  |  | 1.861764 | 8.743835 | 8.849679 | 1.12657 | 1.500181 | 1.278486 | 2.223835 | -22.171548 | 0.2529744 | 0.1265596 | 0.0392266 | 8.83398892 | 9.06003394 | 2.0254517 | 21.47041187 | 21.59547362 | 21.67134807 | 21.65234985 | 21.47757552 | 20.9486767 | 20.29188454 | 21.722613 | 21.82483061 | 21.85791729 | 21.81261717 | 21.562185 | 21.03222309 | 21.77492121 | 18.23611695 | 18.0814903 | 18.07528087 | 18.11105998 | 18.05705852 | 18.92436019 | 18.51332874 | 21.69396378 | 21.49739769 | 21.2807152 | 21.29702235 | 21.07965646 | 20.95170654 | 21.02714999 | 20.72949019 | 20.65066076 | 20.26679717 | 20.32974068 | 20.05657441 | 20.1056611 | 0.1872584 | 0.2154562 | 20.58343197 | 21.38700088 | 21.55944059 | 19.99364536 | 21.06912591 | 21.32050548 | 20.89562912 | 21.50285823 | 21.63388073 | 20.42680422 | 21.38592486 | 21.76070123 | 20.12063291 | 20.30846566 | 20.22407319 | 20.22263705 | 20.35838383 |  | 20.46938311 | 19.94386715 | 20.24870368 | 20.2895367 | 20.32152997 | 20.33191784 |  | 20.35716325 |  |  | 20.43541701 | 20.41341675 | 20.49328455 | [5 empty] | 21.30526765 | 20.17721967 | 20.95294597 | 21.18723108 | 19.57812903 | 20.57892559 | 20.94894005 | 20.06496165 | 20.36941611 | 21.26496175 | 19.60576588 | 20.13452952 | 20.65636703 | 19.53899712 | 20.00091636 | 20.54666369 | 19.72782291 | 20.12395924 | 19.43724288 | 20.00492436 | 19.32856424 | 19.99535495 | 19.70929545 | 20.30114816 | 20.86645086 | 20.12080359 | 20.05701267 | 20.78947123 | 19.40509793 | 19.92058154 | 20.47894907 | 19.45278929 | 19.97033874 | 19.57710061 | 19.97645399 | 19.31896573 | 20.05886021 | -0.004926 | 20.97106 | 0.05069391 | 0.03986897 | -26.58538 | 3.08815669 |  |  | 1.630048 | 3.519962 | 3.541202 | 1.263473 | 1.458226 | 1.346174 | 1.775433 | 0.42450992 | 0.42862876 | 0.4214671 | 0.48909767 | 0.45898035 | 0.43971311 | 0.42474074
42843.4201 | -69 | 21.97072517 | 22.17614498 | 22.30615366 | 22.26690406 | 22.01148832 | 21.51193815 | 20.37416024 | 21.70396521 | 21.78325372 | 21.77492609 | 21.71553207 | 21.396128 | 21.06755028 | 21.5874225 | 21.37562341 | 21.46397033 | 21.41543821 | 20.9394312 | 21.06975847 | 21.02677439 | 20.56783214 | 20.75395437 | 20.63024203 | 20.68783714 | 21.45581623 | 21.60944333 | 20.31238758 | 20.2424005 | 20.6746947 | 20.88664892 | 21.7056461 | 21.89688891 | 20.80538873 | 18.60270785 | 21.94812059 | 20.23247189 | 20.32656842 |  | 20.39946637 | 20.0700292 | 20.1325187 | 19.53552052 |  | 18.68641268 | 18.62562753 | 18.53327979 | 18.43901025 | 18.56370748 | 18.70179752 | 18.82541609 | 17.82080132 | 18.89109294 | 17.97380893 | 18.86119159 | 18.84654021 | 47.11829477 | 50.03141918 | 47.47621316 | 20.88551009 |  |  | 1.749396 | 8.859487 | 8.891079 | 1.135114 | 1.472585 | 1.448682 | 2.089123 | -21.979016 | 0.2105516 | 0.1651628 | 0.0334978 | 8.83384434 | 9.06032801 | 2.02599547 | 21.46789044 | 21.59185118 | 21.67244532 | 21.65450207 | 21.4849388 | 20.9442559 | 20.29638326 | 21.71956467 | 21.82611277 | 21.85479531 | 21.80741321 | 21.55905296 | 21.02266386 | 21.77582405 | 18.2494537 | 18.091949 | 18.09036529 | 18.11078456 | 18.07349717 | 18.92437132 | 18.51216731 | 21.69630757 | 21.49465616 | 21.28598502 | 21.30350126 | 21.07939637 | 20.9525379 | 21.0311328 | 20.73688334 | 20.65836815 | 20.26858099 | 20.34616796 | 20.05480946 | 20.10680811 | 0.1821468 | 0.236188 | 20.58386648 | 21.39028597 | 21.55789191 | 19.98914766 | 21.07017592 | 21.32223332 | 20.9075274 | 21.49935431 | 21.62957672 | 20.43278544 | 21.38652799 | 21.76104276 | 20.1129875 | 20.31865132 | 20.219896 | 20.22451939 | 20.34834157 |  | 20.46175955 | 19.93062173 | 20.24024019 | 20.28776037 | 20.31069987 | 20.32301257 |  | 20.34583089 |  |  | 20.43681578 | 20.4057358 | 20.49440188 | [5 empty] | 21.30297077 | 20.17907277 | 20.9478682 | 21.17893725 | 19.55797622 | 20.57297435 | 20.93901133 | 20.0667139 | 20.36784788 | 21.2975251 | 19.60718508 | 20.13092474 | 20.65381741 | 19.5375367 | 20.00252274 | 20.54201581 | 19.7253269 | 20.11859156 | 19.4278692 | 20.00555307 | 19.3225451 | 20.00134119 | 19.7144109 | 20.3034122 | 20.87053921 | 20.12350116 | 20.05803429 | 20.82004201 | 19.40522655 | 19.92236786 | 20.47942378 | 19.45671101 | 19.97019275 | 19.57452457 | 19.9729683 | 19.31901553 | 20.06051774 | -0.108806 | 20.97138 | 0.05142683 | 0.04050015 | -26.54336 | 3.08818568 |  |  | 1.579993 | 3.543201 | 3.549513 | 1.268269 | 1.444736 | 1.432962 | 1.720799 | 0.42453334 | 0.42871312 | 0.42115353 | 0.4876171 | 0.45716872 | 0.43942787 | 0.42476864
42843.4201 | -68 | 21.97168696 | 22.18018905 | 22.30064803 | 22.26798814 | 22.0061131 | 21.50474889 | 20.37794891 | 21.70524878 | 21.77545547 | 21.77425721 | 21.70748813 | 21.39129137 | 21.0614577 | 21.58347973 | 21.37205518 | 21.46376212 | 21.41323071 | 20.9300627 | 21.06462688 | 21.02288913 | 20.56941956 | 20.75432949 | 20.63079779 | 20.70609177 | 21.45655208 | 21.60878053 | 20.31032392 | 20.24558659 | 20.64934037 | 20.893296 | 21.70042546 | 21.9069025 | 20.81659486 | 18.57111971 | 21.95131304 | 20.23944696 | 20.33596328 |  | 20.39998813 | 20.0738801 | 20.13542427 | 19.5502916 |  | 18.68531606 | 18.62683984 | 18.53314454 | 18.44627958 | 18.56095001 | 18.69068522 | 18.88916972 | 17.85814308 | 18.89240471 | 17.95731901 | 18.8702475 | 18.84800073 | 47.11496085 | 50.0111542 | 47.48866371 | 20.88528975 |  |  | 1.895932 | 8.897603 | 8.759655 | 0.841382 | 1.340505 | 1.480878 | 2.268519 | -22.090724 | 0.4310334 | 0.1798488 | 0.0838418 | 8.83478571 | 9.06114453 | 2.02588704 | 21.45957141 | 21.58701275 | 21.67534341 | 21.65262517 | 21.48502379 | 20.93897029 | 20.29506006 | 21.71494887 | 21.82371801 | 21.86072768 | 21.80313085 | 21.56054462 | 21.01711937 | 21.77546484 | 18.23087897 | 18.09923042 | 18.11245181 | 18.11720962 | 18.05990649 | 18.91885488 | 18.51044739 | 21.69773809 | 21.49923369 | 21.28515042 | 21.3047645 | 21.08661654 | 20.95499484 | 21.04091567 | 20.72763675 | 20.66136753 | 20.27180836 | 20.35798778 | 20.06032046 | 20.10100131 | -0.0360792 | 0.27613 | 20.57859716 | 21.38910455 | 21.55108147 | 19.98895177 | 21.06033503 | 21.31251721 | 20.9110009 | 21.48963275 | 21.62324793 | 20.42347184 | 21.37885571 | 21.75501774 | 20.10787129 | 20.31455048 | 20.20902643 | 20.21525974 | 20.36101241 |  | 20.46652752 | 19.93803079 | 20.24455274 | 20.29820376 | 20.32115231 | 20.32637984 |  | 20.35026814 |  |  | 20.43874844 | 20.40930474 | 20.50037086 | [5 empty] | 21.30519706 | 20.18421639 | 20.9516091 | 21.18041738 | 19.55807478 | 20.57449692 | 20.93922782 | 20.08157454 | 20.38117273 | 21.33713032 | 19.6232021 | 20.14191721 | 20.66099841 | 19.55046755 | 20.01209859 | 20.55459185 | 19.74297945 | 20.12455269 | 19.44299852 | 20.00831071 | 19.32942813 | 20.00408147 | 19.71775943 | 20.30171443 | 20.8866183 | 20.13477098 | 20.06616338 | 20.8522489 | 19.41806075 | 19.92965336 | 20.49000241 | 19.46582463 | 19.97588631 | 19.5834113 | 19.98010058 | 19.32682278 | 20.06866767 | 0.0605555 | 20.97451 | 0.05219667 | 0.04082664 | -26.56941 | 3.0881261 |  |  | 1.644765 | 3.550822 | 3.523189 | 1.091915 | 1.378396 | 1.44877 | 1.793127 | 0.42434118 | 0.4286518 | 0.42121369 | 0.48903685 | 0.45451388 | 0.43925126 | 0.42503808
42843.4201 | -67 | 21.97240165 | 22.18597011 | 22.30251165 | 22.27024028 | 22.01016277 | 21.50816868 | 20.37843762 | 21.7045224 | 21.779425 | 21.77652651 | 21.70616259 | 21.39487347 | 21.05520578 | 21.58821112 | 21.36985896 | 21.46107322 | 21.41448471 | 20.93624802 | 21.06653862 | 21.01913099 | 20.56911256 | 20.75377596 | 20.62662733 | 20.71359345 | 21.45123458 | 21.60814527 | 20.30352117 | 20.2505421 | 20.61245369 | 20.88935227 | 21.70634647 | 21.90132695 | 20.81691308 | 18.57419862 | 21.94475011 | 20.23626309 | 20.33526023 |  | 20.40296522 | 20.07449042 | 20.13086179 | 19.55976015 |  | 18.69983414 | 18.63588599 | 18.54269472 | 18.45707031 | 18.58076716 | 18.68860426 | 18.8279428 | 17.88142344 | 18.89399373 | 17.96729126 | 18.87202439 | 18.84540581 | 47.09309374 | 50.00149013 | 47.49594161 | 20.8992805 |  |  | 1.843364 | 8.847659 | 9.016587 | 1.14957 | 1.651977 | 1.251546 | 2.231063 | -22.004644 | 0.280413 | 0.273 | 0.0614474 | 8.83341555 | 9.05972179 | 2.02562584 | 21.47159613 | 21.59044804 | 21.6723193 | 21.6543853 | 21.49277234 | 20.9404352 | 20.30063005 | 21.71234126 | 21.82739315 | 21.85478958 | 21.80780535 | 21.56137017 | 21.02894499 | 21.78075014 | 18.23690148 | 18.08266926 | 18.1308131 | 18.13821035 | 18.07622439 | 18.92600911 | 18.51092587 | 21.69550378 | 21.49515141 | 21.27640072 | 21.29825857 | 21.08469814 | 20.95236092 | 21.03572302 | 20.72614841 | 20.65414831 | 20.27230446 | 20.3540173 | 20.05258441 | 20.09603848 | 0.0415778 | 0.2930578 | 20.57946269 | 21.39037906 | 21.55433401 | 19.98311989 | 21.06289917 | 21.31306515 | 20.92630225 | 21.48933606 | 21.62619488 | 20.42015487 | 21.37747603 | 21.75599573 | 20.10711789 | 20.31640983 | 20.20478002 | 20.21385551 | 20.36492661 |  | 20.46440623 | 19.94668205 | 20.24504615 | 20.29832888 | 20.31363646 | 20.33603346 |  | 20.3409714 |  |  | 20.4418104 | 20.41014694 | 20.49948657 | [5 empty] | 21.30225952 | 20.18102934 | 20.95409448 | 21.18183415 | 19.56640465 | 20.57344827 | 20.94508258 | 20.09087678 | 20.38233297 | 21.36589224 | 19.62205948 | 20.14225534 | 20.65887038 | 19.55080584 | 20.01128531 | 20.55846475 | 19.75014552 | 20.12538422 | 19.44514709 | 20.00437211 | 19.33190604 | 20.00729818 | 19.72242129 | 20.3101563 | 20.88379689 | 20.14156936 | 20.07098838 | 20.87852089 | 19.42173638 | 19.93686416 | 20.49351031 | 19.47114572 | 19.97717506 | 19.59259877 | 19.98698209 | 19.32984035 | 20.07744017 | -0.0318235 | 20.9692 | 0.05100187 | 0.03920879 | -26.58266 | 3.08813254 |  |  | 1.621701 | 3.540897 | 3.57454 | 1.276341 | 1.530172 | 1.33187 | 1.778256 | 0.42416135 | 0.42842802 | 0.42095836 | 0.48920303 | 0.4525296 | 0.43888157 | 0.42519256
42843.4201 | -66 | 21.97694977 | 22.18287718 | 22.30688967 | 22.26872917 | 22.01107509 | 21.50908371 | 20.37447366 | 21.7032465 | 21.77735342 | 21.77861877 | 21.71169958 | 21.39577008 | 21.05943117 | 21.58085255 | 21.3701742 | 21.45455322 | 21.40871996 | 20.92574336 | 21.06039021 | 21.01816394 | 20.56323593 | 20.75462735 | 20.62393951 | 20.72397834 | 21.44910979 | 21.60944602 | 20.30408453 | 20.24569233 | 20.56463096 | 20.8898125 | 21.70109692 | 21.89519244 | 20.81647506 | 18.60760313 | 21.94817273 | 20.2364572 | 20.32464959 |  | 20.40382863 | 20.07582897 | 20.13228135 | 19.57115307 |  | 18.71147038 | 18.651591 | 18.55454584 | 18.46621518 | 18.58823882 | 18.67141775 | 18.7044685 | 17.90298384 | 18.89112355 | 17.97652913 | 18.87514511 | 18.84582031 | 47.09017687 | 49.99176897 | 47.50301652 | 20.8919645 |  |  | 1.712596 | 8.926515 | 8.619031 | 1.173226 | 0.927177 | 1.184522 | 2.131179 | -21.820648 | 0.3779076 | 0.1133422 | 0.1077986 | 8.83304919 | 9.05937679 | 2.0259084 | 21.48521167 | 21.59280882 | 21.67562379 | 21.66246486 | 21.48995038 | 20.95172358 | 20.30482786 | 21.72325195 | 21.82818051 | 21.87095417 | 21.8250624 | 21.56343486 | 21.03582528 | 21.78449846 | 18.23867739 | 18.03431915 | 18.10027159 | 18.15170381 | 18.09367822 | 18.9224542 | 18.50686175 | 21.69423114 | 21.50192018 | 21.28579158 | 21.30741556 | 21.09018123 | 20.95358755 | 21.03026347 | 20.72809998 | 20.6538725 | 20.26917496 | 20.35238768 | 20.04364409 | 20.10015128 | -0.0024606 | 0.2299114 | 20.58553314 | 21.39100967 | 21.5596289 | 19.98770138 | 21.06754818 | 21.32100161 | 20.93961203 | 21.4958437 | 21.62691558 | 20.41551955 | 21.38233208 | 21.75174975 | 20.10490677 | 20.31993157 | 20.21375244 | 20.21126472 | 20.37245591 |  | 20.4703092 | 19.93489362 | 20.23371698 | 20.29539413 | 20.31326573 | 20.33594531 |  | 20.35860593 |  |  | 20.43973587 | 20.41812825 | 20.50497897 | [5 empty] | 21.30351087 | 20.19000245 | 20.95325701 | 21.18247809 | 19.55691916 | 20.57846794 | 20.94735981 | 20.08313824 | 20.38447303 | 21.37364212 | 19.63260064 | 20.13575879 | 20.66038246 | 19.55198443 | 20.00651402 | 20.56058133 | 19.74828947 | 20.12770312 | 19.44257551 | 19.9944842 | 19.33018379 | 20.01533503 | 19.72496736 | 20.30657255 | 20.87469005 | 20.13444548 | 20.06045396 | 20.89946657 | 19.4154867 | 19.94309246 | 20.50575207 | 19.46796854 | 19.9777293 | 19.5823058 | 19.98315641 | 19.32518387 | 20.08056812 | -0.058721 | 20.97142 | 0.05214741 | 0.04058723 | -26.55889 | 3.08811805 |  |  | 1.562994 | 3.556737 | 3.494942 | 1.289442 | 1.146323 | 1.295678 | 1.737943 | 0.42415007 | 0.42837589 | 0.42102746 | 0.48859062 | 0.45544866 | 0.43857161 | 0.42497346
42843.4201 | -65 | 21.97240179 | 22.18366709 | 22.30758007 | 22.26861492 | 22.01715668 | 21.51708145 | 20.37512352 | 21.71022501 | 21.77458354 | 21.77608946 | 21.71251063 | 21.39990425 | 21.06640201 | 21.58695495 | 21.36853137 | 21.45813758 | 21.4089064 | 20.9257389 | 21.06192385 | 21.01597201 | 20.56049434 | 20.74679833 | 20.62177463 | 20.75266061 | 21.4493448 | 21.61228724 | 20.30595614 | 20.24157411 | 20.51768134 | 20.89317398 | 21.70828699 | 21.89562043 | 20.81934131 | 18.63217033 | 21.94582754 | 20.23736528 | 20.32354953 |  | 20.40810399 | 20.07660976 | 20.14126251 | 19.58297052 |  | 18.70712812 | 18.64226887 | 18.5580326 | 18.46376378 | 18.58811292 | 18.65630786 | 18.68230041 | 17.87909918 | 18.88659524 | 17.97198359 | 18.86768097 | 18.84145594 | 47.08946334 | 49.97385448 | 47.49105181 | 20.89182329 |  |  | 1.877532 | 9.076995 | 9.068499 | 1.195566 | 0.939661 | 0.984098 | 2.175207 | -21.801592 | 0.3234196 | 0.2952388 | 0.1885226 | 8.83269104 | 9.0590975 | 2.02551577 | 21.48012075 | 21.59167003 | 21.67707615 | 21.66462977 | 21.48686788 | 20.95129714 | 20.30492001 | 21.72198374 | 21.8297622 | 21.86023035 | 21.81757657 | 21.56242561 | 21.03118607 | 21.78199969 | 18.22397313 | 17.99785866 | 18.09211848 | 18.16323389 | 18.12617542 | 18.92829022 | 18.51578947 | 21.69478144 | 21.49521912 | 21.28488992 | 21.30593766 | 21.0809849 | 20.95188234 | 21.03434521 | 20.72739004 | 20.64866467 | 20.27101029 | 20.34708238 | 20.04075374 | 20.10401273 | -0.080904 | 0.2004304 | 20.58894297 | 21.38663047 | 21.56410248 | 19.99275323 | 21.07660207 | 21.32331701 | 20.93993735 | 21.49742064 | 21.63198347 | 20.4238281 | 21.37945695 | 21.75575066 | 20.1029343 | 20.31710479 | 20.2197762 | 20.21352209 | 20.38609786 |  | 20.46653257 | 19.93333951 | 20.23866746 | 20.29976761 | 20.31285166 | 20.33266854 |  | 20.34941627 |  |  | 20.43542908 | 20.40374689 | 20.50938786 | [5 empty] | 21.29908577 | 20.18407906 | 20.95609818 | 21.17563971 | 19.55353392 | 20.57847916 | 20.94494038 | 20.09108779 | 20.40116457 | 21.40001051 | 19.63465061 | 20.14564688 | 20.67346493 | 19.54090041 | 20.01310879 | 20.56705144 | 19.74475347 | 20.12172199 | 19.44806082 | 19.99286029 | 19.33482467 | 20.022941 | 19.73206807 | 20.30758987 | 20.87782167 | 20.1333086 | 20.06762913 | 20.93054781 | 19.42724121 | 19.93514721 | 20.50671713 | 19.46840597 | 19.9759424 | 19.58198187 | 19.97361631 | 19.32484248 | 20.07818369 | 0.0549905 | 20.97116 | 0.05276325 | 0.04132725 | -26.56254 | 3.0880955 |  |  | 1.636397 | 3.586534 | 3.584855 | 1.301639 | 1.153984 | 1.180955 | 1.755758 | 0.42364453 | 0.42858493 | 0.4208921 | 0.49090586 | 0.45739677 | 0.43827377 | 0.42492769
42843.4201 | -64 | 21.97145783 | 22.18436974 | 22.30312883 | 22.27052682 | 22.01771375 | 21.51418663 | 20.37719836 | 21.71181167 | 21.77021118 | 21.78329254 | 21.71469181 | 21.4018477 | 21.06903578 | 21.57934048 | 21.36494865 | 21.46196071 | 21.41849378 | 20.92753012 | 21.06007966 | 21.02209863 | 20.56397308 | 20.74939902 | 20.62342854 | 20.78010869 | 21.45245181 | 21.60135386 | 20.29964633 | 20.25091051 | 20.4924111 | 20.89166216 | 21.70189964 | 21.8972024 | 20.81246283 | 18.64354212 | 21.95330267 | 20.23447672 | 20.32981223 |  | 20.40289525 | 20.0751965 | 20.13620317 | 19.58384414 |  | 18.71010517 | 18.64580156 | 18.5574194 | 18.47213583 | 18.58978324 | 18.65674771 | 18.66034611 | 17.89367269 | 18.88316126 | 17.96357168 | 18.86691951 | 18.84836697 | 47.08180145 | 49.96101947 | 47.48743473 | 20.89588424 |  |  | 1.906448 | 9.070423 | 8.853623 | 1.098314 | 1.424613 | 0.903274 | 2.008955 | -21.958644 | 0.2516122 | 0.139777 | 0.0053746 | 8.83310833 | 9.05928479 | 2.02598068 | 21.47690338 | 21.59689303 | 21.67754232 | 21.65935856 | 21.48768583 | 20.9490413 | 20.30231086 | 21.71885959 | 21.8279522 | 21.8564034 | 21.81504484 | 21.56191083 | 21.02913408 | 21.78307651 | 18.20181483 | 17.97628936 | 18.06876969 | 18.16238856 | 18.12593917 | 18.91885412 | 18.51003145 | 21.69396632 | 21.49326084 | 21.27833176 | 21.30009816 | 21.07266181 | 20.94771704 | 21.03158177 | 20.71805838 | 20.64253473 | 20.26552346 | 20.33319423 | 20.03324684 | 20.10213898 | 0.010515 | 0.0958204 | 20.5864843 | 21.38843824 | 21.55914478 | 19.99042769 | 21.07248946 | 21.31847631 | 20.93425705 | 21.49426281 | 21.6294067 | 20.42382862 | 21.37691896 | 21.75852016 | 20.10580966 | 20.31712614 | 20.2102079 | 20.21343226 | 20.39157822 |  | 20.4660863 | 19.94002442 | 20.23866583 | 20.30459985 | 20.32014127 | 20.33890651 |  | 20.34184333 |  |  | 20.45555963 | 20.41478677 | 20.5152927 | [5 empty] | 21.30040103 | 20.1930397 | 20.96340589 | 21.1927129 | 19.57322398 | 20.5813004 | 20.95134651 | 20.10602772 | 20.40159106 | 21.42435041 | 19.63824186 | 20.13512106 | 20.66756665 | 19.55091646 | 20.02644537 | 20.56785646 | 19.75689271 | 20.12728314 | 19.44718848 | 19.99483567 | 19.33929536 | 20.03175064 | 19.73360256 | 20.31550926 | 20.88607057 | 20.14442243 | 20.07084159 | 20.95789315 | 19.42999993 | 19.96103516 | 20.52358323 | 19.47355422 | 19.97258924 | 19.58441577 | 19.97288811 | 19.33781476 | 20.08628762 | 0.095986 | 20.97307 | 0.05079245 | 0.03943369 | -26.53066 | 3.08806652 |  |  | 1.648879 | 3.585257 | 3.542151 | 1.247584 | 1.420899 | 1.131421 | 1.687329 | 0.42347734 | 0.42839918 | 0.42100214 | 0.49226611 | 0.4593189 | 0.43815272 | 0.42479589
42843.4201 | -63 | 21.9622162 | 22.17944482 | 22.29434308 | 22.26499646 | 22.00906454 | 21.51053139 | 20.37475084 | 21.70650068 | 21.77504639 | 21.76583271 | 21.70567018 | 21.40097816 | 21.06378432 | 21.57042422 | 21.37022669 | 21.47076117 | 21.41253615 | 20.92553084 | 21.06112903 | 21.02238649 | 20.55711952 | 20.75529227 | 20.62330896 | 20.79098415 | 21.45387568 | 21.60656836 | 20.30113299 | 20.253245 | 20.47255374 | 20.88551179 | 21.70401935 | 21.89976583 | 20.82175653 | 18.66357954 | 21.94302252 | 20.22844568 | 20.31785464 |  | 20.40032978 | 20.07088127 | 20.13420235 | 19.58408811 |  | 18.71780409 | 18.64997433 | 18.56505545 | 18.48182882 | 18.59041668 | 18.65169064 | 18.62090764 | 17.91396308 | 18.88998024 | 17.97009501 | 18.85998262 | 18.84972156 | 47.07973239 | 49.94361278 | 47.49722932 | 20.89673878 |  |  | 1.773708 | 8.981055 | 8.700515 | 1.09897 | 1.245881 | 1.25483 | 2.049699 | -22.101896 | 0.3605882 | 0.111454 | 0.1060626 | 8.83315762 | 9.05953943 | 2.02588868 | 21.48473736 | 21.59536075 | 21.68151614 | 21.66095418 | 21.49583442 | 20.9543047 | 20.31225582 | 21.73303967 | 21.82929777 | 21.86279141 | 21.81850002 | 21.56551486 | 21.0340638 | 21.7849403 | 18.17982863 | 17.97644022 | 18.04502355 | 18.15668539 | 18.12489041 | 18.91955909 | 18.50619482 | 21.7036468 | 21.50022431 | 21.28394039 | 21.30304653 | 21.08251765 | 20.95856701 | 21.03957576 | 20.73042009 | 20.65957799 | 20.27302006 | 20.33219144 | 20.04739958 | 20.10182169 | 0.0785386 | 0.0756592 | 20.58762485 | 21.38912214 | 21.55527064 | 19.99355199 | 21.07441883 | 21.32195344 | 20.94853655 | 21.49800549 | 21.62501225 | 20.42046713 | 21.38294831 | 21.76284493 | 20.10913056 | 20.32543078 | 20.21235642 | 20.21323201 | 20.40386919 |  | 20.46580842 | 19.95062184 | 20.24239509 | 20.3183208 | 20.31625249 | 20.32211691 |  | 20.34985472 |  |  | 20.43712773 | 20.39560962 | 20.5099621 | [5 empty] | 21.30372682 | 20.18435928 | 20.94919279 | 21.19082927 | 19.56175214 | 20.57241558 | 20.94375623 | 20.10356666 | 20.40055031 | 21.47518001 | 19.6405179 | 20.14135158 | 20.66758084 | 19.54668358 | 20.01976886 | 20.57663768 | 19.75561969 | 20.12865134 | 19.44281037 | 19.9924184 | 19.3359252 | 20.03773844 | 19.73677149 | 20.31002928 | 20.88729759 | 20.14369048 | 20.07238452 | 20.96943285 | 19.42471754 | 19.95504271 | 20.53358726 | 19.46909021 | 19.96741234 | 19.58627682 | 19.96586354 | 19.32819721 | 20.09394748 | -0.0091925 | 20.96853 | 0.05109425 | 0.04001409 | -26.60367 | 3.08807779 |  |  | 1.590387 | 3.567576 | 3.511414 | 1.247965 | 1.328768 | 1.333532 | 1.704339 | 0.42312661 | 0.42822976 | 0.42049069 | 0.49479134 | 0.46150948 | 0.43794387 | 0.4250559
42843.4201 | -62 | 21.96668837 | 22.17801254 | 22.30449032 | 22.26933793 | 22.02112003 | 21.50808252 | 20.36697267 | 21.70691851 | 21.77057167 | 21.77130961 | 21.7095442 | 21.39461376 | 21.07074363 | 21.57934012 | 21.36105723 | 21.46078959 | 21.41606151 | 20.9254429 | 21.05764199 | 21.01937965 | 20.56488051 | 20.75370748 | 20.61739853 | 20.78720921 | 21.44449978 | 21.60132579 | 20.30702652 | 20.25407772 | 20.44087027 | 20.89891924 | 21.70748369 | 21.91252079 | 20.83191891 | 18.67478767 | 21.94729796 | 20.23284789 | 20.34150576 |  | 20.40830258 | 20.07448252 | 20.1464972 | 19.60315818 |  | 18.72223377 | 18.65805139 | 18.58190654 | 18.48019459 | 18.59289037 | 18.64935503 | 18.5754514 | 17.92193236 | 18.88708391 | 17.99128095 | 18.85979245 | 18.83825103 | 47.06208301 | 49.91696213 | 47.48757891 | 20.89314734 |  |  | 1.87622 | 8.903515 | 8.872023 | 1.036546 | 0.923893 | 0.92693 | 2.105551 | -22.186008 | 0.365064 | -0.0137966 | 0.0768978 | 8.83327755 | 9.05957229 | 2.0255897 | 21.47675362 | 21.5934117 | 21.67205316 | 21.6629289 | 21.49340393 | 20.9520953 | 20.30819227 | 21.72690833 | 21.82516552 | 21.86217515 | 21.81310935 | 21.56489844 | 21.02744727 | 21.77699568 | 18.17590027 | 17.97123952 | 18.03098209 | 18.12277277 | 18.12755391 | 18.91866727 | 18.51208642 | 21.69428157 | 21.49588069 | 21.28082366 | 21.30290822 | 21.07880667 | 20.95373638 | 21.03208353 | 20.72526322 | 20.65674554 | 20.26589005 | 20.3284306 | 20.03649664 | 20.10579283 | 0.0915142 | 0.0305818 | 20.5897613 | 21.38768426 | 21.55552427 | 19.99165368 | 21.06874937 | 21.31906217 | 20.96899013 | 21.49852985 | 21.62384535 | 20.42247187 | 21.38206812 | 21.76481265 | 20.1038711 | 20.32375303 | 20.21678674 | 20.21095879 | 20.41494232 |  | 20.46500529 | 19.94729992 | 20.23959282 | 20.32193215 | 20.31550715 | 20.29121277 |  | 20.34878747 |  |  | 20.44697092 | 20.40996236 | 20.522374 | [5 empty] | 21.30562043 | 20.20146065 | 20.95543087 | 21.19233539 | 19.55619856 | 20.5869352 | 20.95056958 | 20.10966299 | 20.40468579 | 21.54273462 | 19.64790741 | 20.13940718 | 20.66011028 | 19.56704885 | 20.03495175 | 20.58348877 | 19.75733242 | 20.12759299 | 19.45097756 | 19.99410763 | 19.3493365 | 20.05024188 | 19.74359879 | 20.31684518 | 20.89379529 | 20.15377703 | 20.07519983 | 20.98317439 | 19.43979007 | 19.97083144 | 20.54885418 | 19.47648108 | 19.98095591 | 19.59505288 | 19.96823659 | 19.33596911 | 20.10151636 | -0.006781 | 20.97288 | 0.05161775 | 0.04057274 | -26.61055 | 3.08808745 |  |  | 1.635611 | 3.552191 | 3.545904 | 1.21202 | 1.144248 | 1.146127 | 1.727396 | 0.42279211 | 0.42822814 | 0.4203654 | 0.49512369 | 0.46375741 | 0.43756164 | 0.42470668
42843.4201 | -61 | 21.96914356 | 22.18322136 | 22.29989961 | 22.25956301 | 22.00986745 | 21.50609161 | 20.36728658 | 21.70281351 | 21.76733898 | 21.77337196 | 21.70916375 | 21.39526988 | 21.06656693 | 21.5852874 | 21.370013 | 21.46867558 | 21.42059141 | 20.92653009 | 21.07023182 | 21.01586269 | 20.57438775 | 20.75603466 | 20.62832246 | 20.79300221 | 21.4563114 | 21.6136737 | 20.30229491 | 20.25440464 | 20.46841801 | 20.90240029 | 21.71405528 | 21.91075992 | 20.83171216 | 18.67389167 | 21.9507504 | 20.24066241 | 20.3822883 |  | 20.41338311 | 20.07376597 | 20.15048315 | 19.61326419 |  | 18.7186894 | 18.65203211 | 18.58358408 | 18.47975208 | 18.58673392 | 18.64508102 | 18.5560433 | 17.91588509 | 18.88474005 | 17.93727255 | 18.86144642 | 18.84022702 | 47.05828141 | 49.89945658 | 47.48701388 | 20.89074922 |  |  | 1.796708 | 8.927171 | 8.339759 | 1.056258 | 1.021145 | 0.978186 | 2.157463 | -22.509308 | 0.3714858 | 0.2413202 | 0.141477 | 8.83240847 | 9.05850278 | 2.02590018 | 21.46649665 | 21.59002259 | 21.66738727 | 21.65695815 | 21.48481305 | 20.94465785 | 20.29749882 | 21.71223973 | 21.81872374 | 21.85136648 | 21.81097928 | 21.55628032 | 21.01822332 | 21.76957281 | 18.1671912 | 17.96708442 | 18.0073139 | 18.06863837 | 18.12640762 | 18.91583939 | 18.50409647 | 21.70152712 | 21.50071653 | 21.2817644 | 21.30420301 | 21.07840392 | 20.95190183 | 21.03233699 | 20.72460335 | 20.65040805 | 20.27414046 | 20.32178907 | 20.03728663 | 20.10463107 | 0.1725134 | 0.1652434 | 20.58828514 | 21.38724118 | 21.5560877 | 19.99080694 | 21.06560264 | 21.31606886 | 20.97645668 | 21.49520844 | 21.62979927 | 20.41987226 | 21.38277047 | 21.76397645 | 20.10159976 | 20.32318215 | 20.21364234 | 20.20837031 | 20.42564645 |  | 20.47317314 | 19.95303171 | 20.24000036 | 20.31991465 | 20.3226338 | 20.26773075 |  | 20.35412823 |  |  | 20.44606978 | 20.40867558 | 20.51499807 | [5 empty] | 21.30882993 | 20.19968025 | 20.95804759 | 21.18362712 | 19.55341947 | 20.58176529 | 20.93531407 | 20.11093457 | 20.41017096 | 21.56127404 | 19.64339859 | 20.14220066 | 20.65538302 | 19.56045388 | 20.02400856 | 20.57829922 | 19.75209409 | 20.1240763 | 19.44514337 | 19.99072607 | 19.33928067 | 20.04796554 | 19.73955843 | 20.30728966 | 20.88700514 | 20.14439394 | 20.07555638 | 20.98366609 | 19.43536276 | 19.97555636 | 20.54477137 | 19.48517832 | 19.96554538 | 19.587414 | 19.96311618 | 19.33022013 | 20.10185898 | 0.0238265 | 20.9716 | 0.05100802 | 0.03839619 | -26.57891 | 3.08803915 |  |  | 1.600654 | 3.556871 | 3.437858 | 1.223478 | 1.202956 | 1.17738 | 1.748548 | 0.42276855 | 0.42808258 | 0.42066026 | 0.49576118 | 0.46545448 | 0.43754275 | 0.4250154
42843.4201 | -60 | 21.97407159 | 22.18352594 | 22.31121008 | 22.27681632 | 22.01471898 | 21.5078934 | 20.3760985 | 21.71110634 | 21.78003114 | 21.77516175 | 21.71286451 | 21.39823811 | 21.06429096 | 21.59139472 | 21.37505928 | 21.46575712 | 21.41550581 | 20.9230952 | 21.0706038 | 21.02249265 | 20.56468334 | 20.74850931 | 20.62843178 | 20.78530345 | 21.44878481 | 21.61081809 | 20.29821081 | 20.26173727 | 20.47041592 | 20.89676425 | 21.71054919 | 21.90815188 | 20.83076162 | 18.64444406 | 21.95227095 | 20.2388752 | 20.43799077 |  | 20.40625091 | 20.07161478 | 20.14760939 | 19.6175966 |  | 18.71097849 | 18.65433226 | 18.58847056 | 18.48696675 | 18.58914784 | 18.64499921 | 18.48532412 | 17.94691894 | 18.88915691 | 17.98053059 | 18.86112577 | 18.84875422 | 47.06863772 | 49.87656547 | 47.48779986 | 20.898249 |  |  | 1.888704 | 9.034939 | 9.144067 | 1.096342 | 1.103941 | 1.309374 | 2.339487 | -22.409424 | 0.441931 | 0.1949544 | -0.0133742 | 8.83353877 | 9.05970043 | 2.02552727 | 21.48172313 | 21.60352612 | 21.67785467 | 21.66152169 | 21.49668891 | 20.95779856 | 20.31585349 | 21.72655612 | 21.8311883 | 21.86331256 | 21.81269239 | 21.56830352 | 21.03265945 | 21.78031687 | 18.17367577 | 17.99641495 | 18.00745729 | 18.05986788 | 18.13632992 | 18.92380178 | 18.50911444 | 21.69956179 | 21.50297932 | 21.28364692 | 21.30450375 | 21.08119874 | 20.95272468 | 21.03642355 | 20.72909037 | 20.65006758 | 20.26677123 | 20.31542653 | 20.0363946 | 20.1037472 | 0.099968 | 0.1684768 | 20.58700243 | 21.38700528 | 21.55610172 | 19.98579585 | 21.06820446 | 21.31693449 | 21.00206101 | 21.49256618 | 21.63301753 | 20.4082463 | 21.3771475 | 21.75443665 | 20.10473421 | 20.32941964 | 20.2052225 | 20.20455076 | 20.43549874 |  | 20.47052877 | 19.93959646 | 20.24021147 | 20.31056002 | 20.31806899 | 20.23495108 |  | 20.35621299 |  |  | 20.44404072 | 20.4014135 | 20.51569015 | [5 empty] | 21.29422471 | 20.190485 | 20.95214776 | 21.18611593 | 19.55325458 | 20.56568631 | 20.93396644 | 20.11507981 | 20.40881126 | 21.56903732 | 19.65087214 | 20.14812253 | 20.66493181 | 19.55658322 | 20.03801514 | 20.59553531 | 19.75445512 | 20.1215638 | 19.44306751 | 20.00273369 | 19.34207715 | 20.0516882 | 19.74499087 | 20.31835472 | 20.89457949 | 20.14760073 | 20.07847494 | 20.98693772 | 19.44466623 | 19.9969041 | 20.56719837 | 19.48394373 | 19.96927394 | 19.59244505 | 19.96606281 | 19.33578075 | 20.11724055 | -0.1601895 | 20.97279 | 0.05100802 | 0.03722815 | -26.5222 | 3.08809389 |  |  | 1.641127 | 3.578289 | 3.599835 | 1.246482 | 1.250774 | 1.36219 | 1.820817 | 0.42240624 | 0.42846285 | 0.42076714 | 0.49597037 | 0.46602434 | 0.43736252 | 0.42479303
42843.4201 | -59 | 21.97680422 | 22.18601989 | 22.31862398 | 22.27432261 | 22.01241203 | 21.50499079 | 20.38016893 | 21.71235674 | 21.78136243 | 21.77417519 | 21.71987978 | 21.40294132 | 21.06702806 | 21.59102804 | 21.37028944 | 21.45496116 | 21.41152288 | 20.9199451 | 21.0628572 | 21.01672947 | 20.56125442 | 20.74919984 | 20.625898 | 20.78479468 | 21.4499724 | 21.61010609 | 20.29237111 | 20.26230067 | 20.45499741 | 20.89329946 | 21.70690871 | 21.90742869 | 20.83449207 | 18.61856526 | 21.95605327 | 20.23473673 | 20.47704181 |  | 20.40076745 | 20.06924797 | 20.14822403 | 19.62623696 |  | 18.71446114 | 18.65848767 | 18.59618307 | 18.49376131 | 18.60239917 | 18.6530697 | 18.44162399 | 17.96220992 | 18.88898564 | 18.01100933 | 18.86270066 | 18.8458978 | 47.05523803 | 49.84288282 | 47.47952426 | 20.88992478 |  |  | 1.767136 | 8.958055 | 8.610491 | 1.039174 | 0.914037 | 0.892102 | 2.239603 | -22.741928 | 0.4368714 | 0.307617 | 0.1055418 | 8.83315926 | 9.05950986 | 2.02600039 | 21.47135856 | 21.59048811 | 21.68040088 | 21.65454567 | 21.48370522 | 20.95126275 | 20.30575649 | 21.71732268 | 21.81568242 | 21.85544031 | 21.80809524 | 21.55701425 | 21.01169848 | 21.77220346 | 18.16112285 | 18.00737567 | 18.02326313 | 18.0453356 | 18.14725229 | 18.91840312 | 18.49675973 | 21.69177157 | 21.5044684 | 21.2792778 | 21.29805886 | 21.07061285 | 20.9504273 | 21.03084752 | 20.72753462 | 20.65567006 | 20.25679068 | 20.3078123 | 20.03051612 | 20.10616584 | 0.063597 | 0.1045696 | 20.5893543 | 21.3900914 | 21.55430551 | 19.98545912 | 21.07119883 | 21.31380032 | 21.02586768 | 21.48688731 | 21.62795244 | 20.40407676 | 21.3772115 | 21.75591172 | 20.11070319 | 20.33859294 | 20.2048117 | 20.2018514 | 20.43570467 |  | 20.46569541 | 19.93175826 | 20.2409664 | 20.31011743 | 20.31370748 | 20.20881577 |  | 20.34886621 |  |  | 20.44279433 | 20.39843006 | 20.51558665 | [5 empty] | 21.2906488 | 20.18116683 | 20.94819001 | 21.17469376 | 19.56016761 | 20.5717517 | 20.93500885 | 20.12037344 | 20.41409778 | 21.57910894 | 19.66044582 | 20.14353971 | 20.67213438 | 19.56561416 | 20.04716291 | 20.60766353 | 19.76388662 | 20.12500765 | 19.44851707 | 20.0098291 | 19.35068434 | 20.06002505 | 19.75339086 | 20.31242647 | 20.88628357 | 20.1493079 | 20.08122121 | 20.98409157 | 19.44218955 | 20.00554906 | 20.57032328 | 19.48045658 | 19.96849889 | 19.5914913 | 19.9692507 | 19.34272438 | 20.11516022 | -0.0941515 | 20.97208 | 0.05175941 | 0.03719186 | -26.5308 | 3.08810034 |  |  | 1.58739 | 3.563057 | 3.493252 | 1.213557 | 1.138135 | 1.124396 | 1.781548 | 0.42223851 | 0.42870588 | 0.42063328 | 0.49673479 | 0.46282587 | 0.43698385 | 0.42439143
42843.4201 | -58 | 21.97441434 | 22.1878298 | 22.31350417 | 22.27193798 | 22.01227716 | 21.51425674 | 20.38242634 | 21.71232594 | 21.77810236 | 21.779141 | 21.71688557 | 21.39881011 | 21.06758287 | 21.58013936 | 21.36892104 | 21.45962863 | 21.41686736 | 20.92893444 | 21.06530418 | 21.02262092 | 20.56387613 | 20.75096679 | 20.6279812 | 20.77707373 | 21.45369583 | 21.61006712 | 20.2909667 | 20.275096 | 20.42104646 | 20.89801127 | 21.70477654 | 21.90653434 | 20.8324509 | 18.59616034 | 21.95823971 | 20.2337276 | 20.51535281 |  | 20.40063389 | 20.0667769 | 20.14232934 | 19.63408017 |  | 18.72192386 | 18.6616275 | 18.60698996 | 18.50278065 | 18.60563425 | 18.65566683 | 18.46592787 | 17.93138982 | 18.8889051 | 18.01131512 | 18.85961129 | 18.84955668 | 47.03707307 | 49.82185679 | 47.48303052 | 20.89449994 |  |  | 1.782908 | 8.845687 | 8.387071 | 1.261278 | 0.584161 | 0.88159 | 2.256031 | -22.528364 | 0.276521 | 0.2847488 | 0.1723778 | 8.8336932 | 9.06009965 | 2.02592318 | 21.47269327 | 21.59300725 | 21.67368458 | 21.65747184 | 21.48576183 | 20.94411627 | 20.30131137 | 21.72141461 | 21.82323449 | 21.85566429 | 21.80944807 | 21.55901519 | 21.01740399 | 21.77166872 | 18.16823311 | 18.01715192 | 18.06854215 | 18.05185712 | 18.1499634 | 18.92213399 | 18.50171084 | 21.7061721 | 21.5028264 | 21.29062295 | 21.30924762 | 21.08561139 | 20.95663316 | 21.03941975 | 20.72977087 | 20.66093855 | 20.27002192 | 20.32401689 | 20.0461685 | 20.11764978 | 0.1542296 | 0.1935832 | 20.59123393 | 21.38984546 | 21.55837695 | 19.99047896 | 21.06890897 | 21.31793278 | 21.03694308 | 21.49286788 | 21.63058922 | 20.39946497 | 21.38265578 | 21.7604266 | 20.10990332 | 20.35205809 | 20.21224427 | 20.20586502 | 20.44598145 |  | 20.46654177 | 19.93782033 | 20.24386054 | 20.32469639 | 20.32463153 | 20.20818911 |  | 20.35166975 |  |  | 20.44901196 | 20.40753828 | 20.52785146 | [5 empty] | 21.30426273 | 20.19025239 | 20.95519315 | 21.18367787 | 19.56804463 | 20.58689193 | 20.94719289 | 20.12758096 | 20.40907874 | 21.59981428 | 19.65901445 | 20.14120201 | 20.67682049 | 19.56083489 | 20.04177396 | 20.62085959 | 19.75891002 | 20.12258653 | 19.4380876 | 20.00808886 | 19.34599114 | 20.06136371 | 19.75083959 | 20.31610569 | 20.88839836 | 20.15140665 | 20.07869497 | 20.97928252 | 19.44849293 | 20.00841605 | 20.57816287 | 19.48073821 | 19.97236686 | 19.59527705 | 19.97708389 | 19.33771396 | 20.12475763 | -0.0214355 | 20.97468 | 0.05151302 | 0.03788108 | -26.55597 | 3.08808745 |  |  | 1.594366 | 3.540659 | 3.447652 | 1.336976 | 0.9098716 | 1.117756 | 1.788078 | 0.42198141 | 0.42863446 | 0.42059438 | 0.49638038 | 0.45837285 | 0.43673217 | 0.42451577
42843.4201 | -57 | 21.97344562 | 22.18605192 | 22.30198074 | 22.26634041 | 22.01010583 | 21.51157312 | 20.37170809 | 21.69954254 | 21.76918746 | 21.76704769 | 21.70884467 | 21.39422875 | 21.06406031 | 21.57523715 | 21.37732523 | 21.46714711 | 21.41362043 | 20.9276712 | 21.06797137 | 21.02578588 | 20.56792574 | 20.75360346 | 20.62933534 | 20.77756061 | 21.45320599 | 21.61016382 | 20.28816713 | 20.28319884 | 20.38894091 | 20.89184197 | 21.70258828 | 21.90311827 | 20.8303096 | 18.61600788 | 21.94996905 | 20.23180294 | 20.54613144 |  | 20.40119225 | 20.06023954 | 20.13566035 | 19.63395755 |  | 18.72253098 | 18.6497288 | 18.60501098 | 18.51018901 | 18.6044775 | 18.64648171 | 18.54226853 | 17.8826009 | 18.88771732 | 18.01418162 | 18.85446384 | 18.85761071 | 47.00804999 | 49.78326307 | 47.48875658 | 20.89994162 |  |  | 1.644916 | 9.042167 | 9.132895 | 1.190966 | 0.530281 | 0.951902 | 2.200835 | -22.649272 | 0.2918944 | 0.3386674 | 0.1095346 | 8.83293419 | 9.05927164 | 2.02565376 | 21.47475981 | 21.59747047 | 21.68165466 | 21.66120375 | 21.48901302 | 20.94970241 | 20.30378764 | 21.7254054 | 21.81878658 | 21.8613848 | 21.81340155 | 21.56669916 | 21.02421197 | 21.78041536 | 18.17520813 | 18.0140811 | 18.12098313 | 18.07707485 | 18.13622884 | 18.90779926 | 18.5017808 | 21.70535339 | 21.50278845 | 21.28583504 | 21.30654025 | 21.08141401 | 20.95633823 | 21.03771866 | 20.73131426 | 20.65945452 | 20.27067301 | 20.31260084 | 20.03697262 | 20.11583732 | 0.002651 | 0.261865 | 20.5888964 | 21.38817597 | 21.5536814 | 19.98866616 | 21.06500075 | 21.31217173 | 21.03817807 | 21.49152479 | 21.62906816 | 20.39447063 | 21.38142826 | 21.75736969 | 20.1021742 | 20.35535743 | 20.20831465 | 20.20136553 | 20.44129458 |  | 20.46185964 | 19.93685935 | 20.23626824 | 20.32531531 | 20.31968246 | 20.20134706 |  | 20.34152581 |  |  | 20.44593571 | 20.40710332 | 20.52477773 | [5 empty] | 21.30093535 | 20.19293753 | 20.95326757 | 21.18286479 | 19.5648966 | 20.58220087 | 20.94399645 | 20.12873857 | 20.41575501 | 21.62313791 | 19.65665466 | 20.14526681 | 20.67576746 | 19.56473013 | 20.04831795 | 20.63880656 | 19.76651333 | 20.1273892 | 19.44161241 | 20.01398434 | 19.34836183 | 20.06321407 | 19.748214 | 20.31395961 | 20.88718398 | 20.15010929 | 20.07706278 | 20.98591551 | 19.45156856 | 20.00863368 | 20.58844414 | 19.47931264 | 19.97005337 | 19.59419346 | 19.98098874 | 19.33752606 | 20.13187849 | 0.176122 | 20.9709 | 0.05043526 | 0.03631397 | -26.49926 | 3.08807296 |  |  | 1.53134 | 3.579692 | 3.597606 | 1.299149 | 0.8668821 | 1.161457 | 1.766041 | 0.42195466 | 0.42840677 | 0.42041134 | 0.49393163 | 0.45255424 | 0.43667109 | 0.42458793
42843.4201 | -56 | 21.96931233 | 22.17537525 | 22.29489831 | 22.25865426 | 22.00068335 | 21.50147091 | 20.36636706 | 21.70124266 | 21.7653773 | 21.7634758 | 21.7054322 | 21.38718464 | 21.0608311 | 21.57771482 | 21.3783352 | 21.47194827 | 21.41954524 | 20.93356029 | 21.07170713 | 21.03352165 | 20.57346354 | 20.75380594 | 20.63093411 | 20.7934893 | 21.45973106 | 21.62174429 | 20.29334837 | 20.29813825 | 20.36782323 | 20.89709017 | 21.69863014 | 21.90028494 | 20.82865435 | 18.62835185 | 21.94294024 | 20.24202255 | 20.59796028 |  | 20.40454123 | 20.06050602 | 20.13895217 | 19.63696569 |  | 18.7108523 | 18.66165923 | 18.61096007 | 18.50695988 | 18.60559988 | 18.66464537 | 18.58908889 | 17.86221844 | 18.88150475 | 17.99037835 | 18.86337999 | 18.86040608 | 46.98336182 | 49.75208777 | 47.48848175 | 20.90093116 |  |  | 1.727052 | 8.942943 | 8.640059 | 1.124598 | 0.974489 | 1.199634 | 2.366427 | -22.760984 | 0.2566718 | 0.3000642 | 0.1020698 | 8.83431913 | 9.06059909 | 2.02592975 | 21.47877982 | 21.59371636 | 21.67560589 | 21.65737582 | 21.49018237 | 20.94664992 | 20.3027717 | 21.71813543 | 21.81747588 | 21.8586308 | 21.80864883 | 21.55787339 | 21.02364109 | 21.7784014 | 18.20115905 | 18.04451509 | 18.13411576 | 18.10441547 | 18.15016172 | 18.91285972 | 18.50052777 | 21.69942679 | 21.49825256 | 21.27939947 | 21.29885512 | 21.0741614 | 20.94607545 | 21.03236037 | 20.72297588 | 20.64337148 | 20.26844509 | 20.30041114 | 20.03081631 | 20.11769664 | 0.0500316 | 0.098293 | 20.58690805 | 21.38623064 | 21.55265951 | 19.98688299 | 21.06824437 | 21.31468104 | 21.07160243 | 21.48987118 | 21.62963573 | 20.38643482 | 21.38072556 | 21.76005616 | 20.10074564 | 20.35783406 | 20.20568171 | 20.1924297 | 20.46341892 |  | 20.47772853 | 19.94174172 | 20.24980999 | 20.34119528 | 20.32926963 | 20.21948249 |  | 20.36082874 |  |  | 20.44325941 | 20.40873578 | 20.52640885 | [5 empty] | 21.3010901 | 20.19342137 | 20.94445913 | 21.18331002 | 19.57323616 | 20.57830339 | 20.94724628 | 20.12883787 | 20.41229002 | 21.62995448 | 19.65294644 | 20.15113413 | 20.67056551 | 19.57178231 | 20.04777554 | 20.660308 | 19.77293752 | 20.12537467 | 19.4407035 | 20.01500571 | 19.35365821 | 20.06599835 | 19.74559314 | 20.30610897 | 20.88665032 | 20.15612975 | 20.08137742 | 21.00991413 | 19.44690968 | 20.00823283 | 20.59192908 | 19.47439196 | 19.96666497 | 19.59062554 | 19.98011643 | 19.3375237 | 20.12817898 | -0.090627 | 20.97163 | 0.05201806 | 0.03758364 | -26.56917 | 3.08810839 |  |  | 1.569051 | 3.56007 | 3.499264 | 1.262458 | 1.175192 | 1.303902 | 1.831332 | 0.42187201 | 0.42872487 | 0.4202915 | 0.49163906 | 0.45094878 | 0.43692995 | 0.42446163
42843.4201 | -55 | 21.97124359 | 22.17691536 | 22.29899091 | 22.26772062 | 22.01403271 | 21.50831512 | 20.36803927 | 21.69987548 | 21.7675333 | 21.76696192 | 21.70736159 | 21.39607282 | 21.06525217 | 21.58425088 | 21.37777749 | 21.469263 | 21.41907432 | 20.92867572 | 21.06367408 | 21.02654035 | 20.57007804 | 20.7497611 | 20.62953897 | 20.80411022 | 21.45352981 | 21.61397877 | 20.29366218 | 20.3099449 | 20.34969306 | 20.9022181 | 21.70720607 | 21.90763346 | 20.83833874 | 18.60476831 | 21.95597819 | 20.23390874 | 20.63000795 |  | 20.41148471 | 20.07676899 | 20.15079887 | 19.6616305 |  | 18.71660051 | 18.64916033 | 18.6146723 | 18.51683441 | 18.61266136 | 18.66624454 | 18.61702989 | 17.85802939 | 18.88140387 | 17.98530442 | 18.86222746 | 18.85356162 | 46.95975094 | 49.71257763 | 47.46992841 | 20.89689142 |  |  | 1.77568 | 8.764207 | 8.866107 | 1.136426 | 0.873293 | 1.230518 | 2.365115 | -22.699212 | 0.2311792 | 0.1949544 | 0.1907794 | 8.83249883 | 9.05879028 | 2.02551413 | 21.47861321 | 21.5917544 | 21.67305183 | 21.65769044 | 21.48393503 | 20.94477946 | 20.30434668 | 21.72010639 | 21.82119541 | 21.85232995 | 21.8101385 | 21.55843791 | 21.02871501 | 21.77530164 | 18.25849138 | 18.08967944 | 18.14126296 | 18.12210531 | 18.16405729 | 18.92379954 | 18.50538575 | 21.70349842 | 21.49926029 | 21.28915169 | 21.3056913 | 21.08540133 | 20.94882794 | 21.03181878 | 20.72731142 | 20.65200834 | 20.26277149 | 20.31073899 | 20.03348406 | 20.12251046 | 0.0610412 | 0.0524548 | 20.59187344 | 21.39245144 | 21.55685033 | 19.9933684 | 21.07527237 | 21.3234918 | 21.11543081 | 21.49970093 | 21.63100145 | 20.38727162 | 21.38377387 | 21.76217122 | 20.1066536 | 20.3593634 | 20.20869371 | 20.19965983 | 20.45644964 |  | 20.4689553 | 19.93607379 | 20.24151685 | 20.3284906 | 20.31401472 | 20.21140456 |  | 20.35037779 |  |  | 20.44501597 | 20.40657029 | 20.53013832 | [5 empty] | 21.3054905 | 20.19306922 | 20.9522603 | 21.18625277 | 19.57667659 | 20.57995208 | 20.94725201 | 20.12637974 | 20.40985334 | 21.61411445 | 19.64207846 | 20.1452013 | 20.67384621 | 19.56544337 | 20.04630067 | 20.66032045 | 19.76713492 | 20.1170615 | 19.43238209 | 20.01203999 | 19.34594815 | 20.06134042 | 19.75188189 | 20.31245385 | 20.89744731 | 20.16068597 | 20.09113584 | 21.02286623 | 19.44723739 | 20.01826641 | 20.61232217 | 19.48045267 | 19.96277357 | 19.5966961 | 19.98863154 | 19.34604339 | 20.13424681 | -0.031267 | 20.97319 | 0.05164852 | 0.03852681 | -26.56857 | 3.08810356 |  |  | 1.590938 | 3.524239 | 3.544667 | 1.269052 | 1.112504 | 1.320583 | 1.830829 | 0.42177153 | 0.42860444 | 0.42013321 | 0.48654616 | 0.45072176 | 0.43597296 | 0.42413781
42843.4201 | -54 | 21.9801606 | 22.18943349 | 22.30885795 | 22.28021231 | 22.01553703 | 21.51866566 | 20.38299264 | 21.71175574 | 21.77620901 | 21.77776814 | 21.71997279 | 21.40074118 | 21.06726465 | 21.58765757 | 21.38365308 | 21.46912557 | 21.42070937 | 20.93220856 | 21.06938343 | 21.02835767 | 20.57125 | 20.75769118 | 20.63540097 | 20.81137205 | 21.4541872 | 21.61140056 | 20.29100922 | 20.32754899 | 20.33673937 | 20.90176417 | 21.7091283 | 21.89684785 | 20.83405789 | 18.60431813 | 21.94701558 | 20.23776519 | 20.65899313 |  | 20.41204498 | 20.06368911 | 20.14209335 | 19.66152138 |  | 18.71836033 | 18.66199506 | 18.61623511 | 18.52455472 | 18.61853249 | 18.66875705 | 18.64046691 | 17.89813993 | 18.88747082 | 18.02431101 | 18.85892598 | 18.86564003 | 46.94272183 | 49.67986267 | 47.45854462 | 20.90516883 |  |  | 1.858476 | 8.893003 | 9.129611 | 0.982662 | 1.358245 | 1.179922 | 2.336859 | -22.390368 | 0.3926972 | 0.3594376 | 0.1152634 | 8.83238218 | 9.05879357 | 2.0259199 | 21.47761352 | 21.59943545 | 21.68200934 | 21.66285399 | 21.48983978 | 20.94835356 | 20.30282716 | 21.72177189 | 21.82578458 | 21.85858439 | 21.81878037 | 21.56545284 | 21.03280735 | 21.77816994 | 18.25543558 | 18.10806695 | 18.13799917 | 18.14529185 | 18.18284859 | 18.92866646 | 18.51032971 | 21.69450475 | 21.50087498 | 21.28086989 | 21.29815364 | 21.07527214 | 20.9459247 | 21.02938217 | 20.72140926 | 20.65249657 | 20.26395477 | 20.31275488 | 20.02243415 | 20.11370496 | 0.1477418 | 0.0800338 | 20.59363391 | 21.39676769 | 21.55512492 | 20.00137346 | 21.0781524 | 21.31894971 | 21.13657708 | 21.50007406 | 21.63246883 | 20.39269866 | 21.38043301 | 21.76509579 | 20.1108912 | 20.36004956 | 20.20542823 | 20.20273892 | 20.46085713 |  | 20.47443266 | 19.94178762 | 20.2483225 | 20.33916827 | 20.31859182 | 20.26357255 |  | 20.35029017 |  |  | 20.45219564 | 20.41338543 | 20.52789019 | [5 empty] | 21.30154292 | 20.19598945 | 20.95790789 | 21.18691512 | 19.57691342 | 20.57368063 | 20.94731494 | 20.13240092 | 20.4187796 | 21.64451336 | 19.63871524 | 20.14319582 | 20.68349981 | 19.57282315 | 20.05128324 | 20.67111681 | 19.77312084 | 20.12187466 | 19.4332449 | 20.01716285 | 19.35262229 | 20.06816232 | 19.75840007 | 20.31586645 | 20.9037068 | 20.16074827 | 20.09586723 | 21.03956556 | 19.44766478 | 20.02692838 | 20.6300475 | 19.49059496 | 19.96662737 | 19.60421049 | 20.00170835 | 19.35518889 | 20.14750269 | -0.0563095 | 20.97253 | 0.05025664 | 0.03753284 | -26.55661 | 3.08813254 |  |  | 1.62757 | 3.550118 | 3.597035 | 1.180105 | 1.387435 | 1.293154 | 1.819868 | 0.42183269 | 0.42867375 | 0.41998999 | 0.48745396 | 0.45166155 | 0.4361052 | 0.42442205
42843.4201 | -53 | 21.97505495 | 22.1918302 | 22.31493072 | 22.27860638 | 22.01257083 | 21.512526 | 20.38057347 | 21.71342012 | 21.77928667 | 21.77708911 | 21.71947649 | 21.39756975 | 21.06893691 | 21.58977558 | 21.3806951 | 21.46623838 | 21.41843873 | 20.936854 | 21.06862243 | 21.02773784 | 20.57773893 | 20.76025935 | 20.63511668 | 20.80251002 | 21.45457414 | 21.61831979 | 20.29334099 | 20.34596259 | 20.33049102 | 20.89675721 | 21.70784244 | 21.89852284 | 20.83446342 | 18.60193875 | 21.95222921 | 20.23224813 | 20.69612397 |  | 20.41480368 | 20.06099292 | 20.13870007 | 19.67262219 |  | 18.72644085 | 18.6667176 | 18.62547251 | 18.52756011 | 18.62704507 | 18.67016641 | 18.62667156 | 17.91380298 | 18.88806021 | 18.07437417 | 18.86186564 | 18.86273927 | 46.93164242 | 49.65483593 | 47.44496424 | 20.90449541 |  |  | 1.877532 | 8.701779 | 8.893051 | 1.161398 | 1.517925 | 1.518994 | 2.206091 | -22.115036 | 0.3644802 | 0.418811 | 0.1409562 | 8.83366034 | 9.06011773 | 2.0258279 | 21.46735783 | 21.59358597 | 21.66909963 | 21.65616273 | 21.48185177 | 20.9455472 | 20.30073264 | 21.71365593 | 21.8190295 | 21.85286578 | 21.80490066 | 21.55370792 | 21.01950148 | 21.77394065 | 18.23662897 | 18.14371868 | 18.15330385 | 18.15579816 | 18.19730587 | 18.91844285 | 18.50381635 | 21.70461264 | 21.50579014 | 21.28645018 | 21.30650966 | 21.08694901 | 20.95840844 | 21.04467856 | 20.73063427 | 20.66383035 | 20.26945653 | 20.33210459 | 20.02837373 | 20.12195829 | 0.1361424 | 0.1070422 | 20.60002852 | 21.39722713 | 21.55566066 | 20.00565148 | 21.07069356 | 21.32080693 | 21.13318754 | 21.49910355 | 21.6364054 | 20.40366838 | 21.38227856 | 21.76605706 | 20.11221754 | 20.36523186 | 20.20774818 | 20.19453559 | 20.45211962 |  | 20.47287902 | 19.93818746 | 20.24322464 | 20.34707804 | 20.32361119 | 20.28473189 |  | 20.34840516 |  |  | 20.45846529 | 20.41775273 | 20.5236784 | [5 empty] | 21.30632226 | 20.19200464 | 20.95554841 | 21.18304131 | 19.57177934 | 20.57870726 | 20.94417994 | 20.13874566 | 20.42137213 | 21.66651363 | 19.63378115 | 20.14270223 | 20.68291731 | 19.57527153 | 20.05207652 | 20.68060883 | 19.76798686 | 20.12049846 | 19.42407172 | 20.02038873 | 19.36165078 | 20.0694954 | 19.7678742 | 20.3117427 | 20.8983489 | 20.16507092 | 20.09810752 | 21.05255362 | 19.45246517 | 20.03261956 | 20.64572833 | 19.48494789 | 19.97300578 | 19.59974823 | 20.00300938 | 19.34923985 | 20.15243464 | -0.044623 | 20.97246 | 0.05107575 | 0.03899113 | -26.57031 | 3.08811161 |  |  | 1.635876 | 3.51177 | 3.550156 | 1.282958 | 1.466729 | 1.467245 | 1.76822 | 0.42202332 | 0.42860295 | 0.41993847 | 0.48834985 | 0.44920067 | 0.43561199 | 0.42437714
42843.4201 | -52 | 21.97348214 | 22.18677058 | 22.31110171 | 22.27402578 | 22.01379883 | 21.50891643 | 20.37962382 | 21.70753943 | 21.77500012 | 21.77541888 | 21.71761416 | 21.40078846 | 21.06658513 | 21.58735543 | 21.37864215 | 21.4600935 | 21.41491417 | 20.93507111 | 21.07575231 | 21.03050009 | 20.56734474 | 20.75501369 | 20.62893961 | 20.79703536 | 21.45187921 | 21.6177734 | 20.28815924 | 20.35324283 | 20.30848371 | 20.89867052 | 21.70862778 | 21.90186853 | 20.83715702 | 18.62389084 | 21.95781361 | 20.24035634 | 20.73564118 |  | 20.41301223 | 20.0672837 | 20.14047098 | 19.68612668 |  | 18.73052975 | 18.66736715 | 18.6323137 | 18.53294167 | 18.63232993 | 18.67032312 | 18.59460344 | 17.90808722 | 18.88476519 | 18.11728742 | 18.8594506 | 18.86057815 | 46.91965127 | 49.61877626 | 47.44431096 | 20.90589612 |  |  | 1.844676 | 8.827291 | 9.030387 | 1.110142 | 1.092113 | 1.048498 | 2.294803 | -22.3056 | 0.177275 | 0.3491574 | 0.049469 | 8.83366363 | 9.05999451 | 2.02562912 | 21.48534515 | 21.59582042 | 21.67897756 | 21.66237623 | 21.48691856 | 20.94952371 | 20.30115369 | 21.7220159 | 21.82013469 | 21.85935578 | 21.80693115 | 21.5595518 | 21.02705172 | 21.77582313 | 18.23428732 | 18.16754032 | 18.17070395 | 18.16483608 | 18.2108585 | 18.91826828 | 18.50443272 | 21.7064236 | 21.50491974 | 21.28221701 | 21.31620913 | 21.08128006 | 20.95138814 | 21.04251735 | 20.72821779 | 20.65929505 | 20.2674016 | 20.33805427 | 20.02141737 | 20.12674382 | 0.1561956 | -0.010121 | 20.60319632 | 21.39292311 | 21.55073947 | 19.99907885 | 21.06458985 | 21.32145958 | 21.11069944 | 21.49937663 | 21.63111671 | 20.40940284 | 21.37676192 | 21.75586483 | 20.10650495 | 20.36326325 | 20.20888094 | 20.18845741 | 20.45384425 |  | 20.47355686 | 19.94512581 | 20.24377058 | 20.34495577 | 20.32004362 | 20.2600767 |  | 20.3491155 |  |  | 20.45645233 | 20.41575012 | 20.52482654 | [5 empty] | 21.30653239 | 20.19189184 | 20.95327588 | 21.18184891 | 19.57458664 | 20.57878206 | 20.94216435 | 20.14290402 | 20.42953489 | 21.68148995 | 19.6430165 | 20.14782655 | 20.68072834 | 19.57835766 | 20.05910204 | 20.6950839 | 19.77128106 | 20.12715178 | 19.43245689 | 20.0209925 | 19.35926814 | 20.07323355 | 19.77757907 | 20.31649583 | 20.90268296 | 20.16732637 | 20.10657612 | 21.06790377 | 19.45023001 | 20.03840937 | 20.66618251 | 19.48656145 | 19.97660997 | 19.59919936 | 20.0121146 | 19.35131256 | 20.16118777 | -0.033122 | 20.97147 | 0.05185794 | 0.04015192 | -26.53545 | 3.08809389 |  |  | 1.621438 | 3.53701 | 3.577468 | 1.25433 | 1.244109 | 1.219014 | 1.803422 | 0.42199814 | 0.42842851 | 0.41987787 | 0.48858965 | 0.44733928 | 0.43550854 | 0.42417536
42843.4201 | -51 | 21.96977152 | 22.18556269 | 22.30835638 | 22.26566162 | 22.01697573 | 21.50618303 | 20.37743203 | 21.70858657 | 21.76909132 | 21.77607732 | 21.71148986 | 21.39471107 | 21.05983703 | 21.5804531 | 21.37749512 | 21.46698725 | 21.41124494 | 20.93319906 | 21.06439385 | 21.01612734 | 20.56306037 | 20.75442171 | 20.62672206 | 20.78748468 | 21.44807937 | 21.60676615 | 20.28343144 | 20.35171495 | 20.28837885 | 20.89642984 | 21.71152207 | 21.90615241 | 20.83505745 | 18.62507864 | 21.95369462 | 20.24106537 | 20.77392488 |  | 20.41081464 | 20.07323771 | 20.14495828 | 19.69481479 |  | 18.72846852 | 18.66008502 | 18.61697492 | 18.52529688 | 18.6307498 | 18.67389885 | 18.59427462 | 17.87027567 | 18.88623128 | 18.14432772 | 18.85636229 | 18.85920626 | 46.9034152 | 49.5884992 | 47.42560086 | 20.89884789 |  |  | 1.776996 | 8.716895 | 9.165751 | 1.133142 | 1.103285 | 0.782366 | 2.241575 | -22.371968 | 0.3477446 | 0.3512554 | 0.0397474 | 8.83372934 | 9.06017358 | 2.02591004 | 21.47667083 | 21.599298 | 21.67633817 | 21.65787677 | 21.49069264 | 20.94709562 | 20.30490381 | 21.71127059 | 21.82660942 | 21.85913166 | 21.81744936 | 21.55834661 | 21.02783666 | 21.77937419 | 18.25745677 | 18.19263792 | 18.17953572 | 18.18103458 | 18.22934292 | 18.92530807 | 18.51357642 | 21.69718225 | 21.50320123 | 21.28081523 | 21.30500339 | 21.07327434 | 20.9515728 | 21.02727663 | 20.72432981 | 20.65114406 | 20.2611692 | 20.34528344 | 20.01862287 | 20.12267665 | 0.1790012 | 0.0876418 | 20.59495516 | 21.39013015 | 21.55068861 | 19.99424148 | 21.06923309 | 21.31944399 | 21.0991659 | 21.49705131 | 21.62661694 | 20.40349023 | 21.37804625 | 21.75610776 | 20.09817694 | 20.3575542 | 20.20131109 | 20.18796406 | 20.46359421 |  | 20.48052304 | 19.94772781 | 20.24258248 | 20.33913328 | 20.32228348 | 20.20290361 |  | 20.35421103 |  |  | 20.45494271 | 20.40856287 | 20.5147742 | [5 empty] | 21.29856843 | 20.1875304 | 20.95040112 | 21.18257135 | 19.57181746 | 20.57551619 | 20.94008705 | 20.14957416 | 20.43053637 | 21.69334607 | 19.64121105 | 20.14559098 | 20.67127189 | 19.58046765 | 20.05468633 | 20.71271425 | 19.77141181 | 20.12283709 | 19.42881768 | 20.01357761 | 19.36885634 | 20.06136871 | 19.76095827 | 20.31297821 | 20.89838232 | 20.16300218 | 20.10882265 | 21.06517889 | 19.44747705 | 20.03789916 | 20.67903158 | 19.48484461 | 19.96571687 | 19.58990195 | 20.01220906 | 19.34446457 | 20.15579452 | 0.30523 | 20.97284 | 0.05217818 | 0.04020271 | -26.52576 | 3.08808745 |  |  | 1.591361 | 3.514779 | 3.604136 | 1.267241 | 1.250464 | 1.05301 | 1.782395 | 0.42196081 | 0.42831643 | 0.42011467 | 0.48683725 | 0.44742539 | 0.43529096 | 0.42407951
42843.4201 | -50 | 21.96705051 | 22.18132063 | 22.30315985 | 22.26248812 | 22.01057985 | 21.50559886 | 20.3738156 | 21.70110399 | 21.76928454 | 21.77209282 | 21.70254987 | 21.3848939 | 21.05333861 | 21.57151207 | 21.37599515 | 21.46681325 | 21.42377457 | 20.92998315 | 21.07350043 | 21.02020666 | 20.57734629 | 20.75986909 | 20.62428795 | 20.79473662 | 21.45303179 | 21.61135583 | 20.28774491 | 20.3797132 | 20.32555397 | 20.89309027 | 21.70373159 | 21.90145573 | 20.84289973 | 18.61803097 | 21.94844768 | 20.24221524 | 20.80260912 |  | 20.40638748 | 20.06554978 | 20.14526504 | 19.6988526 |  | 18.72387295 | 18.66767725 | 18.62605645 | 18.54097825 | 18.64237328 | 18.68952498 | 18.63027762 | 17.89721848 | 18.88640397 | 18.19554897 | 18.85986385 | 18.85753846 | 46.90681552 | 49.57095408 | 47.41938366 | 20.90568591 |  |  | 1.820364 | 8.959371 | 9.176267 | 1.03589 | 1.508725 | 1.218034 | 2.164035 | -22.667016 | 0.263872 | 0.1750234 | 0.0643986 | 8.83254811 | 9.05898907 | 2.02544184 | 21.48134214 | 21.59841618 | 21.67819552 | 21.6515907 | 21.48944051 | 20.94647256 | 20.30731923 | 21.71860594 | 21.82247086 | 21.85399398 | 21.81738194 | 21.55901956 | 21.02162122 | 21.78104632 | 18.27861305 | 18.19585108 | 18.19304364 | 18.17679404 | 18.21542986 | 18.91691818 | 18.50671932 | 21.70546186 | 21.50295249 | 21.28891619 | 21.30816688 | 21.07020047 | 20.95039798 | 21.03510623 | 20.71867803 | 20.65253567 | 20.26626726 | 20.35688121 | 20.01941402 | 20.12335307 | 0.0869924 | 0.0712846 | 20.59747179 | 21.39724762 | 21.5568218 | 20.0014717 | 21.07547531 | 21.32717746 | 21.1102523 | 21.49814532 | 21.6401807 | 20.41657497 | 21.38995849 | 21.76749788 | 20.10063671 | 20.36037706 | 20.20417139 | 20.19952704 | 20.45871526 |  | 20.47243206 | 19.94830525 | 20.24867952 | 20.33657454 | 20.32468126 | 20.19421773 |  | 20.35534416 |  |  | 20.45842914 | 20.41866958 | 20.52380898 | [5 empty] | 21.30328695 | 20.18754301 | 20.9573283 | 21.18447948 | 19.56253416 | 20.58411863 | 20.94673534 | 20.14524629 | 20.43212209 | 21.71069926 | 19.6431211 | 20.1451073 | 20.67782507 | 19.59174656 | 20.06114563 | 20.73047694 | 19.77608956 | 20.13006858 | 19.43889853 | 20.01501562 | 19.36348255 | 20.07052338 | 19.77713431 | 20.31118505 | 20.90651906 | 20.17255935 | 20.11418384 | 21.07644502 | 19.45670617 | 20.03793924 | 20.69866121 | 19.48805193 | 19.97417283 | 19.60348 | 20.02075851 | 19.34948843 | 20.17056721 | 0.012882 | 20.97328 | 0.05037983 | 0.03838894 | -26.58108 | 3.08808745 |  |  | 1.610765 | 3.563375 | 3.60625 | 1.211657 | 1.462326 | 1.313919 | 1.751343 | 0.42182513 | 0.42850467 | 0.4202661 | 0.48350693 | 0.44512403 | 0.43521732 | 0.42423154
42843.4201 | -49 | 21.96488719 | 22.178316 | 22.30197753 | 22.2611439 | 22.00250748 | 21.50714366 | 20.36652852 | 21.69706863 | 21.76635977 | 21.7646549 | 21.70558191 | 21.39835833 | 21.05466181 | 21.56470217 | 21.37857282 | 21.46847906 | 21.41810637 | 20.92458916 | 21.07179668 | 21.02409991 | 20.56872846 | 20.75915698 | 20.63003147 | 20.78780702 | 21.45217201 | 21.60617672 | 20.29089478 | 20.38780062 | 20.38584463 | 20.89365602 | 21.71605812 | 21.90662844 | 20.84417626 | 18.65464309 | 21.96023498 | 20.2436198 | 20.80768263 |  | 20.42640746 | 20.07794 | 20.14725347 | 19.72648757 |  | 18.72616554 | 18.6618071 | 18.62808366 | 18.54000293 | 18.63647866 | 18.67753085 | 18.63995307 | 17.91235668 | 18.88423933 | 18.21083339 | 18.86315101 | 18.87661766 | 46.91991535 | 49.55991235 | 47.41733306 | 20.91813944 |  |  | 1.81642 | 8.813491 | 8.925907 | 1.127886 | 1.693377 | 1.68393 | 2.307943 | -22.626272 | 0.4318118 | 0.2744686 | 0.1638714 | 8.83344677 | 9.05967743 | 2.02609403 | 21.47905069 | 21.5941908 | 21.66795547 | 21.65505551 | 21.48128124 | 20.94108734 | 20.29579783 | 21.71580603 | 21.81054812 | 21.85253599 | 21.8144805 | 21.55677455 | 21.01732892 | 21.77328698 | 18.31448876 | 18.19994422 | 18.21093952 | 18.19480616 | 18.19789658 | 18.91851386 | 18.50388386 | 21.70762957 | 21.50001635 | 21.28754277 | 21.31129455 | 21.08798855 | 20.94818732 | 21.03878556 | 20.72739307 | 20.65580172 | 20.26773352 | 20.38650461 | 20.02835316 | 20.14264617 | 0.1646494 | 0.226678 | 20.60173822 | 21.39435388 | 21.55759103 | 20.00104188 | 21.07741144 | 21.32521847 | 21.11483399 | 21.49662856 | 21.63331984 | 20.42379491 | 21.38550507 | 21.76160245 | 20.0947282 | 20.35934519 | 20.20555768 | 20.20276876 | 20.46788628 |  | 20.48275858 | 19.97503956 | 20.24922175 | 20.35312095 | 20.32693508 | 20.24943469 |  | 20.35627081 |  |  | 20.45291224 | 20.42027174 | 20.53011194 | [5 empty] | 21.30479648 | 20.18449761 | 20.95468538 | 21.17877507 | 19.55810587 | 20.57203401 | 20.9441086 | 20.15131587 | 20.43179827 | 21.71909256 | 19.64350389 | 20.14004965 | 20.68373678 | 19.58804003 | 20.05961589 | 20.74216047 | 19.79187928 | 20.131123 | 19.43944132 | 20.02907739 | 19.37043461 | 20.0818208 | 19.78765637 | 20.31342561 | 20.90972615 | 20.17712356 | 20.1197131 | 21.10326534 | 19.46075623 | 20.03404223 | 20.71985121 | 19.49843744 | 19.98425758 | 19.60603014 | 20.03672496 | 19.36236814 | 20.17490558 | -0.010491 | 20.97256 | 0.05137137 | 0.03900562 | -26.53728 | 3.08807618 |  |  | 1.609184 | 3.53421 | 3.556678 | 1.264303 | 1.549198 | 1.544871 | 1.808601 | 0.42191652 | 0.42778022 | 0.419882 | 0.47970706 | 0.44280459 | 0.43449674 | 0.42374475
42843.4201 | -48 | 21.97020175 | 22.18590959 | 22.30741537 | 22.27513719 | 22.01215599 | 21.50983653 | 20.37908572 | 21.71329896 | 21.77826799 | 21.77144624 | 21.71878393 | 21.39230222 | 21.06704959 | 21.58539274 | 21.36856257 | 21.4645169 | 21.41249997 | 20.92562428 | 21.05893441 | 21.0222635 | 20.56160582 | 20.74638155 | 20.62164377 | 20.77446004 | 21.4616477 | 21.60452053 | 20.29773483 | 20.39176826 | 20.4886657 | 20.89972068 | 21.7013768 | 21.89141989 | 20.83025245 | 18.66781625 | 21.94018161 | 20.22918393 | 20.8277359 |  | 20.41658955 | 20.06290211 | 20.13967095 | 19.72169475 |  | 18.7227086 | 18.66186145 | 18.62957952 | 18.5360607 | 18.63699805 | 18.67455971 | 18.65320916 | 17.93159279 | 18.8900805 | 18.15101115 | 18.86666174 | 18.86764232 | 46.9160872 | 49.52922121 | 47.39356144 | 20.90619078 |  |  | 1.78948 | 8.804291 | 8.823395 | 1.22711 | 1.326705 | 0.97687 | 2.326999 | -22.982432 | 0.1401064 | 0.2952388 | 0.0065898 | 8.83275347 | 9.05906957 | 2.02574576 | 21.48024655 | 21.59810734 | 21.66928069 | 21.65858319 | 21.48299539 | 20.94682099 | 20.29453048 | 21.71648345 | 21.81886813 | 21.85489726 | 21.81580555 | 21.55771119 | 21.02098816 | 21.77305757 | 18.34050389 | 18.20811623 | 18.21226469 | 18.2088378 | 18.19226126 | 18.91951365 | 18.50884709 | 21.70065345 | 21.49869506 | 21.28884672 | 21.30361135 | 21.0839552 | 20.95063869 | 21.02900919 | 20.7294154 | 20.64891303 | 20.26742419 | 20.39525552 | 20.03121302 | 20.14617639 | 0.2312968 | 0.1622002 | 20.59966482 | 21.39253877 | 21.56062564 | 20.00035749 | 21.07635039 | 21.31985333 | 21.10472529 | 21.49502415 | 21.63057742 | 20.42428495 | 21.37827048 | 21.76142108 | 20.09166475 | 20.36009465 | 20.20009473 | 20.20457459 | 20.46929089 |  | 20.47684054 | 19.96950125 | 20.24722863 | 20.36246053 | 20.32644989 | 20.28001056 |  | 20.35431261 |  |  | 20.46572574 | 20.42388904 | 20.52404336 | [5 empty] | 21.30646712 | 20.19342481 | 20.96158468 | 21.17661665 | 19.55850662 | 20.5756138 | 20.95771304 | 20.14773922 | 20.42957497 | 21.74611334 | 19.65077373 | 20.14358692 | 20.68831089 | 19.5829402 | 20.05084848 | 20.76074647 | 19.78149366 | 20.12857019 | 19.43223625 | 20.02592665 | 19.35512422 | 20.07200528 | 19.78462711 | 20.31403291 | 20.91062713 | 20.17202093 | 20.12766042 | 21.10547395 | 19.46131297 | 20.04130322 | 20.72503229 | 19.48640879 | 19.97641103 | 19.59106274 | 20.0301599 | 19.36046669 | 20.17382196 | 0.0653785 | 20.97305 | 0.05196879 | 0.03933211 | -26.51588 | 3.08809389 |  |  | 1.597486 | 3.532366 | 3.536196 | 1.318743 | 1.371245 | 1.176647 | 1.816042 | 0.42167913 | 0.42786728 | 0.41960631 | 0.47693323 | 0.44323675 | 0.4341462 | 0.42363632
42843.4201 | -47 | 21.97538905 | 22.19300594 | 22.31110517 | 22.27416797 | 22.01407055 | 21.50896846 | 20.37680402 | 21.71337258 | 21.7845642 | 21.78502685 | 21.71129055 | 21.38852997 | 21.07297007 | 21.58694015 | 21.37950972 | 21.46191897 | 21.4133266 | 20.92797565 | 21.06372517 | 21.02250014 | 20.57022988 | 20.75623597 | 20.6263136 | 20.76952562 | 21.45988738 | 21.60717012 | 20.30762429 | 20.40938303 | 20.55090789 | 20.89981136 | 21.70630703 | 21.90148181 | 20.84372919 | 18.69069418 | 21.94953306 | 20.23649229 | 20.84766484 |  | 20.41900315 | 20.06802691 | 20.14314146 | 19.73965649 |  | 18.73169928 | 18.66921398 | 18.6293467 | 18.52794132 | 18.63611001 | 18.67597243 | 18.67662645 | 17.95566628 | 18.88540123 | 18.11451522 | 18.86393725 | 18.86459023 | 46.91914152 | 49.51183125 | 47.38551502 | 20.91199175 |  |  | 1.90776 | 8.971855 | 9.103983 | 1.014862 | 1.254421 | 1.119466 | 2.236319 | -22.833264 | 0.2086056 | 0.3781098 | 0.0958202 | 8.83422385 | 9.0604463 | 2.02575233 | 21.47538905 | 21.5968503 | 21.67483452 | 21.6545223 | 21.48582907 | 20.95381352 | 20.2968019 | 21.71157142 | 21.82153446 | 21.85641619 | 21.81024625 | 21.55889735 | 21.01738794 | 21.76374131 | 18.35015154 | 18.2213228 | 18.2136072 | 18.21876256 | 18.1992407 | 18.92260264 | 18.50825821 | 21.70365044 | 21.49624705 | 21.28364664 | 21.30837857 | 21.08021474 | 20.94910737 | 21.03218616 | 20.7242383 | 20.64784211 | 20.26220798 | 20.39918808 | 20.02845266 | 20.14758944 | 0.0972156 | 0.0950596 | 20.59887744 | 21.39375354 | 21.55970239 | 19.99952801 | 21.07432962 | 21.32331753 | 21.10167921 | 21.49805977 | 21.62707463 | 20.42873377 | 21.38228061 | 21.76507829 | 20.09106003 | 20.36009689 | 20.2041228 | 20.20335841 | 20.45388941 |  | 20.47488501 | 19.97088574 | 20.24126783 | 20.35830454 | 20.32637712 | 20.3051611 |  | 20.35116409 |  |  | 20.45204493 | 20.40711593 | 20.52164444 | [5 empty] | 21.29543554 | 20.17878533 | 20.95014123 | 21.17432206 | 19.56120683 | 20.57216368 | 20.94037232 | 20.15765037 | 20.43589409 | 21.78297294 | 19.64921769 | 20.15238273 | 20.69286312 | 19.59906708 | 20.06241684 | 20.78274844 | 19.7938965 | 20.13461989 | 19.44596964 | 20.02701794 | 19.37806899 | 20.08034755 | 19.77111954 | 20.3134046 | 20.89457435 | 20.16464708 | 20.12509077 | 21.10810963 | 19.4508613 | 20.03850057 | 20.72104231 | 19.48762615 | 19.97497978 | 19.60050961 | 20.04012224 | 19.35727302 | 20.17414911 | 0.0698305 | 20.97304 | 0.05219667 | 0.03974564 | -26.54435 | 3.08813737 |  |  | 1.649611 | 3.565866 | 3.592027 | 1.199299 | 1.33337 | 1.259605 | 1.780311 | 0.4220414 | 0.4276291 | 0.41971931 | 0.47622194 | 0.44301883 | 0.43389213 | 0.42342229
42843.4201 | -46 | 21.97514563 | 22.19379618 | 22.30896817 | 22.27055107 | 22.01548307 | 21.51273471 | 20.37952942 | 21.71546098 | 21.78003433 | 21.78108454 | 21.71265717 | 21.3972671 | 21.06685649 | 21.59070614 | 21.37283528 | 21.46472958 | 21.41703862 | 20.93210361 | 21.06624974 | 21.02398432 | 20.56671861 | 20.7586304 | 20.62749495 | 20.76409792 | 21.45670854 | 21.60559384 | 20.31987831 | 20.41522315 | 20.57972672 | 20.90098214 | 21.70719942 | 21.90967149 | 20.84383048 | 18.70012368 | 21.9509919 | 20.24329238 | 20.88716115 |  | 20.41283056 | 20.07562489 | 20.15090568 | 19.74590325 |  | 18.73446249 | 18.67282387 | 18.63028246 | 18.53403009 | 18.64023142 | 18.68204887 | 18.70100422 | 17.99853807 | 18.89676717 | 18.12624326 | 18.86946318 | 18.85944185 | 46.90040028 | 49.491304 | 47.35667189 | 20.90576877 |  |  | 1.71194 | 8.868031 | 9.215695 | 1.180454 | 1.473241 | 1.380998 | 2.257347 | -22.62956 | 0.3002622 | 0.2925114 | 0.1643922 | 8.83394127 | 9.06038387 | 2.02580819 | 21.47986524 | 21.5983276 | 21.68249321 | 21.65496309 | 21.49522901 | 20.94918033 | 20.30309851 | 21.71700904 | 21.82082787 | 21.86033576 | 21.80842932 | 21.55756127 | 21.02445843 | 21.77336105 | 18.35388119 | 18.24558365 | 18.21962142 | 18.1932736 | 18.19852302 | 18.91869811 | 18.49730885 | 21.69493226 | 21.4939308 | 21.27795349 | 21.30216946 | 21.07682135 | 20.94378412 | 21.02433556 | 20.71685913 | 20.64829234 | 20.25888171 | 20.40076513 | 20.02640108 | 20.1497668 | -0.0128804 | 0.2204014 | 20.598463 | 21.39279791 | 21.5549085 | 19.98842139 | 21.06901985 | 21.31905259 | 21.08809708 | 21.49590104 | 21.62750733 | 20.42659622 | 21.38458545 | 21.76262397 | 20.081518 | 20.35728987 | 20.19992558 | 20.20278169 | 20.46738208 |  | 20.48079542 | 19.98649451 | 20.25027396 | 20.37168712 | 20.33433341 | 20.35691529 |  | 20.35937036 |  |  | 20.45185174 | 20.41821071 | 20.52107843 | [5 empty] | 21.29843494 | 20.1812444 | 20.95512651 | 21.18137088 | 19.55541412 | 20.5742954 | 20.93971736 | 20.16122464 | 20.43856663 | 21.81986255 | 19.65341339 | 20.14973613 | 20.69833439 | 19.59832429 | 20.06338286 | 20.79759236 | 19.7928804 | 20.12948764 | 19.43498534 | 20.04373292 | 19.38126428 | 20.07339188 | 19.77867315 | 20.32258185 | 20.90785385 | 20.17275761 | 20.13543932 | 21.12202665 | 19.46097926 | 20.04214075 | 20.73374727 | 19.49421272 | 19.9726254 | 19.61306551 | 20.05476895 | 19.3578103 | 20.18077012 | -0.0036275 | 20.97217 | 0.05104498 | 0.03893309 | -26.57594 | 3.08807457 |  |  | 1.562735 | 3.545196 | 3.614021 | 1.293454 | 1.445008 | 1.39904 | 1.78868 | 0.42186472 | 0.42749728 | 0.4196142 | 0.47535164 | 0.44107239 | 0.43394645 | 0.42325036
42843.4201 | -45 | 21.97390728 | 22.18579202 | 22.30654868 | 22.27271203 | 22.01526469 | 21.51109096 | 20.3764736 | 21.71496725 | 21.78025311 | 21.77557113 | 21.71770165 | 21.39759934 | 21.06895491 | 21.58192032 | 21.38061726 | 21.47031046 | 21.42480294 | 20.93204442 | 21.06531214 | 21.02984162 | 20.57654144 | 20.76213441 | 20.6310966 | 20.7666538 | 21.46058528 | 21.61197221 | 20.33560237 | 20.42828491 | 20.59686793 | 20.91325541 | 21.71310002 | 21.91275387 | 20.85138848 | 18.72360509 | 21.9563246 | 20.24920042 | 20.95107888 |  | 20.42846469 | 20.0783878 | 20.17014307 | 19.7555121 |  | 18.73369507 | 18.67042709 | 18.62561377 | 18.53327647 | 18.63352288 | 18.67506108 | 18.72306385 | 17.98758753 | 18.89277893 | 18.15544562 | 18.86398377 | 18.86112533 | 46.87712271 | 49.4731881 | 47.34809416 | 20.91004679 |  |  | 1.755968 | 8.751063 | 8.690659 | 1.096342 | 1.335245 | 1.275202 | 2.290203 | -22.691328 | 0.2971486 | 0.2081718 | 0.1077986 | 8.83364227 | 9.05993865 | 2.02541392 | 21.48435535 | 21.60453855 | 21.68290165 | 21.66455139 | 21.4904916 | 20.95223727 | 20.31173445 | 21.72616193 | 21.82911018 | 21.85769088 | 21.81685051 | 21.56433698 | 21.02382084 | 21.78283736 | 18.36341239 | 18.24429707 | 18.25348231 | 18.17943926 | 18.17014326 | 18.9173311 | 18.49446489 | 21.68769506 | 21.50114205 | 21.27541969 | 21.30088308 | 21.07601152 | 20.9412982 | 21.02892832 | 20.71822549 | 20.6403875 | 20.26377857 | 20.40366618 | 20.03454807 | 20.15700953 | 0.1212008 | 0.230482 | 20.59935984 | 21.39495759 | 21.55479815 | 19.98885767 | 21.06011834 | 21.31863907 | 21.08594985 | 21.49445563 | 21.62730678 | 20.42854926 | 21.38111973 | 21.7604664 | 20.08018204 | 20.36286765 | 20.20161261 | 20.19841602 | 20.46291218 |  | 20.47711064 | 19.9918344 | 20.24473542 | 20.37911204 | 20.32725505 | 20.39089345 |  | 20.35647497 |  |  | 20.4600527 | 20.43263019 | 20.52121318 | [5 empty] | 21.3042174 | 20.17686912 | 20.9674282 | 21.19228153 | 19.56534557 | 20.58646217 | 20.954495 | 20.15986374 | 20.43751175 | 21.83539064 | 19.66293574 | 20.15686393 | 20.70633756 | 19.59780054 | 20.06224424 | 20.8290602 | 19.79806392 | 20.13618469 | 19.43642591 | 20.04273328 | 19.37624822 | 20.07456411 | 19.78266429 | 20.3137131 | 20.90525389 | 20.17801566 | 20.13964118 | 21.13942823 | 19.46525306 | 20.03805852 | 20.73634252 | 19.49624399 | 19.97488522 | 19.61495753 | 20.0546135 | 19.3536527 | 20.18447152 | -0.175586 | 20.9732 | 0.05025664 | 0.03822207 | -26.59463 | 3.08810839 |  |  | 1.582748 | 3.521723 | 3.509548 | 1.246516 | 1.375653 | 1.344367 | 1.801629 | 0.42186537 | 0.42716338 | 0.41917075 | 0.474133 | 0.43697807 | 0.43387749 | 0.42321325
42843.4201 | -44 | 21.97821607 | 22.18674934 | 22.30975331 | 22.27950301 | 22.01816949 | 21.51218536 | 20.38243734 | 21.71487702 | 21.78137732 | 21.77938563 | 21.71945284 | 21.39961481 | 21.06664256 | 21.58687145 | 21.37743539 | 21.46946005 | 21.41823472 | 20.93128505 | 21.07009301 | 21.03081143 | 20.57425814 | 20.75941389 | 20.62713929 | 20.76840867 | 21.45872485 | 21.61152331 | 20.33852291 | 20.43687575 | 20.60269156 | 20.9042421 | 21.71419086 | 21.91073589 | 20.85311678 | 18.73507712 | 21.95448017 | 20.24238017 | 20.99902996 |  | 20.42922325 | 20.07634347 | 20.17859465 | 19.75038295 |  | 18.73117412 | 18.66069176 | 18.61834363 | 18.52305641 | 18.63142036 | 18.6760294 | 18.72777766 | 17.95324137 | 18.87814431 | 18.16998085 | 18.86165324 | 18.86466764 | 46.84300881 | 49.4654622 | 47.34099533 | 20.91275543 |  |  | 1.78948 | 8.862775 | 8.733371 | 1.038518 | 0.985661 | 1.522278 | 2.146295 | -22.43768 | 0.3547502 | 0.3413948 | 0.0048538 | 8.83376548 | 9.06021794 | 2.02600861 | 21.48389218 | 21.60479726 | 21.68390064 | 21.66084944 | 21.49256437 | 20.94510697 | 20.31619959 | 21.72012832 | 21.8281105 | 21.86838607 | 21.8095405 | 21.56481781 | 21.02115383 | 21.78618649 | 18.38829932 | 18.24313998 | 18.25336 | 18.17220195 | 18.14727541 | 18.9225329 | 18.50141632 | 21.70486846 | 21.50531022 | 21.28384223 | 21.30994299 | 21.08294488 | 20.94992225 | 21.03797764 | 20.72176091 | 20.65753709 | 20.27029751 | 20.42619221 | 20.04597733 | 20.16928543 | 0.1310308 | 0.2673808 | 20.59932012 | 21.39580416 | 21.55277794 | 19.99012692 | 21.06410616 | 21.31767139 | 21.07506602 | 21.49600784 | 21.62603167 | 20.42946138 | 21.37834716 | 21.76347097 | 20.08030909 | 20.36305953 | 20.19905266 | 20.19860561 | 20.4641297 |  | 20.47857131 | 19.99093254 | 20.25197784 | 20.38144133 | 20.31939808 | 20.40380462 |  | 20.35206454 |  |  | 20.4538147 | 20.4244559 | 20.52159856 | [5 empty] | 21.3003305 | 20.16720707 | 20.9521672 | 21.18608679 | 19.56125479 | 20.57546159 | 20.94438334 | 20.16060781 | 20.43777626 | 21.85218539 | 19.66128509 | 20.15603167 | 20.70822394 | 19.60025996 | 20.05898522 | 20.84800651 | 19.80187846 | 20.13727858 | 19.44058001 | 20.03889273 | 19.38016376 | 20.07464918 | 19.78287197 | 20.32252055 | 20.91693208 | 20.18631452 | 20.15473223 | 21.16098118 | 19.47505414 | 20.04508301 | 20.74918232 | 19.49697321 | 19.98492657 | 19.61657892 | 20.06168771 | 19.36624905 | 20.19219585 | -0.0960065 | 20.97266 | 0.05158079 | 0.03921603 | -26.55172 | 3.08809873 |  |  | 1.597796 | 3.544071 | 3.518103 | 1.213178 | 1.181933 | 1.468845 | 1.744109 | 0.42188051 | 0.42743109 | 0.41884275 | 0.47197516 | 0.43780315 | 0.43379145 | 0.42309068
42843.4201 | -43 | 21.98106133 | 22.19488713 | 22.31134686 | 22.27660627 | 22.0126818 | 21.51439548 | 20.38449908 | 21.71038956 | 21.78000143 | 21.78450529 | 21.72103334 | 21.40211442 | 21.06725642 | 21.59579326 | 21.37988885 | 21.47073442 | 21.42047636 | 20.93370243 | 21.07180297 | 21.02907365 | 20.57066485 | 20.75548545 | 20.62563709 | 20.77650802 | 21.45597192 | 21.61214856 | 20.34889729 | 20.44755844 | 20.60984499 | 20.90496143 | 21.7157286 | 21.91034667 | 20.85280823 | 18.7441491 | 21.96736679 | 20.24562466 | 21.0536989 |  | 20.43734916 | 20.08026022 | 20.19982144 | 19.7522894 |  | 18.73665652 | 18.67658818 | 18.61786221 | 18.53700504 | 18.64337542 | 18.68034547 | 18.72436481 | 17.91437352 | 18.88484354 | 18.1629898 | 18.86207166 | 18.86346654 | 46.81107577 | 49.43938405 | 47.32981505 | 20.91379149 |  |  | 1.955072 | 8.876575 | 9.042871 | 1.33619 | 1.830057 | 1.635302 | 2.361827 | -22.065096 | 0.340739 | 0.1741842 | 0.0357546 | 8.83394949 | 9.06031159 | 2.0257589 | 21.48047437 | 21.59542 | 21.67737419 | 21.65652527 | 21.48558332 | 20.94739151 | 20.30648767 | 21.71677596 | 21.82417559 | 21.86367409 | 21.81629235 | 21.55906807 | 21.01754022 | 21.77370171 | 18.39410491 | 18.2519554 | 18.2610072 | 18.18645762 | 18.13900613 | 18.9281644 | 18.51572506 | 21.70710392 | 21.50721985 | 21.28989813 | 21.31004094 | 21.07813699 | 20.9577346 | 21.03698654 | 20.7270059 | 20.65751583 | 20.27510098 | 20.44169105 | 20.05156585 | 20.17198945 | 0.0966258 | 0.201001 | 20.60419545 | 21.39420388 | 21.55649242 | 19.99293125 | 21.07683548 | 21.31792235 | 21.07864087 | 21.49858874 | 21.63210109 | 20.42505287 | 21.38126387 | 21.76613919 | 20.0787186 | 20.35981112 | 20.19988064 | 20.20398989 | 20.46448195 |  | 20.47832376 | 19.98305338 | 20.25077592 | 20.38899641 | 20.32694431 | 20.42259192 |  | 20.35422337 |  |  | 20.45357829 | 20.41726472 | 20.52258951 | [5 empty] | 21.29893947 | 20.16350172 | 20.9511554 | 21.18067778 | 19.56413192 | 20.56890349 | 20.94879421 | 20.17179767 | 20.44556838 | 21.8707781 | 19.66332467 | 20.16396807 | 20.71520039 | 19.60436805 | 20.06681227 | 20.85925348 | 19.8059766 | 20.14001577 | 19.44226881 | 20.04485033 | 19.38803001 | 20.07742243 | 19.78045325 | 20.32431367 | 20.92371534 | 20.18200179 | 20.15591869 | 21.17356418 | 19.47700151 | 20.04185051 | 20.76360238 | 19.49480192 | 19.98638774 | 19.61587483 | 20.06200552 | 19.36017981 | 20.19784596 | 0.1840985 | 20.97241 | 0.05239991 | 0.03924503 | -26.52833 | 3.08803593 |  |  | 1.670108 | 3.546926 | 3.579996 | 1.376143 | 1.610514 | 1.522408 | 1.8296 | 0.42186243 | 0.42760969 | 0.41888577 | 0.47198764 | 0.43862383 | 0.4338472 | 0.42317652
42843.4201 | -42 | 21.98016595 | 22.1942093 | 22.31156851 | 22.26917446 | 22.01189747 | 21.50741914 | 20.37943363 | 21.71082879 | 21.77813434 | 21.77799555 | 21.71237874 | 21.40006622 | 21.06800606 | 21.58528681 | 21.38271629 | 21.46604043 | 21.42025274 | 20.93547188 | 21.06982246 | 21.03110683 | 20.56842299 | 20.75871031 | 20.62317304 | 20.77107847 | 21.4560364 | 21.60772585 | 20.357932 | 20.45297963 | 20.61912075 | 20.90243632 | 21.71839181 | 21.90581609 | 20.8529523 | 18.73927937 | 21.95347394 | 20.24291746 | 21.08755151 |  | 20.42997813 | 20.08404378 | 20.20945812 | 19.73827512 |  | 18.73418787 | 18.67602587 | 18.62114543 | 18.53793993 | 18.63922387 | 18.68903244 | 18.70357184 | 17.88961253 | 18.885777 | 18.1674146 | 18.85249796 | 18.85550084 | 46.77937709 | 49.42200343 | 47.30661496 | 20.91389441 |  |  | 2.012244 | 8.885775 | 8.870707 | 1.280994 | 1.532381 | 1.792354 | 2.192947 | -21.94156 | 0.3823834 | 0.28349 | 0.1352274 | 8.83336791 | 9.05977436 | 2.02572112 | 21.47931315 | 21.59722028 | 21.67754571 | 21.65797378 | 21.48384828 | 20.95172991 | 20.30801205 | 21.71215418 | 21.82582748 | 21.85964506 | 21.80889521 | 21.55853624 | 21.01811922 | 21.77285538 | 18.36644877 | 18.2547348 | 18.26217889 | 18.17966757 | 18.12759841 | 18.92168333 | 18.50208002 | 21.71304427 | 21.50687352 | 21.29628034 | 21.31471053 | 21.08411527 | 20.96033843 | 21.03300478 | 20.73266418 | 20.66230615 | 20.27742258 | 20.45476042 | 20.06981722 | 20.18022626 | 0.1135334 | 0.1690474 | 20.60493516 | 21.38993556 | 21.55988532 | 19.99104179 | 21.07250812 | 21.31786553 | 21.06587421 | 21.49514915 | 21.63024205 | 20.42774965 | 21.38188044 | 21.76718119 | 20.06907783 | 20.36061815 | 20.20283969 | 20.20361105 | 20.45686333 |  | 20.47631882 | 19.98440698 | 20.24276447 | 20.40029443 | 20.33011566 | 20.44443392 |  | 20.35678784 |  |  | 20.45723049 | 20.42426936 | 20.51915532 | [5 empty] | 21.30448088 | 20.17110552 | 20.95144135 | 21.18091159 | 19.57776401 | 20.57113813 | 20.94541335 | 20.17531444 | 20.44588493 | 21.89197035 | 19.6656402 | 20.16935772 | 20.72908945 | 19.60636735 | 20.06282344 | 20.87273796 | 19.80219891 | 20.13470679 | 19.43843088 | 20.04888526 | 19.39136133 | 20.07064671 | 19.78598168 | 20.32511119 | 20.92914812 | 20.1808015 | 20.15656692 | 21.19198667 | 19.47731982 | 20.04010103 | 20.7680496 | 19.49998053 | 19.98881536 | 19.61516065 | 20.06841179 | 19.36238963 | 20.19640941 | -0.0960065 | 20.97239 | 0.05228906 | 0.04044211 | -26.56892 | 3.08802948 |  |  | 1.694378 | 3.54876 | 3.54575 | 1.347419 | 1.473744 | 1.593861 | 1.763002 | 0.42200685 | 0.42730366 | 0.41867821 | 0.4743038 | 0.43690075 | 0.43414578 | 0.42302551
42843.4201 | -41 | 21.98243126 | 22.17876117 | 22.30218682 | 22.26720549 | 22.01598285 | 21.51067799 | 20.37550207 | 21.70851879 | 21.77313417 | 21.77248878 | 21.7105962 | 21.39150546 | 21.0662202 | 21.5881614 | 21.37931599 | 21.46384706 | 21.41581475 | 20.93283534 | 21.06014731 | 21.02871125 | 20.5656571 | 20.75942012 | 20.62877102 | 20.76625246 | 21.45276357 | 21.60874168 | 20.36477034 | 20.46112122 | 20.67637677 | 20.90407377 | 21.7064741 | 21.90061033 | 20.8483738 | 18.78112431 | 21.94544901 | 20.24156088 | 21.11238331 |  | 20.42345956 | 20.09264838 | 20.2225833 | 19.70875342 |  | 18.73357082 | 18.67428046 | 18.62922141 | 18.54345451 | 18.62850124 | 18.68184948 | 18.66200199 | 17.87240973 | 18.87130448 | 18.20138702 | 18.85318191 | 18.85269306 | 46.76004428 | 49.3963967 | 47.2712539 | 20.91315412 |  |  | 1.87162 | 8.985655 | 8.796455 | 1.187682 | 1.243249 | 1.275858 | 2.125267 | -21.994784 | 0.0766668 | 0.1473298 | 0.0661346 | 8.83376548 | 9.06012758 | 2.02572933 | 21.49264647 | 21.60587881 | 21.68488959 | 21.67435884 | 21.49453454 | 20.9580321 | 20.31193667 | 21.72581795 | 21.8366401 | 21.86861617 | 21.8136845 | 21.56517754 | 21.02582842 | 21.78222506 | 18.31178043 | 18.21015672 | 18.24436705 | 18.20166152 | 18.14474851 | 18.92563073 | 18.5109243 | 21.69998433 | 21.50294496 | 21.28339616 | 21.31071767 | 21.07736024 | 20.94986727 | 21.02958965 | 20.72854199 | 20.64656224 | 20.26371069 | 20.46851919 | 20.07137657 | 20.17680631 | 0.1522636 | 0.167716 | 20.6070845 | 21.38860779 | 21.55593634 | 19.99398227 | 21.06161811 | 21.31815759 | 21.05270195 | 21.49029988 | 21.62979601 | 20.43424629 | 21.38003663 | 21.75873591 | 20.06023107 | 20.3609313 | 20.19877724 | 20.1977395 | 20.45501764 |  | 20.48532746 | 19.98982369 | 20.25163824 | 20.40273322 | 20.34144151 | 20.47922284 |  | 20.36513036 |  |  | 20.46327494 | 20.42638037 | 20.5225757 | [5 empty] | 21.30271867 | 20.17146577 | 20.95478525 | 21.18263126 | 19.5975515 | 20.58188275 | 20.94758823 | 20.17803437 | 20.45192869 | 21.92500007 | 19.65865128 | 20.16575727 | 20.74068621 | 19.6040213 | 20.05739366 | 20.88364809 | 19.8021843 | 20.13065103 | 19.44533387 | 20.04544197 | 19.39052732 | 20.06150803 | 19.78741031 | 20.32630409 | 20.9393258 | 20.18569501 | 20.15389265 | 21.21141033 | 19.48084988 | 20.04251858 | 20.77478824 | 19.49795723 | 19.99010705 | 19.61757675 | 20.06976711 | 19.36361362 | 20.19766381 | 0.02698 | 20.97175 | 0.05281871 | 0.03971664 | -26.52042 | 3.08803109 |  |  | 1.63426 | 3.568639 | 3.530868 | 1.297412 | 1.327432 | 1.344728 | 1.735562 | 0.42236009 | 0.42745052 | 0.41899001 | 0.48083896 | 0.43991231 | 0.43492037 | 0.42266106
42843.4201 | -40 | 21.97767416 | 22.18700068 | 22.31307053 | 22.27306508 | 22.01235914 | 21.51656923 | 20.37448802 | 21.71051792 | 21.7776153 | 21.77250997 | 21.71728914 | 21.39417389 | 21.06559793 | 21.58448312 | 21.38120328 | 21.46798213 | 21.42298706 | 20.93637505 | 21.06954965 | 21.03001117 | 20.57059773 | 20.76164066 | 20.63399738 | 20.76749943 | 21.45528822 | 21.61305785 | 20.37385639 | 20.47369074 | 20.79605011 | 20.91749641 | 21.70779543 | 21.90572241 | 20.8498767 | 18.74419719 | 21.94772066 | 20.24025951 | 21.1250814 |  | 20.42277906 | 20.09650124 | 20.23375298 | 19.68247497 |  | 18.73249544 | 18.67912041 | 18.62658268 | 18.53728292 | 18.62788617 | 18.68296578 | 18.64739208 | 17.85200476 | 18.87775183 | 18.25856547 | 18.85492882 | 18.84955267 | 46.73507062 | 49.37354886 | 47.26308228 | 20.91178776 |  |  | 1.826936 | 8.907459 | 9.022503 | 0.983318 | 1.605321 | 1.802866 | 2.242891 | -22.078896 | 0.3092138 | 0.2377536 | 0.0637042 | 8.83382299 | 9.06014401 | 2.02538599 | 21.48953951 | 21.60688109 | 21.67989539 | 21.67103028 | 21.49024291 | 20.94959024 | 20.30271186 | 21.72334086 | 21.83046225 | 21.86010692 | 21.81357629 | 21.56099724 | 21.03027553 | 21.77560277 | 18.27293145 | 18.18224566 | 18.19193469 | 18.20211004 | 18.15635526 | 18.93469574 | 18.50989162 | 21.70581326 | 21.50299159 | 21.28684241 | 21.31234605 | 21.07894614 | 20.95340827 | 21.03095686 | 20.72209063 | 20.65276351 | 20.26793126 | 20.48793087 | 20.0891928 | 20.17576775 | 0.1872584 | 0.1270132 | 20.59815603 | 21.3835845 | 21.55209146 | 19.98998164 | 21.06512993 | 21.31737818 | 21.04804756 | 21.49280158 | 21.62184713 | 20.43398043 | 21.37605231 | 21.75378135 | 20.05159502 | 20.36983929 | 20.19440901 | 20.1968528 | 20.4450138 |  | 20.47997175 | 19.99638562 | 20.24422924 | 20.40956151 | 20.32398339 | 20.48950365 |  | 20.35958188 |  |  | 20.46228555 | 20.42079844 | 20.52544556 | [5 empty] | 21.30318678 | 20.16809599 | 20.95308445 | 21.18044591 | 19.59967618 | 20.58071979 | 20.94741989 | 20.17414305 | 20.44917075 | 21.95013711 | 19.65163323 | 20.16710341 | 20.74776902 | 19.60136105 | 20.05673601 | 20.88735588 | 19.80429319 | 20.13301067 | 19.44181218 | 20.04335492 | 19.38654421 | 20.06246046 | 19.7828513 | 20.32840487 | 20.94940265 | 20.1872239 | 20.15466756 | 21.22672684 | 19.48756218 | 20.0461732 | 20.78721412 | 19.49940587 | 19.99487968 | 19.62145051 | 20.07392666 | 19.36067678 | 20.19806345 | -0.031267 | 20.97568 | 0.0513406 | 0.03898388 | -26.57663 | 3.08807618 |  |  | 1.614963 | 3.553106 | 3.575978 | 1.180533 | 1.508395 | 1.598512 | 1.782946 | 0.42245845 | 0.42702 | 0.41821529 | 0.48621397 | 0.44561757 | 0.43560673 | 0.42283133
42843.4201 | -39 | 21.97301866 | 22.18447577 | 22.30687652 | 22.27205718 | 22.01582852 | 21.51508866 | 20.37978966 | 21.71371986 | 21.77646354 | 21.77586209 | 21.71712282 | 21.39906594 | 21.06700548 | 21.5814178 | 21.38164941 | 21.47177753 | 21.42048288 | 20.93293574 | 21.07304087 | 21.02796445 | 20.57331583 | 20.76386863 | 20.63412772 | 20.78694232 | 21.45333597 | 21.61470462 | 20.38272745 | 20.483294 | 20.89377068 | 20.92438292 | 21.71532267 | 21.90624236 | 20.85100135 | 18.73374415 | 21.95169141 | 20.24415505 | 21.13040901 |  | 20.42884866 | 20.10894075 | 20.25232226 | 19.65898527 |  | 18.73893424 | 18.68778017 | 18.63486476 | 18.53779627 | 18.62498186 | 18.67764258 | 18.64694053 | 17.8471608 | 18.88958709 | 18.29675592 | 18.85886482 | 18.85281746 | 46.72403079 | 49.35312021 | 47.24151348 | 20.92003451 |  |  | 1.805908 | 8.923887 | 9.232123 | 1.133142 | 1.543553 | 1.647786 | 2.275747 | -22.034212 | 0.3323712 | 0.457624 | 0.0637042 | 8.83339419 | 9.05978915 | 2.02604804 | 21.48389261 | 21.60276174 | 21.67288912 | 21.65711128 | 21.48624346 | 20.95053354 | 20.30081143 | 21.72116514 | 21.81927472 | 21.85492447 | 21.80532171 | 21.5563502 | 21.01742284 | 21.7726499 | 18.25613484 | 18.17150011 | 18.15315155 | 18.16112242 | 18.17014625 | 18.931472 | 18.50534347 | 21.71675766 | 21.50936705 | 21.29248431 | 21.30492199 | 21.07884529 | 20.95289767 | 21.03382349 | 20.71996497 | 20.64815899 | 20.27317621 | 20.49929898 | 20.11040552 | 20.18176013 | 0.1096014 | 0.1395664 | 20.59904189 | 21.38502279 | 21.55112562 | 19.98601427 | 21.0634253 | 21.31404937 | 21.04494019 | 21.49161587 | 21.62065 | 20.43291407 | 21.37228169 | 21.75088639 | 20.0547516 | 20.37960035 | 20.19541097 | 20.20141966 | 20.4509653 |  | 20.48641634 | 20.00080566 | 20.24838431 | 20.42229659 | 20.32891411 | 20.51248287 |  | 20.35967648 |  |  | 20.46380043 | 20.41858934 | 20.52527566 | [5 empty] | 21.29958736 | 20.16849588 | 20.94771998 | 21.17646075 | 19.60634403 | 20.57892085 | 20.94465968 | 20.17434187 | 20.44376275 | 21.9672936 | 19.64976381 | 20.17163165 | 20.74978757 | 19.59655406 | 20.05510005 | 20.89704496 | 19.80836401 | 20.14066979 | 19.44478211 | 20.04555537 | 19.38606515 | 20.06343074 | 19.79078999 | 20.32640031 | 20.95171876 | 20.19059777 | 20.15991438 | 21.24116484 | 19.48559792 | 20.04456778 | 20.80589439 | 19.50168309 | 19.99245057 | 19.62244476 | 20.07882638 | 19.36588884 | 20.20007179 | -0.040913 | 20.97185 | 0.0509526 | 0.03926682 | -26.58479 | 3.08805364 |  |  | 1.605908 | 3.556434 | 3.617333 | 1.267301 | 1.479078 | 1.528201 | 1.795942 | 0.42250915 | 0.42703644 | 0.41802677 | 0.48770385 | 0.44939587 | 0.43638974 | 0.42284062
42843.4201 | -38 | 21.98247559 | 22.18748861 | 22.31223586 | 22.2754143 | 22.01272688 | 21.51454239 | 20.38274235 | 21.71620419 | 21.77585261 | 21.76902855 | 21.71571838 | 21.40098865 | 21.0639985 | 21.57910625 | 21.38591269 | 21.46609669 | 21.42713053 | 20.93137749 | 21.06664285 | 21.02159279 | 20.57660604 | 20.76276277 | 20.6300787 | 20.7951298 | 21.45820638 | 21.60899788 | 20.39475647 | 20.48467161 | 20.91962913 | 20.93054366 | 21.7121147 | 21.90033798 | 20.85508585 | 18.71422403 | 21.94853958 | 20.24514478 | 21.14690058 |  | 20.42398355 | 20.11439459 | 20.26006159 | 19.63150546 |  | 18.74628245 | 18.67954896 | 18.63716201 | 18.53602519 | 18.62820225 | 18.67926713 | 18.654774 | 17.85383538 | 18.87808987 | 18.28270116 | 18.85532716 | 18.84745344 | 46.71412206 | 49.33607935 | 47.23133612 | 20.91305234 |  |  | 1.85322 | 8.964627 | 9.052071 | 1.27705 | 1.648033 | 1.33237 | 2.279031 | -22.268144 | 0.1829184 | 0.1437632 | 0.0111034 | 8.83344512 | 9.05966265 | 2.02565376 | 21.48696391 | 21.6040929 | 21.67509005 | 21.65783164 | 21.49101772 | 20.95058763 | 20.29927201 | 21.71785094 | 21.82199353 | 21.84972318 | 21.80948396 | 21.55932875 | 21.02453233 | 21.77374028 | 18.26693775 | 18.18362742 | 18.14382812 | 18.10881337 | 18.14643379 | 18.94160351 | 18.51360077 | 21.71558643 | 21.51583333 | 21.29715253 | 21.31499954 | 21.08780918 | 20.95430328 | 21.03867332 | 20.73150624 | 20.65039277 | 20.27267522 | 20.51091771 | 20.12368551 | 20.17468511 | 0.1561956 | 0.0788926 | 20.60393896 | 21.39485927 | 21.55743925 | 19.99544084 | 21.06598029 | 21.31770997 | 21.04683089 | 21.4954263 | 21.62489958 | 20.43023645 | 21.37842738 | 21.75260476 | 20.06058222 | 20.38983673 | 20.20508605 | 20.20994116 | 20.45354263 |  | 20.48410259 | 20.01079296 | 20.2469665 | 20.43580284 | 20.32518952 | 20.5274539 |  | 20.36139474 |  |  | 20.47096514 | 20.42172922 | 20.52892935 | [5 empty] | 21.3045172 | 20.17609787 | 20.95507385 | 21.18229838 | 19.61638184 | 20.57778449 | 20.95142212 | 20.18159322 | 20.44891772 | 21.97376475 | 19.65056429 | 20.17407065 | 20.75663598 | 19.59673463 | 20.05995208 | 20.90594476 | 19.81426323 | 20.15730534 | 19.44507048 | 20.04974719 | 19.39233847 | 20.05733426 | 19.79585589 | 20.33416795 | 20.96980422 | 20.19183412 | 20.17205193 | 21.2568575 | 19.49376969 | 20.04644831 | 20.83201567 | 19.50628548 | 20.00259277 | 19.63339426 | 20.08497983 | 19.36975231 | 20.21222977 | -0.025702 | 20.97067 | 0.05203652 | 0.03977468 | -26.58128 | 3.08805525 |  |  | 1.62688 | 3.564493 | 3.581835 | 1.345351 | 1.52832 | 1.374181 | 1.797242 | 0.42236 | 0.42671151 | 0.41752679 | 0.48768651 | 0.45139575 | 0.43718623 | 0.42302036
42843.4201 | -37 | 21.97814631 | 22.18391861 | 22.30747316 | 22.26965949 | 22.00940843 | 21.51226137 | 20.37721896 | 21.70427214 | 21.77518675 | 21.76850148 | 21.70729807 | 21.39231378 | 21.05829316 | 21.58030507 | 21.38138819 | 21.46857079 | 21.42145501 | 20.92242154 | 21.06612958 | 21.02002976 | 20.57225322 | 20.75217441 | 20.63169668 | 20.78395366 | 21.45652015 | 21.60612385 | 20.39396037 | 20.48728444 | 20.91899079 | 20.93792781 | 21.71126524 | 21.90139919 | 20.85539562 | 18.71533216 | 21.9503501 | 20.24805357 | 21.17929346 |  | 20.42906423 | 20.12276145 | 20.2826258 | 19.61141472 |  | 18.74635198 | 18.67446501 | 18.63989766 | 18.54659067 | 18.63177985 | 18.69008772 | 18.68813016 | 17.84154889 | 18.88231257 | 18.30039809 | 18.85621991 | 18.85619762 | 46.70384637 | 49.31567693 | 47.23188499 | 20.91551136 |  |  | 1.882792 | 8.988283 | 9.104639 | 0.978062 | 1.587581 | 1.900118 | 2.192291 | -22.429796 | 0.2683478 | 0.3103444 | 0.1581426 | 8.83376713 | 9.06023108 | 2.0257934 | 21.48256897 | 21.59618174 | 21.67970901 | 21.66103482 | 21.48925129 | 20.94707957 | 20.30611996 | 21.71775974 | 21.82337349 | 21.85585881 | 21.80744045 | 21.55533204 | 21.02447812 | 21.76991087 | 18.2672808 | 18.18722573 | 18.13994946 | 18.10439626 | 18.11506173 | 18.93563577 | 18.512973 | 21.71811873 | 21.51696973 | 21.29593096 | 21.31864238 | 21.08373343 | 20.95337649 | 21.03574667 | 20.736877 | 20.65134592 | 20.27370396 | 20.52736567 | 20.144941 | 20.17873341 | 0.1497078 | 0.072616 | 20.6084678 | 21.38764835 | 21.55402382 | 19.99622813 | 21.06958379 | 21.3243072 | 21.03670587 | 21.49580071 | 21.62768003 | 20.43081269 | 21.38058596 | 21.75930358 | 20.05864043 | 20.39576758 | 20.20541456 | 20.21076999 | 20.45689476 |  | 20.47628309 | 20.01126664 | 20.24342132 | 20.42347155 | 20.31962722 | 20.54899806 |  | 20.35281707 |  |  | 20.4728388 | 20.42587721 | 20.53278286 | [5 empty] | 21.30542798 | 20.17438386 | 20.96043065 | 21.18163544 | 19.61570179 | 20.58070581 | 20.94862008 | 20.18606936 | 20.44589978 | 21.98658208 | 19.65876652 | 20.17474208 | 20.76759152 | 19.60024074 | 20.06065718 | 20.91480732 | 19.81249262 | 20.16357453 | 19.44524747 | 20.0447301 | 19.39304396 | 20.05572039 | 19.79146817 | 20.32263347 | 20.97360047 | 20.18599199 | 20.16483606 | 21.27185844 | 19.48987804 | 20.04597786 | 20.84436905 | 19.49691471 | 20.00635041 | 19.62834895 | 20.0854094 | 19.37058662 | 20.21319323 | -0.088772 | 20.97071 | 0.05238144 | 0.03924503 | -26.57876 | 3.08810195 |  |  | 1.639807 | 3.569162 | 3.592189 | 1.177365 | 1.500056 | 1.64108 | 1.762741 | 0.42200478 | 0.42657956 | 0.41768293 | 0.48695158 | 0.45175342 | 0.43784177 | 0.42294238
42843.4201 | -36 | 21.98008482 | 22.18771592 | 22.30844924 | 22.27498951 | 22.01652974 | 21.50783776 | 20.37874327 | 21.71057874 | 21.77276977 | 21.77146278 | 21.71431022 | 21.39408666 | 21.06051097 | 21.58435195 | 21.38716147 | 21.46909582 | 21.41720058 | 20.93558638 | 21.06905046 | 21.02889156 | 20.56882237 | 20.75470366 | 20.62807497 | 20.79094194 | 21.45432058 | 21.61404415 | 20.41354056 | 20.49628228 | 20.90807084 | 20.94183954 | 21.71554678 | 21.91341227 | 20.85039451 | 18.70242274 | 21.9555652 | 20.25037862 | 21.20833656 |  | 20.44002962 | 20.12929587 | 20.29558458 | 19.59952061 |  | 18.75164968 | 18.69712279 | 18.64387843 | 18.55128734 | 18.63968386 | 18.68900536 | 18.70987053 | 17.89886019 | 18.89312287 | 18.31624088 | 18.86112757 | 18.85415175 | 46.68195501 | 49.29904407 | 47.21360131 | 20.91246315 |  |  | 1.872932 | 9.075679 | 9.169039 | 1.160082 | 1.504125 | 1.61033 | 2.322399 | -22.467252 | 0.254142 | 0.3277578 | 0.1065834 | 8.83334819 | 9.05956572 | 2.02575233 | 21.48248953 | 21.60359836 | 21.68057347 | 21.66067778 | 21.48315591 | 20.95227806 | 20.30394663 | 21.71999367 | 21.83045554 | 21.85648258 | 21.81080303 | 21.55899152 | 21.02104688 | 21.77138595 | 18.27586009 | 18.21001901 | 18.14219526 | 18.0958652 | 18.0929392 | 18.92776663 | 18.51458488 | 21.71281882 | 21.5082642 | 21.29454131 | 21.31552406 | 21.08067467 | 20.94875598 | 21.03255236 | 20.73130403 | 20.65135055 | 20.26585308 | 20.54203577 | 20.162567 | 20.1832041 | 0.096036 | 0.0800338 | 20.60780612 | 21.39375793 | 21.56140734 | 19.98873623 | 21.07254018 | 21.32634886 | 21.02653784 | 21.49241156 | 21.63061185 | 20.44220523 | 21.38147281 | 21.76226746 | 20.06430752 | 20.40276012 | 20.20591547 | 20.20938075 | 20.46095028 |  | 20.49163507 | 20.02629801 | 20.25024553 | 20.43865984 | 20.33420768 | 20.61477154 |  | 20.35893195 |  |  | 20.46621489 | 20.42547481 | 20.52728473 | [5 empty] | 21.30480025 | 20.1730745 | 20.95904577 | 21.18012585 | 19.62776147 | 20.57485708 | 20.94083562 | 20.18013257 | 20.44306994 | 21.99232497 | 19.65854886 | 20.1704974 | 20.77157626 | 19.59737064 | 20.05444176 | 20.92765665 | 19.80544174 | 20.16591432 | 19.44466124 | 20.04522141 | 19.39554519 | 20.0500401 | 19.80498593 | 20.32070246 | 20.98274704 | 20.19233376 | 20.16313064 | 21.2792531 | 19.4953926 | 20.04977668 | 20.86218775 | 19.50105599 | 20.02207938 | 19.63807951 | 20.09272467 | 19.36803515 | 20.20966721 | 0.1247385 | 20.97164 | 0.05284333 | 0.03896933 | -26.55053 | 3.08809228 |  |  | 1.635477 | 3.586611 | 3.605011 | 1.282298 | 1.460093 | 1.510762 | 1.814292 | 0.42240672 | 0.42639068 | 0.41774963 | 0.48507951 | 0.45169206 | 0.43825006 | 0.42255513
42843.4201 | -35 | 21.97697898 | 22.18303357 | 22.31580909 | 22.27779687 | 22.01943946 | 21.50846276 | 20.3784749 | 21.71230714 | 21.77834033 | 21.77979535 | 21.71682514 | 21.39564196 | 21.06700855 | 21.58413012 | 21.37951726 | 21.45557258 | 21.41862386 | 20.93382145 | 21.07444033 | 21.0195633 | 20.57834217 | 20.75797534 | 20.62501517 | 20.80801208 | 21.45162046 | 21.61267471 | 20.430512 | 20.49874647 | 20.92743221 | 20.93283399 | 21.70652182 | 21.90829781 | 20.85693415 | 18.68480055 | 21.95275457 | 20.24452487 | 21.22689267 |  | 20.43676138 | 20.12730549 | 20.30461256 | 19.57573724 |  | 18.74988819 | 18.69809102 | 18.6428416 | 18.54410709 | 18.63270712 | 18.66815365 | 18.68062672 | 17.94608286 | 18.88618811 | 18.2991913 | 18.85612435 | 18.85741194 | 46.6362468 | 49.28810936 | 47.20029729 | 20.91524432 |  |  | 1.844676 | 9.015883 | 9.492995 | 1.254706 | 1.129569 | 0.673286 | 2.267859 | -22.57896 | 0.3963946 | 0.216354 | 0.151893 | 8.83265162 | 9.05889871 | 2.02554534 | 21.48538946 | 21.60540597 | 21.68132604 | 21.66034766 | 21.48618541 | 20.95397559 | 20.30623803 | 21.72217124 | 21.82199248 | 21.85589344 | 21.80519892 | 21.5528679 | 21.02440167 | 21.77879135 | 18.2856264 | 18.22878791 | 18.14564915 | 18.08937058 | 18.07996717 | 18.93135511 | 18.50825827 | 21.71560428 | 21.51457056 | 21.29532137 | 21.31660842 | 21.08192938 | 20.96139775 | 21.04196188 | 20.72709607 | 20.6612853 | 20.27847558 | 20.57089043 | 20.17230203 | 20.1828047 | 0.1459724 | 0.1119874 | 20.60115241 | 21.39230602 | 21.5592731 | 19.97918302 | 21.06292864 | 21.32262898 | 20.999852 | 21.49036974 | 21.63090232 | 20.44006893 | 21.37677889 | 21.75617326 | 20.05352707 | 20.39715439 | 20.20530523 | 20.20291936 | 20.45389047 |  | 20.48017077 | 20.03289961 | 20.2474441 | 20.42714638 | 20.3287244 | 20.64217495 |  | 20.35577643 |  |  | 20.47019725 | 20.41821921 | 20.53005576 | [5 empty] | 21.30687286 | 20.1789851 | 20.95850781 | 21.18234448 | 19.62736428 | 20.58455751 | 20.94697964 | 20.18521604 | 20.45925227 | 22.01149685 | 19.65925694 | 20.1765897 | 20.78211417 | 19.60487957 | 20.06072579 | 20.9478637 | 19.81080718 | 20.17503307 | 19.45004914 | 20.04943902 | 19.39606103 | 20.05419282 | 19.80114367 | 20.3241218 | 20.98984964 | 20.19395711 | 20.16403824 | 21.27987866 | 19.50252731 | 20.03758121 | 20.87870525 | 19.50745016 | 20.01740727 | 19.63959007 | 20.09072502 | 19.37363611 | 20.21629616 | 0.080775 | 20.97245 | 0.05227056 | 0.03782304 | -26.52675 | 3.08807457 |  |  | 1.623147 | 3.574782 | 3.66815 | 1.333572 | 1.265259 | 0.9768389 | 1.792797 | 0.42221855 | 0.42611343 | 0.4178857 | 0.48441336 | 0.45056974 | 0.43871458 | 0.42298917
42843.4201 | -34 | 21.98097952 | 22.18592575 | 22.31034484 | 22.27856156 | 22.03208714 | 21.52179171 | 20.37745752 | 21.71223709 | 21.78279496 | 21.77803433 | 21.71405771 | 21.39835101 | 21.06805876 | 21.5878035 | 21.37541376 | 21.4616111 | 21.41445686 | 20.92945594 | 21.06691004 | 21.0268587 | 20.57307106 | 20.75213433 | 20.63128378 | 20.81172377 | 21.45648702 | 21.61212568 | 20.43470659 | 20.50746585 | 20.91509279 | 20.93536913 | 21.71133394 | 21.90937133 | 20.84817877 | 18.69700019 | 21.95197773 | 20.25047339 | 21.24713635 |  | 20.43685431 | 20.14142025 | 20.31353704 | 19.56575103 |  | 18.75909393 | 18.69302677 | 18.64633442 | 18.54086776 | 18.60998031 | 18.65006857 | 18.64729345 | 17.99283246 | 18.88619148 | 18.30639127 | 18.84925311 | 18.86077562 | 46.60054535 | 49.27308899 | 47.19099273 | 20.91911033 |  |  | 1.833508 | 8.958711 | 9.174951 | 1.11277 | 1.168341 | 1.164806 | 2.347371 | -22.395628 | 0.1990702 | 0.2578944 | 0.0855778 | 8.83306562 | 9.05941293 | 2.02601354 | 21.49088484 | 21.60801345 | 21.68278588 | 21.66365829 | 21.48897827 | 20.95447336 | 20.31462953 | 21.72348298 | 21.82707912 | 21.86057286 | 21.80491909 | 21.55184763 | 21.02186246 | 21.77555057 | 18.28162142 | 18.26777194 | 18.14478307 | 18.08812393 | 18.06762075 | 18.9344594 | 18.51236918 | 21.71550274 | 21.51113488 | 21.28433374 | 21.3098131 | 21.08366678 | 20.95280634 | 21.03200422 | 20.719311 | 20.65036688 | 20.27052306 | 20.58755982 | 20.18928859 | 20.17968129 | 9.52e-05 | 0.0674806 | 20.60356991 | 21.39019799 | 21.56228322 | 19.98985883 | 21.07166883 | 21.31595034 | 21.00384049 | 21.49801457 | 21.63145759 | 20.44883694 | 21.37581396 | 21.7561062 | 20.05512793 | 20.4233849 | 20.21547636 | 20.2143645 | 20.44984044 |  | 20.48341339 | 20.04026715 | 20.24365048 | 20.41475419 | 20.32683026 | 20.65846024 |  | 20.35563098 |  |  | 20.46746247 | 20.40575146 | 20.51623796 | [5 empty] | 21.30188024 | 20.18162259 | 20.94832368 | 21.18066213 | 19.62253834 | 20.57460401 | 20.9436441 | 20.1761755 | 20.45377567 | 22.02509856 | 19.64792625 | 20.17171174 | 20.77349149 | 19.59795172 | 20.05179319 | 20.9576191 | 19.81171709 | 20.18150674 | 19.43917195 | 20.04620422 | 19.39398111 | 20.04895759 | 19.80031111 | 20.32153629 | 20.98679222 | 20.18972668 | 20.1609474 | 21.28930729 | 19.48485726 | 20.03965049 | 20.8955938 | 19.50900349 | 20.02616611 | 19.63743528 | 20.09159767 | 19.36639751 | 20.22354908 | 0.1076725 | 20.97062 | 0.0510696 | 0.03553771 | -26.54168 | 3.08814703 |  |  | 1.618192 | 3.563399 | 3.606148 | 1.255869 | 1.286751 | 1.284803 | 1.823898 | 0.42243974 | 0.42578167 | 0.41816645 | 0.48522082 | 0.45114587 | 0.43919128 | 0.42280946
42843.4201 | -33 | 21.98184475 | 22.17999928 | 22.31250925 | 22.27645073 | 22.0196102 | 21.51774751 | 20.37547987 | 21.70870019 | 21.77757423 | 21.773725 | 21.71281104 | 21.39476223 | 21.06451061 | 21.58681118 | 21.37953328 | 21.46644993 | 21.4200861 | 20.93252259 | 21.06932244 | 21.02616826 | 20.57543934 | 20.75217884 | 20.62623065 | 20.80629636 | 21.45183547 | 21.61182545 | 20.44298302 | 20.50002692 | 20.88220641 | 20.94847512 | 21.71205234 | 21.91063315 | 20.85832244 | 18.72126763 | 21.95492096 | 20.24839694 | 21.26835266 |  | 20.44938459 | 20.14974 | 20.3270553 | 19.54930412 |  | 18.76157613 | 18.70549815 | 18.6423992 | 18.53315247 | 18.60558342 | 18.65527856 | 18.61890844 | 18.02733154 | 18.89319644 | 18.29626033 | 18.85777257 | 18.85686438 | 46.56149176 | 49.25736922 | 47.18493967 | 20.92207201 |  |  | 1.828908 | 8.958055 | 9.197951 | 0.98989 | 1.052689 | 0.938758 | 2.335543 | -22.736668 | 0.302792 | 0.228942 | 0.1793218 | 8.83299498 | 9.05926014 | 2.02558148 | 21.50114588 | 21.60817702 | 21.68697479 | 21.67290911 | 21.49749005 | 20.96070201 | 20.31749856 | 21.72940211 | 21.8326184 | 21.8650942 | 21.81346556 | 21.56810509 | 21.02709078 | 21.78047937 | 18.27681116 | 18.27119084 | 18.16434323 | 18.09509814 | 18.07444188 | 18.93516696 | 18.51602519 | 21.712841 | 21.5064007 | 21.28594307 | 21.30179773 | 21.07700506 | 20.95353531 | 21.03086632 | 20.72486184 | 20.64271281 | 20.26560664 | 20.59969218 | 20.19969591 | 20.183407 | 0.0687086 | 0.0499822 | 20.59710452 | 21.38789066 | 21.55196162 | 19.9866846 | 21.06786329 | 21.31362666 | 21.03117061 | 21.49139683 | 21.62388743 | 20.44535823 | 21.37594099 | 21.75293906 | 20.04646564 | 20.45414003 | 20.20549028 | 20.21406083 | 20.45498332 |  | 20.48404028 | 20.04235844 | 20.25720928 | 20.42150451 | 20.3327542 | 20.68274632 |  | 20.36971655 |  |  | 20.48293822 | 20.42604519 | 20.53299715 | [5 empty] | 21.31154213 | 20.18970006 | 20.96581048 | 21.18774562 | 19.61793016 | 20.57967543 | 20.9455969 | 20.18263676 | 20.44985102 | 22.04490194 | 19.6497694 | 20.17738312 | 20.78685581 | 19.60254586 | 20.04979236 | 20.97264916 | 19.81291234 | 20.17951887 | 19.43833598 | 20.05021863 | 19.39177289 | 20.05218664 | 19.79459565 | 20.3273635 | 21.00174108 | 20.19324856 | 20.16161319 | 21.29895157 | 19.497636 | 20.04350527 | 20.91284723 | 19.50859422 | 20.03160788 | 19.63665063 | 20.09455576 | 19.36992761 | 20.22304509 | 0.095986 | 20.97064 | 0.05187025 | 0.03661146 | -26.52739 | 3.08810034 |  |  | 1.616071 | 3.563344 | 3.610742 | 1.184525 | 1.221416 | 1.153428 | 1.819313 | 0.42231789 | 0.42617788 | 0.41817746 | 0.48583791 | 0.44939931 | 0.43957857 | 0.42254124
42843.4201 | -32 | 21.97162914 | 22.18104002 | 22.30617411 | 22.26581232 | 22.01515599 | 21.51258103 | 20.37684185 | 21.70822379 | 21.76973712 | 21.76903389 | 21.70821685 | 21.39150194 | 21.06065684 | 21.57425758 | 21.38811834 | 21.47028631 | 21.41651566 | 20.92787421 | 21.07491003 | 21.03664825 | 20.57794139 | 20.75769501 | 20.62972249 | 20.80756508 | 21.45969806 | 21.61244086 | 20.45436795 | 20.50497808 | 20.85190913 | 20.94611783 | 21.71204002 | 21.91282974 | 20.86073866 | 18.72798565 | 21.95045868 | 20.24606835 | 21.27134426 |  | 20.44596793 | 20.14480286 | 20.33903123 | 19.5507241 |  | 18.75942598 | 18.70699489 | 18.6375085 | 18.5173013 | 18.59375281 | 18.65045052 | 18.59726677 | 17.9907756 | 18.89526224 | 18.24870963 | 18.8603799 | 18.86046402 | 46.54582914 | 49.24305589 | 47.15288306 | 20.9194058 |  |  | 1.843364 | 8.855547 | 8.935107 | 1.071374 | 1.314877 | 1.15035 | 2.301371 | -22.666356 | 0.2208654 | 0.153414 | 0.1878282 | 8.83332848 | 9.05972672 | 2.02586569 | 21.50054655 | 21.61031702 | 21.68176721 | 21.66685012 | 21.49711287 | 20.95954683 | 20.31280367 | 21.72669314 | 21.83133456 | 21.86168238 | 21.81282939 | 21.56643229 | 21.02691712 | 21.77993572 | 18.27064964 | 18.25591607 | 18.1621581 | 18.09311361 | 18.0896446 | 18.934073 | 18.52109869 | 21.72524967 | 21.51362872 | 21.2959588 | 21.31215698 | 21.08495909 | 20.96144045 | 21.0383531 | 20.73447143 | 20.65605566 | 20.27533349 | 20.61615229 | 20.21725371 | 20.20243482 | 0.124543 | -0.0628064 | 20.60729605 | 21.38733595 | 21.54661071 | 19.98136126 | 21.06387116 | 21.31212079 | 21.08421894 | 21.48697811 | 21.61720655 | 20.44834639 | 21.3743704 | 21.75629629 | 20.04318821 | 20.49072861 | 20.20895392 | 20.21890728 | 20.45091477 |  | 20.48157671 | 20.0476502 | 20.24973977 | 20.42242904 | 20.33400305 | 20.6973918 |  | 20.36800314 |  |  | 20.46723403 | 20.41607571 | 20.53151111 | [5 empty] | 21.3088456 | 20.17609064 | 20.95453653 | 21.1841184 | 19.62194241 | 20.57858889 | 20.94087861 | 20.17746621 | 20.44362558 | 22.05841346 | 19.64363363 | 20.16744532 | 20.79275583 | 19.59677834 | 20.04355093 | 20.97473568 | 19.81382962 | 20.17394525 | 19.43602709 | 20.04517259 | 19.39229759 | 20.05134885 | 19.79528653 | 20.32759201 | 21.0032993 | 20.18093031 | 20.16547971 | 21.29572247 | 19.48906187 | 20.04246544 | 20.92273249 | 19.51420462 | 20.03786913 | 19.64331719 | 20.08801523 | 19.36990944 | 20.21960454 | 0.038481 | 20.97059 | 0.05125437 | 0.03740227 | -26.58929 | 3.08803754 |  |  | 1.622361 | 3.542907 | 3.558786 | 1.232317 | 1.365062 | 1.276806 | 1.80594 | 0.42234833 | 0.42578061 | 0.41819363 | 0.48639479 | 0.45023438 | 0.4394611 | 0.42233861
42843.4201 | -31 | 21.97444937 | 22.18129065 | 22.30891258 | 22.27057411 | 22.01108875 | 21.51083964 | 20.37449429 | 21.71135699 | 21.77321482 | 21.77427198 | 21.71039 | 21.38976732 | 21.05683156 | 21.577368 | 21.38995669 | 21.46321964 | 21.41393428 | 20.93169603 | 21.07530222 | 21.03068073 | 20.57351491 | 20.7524739 | 20.6270618 | 20.81441208 | 21.45587655 | 21.61896497 | 20.46090435 | 20.51151652 | 20.81545849 | 20.95390725 | 21.72246847 | 21.91300996 | 20.86245857 | 18.73078008 | 21.95951804 | 20.25024904 | 21.2614182 |  | 20.45179683 | 20.15218992 | 20.33877626 | 19.54619522 |  | 18.77150095 | 18.70856542 | 18.63569746 | 18.52505495 | 18.58580096 | 18.63427339 | 18.55965444 | 17.92490396 | 18.88403106 | 18.23361766 | 18.8616256 | 18.86326109 | 46.51251697 | 49.23081397 | 47.14499083 | 20.92658835 |  |  | 1.82628 | 8.961343 | 9.010015 | 1.188998 | 1.782085 | 1.375082 | 2.317799 | -22.617076 | 0.3432688 | 0.2931408 | 0.0940842 | 8.83329398 | 9.05987129 | 2.02557327 | 21.50119263 | 21.60707623 | 21.68889077 | 21.66600624 | 21.49050285 | 20.95170221 | 20.31695243 | 21.72222198 | 21.82446739 | 21.8586366 | 21.81308668 | 21.55716658 | 21.02302655 | 21.77701926 | 18.27106912 | 18.23961114 | 18.16189084 | 18.0915434 | 18.0979871 | 18.94414431 | 18.5202539 | 21.71826402 | 21.51502922 | 21.29675093 | 21.31184176 | 21.0938884 | 20.9590429 | 21.04293344 | 20.71814775 | 20.65120191 | 20.27745814 | 20.63027083 | 20.20841866 | 20.19816525 | 0.1685814 | 0.0379996 | 20.61402634 | 21.39301806 | 21.55215091 | 19.98720311 | 21.06119198 | 21.31591724 | 21.14104532 | 21.49588054 | 21.6251548 | 20.45941518 | 21.3788516 | 21.75373438 | 20.04850388 | 20.52167331 | 20.21131782 | 20.22178307 | 20.45330672 |  | 20.48331553 | 20.04818731 | 20.24618391 | 20.42300766 | 20.32308911 | 20.71670393 |  | 20.36164058 |  |  | 20.46783569 | 20.4151037 | 20.52849441 | [5 empty] | 21.3009098 | 20.1799169 | 20.95453144 | 21.17923796 | 19.62121658 | 20.57323468 | 20.94070337 | 20.17544904 | 20.45445049 | 22.07437695 | 19.63816833 | 20.17450394 | 20.79548936 | 19.58993041 | 20.0381801 | 20.98679411 | 19.80995232 | 20.17604089 | 19.43318699 | 20.03569546 | 19.39842201 | 20.04663023 | 19.79150018 | 20.33004468 | 21.00574474 | 20.18586068 | 20.16370174 | 21.29798449 | 19.4875529 | 20.03759218 | 20.93430825 | 19.50657112 | 20.03949534 | 19.64542829 | 20.10169109 | 19.37308266 | 20.2173437 | 0.042191 | 20.97074 | 0.0514576 | 0.03799716 | -26.57896 | 3.08810678 |  |  | 1.614726 | 3.564017 | 3.573682 | 1.298206 | 1.58914 | 1.395925 | 1.812324 | 0.42234017 | 0.42564655 | 0.41781182 | 0.48752414 | 0.45016545 | 0.43972698 | 0.4225284
42843.4201 | -30 | 21.9796841 | 22.18140243 | 22.31604173 | 22.26757591 | 22.01506053 | 21.514834 | 20.38037777 | 21.70831336 | 21.77845047 | 21.77465213 | 21.71117501 | 21.39091122 | 21.05620969 | 21.58324079 | 21.38627958 | 21.46648323 | 21.42504117 | 20.93825063 | 21.07469797 | 21.0322419 | 20.57593692 | 20.76327804 | 20.62879716 | 20.81230051 | 21.45545992 | 21.6171221 | 20.46794908 | 20.52004302 | 20.79301495 | 20.95429841 | 21.72021754 | 21.91235303 | 20.86010177 | 18.75552321 | 21.95317839 | 20.2509902 | 21.26291086 |  | 20.44883707 | 20.15643364 | 20.34526824 | 19.5321548 |  | 18.77917099 | 18.70866352 | 18.63748639 | 18.51730709 | 18.58351121 | 18.6301549 | 18.51780329 | 17.89888258 | 18.89335147 | 18.20398094 | 18.86205765 | 18.86553938 | 46.47845015 | 49.20755632 | 47.11488201 | 20.92269685 |  |  | 1.750052 | 8.889715 | 9.093471 | 1.325678 | 1.667749 | 1.727298 | 2.254719 | -22.670956 | 0.3337334 | 0.3434928 | 0.026033 | 8.83353548 | 9.05991237 | 2.02553713 | 21.48768251 | 21.59780587 | 21.67310643 | 21.64998096 | 21.48093537 | 20.94768606 | 20.30105678 | 21.71286003 | 21.82224929 | 21.84344675 | 21.79967276 | 21.55011696 | 21.0119182 | 21.76586266 | 18.26448391 | 18.21758638 | 18.16204887 | 18.09514721 | 18.09166548 | 18.94648422 | 18.51245567 | 21.71048741 | 21.51192505 | 21.29128799 | 21.30964189 | 21.07697865 | 20.95320799 | 21.03367084 | 20.72300631 | 20.64881092 | 20.27084274 | 20.63659198 | 20.20083926 | 20.19468002 | 0.1725134 | 0.092587 | 20.61838558 | 21.39592119 | 21.54817271 | 19.98456333 | 21.06196181 | 21.31892007 | 21.14210463 | 21.49674959 | 21.62643093 | 20.46381206 | 21.38469821 | 21.75470963 | 20.05255942 | 20.54619587 | 20.2110667 | 20.21917392 | 20.45497866 |  | 20.48560576 | 20.05650634 | 20.25285237 | 20.42406129 | 20.33173509 | 20.76953446 |  | 20.36423908 |  |  | 20.47146129 | 20.41702145 | 20.52723016 | [5 empty] | 21.29998771 | 20.18538957 | 20.9565953 | 21.18073323 | 19.62266399 | 20.57203647 | 20.94159706 | 20.17268995 | 20.45012419 | 22.09034418 | 19.64190038 | 20.17066537 | 20.80630919 | 19.59164053 | 20.02989188 | 20.99021982 | 19.81839224 | 20.17909718 | 19.4356912 | 20.04287466 | 19.39229779 | 20.0488957 | 19.79360119 | 20.32878406 | 21.02619856 | 20.192317 | 20.15998897 | 21.31577413 | 19.49197916 | 20.0442995 | 20.94142714 | 19.50585545 | 20.03704593 | 19.64594443 | 20.10404987 | 19.373687 | 20.21946481 | -0.0451795 | 20.97088 | 0.05119895 | 0.03798266 | -26.53357 | 3.08809389 |  |  | 1.580607 | 3.549745 | 3.590196 | 1.370794 | 1.537306 | 1.564511 | 1.78748 | 0.4223705 | 0.4256389 | 0.41807229 | 0.48852904 | 0.44923754 | 0.44014183 | 0.42240354
42843.4208 | -29 | 21.97790062 | 22.18414004 | 22.31406687 | 22.27059771 | 22.02006272 | 21.51300815 | 20.3823299 | 21.70914126 | 21.77411054 | 21.77345127 | 21.7133516 | 21.39415518 | 21.06292659 | 21.5853112 | 21.38265764 | 21.47084783 | 21.4217352 | 20.935037 | 21.07082854 | 21.02803552 | 20.58363593 | 20.75975485 | 20.63414439 | 20.8023841 | 21.45063035 | 21.61424005 | 20.46310149 | 20.52811752 | 20.76597697 | 20.95715711 | 21.72149895 | 21.90983634 | 20.85327208 | 18.79659208 | 21.94917924 | 20.24396705 | 21.26958963 |  | 20.45287809 | 20.16071658 | 20.34549735 | 19.51785447 |  | 18.77780391 | 18.70696128 | 18.62065006 | 18.50825371 | 18.57234177 | 18.62382532 | 18.47063476 | 17.90297987 | 18.88676003 | 18.22411412 | 18.85834157 | 18.86259185 | 46.46240677 | 49.18747662 | 47.10867053 | 20.92520496 |  |  | 1.964928 | 8.947543 | 8.854279 | 1.001718 | 1.673005 | 1.623474 | 2.210035 | -22.414024 | 0.3882214 | 0.2316694 | 0.0654402 | 8.83333177 | 9.05967579 | 2.02600532 | 21.49007604 | 21.60802839 | 21.68122769 | 21.67299184 | 21.49789675 | 20.95106226 | 20.31197629 | 21.72078667 | 21.82404999 | 21.8569424 | 21.8110038 | 21.56309781 | 21.01833119 | 21.77218818 | 18.26157982 | 18.20707091 | 18.16567954 | 18.08600786 | 18.08146684 | 18.94251508 | 18.51834113 | 21.71779062 | 21.52003008 | 21.28845068 | 21.31328663 | 21.08057089 | 20.94982353 | 21.03837775 | 20.7256272 | 20.65187654 | 20.26900471 | 20.65062154 | 20.20657565 | 20.19235311 | 0.1679916 | 0.1384252 | 20.60705659 | 21.39563304 | 21.55242869 | 19.98336201 | 21.05909039 | 21.31229801 | 21.13484278 | 21.49536241 | 21.62779702 | 20.46416749 | 21.38298924 | 21.75441463 | 20.04921293 | 20.57798177 | 20.21312936 | 20.22101419 | 20.4665833 |  | 20.48577698 | 20.06539982 | 20.24817797 | 20.43745878 | 20.34213196 | 20.82371709 |  | 20.36790525 |  |  | 20.46740616 | 20.41978543 | 20.52894835 | [5 empty] | 21.29647697 | 20.18234803 | 20.95427107 | 21.17986407 | 19.62338231 | 20.57048606 | 20.93800885 | 20.17578289 | 20.45377917 | 22.10336689 | 19.64111874 | 20.16434549 | 20.81416163 | 19.59601427 | 20.03395127 | 20.99342865 | 19.81268567 | 20.17899693 | 19.4381498 | 20.04220449 | 19.39463131 | 20.0542512 | 19.78772821 | 20.32866698 | 21.03522013 | 20.18890946 | 20.16467388 | 21.32984756 | 19.48668878 | 20.04345959 | 20.95127927 | 19.51348758 | 20.04577627 | 19.64709609 | 20.10667442 | 19.3736637 | 20.22837443 | 0.0794765 | 20.97251 | 0.04988714 | 0.0358787 | -26.60135 | 3.08810356 |  |  | 1.674757 | 3.561262 | 3.542653 | 1.191584 | 1.539709 | 1.516746 | 1.76966 | 0.42205389 | 0.42523524 | 0.41804854 | 0.48838827 | 0.44952119 | 0.44030374 | 0.42240659
42843.4208 | -28 | 21.98276946 | 22.18695228 | 22.31806028 | 22.27748851 | 22.02172594 | 21.50853366 | 20.37755924 | 21.71480474 | 21.77172594 | 21.77553585 | 21.71359023 | 21.39369736 | 21.06935478 | 21.58360641 | 21.38096355 | 21.46719053 | 21.41762655 | 20.93043471 | 21.07163729 | 21.02114893 | 20.57563057 | 20.75285626 | 20.62735157 | 20.79320642 | 21.44956805 | 21.6094843 | 20.46130648 | 20.53414283 | 20.7265727 | 20.95848373 | 21.71106816 | 21.90539791 | 20.85455018 | 18.82425164 | 21.95371035 | 20.24124094 | 21.27945314 |  | 20.44611587 | 20.16244946 | 20.34055033 | 19.50954568 |  | 18.78594354 | 18.70494083 | 18.62317781 | 18.4999224 | 18.56948492 | 18.61259436 | 18.47357343 | 17.91570398 | 18.89327804 | 18.21650825 | 18.85874699 | 18.86927032 | 46.43905482 | 49.17164891 | 47.08543721 | 20.92845391 |  |  | 1.983988 | 8.758291 | 8.688031 | 1.13117 | 1.189369 | 1.130638 | 2.244203 | -22.323344 | 0.1689072 | 0.305519 | 0.092869 | 8.83273705 | 9.05924536 | 2.02551413 | 21.50409746 | 21.60650117 | 21.68491966 | 21.67257517 | 21.49229708 | 20.94612663 | 20.30751974 | 21.72359018 | 21.83170159 | 21.86377957 | 21.80659001 | 21.55794269 | 21.01484027 | 21.77362213 | 18.25494764 | 18.22010183 | 18.16060143 | 18.08017065 | 18.08199095 | 18.93574162 | 18.51896834 | 21.71909758 | 21.51832708 | 21.29223665 | 21.31724375 | 21.08222577 | 20.95350179 | 21.03883482 | 20.72668523 | 20.64962812 | 20.26866761 | 20.668527 | 20.19792742 | 20.1905891 | 0.1440064 | 0.1100854 | 20.6037392 | 21.38914536 | 21.55772785 | 19.98148158 | 21.06383166 | 21.31016979 | 21.13101767 | 21.4922604 | 21.62535011 | 20.47103712 | 21.38089122 | 21.75649046 | 20.05837382 | 20.61037094 | 20.22316455 | 20.22823963 | 20.45820584 |  | 20.4879644 | 20.06115239 | 20.24919149 | 20.43831233 | 20.32743289 | 20.86178113 |  | 20.36744334 |  |  | 20.47119662 | 20.42160865 | 20.5298787 | [5 empty] | 21.30248407 | 20.18610931 | 20.95486773 | 21.18740739 | 19.63286029 | 20.57217243 | 20.94398772 | 20.17443615 | 20.45158746 | 22.12456269 | 19.64206683 | 20.16852462 | 20.82218161 | 19.59483607 | 20.03410792 | 21.00652721 | 19.8099691 | 20.18044033 | 19.43211437 | 20.04027033 | 19.38945562 | 20.06013806 | 19.78982903 | 20.32984966 | 21.04177689 | 20.18555561 | 20.16403135 | 21.34145665 | 19.48467378 | 20.04426493 | 20.95376808 | 19.51503611 | 20.04196679 | 19.64731423 | 20.11084452 | 19.37438952 | 20.23441222 | -0.0600195 | 20.97088 | 0.04988714 | 0.03566829 | -26.60625 | 3.08813576 |  |  | 1.682748 | 3.523386 | 3.509225 | 1.266235 | 1.298195 | 1.265737 | 1.783253 | 0.42235992 | 0.42538718 | 0.41753225 | 0.48833429 | 0.45015865 | 0.4404432 | 0.4224443
42843.4208 | -27 | 21.98633858 | 22.1906988 | 22.31828268 | 22.26866317 | 22.01706387 | 21.51447123 | 20.37859726 | 21.71283419 | 21.78278364 | 21.77631354 | 21.71344724 | 21.39301285 | 21.06657994 | 21.57872045 | 21.38680801 | 21.46794986 | 21.42508713 | 20.93587868 | 21.07419076 | 21.0272672 | 20.57180553 | 20.75462207 | 20.62984927 | 20.78723936 | 21.45437554 | 21.61315172 | 20.46935102 | 20.54255505 | 20.70372748 | 20.96543226 | 21.71665886 | 21.90804092 | 20.85271823 | 18.83403021 | 21.95662385 | 20.24584501 | 21.28321074 |  | 20.44776177 | 20.17877496 | 20.34658073 | 19.50160907 |  | 18.77228106 | 18.70806302 | 18.61281052 | 18.4996689 | 18.56550052 | 18.61156967 | 18.4487636 | 17.90612105 | 18.8808875 | 18.21931032 | 18.85213728 | 18.86641194 | 46.41253315 | 49.15029037 | 47.04636505 | 20.93347469 |  |  | 1.819052 | 8.749091 | 8.810255 | 1.212654 | 1.648693 | 1.694442 | 2.259319 | -22.42454 | 0.1521716 | 0.2398516 | 0.0848834 | 8.83265983 | 9.05917964 | 2.02599218 | 21.49693583 | 21.60585524 | 21.68973344 | 21.67281764 | 21.49466828 | 20.95121203 | 20.30803117 | 21.71936326 | 21.82708644 | 21.86945306 | 21.80550007 | 21.55272487 | 21.02297158 | 21.76896975 | 18.26483891 | 18.21167587 | 18.15294191 | 18.07721761 | 18.06757393 | 18.93756851 | 18.52286492 | 21.72885995 | 21.52119274 | 21.2966048 | 21.32228872 | 21.08784692 | 20.95838167 | 21.03198444 | 20.72581357 | 20.65095845 | 20.2734762 | 20.68659446 | 20.20614251 | 20.1936943 | 0.1031136 | 0.1452724 | 20.61293497 | 21.39932761 | 21.5579691 | 19.98717226 | 21.07258171 | 21.32858646 | 21.12939581 | 21.49821908 | 21.6319767 | 20.47415025 | 21.38160689 | 21.76386348 | 20.05586783 | 20.63219568 | 20.2235914 | 20.23607173 | 20.46354373 |  | 20.49406638 | 20.07344194 | 20.25421531 | 20.45123254 | 20.3370469 | 20.90372932 |  | 20.37291133 |  |  | 20.4767707 | 20.41824807 | 20.53099935 | [5 empty] | 21.29920819 | 20.18532274 | 20.95308511 | 21.18572117 | 19.63198529 | 20.57266783 | 20.94424452 | 20.16574889 | 20.44972717 | 22.15083112 | 19.6436977 | 20.16899654 | 20.83278201 | 19.59706377 | 20.03244042 | 21.01330658 | 19.8129066 | 20.17838388 | 19.43522199 | 20.04101683 | 19.39276271 | 20.06894302 | 19.79132972 | 20.33275555 | 21.04858706 | 20.18203035 | 20.15867141 | 21.35874097 | 19.48720972 | 20.04288219 | 20.95540386 | 19.51566684 | 20.04563905 | 19.6503365 | 20.11069426 | 19.37573425 | 20.22442922 | 0.050724 | 20.97175 | 0.05108191 | 0.03710478 | -26.59136 | 3.08811 |  |  | 1.611221 | 3.521554 | 3.533842 | 1.311056 | 1.528449 | 1.54951 | 1.789245 | 0.42241618 | 0.42521414 | 0.41749553 | 0.48744857 | 0.45146459 | 0.44081793 | 0.42251916
42843.4208 | -26 | 21.98003654 | 22.18961005 | 22.30753391 | 22.27394933 | 22.01435835 | 21.50751874 | 20.37854901 | 21.70433525 | 21.77472242 | 21.77217554 | 21.71144888 | 21.40104745 | 21.05599069 | 21.58191134 | 21.3883839 | 21.46961242 | 21.42586812 | 20.92728102 | 21.07332626 | 21.02793735 | 20.57169788 | 20.75449012 | 20.62639682 | 20.7747232 | 21.45014807 | 21.61472381 | 20.47069887 | 20.55104443 | 20.68713647 | 20.96156956 | 21.72010196 | 21.91009104 | 20.86454911 | 18.81972735 | 21.95682358 | 20.25364706 | 21.28987883 |  | 20.45412664 | 20.18225274 | 20.33688172 | 19.4989445 |  | 18.7727905 | 18.70224905 | 18.61987704 | 18.50199125 | 18.5859854 | 18.61860021 | 18.44520556 | 17.86560331 | 18.881543 | 18.22829423 | 18.85496451 | 18.86583887 | 46.36484478 | 49.12723216 | 47.01344473 | 20.91773045 |  |  | 1.836792 | 8.859487 | 8.862823 | 0.939294 | 1.449585 | 1.40531 | 2.148923 | -22.468564 | 0.2471364 | 0.2578944 | 0.031241 | 8.83294898 | 9.05941786 | 2.02548291 | 21.49640599 | 21.61024873 | 21.69088786 | 21.66671708 | 21.49932138 | 20.95625618 | 20.3102246 | 21.72233132 | 21.8234479 | 21.86918245 | 21.80976326 | 21.5508994 | 21.0293117 | 21.76805141 | 18.27246093 | 18.1969097 | 18.15871417 | 18.07286047 | 18.05546996 | 18.93912155 | 18.52218009 | 21.72664991 | 21.51455721 | 21.29890198 | 21.31261122 | 21.08666218 | 20.96352682 | 21.03039689 | 20.72438071 | 20.65220915 | 20.27662777 | 20.71025697 | 20.20596681 | 20.1912381 | 0.2360152 | 0.1854046 | 20.61147739 | 21.40403783 | 21.56125805 | 19.9935516 | 21.07952455 | 21.32045346 | 21.10781832 | 21.49889361 | 21.63815503 | 20.47301207 | 21.38485701 | 21.75900452 | 20.06620361 | 20.6434758 | 20.23008527 | 20.24344573 | 20.44527365 |  | 20.47872401 | 20.0798149 | 20.2525753 | 20.44289292 | 20.32841698 | 20.93658549 |  | 20.364057 |  |  | 20.47672766 | 20.41452264 | 20.53194976 | [5 empty] | 21.29771069 | 20.18645758 | 20.95145869 | 21.17746075 | 19.63177188 | 20.57448657 | 20.93931932 | 20.16209142 | 20.44622343 | 22.16664967 | 19.63736198 | 20.170287 | 20.8387946 | 19.59584841 | 20.02902231 | 21.02033902 | 19.80415959 | 20.17523026 | 19.44131814 | 20.03805746 | 19.39393578 | 20.0651671 | 19.79105239 | 20.33170013 | 21.06329877 | 20.18690595 | 20.16444359 | 21.36976943 | 19.48872975 | 20.04713984 | 20.96331454 | 19.51161043 | 20.04681087 | 19.64983319 | 20.10206 | 19.38034892 | 20.22348837 | -0.048333 | 20.97059 | 0.05117429 | 0.03898388 | -26.58286 | 3.08811483 |  |  | 1.619013 | 3.543666 | 3.544333 | 1.15385 | 1.433204 | 1.411147 | 1.745005 | 0.42240941 | 0.42498216 | 0.41743799 | 0.48678302 | 0.45074328 | 0.44115336 | 0.42269299
42843.4208 | -25 | 21.98392109 | 22.1903791 | 22.31333412 | 22.27605015 | 22.01647351 | 21.50986855 | 20.37909461 | 21.70588654 | 21.77418707 | 21.77626899 | 21.70837342 | 21.38885166 | 21.0614292 | 21.57997385 | 21.38567102 | 21.4717542 | 21.41826825 | 20.93472035 | 21.07399203 | 21.02330354 | 20.57305631 | 20.75769825 | 20.62399592 | 20.77742656 | 21.44408598 | 21.61497167 | 20.46803479 | 20.56583492 | 20.67484765 | 20.97009143 | 21.71778019 | 21.91156524 | 20.86111437 | 18.8183275 | 21.95701407 | 20.2458953 | 21.31055703 |  | 20.44791628 | 20.19505169 | 20.34207527 | 19.4927477 |  | 18.78207806 | 18.71006791 | 18.62035089 | 18.50006664 | 18.59697685 | 18.61524819 | 18.45533183 | 17.85623377 | 18.88617803 | 18.19425595 | 18.85754504 | 18.86956956 | 46.34142739 | 49.10997955 | 46.98848147 | 20.9242037 |  |  | 1.88936 | 8.619643 | 8.636775 | 0.955062 | 1.272821 | 1.317258 | 2.141035 | -22.703812 | 0.4573044 | 0.3325832 | 0.1843562 | 8.83319869 | 9.0595 | 2.02575562 | 21.49953658 | 21.61230553 | 21.68556933 | 21.66797793 | 21.49840745 | 20.95576777 | 20.30986561 | 21.72637737 | 21.8281968 | 21.86455868 | 21.80917343 | 21.55846286 | 21.02632338 | 21.76962676 | 18.27571257 | 18.18704434 | 18.16455318 | 18.06435506 | 18.05132343 | 18.93996918 | 18.52255017 | 21.72915965 | 21.52074629 | 21.30080749 | 21.31442415 | 21.08583563 | 20.95708892 | 21.04268092 | 20.72360485 | 20.65940312 | 20.27697267 | 20.74535965 | 20.21396034 | 20.19484566 | 0.116679 | 0.0958204 | 20.60946768 | 21.39844048 | 21.56050169 | 19.99994379 | 21.07193503 | 21.32762986 | 21.11582004 | 21.50057595 | 21.63384283 | 20.46964504 | 21.38043741 | 21.76385565 | 20.06397754 | 20.65239762 | 20.22548295 | 20.24771949 | 20.46003395 |  | 20.47944307 | 20.08715504 | 20.25104076 | 20.43269712 | 20.33560504 | 20.95862221 |  | 20.36508416 |  |  | 20.48023174 | 20.41520726 | 20.53399825 | [5 empty] | 21.30209517 | 20.18993473 | 20.95459792 | 21.17931832 | 19.64098405 | 20.5774925 | 20.93722804 | 20.16015757 | 20.44098872 | 22.1876226 | 19.63637628 | 20.16232574 | 20.84760744 | 19.59367146 | 20.02663765 | 21.02744686 | 19.80348454 | 20.16980904 | 19.44225958 | 20.03773235 | 19.39015792 | 20.07771662 | 19.78525809 | 20.32621304 | 21.07615075 | 20.1853723 | 20.15802332 | 21.37279833 | 19.476326 | 20.03884127 | 20.96493129 | 19.50675578 | 20.04629985 | 19.64450865 | 20.09785408 | 19.37468593 | 20.22025804 | -0.0025145 | 20.97173 | 0.05130979 | 0.03922328 | -26.59962 | 3.08813254 |  |  | 1.641983 | 3.495417 | 3.498889 | 1.16351 | 1.342973 | 1.366215 | 1.741789 | 0.4220235 | 0.42472685 | 0.41796209 | 0.4865207 | 0.4501377 | 0.44106576 | 0.42260434
42843.4208 | -24 | 21.98914535 | 22.18902364 | 22.31832563 | 22.28118058 | 22.02598082 | 21.50953035 | 20.38197536 | 21.70970554 | 21.78502418 | 21.78411046 | 21.71203742 | 21.3931831 | 21.06561143 | 21.58175726 | 21.39864803 | 21.48410092 | 21.42722559 | 20.94362594 | 21.07677197 | 21.03341783 | 20.58475955 | 20.76767942 | 20.6324141 | 20.79194309 | 21.46121689 | 21.61940565 | 20.48175614 | 20.59423034 | 20.68705925 | 20.97116723 | 21.71972049 | 21.91222844 | 20.86527394 | 18.82494307 | 21.96151199 | 20.25547715 | 21.32727857 |  | 20.4532839 | 20.2058871 | 20.34996559 | 19.48698515 |  | 18.79286622 | 18.7131082 | 18.62946238 | 18.50695218 | 18.58964369 | 18.62075538 | 18.47187563 | 17.88805023 | 18.89030311 | 18.27596028 | 18.86108816 | 18.87210292 | 46.34217973 | 49.09626252 | 46.96363237 | 20.92773165 |  |  | 1.925504 | 8.665639 | 8.126195 | 0.924834 | 1.435785 | 1.67867 | 2.250775 | -22.660444 | 0.306684 | 0.3111836 | 0.0334978 | 8.83310998 | 9.05920921 | 2.0258164 | 21.48685433 | 21.60017981 | 21.68739902 | 21.67051094 | 21.49564685 | 20.94793164 | 20.30587927 | 21.72413552 | 21.81574026 | 21.85672871 | 21.8085232 | 21.55362935 | 21.00756196 | 21.76605254 | 18.29131299 | 18.17996705 | 18.17971183 | 18.07129481 | 18.05092833 | 18.93812046 | 18.52561602 | 21.72596909 | 21.50928922 | 21.29233704 | 21.30734809 | 21.08228799 | 20.95936514 | 21.03625246 | 20.72267823 | 20.64561392 | 20.27728141 | 20.75359236 | 20.21509024 | 20.18690688 | 0.0201484 | 0.0549274 | 20.62123342 | 21.4005142 | 21.56120311 | 19.99691846 | 21.0697064 | 21.31962328 | 21.13611205 | 21.50276518 | 21.63174484 | 20.47752622 | 21.38344603 | 21.76495252 | 20.06262732 | 20.66690443 | 20.22873313 | 20.2416535 | 20.45463124 |  | 20.4904805 | 20.09911351 | 20.25473082 | 20.42498763 | 20.34005917 | 20.97767145 |  | 20.36053334 |  |  | 20.48415364 | 20.41949415 | 20.53704578 | [5 empty] | 21.30408312 | 20.19114278 | 20.96120812 | 21.18429441 | 19.64242441 | 20.57849637 | 20.94102223 | 20.16338811 | 20.45056981 | 22.20468595 | 19.64082143 | 20.16922552 | 20.86200753 | 19.60054322 | 20.03789937 | 21.04252291 | 19.8158467 | 20.18002007 | 19.44875788 | 20.04385328 | 19.39996649 | 20.0862015 | 19.79119223 | 20.33131879 | 21.09124661 | 20.18648288 | 20.16158126 | 21.39368109 | 19.47939924 | 20.04026242 | 20.97791745 | 19.51796637 | 20.04491896 | 19.64788967 | 20.10378436 | 19.3805653 | 20.21812455 | -0.086917 | 20.97094 | 0.05143914 | 0.03951348 | -26.53738 | 3.08807296 |  |  | 1.657649 | 3.504749 | 3.393909 | 1.144955 | 1.426371 | 1.542306 | 1.785887 | 0.42254355 | 0.42451831 | 0.4183255 | 0.48457146 | 0.44881131 | 0.44154688 | 0.42283521
42843.4208 | -23 | 21.99035817 | 22.19115889 | 22.32274272 | 22.28187515 | 22.01888857 | 21.51446885 | 20.38539471 | 21.71381731 | 21.78732212 | 21.78051431 | 21.71642446 | 21.39936935 | 21.0672951 | 21.59051756 | 21.39415137 | 21.47904579 | 21.42202791 | 20.9374538 | 21.0788083 | 21.03191271 | 20.57726214 | 20.76764993 | 20.63586483 | 20.78475262 | 21.46072582 | 21.61855023 | 20.49130026 | 20.60502748 | 20.68884623 | 20.97219952 | 21.71786968 | 21.91638467 | 20.86084509 | 18.84380092 | 21.95540358 | 20.25647765 | 21.3290071 |  | 20.45143105 | 20.21486517 | 20.35891013 | 19.47977677 |  | 18.78968508 | 18.71535154 | 18.619151 | 18.52660793 | 18.60714106 | 18.62129877 | 18.47519109 | 17.9141592 | 18.89070027 | 18.33996073 | 18.85062449 | 18.87208841 | 46.35123961 | 49.09032815 | 46.95795804 | 20.93454273 |  |  | 1.90776 | 8.798375 | 8.705115 | 1.028002 | 1.069117 | 0.950586 | 2.177835 | -22.519164 | 0.3586422 | 0.2660766 | 0.0831474 | 8.83340734 | 9.05948522 | 2.02540899 | 21.49548669 | 21.60805246 | 21.67835533 | 21.66380835 | 21.4996608 | 20.95546612 | 20.29890938 | 21.71840485 | 21.82467547 | 21.84858384 | 21.80940865 | 21.55631041 | 21.00883693 | 21.76656791 | 18.31401533 | 18.18330477 | 18.18053092 | 18.07239248 | 18.04499732 | 18.94232686 | 18.52629343 | 21.72980992 | 21.51505466 | 21.29169901 | 21.31295488 | 21.08275507 | 20.95461452 | 21.03250793 | 20.72616582 | 20.6506068 | 20.27157606 | 20.76654008 | 20.23474957 | 20.18522355 | 0.0830604 | 0.0311524 | 20.61913127 | 21.389604 | 21.56907456 | 19.98984569 | 21.07143349 | 21.32491611 | 21.15527191 | 21.49502125 | 21.62532745 | 20.4725429 | 21.38219913 | 21.75440666 | 20.06777525 | 20.67257304 | 20.23255542 | 20.23685912 | 20.46065246 |  | 20.48822484 | 20.10192808 | 20.25634983 | 20.4191375 | 20.34078173 | 20.99822007 |  | 20.36454007 |  |  | 20.4829032 | 20.42421878 | 20.5419714 | [5 empty] | 21.30527734 | 20.19431866 | 20.95974291 | 21.18151372 | 19.64479875 | 20.57404698 | 20.94390788 | 20.15395902 | 20.44529429 | 22.20774645 | 19.63744031 | 20.16811836 | 20.87708326 | 19.60128839 | 20.03311547 | 21.06315847 | 19.80685976 | 20.17363493 | 19.44458353 | 20.04468852 | 19.39361544 | 20.07780038 | 19.79030593 | 20.33063092 | 21.10453709 | 20.18251141 | 20.15704334 | 21.40593727 | 19.48085598 | 20.04897431 | 20.9874384 | 19.52467614 | 20.05284546 | 19.64760116 | 20.11133172 | 19.3762087 | 20.21848591 | 0.061112 | 20.97052 | 0.05030591 | 0.03847602 | -26.52344 | 3.08806974 |  |  | 1.649998 | 3.531502 | 3.512736 | 1.207133 | 1.230838 | 1.160604 | 1.756713 | 0.42230068 | 0.42449437 | 0.41851222 | 0.48254013 | 0.44879938 | 0.44178064 | 0.42269079
42843.4208 | -22 | 21.98801554 | 22.19524282 | 22.31220653 | 22.27908224 | 22.01709643 | 21.51857834 | 20.38204135 | 21.71206401 | 21.78078518 | 21.77286929 | 21.71272793 | 21.40124162 | 21.06342058 | 21.58800984 | 21.39264057 | 21.47283914 | 21.42232897 | 20.93500022 | 21.0756745 | 21.02910054 | 20.57100668 | 20.75854305 | 20.63160566 | 20.79565173 | 21.45152605 | 21.61013487 | 20.48338156 | 20.60449976 | 20.69242609 | 20.96926801 | 21.71389441 | 21.91761428 | 20.86323335 | 18.84685419 | 21.95796997 | 20.24793661 | 21.31791215 |  | 20.44969093 | 20.21784541 | 20.3588328 | 19.48066589 |  | 18.78520645 | 18.70557551 | 18.6136489 | 18.5362279 | 18.61054089 | 18.62128092 | 18.46757168 | 17.92727651 | 18.87333232 | 18.30248693 | 18.85411408 | 18.87414781 | 46.36835694 | 49.07398586 | 46.94694995 | 20.92958551 |  |  | 1.853876 | 8.852259 | 8.991615 | 0.966234 | 0.872637 | 0.665398 | 2.121979 | -22.660444 | 0.0932078 | 0.2759372 | 0.031241 | 8.83303769 | 9.059615 | 2.02611539 | 21.49996076 | 21.6065478 | 21.68673375 | 21.66304408 | 21.49028905 | 20.95657181 | 20.31548767 | 21.72174913 | 21.82901872 | 21.86193873 | 21.8091071 | 21.5540468 | 21.01644245 | 21.76933836 | 18.33113422 | 18.18959243 | 18.17244947 | 18.06823648 | 18.03417448 | 18.93938419 | 18.5223106 | 21.73054347 | 21.52170001 | 21.29882467 | 21.32345098 | 21.08761255 | 20.95642152 | 21.03994536 | 20.73293032 | 20.65488608 | 20.27912371 | 20.78417088 | 20.24770142 | 20.19133214 | 0.0610412 | 0.0030028 | 20.61929231 | 21.39325911 | 21.56929562 | 19.99802519 | 21.07843194 | 21.3272917 | 21.19615547 | 21.49965937 | 21.62922934 | 20.474552 | 21.38159875 | 21.7620001 | 20.07014644 | 20.6926583 | 20.23399975 | 20.25027634 | 20.46344328 |  | 20.49231939 | 20.12550605 | 20.26139021 | 20.41662489 | 20.33942469 | 21.01568996 |  | 20.36966569 |  |  | 20.48937818 | 20.42671995 | 20.53148579 | [5 empty] | 21.30268078 | 20.18899554 | 20.94958282 | 21.18123942 | 19.62941648 | 20.5770399 | 20.93403817 | 20.14507886 | 20.43937952 | 22.20691519 | 19.62582049 | 20.1661749 | 20.89326302 | 19.59944251 | 20.02999955 | 21.06842903 | 19.80693976 | 20.17395813 | 19.44887852 | 20.0477848 | 19.38899119 | 20.08748035 | 19.78753998 | 20.32632484 | 21.10939501 | 20.18046446 | 20.15178919 | 21.40682891 | 19.47346534 | 20.04131611 | 20.99376439 | 19.50823392 | 20.03364319 | 19.63702502 | 20.10301718 | 19.37746348 | 20.22076015 | 0.206173 | 20.97079 | 0.05156229 | 0.0388678 | -26.50762 | 3.08810517 |  |  | 1.626539 | 3.54224 | 3.570013 | 1.170286 | 1.112001 | 0.9710218 | 1.734039 | 0.42236041 | 0.42400832 | 0.41853654 | 0.48029443 | 0.44923237 | 0.44146976 | 0.42277401
42843.4208 | -21 | 21.98400983 | 22.18971165 | 22.31614189 | 22.27544982 | 22.02206659 | 21.51161397 | 20.37691144 | 21.70839509 | 21.77239747 | 21.77612178 | 21.71469438 | 21.39996206 | 21.06577468 | 21.58416005 | 21.38876742 | 21.47246018 | 21.42112738 | 20.93632603 | 21.07533476 | 21.02243574 | 20.56506059 | 20.75373588 | 20.63189793 | 20.81053661 | 21.44654359 | 21.60834815 | 20.49499702 | 20.61482656 | 20.73733533 | 20.97211709 | 21.71463881 | 21.90113155 | 20.86662904 | 18.85264417 | 21.95741437 | 20.24594644 | 21.30197388 |  | 20.45594561 | 20.21498653 | 20.36560676 | 19.48802891 |  | 18.78402518 | 18.70668672 | 18.62305903 | 18.55876248 | 18.61867651 | 18.61348915 | 18.6699916 | 17.93729284 | 18.87283058 | 18.255705 | 18.85225572 | 18.86924897 | 46.37227941 | 49.0599794 | 46.92932784 | 20.92832841 |  |  | 1.832192 | 8.860803 | 8.750455 | 1.02209 | 1.127601 | 1.074782 | 2.238291 | -22.51128 | 0.3963946 | 0.2675452 | 0.0282898 | 8.83332191 | 9.05962158 | 2.02544184 | 21.49422561 | 21.60081318 | 21.68054608 | 21.65588463 | 21.48889458 | 20.95200066 | 20.29716523 | 21.71161043 | 21.82334998 | 21.85309661 | 21.79877487 | 21.54708103 | 21.01375113 | 21.76671357 | 18.34631436 | 18.19855037 | 18.18541922 | 18.07082923 | 18.03717108 | 18.94089573 | 18.52439211 | 21.73517227 | 21.5268838 | 21.29351454 | 21.31818148 | 21.09083433 | 20.95911472 | 21.04728978 | 20.72546087 | 20.65365291 | 20.2766313 | 20.81633572 | 20.26196948 | 20.19627514 | 0.0079592 | 0.1070422 | 20.62739408 | 21.40296139 | 21.56906625 | 20.00548949 | 21.08004955 | 21.33177155 | 21.2577629 | 21.50901138 | 21.63776131 | 20.4798202 | 21.39175236 | 21.76506254 | 20.08661955 | 20.72161411 | 20.24766789 | 20.25887867 | 20.45958682 |  | 20.49298118 | 20.14759803 | 20.25867735 | 20.40727018 | 20.33841897 | 21.02829094 |  | 20.37362789 |  |  | 20.49490506 | 20.43658368 | 20.54306342 | [5 empty] | 21.30877193 | 20.19856939 | 20.96311816 | 21.18301827 | 19.63756843 | 20.59026579 | 20.94841284 | 20.1426622 | 20.43917284 | 22.22373693 | 19.62332631 | 20.16469297 | 20.8900284 | 19.58838952 | 20.02350176 | 21.08426064 | 19.81063967 | 20.17077595 | 19.44433963 | 20.04970708 | 19.39453283 | 20.08661339 | 19.79059466 | 20.33105732 | 21.11961563 | 20.17960803 | 20.1564332 | 21.42378397 | 19.47292826 | 20.03583431 | 21.00664803 | 19.50685322 | 20.0443018 | 19.63938369 | 20.09953023 | 19.38237357 | 20.22327865 | -0.021992 | 20.97204 | 0.05174091 | 0.03949173 | -26.57377 | 3.08806813 |  |  | 1.617122 | 3.543956 | 3.52182 | 1.203639 | 1.264038 | 1.234078 | 1.780905 | 0.42248972 | 0.42330375 | 0.41876269 | 0.47878424 | 0.44803428 | 0.44119855 | 0.42255319
42843.4208 | -20 | 21.99627332 | 22.19398829 | 22.31615679 | 22.27330047 | 22.01331848 | 21.51218419 | 20.37638672 | 21.71351097 | 21.78033058 | 21.77525303 | 21.71277069 | 21.39234768 | 21.06735662 | 21.58475336 | 21.39977152 | 21.48051335 | 21.4233891 | 20.93643466 | 21.07416454 | 21.02695744 | 20.57427556 | 20.75529621 | 20.63704633 | 20.82679464 | 21.45241262 | 21.61522275 | 20.50217234 | 20.63355799 | 20.80768752 | 20.98371785 | 21.72197092 | 21.91233206 | 20.86778535 | 18.87849684 | 21.96083387 | 20.25135373 | 21.30879026 |  | 20.46052981 | 20.22052367 | 20.38102341 | 19.49566004 |  | 18.78760736 | 18.714155 | 18.62172572 | 18.57084632 | 18.62744998 | 18.63135579 | 18.83574908 | 17.95019944 | 18.88355824 | 18.23239526 | 18.85911671 | 18.86940739 | 46.39872645 | 49.05634748 | 46.92460915 | 20.92665426 |  |  | 1.765824 | 8.796407 | 8.774767 | 1.28165 | 1.318161 | 1.334342 | 2.078611 | -23.055372 | 0.227871 | 0.3353106 | 0.0604058 | 8.83309355 | 9.0595 | 2.02593961 | 21.49489667 | 21.60155821 | 21.67707136 | 21.65620395 | 21.48295736 | 20.94519029 | 20.29933786 | 21.71181869 | 21.82155967 | 21.853897 | 21.80601521 | 21.55010278 | 21.01273732 | 21.76099987 | 18.3674709 | 18.20409613 | 18.18478515 | 18.06535122 | 18.02815182 | 18.93726731 | 18.52416182 | 21.72995198 | 21.5220154 | 21.30457152 | 21.31941466 | 21.09176686 | 20.96066657 | 21.03816142 | 20.73421721 | 20.65136263 | 20.27608904 | 20.82865556 | 20.26299995 | 20.19300992 | -0.0303778 | 0.0161266 | 20.62444551 | 21.39796227 | 21.56306603 | 19.99736833 | 21.07408382 | 21.3297319 | 21.28523013 | 21.50275865 | 21.63139822 | 20.47368235 | 21.37941538 | 21.76868653 | 20.09727499 | 20.72999481 | 20.2450056 | 20.25965604 | 20.45601591 |  | 20.48538315 | 20.17190708 | 20.25541157 | 20.40461391 | 20.33164679 | 21.04126979 |  | 20.36444723 |  |  | 20.47894016 | 20.43306267 | 20.53755354 | [5 empty] | 21.29715617 | 20.18595581 | 20.94364448 | 21.1732019 | 19.61290367 | 20.57572169 | 20.93427253 | 20.14975347 | 20.45213312 | 22.26762226 | 19.63639165 | 20.17367432 | 20.90645268 | 19.59305298 | 20.02729359 | 21.08771575 | 19.81018023 | 20.16632311 | 19.4511627 | 20.05929742 | 19.38581671 | 20.08962665 | 19.79144068 | 20.33592606 | 21.13420331 | 20.18799021 | 20.15733919 | 21.44113063 | 19.47726045 | 20.03853467 | 21.02306 | 19.52705804 | 20.04057915 | 19.64030282 | 20.10696203 | 19.39049014 | 20.22792314 | 0.002494 | 20.971 | 0.0518641 | 0.03966585 | -26.5536 | 3.08807457 |  |  | 1.587754 | 3.5311 | 3.526754 | 1.347852 | 1.366721 | 1.375084 | 1.716257 | 0.42233422 | 0.42251908 | 0.41860953 | 0.47600985 | 0.44807785 | 0.44116775 | 0.42262572
42843.4208 | -19 | 21.99000615 | 22.19431946 | 22.31382665 | 22.28000872 | 22.01053441 | 21.51410511 | 20.37545849 | 21.70496354 | 21.77467059 | 21.78147844 | 21.71355541 | 21.40009316 | 21.06653078 | 21.57716745 | 21.39080726 | 21.47329668 | 21.41829744 | 20.92706864 | 21.06369783 | 21.02600281 | 20.57059388 | 20.75452542 | 20.63359178 | 20.83456677 | 21.44019193 | 21.60891501 | 20.4981442 | 20.63466152 | 20.85712515 | 20.98239265 | 21.73010813 | 21.92532279 | 20.88321863 | 18.93544464 | 21.96741283 | 20.26314008 | 21.36249304 |  | 20.46453282 | 20.24913128 | 20.3978666 | 19.49591619 |  | 18.78921202 | 18.7077874 | 18.62045454 | 18.57562316 | 18.61919741 | 18.64948267 | 18.96512483 | 17.99750581 | 18.88154181 | 18.22726535 | 18.86283036 | 18.86413208 | 46.41838659 | 49.04311583 | 46.92088866 | 20.92743006 |  |  | 1.767796 | 8.863431 | 9.158523 | 1.196882 | 1.422645 | 1.461822 | 2.210691 | -23.54098 | 0.421498 | 0.33594 | 0.1638714 | 8.8337277 | 9.0600898 | 2.02574248 | 21.49891562 | 21.61164761 | 21.68766906 | 21.66319284 | 21.48867003 | 20.95010006 | 20.31003152 | 21.72385034 | 21.82092343 | 21.85611974 | 21.81023663 | 21.55442695 | 21.01980418 | 21.76917248 | 18.4207831 | 18.20872611 | 18.19311593 | 18.07081592 | 18.02453078 | 18.93816363 | 18.53174923 | 21.73277331 | 21.51900542 | 21.28888377 | 21.31586265 | 21.09075328 | 20.95255661 | 21.0287083 | 20.72749601 | 20.6470213 | 20.27070865 | 20.83477466 | 20.25988018 | 20.18664701 | 0.0816842 | 0.0663394 | 20.62528533 | 21.39722571 | 21.55527054 | 19.99996472 | 21.06747939 | 21.31592263 | 21.26122828 | 21.49365544 | 21.62567845 | 20.47745645 | 21.38687743 | 21.76136434 | 20.09824261 | 20.73046642 | 20.24710112 | 20.25485139 | 20.44923574 |  | 20.49667579 | 20.18457404 | 20.25480083 | 20.41911259 | 20.34617647 | 21.054094 |  | 20.37404799 |  |  | 20.49597458 | 20.43302953 | 20.54379019 | [5 empty] | 21.31358157 | 20.19781736 | 20.9529844 | 21.17297784 | 19.61976512 | 20.58191066 | 20.93909497 | 20.15008177 | 20.44792914 | 22.29003859 | 19.63102257 | 20.17073992 | 20.92884816 | 19.59475111 | 20.02767057 | 21.1031709 | 19.81745422 | 20.17906053 | 19.45381249 | 20.05943694 | 19.39562445 | 20.09652596 | 19.78012223 | 20.32512465 | 21.13700025 | 20.17837462 | 20.14833258 | 21.44141739 | 19.48314858 | 20.02831669 | 21.0437466 | 19.51453306 | 20.03978668 | 19.63562715 | 20.09753111 | 19.38220793 | 20.21516344 | 0.0201165 | 20.9703 | 0.05217818 | 0.03907816 | -26.58479 | 3.08811966 |  |  | 1.588773 | 3.544488 | 3.603009 | 1.302502 | 1.419899 | 1.439317 | 1.77 | 0.42290109 | 0.42214675 | 0.4186937 | 0.47019093 | 0.44803795 | 0.44155556 | 0.42262219
42843.4208 | -18 | 21.98419703 | 22.18918198 | 22.31326314 | 22.27960243 | 22.02163629 | 21.50922141 | 20.38404466 | 21.71161748 | 21.77106491 | 21.77531203 | 21.70197994 | 21.39624795 | 21.0579116 | 21.57771182 | 21.4025782 | 21.47814609 | 21.43449466 | 20.94044044 | 21.08289285 | 21.03527407 | 20.58612561 | 20.77204582 | 20.63683079 | 20.83263207 | 21.46211569 | 21.62131184 | 20.52581143 | 20.66262076 | 20.85744886 | 20.97685889 | 21.72610707 | 21.92056144 | 20.87170463 | 18.97048477 | 21.96517729 | 20.2600952 | 21.38625477 |  | 20.46153479 | 20.24783288 | 20.40643212 | 19.49646184 |  | 18.78104654 | 18.70996404 | 18.63102055 | 18.58935795 | 18.62884615 | 18.66041839 | 18.99180578 | 18.01768303 | 18.88227114 | 18.21070648 | 18.85745852 | 18.87284906 | 46.43848633 | 49.04030985 | 46.91733985 | 20.93086437 |  |  | 1.851904 | 8.832547 | 9.107271 | 1.185054 | 1.033633 | 0.996586 | 2.258003 | -23.852452 | 0.4894134 | 0.1991504 | 0.143213 | 8.83330548 | 9.05957229 | 2.02565048 | 21.50533452 | 21.61532665 | 21.69223619 | 21.67157262 | 21.50001281 | 20.95307747 | 20.31226938 | 21.72841733 | 21.82515692 | 21.86090825 | 21.81154633 | 21.55592204 | 21.01844818 | 21.77755152 | 18.40295716 | 18.25123593 | 18.17953279 | 18.07695972 | 18.02515668 | 18.93736299 | 18.52839566 | 21.73614253 | 21.52213118 | 21.29375968 | 21.31452261 | 21.08950788 | 20.95672442 | 21.03340013 | 20.72742642 | 20.64404343 | 20.27874812 | 20.86062489 | 20.27322624 | 20.19731615 | 0.0376458 | 0.046939 | 20.61878104 | 21.39435642 | 21.55043038 | 19.99347551 | 21.06504676 | 21.31564965 | 21.23274622 | 21.48502961 | 21.62162982 | 20.47593503 | 21.37650369 | 21.75914831 | 20.10229437 | 20.72548389 | 20.24303843 | 20.25516648 | 20.43789064 |  | 20.49117393 | 20.19611711 | 20.25594786 | 20.42050262 | 20.34132705 | 21.06505218 |  | 20.37268664 |  |  | 20.50097808 | 20.43464396 | 20.54239058 | [5 empty] | 21.30349197 | 20.19408936 | 20.95539096 | 21.18089116 | 19.61092404 | 20.56639029 | 20.94056864 | 20.14357028 | 20.43378721 | 22.30358347 | 19.61810152 | 20.16425519 | 20.92975923 | 19.59340128 | 20.03054575 | 21.10533287 | 19.80885897 | 20.16993858 | 19.45284725 | 20.0566791 | 19.38417626 | 20.08903887 | 19.76992044 | 20.31890552 | 21.13567836 | 20.17534792 | 20.13799147 | 21.45017754 | 19.46926708 | 20.03018596 | 21.04090729 | 19.51231587 | 20.03145321 | 19.62272193 | 20.09164669 | 19.37827636 | 20.21171525 | 0.0416345 | 20.97097 | 0.05169164 | 0.03702499 | -26.51993 | 3.08800372 |  |  | 1.62613 | 3.538321 | 3.592927 | 1.296055 | 1.210321 | 1.188433 | 1.788874 | 0.42303181 | 0.42186454 | 0.41849258 | 0.4720781 | 0.4491557 | 0.44143838 | 0.42259521
42843.4208 | -17 | 21.98359831 | 22.19604087 | 22.3133513 | 22.27746163 | 22.02210842 | 21.51725513 | 20.38771356 | 21.70645436 | 21.77551821 | 21.77841441 | 21.71065542 | 21.39410088 | 21.06160153 | 21.57895224 | 21.40055833 | 21.4825542 | 21.4327826 | 20.94038858 | 21.07585428 | 21.04622641 | 20.58263274 | 20.77272559 | 20.64035987 | 20.83297147 | 21.46882382 | 21.62450824 | 20.53552269 | 20.66704817 | 20.85146922 | 20.97941848 | 21.72008944 | 21.90822583 | 20.86216826 | 18.9602698 | 21.95109132 | 20.24785078 | 21.39607019 |  | 20.4607213 | 20.25163095 | 20.40263792 | 19.47846617 |  | 18.77971679 | 18.70875482 | 18.64231153 | 18.5960023 | 18.63325207 | 18.64789189 | 18.96343164 | 18.007893 | 18.88657181 | 18.20588892 | 18.8610868 | 18.87639745 | 46.45531432 | 49.03782264 | 46.89643697 | 20.92951055 |  |  | 1.88936 | 8.935715 | 8.822079 | 1.17257 | 1.094745 | 1.229206 | 2.404539 | -23.845224 | 0.4933054 | 0.1410358 | 0.047733 | 8.83308041 | 9.05958543 | 2.02604968 | 21.50392649 | 21.61202161 | 21.68540572 | 21.6695818 | 21.49039536 | 20.95654855 | 20.31061902 | 21.72649138 | 21.81693935 | 21.85938037 | 21.8047906 | 21.557818 | 21.01116929 | 21.77171164 | 18.39903478 | 18.26629372 | 18.21312483 | 18.08055909 | 18.01635071 | 18.94506877 | 18.52858743 | 21.73686407 | 21.52644611 | 21.30463969 | 21.33144345 | 21.09944775 | 20.95904372 | 21.04157205 | 20.73441967 | 20.65073963 | 20.27856959 | 20.86608369 | 20.28462881 | 20.20454422 | 0.0816842 | 0.0399016 | 20.62823247 | 21.39134065 | 21.55747494 | 19.98778487 | 21.07486955 | 21.31803957 | 21.24958459 | 21.49132953 | 21.62201557 | 20.47626789 | 21.38190868 | 21.75093786 | 20.11989953 | 20.72990789 | 20.25037813 | 20.26844496 | 20.42284375 |  | 20.48062044 | 20.20431912 | 20.24794481 | 20.43230203 | 20.3421814 | 21.06214233 |  | 20.36961296 |  |  | 20.49905413 | 20.43513191 | 20.53920463 | [5 empty] | 21.31074394 | 20.19013342 | 20.95531966 | 21.17902735 | 19.60273551 | 20.57818204 | 20.9363791 | 20.14243421 | 20.43306247 | 22.32073859 | 19.62342731 | 20.16239292 | 20.93478277 | 19.59335972 | 20.02324478 | 21.11679131 | 19.80546684 | 20.1661641 | 19.44422044 | 20.0557526 | 19.38203115 | 20.07575908 | 19.77179445 | 20.32206529 | 21.13631306 | 20.17523612 | 20.14721166 | 21.46240694 | 19.458068 | 20.0178384 | 21.05606104 | 19.50632396 | 20.03318434 | 19.61696696 | 20.08895536 | 19.37510129 | 20.21379473 | 0.1009945 | 20.97203 | 0.05069391 | 0.0363793 | -26.57139 | 3.08802304 |  |  | 1.642476 | 3.558918 | 3.536216 | 1.289207 | 1.24556 | 1.319837 | 1.845967 | 0.42309603 | 0.42136856 | 0.41819344 | 0.47341367 | 0.44544563 | 0.44152799 | 0.42238844
42843.4208 | -16 | 21.99767931 | 22.19466562 | 22.32185136 | 22.28246358 | 22.02527055 | 21.52298462 | 20.38559966 | 21.71461655 | 21.78431607 | 21.78040672 | 21.72125589 | 21.40059229 | 21.06720134 | 21.58998888 | 21.3986916 | 21.47937912 | 21.43008984 | 20.93087144 | 21.07409466 | 21.03794619 | 20.58066744 | 20.76388429 | 20.63563687 | 20.82252971 | 21.45604499 | 21.61383764 | 20.5374199 | 20.66736141 | 20.85939057 | 20.98679724 | 21.72086118 | 21.91279534 | 20.86497319 | 18.9047124 | 21.95415035 | 20.25684396 | 21.39799915 |  | 20.46088944 | 20.26114062 | 20.41213944 | 19.47863677 |  | 18.79396395 | 18.72402093 | 18.66780203 | 18.60620765 | 18.64095801 | 18.65934926 | 18.93549348 | 18.00681143 | 18.88948186 | 18.14630864 | 18.87468721 | 18.87385119 | 46.43361397 | 49.03280549 | 46.88475293 | 20.93048275 |  |  | 1.817736 | 8.801007 | 8.810911 | 0.920894 | 1.088173 | 0.924302 | 2.153523 | -23.868224 | 0.4413472 | 0.2738392 | 0.0649194 | 8.8329884 | 9.05933079 | 2.02533506 | 21.50561382 | 21.61502289 | 21.69223782 | 21.67391548 | 21.49833925 | 20.95723665 | 20.30306193 | 21.7338414 | 21.83006239 | 21.86275108 | 21.81206611 | 21.56305904 | 21.01843129 | 21.76982692 | 18.38030141 | 18.26178861 | 18.19215902 | 18.10208223 | 18.01603326 | 18.94625527 | 18.52547268 | 21.72726545 | 21.5187002 | 21.29820445 | 21.31040948 | 21.08990632 | 20.95743889 | 21.03386572 | 20.72329386 | 20.64525128 | 20.2743986 | 20.86876043 | 20.28606656 | 20.19895766 | 0.1037034 | 0.0499822 | 20.63470376 | 21.3995316 | 21.56334642 | 19.99838815 | 21.0744847 | 21.32048501 | 21.27698031 | 21.501704 | 21.63561853 | 20.49171146 | 21.39287421 | 21.76393552 | 20.13715928 | 20.74286843 | 20.26538226 | 20.27692871 | 20.42509015 |  | 20.49471213 | 20.21537969 | 20.2544512 | 20.44574583 | 20.33916812 | 21.06433197 |  | 20.37422184 |  |  | 20.49867421 | 20.42958978 | 20.540103 | [5 empty] | 21.30575444 | 20.19854759 | 20.95681843 | 21.17875875 | 19.60716652 | 20.57139709 | 20.9407808 | 20.14059073 | 20.44130064 | 22.33742562 | 19.62620646 | 20.17095613 | 20.95051078 | 19.59642397 | 20.02988034 | 21.13990829 | 19.80662936 | 20.16534222 | 19.45572664 | 20.06334011 | 19.38957077 | 20.08829821 | 19.77974103 | 20.3262769 | 21.15264167 | 20.16960112 | 20.1508332 | 21.47851229 | 19.46764723 | 20.02490413 | 21.06749874 | 19.51309721 | 20.03589924 | 19.6210142 | 20.08821608 | 19.38250808 | 20.21586295 | -0.030525 | 20.96935 | 0.05179018 | 0.03774325 | -26.54737 | 3.08801016 |  |  | 1.611065 | 3.532083 | 3.53407 | 1.142535 | 1.24184 | 1.14452 | 1.746994 | 0.42350598 | 0.42127932 | 0.41771903 | 0.4756337 | 0.44741156 | 0.44182458 | 0.42240387
42843.4208 | -15 | 21.99240142 | 22.18959446 | 22.30910908 | 22.271092 | 22.01984941 | 21.51740377 | 20.3780864 | 21.71265011 | 21.77676097 | 21.77883364 | 21.71505601 | 21.39517974 | 21.06253489 | 21.58919755 | 21.39976864 | 21.4830927 | 21.4335525 | 20.93340385 | 21.0748491 | 21.03599703 | 20.5774636 | 20.76378806 | 20.64348055 | 20.81998985 | 21.45807992 | 21.61756467 | 20.55883414 | 20.68074803 | 20.92430592 | 20.989953 | 21.7206999 | 21.91313137 | 20.87667647 | 18.84856727 | 21.95851538 | 20.25811624 | 21.38628859 |  | 20.46221477 | 20.27047113 | 20.41385391 | 19.47664645 |  | 18.79194001 | 18.71682039 | 18.65935221 | 18.59789426 | 18.62815335 | 18.67256305 | 18.89489361 | 17.9700715 | 18.87743344 | 18.08465983 | 18.86456912 | 18.87188824 | 46.42034993 | 49.03194053 | 46.87185303 | 20.93332204 |  |  | 1.956388 | 8.507931 | 8.212935 | 1.096342 | 1.149941 | 0.98607 | 2.146951 | -23.634948 | 0.4804618 | 0.2807626 | 0.126721 | 8.83400206 | 9.06032473 | 2.02606611 | 21.50450235 | 21.60379656 | 21.68148419 | 21.66691874 | 21.49775532 | 20.94963369 | 20.31096385 | 21.71670332 | 21.82328868 | 21.8557185 | 21.80234992 | 21.54428028 | 21.01645826 | 21.76302508 | 18.34868208 | 18.24465306 | 18.16877882 | 18.09011903 | 18.0145975 | 18.94778051 | 18.5289805 | 21.73969446 | 21.52709056 | 21.3030152 | 21.31840909 | 21.09239983 | 20.95814907 | 21.04258824 | 20.7305647 | 20.65335041 | 20.28246207 | 20.8821814 | 20.29993545 | 20.20041419 | 0.0649732 | 0.063106 | 20.62047344 | 21.39074167 | 21.55139261 | 19.98991899 | 21.06400258 | 21.31194671 | 21.23518289 | 21.48676934 | 21.63285486 | 20.48229635 | 21.3780145 | 21.75687641 | 20.15187459 | 20.73849116 | 20.25870548 | 20.27728177 | 20.41057559 |  | 20.49219201 | 20.21479544 | 20.25245869 | 20.44686155 | 20.33825042 | 21.06372732 |  | 20.36509379 |  |  | 20.50101787 | 20.43983318 | 20.53332266 | [5 empty] | 21.29966818 | 20.19908159 | 20.95428023 | 21.18178843 | 19.60255702 | 20.57184407 | 20.93667536 | 20.13104826 | 20.42947015 | 22.33496705 | 19.6286645 | 20.17312697 | 20.95191974 | 19.5817924 | 20.0317352 | 21.15420072 | 19.80415499 | 20.15713191 | 19.45241828 | 20.06170142 | 19.3842491 | 20.08258582 | 19.78427181 | 20.32655552 | 21.15859637 | 20.16987049 | 20.15241602 | 21.49282849 | 19.4654657 | 20.03219667 | 21.08049149 | 19.51917954 | 20.03306543 | 19.61743432 | 20.09475766 | 19.38549892 | 20.21215631 | 0.083743 | 20.97097 | 0.05256002 | 0.03891129 | -26.58682 | 3.08802143 |  |  | 1.671564 | 3.472732 | 3.411996 | 1.246615 | 1.276628 | 1.182171 | 1.744365 | 0.42382469 | 0.42122879 | 0.41765728 | 0.47932505 | 0.45041886 | 0.44192249 | 0.4226336
42843.4208 | -14 | 21.99175379 | 22.18888219 | 22.31627666 | 22.27527013 | 22.02302474 | 21.5167628 | 20.37915172 | 21.70747273 | 21.77784814 | 21.77823677 | 21.71346436 | 21.3998609 | 21.06752987 | 21.58309183 | 21.40117277 | 21.48136613 | 21.42605953 | 20.93868257 | 21.07705567 | 21.0318775 | 20.57545314 | 20.75634517 | 20.6354858 | 20.82111339 | 21.46306817 | 21.61617145 | 20.57507922 | 20.69033112 | 20.96238131 | 20.9926822 | 21.72393862 | 21.91960998 | 20.87881792 | 18.81848316 | 21.96015293 | 20.26025418 | 21.41460944 |  | 20.4711123 | 20.28629558 | 20.43150829 | 19.48100157 |  | 18.78828198 | 18.7251919 | 18.65759681 | 18.59883628 | 18.62917421 | 18.68975044 | 19.01141801 | 17.97112778 | 18.88791753 | 18.01476353 | 18.86713074 | 18.87546173 | 46.38786249 | 49.01537492 | 46.8470403 | 20.92679048 |  |  | 1.952444 | 8.429735 | 8.668971 | 0.923522 | 1.316849 | 1.344858 | 2.242231 | -23.705256 | 0.479878 | 0.2778254 | 0.0768978 | 8.83366198 | 9.05993701 | 2.02566198 | 21.50401938 | 21.60697835 | 21.68777501 | 21.67180306 | 21.4902939 | 20.95135427 | 20.30892392 | 21.71688667 | 21.82896805 | 21.85762277 | 21.80553116 | 21.55679105 | 21.01841948 | 21.77135111 | 18.34238876 | 18.22775625 | 18.15634632 | 18.07976946 | 18.01533367 | 18.95245111 | 18.53034384 | 21.7441826 | 21.53439301 | 21.30684781 | 21.32258531 | 21.09733374 | 20.9665223 | 21.04723997 | 20.73337235 | 20.65422713 | 20.28120583 | 20.90287333 | 20.30864923 | 20.20008673 | 0.1121572 | 0.0731866 | 20.62812713 | 21.39978794 | 21.55887357 | 20.00108435 | 21.07574334 | 21.3137387 | 21.20285446 | 21.49764739 | 21.63281634 | 20.49181979 | 21.37983879 | 21.76308836 | 20.17525995 | 20.74250441 | 20.27424599 | 20.2793695 | 20.42181206 |  | 20.48888683 | 20.22620056 | 20.26333532 | 20.45800045 | 20.3419626 | 21.06058346 |  | 20.37052208 |  |  | 20.49756979 | 20.43608269 | 20.53359025 | [5 empty] | 21.29647241 | 20.20026772 | 20.94847345 | 21.1814819 | 19.60492336 | 20.57786489 | 20.93454808 | 20.13807347 | 20.43648778 | 22.34274414 | 19.63683054 | 20.17564418 | 20.9657804 | 19.58930286 | 20.03954869 | 21.16584293 | 19.8073716 | 20.1626895 | 19.45279996 | 20.06931429 | 19.38539341 | 20.08972714 | 19.78240369 | 20.32784862 | 21.16534029 | 20.17577927 | 20.14917135 | 21.51417981 | 19.46490202 | 20.02796126 | 21.09930664 | 19.51411259 | 20.033943 | 19.62887191 | 20.0944352 | 19.38384577 | 20.21098842 | 0.056289 | 20.96935 | 0.05241221 | 0.03870818 | -26.53669 | 3.08806008 |  |  | 1.669986 | 3.456786 | 3.505495 | 1.144166 | 1.366178 | 1.38063 | 1.782705 | 0.42340177 | 0.42127642 | 0.41747227 | 0.48056966 | 0.4519594 | 0.44187315 | 0.4226006
42843.4208 | -13 | 21.98565993 | 22.18668348 | 22.31783314 | 22.27481502 | 22.01532831 | 21.51484276 | 20.37488135 | 21.70735514 | 21.77820709 | 21.76703178 | 21.70731812 | 21.39657774 | 21.05675081 | 21.57485336 | 21.40381895 | 21.48343597 | 21.42797676 | 20.93721501 | 21.07560219 | 21.0377154 | 20.58311689 | 20.75790579 | 20.6394223 | 20.83200165 | 21.46108412 | 21.61685291 | 20.58388568 | 20.69902211 | 20.96163254 | 20.98587976 | 21.71751989 | 21.90680855 | 20.87561472 | 18.82481261 | 21.95754715 | 20.24966269 | 21.44840544 |  | 20.46650459 | 20.28395706 | 20.43612482 | 19.47315904 |  | 18.80130869 | 18.72770639 | 18.65235091 | 18.59570432 | 18.6381124 | 18.70090309 | 19.10386269 | 17.98164868 | 18.8912062 | 17.96270092 | 18.87092267 | 18.87110042 | 46.36260006 | 49.01671141 | 46.83404569 | 20.93194068 |  |  | 1.914988 | 8.823347 | 8.896335 | 0.809182 | 0.683389 | 0.752794 | 2.307287 | -23.757828 | 0.4631424 | 0.1563512 | 0.153629 | 8.83331534 | 9.05971029 | 2.02581147 | 21.50318429 | 21.60839213 | 21.68495051 | 21.66784955 | 21.49292027 | 20.95291701 | 20.30903296 | 21.72608244 | 21.82620867 | 21.85307776 | 21.80514967 | 21.55296672 | 21.01404708 | 21.77072903 | 18.35526204 | 18.21900594 | 18.1401892 | 18.05403835 | 18.02421787 | 18.95198749 | 18.52959126 | 21.73676574 | 21.52892757 | 21.30555378 | 21.32589067 | 21.09255021 | 20.95991294 | 21.03691713 | 20.72957135 | 20.64634133 | 20.27773689 | 20.90332436 | 20.30203153 | 20.19967981 | -0.0095382 | -0.0202016 | 20.63655931 | 21.39850501 | 21.56236162 | 19.99361409 | 21.07153665 | 21.32045574 | 21.19594735 | 21.49320854 | 21.62695749 | 20.50316852 | 21.38003913 | 21.75896051 | 20.19837205 | 20.74706922 | 20.26485034 | 20.28581686 | 20.42899964 |  | 20.48438377 | 20.2334866 | 20.24778045 | 20.45298544 | 20.33388521 | 21.05778623 |  | 20.37245024 |  |  | 20.5028741 | 20.43991086 | 20.54256595 | [5 empty] | 21.30295331 | 20.20184863 | 20.95143882 | 21.18398842 | 19.60286886 | 20.57565229 | 20.93989208 | 20.14334873 | 20.44481523 | 22.36172913 | 19.64320649 | 20.17891093 | 20.98123967 | 19.59451102 | 20.04433787 | 21.17876169 | 19.81633601 | 20.16507719 | 19.46276487 | 20.07353694 | 19.39145777 | 20.09504432 | 19.77836811 | 20.33028036 | 21.17398114 | 20.17246774 | 20.14477216 | 21.5205968 | 19.46015612 | 20.02186231 | 21.1080174 | 19.50889407 | 20.04036817 | 19.62611852 | 20.09254815 | 19.38348049 | 20.21101254 | 0.009172 | 20.96927 | 0.05278175 | 0.0385921 | -26.51874 | 3.08801338 |  |  | 1.653888 | 3.536585 | 3.551183 | 1.071003 | 0.9841958 | 1.032965 | 1.808416 | 0.42305118 | 0.42055284 | 0.41734089 | 0.47908517 | 0.45366678 | 0.44173612 | 0.42249567
42843.4208 | -12 | 21.9943085 | 22.19502528 | 22.31387344 | 22.28037228 | 22.02050524 | 21.51807608 | 20.38594599 | 21.71834462 | 21.77950118 | 21.7759226 | 21.71118708 | 21.39679626 | 21.0602956 | 21.58236442 | 21.40207781 | 21.48142885 | 21.42707098 | 20.93335387 | 21.08021772 | 21.02896239 | 20.57711956 | 20.76357255 | 20.6376881 | 20.83677789 | 21.45269068 | 21.61339196 | 20.5917705 | 20.70167569 | 20.92006116 | 20.99098075 | 21.72414675 | 21.91070966 | 20.88197093 | 18.81244432 | 21.96240328 | 20.25248073 | 21.46139011 |  | 20.46975516 | 20.29475199 | 20.44907676 | 19.48449207 |  | 18.79517016 | 18.73129539 | 18.64813787 | 18.59060969 | 18.63328814 | 18.69925298 | 19.15067209 | 17.96773318 | 18.89240628 | 17.94734654 | 18.86668255 | 18.87269546 | 46.32524778 | 49.01070127 | 46.82320674 | 20.93489759 |  |  | 2.023412 | 9.017195 | 9.133555 | 1.018146 | 0.878553 | 0.888162 | 2.377599 | -23.91028 | 0.261926 | 0.3434928 | 0.1690794 | 8.83315926 | 9.05946386 | 2.02590183 | 21.50351413 | 21.61449663 | 21.68698298 | 21.66507006 | 21.4925097 | 20.9531359 | 20.31514429 | 21.72141538 | 21.82324449 | 21.8569974 | 21.80418405 | 21.55570278 | 21.01441409 | 21.76724656 | 18.3455255 | 18.22563355 | 18.14850868 | 18.03689601 | 18.02089501 | 18.95204555 | 18.52892796 | 21.74140174 | 21.52987633 | 21.30127611 | 21.3237502 | 21.09106434 | 20.95483768 | 21.03724826 | 20.72748766 | 20.6512885 | 20.27193021 | 20.91350459 | 20.29895345 | 20.19995674 | -0.0166158 | 0.043135 | 20.65197038 | 21.40616803 | 21.57152511 | 19.99534381 | 21.07655621 | 21.32801746 | 21.19806411 | 21.50272659 | 21.62634349 | 20.50051603 | 21.38638097 | 21.77027144 | 20.22292684 | 20.76153652 | 20.27714633 | 20.29939812 | 20.43413242 |  | 20.49290434 | 20.25285148 | 20.26522036 | 20.46818519 | 20.34260837 | 21.06358746 |  | 20.37852126 |  |  | 20.50914118 | 20.44895274 | 20.54034808 | [5 empty] | 21.30457267 | 20.20125506 | 20.95299502 | 21.18584865 | 19.59429683 | 20.57089421 | 20.93809512 | 20.13868464 | 20.44105322 | 22.37771236 | 19.63535391 | 20.174884 | 20.98147711 | 19.58857364 | 20.03892624 | 21.18499462 | 19.80671422 | 20.15103147 | 19.46411516 | 20.06907647 | 19.39139652 | 20.08534259 | 19.78604558 | 20.32141479 | 21.18428793 | 20.17653019 | 20.14539011 | 21.53876139 | 19.46328345 | 20.0203165 | 21.11754942 | 19.51058661 | 20.04095259 | 19.61680162 | 20.09709736 | 19.38525781 | 20.21338625 | -0.0819085 | 20.96944 | 0.05240606 | 0.0391217 | -26.55523 | 3.08804398 |  |  | 1.699944 | 3.575245 | 3.598239 | 1.201365 | 1.115913 | 1.121999 | 1.835759 | 0.42319421 | 0.42059928 | 0.417211 | 0.48017378 | 0.45266496 | 0.44151574 | 0.42229341
42843.4208 | -11 | 21.988658 | 22.19516833 | 22.31568815 | 22.27509317 | 22.02235281 | 21.51420021 | 20.38132058 | 21.70857264 | 21.78145323 | 21.77771736 | 21.70869757 | 21.39442408 | 21.07146819 | 21.58872658 | 21.40266218 | 21.47815834 | 21.42646829 | 20.93812272 | 21.08231024 | 21.03090339 | 20.57428298 | 20.76074916 | 20.63424734 | 20.84629308 | 21.45913609 | 21.6101461 | 20.6032675 | 20.70549153 | 20.88276695 | 20.99030334 | 21.72484392 | 21.91648135 | 20.88389789 | 18.80963884 | 21.96242494 | 20.25913622 | 21.48809504 |  | 20.46934842 | 20.31070667 | 20.46241243 | 19.47874485 |  | 18.79664679 | 18.72656941 | 18.64174971 | 18.5759465 | 18.6157239 | 18.68925168 | 19.13875686 | 17.93079609 | 18.89786198 | 17.93803197 | 18.86382847 | 18.86702798 | 46.29670792 | 49.00302701 | 46.79600546 | 20.92553019 |  |  | 1.917616 | 8.839119 | 8.714311 | 0.832182 | 0.877237 | 1.00447 | 2.022099 | -24.102812 | 0.3535826 | 0.3277578 | 0.1157842 | 8.83365377 | 9.05985322 | 2.02559298 | 21.50382677 | 21.61270851 | 21.68984032 | 21.66943583 | 21.49841248 | 20.95287459 | 20.31341903 | 21.71815615 | 21.8226688 | 21.85916965 | 21.80522757 | 21.55431253 | 21.01495834 | 21.76816982 | 18.34609606 | 18.21116839 | 18.13909394 | 18.02602784 | 18.01852793 | 18.95515719 | 18.5351976 | 21.73983887 | 21.53139625 | 21.30861189 | 21.3179056 | 21.0830856 | 20.95939896 | 21.03977919 | 20.73242375 | 20.64943243 | 20.27780397 | 20.94023738 | 20.29581365 | 20.20885372 | -0.0360792 | 0.0693826 | 20.64232593 | 21.40623474 | 21.56188599 | 20.00654729 | 21.07557439 | 21.32018829 | 21.18793583 | 21.50273776 | 21.62646339 | 20.500159 | 21.37263055 | 21.76062706 | 20.23761191 | 20.74553284 | 20.28698059 | 20.29832996 | 20.43442459 |  | 20.49060974 | 20.26181814 | 20.26356923 | 20.46513095 | 20.33428234 | 21.08215138 |  | 20.37677997 |  |  | 20.51242645 | 20.44123072 | 20.54084979 | [5 empty] | 21.30339279 | 20.20445895 | 20.95136222 | 21.18240976 | 19.59783492 | 20.57245647 | 20.94002611 | 20.13331712 | 20.44225036 | 22.39200843 | 19.63784733 | 20.17580112 | 20.98893067 | 19.58928842 | 20.03770633 | 21.2024254 | 19.79948691 | 20.14965532 | 19.46027668 | 20.07243772 | 19.38734224 | 20.08524859 | 19.77789882 | 20.31890463 | 21.19264585 | 20.17794721 | 20.14577863 | 21.55392247 | 19.45401268 | 20.01958609 | 21.12599575 | 19.50477891 | 20.03953065 | 19.60738258 | 20.09400408 | 19.38423727 | 20.21051796 | -0.1186375 | 20.96984 | 0.05252925 | 0.04013742 | -26.48246 | 3.0879844 |  |  | 1.654801 | 3.539738 | 3.514658 | 1.086115 | 1.115058 | 1.193184 | 1.692934 | 0.42310918 | 0.42029488 | 0.41701682 | 0.48047371 | 0.45444296 | 0.44189838 | 0.42224308
42843.4208 | -10 | 22.00029337 | 22.18934078 | 22.31836991 | 22.27589057 | 22.02412404 | 21.51680288 | 20.3880367 | 21.71991012 | 21.7836551 | 21.78067797 | 21.71414754 | 21.3962819 | 21.06669735 | 21.58531366 | 21.40409631 | 21.47834984 | 21.42940529 | 20.94262353 | 21.08075195 | 21.0347997 | 20.5727518 | 20.76519509 | 20.63534204 | 20.85542329 | 21.46144133 | 21.61235386 | 20.61174663 | 20.72077008 | 20.8991196 | 20.98183346 | 21.72697225 | 21.91627787 | 20.88700238 | 18.88834478 | 21.96182597 | 20.25928684 | 21.51852836 |  | 20.4778013 | 20.32105298 | 20.468436 | 19.47730325 |  | 18.79281334 | 18.71966046 | 18.62344635 | 18.56249574 | 18.6042671 | 18.67005837 | 19.03221097 | 17.91781875 | 18.88537358 | 17.92685552 | 18.85651214 | 18.88358648 | 46.28624882 | 48.9992025 | 46.78983809 | 20.94480218 |  |  | 1.902504 | 8.954771 | 8.942991 | 0.991862 | 0.734641 | 1.131294 | 2.156151 | -24.197436 | 0.0976836 | 0.2606218 | 0.1369634 | 8.83296705 | 9.05941622 | 2.02595932 | 21.5016356 | 21.61333086 | 21.68433668 | 21.66872559 | 21.49670258 | 20.95297875 | 20.30209062 | 21.7154472 | 21.81905334 | 21.84722717 | 21.80324054 | 21.54938205 | 21.01682172 | 21.75905785 | 18.38773263 | 18.19257649 | 18.14034426 | 18.02180534 | 18.00779401 | 18.95340387 | 18.53687198 | 21.75022544 | 21.53232504 | 21.30963226 | 21.32500063 | 21.09538881 | 20.964032 | 21.0443714 | 20.73311468 | 20.65328176 | 20.28003546 | 20.94696434 | 20.29365941 | 20.20922647 | 0.016413 | 0.0024322 | 20.63955157 | 21.39378273 | 21.55254759 | 20.00538158 | 21.06482242 | 21.32240487 | 21.1970635 | 21.49576822 | 21.62966032 | 20.50224514 | 21.37513166 | 21.7576495 | 20.25483544 | 20.76039199 | 20.27951505 | 20.30865277 | 20.43174273 |  | 20.48558672 | 20.26412511 | 20.25440838 | 20.46495954 | 20.33347399 | 21.08919244 |  | 20.37308819 |  |  | 20.50649212 | 20.4363278 | 20.53345322 | [5 empty] | 21.30448493 | 20.2013896 | 20.94946847 | 21.18315138 | 19.60557884 | 20.56853012 | 20.94052135 | 20.14723653 | 20.4440564 | 22.41584316 | 19.64286661 | 20.18051236 | 21.00538853 | 19.59224642 | 20.04110804 | 21.21849148 | 19.80707059 | 20.15703525 | 19.4618478 | 20.08065903 | 19.39306487 | 20.08976908 | 19.77415962 | 20.32592674 | 21.19973214 | 20.17890695 | 20.14878153 | 21.57207045 | 19.45345021 | 20.01946868 | 21.13687712 | 19.5041052 | 20.04161641 | 19.60958033 | 20.09405347 | 19.38218662 | 20.20328122 | -0.0488895 | 20.96984 | 0.05240606 | 0.04050015 | -26.5141 | 3.08795702 |  |  | 1.648313 | 3.562778 | 3.560433 | 1.185733 | 1.02038 | 1.266229 | 1.748091 | 0.4230153 | 0.41992385 | 0.4169945 | 0.47564271 | 0.4544995 | 0.44194347 | 0.4223075
42843.4208 | -9 | 21.99648708 | 22.19733529 | 22.31694389 | 22.27687383 | 22.02443681 | 21.51939254 | 20.37978763 | 21.72006337 | 21.782543 | 21.77802989 | 21.71860365 | 21.39556281 | 21.06467953 | 21.5795556 | 21.4043285 | 21.47870696 | 21.42915733 | 20.94192869 | 21.0820281 | 21.03512802 | 20.57066851 | 20.7633101 | 20.63604211 | 20.85653763 | 21.45958061 | 21.61274912 | 20.62106059 | 20.73097925 | 20.94564625 | 20.9889366 | 21.72973794 | 21.91879792 | 20.89922921 | 18.94073384 | 21.96438756 | 20.26096043 | 21.54731473 |  | 20.47935879 | 20.32764827 | 20.48545403 | 19.48210693 |  | 18.78617835 | 18.71396785 | 18.62498867 | 18.56906102 | 18.60127032 | 18.66686229 | 19.04774111 | 17.9060527 | 18.89092495 | 17.88809702 | 18.86039632 | 18.8720026 | 46.25997597 | 48.98023598 | 46.76630221 | 20.93031682 |  |  | 1.94916 | 8.965283 | 8.805651 | 0.897894 | 1.111829 | 1.239718 | 2.140379 | -24.52008 | 0.4131302 | 0.1632746 | 0.0551978 | 8.83292926 | 9.05947207 | 2.02545499 | 21.5032139 | 21.61607504 | 21.68125087 | 21.67192308 | 21.49983576 | 20.95967832 | 20.30905334 | 21.72538102 | 21.82432299 | 21.86421932 | 21.81168392 | 21.55724425 | 21.02578938 | 21.76737202 | 18.47889076 | 18.19104887 | 18.13425833 | 18.02175336 | 17.9922616 | 18.95735759 | 18.53256363 | 21.74097734 | 21.52805204 | 21.30521727 | 21.3240523 | 21.08882967 | 20.96825131 | 21.03055183 | 20.72089828 | 20.65036703 | 20.27955531 | 20.95032604 | 20.28978025 | 20.20725108 | -0.0354894 | 0.1051402 | 20.65308365 | 21.40365225 | 21.55839227 | 20.01159309 | 21.07056541 | 21.32263196 | 21.18388551 | 21.50081723 | 21.63368616 | 20.49976987 | 21.38561223 | 21.75960914 | 20.27690496 | 20.78420696 | 20.29407272 | 20.31439947 | 20.4357422 |  | 20.4896555 | 20.27134706 | 20.26335593 | 20.48331016 | 20.34333354 | 21.1070032 |  | 20.37566584 |  |  | 20.50906662 | 20.44179617 | 20.53812918 | [5 empty] | 21.30235176 | 20.21038224 | 20.94927685 | 21.18103071 | 19.59211554 | 20.57551347 | 20.93482715 | 20.14010429 | 20.44328079 | 22.41368293 | 19.64605565 | 20.17594922 | 21.01191878 | 19.58784443 | 20.0305939 | 21.22899191 | 19.8028953 | 20.15060726 | 19.46759848 | 20.0805411 | 19.38460921 | 20.08947856 | 19.77929604 | 20.32558892 | 21.20629147 | 20.18541293 | 20.15775007 | 21.59098937 | 19.46440337 | 20.02354529 | 21.15847984 | 19.5054278 | 20.04450218 | 19.61557957 | 20.09880396 | 19.38838632 | 20.21059662 | -0.14368 | 20.97041 | 0.05272633 | 0.04038407 | -26.55582 | 3.08794414 |  |  | 1.668534 | 3.564833 | 3.532954 | 1.128158 | 1.255282 | 1.325512 | 1.741677 | 0.42304059 | 0.42002304 | 0.41681516 | 0.46597568 | 0.45467276 | 0.44186611 | 0.42234628
42843.4208 | -8 | 21.98867617 | 22.19622475 | 22.31729243 | 22.27472287 | 22.02712131 | 21.51897316 | 20.37981483 | 21.71021942 | 21.7824522 | 21.77570218 | 21.71366635 | 21.39915588 | 21.06158653 | 21.58233369 | 21.40592782 | 21.47936329 | 21.43138716 | 20.94131559 | 21.08130282 | 21.02821657 | 20.57725918 | 20.76236468 | 20.64017451 | 20.8612457 | 21.4539212 | 21.61789252 | 20.6381542 | 20.74898346 | 20.99063833 | 20.98964408 | 21.7344794 | 21.92396418 | 20.90965043 | 18.95190028 | 21.96179629 | 20.26464009 | 21.57610056 |  | 20.48015457 | 20.34131475 | 20.49654588 | 19.48307488 |  | 18.78618379 | 18.72172071 | 18.626714 | 18.56285952 | 18.59771083 | 18.66052098 | 19.17093822 | 17.90665114 | 18.89536533 | 17.91511595 | 18.86448781 | 18.8786481 | 46.25305291 | 48.97597594 | 46.73376837 | 20.93828199 |  |  | 1.640316 | 8.889059 | 8.808939 | 0.827582 | 0.898921 | 0.794194 | 2.391399 | -24.962976 | 0.3899728 | 0.216354 | 0.0666554 | 8.83358312 | 9.06015715 | 2.02601025 | 21.50172122 | 21.60825257 | 21.67655661 | 21.66287948 | 21.49158676 | 20.95301811 | 20.31956608 | 21.72048338 | 21.81635391 | 21.85595447 | 21.79945848 | 21.54825528 | 21.00918529 | 21.76293722 | 18.5113594 | 18.23253705 | 18.15892548 | 18.03020491 | 17.99846243 | 18.95391915 | 18.53459353 | 21.73632829 | 21.52783294 | 21.30516939 | 21.31570351 | 21.08765224 | 20.95513244 | 21.03201661 | 20.72235188 | 20.64823054 | 20.28289951 | 20.96009094 | 20.28208882 | 20.2008007 | -0.0569188 | 0.1766554 | 20.65836726 | 21.41082296 | 21.56471289 | 20.00646116 | 21.07756227 | 21.32128711 | 21.18219102 | 21.50508122 | 21.63182576 | 20.506175 | 21.38536662 | 21.76575285 | 20.28812208 | 20.81839973 | 20.30210956 | 20.31663654 | 20.42759546 |  | 20.48952878 | 20.2740415 | 20.25020257 | 20.48740978 | 20.33837775 | 21.10351114 |  | 20.37472155 |  |  | 20.51072372 | 20.44240079 | 20.53812241 | [5 empty] | 21.3021772 | 20.20177479 | 20.94999348 | 21.17993036 | 19.57298413 | 20.5814602 | 20.94417958 | 20.13640961 | 20.43924428 | 22.40772748 | 19.64775329 | 20.17868271 | 21.01036105 | 19.59394319 | 20.03642979 | 21.22978122 | 19.7992934 | 20.15068729 | 19.47190852 | 20.08151303 | 19.38667927 | 20.08774469 | 19.78061284 | 20.32144136 | 21.2133822 | 20.18888933 | 20.16355575 | 21.6066068 | 19.46318253 | 20.01745061 | 21.17075184 | 19.50791072 | 20.0453484 | 19.61341796 | 20.09577682 | 19.38225944 | 20.21408107 | -0.062431 | 20.96944 | 0.0528926 | 0.04093547 | -26.58044 | 3.0879683 |  |  | 1.530764 | 3.549694 | 3.53366 | 1.0831 | 1.128699 | 1.060915 | 1.840956 | 0.42326264 | 0.41950747 | 0.41653521 | 0.46196656 | 0.45216893 | 0.44196252 | 0.42263752
42843.4208 | -7 | 21.99886793 | 22.19743805 | 22.32364082 | 22.28188309 | 22.02220375 | 21.51789194 | 20.39368005 | 21.71425554 | 21.78168814 | 21.78150306 | 21.71464883 | 21.40143446 | 21.06740721 | 21.58599546 | 21.40256048 | 21.48071293 | 21.43569406 | 20.94443329 | 21.08018784 | 21.02961883 | 20.57584848 | 20.76832715 | 20.64153207 | 20.85280326 | 21.45729436 | 21.62207032 | 20.64904587 | 20.75961017 | 21.03000532 | 20.98546305 | 21.73050464 | 21.92586033 | 20.90933746 | 18.93494702 | 21.9613749 | 20.26258512 | 21.59064366 |  | 20.48197204 | 20.34741493 | 20.50345112 | 19.48813644 |  | 18.77771834 | 18.70749377 | 18.61821145 | 18.55397383 | 18.58781526 | 18.65419652 | 19.326305 | 17.90697177 | 18.89187113 | 17.9227758 | 18.85904677 | 18.88651931 | 46.22514357 | 48.97336248 | 46.72293095 | 20.9369853 |  |  | 1.86702 | 8.771435 | 9.104639 | 0.711274 | 0.747785 | 0.90853 | 2.245519 | -25.292192 | 0.3790752 | 0.2392222 | 0.0352338 | 8.83349441 | 9.05984501 | 2.0257704 | 21.50245752 | 21.60879446 | 21.69189514 | 21.66496674 | 21.49347997 | 20.9488657 | 20.31112191 | 21.71674089 | 21.81607222 | 21.86016015 | 21.80506153 | 21.55595113 | 21.01613476 | 21.76138785 | 18.50613682 | 18.26424001 | 18.19958625 | 18.04367063 | 18.00945134 | 18.95918161 | 18.5311455 | 21.74473937 | 21.534169 | 21.30642936 | 21.31925681 | 21.0954385 | 20.96693011 | 21.03713669 | 20.72856268 | 20.65523131 | 20.29114856 | 21.00361545 | 20.28543102 | 20.20305327 | 0.04492 | 0.1526902 | 20.65785534 | 21.39427308 | 21.56197562 | 20.0040469 | 21.06599805 | 21.31673264 | 21.15586845 | 21.49638578 | 21.62838533 | 20.51003056 | 21.37879225 | 21.75462813 | 20.29482033 | 20.82444209 | 20.30304278 | 20.3210347 | 20.43744133 |  | 20.49817226 | 20.28257074 | 20.26265111 | 20.49866321 | 20.35017452 | 21.13638798 |  | 20.38031103 |  |  | 20.50849814 | 20.4409567 | 20.5395615 | [5 empty] | 21.30686794 | 20.20680004 | 20.95378978 | 21.1802126 | 19.5551581 | 20.58103053 | 20.93967349 | 20.14061265 | 20.43754763 | 22.42378245 | 19.64669165 | 20.18047421 | 21.02914389 | 19.59417471 | 20.03798521 | 21.24614437 | 19.80806124 | 20.15379575 | 19.47712561 | 20.08473287 | 19.38811731 | 20.08824715 | 19.77214759 | 20.32647382 | 21.23129363 | 20.18788698 | 20.15964507 | 21.60629629 | 19.4638032 | 20.02885765 | 21.18347383 | 19.50854527 | 20.05672737 | 19.61280796 | 20.09619562 | 19.38114516 | 20.21569506 | 0.000639 | 20.97043 | 0.05280021 | 0.04044211 | -26.63106 | 3.0879683 |  |  | 1.633233 | 3.526044 | 3.592392 | 1.004086 | 1.02944 | 1.134703 | 1.783903 | 0.42327888 | 0.41968766 | 0.41661794 | 0.46316131 | 0.44724855 | 0.44175307 | 0.42285136
42843.4208 | -6 | 22.00171115 | 22.20601079 | 22.32287399 | 22.2847094 | 22.02242423 | 21.51628233 | 20.39180953 | 21.71442751 | 21.78458044 | 21.7806225 | 21.71266704 | 21.39611534 | 21.06819499 | 21.58394867 | 21.39528258 | 21.47375484 | 21.42433689 | 20.93298101 | 21.06946369 | 21.03136956 | 20.57839878 | 20.74687339 | 20.62167487 | 20.84551497 | 21.45495813 | 21.59761544 | 20.65319139 | 20.76406786 | 21.03058833 | 20.99613617 | 21.73346291 | 21.91962184 | 20.9071609 | 18.89707282 | 21.96051172 | 20.26968161 | 21.59326218 |  | 20.48306926 | 20.35687794 | 20.5132533 | 19.49564314 |  | 18.77620482 | 18.71316167 | 18.61521097 | 18.54961047 | 18.59570108 | 18.64698303 | 19.49711254 | 17.89836033 | 18.89119253 | 17.94144519 | 18.8660972 | 18.89132288 | 46.20201042 | 48.98351786 | 46.70310479 | 20.95465495 |  |  | 1.83482 | 8.800347 | 9.006731 | 1.123942 | 1.374017 | 1.05901 | 2.258003 | -25.446616 | 0.2393524 | 0.2524396 | 0.1426922 | 8.83341719 | 9.05991401 | 2.02580819 | 21.5072095 | 21.60788238 | 21.69005776 | 21.66549829 | 21.4934563 | 20.95224955 | 20.31002351 | 21.71619903 | 21.82374669 | 21.85425203 | 21.80873895 | 21.55074481 | 21.01462963 | 21.76265962 | 18.49708282 | 18.26259926 | 18.19724008 | 18.07995249 | 18.0104661 | 18.95290302 | 18.53732084 | 21.73722982 | 21.52439059 | 21.30459134 | 21.318805 | 21.08645145 | 20.95325791 | 21.03081808 | 20.72749011 | 20.64201392 | 20.27779737 | 21.02190398 | 20.27581932 | 20.20023485 | 0.0014714 | -0.0182996 | 20.65155235 | 21.4000162 | 21.56502248 | 20.01009339 | 21.073907 | 21.31814404 | 21.27368807 | 21.49839624 | 21.62798717 | 20.51986303 | 21.38268191 | 21.76093851 | 20.31709238 | 20.83017414 | 20.30433265 | 20.32033499 | 20.45083716 |  | 20.49053307 | 20.28923514 | 20.2629714 | 20.49776533 | 20.35269509 | 21.16906704 |  | 20.38017273 |  |  | 20.49832443 | 20.43483063 | 20.53373121 | [5 empty] | 21.29617935 | 20.20379061 | 20.94492555 | 21.17343542 | 19.55484012 | 20.56605825 | 20.93762547 | 20.14293019 | 20.45584539 | 22.47856997 | 19.65454072 | 20.17841134 | 21.03050024 | 19.59261604 | 20.0363611 | 21.2573096 | 19.80942941 | 20.1485384 | 19.47325017 | 20.08405399 | 19.39676892 | 20.08881345 | 19.78361129 | 20.33292357 | 21.24863766 | 20.19650216 | 20.17730843 | 21.62699044 | 19.47070843 | 20.02775889 | 21.2000363 | 19.51650943 | 20.06052604 | 19.61993481 | 20.1006845 | 19.38969428 | 20.2267109 | 0.0219715 | 20.9684 | 0.05257852 | 0.03999959 | -26.63339 | 3.0879683 |  |  | 1.619089 | 3.531885 | 3.573059 | 1.262201 | 1.395415 | 1.22506 | 1.788832 | 0.4226507 | 0.41951327 | 0.41672735 | 0.4634342 | 0.44823014 | 0.44178233 | 0.42248227
42843.4208 | -5 | 21.99280761 | 22.2017498 | 22.31591517 | 22.27675146 | 22.01970515 | 21.51458935 | 20.38515171 | 21.70858464 | 21.77859219 | 21.77435202 | 21.71389614 | 21.39837914 | 21.06191368 | 21.58026144 | 21.40268652 | 21.47053541 | 21.42142392 | 20.9379341 | 21.08624748 | 21.03550744 | 20.57487353 | 20.75619275 | 20.63297964 | 20.86162945 | 21.45673896 | 21.61663455 | 20.68526884 | 20.78176593 | 21.15563958 | 20.99390071 | 21.72240116 | 21.91400431 | 20.90893017 | 18.84929195 | 21.95970284 | 20.26558713 | 21.57190103 |  | 20.48630046 | 20.36869975 | 20.51921701 | 19.49169433 |  | 18.78402681 | 18.71923656 | 18.62203434 | 18.55222078 | 18.60548416 | 18.65231257 | 19.44528164 | 17.92774025 | 18.90690493 | 17.97829768 | 18.8739001 | 18.89246776 | 46.17348537 | 48.96773475 | 46.67433834 | 20.94243162 |  |  | 1.952444 | 8.856203 | 9.166411 | 1.202794 | 1.211053 | 1.176634 | 2.315831 | -25.543868 | 0.417606 | 0.3648924 | 0.1374842 | 8.83339255 | 9.05980722 | 2.02576876 | 21.51228603 | 21.61107058 | 21.69044188 | 21.67078696 | 21.49962499 | 20.952958 | 20.30767502 | 21.71841532 | 21.82734139 | 21.8568289 | 21.80482052 | 21.55376658 | 21.01242143 | 21.76537548 | 18.49128168 | 18.24661651 | 18.20067544 | 18.12758755 | 18.03754443 | 18.96150016 | 18.54353406 | 21.73996713 | 21.52590096 | 21.30501896 | 21.32267146 | 21.08816839 | 20.95996823 | 21.03515306 | 20.72525298 | 20.64951098 | 20.28217917 | 21.04256012 | 20.27407238 | 20.21066145 | 0.0836502 | -0.0483512 | 20.64686123 | 21.39512678 | 21.54944916 | 20.00544142 | 21.05731322 | 21.31463121 | 21.41745904 | 21.494759 | 21.62049828 | 20.50777482 | 21.37427969 | 21.75595347 | 20.31887357 | 20.91841921 | 20.30577801 | 20.31882261 | 20.45609451 |  | 20.50209847 | 20.28884168 | 20.27102993 | 20.48680262 | 20.35009211 | 21.18999681 |  | 20.38308427 |  |  | 20.50666764 | 20.44618611 | 20.53624088 | [5 empty] | 21.29908079 | 20.208051 | 20.95289056 | 21.18378504 | 19.57572583 | 20.57455381 | 20.93360156 | 20.14428476 | 20.45470193 | 22.57616969 | 19.65114394 | 20.19121818 | 21.0465754 | 19.59852754 | 20.05104945 | 21.27195487 | 19.81319765 | 20.14958487 | 19.48815286 | 20.08956924 | 19.40027073 | 20.08440437 | 19.77913766 | 20.32685042 | 21.24176504 | 20.19658064 | 20.16369678 | 21.6333454 | 19.46037771 | 20.01755228 | 21.20882375 | 19.50871933 | 20.08530787 | 19.61202254 | 20.0849986 | 19.38489932 | 20.20775366 | 0.0097285 | 20.97017 | 0.05263394 | 0.04006488 | -26.61737 | 3.08792965 |  |  | 1.670535 | 3.543112 | 3.604631 | 1.30574 | 1.310065 | 1.291315 | 1.81161 | 0.42289234 | 0.41979421 | 0.41694464 | 0.46508261 | 0.44857376 | 0.44175482 | 0.42233947
42843.4208 | -4 | 21.99269733 | 22.18789009 | 22.30669968 | 22.27607009 | 22.01670856 | 21.51760262 | 20.37749569 | 21.70648715 | 21.76652934 | 21.77525724 | 21.70312812 | 21.39690586 | 21.06127788 | 21.57942928 | 21.40855622 | 21.4745907 | 21.4313811 | 20.94124586 | 21.08108149 | 21.02409604 | 20.57492705 | 20.76293279 | 20.63254574 | 20.86801581 | 21.4549344 | 21.60527634 | 20.71108807 | 20.79176678 | 21.4121054 | 21.00780909 | 21.72447269 | 21.92313229 | 20.90517403 | 18.83778627 | 21.95847347 | 20.2630218 | 21.58944873 |  | 20.48885356 | 20.3770015 | 20.53007428 | 19.49663452 |  | 18.77791357 | 18.71187061 | 18.61483134 | 18.5489397 | 18.60608132 | 18.65480693 | 19.48719504 | 17.93803814 | 18.90625556 | 18.00885816 | 18.86351233 | 18.89082742 | 46.16480417 | 48.96656059 | 46.65234893 | 20.94251061 |  |  | 1.917616 | 8.895631 | 8.814195 | 1.175854 | 1.415413 | 1.348142 | 2.440683 | -25.702892 | 0.306684 | 0.3753824 | 0.0637042 | 8.83338434 | 9.05968729 | 2.02552727 | 21.50661464 | 21.60837957 | 21.68697376 | 21.66433904 | 21.49641543 | 20.94754313 | 20.30965039 | 21.71598367 | 21.81778551 | 21.85582239 | 21.80200044 | 21.54952062 | 21.00998828 | 21.76514615 | 18.48326516 | 18.21602461 | 18.19089013 | 18.14155594 | 18.03255551 | 18.95921169 | 18.53772025 | 21.74235584 | 21.52940534 | 21.30868716 | 21.32266242 | 21.0969005 | 20.96322202 | 21.04049683 | 20.73348887 | 20.65572831 | 20.28707701 | 21.05595094 | 20.27840047 | 20.22562411 | -0.040601 | 0.0857398 | 20.66643136 | 21.40531963 | 21.55859718 | 20.01652906 | 21.07552008 | 21.32809003 | 21.46180267 | 21.4953626 | 21.63157754 | 20.53554032 | 21.3824711 | 21.75608965 | 20.33194783 | 20.98283787 | 20.32933061 | 20.32681067 | 20.46427527 |  | 20.50637684 | 20.29250936 | 20.26701239 | 20.50513554 | 20.34582701 | 21.223936 |  | 20.38734918 |  |  | 20.50719938 | 20.45804833 | 20.54812072 | [5 empty] | 21.31248021 | 20.20978853 | 20.96334136 | 21.18649204 | 19.61296555 | 20.57320406 | 20.94453519 | 20.1452248 | 20.46453929 | 22.61860713 | 19.65268226 | 20.19185241 | 21.06110311 | 19.59470081 | 20.04306572 | 21.28883563 | 19.81539731 | 20.14268824 | 19.48038905 | 20.09055218 | 19.397403 | 20.09743243 | 19.7968596 | 20.33441271 | 21.26123766 | 20.20657479 | 20.17682534 | 21.67538394 | 19.46878802 | 20.02229593 | 21.23376921 | 19.50940898 | 20.09786047 | 19.62566934 | 20.10522716 | 19.39783129 | 20.2206281 | -0.0459215 | 20.97027 | 0.05256002 | 0.03978193 | -26.58736 | 3.08797474 |  |  | 1.656289 | 3.550946 | 3.534655 | 1.291018 | 1.416298 | 1.382232 | 1.859811 | 0.42280852 | 0.41955772 | 0.41629246 | 0.46570612 | 0.44898232 | 0.44153164 | 0.42208796
42843.4208 | -3 | 22.00002816 | 22.19931488 | 22.32030362 | 22.28458063 | 22.02783906 | 21.51961949 | 20.37895405 | 21.71713949 | 21.78191169 | 21.77821051 | 21.7127441 | 21.40236386 | 21.0674226 | 21.58232059 | 21.40887855 | 21.48041765 | 21.43621212 | 20.94724911 | 21.08153932 | 21.03430704 | 20.58424932 | 20.76996493 | 20.639016 | 20.89186134 | 21.46053929 | 21.609652 | 20.74536969 | 20.81386713 | 21.48773154 | 21.00266299 | 21.72384313 | 21.92155916 | 20.91209317 | 18.87281383 | 21.96816403 | 20.26789023 | 21.60365855 |  | 20.4941078 | 20.39267134 | 20.54053867 | 19.50896221 |  | 18.77406837 | 18.704326 | 18.61017033 | 18.5398806 | 18.59965866 | 18.65833915 | 19.63838335 | 17.97486759 | 18.90591688 | 18.03552653 | 18.85869459 | 18.89613639 | 46.16729468 | 48.97549856 | 46.63376593 | 20.94486707 |  |  | 1.833508 | 8.927171 | 9.343175 | 1.229738 | 1.490985 | 0.943358 | 2.489307 | -25.91054 | 0.3228358 | 0.3208344 | 0.1781066 | 8.83363077 | 9.06005858 | 2.02597247 | 21.50744393 | 21.60745973 | 21.68148264 | 21.6726823 | 21.49053469 | 20.9535767 | 20.30722864 | 21.71734025 | 21.81578328 | 21.85730834 | 21.79974835 | 21.54723103 | 21.00317914 | 21.75845251 | 18.4834195 | 18.19742277 | 18.18062331 | 18.15666564 | 18.03712693 | 18.95624841 | 18.53984737 | 21.74469959 | 21.52609244 | 21.3054118 | 21.31503184 | 21.08507315 | 20.95924545 | 21.03624042 | 20.72273101 | 20.6495799 | 20.27504923 | 21.05285772 | 20.28065452 | 20.229685 | 0.0824706 | -0.0590024 | 20.65982111 | 21.40004645 | 21.55839629 | 19.99891983 | 21.06990282 | 21.31473776 | 21.43400847 | 21.49203806 | 21.62518101 | 20.52622918 | 21.38025697 | 21.7522847 | 20.3334676 | 21.01982405 | 20.3267439 | 20.32622509 | 20.46308787 |  | 20.50074318 | 20.27821893 | 20.26083324 | 20.55776775 | 20.34342119 | 21.24592516 |  | 20.38126331 |  |  | 20.50491575 | 20.44812567 | 20.5414466 | [5 empty] | 21.30789323 | 20.22422025 | 20.95614529 | 21.18175181 | 19.67743337 | 20.57793348 | 20.94713456 | 20.13881597 | 20.46998822 | 22.66700105 | 19.65544786 | 20.19177803 | 21.06493826 | 19.58946402 | 20.03287896 | 21.2936767 | 19.82329257 | 20.15630073 | 19.47545772 | 20.08963686 | 19.4015947 | 20.09066196 | 19.78262717 | 20.33621662 | 21.28128921 | 20.21115157 | 20.17941128 | 21.69265896 | 19.46762414 | 20.03150222 | 21.23296463 | 19.49060834 | 20.10871668 | 19.63317532 | 20.10549206 | 19.39596848 | 20.21581323 | 0.0227135 | 20.96909 | 0.05272017 | 0.03977468 | -26.65553 | 3.08789261 |  |  | 1.619767 | 3.557189 | 3.639128 | 1.320251 | 1.453625 | 1.156256 | 1.878257 | 0.42265265 | 0.41974763 | 0.41474983 | 0.46534297 | 0.45037139 | 0.44135233 | 0.42157213
42843.4208 | -2 | 22.00247943 | 22.20545859 | 22.32265709 | 22.28252017 | 22.02759132 | 21.52217823 | 20.38273583 | 21.7181432 | 21.77854335 | 21.78319756 | 21.71870305 | 21.39808732 | 21.07041749 | 21.58718819 | 21.40986586 | 21.48246232 | 21.43158002 | 20.94494038 | 21.08170173 | 21.04228744 | 20.5826056 | 20.76618797 | 20.6366372 | 20.93178673 | 21.47022205 | 21.6115021 | 20.76370138 | 20.82798072 | 21.76794994 | 21.00692982 | 21.72793147 | 21.92345643 | 20.92225654 | 18.88934376 | 21.97071346 | 20.26898648 | 21.61486616 |  | 20.49054908 | 20.40307545 | 20.55218269 | 19.51011247 |  | 18.76541142 | 18.69148227 | 18.60436979 | 18.53496463 | 18.59522302 | 18.65695368 | 19.74922583 | 17.99735896 | 18.90169454 | 18.06500486 | 18.85940684 | 18.88958425 | 46.18317615 | 48.96222171 | 46.60852554 | 20.94439003 |  |  | 1.81642 | 8.895631 | 8.599975 | 1.146942 | 1.888537 | 1.452622 | 2.442651 | -26.377748 | 0.5561612 | 0.3995094 | 0.0506842 | 8.83307219 | 9.059362 | 2.0256012 | 21.51317677 | 21.61974406 | 21.68706655 | 21.66656946 | 21.48749364 | 20.96153459 | 20.30503685 | 21.72292399 | 21.82540064 | 21.86259532 | 21.80703417 | 21.55052041 | 21.01102556 | 21.75970561 | 18.46871218 | 18.18069464 | 18.18228633 | 18.16512935 | 18.04149235 | 18.96289219 | 18.54610377 | 21.74816371 | 21.53092346 | 21.31312839 | 21.32518979 | 21.09682675 | 20.97064728 | 21.03713271 | 20.73363043 | 20.64843948 | 20.29658648 | 21.38417778 | 20.42121226 | 20.23526611 | 0.0765726 | -0.019631 | 20.65280774 | 21.39216748 | 21.55336888 | 20.01023279 | 21.06486402 | 21.31682073 | 21.46711006 | 21.49550669 | 21.62484114 | 20.52719044 | 21.37570084 | 21.7550493 | 20.35420153 | 21.08501825 | 20.3250742 | 20.34521512 | 20.47471951 |  | 20.50129348 | 20.29317388 | 20.26800811 | 20.65520133 | 20.35770133 | 21.27014089 |  | 20.38312915 |  |  | 20.50206613 | 20.4549899 | 20.54851986 | [5 empty] | 21.30148405 | 20.22763215 | 20.95627025 | 21.1797926 | 19.74704076 | 20.5764468 | 20.94247808 | 20.14395336 | 20.48610467 | 22.87061114 | 19.64941034 | 20.19512809 | 21.07102175 | 19.60041851 | 20.04354791 | 21.30809704 | 19.84707231 | 20.17686555 | 19.48406766 | 20.10066668 | 19.39096871 | 20.0844552 | 19.787461 | 20.34236143 | 21.28734225 | 20.21717889 | 20.18709382 | 21.73712552 | 19.46962225 | 20.0358601 | 21.24762485 | 19.49673549 | 20.13177681 | 19.64508961 | 20.11570013 | 19.39531153 | 20.21778114 | -0.100273 | 20.9696 | 0.05256002 | 0.04072506 | -26.59977 | 3.08793931 |  |  | 1.612968 | 3.550822 | 3.491315 | 1.275003 | 1.635978 | 1.434799 | 1.860568 | 0.422348 | 0.41957262 | 0.4125219 | 0.46775287 | 0.45091699 | 0.44135711 | 0.42213877
42843.4208 | -1 | 22.0028078 | 22.20198305 | 22.3182432 | 22.27595345 | 22.02442284 | 21.52377005 | 20.37927102 | 21.70860979 | 21.77700963 | 21.77397235 | 21.71640815 | 21.39901519 | 21.06512382 | 21.57765366 | 21.41078551 | 21.4826091 | 21.43073759 | 20.93891568 | 21.07665105 | 21.03432119 | 20.57497082 | 20.75855786 | 20.6365537 | 20.9903229 | 21.45856235 | 21.60753185 | 20.89480201 | 20.83381933 | 23.48247026 | 21.01140528 | 21.72510094 | 21.91416632 | 20.92715365 | 18.88632788 | 21.96440268 | 20.26858446 | 21.6350806 |  | 20.49523727 | 20.41228706 | 20.55807014 | 19.51292254 |  | 18.77975203 | 18.70289224 | 18.60669769 | 18.54187727 | 18.60385755 | 18.66285905 | 19.86735962 | 18.05350042 | 18.9089321 | 18.05172644 | 18.86551299 | 18.89330611 | 46.18914973 | 48.96494779 | 46.59838997 | 20.94570034 |  |  | 1.806564 | 8.687983 | 8.785939 | 1.169282 | 1.372045 | 1.493362 | 2.310571 | -26.709592 | 0.417606 | 0.5585378 | 0.1656074 | 8.83337612 | 9.05954272 | 2.02594454 | 21.52138588 | 21.61839284 | 21.68553033 | 21.66675444 | 21.49617494 | 20.95762696 | 20.30639863 | 21.72783741 | 21.82283757 | 21.86055046 | 21.80958781 | 21.55825727 | 21.01147914 | 21.77010591 | 18.47772781 | 18.20067649 | 18.18044081 | 18.1851474 | 18.05198693 | 18.95920561 | 18.53885309 | 21.75005837 | 21.54307983 | 21.31580016 | 21.32313837 | 21.09514296 | 20.96228028 | 21.03400674 | 20.72643097 | 20.6477669 | 20.29162412 | 21.6670828 | 20.59564222 | 20.22116322 | 0.033124 | 0.0832672 | 20.66893901 | 21.4086888 | 21.5731779 | 20.0130308 | 21.06423612 | 21.3296868 | 23.3514573 | 21.50435634 | 21.63884895 | 20.54155886 | 21.38559504 | 21.76817879 | 20.36193889 | 21.40864103 | 20.34026036 | 20.35998182 | 20.48347055 |  | 20.50306223 | 20.29406742 | 20.27414798 | 20.74549939 | 20.35581553 | 21.28854331 |  | 20.38629464 |  |  | 20.5084778 | 20.46148404 | 20.55687066 | [5 empty] | 21.29904068 | 20.24136365 | 20.9590115 | 21.18734617 | 19.83565816 | 20.5785452 | 20.94107104 | 20.14744712 | 20.50280557 | 23.59763571 | 19.66198178 | 20.19762682 | 21.08964005 | 19.60296719 | 20.04637481 | 21.31893829 | 19.85415602 | 20.19624846 | 19.49214326 | 20.10632892 | 19.39637007 | 20.09114371 | 19.78239525 | 20.34563484 | 21.30260637 | 20.22564935 | 20.19604052 | 21.80298626 | 19.47490527 | 20.04401216 | 21.2649654 | 19.48564813 | 20.14287248 | 19.64734758 | 20.12746769 | 19.40008492 | 20.22713759 | -0.055753 | 20.96954 | 0.05224594 | 0.04052919 | -26.64179 | 3.08792482 |  |  | 1.613255 | 3.509203 | 3.52893 | 1.287386 | 1.394451 | 1.454795 | 1.809584 | 0.4221642 | 0.41975353 | 0.40995042 | 0.46632067 | 0.4502756 | 0.44126558 | 0.42236424
42843.4208 | 0 | 22.0079894 | 22.20395187 | 22.32510889 | 22.28643566 | 22.02652149 | 21.52437956 | 20.39664439 | 21.72149849 | 21.78816962 | 21.78443607 | 21.72145688 | 21.40264223 | 21.07391358 | 21.58537522 | 21.41285347 | 21.48387865 | 21.43646038 | 20.94382488 | 21.07793148 | 21.03860502 | 20.58147588 | 20.76178695 | 20.63729278 | 21.52338725 | 21.46167495 | 21.61345504 | 21.26475722 | 20.85372038 | 25.54458911 | 21.02150216 | 21.72771026 | 21.91854461 | 20.93451965 | 18.92898523 | 21.96077831 | 20.27002272 | 21.65443294 |  | 20.49358597 | 20.43056201 | 20.56746699 | 19.51838756 |  | 18.77028868 | 18.70477176 | 18.60156108 | 18.53406361 | 18.60643189 | 18.66673557 | 19.96161847 | 18.05857855 | 18.91383392 | 18.04071096 | 18.86409357 | 18.89173522 | 46.177944 | 48.9537648 | 46.58612434 | 20.94266102 |  |  | 1.77568 | 9.029683 | 9.002787 | 1.001062 | 1.395045 | 1.325142 | 2.508363 | -26.769388 | 0.443877 | 0.2799234 | 0.1820994 | 8.83349934 | 9.06014894 | 2.02547799 | 21.51769856 | 21.619444 | 21.684268 | 21.66763899 | 21.49330201 | 20.95562307 | 20.32086615 | 21.7251131 | 21.8208352 | 21.85373695 | 21.79731486 | 21.55159003 | 21.014716 | 21.76331037 | 18.467613 | 18.21349205 | 18.18459182 | 18.17463107 | 18.07613459 | 18.97175947 | 18.53878362 | 21.74531639 | 21.53621416 | 21.30822731 | 21.32038828 | 21.09522193 | 20.95583014 | 21.03578125 | 20.72583273 | 20.64530696 | 20.28609676 | 21.94886855 | 20.6580282 | 20.20157988 | -0.0516106 | -0.0070778 | 20.67069093 | 21.40525859 | 21.56108582 | 20.01129699 | 21.07702372 | 21.3205728 | 25.82122331 | 21.50330731 | 21.63063274 | 20.56184571 | 21.37916115 | 21.76015551 | 20.35718313 | 21.67554128 | 20.34564904 | 20.36236648 | 20.49514464 |  | 20.49949835 | 20.31047993 | 20.27224878 | 20.82028122 | 20.36278468 | 21.30200976 |  | 20.39641336 |  |  | 20.50519453 | 20.45632132 | 20.55667549 | [5 empty] | 21.30047021 | 20.25431569 | 20.958615 | 21.18837659 | 19.90652712 | 20.57716211 | 20.94370939 | 20.16282261 | 20.53182417 | 24.35474091 | 19.68078746 | 20.21522883 | 21.11440845 | 19.61303443 | 20.05141695 | 21.34268123 | 19.88452171 | 20.2333703 | 19.50820855 | 20.11394913 | 19.40475968 | 20.10745814 | 19.77883518 | 20.34572083 | 21.31899684 | 20.2316246 | 20.20062956 | 22.12899973 | 19.4721474 | 20.03673458 | 21.29205493 | 19.47659059 | 20.14796554 | 19.64835133 | 20.14368007 | 19.39874545 | 20.2292249 | -0.025702 | 20.9696 | 0.0519996 | 0.0396731 | -26.57915 | 3.08787168 |  |  | 1.604956 | 3.577558 | 3.572226 | 1.19119 | 1.4061 | 1.370419 | 1.88546 | 0.42172046 | 0.41923399 | 0.4081067 | 0.46891039 | 0.44980627 | 0.44116197 | 0.42272301
42843.4208 | 1 | 22.00480515 | 22.2020446 | 22.31571049 | 22.28482914 | 22.01915121 | 21.5176377 | 20.3927586 | 21.71641418 | 21.78463315 | 21.77885469 | 21.71345077 | 21.39611486 | 21.06774776 | 21.5822384 | 21.40913942 | 21.47781744 | 21.432655 | 20.94420324 | 21.07589561 | 21.03473583 | 20.57729603 | 20.76091396 | 20.63451402 | 23.30772288 | 21.46227411 | 21.61342252 | 21.52440219 | 20.87819401 | 26.73949199 | 21.02848969 | 21.7297291 | 21.92056312 | 20.94462588 | 18.94820542 | 21.96476035 | 20.27386002 | 21.67694684 |  | 20.4952457 | 20.44427849 | 20.57727305 | 19.53021863 |  | 18.76600665 | 18.70470822 | 18.59905053 | 18.52762241 | 18.61341823 | 18.67471306 | 20.0080881 | 18.05351325 | 18.90730889 | 18.06599719 | 18.8643315 | 18.88888243 | 46.17803964 | 48.9501596 | 46.56786237 | 20.94067311 |  |  | 1.772396 | 8.818091 | 8.951531 | 1.119998 | 1.293849 | 1.55119 | 2.462367 | -26.837728 | 0.5106248 | 0.4244756 | 0.2199442 | 8.83335805 | 9.0596035 | 2.02580654 | 21.50885672 | 21.61455452 | 21.68384834 | 21.6683853 | 21.49353014 | 20.94768437 | 20.31525783 | 21.72229683 | 21.81659426 | 21.85461267 | 21.79870876 | 21.54618198 | 21.01358315 | 21.76405663 | 18.44562154 | 18.22930434 | 18.18665618 | 18.14022911 | 18.0993843 | 18.95942078 | 18.53506706 | 21.74618228 | 21.54158966 | 21.30950431 | 21.326923 | 21.09780691 | 20.96306831 | 21.04308606 | 20.72911198 | 20.65106979 | 20.29240912 | 22.14408748 | 20.68416112 | 20.19846509 | 0.1141232 | 0.0594922 | 20.66577436 | 21.39822551 | 21.56290583 | 20.01647174 | 21.07230793 | 21.32090288 | 27.60696577 | 21.50240408 | 21.63436824 | 20.57917519 | 21.37996558 | 21.76345569 | 20.36745632 | 21.8684996 | 20.3496666 | 20.37771174 | 20.49570933 |  | 20.49691354 | 20.29940828 | 20.2628815 | 20.94981119 | 20.3589188 | 21.32418844 |  | 20.38917782 |  |  | 20.4967519 | 20.45597118 | 20.55254041 | [5 empty] | 21.2976152 | 20.257111 | 20.94944297 | 21.1766605 | 19.96176744 | 20.56657916 | 20.93292141 | 20.15822357 | 20.55265662 | 25.26891565 | 19.67745531 | 20.2140501 | 21.12042084 | 19.60978902 | 20.05024963 | 21.36796519 | 19.89493919 | 20.24694414 | 19.50825519 | 20.11779602 | 19.409667 | 20.10665343 | 19.78558789 | 20.35057689 | 21.3352136 | 20.24485339 | 20.21956615 | 22.77625641 | 19.47361035 | 20.04028071 | 21.35044797 | 19.48237963 | 20.1684759 | 19.65906295 | 20.15480653 | 19.40104293 | 20.23453084 | -0.0488895 | 20.96895 | 0.05193183 | 0.0388823 | -26.58657 | 3.08789744 |  |  | 1.606675 | 3.535392 | 3.562042 | 1.259966 | 1.354159 | 1.482725 | 1.868118 | 0.42161813 | 0.41922767 | 0.40437909 | 0.46991316 | 0.44914302 | 0.4409619 | 0.42302105
42843.4208 | 2 | 22.00784588 | 22.19830954 | 22.31784173 | 22.27947119 | 22.02720359 | 21.51940022 | 20.38848501 | 21.71231667 | 21.78437582 | 21.7740241 | 21.72015895 | 21.40300074 | 21.06783979 | 21.58866046 | 21.4129034 | 21.48406046 | 21.43519137 | 20.9426919 | 21.08066175 | 21.03237741 | 20.57834184 | 20.75943827 | 20.63748166 | 25.05636304 | 21.46330986 | 21.6158671 | 21.71387133 | 21.11336063 | 27.28207546 | 21.0319977 | 21.72618625 | 21.92075628 | 20.95533115 | 18.95059496 | 21.96229602 | 20.27791461 | 21.69371806 |  | 20.50378288 | 20.45149137 | 20.58117376 | 19.54036194 |  | 18.7763463 | 18.69804138 | 18.60074821 | 18.52068786 | 18.62013393 | 18.69628453 | 20.04529911 | 18.07074932 | 18.91336793 | 18.0905028 | 18.86289824 | 18.89038247 | 46.16818334 | 48.9516161 | 46.55551348 | 20.93989617 |  |  | 1.754652 | 8.672867 | 8.251047 | 1.066114 | 0.891693 | 1.20029 | 2.434111 | -27.159716 | 0.4810456 | 0.4353852 | 0.1123122 | 8.83374741 | 9.06014401 | 2.02581312 | 21.50910682 | 21.61567449 | 21.68628227 | 21.67226286 | 21.49513151 | 20.94778644 | 20.31133911 | 21.72343521 | 21.81434608 | 21.85482568 | 21.8023638 | 21.55246621 | 21.00857415 | 21.75892138 | 18.4439355 | 18.22994864 | 18.19041419 | 18.15287741 | 18.09548766 | 18.9605029 | 18.53721889 | 21.75306994 | 21.53941113 | 21.31235868 | 21.32646464 | 21.09642145 | 20.96842246 | 21.03959068 | 20.72948921 | 20.64838713 | 20.30106458 | 22.51322514 | 20.69253355 | 20.19725578 | 0.1361424 | 0.0281092 | 20.66882203 | 21.39856388 | 21.56221688 | 20.00953824 | 21.06888276 | 21.32138474 | 30.01715213 | 21.50065306 | 21.63058845 | 20.59076077 | 21.37872809 | 21.75876952 | 20.37028473 | 22.07301628 | 20.35624942 | 20.38053087 | 20.49669021 |  | 20.49147503 | 20.29961804 | 20.26478212 | 21.0528206 | 20.35911465 | 21.32666354 |  | 20.38606409 |  |  | 20.49203713 | 20.45108373 | 20.55482154 | [5 empty] | 21.29826106 | 20.2672529 | 20.95102308 | 21.17624062 | 20.03599383 | 20.57088297 | 20.93068886 | 20.16048825 | 20.57004989 | 26.09894001 | 19.67156949 | 20.21445117 | 21.12285955 | 19.60469661 | 20.04896886 | 21.43266171 | 19.90611417 | 20.26168517 | 19.50359229 | 20.12580578 | 19.40891403 | 20.11767936 | 19.78537131 | 20.35647607 | 21.34458592 | 20.25424026 | 20.2281402 | 23.28473393 | 19.47232522 | 20.03888151 | 21.60193325 | 19.4822731 | 20.17072178 | 19.66957139 | 20.16463421 | 19.40206638 | 20.24162115 | 0.0219715 | 20.97095 | 0.05169779 | 0.03929582 | -26.53664 | 3.08792965 |  |  | 1.600058 | 3.50612 | 3.419794 | 1.22927 | 1.124221 | 1.304329 | 1.857438 | 0.42140858 | 0.41928552 | 0.40152428 | 0.47022685 | 0.44897667 | 0.44081601 | 0.42334467
42843.4208 | 3 | 22.00422716 | 22.19338722 | 22.31488294 | 22.28475765 | 22.01881142 | 21.52082625 | 20.38524335 | 21.7130392 | 21.77922964 | 21.76774669 | 21.70965935 | 21.39427078 | 21.06545644 | 21.5886566 | 21.41577597 | 21.49070208 | 21.43185445 | 20.94824283 | 21.08650367 | 21.03535856 | 20.58458919 | 20.76242011 | 20.64127657 | 25.99773325 | 21.46569987 | 21.61619541 | 21.85224952 | 21.6149589 | 27.28825974 | 21.03945435 | 21.73418204 | 21.91967936 | 21.00708004 | 18.90943424 | 21.96131397 | 20.28843808 | 21.86927786 |  | 20.50199833 | 20.47089692 | 20.60301316 | 19.55249341 |  | 18.76513038 | 18.70348636 | 18.59208326 | 18.5170791 | 18.61458179 | 18.70785581 | 20.03983691 | 18.06210505 | 18.89724881 | 18.08282174 | 18.85805912 | 18.89870701 | 46.17047 | 48.94482325 | 46.55127895 | 20.9373032 |  |  | 1.859136 | 8.674183 | 8.550035 | 1.123942 | 1.531069 | 1.59193 | 2.255375 | -27.615756 | 0.4035948 | 0.1590786 | 0.1260266 | 8.83379177 | 9.06030337 | 2.02547799 | 21.50975858 | 21.60943177 | 21.68168709 | 21.66552998 | 21.49127598 | 20.94657734 | 20.30837833 | 21.7167489 | 21.81928162 | 21.85276632 | 21.79844454 | 21.55261818 | 21.00614291 | 21.75306807 | 18.52445971 | 18.22074237 | 18.18130276 | 18.13701599 | 18.09049196 | 18.96035688 | 18.54159827 | 21.73303628 | 21.52603272 | 21.30391961 | 21.3159163 | 21.09118885 | 20.95095166 | 21.03059987 | 20.72300699 | 20.65264607 | 20.28998464 | 22.67939666 | 20.70618355 | 20.2083589 | 0.1270988 | -0.0046052 | 20.67063795 | 21.39413779 | 21.55575076 | 20.01810848 | 21.06564978 | 21.32291269 | 30.87713799 | 21.49827509 | 21.6285624 | 20.58451848 | 21.38749888 | 21.74702326 | 20.37700185 | 22.23753169 | 20.36522013 | 20.3786717 | 20.5181736 |  | 20.49756325 | 20.31321159 | 20.27945314 | 21.1935981 | 20.37429863 | 21.33939821 |  | 20.40151174 |  |  | 20.50048197 | 20.46055363 | 20.56718753 | [5 empty] | 21.29967767 | 20.28668518 | 20.95550967 | 21.1806569 | 20.12367382 | 20.57841032 | 20.93491162 | 20.17162691 | 20.59023302 | 26.90629189 | 19.67726222 | 20.21784466 | 21.1369297 | 19.60768162 | 20.05205702 | 21.72499041 | 19.92546064 | 20.28225575 | 19.50165122 | 20.12772622 | 19.40911804 | 20.13704666 | 19.78636897 | 20.36382038 | 21.3586163 | 20.2607201 | 20.23463407 | 23.7862565 | 19.47579156 | 20.03792251 | 22.09014797 | 19.48156399 | 20.17293524 | 19.67111489 | 20.1701764 | 19.40405179 | 20.24923025 | -0.1383005 | 20.97028 | 0.05177787 | 0.04036233 | -26.57258 | 3.08793287 |  |  | 1.647025 | 3.506418 | 3.481235 | 1.26218 | 1.47316 | 1.502155 | 1.787978 | 0.4210159 | 0.41939951 | 0.39812266 | 0.46126267 | 0.4505003 | 0.44083164 | 0.42266498
42843.4208 | 4 | 22.00791056 | 22.20434936 | 22.3282878 | 22.29224137 | 22.02718038 | 21.51883558 | 20.38581689 | 21.71819483 | 21.78717935 | 21.77970764 | 21.72208585 | 21.39613735 | 21.07147603 | 21.58629122 | 21.41623215 | 21.48966349 | 21.4332628 | 20.94692249 | 21.08536866 | 21.03803355 | 20.58099449 | 20.76599869 | 20.64295911 | 27.03867714 | 21.46824891 | 21.61165303 | 21.90916269 | 22.07762314 | 27.0176123 | 21.04054156 | 21.73041063 | 21.91709972 | 21.10678695 | 18.8216779 | 21.96252059 | 20.27991605 | 23.0864102 |  | 20.51815469 | 20.47367061 | 20.60181993 | 19.5672119 |  | 18.77489871 | 18.70227705 | 18.59495726 | 18.51613406 | 18.62387235 | 18.71585502 | 20.00653338 | 18.05616262 | 18.90551466 | 18.08655317 | 18.86477033 | 18.8984204 | 46.16058766 | 48.93794004 | 46.52840239 | 20.94191544 |  |  | 1.828248 | 9.048079 | 8.489579 | 1.190966 | 1.693377 | 1.837694 | 2.219891 | -27.998196 | 0.4829916 | 0.214256 | 0.151893 | 8.83308041 | 9.05920757 | 2.02610225 | 21.50585433 | 21.61182079 | 21.68540849 | 21.66547587 | 21.48526146 | 20.95337528 | 20.30943591 | 21.71743507 | 21.81885742 | 21.85485876 | 21.80494142 | 21.55078715 | 21.01464422 | 21.75908399 | 18.61865845 | 18.23725031 | 18.18596776 | 18.12353864 | 18.07767079 | 18.96313841 | 18.53256027 | 21.75248344 | 21.5387713 | 21.31062989 | 21.325827 | 21.10042562 | 20.95707254 | 21.03925612 | 20.73196421 | 20.65168198 | 20.30913404 | 22.89834716 | 20.72121983 | 20.21904223 | -0.0128804 | -0.008219 | 20.6751003 | 21.39981685 | 21.55984183 | 20.02221884 | 21.06974722 | 21.32143906 | 32.96075233 | 21.49165577 | 21.63519578 | 20.59060672 | 21.38380387 | 21.76143783 | 20.38408238 | 22.63882091 | 20.38044627 | 20.3976542 | 20.52794089 |  | 20.50757152 | 20.30987811 | 20.27687233 | 21.40348599 | 20.38909518 | 21.34578462 |  | 20.40024902 |  |  | 20.50973309 | 20.47155699 | 20.57239615 | [5 empty] | 21.30141171 | 20.30844069 | 20.95358208 | 21.18125242 | 20.21009148 | 20.57830104 | 20.94120891 | 20.18368973 | 20.61960382 | 27.84866226 | 19.68007676 | 20.22774703 | 21.15357568 | 19.61108613 | 20.06164339 | 22.07400909 | 19.94842335 | 20.3091166 | 19.50942375 | 20.1309555 | 19.41170488 | 20.16694187 | 19.78491758 | 20.37480807 | 21.38017214 | 20.27836438 | 20.26129364 | 24.45971413 | 19.48569689 | 20.0544801 | 22.56576176 | 19.48733092 | 20.18797027 | 19.6818563 | 20.18545696 | 19.41202458 | 20.27134616 | -0.0770855 | 20.96942 | 0.05213506 | 0.04018096 | -26.54336 | 3.08785558 |  |  | 1.63255 | 3.581185 | 3.468899 | 1.299266 | 1.5493 | 1.613969 | 1.773881 | 0.42108007 | 0.41940563 | 0.39278833 | 0.45112093 | 0.44892687 | 0.44013724 | 0.42300989
42843.4208 | 5 | 22.00307418 | 22.19186909 | 22.31325399 | 22.28040717 | 22.02057715 | 21.51568387 | 20.3846284 | 21.71284365 | 21.78117153 | 21.78359118 | 21.70346292 | 21.39444544 | 21.06771665 | 21.5796484 | 21.41732891 | 21.48737044 | 21.43593765 | 20.94614232 | 21.08257832 | 21.04201134 | 20.57874133 | 20.76251762 | 20.63781513 | 28.08151467 | 21.46336891 | 21.61641661 | 21.93052624 | 22.56549776 | 26.36382283 | 21.0548003 | 21.72958029 | 21.92473491 | 21.31603723 | 18.78681349 | 21.96567779 | 20.28459495 | 24.89658183 |  | 20.56287788 | 20.48264456 | 20.6293033 | 19.58848748 |  | 18.77740838 | 18.70082675 | 18.59006013 | 18.51344487 | 18.61758832 | 18.70832948 | 19.84088969 | 18.05341907 | 18.90997539 | 18.09702301 | 18.85480156 | 18.89789669 | 46.13650759 | 48.92561078 | 46.50932371 | 20.94235216 |  |  | 1.729024 | 9.007339 | 8.854935 | 1.034574 | 0.932433 | 1.352742 | 2.377599 | -27.982424 | 0.5978056 | 0.1494278 | 0.0305466 | 8.83327262 | 9.05979736 | 2.02522828 | 21.51781725 | 21.62003467 | 21.70040472 | 21.67675237 | 21.50056571 | 20.96202906 | 20.31815929 | 21.72365873 | 21.82726412 | 21.85962906 | 21.8108315 | 21.55261571 | 21.01538106 | 21.77129413 | 18.65084897 | 18.25268002 | 18.19182385 | 18.13815999 | 18.08951053 | 18.96406002 | 18.53580869 | 21.7578383 | 21.54135071 | 21.31355232 | 21.327951 | 21.10037432 | 20.96921712 | 21.04049874 | 20.72819215 | 20.6552428 | 20.31079666 | 23.05725427 | 20.74059302 | 20.22693475 | -0.1766482 | 0.100195 | 20.68265171 | 21.40532724 | 21.56355604 | 20.01434736 | 21.06922951 | 21.32214102 | 33.85959383 | 21.49155011 | 21.62541031 | 20.59041298 | 21.38262448 | 21.75735105 | 20.42795185 | 22.82480288 | 20.3792149 | 20.40614537 | 20.54226113 |  | 20.50054065 | 20.31423464 | 20.27386801 | 21.57642974 | 20.387849 | 21.34758946 |  | 20.39859524 |  |  | 20.50001269 | 20.46504608 | 20.57048586 | [5 empty] | 21.2966411 | 20.31623587 | 20.942907 | 21.17603346 | 20.28146619 | 20.57322758 | 20.93632801 | 20.19224733 | 20.64022224 | 28.8949363 | 19.67769064 | 20.23397179 | 21.16611983 | 19.608365 | 20.06214923 | 22.22217036 | 19.97217881 | 20.33606457 | 19.51032848 | 20.13582328 | 19.42097262 | 20.20928181 | 19.79244945 | 20.38943708 | 21.40470284 | 20.29801727 | 20.2772305 | 24.98604056 | 19.49170209 | 20.05838359 | 22.93384872 | 19.48964741 | 20.19632309 | 19.70151557 | 20.20311354 | 19.42094604 | 20.29441096 | 0.002494 | 20.96853 | 0.05212891 | 0.04042037 | -26.5794 | 3.08786846 |  |  | 1.5859 | 3.573104 | 3.542747 | 1.210956 | 1.14964 | 1.384715 | 1.835787 | 0.42044661 | 0.41918395 | 0.38794257 | 0.44765181 | 0.44865542 | 0.43970303 | 0.42284637
42843.4208 | 6 | 22.00304951 | 22.19446207 | 22.31989062 | 22.2843179 | 22.02461598 | 21.51344492 | 20.38327663 | 21.71591658 | 21.78514182 | 21.78385799 | 21.70725303 | 21.39492754 | 21.06931224 | 21.58785334 | 21.41757067 | 21.47925462 | 21.4276271 | 20.93618927 | 21.08238616 | 21.03137511 | 20.57990025 | 20.75990826 | 20.63838702 | 28.61107295 | 21.45957758 | 21.61430543 | 21.93962522 | 23.06253663 | 25.86136724 | 21.05782127 | 21.7335572 | 21.92569739 | 21.5378064 | 18.78831886 | 21.96321259 | 20.2891165 | 26.82567126 |  | 20.61684836 | 20.50309112 | 20.75522489 | 19.61355425 |  | 18.77894574 | 18.71099177 | 18.59072096 | 18.51164812 | 18.61086993 | 18.69692439 | 19.67345807 | 18.08373399 | 18.90918096 | 18.13766815 | 18.86139645 | 18.90093092 | 46.105671 | 48.91833242 | 46.48871716 | 20.9396703 |  |  | 1.765168 | 8.871975 | 8.851651 | 1.14497 | 1.133513 | 0.627286 | 2.288231 | -28.098736 | 0.4444608 | 0.3476888 | 0.0597114 | 8.83374248 | 9.06008651 | 2.02599875 | 21.51310108 | 21.61220946 | 21.6891007 | 21.67816283 | 21.49527565 | 20.96134775 | 20.318682 | 21.72577238 | 21.82985873 | 21.86344488 | 21.81140905 | 21.5508797 | 21.0150331 | 21.76539459 | 18.62279994 | 18.24116685 | 18.22839799 | 18.15791282 | 18.08092304 | 18.96219604 | 18.53224386 | 21.75936344 | 21.54086783 | 21.31860829 | 21.33013855 | 21.09823515 | 20.96430335 | 21.0402043 | 20.73539235 | 20.65553062 | 20.30464675 | 23.23698142 | 20.73921378 | 20.23702762 | -0.1442092 | -0.0038444 | 20.68035849 | 21.40356766 | 21.56921893 | 20.01828255 | 21.07295285 | 21.3270831 | 35.27677947 | 21.49630867 | 21.63006652 | 20.62716292 | 21.38099215 | 21.7628742 | 20.54186829 | 22.92155034 | 20.39733211 | 20.41418313 | 20.55282666 |  | 20.50930717 | 20.31623247 | 20.28093382 | 21.72068979 | 20.39792952 | 21.35347783 |  | 20.40454167 |  |  | 20.50572419 | 20.47818462 | 20.58542592 | [5 empty] | 21.29689181 | 20.33230132 | 20.94725518 | 21.17953714 | 20.35377583 | 20.56707682 | 20.93857889 | 20.19396999 | 20.66620121 | 29.80257754 | 19.67366458 | 20.23667418 | 21.18202282 | 19.61607116 | 20.06500492 | 22.31665435 | 20.00217587 | 20.3597331 | 19.51088399 | 20.15211206 | 19.41543676 | 20.2431644 | 19.80148725 | 20.38855556 | 21.42007663 | 20.30772873 | 20.28283893 | 25.4325277 | 19.49283981 | 20.0656506 | 23.2754302 | 19.50271336 | 20.20269978 | 19.70990058 | 20.21581037 | 19.42733382 | 20.31184222 | -0.004926 | 20.96917 | 0.05226441 | 0.04068157 | -26.64728 | 3.08791033 |  |  | 1.601046 | 3.546216 | 3.542152 | 1.273949 | 1.267529 | 0.9429254 | 1.80092 | 0.42044698 | 0.41936521 | 0.38427319 | 0.45055072 | 0.44417547 | 0.43915824 | 0.42235993
42843.4208 | 7 | 21.99776581 | 22.19568862 | 22.31759335 | 22.27567585 | 22.02044248 | 21.51246487 | 20.38170736 | 21.70840377 | 21.7823924 | 21.78022027 | 21.71225784 | 21.39387566 | 21.06233452 | 21.5831438 | 21.41269699 | 21.48549573 | 21.42975431 | 20.93946675 | 21.07703425 | 21.02944881 | 20.57386524 | 20.77131278 | 20.632717 | 28.57174866 | 21.45864925 | 21.60860202 | 21.94267895 | 23.57613942 | 25.5858902 | 21.14585777 | 21.73751873 | 21.92528218 | 21.79392888 | 18.76115851 | 21.96211741 | 20.29418313 | 28.47339185 |  | 20.66359952 | 20.53875683 | 21.07176687 | 19.63375475 |  | 18.77888039 | 18.70286932 | 18.58041864 | 18.5159123 | 18.60944655 | 18.68739989 | 19.61302137 | 18.05081555 | 18.90982169 | 18.18306367 | 18.86781486 | 18.90036751 | 46.08987222 | 48.91201972 | 46.4673965 | 20.94643456 |  |  | 1.737568 | 8.864087 | 9.376031 | 1.03589 | 0.969233 | 1.047838 | 2.583275 | -27.99688 | 0.2938404 | 0.2350262 | 0.0803698 | 8.83376713 | 9.05992879 | 2.02550591 | 21.51572531 | 21.62129292 | 21.69255736 | 21.66962663 | 21.50423046 | 20.95896383 | 20.31978027 | 21.72660097 | 21.8301691 | 21.85998957 | 21.81187672 | 21.55995435 | 21.02076948 | 21.76340098 | 18.61429095 | 18.22933049 | 18.28305077 | 18.19220782 | 18.09408052 | 18.96356499 | 18.53644084 | 21.74110699 | 21.53347671 | 21.30004514 | 21.31533497 | 21.08801273 | 20.95406819 | 21.03826579 | 20.72190904 | 20.64394743 | 20.30918883 | 23.29046851 | 20.73963756 | 20.238209 | -0.1286778 | 0.0914458 | 20.68703975 | 21.39919546 | 21.55376717 | 20.00926009 | 21.07117413 | 21.32262268 | 35.48132162 | 21.49059249 | 21.62943386 | 20.93333124 | 21.37960497 | 21.76338205 | 20.66307373 | 23.0990733 | 20.40740325 | 20.42888138 | 20.55195494 |  | 20.51032741 | 20.31692166 | 20.28360571 | 21.86691723 | 20.40682652 | 21.34525249 |  | 20.41299623 |  |  | 20.51271757 | 20.48622956 | 20.59223706 | [5 empty] | 21.30228594 | 20.36651307 | 20.96219867 | 21.18408011 | 20.43286468 | 20.5771913 | 20.94038427 | 20.19363794 | 20.68368669 | 30.62079408 | 19.6790297 | 20.23636646 | 21.27532292 | 19.61618507 | 20.07441543 | 22.5123018 | 20.01327817 | 20.38665392 | 19.51381161 | 20.15532885 | 19.41980982 | 20.25937179 | 19.80628495 | 20.39048946 | 21.42793485 | 20.3048405 | 20.29505578 | 26.01682114 | 19.49190231 | 20.07333029 | 23.67518959 | 19.49986144 | 20.21244012 | 19.7174238 | 20.22754844 | 19.41747821 | 20.32968697 | 0.1907765 | 20.96983 | 0.05242452 | 0.04081214 | -26.58612 | 3.08791033 |  |  | 1.587748 | 3.54459 | 3.645512 | 1.21173 | 1.172065 | 1.218666 | 1.913475 | 0.4205054 | 0.4194356 | 0.3805095 | 0.45165601 | 0.43859289 | 0.43876689 | 0.42247932
42843.4208 | 8 | 22.00187408 | 22.19550671 | 22.31576984 | 22.27973455 | 22.01867631 | 21.51774566 | 20.38641891 | 21.71255704 | 21.78422755 | 21.77952939 | 21.71508324 | 21.38881104 | 21.06248342 | 21.58117104 | 21.41948687 | 21.49131917 | 21.43612412 | 20.94974334 | 21.08599954 | 21.04391885 | 20.58753742 | 20.77142926 | 20.64361337 | 29.06591055 | 21.46538564 | 21.62177847 | 21.95696288 | 24.09021721 | 25.76039476 | 21.417511 | 21.72673862 | 21.91516536 | 22.0733693 | 18.73758199 | 21.95714245 | 20.29090805 | 30.1322524 |  | 20.709922 | 20.6213133 | 21.48533981 | 19.64023443 |  | 18.77901944 | 18.69718593 | 18.58651176 | 18.51123241 | 18.61137736 | 18.68722005 | 19.64027212 | 17.997558 | 18.9087097 | 18.20067382 | 18.87130589 | 18.90637956 | 46.06669852 | 48.90864345 | 46.45967558 | 20.95489125 |  |  | 1.73494 | 8.961343 | 8.896991 | 1.033918 | 0.944921 | 0.60363 | 2.323715 | -28.388524 | 0.4471852 | 0.364263 | 0.1130066 | 8.83242818 | 9.05898414 | 2.02578026 | 21.51525057 | 21.61693146 | 21.68641944 | 21.66637581 | 21.49812858 | 20.9495256 | 20.31380188 | 21.72124054 | 21.82464261 | 21.85385258 | 21.80424053 | 21.53874893 | 21.00607258 | 21.75904006 | 18.65881646 | 18.20492686 | 18.27410794 | 18.19104864 | 18.09773602 | 18.95355694 | 18.53241266 | 21.75066777 | 21.53657584 | 21.30674466 | 21.31727878 | 21.0875798 | 20.96209263 | 21.03716619 | 20.72057993 | 20.65085793 | 20.31659233 | 23.68679895 | 20.74114006 | 20.25497186 | -0.0626202 | 0.06691 | 20.68984727 | 21.40258669 | 21.56449926 | 20.01678148 | 21.07699903 | 21.32088135 | 35.60204792 | 21.50045981 | 21.63562377 | 21.23656445 | 21.38577771 | 21.76571968 | 20.81558068 | 23.18325314 | 20.41411385 | 20.43502676 | 20.54682042 |  | 20.51188066 | 20.33112589 | 20.28003115 | 22.07518931 | 20.40767585 | 21.34565682 |  | 20.39753184 |  |  | 20.51858857 | 20.48774234 | 20.59040944 | [5 empty] | 21.29853749 | 20.38341032 | 20.94959815 | 21.17793815 | 20.50163005 | 20.57171073 | 20.93605592 | 20.20298013 | 20.70985556 | 31.16119466 | 19.68660893 | 20.24728687 | 21.53148358 | 19.61058502 | 20.08045392 | 22.85962205 | 20.04368638 | 20.41673646 | 19.52214977 | 20.18012656 | 19.42138158 | 20.25480782 | 19.8066497 | 20.40458901 | 21.47354377 | 20.3259358 | 20.30887043 | 26.93899146 | 19.49168773 | 20.08266142 | 24.17092451 | 19.49505541 | 20.22445247 | 19.72110466 | 20.26018593 | 19.430829 | 20.35018777 | -0.196362 | 20.96939 | 0.05214125 | 0.04144333 | -26.53674 | 3.08782337 |  |  | 1.58701 | 3.563947 | 3.551128 | 1.210564 | 1.157271 | 0.9249595 | 1.8148 | 0.42070009 | 0.41892126 | 0.37475263 | 0.44554015 | 0.43911629 | 0.43847716 | 0.42226177
42843.4208 | 9 | 22.00052099 | 22.19930815 | 22.30932115 | 22.27916564 | 22.02767505 | 21.51307868 | 20.38262516 | 21.71316072 | 21.78137986 | 21.77694076 | 21.71301729 | 21.39603759 | 21.06710108 | 21.57541691 | 21.40848694 | 21.48549481 | 21.43222583 | 20.94982852 | 21.0887338 | 21.03066775 | 20.58319633 | 20.76535355 | 20.63207005 | 29.59140125 | 21.46151407 | 21.61905148 | 22.15008395 | 24.60585243 | 27.58892571 | 21.8033952 | 21.7285169 | 21.92035494 | 22.45726323 | 18.77884564 | 21.96196409 | 20.29574126 | 31.98891816 |  | 20.78607582 | 20.77535047 | 21.99228363 | 19.64493122 |  | 18.77737195 | 18.69976288 | 18.57835906 | 18.49286003 | 18.60614962 | 18.70166931 | 19.79598597 | 17.98188509 | 18.90769197 | 18.1839431 | 18.86262172 | 18.90194948 | 46.03165829 | 48.8940562 | 46.4404486 | 20.94927776 |  |  | 2.0175 | 8.733979 | 8.491551 | 1.060202 | 1.425273 | 1.243002 | 2.300715 | -28.42532 | 0.2918944 | 0.3061484 | 0.049469 | 8.83364063 | 9.05995837 | 2.02584761 | 21.52224128 | 21.62322742 | 21.70070096 | 21.67607695 | 21.49940894 | 20.96192731 | 20.31432385 | 21.726879 | 21.82638524 | 21.86054513 | 21.80460453 | 21.55057976 | 21.0171126 | 21.7627907 | 18.73283668 | 18.17999024 | 18.26781332 | 18.19078267 | 18.12585942 | 18.95700465 | 18.53386323 | 21.75618719 | 21.53060634 | 21.31246521 | 21.32406728 | 21.0936336 | 20.96355439 | 21.03693695 | 20.73015265 | 20.64753975 | 20.32339011 | 24.16671703 | 20.76458809 | 20.26906505 | 0.0824706 | 0.0273484 | 20.67880528 | 21.3892768 | 21.55667237 | 20.00811019 | 21.07025673 | 21.31171984 | 36.98753026 | 21.49644564 | 21.61900128 | 21.65998648 | 21.3676058 | 21.75397778 | 20.93249113 | 23.31054683 | 20.41401683 | 20.43435077 | 20.55239003 |  | 20.50830781 | 20.33518179 | 20.27934129 | 22.2678834 | 20.40894306 | 21.53261239 |  | 20.40026046 |  |  | 20.51132085 | 20.49030739 | 20.59654261 | [5 empty] | 21.30103597 | 20.38736984 | 20.94928015 | 21.18085927 | 20.56598553 | 20.56762506 | 20.93369383 | 20.20408685 | 20.73339292 | 31.68492106 | 19.67429963 | 20.25097389 | 21.7709531 | 19.61239335 | 20.08969087 | 23.18593623 | 20.06054196 | 20.43929198 | 19.52072852 | 20.19927226 | 19.42077263 | 20.25034849 | 19.79796523 | 20.40478609 | 21.71466541 | 20.34083214 | 20.32671539 | 27.23289554 | 19.48844309 | 20.08352573 | 24.58096565 | 19.50446331 | 20.23534158 | 19.73369359 | 20.28739339 | 19.43135422 | 20.4527808 | -0.044623 | 20.96938 | 0.05272633 | 0.04145783 | -26.56111 | 3.08792482 |  |  | 1.716598 | 3.518461 | 3.469287 | 1.22586 | 1.421337 | 1.327346 | 1.805841 | 0.42042561 | 0.41878548 | 0.36944248 | 0.43771825 | 0.43998503 | 0.43850864 | 0.42209809
42843.4208 | 10 | 22.00527255 | 22.19849762 | 22.31906795 | 22.27551576 | 22.02005339 | 21.51254069 | 20.37954596 | 21.71594481 | 21.77460088 | 21.77569967 | 21.71105435 | 21.39522418 | 21.05723241 | 21.57990185 | 21.42042134 | 21.48546136 | 21.43651943 | 20.93962219 | 21.0799846 | 21.03955062 | 20.57679603 | 20.76301871 | 20.63826765 | 30.07783231 | 21.45833028 | 21.6095035 | 22.48104888 | 25.09668528 | 29.73854009 | 22.08441389 | 21.73345938 | 21.93118299 | 22.69409509 | 18.85751076 | 21.96931091 | 20.30803211 | 33.37146999 |  | 20.86692669 | 20.903666 | 22.54736783 | 19.65385459 |  | 18.78476916 | 18.6973919 | 18.58513935 | 18.51028551 | 18.61847428 | 18.70755718 | 19.93186244 | 17.9909009 | 18.92098289 | 18.16833081 | 18.87791207 | 18.90572326 | 45.98106348 | 48.88124497 | 46.4152588 | 20.93888015 |  |  | 1.819708 | 8.754351 | 8.539519 | 1.000402 | 1.191337 | 1.24169 | 2.381543 | -28.961528 | 0.3837456 | 0.226844 | 0.002597 | 8.8337852 | 9.06003887 | 2.02556177 | 21.51837446 | 21.62857813 | 21.69664967 | 21.67613426 | 21.50302026 | 20.95835493 | 20.31627121 | 21.72471549 | 21.82877419 | 21.86641286 | 21.81021346 | 21.55681926 | 21.01516999 | 21.76495771 | 18.79212449 | 18.17269432 | 18.25720022 | 18.18877576 | 18.17811083 | 18.9595565 | 18.53797356 | 21.75613141 | 21.54061062 | 21.31697296 | 21.32683589 | 21.09709021 | 20.9619858 | 21.03982778 | 20.72871804 | 20.65345094 | 20.33336542 | 24.68161059 | 20.7951824 | 20.28699349 | 0.096036 | 0.0807946 | 20.69125078 | 21.40285549 | 21.56404614 | 20.0112124 | 21.07166644 | 21.31964131 | 38.4584519 | 21.50041851 | 21.62985421 | 22.10420086 | 21.38388059 | 21.76356871 | 21.02693691 | 23.69681416 | 20.43385059 | 20.45432317 | 20.55688185 |  | 20.50652638 | 20.33098207 | 20.28229619 | 22.46701133 | 20.42117532 | 23.11984089 |  | 20.39047707 |  |  | 20.51890295 | 20.50460889 | 20.61662825 | [5 empty] | 21.30420787 | 20.41235847 | 20.95352829 | 21.18359408 | 20.59364944 | 20.57200889 | 20.94041667 | 20.22713581 | 20.76379873 | 32.27507982 | 19.67007399 | 20.26897021 | 21.93255987 | 19.6175882 | 20.08759681 | 23.6711516 | 20.08970607 | 20.4698536 | 19.53179908 | 20.22561744 | 19.4306365 | 20.2637216 | 19.80880362 | 20.42510737 | 21.98492099 | 20.35160767 | 20.3566903 | 27.81654645 | 19.48948136 | 20.08816464 | 25.08894803 | 19.51530319 | 20.3391207 | 19.74660072 | 20.45434518 | 19.43846302 | 20.63736627 | 0.091163 | 20.97073 | 0.0529111 | 0.04206726 | -26.58128 | 3.08800694 |  |  | 1.636098 | 3.522548 | 3.479057 | 1.190782 | 1.299481 | 1.326658 | 1.837307 | 0.42024112 | 0.41900115 | 0.36432112 | 0.43142868 | 0.4416441 | 0.43867263 | 0.42193436
42843.4208 | 11 | 21.99933161 | 22.20550933 | 22.32185003 | 22.28001129 | 22.02362252 | 21.51702768 | 20.39318786 | 21.71909155 | 21.78017637 | 21.7828944 | 21.71885096 | 21.39836025 | 21.07014654 | 21.58260013 | 21.41684978 | 21.49614429 | 21.43766834 | 20.95071644 | 21.08613462 | 21.04404006 | 20.57941737 | 20.77021226 | 20.64394764 | 30.56526766 | 21.46141356 | 21.60815704 | 22.88111053 | 25.59610772 | 31.27427555 | 22.20041615 | 21.73273417 | 21.91776913 | 22.86401115 | 18.88658446 | 21.95917021 | 20.30570554 | 33.94280211 |  | 20.93493997 | 20.9691494 | 22.96720071 | 19.64508888 |  | 18.77170674 | 18.69329141 | 18.57578717 | 18.50942725 | 18.61207152 | 18.70687181 | 20.02378682 | 17.97425521 | 18.91616779 | 18.14636709 | 18.87360464 | 18.90751358 | 45.95104728 | 48.87958049 | 46.40580409 | 20.9474316 |  |  | 1.88936 | 8.904831 | 9.102671 | 1.284934 | 1.410157 | 1.057698 | 2.197547 | -29.197432 | 0.2683478 | 0.153414 | 0.0614474 | 8.83396756 | 9.06032473 | 2.02567348 | 21.52430197 | 21.62110513 | 21.69513641 | 21.67403799 | 21.49931326 | 20.96076673 | 20.31784126 | 21.71706727 | 21.83036995 | 21.86816585 | 21.81167971 | 21.55942416 | 21.01664652 | 21.7693017 | 18.83527374 | 18.22199313 | 18.25478827 | 18.16831115 | 18.1786977 | 18.95480975 | 18.53207237 | 21.75252438 | 21.5356517 | 21.3106697 | 21.3188769 | 21.09370215 | 20.96196782 | 21.0388735 | 20.72754238 | 20.64367891 | 20.33013381 | 25.2113012 | 20.88073887 | 20.29836428 | 0.2165518 | 0.1302466 | 20.69443434 | 21.40269338 | 21.56755352 | 20.01678403 | 21.07215933 | 21.32971468 | 40.54964262 | 21.50898171 | 21.63522841 | 22.56557428 | 21.38672903 | 21.76095691 | 21.08366774 | 24.01796653 | 20.45886912 | 20.46770876 | 20.57934733 |  | 20.52290011 | 20.34648275 | 20.28936659 | 22.63127627 | 20.4433192 | 25.26358638 |  | 20.42958113 |  |  | 20.5264738 | 20.50320736 | 20.60966833 | [5 empty] | 21.29643168 | 20.43341219 | 20.95215623 | 21.17920659 | 20.6549298 | 20.56866346 | 20.9437462 | 20.22394728 | 20.78128222 | 32.95391227 | 19.67199037 | 20.28502504 | 22.25074587 | 19.6237341 | 20.09360942 | 24.02967081 | 20.09852519 | 20.49702736 | 19.54216703 | 20.24679766 | 19.43573569 | 20.25905076 | 19.80119491 | 20.4370236 | 22.31351446 | 20.35464598 | 20.36171231 | 28.28246637 | 19.48850291 | 20.09668817 | 25.50701336 | 19.52410081 | 20.49287912 | 19.75439675 | 20.56901603 | 19.44551471 | 20.76227393 | 0.0715 | 20.96941 | 0.0527756 | 0.04061628 | -26.52166 | 3.08787812 |  |  | 1.671337 | 3.552668 | 3.591917 | 1.349529 | 1.413793 | 1.224427 | 1.764904 | 0.42016596 | 0.41880749 | 0.3605004 | 0.42608007 | 0.44122319 | 0.43883816 | 0.42151021
42843.4208 | 12 | 21.98904239 | 22.19602205 | 22.31214177 | 22.2658655 | 22.00653633 | 21.51247228 | 20.37473657 | 21.70605384 | 21.76864988 | 21.7681109 | 21.70652807 | 21.39083087 | 21.05271052 | 21.57185369 | 21.42978333 | 21.49804592 | 21.4384004 | 20.9519928 | 21.08954262 | 21.03728427 | 20.58132979 | 20.77931668 | 20.64314618 | 30.51884604 | 21.46141443 | 21.61332874 | 23.24858571 | 26.01949948 | 32.15632205 | 22.42176568 | 21.73381984 | 21.92596461 | 23.0844261 | 18.91328247 | 21.96676174 | 20.31301839 | 34.85533227 |  | 21.01048843 | 21.05008668 | 23.35493753 | 19.6493653 |  | 18.77847935 | 18.69256737 | 18.58086761 | 18.50474702 | 18.60590031 | 18.72438375 | 20.15066258 | 17.90800714 | 18.90695227 | 18.11845345 | 18.87101746 | 18.90572277 | 45.93079353 | 48.87774808 | 46.39489469 | 20.94974122 |  |  | 1.826936 | 9.000111 | 8.839823 | 1.071374 | 1.699949 | 1.53805 | 2.428855 | -29.190204 | 0.447769 | 0.1078874 | 0.0482538 | 8.83261547 | 9.05897757 | 2.02531206 | 21.52058735 | 21.61757589 | 21.69219963 | 21.67398834 | 21.49789384 | 20.9618282 | 20.32266472 | 21.72247712 | 21.82247413 | 21.85675441 | 21.80789198 | 21.55595026 | 21.01333764 | 21.76621706 | 19.02039045 | 18.28939748 | 18.27250428 | 18.15362741 | 18.18467109 | 18.96649863 | 18.53973966 | 21.75256684 | 21.5464194 | 21.31671514 | 21.32523239 | 21.09770378 | 20.96087834 | 21.0435026 | 20.7286893 | 20.65268935 | 20.33937941 | 25.74438053 | 20.96818711 | 20.32047636 | 0.0915142 | 0.1747534 | 20.69632606 | 21.40485006 | 21.55998324 | 20.00877509 | 21.07194411 | 21.31907195 | 41.22786867 | 21.50199643 | 21.6301086 | 22.82283362 | 21.38060846 | 21.76316149 | 21.08660967 | 24.53981029 | 20.47796763 | 20.47824584 | 20.59518735 |  | 20.53366253 | 20.35896995 | 20.29561456 | 22.7745187 | 20.45321387 | 26.22858562 |  | 20.45924206 |  |  | 20.52657968 | 20.5065125 | 20.6179088 | [5 empty] | 21.3058371 | 20.45645939 | 20.95693932 | 21.1802486 | 20.71614525 | 20.57180169 | 20.93786336 | 20.2267846 | 20.80557206 | 33.66590858 | 19.67035993 | 20.29609864 | 22.56302567 | 19.6199738 | 20.09661385 | 24.32453481 | 20.1161795 | 20.52635367 | 19.52998524 | 20.25714315 | 19.43353588 | 20.2648806 | 19.80450392 | 20.44711759 | 22.67422105 | 20.3698499 | 20.38032302 | 28.63645517 | 19.48572983 | 20.10378743 | 25.84394442 | 19.5291361 | 20.60514268 | 19.76306334 | 20.62531902 | 19.44425508 | 20.79786859 | 0.0171485 | 20.96982 | 0.05243687 | 0.04055094 | -26.63477 | 3.087891 |  |  | 1.645874 | 3.57162 | 3.539673 | 1.232287 | 1.552326 | 1.476557 | 1.855521 | 0.42008674 | 0.41866999 | 0.35685309 | 0.40687639 | 0.44014982 | 0.43896442 | 0.42120581
42843.4208 | 13 | 21.99313848 | 22.19265766 | 22.31228987 | 22.26988892 | 22.01041497 | 21.51836095 | 20.37280281 | 21.70753916 | 21.7679329 | 21.76671383 | 21.71094676 | 21.38922971 | 21.05833301 | 21.57736492 | 21.4211469 | 21.48503343 | 21.42963909 | 20.94340143 | 21.08483389 | 21.03604048 | 20.58175624 | 20.76993222 | 20.63251371 | 30.9134226 | 21.45881748 | 21.61402203 | 23.70888475 | 26.41358743 | 33.04803497 | 22.72279701 | 21.72769395 | 21.92390128 | 23.33239909 | 18.93312433 | 21.96568606 | 20.31349068 | 35.47516135 |  | 21.07288553 | 21.14792866 | 23.80918822 | 19.65076715 |  | 18.7793437 | 18.69940854 | 18.58566012 | 18.51210531 | 18.60932078 | 18.74129124 | 20.77391835 | 17.89126223 | 18.91558123 | 18.12765749 | 18.87791097 | 18.90956957 | 45.90076789 | 48.87999077 | 46.38225464 | 20.95365553 |  |  | 1.964928 | 8.802319 | 9.082955 | 1.124598 | 1.285965 | 1.56039 | 2.543191 | -29.175092 | 0.5259982 | 0.2385928 | 0.1169994 | 8.83374413 | 9.06005365 | 2.02603489 | 21.52343675 | 21.62813375 | 21.69738049 | 21.67644868 | 21.5006137 | 20.96150295 | 20.3163729 | 21.72947151 | 21.83089279 | 21.86420134 | 21.81462676 | 21.56281609 | 21.01554014 | 21.77152713 | 19.2242937 | 18.35208765 | 18.29462716 | 18.15930534 | 18.18585116 | 18.96514472 | 18.53643685 | 21.76419207 | 21.54286772 | 21.31152432 | 21.33401788 | 21.09561239 | 20.96046846 | 21.04048638 | 20.72923093 | 20.64924955 | 20.34304565 | 26.24398214 | 21.09772752 | 20.32766897 | 0.1587514 | 0.2148856 | 20.6974371 | 21.40439851 | 21.56111661 | 20.01325304 | 21.07342516 | 21.31698424 | 41.95905188 | 21.4987406 | 21.63318525 | 23.00364922 | 21.38379225 | 21.76502797 | 21.09906864 | 24.98369923 | 20.57213762 | 20.52717211 | 20.60983063 |  | 20.52781482 | 20.3556598 | 20.29392557 | 22.91262911 | 20.45444081 | 27.0226746 |  | 20.47796526 |  |  | 20.52301222 | 20.50557454 | 20.62295546 | [5 empty] | 21.3026018 | 20.46875308 | 20.9571337 | 21.18230376 | 20.79804325 | 20.5744206 | 20.93474856 | 20.24370988 | 20.83185489 | 34.30568898 | 19.66920004 | 20.30458048 | 22.8505136 | 19.62412559 | 20.10949629 | 24.7135342 | 20.14579606 | 20.61884198 | 19.52884956 | 20.26569129 | 19.43810899 | 20.27833795 | 19.80092399 | 20.45374224 | 23.09046817 | 20.36647663 | 20.3868577 | 29.09876634 | 19.48412716 | 20.10433996 | 26.26045465 | 19.5363221 | 20.70505748 | 19.772608 | 20.63040747 | 19.44416822 | 20.80320286 | 0.0115835 | 20.96909 | 0.05272633 | 0.04110959 | -26.59013 | 3.08785558 |  |  | 1.709391 | 3.532197 | 3.588062 | 1.26254 | 1.350181 | 1.487285 | 1.898747 | 0.41948395 | 0.41870534 | 0.35305781 | 0.38406239 | 0.43730616 | 0.4389413 | 0.42112888
42843.4208 | 14 | 21.99772966 | 22.19163123 | 22.31506704 | 22.27829877 | 22.01838963 | 21.5172483 | 20.38225018 | 21.71501162 | 21.77553453 | 21.77586993 | 21.70709989 | 21.39571384 | 21.06607589 | 21.58305675 | 21.41160842 | 21.48913437 | 21.43232987 | 20.93881758 | 21.08009667 | 21.03752736 | 20.58234177 | 20.76587672 | 20.63602949 | 31.37250292 | 21.46000881 | 21.61352197 | 24.18708455 | 26.79139925 | 33.90282007 | 23.00593871 | 21.73337838 | 21.92496811 | 23.57928039 | 18.96794855 | 21.96956529 | 20.32202628 | 35.86306417 |  | 21.15969625 | 21.36187651 | 24.25181843 | 19.65497852 |  | 18.77558817 | 18.69400031 | 18.57429263 | 18.50315651 | 18.61249865 | 18.73265488 | 22.15529005 | 17.84364682 | 18.91065507 | 18.12669601 | 18.87644105 | 18.91099912 | 45.87538678 | 48.87799181 | 46.37706715 | 20.95271796 |  |  | 1.771736 | 8.845687 | 9.203207 | 1.195566 | 1.113141 | 1.430282 | 2.348027 | -29.264456 | 0.4600288 | 0.1328536 | 0.0111034 | 8.8335897 | 9.05983022 | 2.02551906 | 21.52305063 | 21.62685929 | 21.68328053 | 21.678228 | 21.49421169 | 20.95389422 | 20.31911783 | 21.72047983 | 21.82427058 | 21.85393392 | 21.81298239 | 21.54921423 | 21.01182059 | 21.76214716 | 19.36258149 | 18.43255302 | 18.3379083 | 18.17424195 | 18.17869331 | 18.96690467 | 18.5403894 | 21.75931734 | 21.53399856 | 21.31002292 | 21.32707828 | 21.09842283 | 20.96275259 | 21.04328538 | 20.73389798 | 20.65022372 | 20.35017856 | 26.86289938 | 21.24908632 | 20.33100469 | 0.0565194 | 0.063106 | 20.70977753 | 21.4037662 | 21.56915833 | 20.01676693 | 21.07740113 | 21.33013267 | 42.28517173 | 21.49905237 | 21.61478275 | 23.1415862 | 21.38400455 | 21.76233243 | 21.16470589 | 25.15306711 | 20.74779303 | 20.67435008 | 20.63083358 |  | 20.53914422 | 20.360404 | 20.30033073 | 23.0394853 | 20.4697264 | 28.60356131 |  | 20.5238534 |  |  | 20.52885249 | 20.50833375 | 20.63599536 | [5 empty] | 21.30207412 | 20.48661846 | 20.95675866 | 21.17949169 | 20.88744732 | 20.58078279 | 20.93708545 | 20.25031365 | 20.86005169 | 35.05377663 | 19.66334513 | 20.31156492 | 23.13397151 | 19.62508737 | 20.11153025 | 25.11777091 | 20.1749499 | 20.71740062 | 19.53012893 | 20.26988599 | 19.43093294 | 20.29648282 | 19.80037685 | 20.46915287 | 23.50144953 | 20.38295956 | 20.40673672 | 29.50032202 | 19.48448034 | 20.11900464 | 26.76878664 | 19.54223069 | 20.76862098 | 19.78688051 | 20.64153905 | 19.45005178 | 20.81162174 | 0.110084 | 20.96905 | 0.05309583 | 0.04122567 | -26.57124 | 3.08788134 |  |  | 1.625448 | 3.540855 | 3.611702 | 1.301755 | 1.256164 | 1.423908 | 1.824411 | 0.41928033 | 0.41878819 | 0.35004638 | 0.36890257 | 0.43295856 | 0.43911035 | 0.42127526
42843.4208 | 15 | 21.9927512 | 22.18529856 | 22.31233507 | 22.26981385 | 22.01568237 | 21.50904234 | 20.37971511 | 21.71047376 | 21.77295624 | 21.77103622 | 21.70422765 | 21.39164677 | 21.06003557 | 21.58273382 | 21.40949212 | 21.48848402 | 21.43273811 | 20.93733239 | 21.07612227 | 21.04166129 | 20.58155544 | 20.75988694 | 20.64558547 | 31.66731047 | 21.4568629 | 21.6141962 | 24.48507902 | 27.12381441 | 33.9959674 | 23.10067071 | 21.7331178 | 21.92536213 | 23.71557218 | 18.99381932 | 21.96615004 | 20.33188452 | 36.24393536 |  | 21.25966636 | 21.58262261 | 24.68602785 | 19.65706503 |  | 18.78383918 | 18.69922638 | 18.57692372 | 18.5087012 | 18.621653 | 18.74471077 | 23.70585544 | 17.82230973 | 18.92701068 | 18.11901419 | 18.87896018 | 18.91398536 | 45.86379292 | 48.87584225 | 46.37112797 | 20.95066767 |  |  | 1.822336 | 8.939655 | 8.807623 | 1.02669 | 1.249165 | 1.584702 | 2.386139 | -29.2868 | 0.3259494 | 0.4181816 | 0.1609202 | 8.83360613 | 9.06001587 | 2.0259314 | 21.50804701 | 21.61951956 | 21.68573161 | 21.66879724 | 21.48652866 | 20.95311526 | 20.31000029 | 21.7130759 | 21.81985594 | 21.85492276 | 21.80125806 | 21.54886139 | 21.00834726 | 21.76133174 | 19.5471589 | 18.54052129 | 18.3931064 | 18.19331895 | 18.18006823 | 18.96126914 | 18.53532833 | 21.75287233 | 21.53589327 | 21.31240281 | 21.32239075 | 21.1017938 | 20.95957635 | 21.04058503 | 20.72448129 | 20.65115663 | 20.35283719 | 27.26180029 | 21.30409939 | 20.33470676 | 0.1174654 | 0.1013362 | 20.69786255 | 21.39940663 | 21.56315206 | 20.00929311 | 21.07216305 | 21.32689749 | 42.62243732 | 21.50678506 | 21.61840344 | 23.30592379 | 21.38078109 | 21.7591031 | 21.2674189 | 25.28900188 | 20.93638882 | 20.84278308 | 20.64282489 |  | 20.52342431 | 20.36684881 | 20.29615618 | 23.14092909 | 20.46807443 | 29.69263405 |  | 20.56695006 |  |  | 20.53408555 | 20.51445965 | 20.63998337 | [5 empty] | 21.26982687 | 20.50625025 | 20.95695033 | 21.17690136 | 20.9504962 | 20.57583959 | 20.93501196 | 20.25438832 | 20.89463528 | 35.88372951 | 19.66870216 | 20.32207937 | 23.43040364 | 19.63471457 | 20.12338664 | 25.53471596 | 20.19374675 | 20.75585849 | 19.54723592 | 20.29713428 | 19.43620178 | 20.37827576 | 19.79382211 | 20.48483969 | 23.89063184 | 20.39938286 | 20.42575008 | 30.03618969 | 19.48493628 | 20.12311813 | 27.25198902 | 19.54793377 | 20.81283647 | 19.79970302 | 20.64969824 | 19.45358811 | 20.81597592 | -0.109548 | 20.97062 | 0.05301579 | 0.040239 | -26.61692 | 3.08780566 |  |  | 1.648745 | 3.559645 | 3.53326 | 1.206329 | 1.33073 | 1.498835 | 1.839196 | 0.41842026 | 0.41846928 | 0.34717313 | 0.34773594 | 0.42623461 | 0.43938275 | 0.42126152
42843.4208 | 16 | 22.00043222 | 22.19988997 | 22.32020814 | 22.27962948 | 22.02226237 | 21.51884831 | 20.3853317 | 21.71393018 | 21.77952144 | 21.77578787 | 21.70664769 | 21.39829516 | 21.06616737 | 21.58427956 | 21.41969775 | 21.493174 | 21.43792461 | 20.94429899 | 21.07986955 | 21.04364141 | 20.57736751 | 20.76291287 | 20.65030317 | 31.96962038 | 21.45807177 | 21.61345805 | 24.7861785 | 27.45221474 | 33.82662623 | 23.31072537 | 21.74176486 | 21.9266087 | 23.92948866 | 18.99071916 | 21.96462807 | 20.33183579 | 37.10769598 |  | 21.33591766 | 21.76498614 | 25.09254374 | 19.65810313 |  | 18.77579099 | 18.69467741 | 18.56744073 | 18.50298011 | 18.61037976 | 18.74321169 | 24.68728325 | 17.83635236 | 18.91854951 | 18.09935176 | 18.87269356 | 18.91246781 | 45.84902241 | 48.87263168 | 46.36107667 | 20.94550906 |  |  | 1.992528 | 8.743179 | 8.605891 | 1.232366 | 1.098029 | 1.248918 | 2.302687 | -29.342656 | 0.4899972 | 0.2958682 | 0.0906122 | 8.83302948 | 9.05921579 | 2.02551906 | 21.52002193 | 21.61590923 | 21.6940402 | 21.67088743 | 21.49765231 | 20.95598455 | 20.31442761 | 21.72345708 | 21.82016936 | 21.85964027 | 21.80464339 | 21.55461669 | 21.01147568 | 21.76445811 | 20.21124175 | 18.70217558 | 18.44111751 | 18.22472407 | 18.17413719 | 18.97336436 | 18.53271944 | 21.75802185 | 21.54153776 | 21.31037344 | 21.32381411 | 21.09825494 | 20.95859152 | 21.03623119 | 20.72536591 | 20.64652 | 20.35609606 | 27.73135046 | 21.35087073 | 20.34442184 | 0.0175926 | 0.1370938 | 20.7127277 | 21.40269287 | 21.56708566 | 20.02080305 | 21.08613692 | 21.33502973 | 42.35783648 | 21.50181074 | 21.64320708 | 23.62797709 | 21.38805446 | 21.76420653 | 21.50645992 | 25.50355287 | 21.12055316 | 21.04178999 | 20.65653668 |  | 20.52163832 | 20.38630289 | 20.29273694 | 23.31424045 | 20.46551718 | 30.61498224 |  | 20.60498366 |  |  | 20.53624821 | 20.51366627 | 20.63738745 | [5 empty] | 21.27294603 | 20.51150102 | 20.95474747 | 21.17472323 | 20.99021789 | 20.57082947 | 20.93327785 | 20.26139143 | 20.9217541 | 36.73098339 | 19.67459639 | 20.34058858 | 23.7426621 | 19.63345143 | 20.12653006 | 25.95847889 | 20.20454099 | 20.78261936 | 19.55891555 | 20.33393188 | 19.44038308 | 20.43699243 | 19.79866721 | 20.49325642 | 24.27737271 | 20.40596596 | 20.43866588 | 30.61617105 | 19.48607653 | 20.13077995 | 27.72271958 | 19.55377758 | 20.83841299 | 19.81624736 | 20.65084432 | 19.45768709 | 20.81469438 | 0.14199 | 20.96913 | 0.05268937 | 0.03782304 | -26.53071 | 3.08785236 |  |  | 1.723542 | 3.520283 | 3.492535 | 1.321639 | 1.24763 | 1.330595 | 1.806743 | 0.41797951 | 0.41781431 | 0.34227321 | 0.27536125 | 0.42059548 | 0.43935228 | 0.42110087
42843.4208 | 17 | 22.00310419 | 22.19582553 | 22.31519845 | 22.27402077 | 22.02024175 | 21.51329137 | 20.38410723 | 21.70433269 | 21.77614714 | 21.77778491 | 21.70675944 | 21.39544272 | 21.06323077 | 21.57891495 | 21.41560521 | 21.48958497 | 21.43972574 | 20.94147797 | 21.07904989 | 21.04070953 | 20.57809087 | 20.76580901 | 20.64358443 | 31.95114797 | 21.46432709 | 21.61928104 | 25.11095488 | 27.86692246 | 33.30521679 | 23.5098537 | 21.74154598 | 21.93023625 | 24.18121533 | 18.96275612 | 21.96531355 | 20.33926444 | 38.03539437 |  | 21.41168747 | 21.92961079 | 25.53062098 | 19.66988113 |  | 18.76602324 | 18.68160868 | 18.55798447 | 18.48520048 | 18.60514404 | 18.74928364 | 25.36739711 | 17.84152128 | 18.91274578 | 18.07165826 | 18.86753199 | 18.91332495 | 45.83981507 | 48.86496153 | 46.35143506 | 20.94903845 |  |  | 1.955732 | 8.953455 | 8.918679 | 1.30005 | 1.112485 | 0.834934 | 2.382199 | -29.813148 | 0.3997028 | 0.3739138 | 0.1329706 | 8.8336242 | 9.06006844 | 2.02572933 | 21.52179526 | 21.61310157 | 21.69907055 | 21.67279935 | 21.5024614 | 20.96361999 | 20.32123347 | 21.72088101 | 21.82505111 | 21.85927582 | 21.80362197 | 21.54916201 | 21.01491642 | 21.76602751 | 21.14755664 | 19.50250811 | 18.53514913 | 18.2686747 | 18.20869274 | 18.98914646 | 18.54082024 | 21.7609579 | 21.5511251 | 21.32583255 | 21.33052448 | 21.09802168 | 20.9715171 | 21.04325225 | 20.73529805 | 20.66213614 | 20.3676653 | 28.51977851 | 21.36500227 | 20.36384726 | 0.1302444 | 0.0838378 | 20.71662606 | 21.40289347 | 21.56514378 | 20.01277716 | 21.07437554 | 21.32200966 | 41.79849157 | 21.48680038 | 21.66503635 | 23.88797059 | 21.38416156 | 21.76694703 | 21.79367069 | 25.9630945 | 21.27027663 | 21.23465498 | 20.67217617 |  | 20.51968236 | 20.41647383 | 20.28661836 | 23.50988308 | 20.4779564 | 31.86254709 |  | 20.65595615 |  |  | 20.53980162 | 20.51030837 | 20.64593048 | [5 empty] | 21.29666389 | 20.53085363 | 20.95437011 | 21.17825387 | 21.03921193 | 20.57357347 | 20.93681386 | 20.26535914 | 20.94761174 | 37.41883441 | 19.67427191 | 20.35345672 | 24.06249033 | 19.63431001 | 20.13150935 | 26.4230657 | 20.22255397 | 20.80163414 | 19.5554576 | 20.36839067 | 19.44064611 | 20.44699473 | 19.80644756 | 20.49964622 | 24.68661037 | 20.42332449 | 20.45369078 | 31.1079805 | 19.49112627 | 20.14225639 | 28.24214607 | 19.56846253 | 20.86454856 | 19.83187096 | 20.66250903 | 19.46017926 | 20.81319005 | 0.1002525 | 20.97009 | 0.05219667 | 0.03728619 | -26.56324 | 3.0878749 |  |  | 1.706103 | 3.562283 | 3.555359 | 1.357417 | 1.255829 | 1.087952 | 1.837691 | 0.41747951 | 0.41677121 | 0.33725564 | 0.17316907 | 0.41109321 | 0.43927405 | 0.42094899
42843.4208 | 18 | 22.00502334 | 22.19258773 | 22.31207429 | 22.27419374 | 22.0114112 | 21.50752268 | 20.37886099 | 21.70599556 | 21.77114546 | 21.76366669 | 21.71511488 | 21.39161026 | 21.0602629 | 21.58128366 | 21.41160998 | 21.48117175 | 21.43151 | 20.93708989 | 21.07380704 | 21.02976995 | 20.57700582 | 20.76397861 | 20.63570575 | 32.01307851 | 21.4552565 | 21.60622766 | 25.34045176 | 28.37975417 | 32.97473088 | 23.5954766 | 21.73519181 | 21.93223281 | 24.56051226 | 18.92592258 | 21.97227573 | 20.34028172 | 39.21886137 |  | 21.52274146 | 22.07725897 | 25.98702104 | 19.66040572 |  | 18.78307529 | 18.69303307 | 18.5689751 | 18.49303817 | 18.61756764 | 18.75768093 | 25.5345977 | 17.82869123 | 18.93415522 | 18.09985525 | 18.87899524 | 18.91303715 | 45.83134052 | 48.85121594 | 46.34880538 | 20.95705351 |  |  | 1.969528 | 8.876575 | 8.801711 | 1.143654 | 1.061229 | 1.154294 | 2.332259 | -29.828264 | 0.4958352 | 0.3103444 | 0.2216802 | 8.83344348 | 9.05980886 | 2.02579833 | 21.53014506 | 21.62443055 | 21.69783237 | 21.67713191 | 21.50459187 | 20.97638133 | 20.32362552 | 21.72715662 | 21.82847635 | 21.87008418 | 21.81196971 | 21.55206979 | 21.01860334 | 21.77113696 | 21.90822853 | 20.1513854 | 19.0954851 | 18.28001148 | 18.23349736 | 19.00356746 | 18.54849084 | 21.75594903 | 21.54672614 | 21.31392557 | 21.32993953 | 21.09936352 | 20.97201185 | 21.04343217 | 20.73287675 | 20.65839487 | 20.37568744 | 29.19496424 | 21.40099498 | 20.38043993 | 0.0907278 | 0.0513136 | 20.71207796 | 21.39779039 | 21.56186922 | 20.01011682 | 21.07718249 | 21.31544599 | 42.11033919 | 21.50111057 | 21.63844898 | 24.18431847 | 21.38351754 | 21.7619566 | 22.07155273 | 26.62429405 | 21.41141273 | 21.45059146 | 20.69254936 |  | 20.52522596 | 20.51057821 | 20.29797209 | 23.63401574 | 20.49630202 | 33.07643824 |  | 20.71680292 |  |  | 20.54769546 | 20.51944361 | 20.65467569 | [5 empty] | 21.29930169 | 20.55111108 | 20.95113579 | 21.18034572 | 21.09187277 | 20.57360201 | 20.93880892 | 20.28078831 | 20.98201725 | 37.80974201 | 19.68151801 | 20.37473624 | 24.3775632 | 19.64716226 | 20.14519486 | 26.90527698 | 20.25803115 | 20.82737608 | 19.56555621 | 20.39520401 | 19.45421895 | 20.47047147 | 19.81072228 | 20.51448874 | 25.15068156 | 20.43146582 | 20.46741998 | 31.67015648 | 19.496014 | 20.15158216 | 28.74985227 | 19.57380072 | 20.88908997 | 19.84875164 | 20.69038646 | 19.46883816 | 20.81280763 | 0.038481 | 20.96977 | 0.0517286 | 0.03619064 | -26.56487 | 3.08786524 |  |  | 1.711186 | 3.547026 | 3.532037 | 1.273178 | 1.226576 | 1.279228 | 1.818353 | 0.41709942 | 0.41453765 | 0.33442245 | 0.09033386 | 0.34972912 | 0.43957135 | 0.42075693
42843.4208 | 19 | 22.00227912 | 22.19803907 | 22.31688922 | 22.27966318 | 22.02211104 | 21.51573992 | 20.39053013 | 21.71563181 | 21.77381136 | 21.77589328 | 21.71337627 | 21.39096338 | 21.0648146 | 21.58000296 | 21.41279506 | 21.48424135 | 21.43343087 | 20.94289371 | 21.07526674 | 21.03679894 | 20.58124837 | 20.76425444 | 20.63800306 | 31.98013326 | 21.45475123 | 21.60834608 | 25.81438382 | 28.88306474 | 34.82378336 | 23.81431609 | 21.73898918 | 21.92918559 | 24.76649772 | 18.89472129 | 21.96925637 | 20.34593883 | 40.22055014 |  | 21.64379154 | 22.27172997 | 26.39598643 | 19.68242452 |  | 18.77572316 | 18.69530885 | 18.56511021 | 18.48821853 | 18.61316365 | 18.74745518 | 25.0963121 | 17.84153886 | 18.93118192 | 18.10926599 | 18.8828255 | 18.91518854 | 45.82605871 | 48.83689859 | 46.34192356 | 20.9545205 |  |  | 1.886732 | 8.683383 | 9.406259 | 0.90775 | 1.062545 | 0.83559 | 2.083211 | -30.041828 | 0.3773238 | 0.3829352 | 0.150157 | 8.83333834 | 9.05982036 | 2.02561598 | 21.522539 | 21.62516318 | 21.69076413 | 21.67630062 | 21.5013356 | 20.96511412 | 20.32031035 | 21.72180047 | 21.82710851 | 21.86545037 | 21.8129798 | 21.55780004 | 21.01526237 | 21.76575324 | 22.52709858 | 20.43083194 | 19.38290443 | 18.39651403 | 18.214174 | 18.99676782 | 18.5493837 | 21.75175389 | 21.54300105 | 21.31264814 | 21.32728521 | 21.09530832 | 20.96716916 | 21.04332569 | 20.73669124 | 20.65116245 | 20.37614022 | 29.84037297 | 21.452315 | 20.38003462 | 0.0500316 | 0.0712846 | 20.71966879 | 21.40290311 | 21.56504467 | 20.01645885 | 21.079651 | 21.32399327 | 41.47058138 | 21.51130853 | 21.66250332 | 24.25799625 | 21.38398607 | 21.75793026 | 22.36892529 | 27.14228329 | 21.59454026 | 21.65486589 | 20.70790821 |  | 20.53313042 | 20.61354732 | 20.29974714 | 23.67216485 | 20.49239613 | 33.76125577 |  | 20.76098924 |  |  | 20.54055125 | 20.52174061 | 20.6549371 | [5 empty] | 21.29711917 | 20.56873308 | 20.95092489 | 21.17797549 | 21.13356728 | 20.56809399 | 20.93572287 | 20.29308044 | 21.00471518 | 38.22853469 | 19.68912709 | 20.39270738 | 24.67954153 | 19.64544153 | 20.15942374 | 27.34005913 | 20.2810871 | 20.85741809 | 19.56276811 | 20.41671479 | 19.45721936 | 20.46726169 | 19.79992677 | 20.52578162 | 25.58601424 | 20.43108727 | 20.48284703 | 32.38897047 | 19.48937374 | 20.16073459 | 29.28985646 | 19.56868703 | 20.90734849 | 19.8506112 | 20.70566828 | 19.47109811 | 20.80407023 | -0.0006595 | 20.97013 | 0.05026279 | 0.03626318 | -26.62602 | 3.0878427 |  |  | 1.679883 | 3.508228 | 3.651336 | 1.134296 | 1.227314 | 1.088375 | 1.718497 | 0.41693776 | 0.41173687 | 0.33323183 | 0.02077655 | 0.31789788 | 0.43914929 | 0.42078336
42843.4208 | 20 | 22.00103831 | 22.19354729 | 22.31856206 | 22.28034878 | 22.02423531 | 21.52233301 | 20.38660332 | 21.71517032 | 21.78193894 | 21.77519818 | 21.71675728 | 21.39699488 | 21.06214002 | 21.58559618 | 21.41199211 | 21.48755244 | 21.42861557 | 20.9442433 | 21.07653516 | 21.03302015 | 20.5798011 | 20.7661136 | 20.63199196 | 32.468388 | 21.45578207 | 21.60759186 | 26.38796673 | 29.27849158 | 37.33236779 | 23.98516848 | 21.74308432 | 21.9303542 | 24.88955713 | 18.88950438 | 21.97127376 | 20.35441398 | 40.84696017 |  | 21.75110372 | 22.6033551 | 26.75480161 | 19.72016541 |  | 18.78243328 | 18.6941003 | 18.56777743 | 18.4899047 | 18.61340582 | 18.76894526 | 24.36643029 | 17.8524988 | 18.9277858 | 18.06608923 | 18.88359748 | 18.92046941 | 45.83533071 | 48.8266899 | 46.34392929 | 20.9648932 |  |  | 1.897248 | 8.885775 | 8.792511 | 1.069402 | 1.108545 | 1.006442 | 2.296775 | -30.167992 | 0.3496906 | 0.2717412 | 0.1581426 | 8.83370141 | 9.05967908 | 2.02605789 | 21.52492106 | 21.62121516 | 21.69048081 | 21.67498085 | 21.49979351 | 20.95971939 | 20.32276899 | 21.71500272 | 21.82127366 | 21.85624792 | 21.8092915 | 21.55055709 | 21.01860841 | 21.76302712 | 22.64655447 | 20.37986154 | 19.64022502 | 18.53514857 | 18.23656898 | 19.00974197 | 18.56392708 | 21.76177536 | 21.53679489 | 21.31239511 | 21.32684936 | 21.09495803 | 20.96564982 | 21.04276474 | 20.73243835 | 20.65229741 | 20.39058324 | 30.13933702 | 21.4668952 | 20.38421194 | 0.0759828 | 0.0807946 | 20.73746997 | 21.40758051 | 21.56939981 | 20.01152734 | 21.08390613 | 21.33278091 | 42.09797698 | 21.50188993 | 21.62308449 | 24.38891473 | 21.3904708 | 21.77366824 | 22.70279807 | 27.36468138 | 21.78390007 | 21.85396914 | 20.73034926 |  | 20.53335102 | 20.96752066 | 20.29790174 | 23.7617661 | 20.50639799 | 34.20187802 |  | 20.8085053 |  |  | 20.54233243 | 20.52204436 | 20.66550181 | [5 empty] | 21.29699924 | 20.57879728 | 20.95064402 | 21.17679666 | 21.15627196 | 20.57174152 | 20.93585174 | 20.29448855 | 21.04213519 | 38.86047374 | 19.69691561 | 20.41621206 | 25.03680279 | 19.64510537 | 20.15947574 | 27.91062502 | 20.31425234 | 20.88859012 | 19.56313533 | 20.44174865 | 19.46151065 | 20.46590218 | 19.80237947 | 20.54357905 | 25.97475681 | 20.4467694 | 20.50474058 | 32.90322203 | 19.49457012 | 20.17004554 | 29.89966873 | 19.58240364 | 20.92920285 | 19.86651417 | 20.72180866 | 19.47355958 | 20.80252831 | -0.0195805 | 20.96986 | 0.05067545 | 0.0355885 | -26.59403 | 3.0878282 |  |  | 1.691405 | 3.54887 | 3.530197 | 1.231156 | 1.253646 | 1.194517 | 1.804502 | 0.4163218 | 0.40184244 | 0.33121226 | 0.00901862 | 0.2910045 | 0.43838495 | 0.42115136
42843.4208 | 21 | 21.99649605 | 22.19603084 | 22.31623841 | 22.2796436 | 22.02249387 | 21.51633117 | 20.37638048 | 21.71376846 | 21.7800514 | 21.77475176 | 21.7131693 | 21.39567363 | 21.05757784 | 21.57972421 | 21.40694382 | 21.48364057 | 21.43332756 | 20.93976244 | 21.07064981 | 21.0368831 | 20.57422123 | 20.76014796 | 20.62592376 | 32.91988847 | 21.44764144 | 21.60543411 | 27.0538797 | 29.6311746 | 38.84254739 | 24.09055833 | 21.74201239 | 21.9275015 | 24.96069574 | 18.89278011 | 21.96939255 | 20.35924208 | 41.14318482 |  | 21.85835773 | 22.94544656 | 27.07301068 | 19.75858953 |  | 18.78251852 | 18.69189295 | 18.56266005 | 18.4888603 | 18.60771224 | 18.78411058 | 23.54607562 | 17.86155867 | 18.92666408 | 18.05644609 | 18.8801858 | 18.91584069 | 45.84130552 | 48.81711812 | 46.3363529 | 20.95797025 |  |  | 1.859792 | 9.088163 | 8.719571 | 1.305962 | 1.063201 | 1.05047 | 2.348027 | -30.319788 | 0.4843538 | 0.28349 | 0.1454698 | 8.83343527 | 9.05960186 | 2.02539585 | 21.50896461 | 21.60732376 | 21.68833323 | 21.66291311 | 21.48326287 | 20.95541296 | 20.31146544 | 21.71421544 | 21.81173346 | 21.84829016 | 21.8019626 | 21.53735895 | 21.00036718 | 21.75802046 | 22.65880867 | 20.29403411 | 19.60119387 | 18.58661204 | 18.28807655 | 19.02000649 | 18.57021162 | 21.76140895 | 21.55078956 | 21.31655159 | 21.33311164 | 21.1049851 | 20.97455067 | 21.03412294 | 20.72428049 | 20.64866578 | 20.39290298 | 30.7542207 | 21.4845836 | 20.39574586 | 0.1381084 | 0.1013362 | 20.75431797 | 21.402295 | 21.56715291 | 20.01452486 | 21.07571659 | 21.327384 | 43.21168894 | 21.49262976 | 21.64651792 | 24.47428202 | 21.38474324 | 21.76742674 | 23.04735726 | 27.47166649 | 21.93955246 | 22.03503903 | 20.76783946 |  | 20.5384931 | 21.99250418 | 20.32323712 | 23.83120394 | 20.51514353 | 34.52605065 |  | 20.85063279 |  |  | 20.55448109 | 20.54262934 | 20.67496446 | [5 empty] | 21.31115335 | 20.61566896 | 20.95902097 | 21.19283733 | 21.21067184 | 20.57990237 | 20.94441399 | 20.30662607 | 21.0744166 | 39.36975646 | 19.69882817 | 20.44514799 | 25.42044663 | 19.64983372 | 20.16677677 | 28.39898184 | 20.3430264 | 20.90399497 | 19.59281384 | 20.49876886 | 19.46644485 | 20.47712087 | 19.81948627 | 20.56142314 | 26.31671153 | 20.454666 | 20.53000834 | 33.37312611 | 19.5011322 | 20.18422375 | 30.33757525 | 19.59437097 | 20.98382641 | 19.87931279 | 20.731279 | 19.48335969 | 20.80373739 | 0.0427475 | 20.96822 | 0.05170395 | 0.03607456 | -26.56348 | 3.08783948 |  |  | 1.678693 | 3.589045 | 3.51551 | 1.360524 | 1.22777 | 1.220397 | 1.824572 | 0.41545278 | 0.37421966 | 0.32957659 | 0.0088556 | 0.29607496 | 0.43747942 | 0.42090872
42843.4208 | 22 | 22.0081532 | 22.20196511 | 22.32494663 | 22.28521674 | 22.02087798 | 21.52111674 | 20.38829711 | 21.71900431 | 21.78253421 | 21.78037828 | 21.71636246 | 21.39408231 | 21.06261298 | 21.57675193 | 21.41073784 | 21.48755929 | 21.43700001 | 20.93876612 | 21.07833354 | 21.04260534 | 20.5785112 | 20.76070041 | 20.63550336 | 33.54330367 | 21.45629797 | 21.61100429 | 27.58624273 | 30.06567432 | 38.57791769 | 24.2148092 | 21.73821718 | 21.9275672 | 25.04702413 | 18.87311658 | 21.96465676 | 20.36484793 | 41.26824257 |  | 21.96330762 | 23.23011454 | 27.40500296 | 19.79833972 |  | 18.7793436 | 18.69740924 | 18.56333611 | 18.48379526 | 18.60121776 | 18.77027818 | 22.77734879 | 17.85966249 | 18.92194519 | 18.05556541 | 18.8761392 | 18.91698401 | 45.83164628 | 48.80260675 | 46.32361982 | 20.95736386 |  |  | 1.699456 | 8.952143 | 9.060615 | 1.148254 | 1.042173 | 1.170718 | 2.292831 | -30.546492 | 0.2195032 | 0.427203 | 0.1117914 | 8.83402177 | 9.06016044 | 2.02592647 | 21.52062436 | 21.61988942 | 21.69551241 | 21.67768056 | 21.49718116 | 20.96502269 | 20.31435436 | 21.72370781 | 21.8265545 | 21.85472816 | 21.80969623 | 21.55055471 | 21.01629126 | 21.76671671 | 22.20489312 | 20.07084655 | 19.37979171 | 18.64981793 | 18.32758513 | 19.03360789 | 18.58414619 | 21.76082867 | 21.54496287 | 21.31765232 | 21.32780683 | 21.10481648 | 20.97438088 | 21.04685077 | 20.73874471 | 20.65164617 | 20.39956644 | 31.46707094 | 21.49598761 | 20.403162 | 0.14322 | 0.167716 | 20.79757882 | 21.38909196 | 21.56747979 | 20.01427068 | 21.0711111 | 21.32434387 | 42.95040253 | 21.50066859 | 21.62340424 | 24.78460787 | 21.38179814 | 21.76204213 | 23.29577839 | 27.57533085 | 22.10560059 | 22.21427569 | 20.79251374 |  | 20.53769716 | 22.94994386 | 20.33551776 | 23.90119372 | 20.52797111 | 34.86716634 |  | 20.877479 |  |  | 20.56086734 | 20.53823029 | 20.68260385 | [5 empty] | 21.29841566 | 20.62530254 | 20.95302619 | 21.18187236 | 21.2333431 | 20.56737897 | 20.9373913 | 20.31298427 | 21.09760256 | 39.72336117 | 19.69493186 | 20.4949934 | 25.77517517 | 19.65329282 | 20.17443523 | 28.85695598 | 20.36019238 | 20.94245929 | 19.58705045 | 20.65986674 | 19.45948132 | 20.48933137 | 19.81502063 | 20.57617562 | 26.75082609 | 20.47717323 | 20.53974543 | 34.03229987 | 19.50700476 | 20.18659753 | 30.67546269 | 19.60025352 | 21.17147132 | 19.88978852 | 20.74120538 | 19.47985583 | 20.8053702 | 0.0813315 | 20.97052 | 0.05209194 | 0.03693791 | -26.52507 | 3.08784109 |  |  | 1.60402 | 3.562119 | 3.583635 | 1.275745 | 1.215539 | 1.288324 | 1.802956 | 0.4147407 | 0.34803564 | 0.32806244 | 0.06087887 | 0.32230195 | 0.43656311 | 0.42092604
42843.4208 | 23 | 22.00657502 | 22.20493796 | 22.32409952 | 22.27582827 | 22.01953341 | 21.51365166 | 20.38675611 | 21.71978073 | 21.77282698 | 21.77701859 | 21.71025661 | 21.39136247 | 21.06184364 | 21.58052229 | 21.41605652 | 21.48951679 | 21.4381836 | 20.95011266 | 21.07839606 | 21.03254672 | 20.58492087 | 20.76675253 | 20.640102 | 33.57701508 | 21.45930951 | 21.61082269 | 28.02821727 | 30.52147032 | 39.05692507 | 24.33569003 | 21.73519709 | 21.92507958 | 25.02059077 | 18.85597384 | 21.96945934 | 20.36896928 | 41.24318819 |  | 22.05085428 | 23.49965113 | 27.74112499 | 19.86015847 |  | 18.78807153 | 18.70080117 | 18.55890585 | 18.48726317 | 18.59670413 | 18.76262624 | 22.30713684 | 17.8887384 | 18.92250172 | 18.08640939 | 18.88327105 | 18.92287308 | 45.82368958 | 48.79447999 | 46.31454255 | 20.94774009 |  |  | 1.859136 | 8.904171 | 9.111211 | 1.15877 | 1.433157 | 1.371798 | 2.351971 | -30.602344 | 0.5036192 | 0.4527986 | 0.1187354 | 8.83372113 | 9.06011773 | 2.02539256 | 21.51562844 | 21.62052976 | 21.69803118 | 21.67171368 | 21.49710891 | 20.96307074 | 20.31408748 | 21.72519014 | 21.8278424 | 21.85394351 | 21.81299198 | 21.55158378 | 21.01602453 | 21.76424794 | 21.66519876 | 19.94253057 | 19.17276436 | 18.61674554 | 18.31098207 | 19.0294886 | 18.57267494 | 21.758817 | 21.54141106 | 21.31365202 | 21.32907818 | 21.10283029 | 20.97220581 | 21.04513299 | 20.73896091 | 20.6518184 | 20.40627672 | 31.52899189 | 21.5034262 | 20.41795148 | 0.1231668 | 0.236188 | 20.85652121 | 21.39165485 | 21.56536639 | 20.01945219 | 21.07284838 | 21.32383141 | 43.12251345 | 21.50049634 | 21.62582549 | 24.93116727 | 21.38844069 | 21.76369509 | 23.44392413 | 27.69587474 | 22.27552828 | 22.42326117 | 20.78795427 |  | 20.5460351 | 23.96199985 | 20.35794829 | 24.02562218 | 20.54215629 | 35.38725727 |  | 20.90737181 |  |  | 20.55116609 | 20.54010747 | 20.68789604 | [5 empty] | 21.29322173 | 20.62946037 | 20.95129494 | 21.17415863 | 21.26212751 | 20.56939273 | 20.93751892 | 20.32196227 | 21.1315417 | 40.44748405 | 19.70018244 | 20.65751313 | 26.09500538 | 19.66209735 | 20.1794092 | 29.52411338 | 20.39143048 | 20.97057655 | 19.59605942 | 20.92497474 | 19.46902664 | 20.50160223 | 19.80971084 | 20.6085083 | 27.13641453 | 20.4730255 | 20.553665 | 34.51771279 | 19.49847775 | 20.19349104 | 31.09533545 | 19.6011932 | 21.4487687 | 19.89701972 | 20.7438818 | 19.47898195 | 20.81010235 | 0.070387 | 20.97024 | 0.05236294 | 0.03774325 | -26.5836 | 3.08787973 |  |  | 1.678973 | 3.552583 | 3.593648 | 1.281581 | 1.425412 | 1.394564 | 1.826036 | 0.41514687 | 0.32067466 | 0.32508162 | 0.12036391 | 0.34396581 | 0.43498404 | 0.42074012
42843.4208 | 24 | 22.00400393 | 22.19721997 | 22.32432451 | 22.27790769 | 22.01489706 | 21.51554505 | 20.38732425 | 21.70663457 | 21.77347773 | 21.7745187 | 21.70945691 | 21.39539651 | 21.06272162 | 21.58389165 | 21.41663308 | 21.49853525 | 21.43464484 | 20.94071915 | 21.07377293 | 21.03745086 | 20.58038842 | 20.76744865 | 20.64602082 | 33.77693961 | 21.46236536 | 21.60385457 | 28.49412589 | 30.95563381 | 40.74441832 | 24.60100782 | 21.74230561 | 21.93351915 | 25.15926472 | 18.85368474 | 21.97077969 | 20.37581289 | 42.03945766 |  | 22.15209168 | 23.74703796 | 28.06889657 | 19.92020762 |  | 18.79105376 | 18.70343224 | 18.55973264 | 18.48397727 | 18.59228082 | 18.75601656 | 21.82437907 | 17.94605025 | 18.92763897 | 18.20194537 | 18.88167901 | 18.92401329 | 45.81288624 | 48.78080226 | 46.30513837 | 20.95340398 |  |  | 2.032612 | 8.860803 | 8.928535 | 0.999746 | 0.722157 | 0.999214 | 2.359199 | -30.587888 | 0.419552 | 0.3630042 | 0.1357482 | 8.83285369 | 9.05908435 | 2.02579176 | 21.51682292 | 21.61820752 | 21.70200154 | 21.67229724 | 21.49854404 | 20.95467292 | 20.32054548 | 21.72573666 | 21.82437326 | 21.85745071 | 21.80813488 | 21.55398133 | 21.01638617 | 21.76140782 | 21.06020832 | 19.91462299 | 19.04313751 | 18.553536 | 18.29329984 | 19.02542128 | 18.56724688 | 21.76279769 | 21.5513329 | 21.32411502 | 21.33307192 | 21.10319554 | 20.97073427 | 21.04687898 | 20.73592161 | 20.65702779 | 20.41292078 | 31.64671398 | 21.51815403 | 20.43853265 | 0.0345002 | 0.1089442 | 20.92573433 | 21.40105793 | 21.56864842 | 20.02297487 | 21.07191451 | 21.3302012 | 43.81487484 | 21.49757064 | 21.63305886 | 25.19914259 | 21.38964987 | 21.75539169 | 23.5429052 | 27.80211862 | 22.44405258 | 22.63716867 | 20.8157144 |  | 20.55729496 | 24.86841155 | 20.38132974 | 24.22560446 | 20.5542892 | 36.11062645 |  | 20.96531761 |  |  | 20.56176988 | 20.53990052 | 20.69628392 | [5 empty] | 21.30442739 | 20.64681661 | 20.95193184 | 21.18464797 | 21.33152149 | 20.57809059 | 20.93740347 | 20.32606533 | 21.16485321 | 41.38392942 | 19.69611436 | 20.78919055 | 26.50353662 | 19.66262344 | 20.17821279 | 30.0220045 | 20.40923926 | 20.9985513 | 19.60377803 | 21.19321696 | 19.47462878 | 20.50808067 | 19.81231312 | 20.70159144 | 27.56541226 | 20.48723209 | 20.56742135 | 34.78224202 | 19.49863434 | 20.21197004 | 31.67434773 | 19.62206144 | 21.71279122 | 19.91615323 | 20.76815305 | 19.4930903 | 20.81584641 | -0.067996 | 20.96899 | 0.05299114 | 0.03721361 | -26.56783 | 3.08780888 |  |  | 1.760297 | 3.543936 | 3.557456 | 1.190404 | 1.011822 | 1.190194 | 1.828819 | 0.41475322 | 0.29628014 | 0.31993329 | 0.18711014 | 0.35773512 | 0.43354536 | 0.4203911
42843.4208 | 25 | 21.98898846 | 22.19274699 | 22.30960461 | 22.27254713 | 22.00854771 | 21.51107403 | 20.37803387 | 21.70876207 | 21.77735159 | 21.77379383 | 21.70327472 | 21.3926235 | 21.0564457 | 21.57765559 | 21.42723251 | 21.49147503 | 21.43859043 | 20.94841891 | 21.08403758 | 21.03808662 | 20.58365845 | 20.77768127 | 20.64561713 | 34.39710602 | 21.46469464 | 21.61588438 | 29.04086546 | 31.42886303 | 42.62563352 | 24.71469558 | 21.73317927 | 21.9253866 | 25.37611392 | 18.81526089 | 21.96185176 | 20.37734348 | 42.87079539 |  | 22.3006997 | 23.99184055 | 28.39667748 | 20.00454714 |  | 18.78516348 | 18.70004401 | 18.5604519 | 18.4842825 | 18.58488193 | 18.73775447 | 21.36351877 | 17.9897558 | 18.9263302 | 18.25824624 | 18.88027742 | 18.92604188 | 45.80533389 | 48.77653949 | 46.31058032 | 20.96011214 |  |  | 1.89856 | 8.771435 | 8.695915 | 1.03983 | 0.653161 | 0.355238 | 2.225147 | -31.11818 | 0.4824078 | 0.3365694 | 0.1524138 | 8.83340241 | 9.05982036 | 2.02564555 | 21.52095843 | 21.62049184 | 21.69449538 | 21.66828886 | 21.49720056 | 20.94815271 | 20.31651391 | 21.71954467 | 21.8199213 | 21.85478457 | 21.80403447 | 21.54556727 | 21.00662565 | 21.7519034 | 20.71466112 | 19.74785703 | 19.00769413 | 18.49939392 | 18.28762055 | 19.02946978 | 18.57353405 | 21.75837969 | 21.54385883 | 21.31739389 | 21.32750213 | 21.09653678 | 20.96358284 | 21.04480419 | 20.73454087 | 20.64722202 | 20.41045231 | 31.97176906 | 21.54244283 | 20.44130056 | 0.1420404 | 0.1622002 | 21.00783416 | 21.40074666 | 21.565577 | 20.02147011 | 21.06998059 | 21.32935534 | 44.13324467 | 21.49932562 | 21.63176672 | 25.40088208 | 21.38600872 | 21.75149262 | 23.6665524 | 28.03423326 | 22.62635641 | 22.85727644 | 20.84302187 |  | 20.5592521 | 25.04063621 | 20.39806561 | 24.40755964 | 20.56453182 | 36.65348458 |  | 21.01263757 |  |  | 20.56963838 | 20.54089154 | 20.70089609 | [5 empty] | 21.30165257 | 20.67270584 | 20.94633199 | 21.18446387 | 21.39518956 | 20.573509 | 20.93338234 | 20.34012328 | 21.20146313 | 42.04040193 | 19.69892091 | 20.92417537 | 26.86435891 | 19.6684775 | 20.20294871 | 30.39981093 | 20.45148085 | 21.02391217 | 19.60693476 | 21.46416947 | 19.47100865 | 20.5141922 | 19.83358895 | 20.84756458 | 27.91900903 | 20.50808592 | 20.60183047 | 35.22862747 | 19.51416782 | 20.2296357 | 32.19257497 | 19.6449536 | 21.89199582 | 19.93092483 | 20.8156273 | 19.50712312 | 20.83821081 | -0.0043695 | 20.96997 | 0.0530281 | 0.03862835 | -26.61811 | 3.0877799 |  |  | 1.706351 | 3.525999 | 3.510787 | 1.214026 | 0.9622436 | 0.7096344 | 1.776046 | 0.41406029 | 0.29205701 | 0.31522236 | 0.225977 | 0.36240725 | 0.43125389 | 0.42023148
42843.4208 | 26 | 22.00191602 | 22.20625956 | 22.32228574 | 22.28120081 | 22.02209023 | 21.51856967 | 20.38434175 | 21.72052455 | 21.78592807 | 21.77723727 | 21.71649469 | 21.40452806 | 21.06377995 | 21.58157623 | 21.4209591 | 21.49187272 | 21.42770426 | 20.94496593 | 21.08335215 | 21.04127601 | 20.58908944 | 20.7769123 | 20.64012445 | 34.76440489 | 21.46145493 | 21.613943 | 29.4401697 | 32.07405826 | 43.69121389 | 24.91488418 | 21.74116324 | 21.92643275 | 25.62305911 | 18.79564914 | 21.97153407 | 20.38130459 | 43.37830082 |  | 22.40570298 | 24.28826638 | 28.68815326 | 20.0922432 |  | 18.79562612 | 18.7062226 | 18.57239745 | 18.48764032 | 18.59857492 | 18.73678404 | 21.09931525 | 18.0289671 | 18.92977725 | 18.24008691 | 18.88298023 | 18.92309638 | 45.77825132 | 48.76341055 | 46.29787342 | 20.95641351 |  |  | 1.924188 | 8.850947 | 8.757027 | 1.116714 | 1.067145 | 0.825734 | 2.496535 | -31.453968 | 0.4298658 | 0.2295714 | 0.1723778 | 8.83362091 | 9.0600668 | 2.02576219 | 21.5153628 | 21.61626634 | 21.68301529 | 21.66598835 | 21.49849073 | 20.95177689 | 20.31406248 | 21.71561565 | 21.81924955 | 21.85093003 | 21.8056944 | 21.54637613 | 21.01058299 | 21.75371145 | 20.53170687 | 19.51102349 | 19.05434567 | 18.47705088 | 18.25841094 | 19.03679988 | 18.57306297 | 21.75669945 | 21.53930004 | 21.31174539 | 21.32894074 | 21.09525601 | 20.9682164 | 21.03432697 | 20.72395319 | 20.64728723 | 20.42725023 | 32.48751076 | 21.57736118 | 20.4532845 | 0.0720508 | 0.1526902 | 21.08397534 | 21.3998054 | 21.56502224 | 20.01633215 | 21.06958763 | 21.3219506 | 44.33253156 | 21.50031184 | 21.62347321 | 25.71989906 | 21.38493092 | 21.75865971 | 23.84369676 | 28.16481817 | 22.84122315 | 23.09122338 | 20.87231268 |  | 20.5750453 | 24.91750363 | 20.42183245 | 24.55939811 | 20.57928292 | 37.28225125 |  | 21.06115925 |  |  | 20.55615396 | 20.54130805 | 20.7039868 | [5 empty] | 21.30027762 | 20.68467401 | 20.94575527 | 21.17552404 | 21.44971407 | 20.57324123 | 20.93650024 | 20.34819373 | 21.24192037 | 42.55051961 | 19.71741328 | 21.00692414 | 27.20578554 | 19.670007 | 20.21801777 | 30.77902092 | 20.48465896 | 21.06847953 | 19.62068693 | 21.7203905 | 19.48161252 | 20.54070278 | 19.82481817 | 20.93484152 | 28.20782478 | 20.52335775 | 20.61359649 | 35.76694564 | 19.51193067 | 20.23055819 | 32.672726 | 19.64734696 | 22.05077871 | 19.94560291 | 20.96861595 | 19.49594762 | 20.83891404 | 0.054434 | 20.96869 | 0.05321902 | 0.04033328 | -26.58761 | 3.08780727 |  |  | 1.720725 | 3.541982 | 3.523139 | 1.258121 | 1.229946 | 1.081918 | 1.881235 | 0.41377612 | 0.29627392 | 0.31149915 | 0.24716118 | 0.35716875 | 0.42895064 | 0.42046159
42843.4208 | 27 | 21.99796082 | 22.20166918 | 22.31583455 | 22.27515633 | 22.02170828 | 21.51687796 | 20.3906595 | 21.711206 | 21.77959644 | 21.77237914 | 21.71169644 | 21.39413094 | 21.06278431 | 21.58262166 | 21.42058819 | 21.49125424 | 21.43001174 | 20.94366427 | 21.08163632 | 21.03887844 | 20.58069925 | 20.76179648 | 20.63911535 | 35.34024872 | 21.45983801 | 21.60690443 | 29.79745452 | 32.5809946 | 44.73247828 | 24.89732649 | 21.74083359 | 21.92633444 | 25.66293587 | 18.73743796 | 21.97197003 | 20.38915004 | 43.57261011 |  | 22.49012634 | 24.57791469 | 29.0214079 | 20.1671835 |  | 18.79623826 | 18.70567513 | 18.57094069 | 18.49722261 | 18.59543894 | 18.7436568 | 20.92619805 | 18.01492446 | 18.93022231 | 18.18295401 | 18.88134992 | 18.9213753 | 45.75533838 | 48.75064751 | 46.28733554 | 20.96132983 |  |  | 2.002384 | 8.747779 | 8.824711 | 1.029974 | 0.948209 | 0.614802 | 2.418339 | -31.60182 | 0.3675938 | 0.287686 | 0.1564066 | 8.83369648 | 9.06013908 | 2.02562912 | 21.51275011 | 21.61092385 | 21.68377132 | 21.67106591 | 21.49519309 | 20.95107038 | 20.31225309 | 21.72066523 | 21.81442614 | 21.84501498 | 21.80261046 | 21.55057502 | 21.00521916 | 21.75671594 | 20.24415653 | 19.33241461 | 19.03736088 | 18.51168867 | 18.24937777 | 19.03976081 | 18.57150201 | 21.75470431 | 21.54557026 | 21.31105582 | 21.33030267 | 21.09443786 | 20.96467009 | 21.03822156 | 20.72252584 | 20.6487449 | 20.42685657 | 32.87715989 | 21.57474335 | 20.46560268 | 0.031158 | 0.068812 | 21.12808051 | 21.39742058 | 21.55513915 | 20.02233572 | 21.0656189 | 21.31555286 | 43.72539453 | 21.49364205 | 21.62081585 | 25.93556886 | 21.38130575 | 21.76084435 | 24.1220738 | 28.28074258 | 23.05264511 | 23.32471198 | 20.89115194 |  | 20.56647223 | 24.79407898 | 20.4328118 | 24.63762057 | 20.57955796 | 37.91654415 |  | 21.09844068 |  |  | 20.56533718 | 20.55131 | 20.72334722 | [5 empty] | 21.30045512 | 20.70522361 | 20.95419354 | 21.17599664 | 21.49024998 | 20.57638288 | 20.93970801 | 20.35668447 | 21.27974959 | 43.32584513 | 19.7123059 | 21.03660165 | 27.52893288 | 19.67760923 | 20.23365416 | 31.12652634 | 20.51024145 | 21.10807233 | 19.62480627 | 21.93970481 | 19.49018128 | 20.60986391 | 19.82560562 | 20.97013764 | 28.44776254 | 20.5405077 | 20.63026116 | 36.09818825 | 19.51472547 | 20.23663004 | 33.21230553 | 19.65429545 | 22.21098217 | 19.95462096 | 20.98226743 | 19.50077857 | 20.84595042 | 0.156088 | 20.97025 | 0.05316975 | 0.04140704 | -26.57574 | 3.08779278 |  |  | 1.758223 | 3.521275 | 3.536725 | 1.208271 | 1.159395 | 0.9335701 | 1.85156 | 0.4129654 | 0.30007037 | 0.30933552 | 0.27945696 | 0.35887372 | 0.4271319 | 0.42010622
42843.4208 | 28 | 22.00713728 | 22.19972844 | 22.31256684 | 22.27102834 | 22.01716308 | 21.51212021 | 20.38653634 | 21.71054371 | 21.77986179 | 21.77663485 | 21.7155406 | 21.39369525 | 21.05998983 | 21.58149658 | 21.4157781 | 21.48438515 | 21.42912496 | 20.9422528 | 21.07555177 | 21.03888717 | 20.57246085 | 20.75741545 | 20.63159634 | 35.50406185 | 21.45814603 | 21.60537345 | 30.20958981 | 32.99528785 | 45.8533395 | 24.98746567 | 21.74364211 | 21.9298017 | 25.8029463 | 18.70407399 | 21.97464847 | 20.4026386 | 43.35198949 |  | 22.58197459 | 24.84809377 | 29.35882336 | 20.26920576 |  | 18.79341945 | 18.70463498 | 18.57240896 | 18.49324791 | 18.60450337 | 18.76318753 | 21.06682434 | 17.97565351 | 18.92796031 | 18.17193883 | 18.8785974 | 18.92160409 | 45.73946548 | 48.73990807 | 46.27616142 | 20.96036723 |  |  | 1.834164 | 8.792463 | 9.226207 | 1.16337 | 1.186741 | 1.639902 | 2.491279 | -31.520992 | 0.2675694 | 0.2606218 | 0.178801 | 8.83294076 | 9.05921579 | 2.02540242 | 21.51424207 | 21.61633948 | 21.68987138 | 21.66274859 | 21.49233511 | 20.95713728 | 20.31228278 | 21.72376701 | 21.8166024 | 21.85018895 | 21.79657029 | 21.54136836 | 21.00676733 | 21.74797359 | 20.73609958 | 19.18023585 | 18.94344928 | 18.53539606 | 18.25848152 | 19.04217312 | 18.57788504 | 21.75306551 | 21.53995504 | 21.31584517 | 21.33063722 | 21.09394153 | 20.96336235 | 21.04395412 | 20.72452647 | 20.64914564 | 20.44158485 | 33.31302591 | 21.59896251 | 20.47113541 | 0.1504942 | 0.0387604 | 21.17118932 | 21.39962676 | 21.55849956 | 20.01938747 | 21.06962651 | 21.32192932 | 43.42622148 | 21.49211354 | 21.62825485 | 26.12691505 | 21.38164222 | 21.76085452 | 24.49307594 | 28.36322309 | 23.27308675 | 23.56940824 | 20.92255476 |  | 20.57894673 | 24.74485182 | 20.45472494 | 24.71829669 | 20.59531814 | 38.33740162 |  | 21.14969879 |  |  | 20.5786721 | 20.56506074 | 20.73556434 | [5 empty] | 21.30551764 | 20.73038727 | 20.95819852 | 21.18440523 | 21.50806067 | 20.57285521 | 20.9443091 | 20.36706374 | 21.31344997 | 44.1017607 | 19.71341465 | 21.04980354 | 27.87285757 | 19.67705064 | 20.25367351 | 31.43140546 | 20.54595577 | 21.14535944 | 19.630294 | 22.15359459 | 19.49588168 | 20.89429951 | 19.82379867 | 20.97693553 | 28.67831389 | 20.54365976 | 20.64334646 | 36.34867621 | 19.51651513 | 20.2435573 | 33.66619168 | 19.65429004 | 22.42246609 | 19.95893418 | 20.98440784 | 19.49989703 | 20.91785207 | 0.1822435 | 20.97032 | 0.05358856 | 0.04174807 | -26.56902 | 3.0877799 |  |  | 1.685713 | 3.530251 | 3.616279 | 1.284131 | 1.297095 | 1.524765 | 1.879339 | 0.41251131 | 0.30217226 | 0.30762289 | 0.2250783 | 0.3700535 | 0.42475001 | 0.42044618
42843.4208 | 29 | 22.00345335 | 22.20455468 | 22.31650937 | 22.28000473 | 22.02708275 | 21.51283549 | 20.38520728 | 21.71605912 | 21.780644 | 21.77844412 | 21.71404418 | 21.39452168 | 21.06008738 | 21.58256118 | 21.41253905 | 21.48618234 | 21.43270282 | 20.94625579 | 21.07972096 | 21.03862264 | 20.57637133 | 20.76232898 | 20.63591994 | 35.45244067 | 21.44778146 | 21.60866272 | 30.62444775 | 33.35432625 | 46.4618858 | 25.27345946 | 21.74777321 | 21.92767797 | 25.9157142 | 18.6665126 | 21.97300359 | 20.4109154 | 43.17888211 |  | 22.66041096 | 25.09948394 | 29.69864075 | 20.70727301 |  | 18.80121324 | 18.71333266 | 18.56887692 | 18.49115852 | 18.61864888 | 18.78905199 | 21.32221632 | 17.98004358 | 18.9299261 | 18.2241412 | 18.88296098 | 18.92360301 | 45.69323799 | 48.73023441 | 46.26843793 | 20.95153831 |  |  | 1.90316 | 8.902859 | 9.073755 | 1.061514 | 1.344449 | 1.623474 | 2.490623 | -31.41914 | 0.4413472 | 0.222648 | 0.1820994 | 8.83329234 | 9.05956572 | 2.02556998 | 21.52362103 | 21.61888801 | 21.69190154 | 21.66479731 | 21.49163532 | 20.95145553 | 20.31824354 | 21.71660849 | 21.82464652 | 21.85663218 | 21.80317112 | 21.55260731 | 21.01054867 | 21.7587016 | 21.73505 | 19.2323346 | 18.93688131 | 18.51545714 | 18.27948301 | 19.05898668 | 18.58820581 | 21.75253306 | 21.53647019 | 21.3171245 | 21.32915926 | 21.09594444 | 20.96352284 | 21.03582208 | 20.72579372 | 20.64555854 | 20.4469747 | 33.77765526 | 21.60951095 | 20.47419772 | 0.1082252 | 0.0882124 | 21.19184827 | 21.40254511 | 21.56002467 | 20.02080338 | 21.07305492 | 21.32100869 | 43.58222089 | 21.50164915 | 21.62766299 | 26.4523557 | 21.38366277 | 21.76886114 | 24.8872114 | 28.48213532 | 23.52043246 | 23.83333357 | 21.0633592 |  | 20.58521685 | 24.63685046 | 20.46572704 | 24.78339525 | 20.60920182 | 38.54648438 |  | 21.18971061 |  |  | 20.5745617 | 20.5647746 | 20.75070499 | [5 empty] | 21.295401 | 20.73741524 | 20.95073171 | 21.17543665 | 21.53526897 | 20.56524352 | 20.93276564 | 20.38445731 | 21.35470417 | 44.68942241 | 19.7161005 | 21.06269407 | 28.20144863 | 19.68340038 | 20.35202323 | 31.69808202 | 20.5776921 | 21.18204061 | 19.62826281 | 22.36543519 | 19.50682842 | 21.29830277 | 19.83649924 | 21.00099176 | 28.9129634 | 20.5644528 | 20.67494289 | 36.87298036 | 19.52723733 | 20.27540405 | 34.05117087 | 19.67156699 | 22.6389929 | 19.97549774 | 21.02064754 | 19.51797236 | 21.08778173 | 0.2104395 | 20.97096 | 0.05295417 | 0.0407541 | -26.62113 | 3.08774769 |  |  | 1.718763 | 3.552397 | 3.58633 | 1.226647 | 1.380655 | 1.517175 | 1.879174 | 0.40881028 | 0.30554107 | 0.30628008 | 0.11604712 | 0.37198815 | 0.41285888 | 0.42054177
42843.4208 | 30 | 21.99948683 | 22.20359725 | 22.31695551 | 22.27964854 | 22.02239472 | 21.51013984 | 20.38206202 | 21.71200137 | 21.77218669 | 21.77326235 | 21.71224196 | 21.39517181 | 21.06214502 | 21.57937288 | 21.41165593 | 21.48567528 | 21.43016757 | 20.94061518 | 21.08121471 | 21.03541178 | 20.57491214 | 20.76418664 | 20.63850256 | 35.57571142 | 21.44689258 | 21.60497685 | 31.08305089 | 33.66964687 | 47.1065646 | 25.39316655 | 21.7457994 | 21.92651169 | 25.95793321 | 18.63543069 | 21.97264916 | 20.42523902 | 43.2399228 |  | 22.74546075 | 25.36817331 | 30.02853319 | 21.39341108 |  | 18.80057472 | 18.70124056 | 18.56520206 | 18.48021478 | 18.62477017 | 18.79341574 | 21.3383727 | 17.93664103 | 18.93800177 | 18.2396981 | 18.87638957 | 18.92317629 | 45.65142609 | 48.71518209 | 46.27306905 | 20.9577468 |  |  | 1.909732 | 8.779319 | 9.181523 | 0.865038 | 1.254425 | 1.380998 | 2.553707 | -31.238432 | 0.1074136 | 0.3407654 | 0.0843626 | 8.83302455 | 9.05940636 | 2.02494079 | 21.52293519 | 21.62377326 | 21.69569455 | 21.66394498 | 21.49535495 | 20.94984338 | 20.31911343 | 21.71793999 | 21.82185127 | 21.85714933 | 21.80548332 | 21.54638712 | 21.01097361 | 21.76186517 | 22.48701823 | 19.56537645 | 19.28979753 | 18.47943016 | 18.28779501 | 19.0749783 | 18.58837912 | 21.76368528 | 21.54508407 | 21.31381517 | 21.33748889 | 21.10252129 | 20.9667902 | 21.04519662 | 20.73300245 | 20.65056226 | 20.45965523 | 34.54716401 | 21.61731801 | 20.48713037 | 0.0926938 | -0.0032738 | 21.23514794 | 21.40133285 | 21.55771127 | 20.02698005 | 21.0713655 | 21.32046976 | 42.98861573 | 21.50104321 | 21.62909072 | 26.57769771 | 21.38138604 | 21.76492426 | 25.26108407 | 28.79378034 | 23.79459546 | 24.10658301 | 21.41924116 |  | 20.60508101 | 24.52310773 | 20.47700152 | 24.83205628 | 20.62859088 | 39.00794163 |  | 21.22904445 |  |  | 20.57316435 | 20.56528651 | 20.79757491 | [5 empty] | 21.2961093 | 20.75030476 | 20.94417139 | 21.16879081 | 21.58524661 | 20.56666201 | 20.93307135 | 20.38843597 | 21.37254782 | 45.31869516 | 19.71901082 | 21.07571385 | 28.45730316 | 19.67699952 | 20.48458269 | 31.94221491 | 20.59913221 | 21.20237131 | 19.63100995 | 22.57270075 | 19.50919458 | 21.64072946 | 19.83509439 | 21.011771 | 29.18234061 | 20.57669729 | 20.70178357 | 37.5278816 | 19.53052539 | 20.33947006 | 34.37242332 | 19.6728988 | 22.82653695 | 19.98716217 | 21.05166546 | 19.51476048 | 21.27500517 | -0.0440665 | 20.97128 | 0.05260929 | 0.03915075 | -26.58212 | 3.08777346 |  |  | 1.723464 | 3.527591 | 3.60749 | 1.1073 | 1.33364 | 1.399306 | 1.902838 | 0.39959064 | 0.3090785 | 0.30557845 | 0.03436244 | 0.33279547 | 0.39427955 | 0.42060756
42843.4215 | 31 | 22.00309157 | 22.20516647 | 22.31657081 | 22.27481743 | 22.01081622 | 21.51079144 | 20.37741055 | 21.71114685 | 21.77944938 | 21.76783227 | 21.71309702 | 21.39044339 | 21.06698179 | 21.58871441 | 21.41291505 | 21.48249292 | 21.42820798 | 20.93880871 | 21.08062364 | 21.03259623 | 20.57349529 | 20.75886991 | 20.63678476 | 35.67671036 | 21.45258048 | 21.60646481 | 31.51510412 | 33.98433187 | 47.51984276 | 25.50541377 | 21.73488908 | 21.9336949 | 26.03102337 | 18.63771687 | 21.9693295 | 20.43524772 | 43.53522527 |  | 22.84249875 | 25.64144989 | 30.31316356 | 22.02001267 |  | 18.80042992 | 18.70164077 | 18.56811086 | 18.4790145 | 18.62610744 | 18.78028752 | 21.10256913 | 17.88615078 | 18.93616889 | 18.2785257 | 18.87841644 | 18.92268593 | 45.62021013 | 48.70214018 | 46.27351495 | 20.95466576 |  |  | 1.720484 | 8.763551 | 8.755711 | 1.212654 | 1.164397 | 1.000526 | 2.497195 | -31.618904 | 0.4368714 | 0.3476888 | 0.153629 | 8.83331205 | 9.05950493 | 2.02557327 | 21.52045206 | 21.62485322 | 21.69217539 | 21.67277036 | 21.49557429 | 20.96026686 | 20.31599775 | 21.72943918 | 21.82577157 | 21.85648039 | 21.81239231 | 21.55086366 | 21.01234118 | 21.75689349 | 23.42106022 | 20.03358808 | 19.55853662 | 18.64361592 | 18.30366077 | 19.08848116 | 18.58886711 | 21.76085332 | 21.55478025 | 21.31763764 | 21.33366891 | 21.10745432 | 20.96877004 | 21.03890242 | 20.73443625 | 20.65226361 | 20.46774054 | 35.40524036 | 21.75186261 | 20.49019136 | 0.0584854 | 0.1427998 | 21.28566556 | 21.39813862 | 21.55508433 | 20.02460449 | 21.07560503 | 21.32417381 | 43.29354088 | 21.50241206 | 21.62869881 | 26.55573954 | 21.37779837 | 21.76293856 | 25.5677309 | 29.24983537 | 24.06398368 | 24.35151853 | 21.73132374 |  | 20.60879128 | 24.35618878 | 20.48361393 | 24.95655496 | 20.62556985 | 39.44287157 |  | 21.25483353 |  |  | 20.56911301 | 20.56949624 | 20.85242867 | [5 empty] | 21.29373479 | 20.76465351 | 20.94015723 | 21.16898394 | 21.66006862 | 20.56455117 | 20.92941134 | 20.40428217 | 21.40772992 | 46.01866156 | 19.72452505 | 21.07773474 | 28.65749839 | 19.68934086 | 20.58850486 | 32.18566961 | 20.63355061 | 21.25168747 | 19.64773991 | 22.78905296 | 19.51831144 | 21.93263609 | 19.8366915 | 21.02603636 | 29.44878871 | 20.58546256 | 20.7240084 | 38.04874 | 19.53042289 | 20.46189492 | 34.70330776 | 19.67026339 | 23.0579989 | 19.9986297 | 21.06481004 | 19.52068631 | 21.5016219 | -0.075787 | 20.97111 | 0.05252306 | 0.0388823 | -26.5928 | 3.08779117 |  |  | 1.636897 | 3.524424 | 3.522847 | 1.311042 | 1.284864 | 1.191025 | 1.881624 | 0.39104608 | 0.31393679 | 0.30201886 | -0.06784325 | 0.30299254 | 0.37720941 | 0.42079354
42843.4215 | 32 | 22.00876201 | 22.20681702 | 22.33308349 | 22.2868127 | 22.02434763 | 21.5161913 | 20.38933988 | 21.70381064 | 21.78574551 | 21.77614561 | 21.71087802 | 21.39536019 | 21.07405953 | 21.58541241 | 21.42058931 | 21.4911628 | 21.43322344 | 20.94951052 | 21.08802583 | 21.03849184 | 20.58291182 | 20.77115696 | 20.64214402 | 35.81739618 | 21.46057379 | 21.61887823 | 31.92946754 | 34.36967232 | 47.97096357 | 25.64250349 | 21.73837194 | 21.92230039 | 26.09541069 | 18.76486775 | 21.96897 | 20.456634 | 43.87317906 |  | 22.92645552 | 25.92017511 | 30.62991161 | 22.51416353 |  | 18.80192061 | 18.71107961 | 18.57502595 | 18.47258157 | 18.64115275 | 18.78235336 | 20.83178134 | 17.85560412 | 18.93452321 | 18.33142688 | 18.88728811 | 18.93170172 | 45.59581541 | 48.68531341 | 46.27212906 | 20.96337918 |  |  | 1.851904 | 8.899571 | 8.777399 | 1.061514 | 1.063861 | 1.181234 | 2.520851 | -31.263404 | 0.2471364 | 0.3214638 | 0.1529346 | 8.83346977 | 9.05972015 | 2.02454324 | 21.51614758 | 21.62188173 | 21.69534849 | 21.6700951 | 21.4949718 | 20.96233083 | 20.31480172 | 21.72383996 | 21.82509524 | 21.85843173 | 21.81278928 | 21.55422225 | 21.0077385 | 21.75751255 | 24.5788392 | 19.88053028 | 19.87935782 | 18.74830392 | 18.33883573 | 19.10897956 | 18.60002416 | 21.75730084 | 21.54910665 | 21.31102675 | 21.33060342 | 21.10697594 | 20.96762955 | 21.04023759 | 20.72074639 | 20.64893003 | 20.4750524 | 35.81349025 | 22.06827733 | 20.48902955 | 0.008549 | 0.0311524 | 21.34109395 | 21.39895068 | 21.55872591 | 20.02088832 | 21.0783894 | 21.32258153 | 44.00403174 | 21.49527384 | 21.62866627 | 26.40494682 | 21.38008217 | 21.76289909 | 25.83070472 | 29.70583824 | 24.31702756 | 24.56633794 | 21.94080821 |  | 20.64076297 | 24.19957451 | 20.51053131 | 25.08071276 | 20.64616038 | 39.71904697 |  | 21.30275094 |  |  | 20.57575702 | 20.58900235 | 20.91351344 | [5 empty] | 21.29986437 | 20.79637031 | 20.96013633 | 21.18687965 | 21.77181625 | 20.58057347 | 20.94254316 | 20.41432357 | 21.45187492 | 46.54957587 | 19.7277211 | 21.07927793 | 28.87897611 | 19.70074747 | 20.66608734 | 32.4748145 | 20.67243183 | 21.30757136 | 19.64823518 | 23.00403622 | 19.53045666 | 22.17538149 | 19.83402787 | 21.04177407 | 29.69184133 | 20.60240454 | 20.73920144 | 38.52216228 | 19.52776209 | 20.57716363 | 35.03222078 | 19.67664072 | 23.26344955 | 20.01261584 | 21.08653973 | 19.53921133 | 21.71867227 | -0.0722625 | 20.97166 | 0.05251075 | 0.0394119 | -26.61821 | 3.08781049 |  |  | 1.699458 | 3.551727 | 3.527264 | 1.226642 | 1.228148 | 1.294125 | 1.890522 | 0.38629901 | 0.31918947 | 0.29926041 | -0.19409172 | 0.26864825 | 0.36419981 | 0.4210709
42843.4215 | 33 | 22.00569948 | 22.20188199 | 22.31984389 | 22.27968144 | 22.02480745 | 21.52257452 | 20.38757003 | 21.71334364 | 21.78122968 | 21.77928193 | 21.7158606 | 21.39938613 | 21.06136319 | 21.57927161 | 21.41601746 | 21.48675089 | 21.43382215 | 20.9485747 | 21.08345382 | 21.03453536 | 20.58144657 | 20.77356082 | 20.64064991 | 35.88845785 | 21.45258446 | 21.6146253 | 32.45791693 | 34.81412557 | 48.89872428 | 25.79322025 | 21.73278605 | 21.92676053 | 26.18389374 | 18.96438061 | 21.97608274 | 20.47092594 | 44.29489467 |  | 23.03391414 | 26.23734898 | 31.05736074 | 22.6676349 |  | 18.79903625 | 18.70556734 | 18.57381574 | 18.47597349 | 18.64548815 | 18.77752671 | 20.84535916 | 17.85315854 | 18.93828371 | 18.30269818 | 18.8834706 | 18.92342539 | 45.56735305 | 48.66859306 | 46.26246905 | 20.96108002 |  |  | 1.781596 | 8.802319 | 8.852307 | 1.148914 | 1.293849 | 1.304114 | 2.500479 | -31.641244 | 0.231763 | 0.3199952 | 0.1706418 | 8.83363734 | 9.05983187 | 2.02463359 | 21.51997908 | 21.62418594 | 21.69474694 | 21.66874398 | 21.49300037 | 20.96324745 | 20.32097185 | 21.72241489 | 21.82128311 | 21.8612536 | 21.80902336 | 21.55158457 | 21.01394201 | 21.75933534 | 25.69462603 | 19.50826408 | 19.70804924 | 18.82244875 | 18.39199967 | 19.12866964 | 18.59875715 | 21.76184765 | 21.55021729 | 21.32162458 | 21.33228586 | 21.09883785 | 20.9668634 | 21.04039736 | 20.72847973 | 20.65253185 | 20.47956835 | 36.1822057 | 22.21696611 | 20.48943371 | 0.0266362 | -0.041504 | 21.40127873 | 21.40315314 | 21.56629879 | 20.02555675 | 21.0783364 | 21.32668474 | 44.01541037 | 21.49984149 | 21.62456923 | 26.30718281 | 21.38018192 | 21.76216833 | 26.14957422 | 30.19587302 | 24.56111408 | 24.74633735 | 22.11641914 |  | 20.66740556 | 23.96013843 | 20.53289749 | 25.13985763 | 20.66954505 | 39.91780329 |  | 21.33377988 |  |  | 20.57283535 | 20.58997679 | 20.9644935 | [5 empty] | 21.30156716 | 20.81314924 | 20.96080373 | 21.18485984 | 21.85035615 | 20.581952 | 20.93396471 | 20.41846125 | 21.49619211 | 47.04626705 | 19.72602855 | 21.07186665 | 29.09676247 | 19.70331069 | 20.69416471 | 32.75473329 | 20.70239703 | 21.3396609 | 19.64160057 | 23.21356702 | 19.5353692 | 22.4121669 | 19.83881613 | 21.05043111 | 29.99357033 | 20.61309675 | 20.75833276 | 39.06819233 | 19.53740708 | 20.64012703 | 35.3598898 | 19.69221005 | 23.42359651 | 20.03372347 | 21.12466905 | 19.54615855 | 21.91565665 | 0.176864 | 20.97107 | 0.05308967 | 0.03920149 | -26.50559 | 3.08780405 |  |  | 1.669292 | 3.532234 | 3.54225 | 1.276129 | 1.354398 | 1.35976 | 1.882852 | 0.38231425 | 0.32659023 | 0.29840158 | -0.31576875 | 0.28753462 | 0.36041577 | 0.42121104
42843.4215 | 34 | 22.00222651 | 22.189426 | 22.31251062 | 22.27089814 | 22.01878127 | 21.51037025 | 20.37777179 | 21.70309391 | 21.78062442 | 21.77120262 | 21.7141426 | 21.39063308 | 21.06023214 | 21.57780559 | 21.41958344 | 21.48517768 | 21.43403403 | 20.94741858 | 21.08661924 | 21.03463159 | 20.58131243 | 20.77411434 | 20.64452275 | 36.55737457 | 21.45323485 | 21.6143953 | 32.87961627 | 35.24406768 | 49.54224832 | 25.94531395 | 21.73700669 | 21.92645867 | 26.22813961 | 19.14466084 | 21.96507244 | 20.49342302 | 44.57005399 |  | 23.12091053 | 26.47596085 | 31.48196555 | 22.57895289 |  | 18.79282848 | 18.69962469 | 18.55762485 | 18.47647149 | 18.64931557 | 18.77299557 | 20.93686244 | 17.88433184 | 18.93216709 | 18.25081078 | 18.88397189 | 18.92399745 | 45.52557944 | 48.66145847 | 46.27069545 | 20.96640121 |  |  | 1.683028 | 9.100651 | 8.563179 | 0.963606 | 1.088173 | 1.447366 | 2.413739 | -31.509824 | 0.2714614 | 0.2343968 | 0.074641 | 8.83408256 | 9.06035102 | 2.02302201 | 21.5238187 | 21.62084396 | 21.69203441 | 21.66939979 | 21.49789517 | 20.95897759 | 20.32077608 | 21.72197878 | 21.82528826 | 21.85698708 | 21.81158514 | 21.55285125 | 21.01450562 | 21.76111997 | 26.09527866 | 19.88525683 | 19.52487527 | 18.72615779 | 18.55760528 | 19.14579986 | 18.60197354 | 21.75720209 | 21.55106472 | 21.31544409 | 21.33379645 | 21.09832928 | 20.96771704 | 21.04570908 | 20.73280886 | 20.65615619 | 20.49165981 | 36.60084021 | 22.26540107 | 20.48027067 | 0.1050796 | -0.0333254 | 21.42755585 | 21.40279647 | 21.56494958 | 20.02751869 | 21.07633855 | 21.32795951 | 44.11294389 | 21.50937401 | 21.63093345 | 26.35587213 | 21.38081333 | 21.75978997 | 26.50673875 | 30.72395446 | 24.78876145 | 24.92827991 | 22.15879164 |  | 20.67459918 | 23.72525596 | 20.53934857 | 25.12572746 | 20.67718552 | 40.08538845 |  | 21.36419821 |  |  | 20.56580313 | 20.59243059 | 20.99837856 | [5 empty] | 21.29553329 | 20.82289878 | 20.95256085 | 21.17708375 | 21.89144213 | 20.57456555 | 20.93205535 | 20.43567142 | 21.52845954 | 47.65213272 | 19.72662692 | 21.08152037 | 29.32233194 | 19.7016485 | 20.71217082 | 33.07802273 | 20.7247548 | 21.38704645 | 19.64925446 | 23.40609293 | 19.53498266 | 22.67804728 | 19.84915035 | 21.05673062 | 30.30268133 | 20.62918293 | 20.79513234 | 39.72496522 | 19.55102799 | 20.66584191 | 35.72816297 | 19.69724578 | 23.59120181 | 20.05679423 | 21.21983163 | 19.55543149 | 22.10450485 | -0.020137 | 20.97159 | 0.05292956 | 0.03929582 | -26.61124 | 3.08777507 |  |  | 1.624078 | 3.591557 | 3.483887 | 1.168682 | 1.242082 | 1.432486 | 1.849892 | 0.38137844 | 0.333331 | 0.29905028 | -0.35828534 | 0.30826277 | 0.36363325 | 0.42187088
42843.4215 | 35 | 22.00583245 | 22.19860421 | 22.31622424 | 22.27395985 | 22.02669811 | 21.5210463 | 20.38414812 | 21.70820218 | 21.78531596 | 21.77512852 | 21.71574375 | 21.399938 | 21.06812549 | 21.58392548 | 21.41357217 | 21.48723277 | 21.43337844 | 20.93676574 | 21.07888762 | 21.03227445 | 20.58526214 | 20.76470669 | 20.63739602 | 37.05456388 | 21.44960477 | 21.60953721 | 33.20297546 | 35.69199257 | 48.91769592 | 25.92246151 | 21.73450839 | 21.92558447 | 26.33218266 | 19.27317906 | 21.96924722 | 20.50196376 | 44.60867737 |  | 23.20217188 | 26.66921312 | 31.898303 | 22.51838503 |  | 18.80809546 | 18.70274578 | 18.55917136 | 18.47670632 | 18.65255739 | 18.78333586 | 20.95783367 | 17.89604525 | 18.93948347 | 18.23717503 | 18.89188104 | 18.93064043 | 45.49471767 | 48.65182331 | 46.26572665 | 20.95909391 |  |  | 1.790796 | 8.850947 | 9.036959 | 1.183082 | 1.094745 | 0.901302 | 2.556991 | -31.568964 | 0.30863 | 0.2385928 | 0.1334914 | 8.8334632 | 9.05983351 | 2.02110486 | 21.51118442 | 21.62505349 | 21.68898882 | 21.67490466 | 21.48992527 | 20.94918911 | 20.31934821 | 21.71608322 | 21.82606434 | 21.8538124 | 21.80899325 | 21.54293822 | 21.00594906 | 21.76079498 | 26.51170775 | 21.08073367 | 19.72627308 | 18.71358476 | 18.61795493 | 19.16621743 | 18.5997638 | 21.76024425 | 21.54832551 | 21.31382322 | 21.3266205 | 21.10137436 | 20.96082935 | 21.04360638 | 20.72074727 | 20.65132167 | 20.49970629 | 37.01575888 | 22.40979552 | 20.48592147 | 0.1090116 | 0.0387604 | 21.46103451 | 21.40576416 | 21.55796811 | 20.02742719 | 21.07543006 | 21.32261269 | 44.31510922 | 21.50458333 | 21.63542981 | 26.24452697 | 21.38425545 | 21.76009186 | 26.78367899 | 31.26525837 | 25.02214911 | 25.13963166 | 22.19106027 |  | 20.69549908 | 23.55431856 | 20.55928524 | 25.13912765 | 20.69659891 | 40.081749 |  | 21.40339167 |  |  | 20.56283345 | 20.59818618 | 21.02109368 | [5 empty] | 21.30151796 | 20.83399772 | 20.95192557 | 21.17313661 | 21.9380229 | 20.57467339 | 20.93626752 | 20.44864085 | 21.56219828 | 48.04054546 | 19.72402493 | 21.1045268 | 29.58194994 | 19.70110774 | 20.70984192 | 33.45939013 | 20.74236089 | 21.46608745 | 19.64516798 | 23.59617993 | 19.53531095 | 22.95245752 | 19.84171481 | 21.05175049 | 30.5389075 | 20.63825049 | 20.82854957 | 40.22663219 | 19.55338381 | 20.66378457 | 36.08200138 | 19.69701513 | 23.74642034 | 20.07667672 | 21.30884139 | 19.55447078 | 22.27250285 | 0.0030505 | 20.97073 | 0.05355775 | 0.03964406 | -26.51306 | 3.08779922 |  |  | 1.673646 | 3.541961 | 3.578986 | 1.29496 | 1.245849 | 1.130431 | 1.904028 | 0.3811829 | 0.33874761 | 0.29932902 | -0.40217097 | 0.28562727 | 0.36560198 | 0.42198363
42843.4215 | 36 | 22.00117185 | 22.19961897 | 22.31986549 | 22.27697 | 22.02127206 | 21.52152025 | 20.38905075 | 21.71449185 | 21.77525538 | 21.77896348 | 21.71894276 | 21.40308468 | 21.06305367 | 21.58215056 | 21.42156978 | 21.49530853 | 21.42799794 | 20.94310686 | 21.08586333 | 21.03598204 | 20.58041956 | 20.77149444 | 20.64102731 | 37.32892731 | 21.45716711 | 21.60626868 | 33.53975492 | 36.06996674 | 48.99612269 | 25.82052853 | 21.73750293 | 21.92521551 | 26.42341442 | 19.37227226 | 21.96719222 | 20.50854861 | 44.46718135 |  | 23.27608221 | 26.88581497 | 32.28257046 | 22.47567186 |  | 18.80458025 | 18.70556299 | 18.5654809 | 18.47821226 | 18.65575856 | 18.78234841 | 20.81932767 | 17.90071041 | 18.93526723 | 18.24284933 | 18.88908495 | 18.9270686 | 45.46011967 | 48.64456422 | 46.25541901 | 20.95925973 |  |  | 2.005012 | 8.868031 | 8.622319 | 1.086486 | 1.277421 | 1.034038 | 2.361827 | -31.84758 | 0.3868592 | 0.344332 | 0.0539826 | 8.83297198 | 9.05944415 | 2.01811991 | 21.51550337 | 21.62058053 | 21.69177099 | 21.66660081 | 21.49611385 | 20.95975108 | 20.31407347 | 21.71603377 | 21.83006751 | 21.86551335 | 21.796101 | 21.55279141 | 21.00491812 | 21.7549901 | 26.42557682 | 21.94269543 | 19.83541597 | 18.83703763 | 18.60143345 | 19.18837132 | 18.61307706 | 21.75119091 | 21.54144424 | 21.3182071 | 21.32699624 | 21.10131735 | 20.96465553 | 21.04528887 | 20.7268155 | 20.64576417 | 20.50376668 | 38.00543072 | 22.78862149 | 20.47001136 | 0.0726406 | 0.0237346 | 21.49205443 | 21.41063312 | 21.56331304 | 20.03094893 | 21.07561788 | 21.32765094 | 43.77776686 | 21.50648328 | 21.63058331 | 26.09887634 | 21.3893212 | 21.75853306 | 26.97193048 | 32.05230602 | 25.28997873 | 25.38940173 | 22.18379475 |  | 20.7104334 | 23.46199684 | 20.56946497 | 25.1372827 | 20.70752529 | 39.98207835 |  | 21.44989518 |  |  | 20.57847757 | 20.6027174 | 21.04224419 | [5 empty] | 21.29639046 | 20.86290478 | 20.9561892 | 21.17455498 | 21.97867474 | 20.57206326 | 20.93235027 | 20.47174074 | 21.61237055 | 48.7401436 | 19.73859516 | 21.14912367 | 29.81338097 | 19.72156306 | 20.72027408 | 33.75263478 | 20.79365446 | 21.62390004 | 19.65286684 | 23.81664083 | 19.54908736 | 23.2401269 | 19.84893689 | 21.05689004 | 30.80959795 | 20.65654731 | 20.84830893 | 40.65657344 | 19.56294493 | 20.68544413 | 36.40543212 | 19.70028353 | 23.9239538 | 20.09768921 | 21.3916142 | 19.57194649 | 22.46641584 | 0.045901 | 20.97161 | 0.05463555 | 0.03951348 | -26.66784 | 3.0877654 |  |  | 1.771136 | 3.545395 | 3.495932 | 1.240975 | 1.345783 | 1.210811 | 1.82992 | 0.3818855 | 0.34165337 | 0.29974665 | -0.39001381 | 0.27505452 | 0.36700919 | 0.42256168
42843.4215 | 37 | 21.99891154 | 22.20275384 | 22.31696766 | 22.27295526 | 22.01340106 | 21.51451114 | 20.38325536 | 21.71760724 | 21.77594863 | 21.77678139 | 21.71370923 | 21.39268484 | 21.0579491 | 21.58027811 | 21.41440405 | 21.4875405 | 21.43332059 | 20.93963046 | 21.08202396 | 21.03347348 | 20.57965137 | 20.76701155 | 20.63981574 | 38.10671178 | 21.45558618 | 21.60789342 | 34.19917935 | 36.44241342 | 51.6395461 | 25.89641496 | 21.73645017 | 21.92177827 | 26.41565141 | 19.45422727 | 21.9629826 | 20.51901335 | 44.59216111 |  | 23.35048043 | 27.15938424 | 32.65837103 | 22.48940597 |  | 18.80089384 | 18.71231171 | 18.57262122 | 18.48683418 | 18.65973828 | 18.78584767 | 20.66239322 | 17.91436179 | 18.94678214 | 18.2363516 | 18.89670456 | 18.92508398 | 45.46347466 | 48.63371541 | 46.25712673 | 20.96224161 |  |  | 1.861104 | 8.959371 | 9.393771 | 0.918922 | 1.167025 | 1.041926 | 2.240919 | -32.060484 | 0.5760104 | 0.2669158 | 0.1454698 | 8.83389034 | 9.0602968 | 2.01648368 | 21.51828661 | 21.61856057 | 21.693795 | 21.67103084 | 21.49260359 | 20.95451691 | 20.31612767 | 21.71910338 | 21.83004645 | 21.85761864 | 21.80797899 | 21.54688433 | 21.01039699 | 21.76361145 | 25.49735413 | 22.1473146 | 19.88651714 | 18.80226692 | 18.56023419 | 19.20903483 | 18.62498642 | 21.75806378 | 21.54995994 | 21.31730814 | 21.33557486 | 21.10132092 | 20.97444054 | 21.05194143 | 20.73601674 | 20.65818573 | 20.52565538 | 38.61481055 | 23.01238606 | 20.49622194 | 0.0059932 | 0.045037 | 21.52702111 | 21.40567096 | 21.56337684 | 20.02886291 | 21.07168431 | 21.32636792 | 44.16408712 | 21.50929354 | 21.62709814 | 26.13578861 | 21.38368788 | 21.75995937 | 27.1141184 | 32.79138582 | 25.56056351 | 25.65155824 | 22.19855957 |  | 20.72213776 | 23.56738134 | 20.57830399 | 25.08905361 | 20.72499026 | 39.99088591 |  | 21.47803905 |  |  | 20.58451023 | 20.61102381 | 21.04076091 | [5 empty] | 21.30636739 | 20.88674677 | 20.94785602 | 21.18473895 | 22.01967859 | 20.57223158 | 20.93568536 | 20.48054842 | 21.64524423 | 49.62027151 | 19.73678939 | 21.19586812 | 30.06450649 | 19.71992527 | 20.71905442 | 34.0712148 | 20.81194283 | 21.73525887 | 19.6526924 | 24.01691807 | 19.55449262 | 23.45440817 | 19.8513985 | 21.06467634 | 31.08097865 | 20.66666451 | 20.87054036 | 41.11512829 | 19.56351016 | 20.67982783 | 36.74328292 | 19.69334741 | 24.14100641 | 20.12131085 | 21.50473819 | 19.56643614 | 22.66185909 | 0.13828 | 20.97064 | 0.05573178 | 0.03927407 | -26.5184 | 3.08776863 |  |  | 1.713379 | 3.563648 | 3.649018 | 1.141288 | 1.286325 | 1.215428 | 1.782476 | 0.38186786 | 0.33902235 | 0.30167201 | -0.28446491 | 0.27076696 | 0.36697848 | 0.42256736
42843.4215 | 38 | 21.99866702 | 22.19360668 | 22.3084041 | 22.27407038 | 22.007895 | 21.51211241 | 20.37158088 | 21.71292563 | 21.77834346 | 21.76805183 | 21.70831508 | 21.39501568 | 21.06057227 | 21.57974198 | 21.41218045 | 21.48057831 | 21.43148461 | 20.93198902 | 21.06644302 | 21.02973994 | 20.57730229 | 20.75807242 | 20.63456311 | 38.16095086 | 21.44516451 | 21.6036111 | 34.80972658 | 36.91476786 | 52.77919246 | 26.0526938 | 21.73316003 | 21.91521814 | 26.45792598 | 19.46989755 | 21.95923981 | 20.52979021 | 44.78864549 |  | 23.42542327 | 27.40505261 | 33.0101676 | 22.56091089 |  | 18.80281994 | 18.71574311 | 18.57568885 | 18.49489967 | 18.66557264 | 18.80237695 | 20.68644717 | 17.95305862 | 18.95668802 | 18.23144813 | 18.90420159 | 18.93013659 | 45.44796454 | 48.62569114 | 46.23254897 | 20.95857588 |  |  | 1.874904 | 8.898259 | 9.196635 | 1.102914 | 1.448273 | 1.020242 | 2.404539 | -32.322676 | 0.3625342 | 0.329646 | 0.1479002 | 8.8337507 | 9.05999615 | 2.01671203 | 21.51940115 | 21.61593629 | 21.68976435 | 21.66307647 | 21.49627259 | 20.95911357 | 20.31594633 | 21.7194404 | 21.81894732 | 21.85788164 | 21.80235728 | 21.55210796 | 21.00777134 | 21.7597291 | 24.1407257 | 21.89836207 | 19.90911982 | 18.77440189 | 18.54240616 | 19.21822441 | 18.63000549 | 21.75404504 | 21.55076801 | 21.30976223 | 21.32494774 | 21.09992581 | 20.9677639 | 21.04575828 | 20.72912807 | 20.65801729 | 20.52619902 | 39.37422702 | 23.46865938 | 20.52872304 | 0.0915142 | 0.06691 | 21.58367424 | 21.4000132 | 21.56166699 | 20.02664113 | 21.07199905 | 21.32406529 | 45.53833262 | 21.50275938 | 21.62551331 | 26.29865009 | 21.38067728 | 21.75766455 | 27.25464983 | 33.35423884 | 25.79558107 | 25.88739276 | 22.18408748 |  | 20.73648472 | 23.9111282 | 20.59152035 | 25.05175143 | 20.7300782 | 40.11067504 |  | 21.50177061 |  |  | 20.59000884 | 20.61430977 | 21.08304787 | [5 empty] | 21.30253411 | 20.90648235 | 20.94935393 | 21.17400359 | 22.04929059 | 20.56945529 | 20.93698189 | 20.49956491 | 21.69178771 | 50.60959434 | 19.75142894 | 21.21390907 | 30.29728757 | 19.72921094 | 20.73239335 | 34.48538737 | 20.8458737 | 21.87130201 | 19.67111035 | 24.23563506 | 19.56248981 | 23.68449573 | 19.86218939 | 21.0771597 | 31.38945444 | 20.66300533 | 20.96328356 | 41.53599352 | 19.57292352 | 20.70216849 | 37.10218315 | 19.70079812 | 24.3374928 | 20.14558943 | 21.71611651 | 19.58133404 | 22.86616923 | 0.175009 | 20.97029 | 0.05616905 | 0.03814953 | -26.50885 | 3.08769939 |  |  | 1.722734 | 3.551494 | 3.610547 | 1.250344 | 1.433007 | 1.202748 | 1.846456 | 0.38275097 | 0.32991692 | 0.3028788 | -0.13265527 | 0.2688415 | 0.36535349 | 0.42168277
42843.4215 | 39 | 22.01412813 | 22.2026969 | 22.32133846 | 22.27883149 | 22.02670944 | 21.51703403 | 20.38606092 | 21.71461926 | 21.78517235 | 21.77686323 | 21.72244995 | 21.39945881 | 21.06739847 | 21.58658362 | 21.41715646 | 21.49124719 | 21.42360777 | 20.93430725 | 21.07427796 | 21.03256721 | 20.57912451 | 20.75166353 | 20.63787529 | 38.09131527 | 21.45453099 | 21.60633054 | 35.36245511 | 37.37818027 | 53.22951946 | 26.36172313 | 21.7397817 | 21.92590028 | 26.52181055 | 19.50152428 | 21.96396362 | 20.55332336 | 45.06411301 |  | 23.51456927 | 27.64255287 | 33.37949523 | 22.66351387 |  | 18.81112355 | 18.71765208 | 18.57707615 | 18.48455546 | 18.67763559 | 18.82474901 | 20.63364789 | 17.97970698 | 18.94942474 | 18.22198322 | 18.90553982 | 18.93020803 | 45.44702551 | 48.61357977 | 46.21974647 | 20.95526052 |  |  | 1.858476 | 8.866059 | 9.439771 | 1.16797 | 1.356277 | 1.156922 | 2.525451 | -32.337788 | 0.498365 | 0.3455908 | 0.0906122 | 8.83334655 | 9.05970536 | 2.01652968 | 21.52163252 | 21.62391436 | 21.7002311 | 21.67541276 | 21.50664857 | 20.96460537 | 20.32167275 | 21.72862994 | 21.8301531 | 21.86354494 | 21.80893688 | 21.55616246 | 21.01558694 | 21.76252444 | 23.72236165 | 21.19620522 | 19.77478553 | 18.79628075 | 18.49212723 | 19.21841517 | 18.63428424 | 21.74912287 | 21.54559854 | 21.31408212 | 21.32674634 | 21.0987042 | 20.9591589 | 21.03815959 | 20.72543213 | 20.64987653 | 20.52977616 | 40.17449156 | 23.98679239 | 20.56442471 | 0.0907278 | 0.0969616 | 21.63882408 | 21.39822835 | 21.56098369 | 20.02968685 | 21.07776408 | 21.32299771 | 46.36150144 | 21.49940361 | 21.6283906 | 26.42406912 | 21.37913768 | 21.75886669 | 27.46265086 | 34.08268156 | 25.98033649 | 26.07799379 | 22.16817986 |  | 20.74832956 | 24.36166078 | 20.62114786 | 25.0558496 | 20.75089488 | 40.29248931 |  | 21.5424646 |  |  | 20.59374286 | 20.63682157 | 21.10537935 | [5 empty] | 21.31770941 | 20.93737437 | 20.96475496 | 21.18619269 | 22.14331841 | 20.58409138 | 20.94485617 | 20.5224553 | 21.74139903 | 51.35763912 | 19.75866124 | 21.22837747 | 30.47670155 | 19.73659167 | 20.73661437 | 34.85956248 | 20.88796173 | 21.99612935 | 19.66958336 | 24.45848797 | 19.56763161 | 23.93205239 | 19.85068835 | 21.07481454 | 31.71501701 | 20.68018326 | 21.10880171 | 42.09301261 | 19.57702179 | 20.70516189 | 37.54373265 | 19.69537976 | 24.51757207 | 20.16742518 | 21.91823092 | 19.57697543 | 23.0500941 | -0.0262585 | 20.97049 | 0.05658786 | 0.03858485 | -26.50569 | 3.08761726 |  |  | 1.716354 | 3.545074 | 3.657975 | 1.286696 | 1.3868 | 1.280831 | 1.892383 | 0.38359007 | 0.31839544 | 0.30346305 | -0.08614809 | 0.28426706 | 0.36329232 | 0.42081097
42843.4215 | 40 | 22.00137258 | 22.20650936 | 22.32247309 | 22.27833141 | 22.01599158 | 21.51415738 | 20.38634053 | 21.71339253 | 21.78227324 | 21.77858133 | 21.71607372 | 21.39626948 | 21.06288654 | 21.5814583 | 21.41511334 | 21.48905727 | 21.43090027 | 20.94097086 | 21.07921405 | 21.03174442 | 20.57436714 | 20.76054738 | 20.6379356 | 38.85656532 | 21.44953309 | 21.60906877 | 36.08809944 | 37.8494223 | 55.0803624 | 26.41477132 | 21.73689558 | 21.91360323 | 26.62585371 | 19.58953528 | 21.96088147 | 20.56038014 | 45.57568239 |  | 23.61308217 | 27.88288342 | 33.7651886 | 22.59150021 |  | 18.79925751 | 18.70881063 | 18.57751164 | 18.48458972 | 18.69095702 | 18.83589363 | 20.81232551 | 17.99049364 | 18.94456171 | 18.17458028 | 18.91074396 | 18.93380185 | 45.45784906 | 48.59950751 | 46.21434869 | 20.96525236 |  |  | 1.811164 | 8.924543 | 9.002787 | 1.03129 | 1.540269 | 1.919174 | 2.363143 | -32.228708 | 0.5779564 | 0.309715 | 0.2010218 | 8.83318555 | 9.05933243 | 2.01630462 | 21.51579729 | 21.61782053 | 21.6960809 | 21.66906008 | 21.50586657 | 20.95785989 | 20.31972262 | 21.71903889 | 21.83170296 | 21.85758192 | 21.80556432 | 21.55110479 | 21.01532311 | 21.76264942 | 24.28056739 | 20.52821288 | 19.53495312 | 18.79861206 | 18.49096684 | 19.23046717 | 18.63329207 | 21.7586663 | 21.54547474 | 21.32385828 | 21.33134801 | 21.10616642 | 20.97037672 | 21.04344638 | 20.73371869 | 20.64979664 | 20.54459787 | 40.9917952 | 24.43405699 | 20.62004224 | 0.063597 | 0.0418036 | 21.69306097 | 21.39954008 | 21.56000933 | 20.03161173 | 21.07638655 | 21.32063465 | 46.61682248 | 21.49487751 | 21.62810804 | 26.47173571 | 21.38110198 | 21.7625121 | 27.80733116 | 35.09289509 | 26.13747807 | 26.22797141 | 22.07477036 |  | 20.74993086 | 24.84456409 | 20.645467 | 25.14283776 | 20.76556825 | 40.41893902 |  | 21.5679606 |  |  | 20.58927571 | 20.62952501 | 21.1101563 | [5 empty] | 21.29361147 | 20.94654455 | 20.95832042 | 21.18667489 | 22.17987431 | 20.57458652 | 20.92913287 | 20.53911379 | 21.78327637 | 52.26234851 | 19.76296349 | 21.22223548 | 30.69947705 | 19.74536981 | 20.74951096 | 35.26587443 | 20.92301092 | 22.18844047 | 19.68150437 | 24.68292998 | 19.57667635 | 24.19263951 | 19.85005149 | 21.10145042 | 32.02097556 | 20.69802271 | 21.23053364 | 42.89072411 | 19.58405019 | 20.72249738 | 38.13906952 | 19.69883296 | 24.70168077 | 20.18810303 | 22.12315038 | 19.59271904 | 23.25416127 | -0.03238 | 20.97086 | 0.05721605 | 0.03746031 | -26.53837 | 3.08764786 |  |  | 1.699164 | 3.556693 | 3.57225 | 1.209049 | 1.477904 | 1.6497 | 1.830598 | 0.38623848 | 0.30579685 | 0.30153879 | -0.14676353 | 0.31079927 | 0.36552927 | 0.41976291
42843.4215 | 41 | 22.00383713 | 22.20659173 | 22.32480514 | 22.27827273 | 22.02181882 | 21.516778 | 20.38554758 | 21.71909871 | 21.78074795 | 21.77837689 | 21.71273698 | 21.39662958 | 21.05995066 | 21.57901654 | 21.41843169 | 21.48941028 | 21.43584415 | 20.94200462 | 21.08378445 | 21.04044216 | 20.58111159 | 20.76542118 | 20.63685904 | 39.83384575 | 21.44747156 | 21.60966467 | 36.61154769 | 38.32707569 | 56.13861637 | 26.29371068 | 21.73337675 | 21.92565575 | 26.8134841 | 19.48635414 | 21.96254648 | 20.57433865 | 46.07174898 |  | 23.71178981 | 28.1146089 | 34.1200896 | 22.56939335 |  | 18.80015537 | 18.70350573 | 18.56257679 | 18.48506561 | 18.69524106 | 18.84409741 | 21.01822411 | 18.0116017 | 18.94836488 | 18.17751688 | 18.90730198 | 18.92968382 | 45.46782503 | 48.58735482 | 46.2091495 | 20.96549333 |  |  | 1.915648 | 8.967911 | 9.473939 | 1.122626 | 1.279393 | 1.451966 | 2.495879 | -32.657804 | 0.387443 | 0.3082464 | 0.1827938 | 8.83310669 | 9.05937022 | 2.0156705 | 21.5150615 | 21.61915775 | 21.69346677 | 21.67181308 | 21.49623652 | 20.9569293 | 20.32248807 | 21.72019093 | 21.81929986 | 21.85457028 | 21.80320024 | 21.5524606 | 21.01747583 | 21.76288536 | 24.11582839 | 20.18890654 | 19.28487103 | 18.727719 | 18.50145838 | 19.23889497 | 18.6315338 | 21.75266329 | 21.54592933 | 21.31582231 | 21.32659702 | 21.09562223 | 20.96247835 | 21.04121842 | 20.72603173 | 20.65210513 | 20.56329813 | 42.16692233 | 25.08959805 | 20.88302095 | 0.0824706 | 0.0638668 | 21.7440534 | 21.40575034 | 21.56663056 | 20.03383992 | 21.07462926 | 21.3282662 | 46.98032324 | 21.50294289 | 21.63449751 | 26.48446292 | 21.38755766 | 21.76226179 | 28.24439069 | 36.22751672 | 26.31822475 | 26.38288659 | 21.99127589 |  | 20.76107299 | 25.0601315 | 20.66816895 | 25.31242504 | 20.78983991 | 40.39704273 |  | 21.60236981 |  |  | 20.59633168 | 20.63442264 | 21.1143321 | [5 empty] | 21.29531734 | 20.96491692 | 20.95160641 | 21.17659238 | 22.24993491 | 20.5709177 | 20.93522841 | 20.55722604 | 21.82777962 | 52.88987521 | 19.75567234 | 21.21214721 | 30.98890513 | 19.73806117 | 20.74946931 | 35.69040464 | 20.95724854 | 22.45248795 | 19.68227145 | 24.91715443 | 19.57810053 | 24.47515466 | 19.85946251 | 21.11318569 | 32.2841975 | 20.71547406 | 21.31279994 | 43.40889985 | 19.5912929 | 20.7385117 | 38.68120537 | 19.70641215 | 24.84678203 | 20.21432238 | 22.35682162 | 19.60096867 | 23.4608644 | -0.0129025 | 20.97103 | 0.05780732 | 0.03728619 | -26.61154 | 3.08759633 |  |  | 1.750303 | 3.565292 | 3.6645 | 1.261441 | 1.346964 | 1.434935 | 1.881333 | 0.38893143 | 0.30057006 | 0.29764203 | -0.12747499 | 0.3383809 | 0.3666113 | 0.41308485
42843.4215 | 42 | 21.99825762 | 22.2037765 | 22.31794158 | 22.27906938 | 22.01854753 | 21.51769549 | 20.3818733 | 21.71123684 | 21.77880376 | 21.77941677 | 21.7102791 | 21.39083192 | 21.06203048 | 21.58052396 | 21.40853839 | 21.4973606 | 21.43435752 | 20.93983675 | 21.0827383 | 21.03330247 | 20.58150995 | 20.76471857 | 20.63798676 | 39.95140466 | 21.44907052 | 21.61067342 | 37.16834076 | 38.88422817 | 57.68555966 | 26.40331447 | 21.72949516 | 21.92558655 | 27.072134 | 19.369845 | 21.96035407 | 20.59549432 | 47.43069326 |  | 23.84377864 | 28.33610518 | 34.44761373 | 22.87197437 |  | 18.80216529 | 18.71325391 | 18.57358093 | 18.49523884 | 18.70928802 | 18.86523518 | 21.05235869 | 17.97726229 | 18.94952238 | 18.18490024 | 18.91305897 | 18.93676122 | 45.485544 | 48.57550597 | 46.20063607 | 20.9731084 |  |  | 1.93076 | 8.845687 | 9.125667 | 1.020774 | 1.448273 | 1.009726 | 2.430167 | -33.015932 | 0.276521 | 0.3235618 | 0.1112706 | 8.83358148 | 9.06017687 | 2.01703402 | 21.50905701 | 21.61863233 | 21.68979514 | 21.66369953 | 21.49360087 | 20.95273679 | 20.31833036 | 21.72199741 | 21.81744219 | 21.84908571 | 21.80152757 | 21.55056545 | 21.00546883 | 21.75706724 | 24.21363435 | 19.98149631 | 19.09339445 | 18.59864346 | 18.48368942 | 19.25177798 | 18.63135239 | 21.75553878 | 21.54184692 | 21.31325603 | 21.33443746 | 21.10183129 | 20.96201086 | 21.04548339 | 20.72800338 | 20.65041842 | 20.58534885 | 43.3060551 | 25.44255931 | 21.18930825 | 0.1056694 | 0.1414684 | 21.79304279 | 21.40373831 | 21.57005594 | 20.03666282 | 21.07299395 | 21.33057688 | 47.19540468 | 21.50563268 | 21.63562304 | 26.68377379 | 21.38368049 | 21.75784459 | 28.64929081 | 37.28115627 | 26.51129532 | 26.55100479 | 21.93665489 |  | 20.76284368 | 25.2445917 | 20.69016042 | 25.47039052 | 20.7936734 | 40.51253827 |  | 21.62454487 |  |  | 20.60269395 | 20.64943314 | 21.1326762 | [5 empty] | 21.30688621 | 20.99370097 | 20.95257769 | 21.18074352 | 22.30861159 | 20.57310501 | 20.93963042 | 20.56794443 | 21.87447997 | 53.3160799 | 19.75839659 | 21.21906519 | 31.23475192 | 19.74298223 | 20.75498 | 36.11598702 | 20.99482115 | 22.85490731 | 19.68839198 | 25.15197704 | 19.57955979 | 24.75400612 | 19.85858619 | 21.11713619 | 32.53315555 | 20.72928928 | 21.37655812 | 44.26486092 | 19.59843281 | 20.74804105 | 39.14106807 | 19.70738495 | 25.02482875 | 20.23397024 | 22.5880441 | 19.60288712 | 23.67402365 | 0.0549905 | 20.9717 | 0.05871266 | 0.0375256 | -26.70977 | 3.08764303 |  |  | 1.761316 | 3.540972 | 3.596574 | 1.202878 | 1.433161 | 1.196662 | 1.856469 | 0.39050806 | 0.29618356 | 0.29338267 | -0.13683784 | 0.3596349 | 0.35891553 | 0.40531612
42843.4215 | 43 | 21.99599976 | 22.19912344 | 22.31260921 | 22.27537156 | 22.01745534 | 21.50920107 | 20.38379502 | 21.70787725 | 21.77197913 | 21.77767664 | 21.70518679 | 21.38667768 | 21.06092118 | 21.57886451 | 21.41750345 | 21.50014597 | 21.43852328 | 20.94949298 | 21.08802217 | 21.03911315 | 20.57893453 | 20.76755085 | 20.64484024 | 40.37664637 | 21.45775182 | 21.61953627 | 37.9515977 | 39.53132837 | 59.49740838 | 26.40534912 | 21.73480989 | 21.92259461 | 27.36713424 | 19.30536499 | 21.95705459 | 20.6151593 | 49.36562405 |  | 23.97412738 | 28.55833126 | 34.78384704 | 23.51572077 |  | 18.80165644 | 18.70601461 | 18.57246544 | 18.50120861 | 18.71798183 | 18.87758021 | 21.05590262 | 17.92413843 | 18.95039211 | 18.16987575 | 18.91700121 | 18.92727206 | 45.50413587 | 48.55208574 | 46.18966393 | 20.96541092 |  |  | 1.939304 | 8.819403 | 9.014615 | 1.113426 | 1.310277 | 1.12735 | 2.432795 | -33.143412 | 0.3759616 | 0.2738392 | 0.1855714 | 8.83334327 | 9.05956079 | 2.0167646 | 21.50867043 | 21.62623216 | 21.6898528 | 21.66964264 | 21.49087271 | 20.9589706 | 20.31662781 | 21.72048199 | 21.82525351 | 21.85120663 | 21.80443506 | 21.55342731 | 21.0058969 | 21.7610297 | 24.94497626 | 20.23504762 | 18.95275841 | 18.49811888 | 18.42518996 | 19.27367017 | 18.64259938 | 21.758446 | 21.5508131 | 21.32224596 | 21.33102351 | 21.09993851 | 20.96849655 | 21.04529183 | 20.73239613 | 20.65297993 | 20.61552166 | 44.19626311 | 25.7526948 | 21.29620434 | 0.073427 | 0.1152208 | 21.82039805 | 21.39564826 | 21.56045618 | 20.0287092 | 21.06942673 | 21.31891324 | 47.52841109 | 21.49566453 | 21.62616499 | 26.75902633 | 21.37809407 | 21.7548578 | 28.99709938 | 38.25585706 | 26.71487407 | 26.72886242 | 21.91298919 |  | 20.77970102 | 25.10594932 | 20.71424057 | 25.66055569 | 20.81503103 | 40.56626017 |  | 21.66064481 |  |  | 20.60904578 | 20.65490251 | 21.1675998 | [5 empty] | 21.30433038 | 21.02042768 | 20.95420989 | 21.18200508 | 22.29312719 | 20.57306585 | 20.93751015 | 20.5893561 | 21.92632923 | 54.05664273 | 19.76699955 | 21.21658904 | 31.47211977 | 19.74952295 | 20.7702194 | 36.53121089 | 21.0274158 | 23.14846222 | 19.69730944 | 25.36358997 | 19.58267834 | 24.99728454 | 19.85350391 | 21.12112781 | 32.7943211 | 20.74261759 | 21.40643112 | 44.8574172 | 19.60364395 | 20.75359673 | 39.69106325 | 19.70543507 | 25.23351873 | 20.2431174 | 22.7679555 | 19.6062813 | 23.89174 | -0.0281135 | 20.97098 | 0.05919305 | 0.03890404 | -26.60793 | 3.08766718 |  |  | 1.770036 | 3.535663 | 3.574579 | 1.256267 | 1.363203 | 1.264469 | 1.857512 | 0.39173078 | 0.30084221 | 0.28881661 | -0.21554144 | 0.37657416 | 0.34169299 | 0.40335838
42843.4215 | 44 | 21.99760649 | 22.19136007 | 22.31758665 | 22.27354655 | 22.02250802 | 21.50438542 | 20.38022537 | 21.70923453 | 21.77596649 | 21.77617931 | 21.71047681 | 21.39016654 | 21.06330693 | 21.58029829 | 21.41154 | 21.49211556 | 21.43994715 | 20.9427875 | 21.08478712 | 21.03978176 | 20.58055628 | 20.76967359 | 20.6446697 | 40.49596544 | 21.45262388 | 21.61209783 | 38.87620456 | 40.15387969 | 61.4431234 | 26.56533439 | 21.72755188 | 21.9226814 | 27.65236633 | 19.27425941 | 21.96532887 | 20.63701682 | 50.79699903 |  | 24.10959927 | 28.76183577 | 35.17678791 | 24.13976186 |  | 18.7979271 | 18.70714843 | 18.57900843 | 18.50967027 | 18.71596614 | 18.87402501 | 20.89813867 | 17.86424663 | 18.95185962 | 18.17926432 | 18.91627048 | 18.92557715 | 45.51724522 | 48.54243913 | 46.17812664 | 20.96268532 |  |  | 1.809192 | 8.845687 | 8.918679 | 1.119998 | 1.113141 | 1.003814 | 2.409139 | -33.31952 | 0.278467 | 0.333842 | 0.1130066 | 8.83349605 | 9.05977765 | 2.017517 | 21.51735468 | 21.61520412 | 21.69444558 | 21.67591969 | 21.50174131 | 20.95978842 | 20.31709403 | 21.72041093 | 21.82253623 | 21.86184976 | 21.81085942 | 21.54876588 | 21.01662192 | 21.75849733 | 24.58928975 | 20.66778879 | 18.85507585 | 18.43422063 | 18.3531833 | 19.28338877 | 18.63324045 | 21.7559165 | 21.54911488 | 21.31703913 | 21.32898133 | 21.10320907 | 20.96343745 | 21.04106638 | 20.73615047 | 20.64580656 | 20.63952224 | 44.60406833 | 25.98810875 | 21.34911399 | 0.0907278 | 0.094489 | 21.85651196 | 21.40352217 | 21.5639862 | 20.03213729 | 21.07766626 | 21.32750502 | 48.128821 | 21.49746637 | 21.62807305 | 26.96893897 | 21.388134 | 21.7622504 | 29.38972558 | 39.20376842 | 26.94571909 | 26.95193535 | 21.86521967 |  | 20.78953746 | 24.67840783 | 20.72871049 | 25.9167986 | 20.82261681 | 40.7540701 |  | 21.69139412 |  |  | 20.61516565 | 20.66557087 | 21.20331362 | [5 empty] | 21.30248116 | 21.04473913 | 20.95295386 | 21.18004687 | 22.28656732 | 20.57320344 | 20.94015013 | 20.61768836 | 21.97770519 | 54.94032326 | 19.77124687 | 21.21005776 | 31.71834634 | 19.75062119 | 20.7770608 | 36.95028426 | 21.0645723 | 23.32751499 | 19.70244571 | 25.55595783 | 19.58678261 | 25.23260407 | 19.8534435 | 21.13354976 | 33.11342995 | 20.75940907 | 21.42797278 | 45.43572758 | 19.6122928 | 20.76735279 | 40.33542867 | 19.71493017 | 25.48176207 | 20.27228019 | 22.95632583 | 19.61888959 | 24.11750263 | 0.062967 | 20.97065 | 0.05991977 | 0.03880976 | -26.60936 | 3.08766718 |  |  | 1.71462 | 3.540935 | 3.555514 | 1.259972 | 1.256468 | 1.193172 | 1.848448 | 0.3933876 | 0.31320359 | 0.28195317 | -0.17488575 | 0.38633517 | 0.32509136 | 0.40269336
42843.4215 | 45 | 21.99242414 | 22.19777526 | 22.3151665 | 22.28108501 | 22.01920142 | 21.51563098 | 20.38651167 | 21.71874771 | 21.77406795 | 21.77344338 | 21.71274223 | 21.39972172 | 21.06215023 | 21.5848452 | 21.40948249 | 21.49105429 | 21.43458195 | 20.94093402 | 21.08162148 | 21.03998043 | 20.58402354 | 20.77124757 | 20.6473796 | 41.27850743 | 21.45506463 | 21.61010314 | 39.87809593 | 40.75660503 | 63.69289373 | 26.90809208 | 21.72723871 | 21.92064051 | 27.88143177 | 19.32004111 | 21.96901012 | 20.66115735 | 51.67242753 |  | 24.24671715 | 28.96375785 | 35.63391616 | 24.75600978 |  | 18.80150412 | 18.70986874 | 18.58416332 | 18.52128089 | 18.70504358 | 18.86432245 | 20.63458649 | 17.83128386 | 18.95429999 | 18.17252266 | 18.91870976 | 18.9287459 | 45.53497459 | 48.52759843 | 46.17015137 | 20.97336039 |  |  | 1.855848 | 8.990255 | 9.169039 | 1.112114 | 1.463385 | 1.50585 | 2.421627 | -33.621136 | 0.4606126 | 0.3048896 | 0.173593 | 8.83336462 | 9.05984008 | 2.01713587 | 21.51197636 | 21.61857154 | 21.68706006 | 21.66937613 | 21.49305879 | 20.95946321 | 20.3156013 | 21.71373809 | 21.81813087 | 21.85517774 | 21.80697214 | 21.54286944 | 21.00975056 | 21.76361316 | 24.57366571 | 21.06368898 | 18.81321722 | 18.43315989 | 18.32522413 | 19.30515301 | 18.64733457 | 21.76362941 | 21.55395442 | 21.31969164 | 21.3368024 | 21.10383332 | 20.97523674 | 21.04100203 | 20.73313291 | 20.64833671 | 20.65324321 | 45.06213119 | 26.09510609 | 21.45296844 | 0.0460996 | 0.1026676 | 21.88295484 | 21.40431809 | 21.57176699 | 20.04100324 | 21.07563853 | 21.32996257 | 49.12240239 | 21.50080509 | 21.62845006 | 27.51045168 | 21.3882635 | 21.76315711 | 29.8444035 | 40.1611897 | 27.15949754 | 27.1708593 | 21.80606858 |  | 20.8031925 | 24.35049916 | 20.74859901 | 25.96497837 | 20.84370755 | 41.06524319 |  | 21.73616215 |  |  | 20.61809473 | 20.67203205 | 21.21464944 | [5 empty] | 21.30710944 | 21.0732628 | 20.94946175 | 21.18021804 | 22.29327257 | 20.57555951 | 20.94004701 | 20.63927605 | 22.03112435 | 55.76975839 | 19.77165117 | 21.22457686 | 32.02341888 | 19.75509227 | 20.79074491 | 37.35651156 | 21.11232993 | 23.44121176 | 19.7079841 | 25.76433438 | 19.59534247 | 25.48769069 | 19.85597081 | 21.17383258 | 33.48155805 | 20.76930744 | 21.45154059 | 46.28971828 | 19.61730963 | 20.77645924 | 40.98490177 | 19.71663397 | 25.75938762 | 20.29346027 | 23.20131034 | 19.62689249 | 24.31878825 | -0.006781 | 20.97257 | 0.05905139 | 0.03875172 | -26.7114 | 3.08767845 |  |  | 1.742416 | 3.56977 | 3.60509 | 1.255535 | 1.440616 | 1.461369 | 1.853202 | 0.39548865 | 0.32297912 | 0.28132224 | -0.17060804 | 0.39263155 | 0.30878278 | 0.40026857
42843.4215 | 46 | 21.98980167 | 22.19206161 | 22.30769849 | 22.27525846 | 22.01373895 | 21.50918044 | 20.37870692 | 21.70777796 | 21.77763984 | 21.76859505 | 21.70658658 | 21.39464272 | 21.06137737 | 21.58109042 | 21.41693786 | 21.49392665 | 21.4369072 | 20.9476285 | 21.08741706 | 21.044914 | 20.58442737 | 20.77506865 | 20.64796633 | 42.03294623 | 21.45942724 | 21.61494403 | 40.61162598 | 41.38015201 | 64.4895064 | 27.26762172 | 21.73513863 | 21.92116083 | 28.13578252 | 19.37584312 | 21.96539505 | 20.68231585 | 52.05924447 |  | 24.39172747 | 29.32360758 | 36.15391507 | 25.22061733 |  | 18.80413366 | 18.71018505 | 18.59271257 | 18.52238938 | 18.70607305 | 18.85720183 | 20.37182009 | 17.82215679 | 18.95970361 | 18.15387463 | 18.92230948 | 18.91835385 | 45.53742544 | 48.51231787 | 46.15218048 | 20.9703879 |  |  | 2.028672 | 8.958711 | 9.298491 | 0.998434 | 1.249165 | 1.633986 | 2.278375 | -32.999504 | 0.3541664 | 0.303421 | 0.1392202 | 8.83340734 | 9.05969058 | 2.01787184 | 21.50834985 | 21.61949845 | 21.69070747 | 21.67455974 | 21.48771073 | 20.95633497 | 20.31632541 | 21.72092024 | 21.81807684 | 21.85490165 | 21.79818354 | 21.54953437 | 21.01036314 | 21.76311497 | 24.13630888 | 21.28793613 | 18.79518645 | 18.43878373 | 18.31504623 | 19.31048091 | 18.63918759 | 21.7524799 | 21.53885568 | 21.31796459 | 21.33439503 | 21.09981334 | 20.96313283 | 21.04622912 | 20.73527622 | 20.64481531 | 20.67796127 | 45.50726837 | 26.19461215 | 21.58194861 | 0.124543 | 0.0895438 | 21.91645733 | 21.40150578 | 21.56810134 | 20.03831969 | 21.0704367 | 21.32075379 | 50.0609763 | 21.50042018 | 21.62695007 | 27.87068082 | 21.38066113 | 21.76372766 | 30.32569029 | 41.08490284 | 27.35957468 | 27.38456743 | 21.73477382 |  | 20.80396108 | 24.04055029 | 20.75658443 | 26.10370712 | 20.8598183 | 41.57950658 |  | 21.77010285 |  |  | 20.61688849 | 20.6745387 | 21.20121806 | [5 empty] | 21.30077333 | 21.09122695 | 20.94794913 | 21.17892444 | 22.32386813 | 20.57259681 | 20.93354456 | 20.65545591 | 22.084737 | 56.36456809 | 19.77154835 | 21.23315297 | 32.3996661 | 19.7596552 | 20.79422034 | 37.84686169 | 21.15190534 | 23.4934211 | 19.71066786 | 25.99713302 | 19.60320851 | 25.76446902 | 19.85551111 | 21.28119706 | 33.87778662 | 20.78049838 | 21.47502894 | 47.09447246 | 19.6121615 | 20.79287324 | 41.61009669 | 19.72493246 | 26.01197467 | 20.31309819 | 23.47164692 | 19.62803641 | 24.50614148 | -0.075787 | 20.97057 | 0.05967343 | 0.03838894 | -26.57985 | 3.08769616 |  |  | 1.823894 | 3.563503 | 3.630452 | 1.189636 | 1.330987 | 1.522257 | 1.797531 | 0.39749483 | 0.33185661 | 0.27800904 | -0.12139062 | 0.39368384 | 0.29658648 | 0.39751459
42843.4215 | 47 | 21.99286884 | 22.20292096 | 22.31867465 | 22.27196163 | 22.01548086 | 21.5144308 | 20.37877449 | 21.71068398 | 21.77843831 | 21.77798722 | 21.70509254 | 21.39681598 | 21.06060236 | 21.58361963 | 21.41348773 | 21.49024422 | 21.42843588 | 20.94763776 | 21.08312574 | 21.03277672 | 20.57842642 | 20.76639454 | 20.6376218 | 42.14569667 | 21.45743384 | 21.60990854 | 41.47468648 | 41.98546013 | 65.50221166 | 27.60736996 | 21.72580045 | 21.9182727 | 28.56481118 | 19.38671051 | 21.9546132 | 20.70920997 | 52.64763569 |  | 24.53942806 | 29.75436749 | 36.73675625 | 24.82188615 |  | 18.80403561 | 18.72353848 | 18.59978852 | 18.52144001 | 18.71416882 | 18.86194111 | 20.251193 | 17.79661439 | 18.95581553 | 18.184971 | 18.92072042 | 18.92163748 | 45.53077435 | 48.50332056 | 46.15225533 | 20.96820633 |  |  | 2.114096 | 8.877887 | 8.840479 | 1.08583 | 1.277421 | 1.390198 | 2.408483 | -33.608652 | 0.4611964 | 0.368459 | 0.0871402 | 8.83350262 | 9.06006187 | 2.01785049 | 21.51442947 | 21.62087637 | 21.69550915 | 21.67300415 | 21.49725194 | 20.96183417 | 20.3255705 | 21.72255713 | 21.81761324 | 21.854142 | 21.80271643 | 21.55136587 | 21.00661224 | 21.76300298 | 24.00389299 | 20.92579189 | 18.75101765 | 18.47640727 | 18.3353505 | 19.32819229 | 18.64896956 | 21.75385919 | 21.54232333 | 21.31403571 | 21.33272595 | 21.10151051 | 20.9599516 | 21.03701829 | 20.7281664 | 20.6506845 | 20.69302943 | 45.85537881 | 26.29119759 | 21.71310812 | 0.145186 | 0.1081834 | 21.9636924 | 21.40224005 | 21.56471025 | 20.04087574 | 21.07339094 | 21.32003713 | 50.15691095 | 21.49691782 | 21.62666162 | 28.18994243 | 21.38438514 | 21.76497294 | 30.87947213 | 41.70047555 | 27.56546151 | 27.62013734 | 21.67604577 |  | 20.81446181 | 23.74866092 | 20.76803017 | 26.30856676 | 20.87759933 | 43.00875428 |  | 21.8269321 |  |  | 20.62791861 | 20.68229545 | 21.2004104 | [5 empty] | 21.30025849 | 21.10988607 | 20.94617828 | 21.1689712 | 22.37736245 | 20.57280758 | 20.93217765 | 20.67759106 | 22.14586036 | 56.86650367 | 19.77512321 | 21.24645735 | 32.81284924 | 19.76704076 | 20.80985995 | 38.40205905 | 21.19038489 | 23.59320984 | 19.71371571 | 26.24389924 | 19.60955215 | 26.04712918 | 19.85459 | 21.43964488 | 34.27597115 | 20.79998663 | 21.50353736 | 47.63808033 | 19.61511276 | 20.80746934 | 42.11518637 | 19.7361365 | 26.25100369 | 20.33486399 | 23.72380379 | 19.63318924 | 24.72853221 | 0.1933735 | 20.97118 | 0.06040016 | 0.03746756 | -26.52364 | 3.08764303 |  |  | 1.864689 | 3.547473 | 3.539992 | 1.240639 | 1.345967 | 1.404125 | 1.848158 | 0.39947835 | 0.34034849 | 0.27291491 | -0.10460932 | 0.39973349 | 0.30856416 | 0.39437653
42843.4215 | 48 | 21.99796626 | 22.1977505 | 22.3198608 | 22.27305766 | 22.01321208 | 21.50645525 | 20.38580827 | 21.71440159 | 21.77909761 | 21.77912302 | 21.70504862 | 21.3961542 | 21.05902841 | 21.58353174 | 21.40181222 | 21.49092533 | 21.43044639 | 20.93829446 | 21.07869638 | 21.03047561 | 20.57771174 | 20.75616074 | 20.6376817 | 42.15666803 | 21.45523071 | 21.60292702 | 42.38100519 | 42.6472714 | 66.23245944 | 27.8830749 | 21.73252905 | 21.92546277 | 28.8640929 | 19.34739891 | 21.96732383 | 20.74129518 | 53.49563021 |  | 24.7114127 | 30.14726522 | 37.26959399 | 24.40805365 |  | 18.80812888 | 18.71789018 | 18.58694474 | 18.51244593 | 18.70391333 | 18.85488701 | 20.78719259 | 17.76312574 | 18.94474467 | 18.23009328 | 18.91204925 | 18.921932 | 45.51935672 | 48.49728716 | 46.14279292 | 20.96837415 |  |  | 1.905132 | 8.934399 | 8.982415 | 1.150882 | 1.354301 | 1.275202 | 2.303343 | -33.118444 | 0.2946188 | 0.3816764 | 0.078113 | 8.83319212 | 9.05949015 | 2.01849775 | 21.51095381 | 21.61910382 | 21.68796244 | 21.67152781 | 21.49396134 | 20.95850501 | 20.31912662 | 21.71660218 | 21.82057834 | 21.85170365 | 21.79879752 | 21.54792736 | 21.0084313 | 21.76404358 | 23.7925468 | 20.51952842 | 18.67360353 | 18.428894 | 18.35191409 | 19.33517482 | 18.64116427 | 21.7502372 | 21.54304007 | 21.31697764 | 21.33041823 | 21.09892573 | 20.96231919 | 21.0385964 | 20.72719691 | 20.65045474 | 20.70432112 | 46.24004143 | 26.39184138 | 21.76446847 | 0.0765726 | 0.0975322 | 21.9856953 | 21.39982034 | 21.56321866 | 20.04390206 | 21.07366248 | 21.32097047 | 49.99317737 | 21.49967428 | 21.63102103 | 28.69071669 | 21.3848857 | 21.76380085 | 31.52167885 | 42.39478936 | 27.79813656 | 27.87948815 | 21.6318583 |  | 20.81546657 | 23.89843634 | 20.80326091 | 26.53297846 | 20.88545653 | 45.35965305 |  | 21.92273335 |  |  | 20.62569861 | 20.68603892 | 21.20691558 | [5 empty] | 21.2959882 | 21.12882789 | 20.93619808 | 21.16774858 | 22.43365689 | 20.55682541 | 20.92581907 | 20.69620081 | 22.22896508 | 57.37677301 | 19.77183228 | 21.25415773 | 33.22323401 | 19.77483422 | 20.81541363 | 38.94162957 | 21.23565812 | 23.82403941 | 19.72247582 | 26.49375157 | 19.61446132 | 26.30568449 | 19.86857021 | 21.54179881 | 34.70749561 | 20.82011632 | 21.53688824 | 48.10614827 | 19.62951642 | 20.82712658 | 42.57348628 | 19.75178652 | 26.48836858 | 20.3643261 | 23.98208371 | 19.64501683 | 24.96572344 | -0.0800535 | 20.97144 | 0.05893435 | 0.03592949 | -26.59171 | 3.08760277 |  |  | 1.772043 | 3.558712 | 3.568262 | 1.277249 | 1.385861 | 1.344781 | 1.807346 | 0.40073948 | 0.33736961 | 0.26694481 | -0.08031095 | 0.40742383 | 0.32113545 | 0.39332849
42843.4215 | 49 | 21.99124611 | 22.18813642 | 22.31092984 | 22.28156977 | 22.01355057 | 21.51403138 | 20.37994726 | 21.71248233 | 21.78188357 | 21.7667989 | 21.70722866 | 21.39318843 | 21.06478816 | 21.58030274 | 21.40685055 | 21.49605581 | 21.43853087 | 20.93667132 | 21.07899343 | 21.03280616 | 20.57922693 | 20.75866085 | 20.63679216 | 42.0970415 | 21.45614893 | 21.60517197 | 43.17653236 | 43.30957651 | 66.90780365 | 27.92286859 | 21.72594933 | 21.92429645 | 29.35228078 | 19.34809836 | 21.96680516 | 20.7525075 | 54.55957134 |  | 24.87417777 | 30.46894874 | 37.76428487 | 24.0777399 |  | 18.80579109 | 18.72240898 | 18.58627307 | 18.50434912 | 18.70548211 | 18.84829282 | 22.02924471 | 17.80384638 | 18.94500419 | 18.34319093 | 18.91850706 | 18.92647631 | 45.49533631 | 48.48163086 | 46.13222653 | 20.96714204 |  |  | 1.863732 | 8.917971 | 9.617191 | 1.014862 | 1.311593 | 1.137866 | 2.199519 | -33.589596 | 0.4907756 | 0.403076 | 0.1003338 | 8.83330384 | 9.05968236 | 2.01931915 | 21.51338354 | 21.61973798 | 21.68712523 | 21.66834012 | 21.49528972 | 20.95535239 | 20.31882578 | 21.71974397 | 21.82386789 | 21.85628842 | 21.80864729 | 21.54510951 | 21.01152872 | 21.76316016 | 24.27878655 | 20.2183002 | 18.63289837 | 18.38137096 | 18.34985552 | 19.34868931 | 18.6460515 | 21.7507133 | 21.5396269 | 21.30827242 | 21.33049994 | 21.09183448 | 20.9604599 | 21.04558639 | 20.72654006 | 20.64917152 | 20.71823373 | 46.62306405 | 26.51795291 | 21.84545886 | -0.0095382 | 0.1321486 | 22.00788839 | 21.39888979 | 21.5596437 | 20.0395116 | 21.07020869 | 21.32028052 | 50.08697192 | 21.49653643 | 21.63350545 | 29.12836554 | 21.37952144 | 21.75868356 | 32.20848659 | 43.2825894 | 28.06751261 | 28.1740381 | 21.63574461 |  | 20.82904917 | 24.11821876 | 20.8352768 | 26.60569475 | 20.91306244 | 47.21289994 |  | 22.0197126 |  |  | 20.62816068 | 20.69449197 | 21.2158393 | [5 empty] | 21.29644359 | 21.15755041 | 20.93975561 | 21.16557015 | 22.5096931 | 20.56327754 | 20.9274124 | 20.72167956 | 22.30927314 | 57.75399926 | 19.7817607 | 21.27322304 | 33.61509903 | 19.78753513 | 20.8230575 | 39.45621575 | 21.28393787 | 23.99486429 | 19.73229228 | 26.75633603 | 19.62540959 | 26.5519554 | 19.87459992 | 21.56044374 | 35.16616433 | 20.83447797 | 21.58928309 | 48.71798534 | 19.63062615 | 20.83545033 | 43.03385725 | 19.75246399 | 26.69980591 | 20.39009279 | 24.26474072 | 19.65484361 | 25.18441159 | 0.07892 | 20.97086 | 0.05871266 | 0.0375111 | -26.61594 | 3.08768006 |  |  | 1.754426 | 3.555466 | 3.69222 | 1.199408 | 1.363819 | 1.270289 | 1.766123 | 0.40108708 | 0.33233834 | 0.26585093 | -0.13275928 | 0.41251718 | 0.33068684 | 0.39154529
42843.4215 | 50 | 21.99638214 | 22.19505672 | 22.31032334 | 22.27836895 | 22.0159135 | 21.51476877 | 20.3839996 | 21.71008034 | 21.77755943 | 21.77317584 | 21.71100569 | 21.39805638 | 21.06019744 | 21.5819586 | 21.40199525 | 21.4920489 | 21.43953341 | 20.93313008 | 21.07676618 | 21.0339514 | 20.57657845 | 20.77071704 | 20.63597886 | 42.33430012 | 21.45928485 | 21.60098613 | 43.73212873 | 43.88359928 | 66.23127596 | 28.22062451 | 21.73722761 | 21.92365421 | 29.67205791 | 19.29070649 | 21.96344766 | 20.77451962 | 54.86709187 |  | 25.02459776 | 30.76663855 | 38.28120632 | 23.77709757 |  | 18.8084415 | 18.73886804 | 18.59655496 | 18.5279438 | 18.71182611 | 18.86925705 | 23.30311328 | 17.86541378 | 18.95257359 | 18.3405428 | 18.92200012 | 18.9192045 | 45.47669174 | 48.46199407 | 46.11919376 | 20.95905392 |  |  | 1.849276 | 8.975139 | 9.153267 | 1.288222 | 1.595465 | 1.880406 | 2.177835 | -33.83864 | 0.4771536 | 0.3241912 | 0.1107498 | 8.8326089 | 9.05913693 | 2.02103258 | 21.52008749 | 21.6273112 | 21.69405026 | 21.67334047 | 21.49497834 | 20.95548532 | 20.32240521 | 21.71950668 | 21.82803483 | 21.85357154 | 21.81039011 | 21.54770416 | 21.01734671 | 21.76851171 | 24.63996253 | 20.22773894 | 18.59923788 | 18.31716754 | 18.31160308 | 19.36212097 | 18.63693636 | 21.7668926 | 21.5483001 | 21.31497455 | 21.33893867 | 21.10897897 | 20.97593964 | 21.04724167 | 20.73295265 | 20.65551043 | 20.75013109 | 47.53293111 | 27.19408644 | 21.97386723 | 0.0260464 | 0.070714 | 22.05288062 | 21.3960211 | 21.54976262 | 20.035794 | 21.06782065 | 21.32139663 | 49.56074359 | 21.49040091 | 21.62376149 | 29.41505139 | 21.37803651 | 21.7535349 | 32.77845354 | 43.98020842 | 28.41176499 | 28.5103716 | 21.63510292 |  | 20.84687242 | 24.18450903 | 20.87379669 | 26.63807723 | 20.93097709 | 48.57955933 |  | 22.11065943 |  |  | 20.63401476 | 20.70827822 | 21.23225192 | [5 empty] | 21.30467444 | 21.19699358 | 20.95360609 | 21.16951325 | 22.54072061 | 20.56662179 | 20.93171281 | 20.73932695 | 22.40779749 | 58.45581942 | 19.78148599 | 21.29348866 | 34.05753859 | 19.79072344 | 20.83799578 | 39.90859637 | 21.32039449 | 24.12491384 | 19.73634971 | 27.00259235 | 19.63447083 | 26.77710926 | 19.8872986 | 21.56145981 | 35.62319206 | 20.8625674 | 21.6543359 | 49.19064726 | 19.64759268 | 20.85715708 | 43.51000847 | 19.7662739 | 26.95006396 | 20.42343735 | 24.55602038 | 19.67002425 | 25.38679154 | -0.0600195 | 20.96906 | 0.06088054 | 0.04039137 | -26.5448 | 3.08765752 |  |  | 1.74587 | 3.566944 | 3.602167 | 1.35136 | 1.504237 | 1.633046 | 1.757459 | 0.40170271 | 0.33178896 | 0.26555237 | -0.1713213 | 0.41519309 | 0.33977622 | 0.38904805
42843.4215 | 51 | 21.99010359 | 22.18530831 | 22.30990092 | 22.26905832 | 22.01151533 | 21.51302258 | 20.37840016 | 21.70535944 | 21.77158503 | 21.771511 | 21.70820952 | 21.38912505 | 21.0570224 | 21.57588367 | 21.41433994 | 21.48711197 | 21.43197226 | 20.94342066 | 21.08614932 | 21.03923089 | 20.58043243 | 20.76432537 | 20.63457062 | 42.99101626 | 21.45087694 | 21.61107989 | 44.02871465 | 44.38153406 | 65.36373953 | 28.44516088 | 21.7276576 | 21.91457615 | 29.80457359 | 19.2209235 | 21.95515859 | 20.7872513 | 55.24041007 |  | 25.1469272 | 31.15400468 | 38.79357856 | 23.50040546 |  | 18.81669183 | 18.74790506 | 18.60473829 | 18.53829988 | 18.73778292 | 18.90546813 | 24.95725135 | 17.92505486 | 18.95778539 | 18.29902503 | 18.93499168 | 18.92037813 | 45.47414351 | 48.45150087 | 46.12074208 | 20.96246637 |  |  | 1.970188 | 8.829263 | 9.538339 | 1.23171 | 1.209081 | 1.542646 | 2.301371 | -33.927352 | 0.470148 | 0.2329282 | 0.1352274 | 8.83370141 | 9.05990744 | 2.02160427 | 21.52009089 | 21.62655576 | 21.70195622 | 21.67890537 | 21.49744362 | 20.9597018 | 20.32062055 | 21.72385918 | 21.8256048 | 21.85397278 | 21.80432372 | 21.55440801 | 21.01149838 | 21.76566518 | 24.52798712 | 20.16567847 | 18.55422876 | 18.30575745 | 18.29431288 | 19.37451136 | 18.64455968 | 21.76025346 | 21.54582553 | 21.31455214 | 21.33024211 | 21.10065681 | 20.96577736 | 21.04324873 | 20.72723371 | 20.64944032 | 20.76700595 | 48.0632973 | 27.70380594 | 22.15401315 | 0.1375186 | 0.1597276 | 22.10948505 | 21.4013233 | 21.55294478 | 20.04155644 | 21.07150873 | 21.32794187 | 49.30636332 | 21.49237311 | 21.62635119 | 29.65854647 | 21.38232757 | 21.75994119 | 33.31924383 | 44.62566123 | 28.84535087 | 28.8996916 | 21.64423307 |  | 20.85802063 | 24.38080463 | 20.92345219 | 26.75280837 | 20.95188874 | 49.67079302 |  | 22.23352449 |  |  | 20.65344785 | 20.71394996 | 21.25182431 | [5 empty] | 21.29975238 | 21.23365691 | 20.94685261 | 21.17683872 | 22.53715623 | 20.5699253 | 20.93865782 | 20.75979979 | 22.4969615 | 59.16672987 | 19.79131532 | 21.30360042 | 34.51282939 | 19.79398007 | 20.84803163 | 40.35375273 | 21.37399586 | 24.2239257 | 19.73540063 | 27.26075589 | 19.64249722 | 26.98369004 | 19.88286842 | 21.55166011 | 36.10895892 | 20.87320159 | 21.70625054 | 49.67307334 | 19.64544549 | 20.86736765 | 43.93915748 | 19.76592393 | 27.15098914 | 20.4513232 | 24.75422031 | 19.66720619 | 25.5799476 | 0.0030505 | 20.97047 | 0.06201989 | 0.04035508 | -26.57129 | 3.08759472 |  |  | 1.799737 | 3.537893 | 3.677214 | 1.321407 | 1.309566 | 1.47922 | 1.806729 | 0.40182302 | 0.32800196 | 0.26306691 | -0.15743254 | 0.42108409 | 0.3478891 | 0.38460991
42843.4215 | 52 | 21.98841533 | 22.18341919 | 22.3193646 | 22.27829804 | 22.01130496 | 21.50687032 | 20.37748541 | 21.70819804 | 21.77625786 | 21.77410192 | 21.70993769 | 21.39500274 | 21.05889507 | 21.58015241 | 21.40115761 | 21.47779691 | 21.42529118 | 20.93486168 | 21.06845197 | 21.01774125 | 20.57031813 | 20.74901368 | 20.63094609 | 42.69981841 | 21.43763486 | 21.59248367 | 44.72896124 | 44.86326383 | 65.98225258 | 28.49020354 | 21.73243606 | 21.92027669 | 29.95223174 | 19.16243068 | 21.96473526 | 20.809944 | 55.40782852 |  | 25.27619369 | 31.68409206 | 39.31999771 | 23.30566591 |  | 18.81880501 | 18.76374999 | 18.6136709 | 18.54210562 | 18.74369398 | 18.93880781 | 26.72517632 | 17.93350983 | 18.95461847 | 18.31704615 | 18.93465018 | 18.92450842 | 45.46847733 | 48.44722206 | 46.13780048 | 20.97073435 |  |  | 1.723768 | 8.756323 | 8.796455 | 1.164026 | 1.487697 | 1.343542 | 2.256687 | -34.067976 | 0.3401552 | 0.3027916 | 0.0923482 | 8.8335667 | 9.05983679 | 2.02143178 | 21.51632158 | 21.62247215 | 21.69604067 | 21.67139804 | 21.50030097 | 20.95611585 | 20.31936732 | 21.72034963 | 21.82374253 | 21.85316532 | 21.81578529 | 21.5494542 | 21.01193103 | 21.75823245 | 26.3350736 | 20.30852133 | 18.59305918 | 18.32379623 | 18.25470725 | 19.41179406 | 18.64752713 | 21.75592494 | 21.55090834 | 21.31424048 | 21.32964814 | 21.10138319 | 20.96704203 | 21.04374599 | 20.7334002 | 20.65129579 | 20.78936253 | 48.51097227 | 28.13014185 | 22.351076 | 0.0991816 | 0.0562588 | 22.18590497 | 21.40652027 | 21.56645639 | 20.05161055 | 21.0781515 | 21.3283003 | 49.66225349 | 21.49852525 | 21.63167207 | 29.9871655 | 21.38867468 | 21.7648173 | 33.93954874 | 45.55253755 | 29.2441235 | 29.3044288 | 21.66004873 |  | 20.85829445 | 24.67656557 | 20.95500518 | 26.84145608 | 20.96936206 | 50.36591144 |  | 22.32800926 |  |  | 20.64901822 | 20.71407025 | 21.26640416 | [5 empty] | 21.30319926 | 21.25581287 | 20.95182838 | 21.17087196 | 22.54010814 | 20.5673606 | 20.9347698 | 20.77386601 | 22.60397614 | 60.03243092 | 19.7903234 | 21.42489157 | 34.97307761 | 19.80551239 | 20.85362126 | 40.72200076 | 21.41085453 | 24.39818082 | 19.74017521 | 27.54157649 | 19.65187114 | 27.2345677 | 19.88941753 | 21.55236824 | 36.64379988 | 20.88613467 | 21.7424823 | 49.97946502 | 19.65928422 | 20.87939099 | 44.33269333 | 19.77390107 | 27.34835982 | 20.48904386 | 25.00289584 | 19.66955502 | 25.77983015 | 0.2189725 | 20.96992 | 0.06353496 | 0.0393974 | -26.57846 | 3.08762209 |  |  | 1.684965 | 3.523345 | 3.53141 | 1.284623 | 1.452719 | 1.380543 | 1.789205 | 0.40139288 | 0.32084487 | 0.26119066 | -0.35386571 | 0.41711604 | 0.3540596 | 0.37988572
42843.4215 | 53 | 21.98471662 | 22.19387072 | 22.31386813 | 22.27989297 | 22.02258833 | 21.51826973 | 20.38320546 | 21.71296538 | 21.7743628 | 21.77375904 | 21.7167778 | 21.40401524 | 21.061237 | 21.58476298 | 21.40038508 | 21.47850644 | 21.43019013 | 20.92888021 | 21.07958926 | 21.02590688 | 20.57296757 | 20.75379161 | 20.62693012 | 42.29269074 | 21.44514153 | 21.60036066 | 45.34910702 | 45.35325842 | 66.5784904 | 28.45796406 | 21.72997904 | 21.92026485 | 30.04734975 | 19.11193096 | 21.9670733 | 20.81682444 | 55.32499098 |  | 25.38554375 | 32.25316171 | 39.81224587 | 23.16363484 |  | 18.82412463 | 18.75644913 | 18.62108468 | 18.54404802 | 18.74643501 | 18.93505692 | 28.48179925 | 17.9386371 | 18.95634341 | 18.31159398 | 18.93218158 | 18.91531391 | 45.43650249 | 48.41751207 | 46.10475679 | 20.97049559 |  |  | 1.847964 | 8.693239 | 9.251175 | 1.057574 | 1.203825 | 1.14509 | 2.405855 | -34.67318 | 0.340739 | 0.161806 | 0.0626626 | 8.83361598 | 9.06016537 | 2.02128557 | 21.51127331 | 21.62077438 | 21.69342689 | 21.67626127 | 21.49672419 | 20.95009288 | 20.31881645 | 21.71807829 | 21.82242441 | 21.85195823 | 21.80456677 | 21.54959802 | 21.00313061 | 21.75969944 | 27.78242066 | 20.67612728 | 19.65080127 | 18.57974293 | 18.26486637 | 19.43924339 | 18.64713385 | 21.75215749 | 21.54850762 | 21.31839186 | 21.32953912 | 21.10187248 | 20.97131965 | 21.04573524 | 20.7337102 | 20.65030913 | 20.82116376 | 48.9418793 | 28.34286164 | 22.49493772 | 0.116679 | 0.1138894 | 22.31202577 | 21.39865887 | 21.56351034 | 20.04101095 | 21.07513477 | 21.32514537 | 50.86695841 | 21.49459102 | 21.62892284 | 30.43673989 | 21.38595032 | 21.7595099 | 34.54301379 | 46.53353944 | 29.56791782 | 29.66439693 | 21.6964772 |  | 20.86284252 | 24.95561869 | 20.98609033 | 26.84726688 | 20.98428483 | 51.22610114 |  | 22.40265475 |  |  | 20.65332071 | 20.73222173 | 21.30613497 | [5 empty] | 21.29754482 | 21.29317443 | 20.94831004 | 21.16960393 | 22.56652716 | 20.56367553 | 20.93467634 | 20.78898301 | 22.69782189 | 60.53069992 | 19.79946548 | 21.61314716 | 35.44606716 | 19.79803116 | 20.86253055 | 41.11675296 | 21.45095239 | 24.58209534 | 19.74113541 | 27.83338667 | 19.66321931 | 27.4938519 | 19.88556075 | 21.55299508 | 37.22901324 | 20.91611255 | 21.8029653 | 50.49210521 | 19.65671635 | 20.90487451 | 44.78465795 | 19.77591456 | 27.58598123 | 20.50397247 | 25.24034093 | 19.68422861 | 25.97976771 | 0.1217705 | 20.96963 | 0.06498842 | 0.03824386 | -26.63269 | 3.08756735 |  |  | 1.746143 | 3.510586 | 3.62149 | 1.224459 | 1.306783 | 1.274505 | 1.847381 | 0.40053353 | 0.31413625 | 0.26152989 | -0.51147621 | 0.29954322 | 0.35823567 | 0.37695613
42843.4215 | 54 | 21.98509736 | 22.19059782 | 22.30761521 | 22.26717254 | 22.01641939 | 21.50893283 | 20.37866056 | 21.71176387 | 21.76437099 | 21.77105399 | 21.70277407 | 21.38264446 | 21.06357858 | 21.5795842 | 21.40412784 | 21.48477218 | 21.43713411 | 20.94370025 | 21.07734624 | 21.0348486 | 20.57756284 | 20.76902252 | 20.63852733 | 42.22733824 | 21.45483086 | 21.61252536 | 45.90560558 | 45.80126725 | 67.58159529 | 28.74346439 | 21.72961238 | 21.92363134 | 30.12792869 | 19.16572864 | 21.96713691 | 20.84507715 | 55.41182151 |  | 25.49603823 | 32.76534253 | 40.31372386 | 23.26759872 |  | 18.82502005 | 18.7632874 | 18.62459073 | 18.54477548 | 18.74730498 | 18.92600568 | 29.0592811 | 17.93254201 | 18.95502547 | 18.37629649 | 18.93964148 | 18.91814821 | 45.42808058 | 48.40295196 | 46.09067429 | 20.96342786 |  |  | 1.895932 | 8.670895 | 8.887135 | 1.08517 | 1.176881 | 1.220002 | 2.395999 | -35.038536 | 0.2362388 | 0.311813 | 0.1992858 | 8.83369484 | 9.0599403 | 2.02073524 | 21.50810891 | 21.61587049 | 21.69022598 | 21.66543519 | 21.48634066 | 20.95189008 | 20.31676056 | 21.71410016 | 21.82255479 | 21.84601908 | 21.79870139 | 21.54250968 | 21.00929801 | 21.76290186 | 27.33886152 | 21.95218769 | 20.42119387 | 19.07990108 | 18.54912175 | 19.45960459 | 18.66071377 | 21.74797931 | 21.54292774 | 21.31670676 | 21.32882135 | 21.09092052 | 20.95492417 | 21.03471448 | 20.72939983 | 20.63883541 | 20.83708692 | 49.53620775 | 28.50977467 | 22.67503556 | 0.1485282 | 0.06691 | 22.43632804 | 21.40008179 | 21.56103222 | 20.04166641 | 21.07505819 | 21.32501327 | 51.545542 | 21.49152736 | 21.62521173 | 30.92307757 | 21.38740102 | 21.75786267 | 35.12609781 | 47.28506064 | 29.94228942 | 29.95364336 | 21.7824542 |  | 20.87958401 | 25.23247662 | 21.02947998 | 26.98273178 | 21.00052456 | 52.35700405 |  | 22.51275993 |  |  | 20.65749836 | 20.73563851 | 21.37620438 | [5 empty] | 21.2945901 | 21.31961097 | 20.94971223 | 21.17386537 | 22.54279513 | 20.56500525 | 20.92745195 | 20.80943514 | 22.7964266 | 61.3985976 | 19.80407975 | 21.69262565 | 35.92389774 | 19.80137332 | 20.87028568 | 41.65279583 | 21.49380347 | 24.79425289 | 19.7545937 | 28.11845011 | 19.67010401 | 27.73433852 | 19.88638216 | 21.57554279 | 37.69664404 | 20.93835571 | 21.87375127 | 51.02375306 | 19.66837999 | 20.90249242 | 45.14118449 | 19.78734069 | 27.84187147 | 20.54079747 | 25.41565703 | 19.69078451 | 26.18860106 | 0.2972535 | 20.96989 | 0.06584449 | 0.03656067 | -26.59611 | 3.08756412 |  |  | 1.771269 | 3.506113 | 3.549562 | 1.240346 | 1.292056 | 1.315513 | 1.843564 | 0.39870683 | 0.3079015 | 0.25831181 | -0.45981382 | 0.21552945 | 0.35629539 | 0.37248748
42843.4215 | 55 | 21.99270145 | 22.19181602 | 22.3071431 | 22.27202319 | 22.01696477 | 21.51547112 | 20.3811846 | 21.70446011 | 21.77709344 | 21.77310541 | 21.71617733 | 21.39796283 | 21.06234443 | 21.581201 | 21.40497978 | 21.48283703 | 21.43229029 | 20.93711817 | 21.08274669 | 21.02910382 | 20.57695305 | 20.76574913 | 20.63910891 | 42.15477956 | 21.44961572 | 21.60963956 | 46.30531399 | 46.24686719 | 66.83183203 | 29.08339363 | 21.73393974 | 21.92229821 | 30.28105507 | 19.09043645 | 21.96562342 | 20.87131536 | 55.66986274 |  | 25.63780806 | 33.21863824 | 40.76272275 | 24.33738718 |  | 18.82105949 | 18.76706791 | 18.62120821 | 18.54062962 | 18.74573059 | 18.92700543 | 29.20953056 | 17.88755425 | 18.95732718 | 18.39399401 | 18.93898211 | 18.91924473 | 45.42326716 | 48.40170332 | 46.07860151 | 20.96689059 |  |  | 1.810508 | 8.836491 | 8.891079 | 1.14497 | 1.350361 | 1.24169 | 2.300715 | -35.35658 | 0.421498 | 0.4769256 | 0.1220338 | 8.83395277 | 9.06044137 | 2.02136114 | 21.50598552 | 21.61745826 | 21.69000919 | 21.66446883 | 21.48960381 | 20.95137684 | 20.317016 | 21.71425351 | 21.8189053 | 21.84615391 | 21.79799422 | 21.54462508 | 21.0121644 | 21.75649475 | 25.66536524 | 21.67798931 | 21.29432842 | 19.20967223 | 18.63739926 | 19.47357883 | 18.67837206 | 21.75142343 | 21.54388061 | 21.30854199 | 21.32594335 | 21.10176525 | 20.96079551 | 21.03632748 | 20.72640688 | 20.65502966 | 20.86916907 | 50.19453905 | 28.77361408 | 22.92743436 | 0.1329968 | 0.090685 | 22.53631717 | 21.40211979 | 21.56522394 | 20.04521495 | 21.07745553 | 21.32396663 | 51.58995843 | 21.49841491 | 21.62532676 | 31.25308652 | 21.38926317 | 21.75971264 | 35.67968004 | 48.04499376 | 30.34966369 | 30.23753504 | 21.93777993 |  | 20.90706419 | 25.40445757 | 21.06649998 | 27.16428167 | 21.02631678 | 53.33455228 |  | 22.61865204 |  |  | 20.66266372 | 20.74907961 | 21.46495662 | [5 empty] | 21.30386614 | 21.36475076 | 20.94786566 | 21.17253991 | 22.53498349 | 20.56539847 | 20.92619218 | 20.82364107 | 22.88048693 | 61.95608595 | 19.80307425 | 21.7549802 | 36.32718029 | 19.79896705 | 20.87594495 | 42.14982982 | 21.52829713 | 24.93972518 | 19.75407125 | 28.39429104 | 19.67286643 | 27.95827513 | 19.89464148 | 21.63881603 | 38.1789494 | 20.96356308 | 21.92716541 | 51.83085324 | 19.67606725 | 20.91904727 | 45.51238167 | 19.78802702 | 28.18269508 | 20.5789416 | 25.50935384 | 19.69797803 | 26.37876185 | 0.1377235 | 20.97039 | 0.06916406 | 0.03797541 | -26.58968 | 3.08762692 |  |  | 1.729 | 3.539457 | 3.550373 | 1.274071 | 1.384014 | 1.327157 | 1.806538 | 0.39531402 | 0.30436638 | 0.25413411 | -0.27223769 | 0.12057606 | 0.32745912 | 0.36655248
42843.4215 | 56 | 21.98968595 | 22.19034342 | 22.30849611 | 22.27266176 | 22.01796196 | 21.51191757 | 20.38014741 | 21.7062395 | 21.77463486 | 21.77481529 | 21.7073291 | 21.38730721 | 21.06493261 | 21.57477411 | 21.40756339 | 21.49020429 | 21.42783832 | 20.94034057 | 21.0828451 | 21.03462103 | 20.58093136 | 20.76544241 | 20.64082359 | 42.2702534 | 21.45827783 | 21.61373231 | 46.6174142 | 46.73230663 | 66.61746383 | 29.38886779 | 21.73317566 | 21.91974866 | 30.43610132 | 19.12564196 | 21.96123293 | 20.9051904 | 55.93079357 |  | 25.75053112 | 33.71082941 | 41.16426701 | 25.37631272 |  | 18.83113084 | 18.75586865 | 18.61626659 | 18.54132766 | 18.73114743 | 18.92308646 | 29.22566122 | 17.86671695 | 18.95060143 | 18.36417322 | 18.93551187 | 18.91882937 | 45.42636127 | 48.38849548 | 46.05250044 | 20.96805353 |  |  | 1.9715 | 8.902859 | 9.182839 | 1.230394 | 1.195281 | 0.855306 | 2.317143 | -35.597084 | 0.4561368 | 0.420909 | 0.1576218 | 8.83328741 | 9.05965772 | 2.02225318 | 21.51357591 | 21.62073547 | 21.69534049 | 21.66533991 | 21.49730539 | 20.95576709 | 20.3144046 | 21.72030646 | 21.82543883 | 21.85079981 | 21.80201113 | 21.54727317 | 21.01212859 | 21.7638429 | 25.34360512 | 21.10202927 | 20.97338573 | 19.6476407 | 18.59117933 | 19.49874721 | 18.6883657 | 21.75607068 | 21.54316669 | 21.3148202 | 21.32713614 | 21.10062402 | 20.95738093 | 21.03781108 | 20.72614974 | 20.6555204 | 20.89094644 | 50.92403967 | 28.97448164 | 22.89962759 | 0.1406642 | 0.1509784 | 22.60123734 | 21.4038204 | 21.56039745 | 20.04452441 | 21.07620545 | 21.32271219 | 52.52121862 | 21.50387761 | 21.63079116 | 31.16617447 | 21.3851556 | 21.75782021 | 36.14951459 | 48.69497425 | 30.77113525 | 30.54716171 | 22.11730247 |  | 20.93689601 | 25.5471741 | 21.1103403 | 27.21101828 | 21.04680343 | 53.92625829 |  | 22.7127168 |  |  | 20.67538994 | 20.75755981 | 21.56097976 | [5 empty] | 21.30069036 | 21.41182412 | 20.95238132 | 21.17175692 | 22.56512319 | 20.56986582 | 20.93313051 | 20.84941667 | 22.97055733 | 62.38220029 | 19.81336827 | 21.84932414 | 36.7157589 | 19.81884827 | 20.88620764 | 42.64888039 | 21.58407919 | 25.14713368 | 19.77803383 | 28.66941376 | 19.69667653 | 28.19306816 | 19.88841323 | 21.70185533 | 38.65936962 | 20.97951335 | 21.99097354 | 52.46191273 | 19.68925409 | 20.9368893 | 45.90876125 | 19.79036135 | 28.50308514 | 20.61759218 | 25.67702144 | 19.70381637 | 26.57010661 | 0.1143505 | 20.97015 | 0.07304409 | 0.04002134 | -26.58776 | 3.08761726 |  |  | 1.803667 | 3.552656 | 3.608086 | 1.320719 | 1.30211 | 1.101472 | 1.812964 | 0.391328 | 0.3018731 | 0.25352325 | -0.23354703 | 0.1574031 | 0.29973636 | 0.36805537
42843.4215 | 57 | 21.9913079 | 22.19384507 | 22.30974071 | 22.27549954 | 22.01679701 | 21.50966463 | 20.3796733 | 21.71490606 | 21.7762201 | 21.77420295 | 21.71308082 | 21.39363673 | 21.05845915 | 21.57924011 | 21.40751666 | 21.48407915 | 21.42943447 | 20.93289765 | 21.08501691 | 21.03934031 | 20.5829397 | 20.7677792 | 20.64094121 | 42.45190006 | 21.45658824 | 21.60875768 | 47.10783238 | 47.15429191 | 66.93521129 | 29.57393334 | 21.73008683 | 21.91366967 | 30.58515668 | 19.12642494 | 21.95869055 | 20.93195311 | 56.2236119 |  | 25.86762621 | 34.15380147 | 41.56410296 | 26.22513853 |  | 18.83813834 | 18.77236992 | 18.62660479 | 18.54384617 | 18.74328784 | 18.91879029 | 29.39300625 | 17.88993467 | 18.95712015 | 18.36768738 | 18.95102177 | 18.9197759 | 45.43653925 | 48.37555034 | 46.04213692 | 20.96547521 |  |  | 1.822336 | 8.705723 | 9.036303 | 1.22185 | 1.758429 | 1.548562 | 2.417683 | -36.074148 | 0.643342 | 0.4196502 | 0.2307074 | 8.83377863 | 9.06009801 | 2.02352634 | 21.50872044 | 21.62158104 | 21.69819405 | 21.67272789 | 21.49607789 | 20.96108551 | 20.31628876 | 21.72613954 | 21.82881022 | 21.85876951 | 21.80674272 | 21.54552745 | 21.00804876 | 21.76028393 | 24.66773204 | 21.19812864 | 20.44560341 | 19.47312176 | 18.93086526 | 19.51113029 | 18.68971611 | 21.75351132 | 21.54603946 | 21.31484827 | 21.32923537 | 21.10143905 | 20.96568234 | 21.03998027 | 20.73616732 | 20.65522084 | 20.91931229 | 51.54348063 | 29.15492427 | 22.82222745 | 0.1025238 | 0.1070422 | 22.63357645 | 21.40477223 | 21.56321397 | 20.05282814 | 21.07699784 | 21.32467306 | 53.23296873 | 21.50374651 | 21.62778203 | 31.04499056 | 21.38174319 | 21.76309755 | 36.56863787 | 49.18897231 | 31.17958256 | 30.86458564 | 22.26609441 |  | 20.95921936 | 25.53758893 | 21.1597307 | 27.19721196 | 21.07819576 | 54.3823779 |  | 22.80243975 |  |  | 20.6779391 | 20.75945127 | 21.66619031 | [5 empty] | 21.296748 | 21.47343269 | 20.94909521 | 21.17463367 | 22.61181711 | 20.56740067 | 20.93058396 | 20.8690703 | 23.05038428 | 62.83523215 | 19.82028935 | 21.90722495 | 37.08541121 | 19.81885972 | 20.89205405 | 43.19309795 | 21.61907902 | 25.38806598 | 19.78150022 | 28.93459619 | 19.70055448 | 28.4386179 | 19.90179892 | 21.73624397 | 39.10884839 | 21.00414464 | 22.07371007 | 53.02254167 | 19.69449769 | 20.99924006 | 46.469411 | 19.78927052 | 28.7848392 | 20.65020457 | 25.89980172 | 19.701656 | 26.77602632 | 0.206173 | 20.96629 | 0.07628978 | 0.04026799 | -26.63101 | 3.08759794 |  |  | 1.734903 | 3.513202 | 3.579283 | 1.316163 | 1.579327 | 1.482088 | 1.851865 | 0.38794377 | 0.3037968 | 0.25496009 | -0.15700373 | 0.21620324 | 0.27705563 | 0.37115689
42843.4215 | 58 | 21.99622205 | 22.19296581 | 22.31189509 | 22.27452323 | 22.01580892 | 21.50672558 | 20.38322091 | 21.71376039 | 21.7758795 | 21.77299256 | 21.71079698 | 21.39214595 | 21.05924792 | 21.5753827 | 21.40856533 | 21.4929022 | 21.43760542 | 20.94227353 | 21.08956211 | 21.03851439 | 20.58694501 | 20.77148521 | 20.64356048 | 43.61553948 | 21.46144783 | 21.61289479 | 47.6126832 | 47.58080104 | 66.98753334 | 29.66248572 | 21.73122285 | 21.91248098 | 30.68098063 | 19.1133213 | 21.96244914 | 20.96890121 | 56.3358992 |  | 25.99119385 | 34.58738431 | 41.94720984 | 26.92224394 |  | 18.83719052 | 18.77069037 | 18.62925998 | 18.53982819 | 18.73624863 | 18.91448021 | 29.51470512 | 17.88774221 | 18.95757991 | 18.32915655 | 18.95415856 | 18.91469876 | 45.43080342 | 48.36024573 | 46.02438399 | 20.96798799 |  |  | 1.846648 | 8.679439 | 8.990303 | 1.198854 | 1.128257 | 1.267314 | 2.314515 | -36.768064 | 0.445823 | 0.340136 | 0.1998066 | 8.83354862 | 9.05943593 | 2.02231232 | 21.51301012 | 21.62364929 | 21.70392656 | 21.68453098 | 21.50303309 | 20.95804369 | 20.32567832 | 21.72469132 | 21.83237699 | 21.86618512 | 21.8206725 | 21.55170496 | 21.01711797 | 21.76514635 | 24.08923298 | 21.05077673 | 20.14715501 | 19.26923064 | 18.95657473 | 19.52666075 | 18.69496304 | 21.75155751 | 21.54425419 | 21.31362845 | 21.32657386 | 21.09718224 | 20.96326537 | 21.041598 | 20.73082907 | 20.6597323 | 20.93852839 | 52.04182182 | 29.39020815 | 22.76396072 | 0.088172 | 0.143941 | 22.67051003 | 21.40689551 | 21.56623467 | 20.04946106 | 21.07672607 | 21.32705104 | 52.59127556 | 21.50184824 | 21.63323638 | 31.07558132 | 21.38530121 | 21.76508139 | 36.90233593 | 49.70007273 | 31.57304152 | 31.23612667 | 22.38819403 |  | 20.99008199 | 25.20495405 | 21.19936208 | 27.39040485 | 21.0994497 | 54.53331986 |  | 22.87906413 |  |  | 20.68714776 | 20.75949775 | 21.77925659 | [5 empty] | 21.29794345 | 21.55250951 | 20.95102021 | 21.17811706 | 22.63410961 | 20.56484551 | 20.93543623 | 20.88967882 | 23.13561709 | 63.24234312 | 19.83531689 | 21.93970117 | 37.46954501 | 19.82591411 | 20.90611995 | 43.65240148 | 21.65465518 | 25.58742254 | 19.78564212 | 29.19063364 | 19.71026176 | 28.69016127 | 19.91264253 | 21.76320563 | 39.4420387 | 21.03292554 | 22.17340694 | 53.5509551 | 19.69274949 | 21.10769213 | 47.16301821 | 19.79913497 | 29.08513917 | 20.68977121 | 26.15166058 | 19.71326265 | 26.98976932 | 0.2876075 | 20.96369 | 0.07907354 | 0.03954248 | -26.62439 | 3.08763498 |  |  | 1.746571 | 3.507884 | 3.570151 | 1.303715 | 1.265058 | 1.340752 | 1.811909 | 0.38558752 | 0.31436672 | 0.2503068 | -0.09091215 | 0.24997674 | 0.25893109 | 0.37342003
42843.4215 | 59 | 21.99400265 | 22.19464318 | 22.31659193 | 22.2742559 | 22.01411224 | 21.51344103 | 20.38296009 | 21.71368032 | 21.77425419 | 21.77579248 | 21.71036064 | 21.39399805 | 21.06533869 | 21.57347022 | 21.40246851 | 21.48577618 | 21.42983695 | 20.94324057 | 21.07765854 | 21.03776266 | 20.57421886 | 20.76314042 | 20.6362371 | 44.83692471 | 21.45641222 | 21.6080542 | 48.08022808 | 48.08315549 | 67.24378628 | 29.57697343 | 21.73168678 | 21.92068167 | 30.8228356 | 19.15517009 | 21.95875212 | 21.00555785 | 56.75072259 |  | 26.11704156 | 35.04024567 | 42.31984632 | 27.62176273 |  | 18.83204629 | 18.77544618 | 18.63620816 | 18.53780718 | 18.73128488 | 18.9094337 | 28.04307769 | 17.88824974 | 18.955439 | 18.27680644 | 18.95042928 | 18.91069155 | 45.43083713 | 48.35580669 | 46.00531887 | 20.96964286 |  |  | 1.902504 | 8.700467 | 8.822079 | 1.18571 | 1.355617 | 1.369826 | 2.478139 | -36.744408 | 0.4028164 | 0.4016074 | 0.215257 | 8.83336627 | 9.05964458 | 2.02071881 | 21.5095129 | 21.61853291 | 21.69497031 | 21.67558381 | 21.49160412 | 20.96157277 | 20.31508086 | 21.71935332 | 21.82520747 | 21.85597183 | 21.79888365 | 21.54986446 | 21.01467479 | 21.76002135 | 23.6383157 | 20.78340991 | 19.94909612 | 19.13895771 | 18.84859041 | 19.53389433 | 18.70098392 | 21.75304878 | 21.54772278 | 21.30640972 | 21.3263104 | 21.10325726 | 20.96572992 | 21.03968756 | 20.72876532 | 20.64495288 | 20.96714659 | 52.86427794 | 29.94960816 | 22.70206023 | 0.090138 | 0.1038088 | 22.72057867 | 21.40736296 | 21.56816197 | 20.04273578 | 21.07728392 | 21.32660212 | 51.93100754 | 21.5022555 | 21.63531397 | 31.53055129 | 21.38857327 | 21.75935839 | 37.16762832 | 50.16077442 | 31.95916572 | 31.64244505 | 22.48352078 |  | 21.01910539 | 24.80694453 | 21.20690525 | 27.65707469 | 21.11886731 | 54.47167863 |  | 22.95211704 |  |  | 20.69250307 | 20.77491597 | 21.82418585 | [5 empty] | 21.3011889 | 21.6199724 | 20.95373421 | 21.18308133 | 22.6614016 | 20.57378489 | 20.93677867 | 20.90302787 | 23.23716936 | 63.91460445 | 19.83855006 | 21.9358406 | 37.8350272 | 19.8329902 | 20.91386322 | 44.16724675 | 21.69284623 | 25.76901312 | 19.79102808 | 29.44838144 | 19.71374437 | 28.9418671 | 19.9134219 | 21.79489314 | 39.7326004 | 21.05474373 | 22.27703231 | 54.01171229 | 19.70891158 | 21.21475583 | 47.73351255 | 19.80744978 | 29.4453191 | 20.72989995 | 26.45007071 | 19.72587084 | 27.25154405 | 0.011027 | 20.95755 | 0.08077335 | 0.03819307 | -26.60333 | 3.08755124 |  |  | 1.773457 | 3.51216 | 3.53662 | 1.296559 | 1.386664 | 1.393912 | 1.874845 | 0.3839133 | 0.3256757 | 0.24355089 | -0.03996536 | 0.27268622 | 0.24072982 | 0.37609956
42843.4215 | 60 | 21.99025552 | 22.19196503 | 22.31629329 | 22.27670877 | 22.0214872 | 21.5093684 | 20.38446047 | 21.71359202 | 21.77060349 | 21.77920181 | 21.70784329 | 21.39727892 | 21.06769696 | 21.573803 | 21.39865309 | 21.48312257 | 21.42819092 | 20.9421147 | 21.07740196 | 21.03552929 | 20.57356851 | 20.76663101 | 20.63801113 | 45.07337034 | 21.44959469 | 21.61274762 | 48.57560264 | 48.65593913 | 67.75660064 | 29.69664028 | 21.73078181 | 21.92971786 | 30.94106708 | 19.22456404 | 21.95951492 | 21.04062355 | 57.70313339 |  | 26.25938871 | 35.49187463 | 42.64012389 | 28.26504643 |  | 18.83080065 | 18.76403927 | 18.63739883 | 18.53252174 | 18.73545793 | 18.9056745 | 26.5351415 | 17.92315308 | 18.96050983 | 18.25146059 | 18.95000113 | 18.91510671 | 45.42959176 | 48.34822723 | 45.98990486 | 20.97369161 |  |  | 1.87162 | 8.678783 | 8.824711 | 1.280334 | 1.456813 | 1.39677 | 2.210691 | -36.53676 | 0.1619016 | 0.2641884 | 0.1706418 | 8.83278305 | 9.05916979 | 2.01838932 | 21.51613336 | 21.62382015 | 21.69622264 | 21.67043252 | 21.4955962 | 20.96178883 | 20.32311636 | 21.72230825 | 21.81672594 | 21.85548455 | 21.80468823 | 21.54737802 | 21.01159461 | 21.76923123 | 24.5909755 | 20.6134253 | 19.86691161 | 19.02280534 | 18.77223825 | 19.54323429 | 18.70783246 | 21.7539445 | 21.54588851 | 21.31716535 | 21.32909365 | 21.09705927 | 20.97054649 | 21.04285458 | 20.72987139 | 20.65246599 | 20.98463577 | 53.22847791 | 30.39152304 | 22.64096915 | 0.0816842 | 0.1777966 | 22.72697946 | 21.39969725 | 21.55945848 | 20.04518738 | 21.0746504 | 21.32565619 | 51.5780549 | 21.49862569 | 21.63202237 | 31.7613122 | 21.38065751 | 21.7521947 | 37.43695991 | 50.75404653 | 32.30854008 | 32.03533225 | 22.57628738 |  | 21.04805115 | 24.54438627 | 21.23751023 | 27.92066247 | 21.15407119 | 54.71653801 |  | 23.03154218 |  |  | 20.6972746 | 20.788301 | 21.89230629 | [5 empty] | 21.29607977 | 21.68496227 | 20.94954487 | 21.17526029 | 22.72721352 | 20.57554772 | 20.93259969 | 20.92957129 | 23.34180644 | 64.69276742 | 19.84269065 | 21.94150835 | 38.25805806 | 19.8443821 | 20.92112178 | 44.64953874 | 21.73812801 | 25.91959073 | 19.79703184 | 29.70466391 | 19.72177963 | 29.19912023 | 19.91804198 | 21.82795307 | 40.06231101 | 21.07517428 | 22.37174428 | 54.54130015 | 19.71244332 | 21.2841216 | 48.23196186 | 19.81136588 | 29.77094905 | 20.76256205 | 26.71410797 | 19.74337919 | 27.51126822 | 0.178719 | 20.95554 | 0.08399442 | 0.03761988 | -26.632 | 3.08758023 |  |  | 1.760328 | 3.507712 | 3.537079 | 1.347275 | 1.43748 | 1.407545 | 1.770777 | 0.38230764 | 0.33399619 | 0.23741039 | -0.14472557 | 0.28261739 | 0.22403734 | 0.37838327
42843.4215 | 61 | 21.98281382 | 22.19044904 | 22.30579243 | 22.26801803 | 22.00914727 | 21.50211794 | 20.376397 | 21.69677928 | 21.77242033 | 21.76507805 | 21.7021533 | 21.38799372 | 21.05821005 | 21.57262397 | 21.40078406 | 21.48141821 | 21.43148807 | 20.94120472 | 21.07690524 | 21.0276578 | 20.57553428 | 20.77060031 | 20.63634373 | 45.03516984 | 21.44612014 | 21.60895776 | 49.21037199 | 49.2531823 | 68.36008772 | 29.83282991 | 21.72367534 | 21.91673542 | 31.10252224 | 19.23359173 | 21.95304129 | 21.08080417 | 58.42179792 |  | 26.40644757 | 35.8973508 | 42.95598548 | 28.77200575 |  | 18.82667923 | 18.77001627 | 18.63511834 | 18.52584198 | 18.73341766 | 18.90847398 | 25.57288057 | 17.93851084 | 18.96191097 | 18.23329018 | 18.95497206 | 18.91307715 | 45.427149 | 48.3416526 | 45.97142186 | 20.97156715 |  |  | 1.88542 | 8.864747 | 8.636775 | 1.100942 | 1.031005 | 1.213434 | 2.153523 | -37.081508 | 0.4528286 | 0.1473298 | 0.0866194 | 8.83288326 | 9.05913364 | 2.0191023 | 21.51940534 | 21.62674942 | 21.69548729 | 21.67817365 | 21.50231119 | 20.95825662 | 20.32045312 | 21.72322003 | 21.82392018 | 21.85831146 | 21.80534087 | 21.55153838 | 21.01330324 | 21.76968957 | 25.30043432 | 20.88911315 | 19.82608379 | 19.06253166 | 18.71639341 | 19.56649498 | 18.70889911 | 21.7472684 | 21.54149598 | 21.3174697 | 21.32669855 | 21.1000382 | 20.97105232 | 21.04409762 | 20.73302375 | 20.65920873 | 21.00423757 | 53.73639945 | 30.8795398 | 22.62966143 | 0.1276886 | 0.1108462 | 22.71731256 | 21.40036726 | 21.56111403 | 20.05051931 | 21.07558215 | 21.32777257 | 51.36777123 | 21.49846499 | 21.63312024 | 31.84884283 | 21.38519427 | 21.75350297 | 37.8348162 | 51.40775209 | 32.61574487 | 32.39697222 | 22.65750956 |  | 21.07468578 | 24.55191593 | 21.26309679 | 28.10415423 | 21.18379556 | 55.17981586 |  | 23.10999077 |  |  | 20.6956748 | 20.78885795 | 21.99559758 | [5 empty] | 21.29668507 | 21.75368064 | 20.94902184 | 21.17087686 | 22.78028935 | 20.56768505 | 20.93288919 | 20.95191759 | 23.45570479 | 65.35234166 | 19.85416515 | 21.94620743 | 38.66934179 | 19.85842504 | 20.93802698 | 45.07334102 | 21.77718005 | 26.09470352 | 19.80289004 | 30.0101903 | 19.74131592 | 29.45360652 | 19.91914799 | 21.85639472 | 40.44097327 | 21.0878825 | 22.46162953 | 54.92986969 | 19.71416824 | 21.32659381 | 48.71162718 | 19.81254497 | 29.9725738 | 20.79179747 | 26.9594831 | 19.75562905 | 27.74699276 | 0.0727985 | 20.95516 | 0.08845952 | 0.03953523 | -26.63734 | 3.08756251 |  |  | 1.768369 | 3.545129 | 3.499248 | 1.249341 | 1.209295 | 1.311928 | 1.747739 | 0.38094516 | 0.33464584 | 0.23331094 | -0.2208375 | 0.28727835 | 0.21130334 | 0.37935501
42843.4215 | 62 | 21.97730331 | 22.19303294 | 22.31059343 | 22.26219675 | 21.99939062 | 21.50306292 | 20.37761851 | 21.70097674 | 21.76649241 | 21.76061671 | 21.69479765 | 21.39143331 | 21.05090815 | 21.57211361 | 21.40421797 | 21.48362209 | 21.42931985 | 20.94268852 | 21.07504769 | 21.03294807 | 20.57531887 | 20.76261143 | 20.64005313 | 45.24563969 | 21.44942318 | 21.60797907 | 49.94080188 | 49.81738942 | 68.85495623 | 30.23001288 | 21.72122941 | 21.91736614 | 31.44130025 | 19.32377127 | 21.95766401 | 21.12226945 | 58.64951186 |  | 26.5333594 | 36.28575733 | 43.36857669 | 28.03076219 |  | 18.8279209 | 18.76975869 | 18.63560757 | 18.52764992 | 18.7359489 | 18.91546748 | 24.55013541 | 17.98358995 | 18.9650446 | 18.15222648 | 18.95641185 | 18.91743967 | 45.42966215 | 48.33027547 | 45.97094387 | 20.9721582 |  |  | 1.713256 | 8.672867 | 8.328587 | 1.175854 | 1.172941 | 1.088582 | 2.456451 | -37.089392 | 0.447769 | 0.1603374 | -0.0123326 | 8.83373756 | 9.05998137 | 2.01886738 | 21.51475575 | 21.61782482 | 21.69342942 | 21.66354908 | 21.49507006 | 20.95243808 | 20.31618784 | 21.72453043 | 21.82199207 | 21.85573575 | 21.80574442 | 21.54831414 | 21.01344781 | 21.76063654 | 25.56496228 | 20.75905486 | 20.05774031 | 19.24447559 | 18.73002921 | 19.5801673 | 18.72029779 | 21.75152424 | 21.53569602 | 21.31170449 | 21.32041383 | 21.09638049 | 20.95929562 | 21.03641557 | 20.72593239 | 20.64802431 | 21.03310433 | 54.33607733 | 31.65217835 | 22.85520537 | 0.141254 | 0.0248758 | 22.73632498 | 21.40606872 | 21.5658337 | 20.04741938 | 21.07572312 | 21.31847638 | 52.17320352 | 21.49908718 | 21.63342772 | 32.02369801 | 21.38744561 | 21.75433554 | 38.29318822 | 51.99918356 | 32.89171976 | 32.71652257 | 22.87621903 |  | 21.10545201 | 25.31511365 | 21.30097184 | 28.35719706 | 21.20857158 | 55.80162594 |  | 23.20014324 |  |  | 20.70350534 | 20.79667281 | 22.06195128 | [5 empty] | 21.2971397 | 21.82161275 | 20.95217925 | 21.17112902 | 22.81082892 | 20.5653334 | 20.9295301 | 20.96928747 | 23.54723871 | 65.8430196 | 19.85591355 | 21.94366341 | 39.02199936 | 19.86087202 | 20.95529638 | 45.44568708 | 21.81206101 | 26.25394565 | 19.80541937 | 30.37926836 | 19.74528329 | 29.71156618 | 19.92796158 | 21.86918493 | 40.89562267 | 21.09901352 | 22.5575704 | 55.27828865 | 19.71329467 | 21.34634385 | 49.20647068 | 19.81661507 | 30.13542069 | 20.82169115 | 27.22762182 | 19.75531166 | 27.97454853 | 0.1944865 | 20.95435 | 0.09161283 | 0.03965131 | -26.62113 | 3.08754802 |  |  | 1.686919 | 3.50655 | 3.436247 | 1.291146 | 1.289868 | 1.242618 | 1.866642 | 0.37590227 | 0.31471724 | 0.2271135 | -0.24863258 | 0.26286953 | 0.23328485 | 0.37405841
42843.4215 | 63 | 21.98512329 | 22.19273726 | 22.31505617 | 22.27268539 | 22.01397527 | 21.51234381 | 20.37612962 | 21.70784087 | 21.77515816 | 21.77544732 | 21.70570098 | 21.39601303 | 21.06251662 | 21.57996181 | 21.40110753 | 21.48570989 | 21.42883812 | 20.94304922 | 21.07360754 | 21.03087712 | 20.57831603 | 20.76071944 | 20.63809956 | 45.97260951 | 21.45456306 | 21.61368391 | 50.60934992 | 50.30230553 | 69.29363335 | 30.23279251 | 21.73138464 | 21.9072998 | 31.51069431 | 19.46726448 | 21.95882011 | 21.15186499 | 58.7808925 |  | 26.6400013 | 36.59054363 | 43.80758649 | 27.36874003 |  | 18.82595366 | 18.76945651 | 18.63473595 | 18.52033443 | 18.73054101 | 18.90768703 | 23.88769485 | 17.9894812 | 18.96243878 | 18.07811916 | 18.95196259 | 18.92152712 | 45.43359822 | 48.31830818 | 45.95027728 | 20.97296775 |  |  | 1.881476 | 8.591387 | 8.841139 | 1.048374 | 1.389789 | 1.340914 | 2.284287 | -38.083608 | 0.423444 | 0.2495024 | 0.0848834 | 8.83315105 | 9.05957722 | 2.01905466 | 21.52110804 | 21.62037305 | 21.69056412 | 21.66939156 | 21.49374063 | 20.95807122 | 20.32249107 | 21.71857456 | 21.8218381 | 21.85802439 | 21.80452638 | 21.54640172 | 21.00955305 | 21.76114878 | 26.43851723 | 21.5708988 | 20.07670303 | 19.37663221 | 18.79213593 | 19.59957605 | 18.72159689 | 21.75405711 | 21.5417196 | 21.31669366 | 21.33804389 | 21.09615581 | 20.96998666 | 21.04293714 | 20.73497938 | 20.66147244 | 21.06267682 | 54.62311466 | 32.19465461 | 23.18971399 | 0.0215246 | 0.1389958 | 22.80512913 | 21.40493503 | 21.56653722 | 20.04667125 | 21.07827634 | 21.3224083 | 53.31709539 | 21.50472374 | 21.63364766 | 32.2302737 | 21.38556216 | 21.75967474 | 38.686577 | 52.62529778 | 33.14190263 | 33.04581506 | 23.05509064 |  | 21.13355252 | 26.09551101 | 21.34718712 | 28.64713279 | 21.23989804 | 56.26365749 |  | 23.27213245 |  |  | 20.70115996 | 20.8076342 | 22.35076266 | [5 empty] | 21.29579525 | 21.88966482 | 20.95421299 | 21.17358014 | 22.80559435 | 20.57084477 | 20.93237064 | 20.98977759 | 23.64841854 | 66.61736001 | 19.86151534 | 21.94617903 | 39.41635544 | 19.87029687 | 20.97329713 | 45.86481036 | 21.85967793 | 26.42164327 | 19.81055797 | 30.76378118 | 19.75219136 | 30.01270971 | 19.92793078 | 21.8651838 | 41.35550828 | 21.1141803 | 22.63297467 | 55.70686749 | 19.71522315 | 21.35382349 | 49.61160255 | 19.81933931 | 30.4001986 | 20.84810957 | 27.50239318 | 19.75630274 | 28.17001958 | 0.14199 | 20.94798 | 0.09397163 | 0.03974564 | -26.59665 | 3.08758345 |  |  | 1.768931 | 3.490038 | 3.540402 | 1.219149 | 1.404028 | 1.379119 | 1.800017 | 0.37187658 | 0.29459095 | 0.22011115 | -0.34342728 | 0.26091423 | 0.25266753 | 0.36575875
42843.4215 | 64 | 21.98585184 | 22.19031852 | 22.30588159 | 22.27151774 | 22.00704164 | 21.50547654 | 20.37733397 | 21.70191631 | 21.77079539 | 21.77134133 | 21.69932992 | 21.38630577 | 21.05517448 | 21.57938342 | 21.39936499 | 21.4841306 | 21.43329466 | 20.9425352 | 21.07885705 | 21.03310264 | 20.57205327 | 20.76647045 | 20.63102437 | 47.18496732 | 21.45278242 | 21.6099497 | 51.13646373 | 50.84287936 | 69.25708947 | 30.494836 | 21.72755911 | 21.91395493 | 31.56611644 | 19.55637553 | 21.95867742 | 21.16580346 | 58.84552462 |  | 26.7381979 | 36.82877227 | 44.17302325 | 26.71427023 |  | 18.82716702 | 18.76840296 | 18.62994692 | 18.5222741 | 18.72796256 | 18.91364351 | 23.41775871 | 17.96527554 | 18.96594641 | 18.07112371 | 18.95539023 | 18.9211978 | 45.42187171 | 48.30393162 | 45.93715433 | 20.978565 |  |  | 1.718512 | 8.749091 | 8.888451 | 1.074002 | 1.497553 | 1.362598 | 2.390739 | -38.253144 | 0.3457986 | 0.212158 | 0.0637042 | 8.83327098 | 9.05933736 | 2.01751371 | 21.50901064 | 21.62201004 | 21.69035028 | 21.66851146 | 21.49286037 | 20.94926435 | 20.31657 | 21.71325284 | 21.82003283 | 21.85829169 | 21.80471968 | 21.54922342 | 21.01074647 | 21.76178623 | 26.96290266 | 22.82043948 | 21.0913661 | 19.30664629 | 18.80278217 | 19.61949592 | 18.72642503 | 21.75353844 | 21.5459289 | 21.31564138 | 21.32850576 | 21.10151941 | 20.96357981 | 21.04163464 | 20.72647585 | 20.652606 | 21.09411147 | 54.9348584 | 32.490197 | 23.45842435 | 0.1801808 | 0.068812 | 22.95301244 | 21.39462488 | 21.55768151 | 20.04461277 | 21.07061819 | 21.32025024 | 53.20989687 | 21.50363267 | 21.63067582 | 32.19659598 | 21.37757051 | 21.75583111 | 39.04528698 | 53.32493338 | 33.36434227 | 33.34584819 | 23.06733364 |  | 21.16996903 | 26.8337046 | 21.40976135 | 29.01553306 | 21.26725094 | 56.53496579 |  | 23.36088331 |  |  | 20.70148988 | 20.81295445 | 22.62192984 | [5 empty] | 21.28995299 | 21.96079455 | 20.94451815 | 21.17599292 | 22.75919834 | 20.56690929 | 20.93085317 | 21.00313506 | 23.7385678 | 67.27488051 | 19.86862269 | 21.96408399 | 39.82959871 | 19.87558301 | 21.01131772 | 46.32353175 | 21.89626433 | 26.60631034 | 19.81559412 | 31.1267664 | 19.76107553 | 30.29520884 | 19.93393288 | 21.87612697 | 41.81763739 | 21.13198052 | 22.70502858 | 56.22719188 | 19.72850842 | 21.35078293 | 50.0090837 | 19.83035383 | 30.73016738 | 20.8856762 | 27.76592708 | 19.77060597 | 28.38162246 | 0.270356 | 20.94222 | 0.09634274 | 0.03870093 | -26.59221 | 3.08749005 |  |  | 1.690498 | 3.521918 | 3.549856 | 1.233958 | 1.457461 | 1.390239 | 1.8415 | 0.3727586 | 0.27618634 | 0.21079591 | -0.39936565 | 0.14873757 | 0.27131501 | 0.35934935
42843.4215 | 65 | 21.98306781 | 22.19436581 | 22.30667526 | 22.27430225 | 22.00940589 | 21.50215686 | 20.37148195 | 21.69872675 | 21.77320871 | 21.76779572 | 21.70833424 | 21.38745645 | 21.05485102 | 21.57732719 | 21.40016955 | 21.48563965 | 21.42437948 | 20.9378271 | 21.07778466 | 21.03395028 | 20.57467503 | 20.75858045 | 20.63982959 | 47.3632174 | 21.45292748 | 21.6087575 | 51.56333898 | 51.33163209 | 69.31164709 | 30.72639983 | 21.72965745 | 21.91885391 | 31.65095507 | 19.5422219 | 21.96323623 | 21.19092458 | 58.86471122 |  | 26.87126591 | 37.03940779 | 44.55828137 | 26.26662795 |  | 18.8255912 | 18.76542514 | 18.62029007 | 18.51147283 | 18.72900498 | 18.91540346 | 22.89234954 | 17.92974263 | 18.95830139 | 18.07216318 | 18.94734517 | 18.92191289 | 45.38954927 | 48.29401176 | 45.92013089 | 20.97913535 |  |  | 1.915648 | 8.849631 | 8.607203 | 1.225138 | 1.045461 | 1.407938 | 2.255375 | -37.967956 | 0.4061246 | 0.453428 | 0.1564066 | 8.83346484 | 9.05979408 | 2.01715559 | 21.5071474 | 21.61878659 | 21.69254967 | 21.66960969 | 21.49154314 | 20.95390043 | 20.32299663 | 21.72513124 | 21.81104554 | 21.85567032 | 21.80660426 | 21.54922044 | 21.01351196 | 21.76911166 | 26.17161237 | 22.88446578 | 21.97680253 | 19.31765781 | 18.83084071 | 19.64038016 | 18.74874623 | 21.75194599 | 21.53800006 | 21.3128623 | 21.33000094 | 21.10105211 | 20.96399442 | 21.03968821 | 20.72849738 | 20.65199728 | 21.12846695 | 55.39686879 | 32.72444455 | 23.78379076 | 0.147152 | 0.0475096 | 23.14865639 | 21.39429579 | 21.55282228 | 20.03975648 | 21.06108589 | 21.31328411 | 53.07811993 | 21.49113762 | 21.61773331 | 32.14818595 | 21.37145861 | 21.7490573 | 39.41165664 | 53.92253021 | 33.5947257 | 33.65600448 | 23.03510056 |  | 21.19916101 | 27.57275854 | 21.45678518 | 29.38376888 | 21.29376058 | 56.42385394 |  | 23.44004388 |  |  | 20.70454129 | 20.81309888 | 22.73100639 | [5 empty] | 21.30710904 | 22.04697526 | 20.9565727 | 21.17542446 | 22.72150142 | 20.57302002 | 20.9319768 | 21.02973544 | 23.84020488 | 67.99364559 | 19.88213344 | 22.00972636 | 40.26816246 | 19.89001121 | 21.10906995 | 46.80132346 | 21.93710325 | 26.78689001 | 19.82681386 | 31.49503802 | 19.77829849 | 30.63050374 | 19.93895306 | 21.86678522 | 42.21306565 | 21.14983187 | 22.77868703 | 56.94785631 | 19.72931432 | 21.33662581 | 50.44429181 | 19.83709257 | 31.0422883 | 20.91439444 | 28.00912353 | 19.77354484 | 28.6652422 | 0.24958 | 20.93963 | 0.09965 | 0.0383309 | -26.59646 | 3.0875609 |  |  | 1.78497 | 3.542078 | 3.493225 | 1.317917 | 1.217758 | 1.413184 | 1.788613 | 0.37463368 | 0.25723591 | 0.20145698 | -0.30900516 | 0.05296178 | 0.2845926 | 0.35146425
42843.4215 | 66 | 21.98224523 | 22.19054651 | 22.30926565 | 22.27261048 | 22.00872903 | 21.50254866 | 20.37546863 | 21.69970147 | 21.76892074 | 21.77090782 | 21.70246365 | 21.38571939 | 21.06041398 | 21.57269374 | 21.39978231 | 21.47736921 | 21.4233432 | 20.93903238 | 21.07110031 | 21.03232685 | 20.57886669 | 20.7708494 | 20.63729214 | 47.82783504 | 21.44906826 | 21.59892048 | 52.00680138 | 51.88829641 | 70.26862774 | 30.86435655 | 21.73495851 | 21.92030074 | 31.6862097 | 19.57481324 | 21.96092923 | 21.22126967 | 58.95941148 |  | 27.00825273 | 37.24007571 | 44.95024156 | 26.45259362 |  | 18.83280753 | 18.76433473 | 18.61531569 | 18.50538925 | 18.71716962 | 18.91304941 | 22.37846339 | 17.87107424 | 18.95766911 | 18.07384159 | 18.94986991 | 18.92638033 | 45.35134185 | 48.27940014 | 45.90771069 | 20.97725358 |  |  | 1.997784 | 8.891687 | 8.603919 | 1.144314 | 1.291877 | 1.313314 | 2.335543 | -37.591428 | 0.2105516 | 0.3760118 | 0.099813 | 8.83304098 | 9.05930779 | 2.01671696 | 21.51452519 | 21.61900092 | 21.69120937 | 21.67039774 | 21.49692191 | 20.95537417 | 20.32406353 | 21.72717772 | 21.82151175 | 21.85925242 | 21.81061215 | 21.5564684 | 21.01909666 | 21.77267555 | 25.47517152 | 22.45823254 | 21.854904 | 19.71077187 | 18.93694926 | 19.65003393 | 18.75696344 | 21.74625012 | 21.54190739 | 21.31647187 | 21.32632555 | 21.10088029 | 20.96511427 | 21.04160194 | 20.73344935 | 20.65182887 | 21.16401835 | 55.72120485 | 32.88699003 | 23.9266408 | 0.1725134 | 0.0292504 | 23.24438195 | 21.40153924 | 21.55951869 | 20.038381 | 21.07007204 | 21.31597379 | 54.05596364 | 21.49464136 | 21.6294636 | 32.06598551 | 21.37625163 | 21.74788278 | 39.78992636 | 54.65962083 | 33.88175793 | 33.99068242 | 23.15739545 |  | 21.24576343 | 27.81218637 | 21.50499228 | 29.72174656 | 21.32963561 | 56.43696207 |  | 23.51871158 |  |  | 20.71671014 | 20.83202101 | 22.8892201 | [5 empty] | 21.29917641 | 22.1217519 | 20.95911486 | 21.17666309 | 22.72711486 | 20.5734824 | 20.92624079 | 21.0521819 | 23.94927892 | 68.63466118 | 19.88559914 | 22.10105776 | 40.67310746 | 19.89173452 | 21.18039258 | 47.30423184 | 21.98111663 | 26.93796269 | 19.83460341 | 31.84669061 | 19.78790388 | 30.98142304 | 19.94014482 | 21.87646388 | 42.62869501 | 21.173592 | 22.88293613 | 57.39479635 | 19.73824601 | 21.33657579 | 50.98454386 | 19.84803699 | 31.45052208 | 20.94222555 | 28.30619613 | 19.79405282 | 28.91406014 | 0.4434275 | 20.93518 | 0.1035362 | 0.04071056 | -26.62661 | 3.08749166 |  |  | 1.82538 | 3.550478 | 3.492552 | 1.2737 | 1.35368 | 1.364865 | 1.820117 | 0.37280072 | 0.25220386 | 0.19327298 | -0.23049524 | 0.06746543 | 0.28044533 | 0.34868925
42843.4215 | 67 | 21.99192965 | 22.1888106 | 22.31675539 | 22.27604945 | 22.01591315 | 21.50905803 | 20.38823523 | 21.71009618 | 21.77561134 | 21.772389 | 21.70870815 | 21.39651033 | 21.06822901 | 21.57690527 | 21.40670601 | 21.48790317 | 21.43337669 | 20.94258486 | 21.08564692 | 21.0381359 | 20.57685233 | 20.7645915 | 20.64400158 | 46.91512451 | 21.45801284 | 21.60847237 | 52.75484731 | 52.57847553 | 71.85542355 | 30.80498509 | 21.73361472 | 21.91960478 | 31.62632206 | 19.66709826 | 21.96212523 | 21.25377696 | 58.87480167 |  | 27.12194298 | 37.49119641 | 45.37621685 | 26.98421281 |  | 18.82851418 | 18.76335287 | 18.62377716 | 18.51123728 | 18.71556154 | 18.91680738 | 21.82822366 | 17.81054354 | 18.97575334 | 18.09477294 | 18.95513962 | 18.9251872 | 45.30868998 | 48.2670986 | 45.89039612 | 20.97449997 |  |  | 1.934704 | 8.795091 | 8.937735 | 0.842038 | 0.824669 | 1.192406 | 2.319771 | -37.503376 | 0.3401552 | 0.3248206 | 0.099813 | 8.83292105 | 9.05933407 | 2.01777985 | 21.51753627 | 21.62207652 | 21.69409044 | 21.67651768 | 21.50194141 | 20.96279423 | 20.33155246 | 21.7242291 | 21.82562308 | 21.86621329 | 21.80857049 | 21.56200591 | 21.01426663 | 21.76713619 | 25.73446273 | 22.25756849 | 22.15124733 | 19.93553012 | 19.15640901 | 19.67580625 | 18.77989518 | 21.73670951 | 21.53481763 | 21.30458342 | 21.32631925 | 21.09488495 | 20.96008817 | 21.03540144 | 20.72334699 | 20.64985092 | 21.1937527 | 56.16225852 | 33.02354377 | 24.12829561 | -0.0004946 | 0.0243052 | 23.34213927 | 21.39488026 | 21.55945926 | 20.04016325 | 21.07535019 | 21.31893202 | 54.91211926 | 21.49541259 | 21.62340517 | 32.33119658 | 21.37438723 | 21.75164953 | 40.16999812 | 55.23356016 | 34.20145187 | 34.30241318 | 23.78917973 |  | 21.28232956 | 27.3691703 | 21.53764462 | 30.06264336 | 21.3475776 | 56.22768391 |  | 23.57199038 |  |  | 20.71367799 | 20.83160757 | 23.20075305 | [5 empty] | 21.29921441 | 22.19144022 | 20.95181236 | 21.17409502 | 22.71838141 | 20.56983391 | 20.92725802 | 21.07966849 | 24.10275956 | 69.38656185 | 19.90449627 | 22.12379146 | 41.07222616 | 19.90777244 | 21.24951117 | 47.67572901 | 22.02675575 | 27.10360415 | 19.86231307 | 32.26546329 | 19.80452017 | 31.32741732 | 19.94874138 | 21.89763239 | 43.0079206 | 21.19621072 | 23.02553687 | 58.15404224 | 19.74624386 | 21.35112432 | 51.48514704 | 19.86163323 | 31.82688293 | 20.97808745 | 28.59779978 | 19.8010713 | 29.16491617 | 0.48331 | 20.92731 | 0.1067942 | 0.04063802 | -26.56378 | 3.08751099 |  |  | 1.800475 | 3.531133 | 3.559653 | 1.092597 | 1.081553 | 1.300529 | 1.813972 | 0.35647852 | 0.26560636 | 0.18440593 | -0.25629504 | 0.03721575 | 0.26676921 | 0.34408563
42843.4215 | 68 | 21.99269553 | 22.18656097 | 22.31562047 | 22.27978172 | 22.00956728 | 21.51515285 | 20.38477777 | 21.70965468 | 21.77550296 | 21.77424224 | 21.71160948 | 21.39461088 | 21.06389166 | 21.5910997 | 21.39974045 | 21.48361058 | 21.43153435 | 20.94097091 | 21.07841208 | 21.02761962 | 20.576596 | 20.76142492 | 20.63426671 | 47.16002733 | 21.4583155 | 21.5995889 | 53.21851329 | 53.13015314 | 71.50890436 | 30.67807898 | 21.73040049 | 21.91678196 | 31.6470859 | 19.71102607 | 21.96393055 | 21.2890128 | 58.74244455 |  | 27.22249527 | 37.85327203 | 45.8083 | 27.23501579 |  | 18.82150897 | 18.75953726 | 18.62337296 | 18.50942156 | 18.72014602 | 18.90448668 | 21.49607578 | 17.77778879 | 18.97390005 | 18.04661422 | 18.95017334 | 18.9209803 | 45.28145327 | 48.25316617 | 45.86773188 | 20.97196699 |  |  | 1.815764 | 8.831891 | 8.460011 | 1.348018 | 1.146653 | 1.167434 | 2.267859 | -37.134076 | 0.3983406 | 0.2654472 | 0.1564066 | 8.83340734 | 9.05940636 | 2.01763364 | 21.5084367 | 21.62245408 | 21.68575107 | 21.66793758 | 21.48978748 | 20.95174579 | 20.32072039 | 21.72308909 | 21.81858003 | 21.85397072 | 21.80215652 | 21.55346197 | 21.01336665 | 21.75857527 | 26.11953577 | 22.49981417 | 22.22507345 | 20.21336632 | 19.26104487 | 19.68685496 | 18.79230874 | 21.74228238 | 21.53235246 | 21.31725246 | 21.33944278 | 21.10040075 | 20.96100496 | 21.04184109 | 20.73282724 | 20.64939255 | 21.24331705 | 56.53346768 | 33.17821578 | 24.31307215 | 0.099968 | 0.061204 | 23.41199306 | 21.39934397 | 21.56035002 | 20.05217289 | 21.07932905 | 21.32115129 | 55.88197895 | 21.49957279 | 21.63203466 | 32.47063817 | 21.38693621 | 21.76022022 | 40.5405611 | 55.74888755 | 34.54608689 | 34.62634352 | 24.60555611 |  | 21.3449028 | 27.048816 | 21.59521584 | 30.43064589 | 21.39548819 | 56.18050721 |  | 23.66069647 |  |  | 20.7201036 | 20.84852347 | 23.45694818 | [5 empty] | 21.29641702 | 22.25232998 | 20.95283719 | 21.17142232 | 22.71887761 | 20.56676037 | 20.92791132 | 21.08556185 | 24.25977295 | 70.00548013 | 19.89089135 | 22.12839948 | 41.35461572 | 19.89350375 | 21.29690037 | 47.97224982 | 22.04969112 | 27.33443865 | 19.85619408 | 32.62092782 | 19.79742072 | 31.63103424 | 19.96047767 | 21.91134734 | 43.37935667 | 21.21089577 | 23.1649589 | 58.64491337 | 19.75074537 | 21.41773668 | 51.93381359 | 19.8691198 | 32.11535428 | 20.99615023 | 28.84967902 | 19.80949669 | 29.46027153 | 0.2905755 | 20.9022 | 0.1095471 | 0.04028979 | -26.59107 | 3.08751904 |  |  | 1.743377 | 3.53849 | 3.463192 | 1.382417 | 1.275308 | 1.286812 | 1.793523 | 0.3359019 | 0.27643853 | 0.17579209 | -0.29779038 | 0.03046218 | 0.26098519 | 0.34061648
42843.4215 | 69 | 21.97996663 | 22.19106172 | 22.31196116 | 22.26260496 | 22.01857166 | 21.50624563 | 20.37147531 | 21.70476733 | 21.76949165 | 21.76261895 | 21.70129492 | 21.38744057 | 21.05487449 | 21.57569176 | 21.39494196 | 21.47768791 | 21.43122501 | 20.9363071 | 21.07602759 | 21.02871524 | 20.57368715 | 20.76258215 | 20.63287351 | 46.91089124 | 21.44598784 | 21.60244347 | 53.51112878 | 53.5831842 | 71.3328304 | 30.95992637 | 21.72100519 | 21.91267565 | 31.77738771 | 19.61245956 | 21.9510216 | 21.31714797 | 59.37788807 |  | 27.33633375 | 38.26226837 | 46.17199127 | 27.15583472 |  | 18.82492934 | 18.76932266 | 18.64158801 | 18.51934927 | 18.73125251 | 18.90521811 | 22.2767959 | 17.75368875 | 18.98106127 | 18.03325288 | 18.9546913 | 18.92540804 | 45.26759877 | 48.24619385 | 45.86574769 | 20.97736979 |  |  | 1.857164 | 8.831891 | 8.753083 | 1.043774 | 0.695873 | 0.842162 | 2.371027 | -36.852176 | 0.2952026 | 0.2503416 | 0.1123122 | 8.83331862 | 9.05946386 | 2.01777328 | 21.50781182 | 21.6253181 | 21.68839284 | 21.66859907 | 21.49076375 | 20.95481518 | 20.31844579 | 21.72282521 | 21.82236882 | 21.8536421 | 21.80495533 | 21.55088436 | 21.01351927 | 21.76301194 | 26.63248713 | 22.45603923 | 22.37544882 | 20.59831639 | 19.43498579 | 19.71396416 | 18.79804348 | 21.74632142 | 21.53958863 | 21.31027641 | 21.33381137 | 21.10045399 | 20.9587873 | 21.04661056 | 20.7273804 | 20.65228229 | 21.28337144 | 56.81426672 | 33.36332446 | 24.27744374 | 0.2312968 | 0.0267778 | 23.49600821 | 21.40464469 | 21.55683721 | 20.05370589 | 21.08492288 | 21.3193132 | 56.22259269 | 21.49957215 | 21.63301267 | 32.46582098 | 21.38075249 | 21.76030749 | 40.93545738 | 56.07896065 | 34.87953965 | 34.97888242 | 24.9434123 |  | 21.39527713 | 27.09177051 | 21.646648 | 30.69395734 | 21.4298688 | 56.24601365 |  | 23.73829728 |  |  | 20.72305643 | 20.85340328 | 23.58892531 | [5 empty] | 21.2909192 | 22.32943893 | 20.94924407 | 21.17770217 | 22.68729737 | 20.57143759 | 20.92502996 | 21.09873791 | 24.44297896 | 70.35638752 | 19.90634218 | 22.13271476 | 41.61545896 | 19.90527634 | 21.3499373 | 48.27763067 | 22.09400234 | 27.57733612 | 19.86625821 | 32.97044545 | 19.80772868 | 31.92807385 | 19.96137676 | 21.95004284 | 43.69880895 | 21.23199013 | 23.30739839 | 59.44809033 | 19.76044318 | 21.54114335 | 52.46398507 | 19.87991376 | 32.38618053 | 21.02465345 | 29.09236636 | 19.81549939 | 29.77107227 | -0.0232905 | 20.89346 | 0.1118382 | 0.03875897 | -26.61163 | 3.08745463 |  |  | 1.76269 | 3.538549 | 3.522727 | 1.216471 | 0.9934922 | 1.092942 | 1.833867 | 0.32820816 | 0.27697279 | 0.1696322 | -0.35161842 | 0.01442336 | 0.26412911 | 0.34295061
42843.4215 | 70 | 21.97681722 | 22.18916852 | 22.30706467 | 22.26756307 | 22.01183063 | 21.51305573 | 20.38257903 | 21.70001165 | 21.76784757 | 21.76975601 | 21.71227254 | 21.3853771 | 21.05846984 | 21.58068756 | 21.39458258 | 21.47695256 | 21.41845249 | 20.93107465 | 21.06931554 | 21.02260824 | 20.56967922 | 20.75505911 | 20.63838837 | 46.94340413 | 21.44543643 | 21.60461407 | 53.85642744 | 54.01983025 | 71.69261195 | 30.92678615 | 21.72018633 | 21.91491697 | 31.93131225 | 19.4368974 | 21.95407929 | 21.3511239 | 60.02566244 |  | 27.45621709 | 38.6228958 | 46.55504685 | 27.49072306 |  | 18.83198433 | 18.77756999 | 18.65343581 | 18.5207439 | 18.74261822 | 18.91349466 | 24.42508379 | 17.71584596 | 18.99074014 | 18.03943405 | 18.96117861 | 18.93021345 | 45.26912263 | 48.23641475 | 45.8577135 | 20.98110444 |  |  | 1.725084 | 8.774719 | 8.856251 | 1.042458 | 1.200541 | 0.95847 | 2.261287 | -36.543332 | 0.2907268 | 0.3844038 | 0.0614474 | 8.83325948 | 9.05945893 | 2.01738229 | 21.51037314 | 21.61821779 | 21.69798648 | 21.66782866 | 21.49432468 | 20.95889628 | 20.32760606 | 21.72708866 | 21.82652087 | 21.85897832 | 21.81184622 | 21.54648598 | 21.01515578 | 21.77360432 | 29.39411387 | 23.36017181 | 22.51259402 | 20.91135942 | 19.63238122 | 19.74812019 | 18.8187437 | 21.74566078 | 21.54429453 | 21.3164192 | 21.32953582 | 21.09825377 | 20.96784174 | 21.04537663 | 20.73982164 | 20.65839844 | 21.31021599 | 57.18992689 | 33.62405206 | 24.40963596 | 0.1841128 | 0.0693826 | 23.63842602 | 21.40970354 | 21.55665029 | 20.06378148 | 21.07736838 | 21.32410167 | 56.23139864 | 21.49878826 | 21.63106516 | 32.72558647 | 21.38352751 | 21.76122634 | 41.41666179 | 56.40958296 | 35.16953279 | 35.31179616 | 24.86685756 |  | 21.42798002 | 27.22416355 | 21.69071186 | 30.93734075 | 21.47304534 | 56.44050221 |  | 23.81775762 |  |  | 20.72791489 | 20.86178128 | 23.59918191 | [5 empty] | 21.30484927 | 22.38387151 | 20.95478796 | 21.18497385 | 22.69072021 | 20.57179506 | 20.93705809 | 21.12144231 | 24.61378957 | 70.66930421 | 19.91359493 | 22.15581138 | 41.90624059 | 19.92556764 | 21.40776587 | 48.65435612 | 22.15441003 | 27.78710779 | 19.89198583 | 33.28345744 | 19.8275188 | 32.29489772 | 19.96102117 | 21.95202155 | 43.98644433 | 21.25209575 | 23.43554583 | 59.93124857 | 19.75504284 | 21.63472783 | 53.01012226 | 19.87644986 | 32.71241784 | 21.0377861 | 29.33282606 | 19.81827764 | 30.08986443 | 0.13086 | 20.88916 | 0.1161802 | 0.03891129 | -26.60812 | 3.08748522 |  |  | 1.69974 | 3.527127 | 3.543476 | 1.215721 | 1.304951 | 1.16599 | 1.79095 | 0.33143266 | 0.27477529 | 0.16432127 | -0.6544761 | 0.00160187 | 0.25596722 | 0.34017971
42843.4215 | 71 | 21.98053323 | 22.18948229 | 22.3118432 | 22.27184001 | 22.00828447 | 21.50562087 | 20.37916683 | 21.70333529 | 21.76383798 | 21.76894104 | 21.69915267 | 21.38293509 | 21.05314535 | 21.5760272 | 21.38978825 | 21.4787565 | 21.42237379 | 20.92847296 | 21.06429418 | 21.02606908 | 20.56877526 | 20.75354058 | 20.63534839 | 47.39919889 | 21.44698705 | 21.60262816 | 54.23455128 | 54.41866991 | 71.34064944 | 30.97870326 | 21.72655241 | 21.9109153 | 32.18743804 | 19.31359906 | 21.96139235 | 21.41452342 | 60.55992537 |  | 27.60695195 | 38.97742548 | 46.95462235 | 28.43934782 |  | 18.82534458 | 18.76503585 | 18.64894514 | 18.51913136 | 18.74440937 | 18.90981654 | 25.76891358 | 17.68733787 | 18.98189381 | 18.05278905 | 18.95211991 | 18.92876276 | 45.26833646 | 48.22748638 | 45.84247961 | 20.97430546 |  |  | 1.755308 | 8.816775 | 9.160495 | 1.141682 | 1.237337 | 1.454594 | 2.373655 | -35.815244 | 0.3753778 | 0.2994348 | 0.0591906 | 8.83357655 | 9.05985815 | 2.01730672 | 21.50602312 | 21.61283171 | 21.69034289 | 21.67227964 | 21.49465776 | 20.96031289 | 20.32837492 | 21.72521013 | 21.82760331 | 21.85918179 | 21.81042121 | 21.55284391 | 21.02159071 | 21.77762926 | 31.40184002 | 24.98521768 | 23.24550225 | 20.9161374 | 19.84522487 | 19.79565995 | 18.84036145 | 21.74111385 | 21.53886643 | 21.31098886 | 21.32693343 | 21.09797703 | 20.96519455 | 21.0387541 | 20.72336762 | 20.65899917 | 21.34691807 | 57.42596493 | 33.81929975 | 24.63675235 | 0.0720508 | 0.0111814 | 23.75341324 | 21.40717647 | 21.56190907 | 20.05498032 | 21.07530815 | 21.31952407 | 55.92911051 | 21.49843636 | 21.63215 | 32.87540624 | 21.3859987 | 21.76023837 | 41.90134782 | 56.8001545 | 35.47163957 | 35.63261812 | 24.71271935 |  | 21.45163313 | 27.26883785 | 21.72701132 | 31.0763605 | 21.48538075 | 56.74664645 |  | 23.9020736 |  |  | 20.72900138 | 20.86296835 | 23.50613226 | [5 empty] | 21.30285271 | 22.43456463 | 20.95302345 | 21.18225845 | 22.69383999 | 20.57275666 | 20.93541856 | 21.14216978 | 24.75451031 | 71.01891479 | 19.9167166 | 22.20972434 | 42.26313995 | 19.93059029 | 21.46032295 | 49.15170937 | 22.19406082 | 27.9811907 | 19.89401973 | 33.55414321 | 19.83988238 | 32.66580043 | 19.97048504 | 21.96436263 | 44.33357578 | 21.2757403 | 23.59344803 | 60.2409379 | 19.78134526 | 21.72577539 | 53.4154086 | 19.89227108 | 33.09413996 | 21.06624024 | 29.60901098 | 19.83953547 | 30.37374576 | 0.099696 | 20.87767 | 0.121606 | 0.03981093 | -26.58959 | 3.08753031 |  |  | 1.71369 | 3.535494 | 3.60375 | 1.272236 | 1.32479 | 1.436395 | 1.834897 | 0.33650846 | 0.2747537 | 0.16087382 | -0.8720036 | -0.07730836 | 0.23174502 | 0.33510299
42843.4215 | 72 | 21.98409078 | 22.19590193 | 22.31239392 | 22.27264741 | 22.0118905 | 21.50711138 | 20.38209008 | 21.70698162 | 21.7775375 | 21.77422956 | 21.70860098 | 21.39221477 | 21.06186521 | 21.57750605 | 21.38758127 | 21.48101887 | 21.42735053 | 20.93609547 | 21.06913589 | 21.0344988 | 20.57254109 | 20.75907586 | 20.64184055 | 47.2609461 | 21.45226911 | 21.6063756 | 54.5787668 | 54.80730585 | 70.59593975 | 30.99965604 | 21.71724216 | 21.91357155 | 32.42756649 | 19.19213782 | 21.95132999 | 21.48057235 | 61.21000522 |  | 27.77284574 | 39.33517853 | 47.32019487 | 28.92249003 |  | 18.8285644 | 18.75976898 | 18.64755806 | 18.51836112 | 18.7564619 | 18.91789993 | 25.22315358 | 17.65054282 | 18.98563726 | 18.11258443 | 18.9547249 | 18.9259902 | 45.26883093 | 48.21135834 | 45.83005017 | 20.9723467 |  |  | 1.638344 | 8.735951 | 8.478411 | 1.09897 | 0.940977 | 1.111582 | 2.424911 | -35.5524 | 0.2080218 | 0.2943996 | 0.103285 | 8.83299662 | 9.05915828 | 2.0168451 | 21.5077466 | 21.61797909 | 21.69497173 | 21.67102314 | 21.48708897 | 20.95529624 | 20.32593111 | 21.72023382 | 21.82238689 | 21.85798101 | 21.80772145 | 21.54692287 | 21.01327809 | 21.76930359 | 32.38828993 | 26.01612757 | 23.29999546 | 21.13795516 | 19.84216578 | 19.83676581 | 18.85972252 | 21.73756697 | 21.5356278 | 21.30876437 | 21.32278128 | 21.09758877 | 20.96175062 | 21.03903477 | 20.73200672 | 20.64975866 | 21.37856718 | 57.70336448 | 33.98727115 | 24.82102639 | 0.1477418 | 0.0330544 | 23.80332335 | 21.40453182 | 21.56512068 | 20.05199671 | 21.06808897 | 21.31866113 | 55.70430943 | 21.49685627 | 21.63032718 | 33.15241435 | 21.3860753 | 21.75341443 | 42.36128526 | 57.13028998 | 35.75941041 | 35.9525713 | 24.65607673 |  | 21.48193668 | 27.54527512 | 21.76679188 | 31.23613718 | 21.52574823 | 56.83400922 |  | 23.98273618 |  |  | 20.72829497 | 20.868258 | 23.45290549 | [5 empty] | 21.29924002 | 22.52110773 | 20.94806356 | 21.17852736 | 22.68581355 | 20.57119684 | 20.93351663 | 21.1537733 | 24.89465512 | 71.30275534 | 19.92063082 | 22.30397032 | 42.578621 | 19.94192313 | 21.50596652 | 49.57549978 | 22.23881249 | 28.14377351 | 19.89515599 | 33.77420803 | 19.85448549 | 33.02764425 | 19.9769348 | 21.96550955 | 44.67019638 | 21.29320895 | 23.73604448 | 60.95055257 | 19.78826526 | 21.79387179 | 53.72018617 | 19.89505118 | 33.43427864 | 21.09665769 | 29.92065066 | 19.84951833 | 30.62789769 | 0.198753 | 20.86278 | 0.1250919 | 0.03949173 | -26.56254 | 3.08745946 |  |  | 1.65382 | 3.51922 | 3.466958 | 1.2482 | 1.15531 | 1.255682 | 1.854628 | 0.33909938 | 0.26841128 | 0.15779111 | -0.97680741 | -0.08110261 | 0.22054209 | 0.33104677
42843.4215 | 73 | 21.98141659 | 22.18655003 | 22.31163034 | 22.26991609 | 22.01450797 | 21.50431344 | 20.3789953 | 21.70519049 | 21.77463843 | 21.77026178 | 21.7113325 | 21.39201057 | 21.05581869 | 21.57583271 | 21.39409261 | 21.47912934 | 21.42820988 | 20.93862888 | 21.07633072 | 21.03529595 | 20.57765375 | 20.76468664 | 20.64148484 | 47.82322771 | 21.4512056 | 21.60806308 | 54.92949447 | 55.19600349 | 70.4997625 | 31.09608831 | 21.72027189 | 21.91025632 | 32.60218946 | 19.09773866 | 21.94874344 | 21.53752546 | 62.02290513 |  | 27.93959221 | 39.71922114 | 47.71370867 | 28.75720893 |  | 18.82035812 | 18.77033105 | 18.64761793 | 18.52351946 | 18.76039358 | 18.93857403 | 24.98661292 | 17.6560691 | 18.98640084 | 18.1361771 | 18.96241815 | 18.93328361 | 45.26397831 | 48.19283696 | 45.8175074 | 20.97237287 |  |  | 1.853876 | 9.038883 | 9.080327 | 1.198854 | 1.362189 | 1.399398 | 2.378911 | -35.200184 | 0.3496906 | 0.3290166 | 0.1010282 | 8.83358641 | 9.05970208 | 2.01705537 | 21.50699028 | 21.62012868 | 21.69575165 | 21.66683376 | 21.49390346 | 20.96001195 | 20.3277403 | 21.72366019 | 21.82313894 | 21.85912165 | 21.81367353 | 21.55360743 | 21.00978077 | 21.76816807 | 32.68553433 | 26.3188789 | 23.32202922 | 21.26941543 | 20.12137883 | 19.88001797 | 18.88092096 | 21.74460811 | 21.54528468 | 21.32041447 | 21.33101443 | 21.10038192 | 20.96701868 | 21.04811249 | 20.73147827 | 20.65789586 | 21.42100643 | 58.00554933 | 34.23372992 | 24.95948689 | 0.008549 | 0.0368584 | 23.88319476 | 21.40053772 | 21.56368837 | 20.05446612 | 21.07923617 | 21.3155623 | 55.93174378 | 21.49596993 | 21.6264958 | 33.08780527 | 21.38303682 | 21.75170245 | 42.78598681 | 57.59069055 | 36.07253296 | 36.27245268 | 24.68040734 |  | 21.49916636 | 27.88110102 | 21.81134769 | 31.53423668 | 21.55128116 | 56.81554238 |  | 24.03958039 |  |  | 20.72866431 | 20.88954139 | 23.42346929 | [5 empty] | 21.30167576 | 22.59781566 | 20.94797101 | 21.17657285 | 22.70130427 | 20.5667601 | 20.93198882 | 21.16806774 | 25.02785674 | 71.65768145 | 19.93209743 | 22.37493425 | 42.83052815 | 19.94692084 | 21.54487011 | 49.91910594 | 22.27641943 | 28.34854677 | 19.89882627 | 34.0086412 | 19.85640653 | 33.37697339 | 19.97664003 | 21.96547432 | 45.0139788 | 21.30822183 | 23.8686685 | 61.7889585 | 19.79120639 | 21.86105315 | 54.0784632 | 19.8980882 | 33.75556144 | 21.12399823 | 30.26299938 | 19.85181283 | 30.86904764 | 0.000639 | 20.85664 | 0.1281898 | 0.03989801 | -26.59695 | 3.08752709 |  |  | 1.758998 | 3.579782 | 3.587979 | 1.303714 | 1.39009 | 1.408948 | 1.837018 | 0.33900209 | 0.26057971 | 0.15036801 | -1.004782 | -0.0810757 | 0.22704572 | 0.32862549
42843.4215 | 74 | 21.97551919 | 22.18899455 | 22.30389185 | 22.26599022 | 22.00676282 | 21.49819376 | 20.37827765 | 21.70012217 | 21.76984339 | 21.77143953 | 21.71031031 | 21.39254542 | 21.05580975 | 21.57104377 | 21.40230453 | 21.48640354 | 21.43386696 | 20.93871868 | 21.08283668 | 21.0361496 | 20.58022709 | 20.77068383 | 20.64960134 | 48.43804053 | 21.45232619 | 21.61089788 | 55.3283871 | 55.59156598 | 71.03980009 | 31.2224217 | 21.72598693 | 21.91501978 | 32.75975626 | 19.01756104 | 21.95980469 | 21.57644969 | 62.22087816 |  | 28.08884194 | 40.15781933 | 48.11914327 | 28.4088134 |  | 18.81929655 | 18.77616416 | 18.64962935 | 18.52289717 | 18.76487469 | 18.95295929 | 24.99194652 | 17.68052419 | 18.98410934 | 18.09119383 | 18.95633775 | 18.93158549 | 45.26464228 | 48.19035048 | 45.79114257 | 20.97996947 |  |  | 1.796708 | 8.677467 | 8.678831 | 0.73493 | 1.054657 | 1.208174 | 2.409139 | -34.849944 | 0.5380634 | 0.1085168 | 0.0751618 | 8.83322169 | 9.05967251 | 2.0170603 | 21.51200039 | 21.62408331 | 21.69850304 | 21.6719172 | 21.49200923 | 20.95976505 | 20.32508448 | 21.72100756 | 21.83499452 | 21.85554411 | 21.81253854 | 21.55561881 | 21.01318196 | 21.77648961 | 30.63172447 | 26.44158845 | 23.06698712 | 21.11039441 | 20.03169966 | 19.91269872 | 18.89566906 | 21.74660537 | 21.5479498 | 21.32099969 | 21.33273703 | 21.10992933 | 20.9669999 | 21.04923022 | 20.73435133 | 20.66003626 | 21.46168246 | 58.14286738 | 34.50841927 | 25.04108504 | -0.101547 | -0.0245762 | 23.96834545 | 21.39735554 | 21.56131412 | 20.05747041 | 21.08459878 | 21.32168515 | 55.57035533 | 21.50120332 | 21.62748326 | 33.34154375 | 21.38037064 | 21.75967128 | 43.26747112 | 58.1297558 | 36.39197278 | 36.64086337 | 24.73817855 |  | 21.53076352 | 28.69333943 | 21.86683499 | 31.79841713 | 21.57734269 | 56.82398092 |  | 24.11284736 |  |  | 20.7381909 | 20.91579704 | 23.41925985 | [5 empty] | 21.30439749 | 22.68695281 | 20.95882576 | 21.17897897 | 22.73632433 | 20.56731959 | 20.93413155 | 21.1795954 | 25.14632232 | 71.96605912 | 19.94143736 | 22.39616012 | 43.03544542 | 19.94805202 | 21.58676056 | 50.29734181 | 22.31998915 | 28.55237312 | 19.90491692 | 34.29597572 | 19.85982818 | 33.72232638 | 19.98125941 | 21.96741102 | 45.42122588 | 21.31804977 | 24.01009374 | 62.23395809 | 19.79317798 | 21.91383227 | 54.42388637 | 19.90681235 | 34.0368274 | 21.1404415 | 30.63598311 | 19.86697755 | 31.08209231 | 0.236224 | 20.85143 | 0.1315648 | 0.0391362 | -26.60738 | 3.08749166 |  |  | 1.733025 | 3.507519 | 3.507794 | 1.020767 | 1.223181 | 1.309181 | 1.848698 | 0.33845838 | 0.23988189 | 0.1439049 | -0.77276318 | -0.0510157 | 0.23803057 | 0.32772461
42843.4215 | 75 | 21.97062245 | 22.18734767 | 22.30122547 | 22.25943684 | 21.99981942 | 21.49858665 | 20.37349689 | 21.69555969 | 21.76656736 | 21.76869324 | 21.70014946 | 21.38823163 | 21.05263816 | 21.56500928 | 21.39705382 | 21.48640793 | 21.42941933 | 20.93551458 | 21.07858444 | 21.03127684 | 20.58003119 | 20.770312 | 20.6490396 | 48.97858372 | 21.4488146 | 21.61053557 | 55.72322633 | 56.03215274 | 71.58502512 | 31.54614418 | 21.72224914 | 21.91174057 | 32.9123067 | 18.96471868 | 21.95321588 | 21.59962354 | 62.00444449 |  | 28.22228834 | 40.60594064 | 48.51357685 | 28.0971674 |  | 18.82251073 | 18.76875464 | 18.64635099 | 18.51041199 | 18.76682976 | 18.95490825 | 24.81558634 | 17.69631364 | 18.98225787 | 17.99534132 | 18.95646184 | 18.92888545 | 45.24821852 | 48.17436955 | 45.78095449 | 20.97910394 |  |  | 1.83942 | 8.896943 | 8.845735 | 0.576566 | 0.672873 | 0.48009 | 2.434767 | -34.573952 | 0.2893646 | 0.457624 | 0.170121 | 8.83342541 | 9.05961665 | 2.01719665 | 21.50242276 | 21.60883373 | 21.68133895 | 21.66313674 | 21.48615206 | 20.9554793 | 20.31948085 | 21.72389604 | 21.82418901 | 21.85211291 | 21.79939185 | 21.54700402 | 21.00357239 | 21.76450838 | 29.22109757 | 25.73157143 | 22.74832875 | 20.8440768 | 19.78257109 | 19.93854391 | 18.90927626 | 21.74515814 | 21.54411919 | 21.31119549 | 21.33559475 | 21.09935489 | 20.96763393 | 21.04698704 | 20.73530732 | 20.65636946 | 21.50033255 | 58.14115538 | 34.70213616 | 25.17646793 | 0.0571092 | -0.0270488 | 24.05055265 | 21.40757106 | 21.5646867 | 20.06341417 | 21.07577461 | 21.32728001 | 55.7555745 | 21.49925898 | 21.63159366 | 33.32205611 | 21.38430605 | 21.75518971 | 43.73311351 | 58.58797358 | 36.7068907 | 36.955328 | 24.84016245 |  | 21.55511674 | 29.61646488 | 21.91139195 | 31.96309796 | 21.60540822 | 56.73584131 |  | 24.18485957 |  |  | 20.74839578 | 20.9449619 | 23.41900698 | [5 empty] | 21.30246057 | 22.77574587 | 20.95707809 | 21.18336606 | 22.75369943 | 20.56960173 | 20.93527402 | 21.18498546 | 25.28089216 | 72.35136834 | 19.95010336 | 22.40596955 | 43.26050877 | 19.956952 | 21.63409839 | 50.71288303 | 22.36956708 | 28.74884148 | 19.91620482 | 34.57890496 | 19.87503686 | 34.05960522 | 19.99152785 | 21.97999667 | 45.8395359 | 21.33691506 | 24.1498318 | 62.59538018 | 19.80875888 | 21.97108041 | 54.74172369 | 19.92892431 | 34.37068932 | 21.16551128 | 30.95763403 | 19.87765012 | 31.33291623 | -0.114371 | 20.84418 | 0.1351307 | 0.0394119 | -26.66038 | 3.0874981 |  |  | 1.754891 | 3.551554 | 3.541318 | 0.9041125 | 0.9770189 | 0.8252732 | 1.858511 | 0.33644333 | 0.21573674 | 0.14027301 | -0.61300761 | -0.01402043 | 0.24746569 | 0.32526179
42843.4215 | 76 | 21.97937083 | 22.18148927 | 22.30749499 | 22.26806277 | 22.01322548 | 21.50371989 | 20.38095807 | 21.70421302 | 21.76462315 | 21.76536339 | 21.70470808 | 21.39083151 | 21.0559957 | 21.57609293 | 21.39639103 | 21.48832509 | 21.42263618 | 20.93021008 | 21.07359887 | 21.02936388 | 20.57279381 | 20.7697646 | 20.64320238 | 49.38990526 | 21.4541182 | 21.61001055 | 56.22199298 | 56.50336487 | 72.44190294 | 31.46279558 | 21.72385357 | 21.91095545 | 33.09645101 | 18.97591495 | 21.95696172 | 21.6345133 | 61.52750696 |  | 28.37494918 | 41.10634256 | 48.93702777 | 27.88055797 |  | 18.82469237 | 18.77021974 | 18.65387089 | 18.51743982 | 18.76784031 | 18.95312916 | 24.57095146 | 17.68772258 | 18.99090611 | 18.00895764 | 18.96700465 | 18.93150905 | 45.23169678 | 48.16415507 | 45.7681987 | 20.97270669 |  |  | 1.89002 | 8.878543 | 9.004103 | 0.67579 | 0.682073 | 0.554346 | 2.288887 | -34.848628 | 0.3099922 | 0.3594376 | 0.0913066 | 8.83406284 | 9.06027216 | 2.01708002 | 21.50312031 | 21.6126036 | 21.68533068 | 21.66279776 | 21.49044066 | 20.95376969 | 20.3168068 | 21.72178042 | 21.82903149 | 21.85225511 | 21.7973504 | 21.54188953 | 21.00919604 | 21.76261492 | 28.96722415 | 25.108806 | 22.38885794 | 20.53510551 | 19.59644936 | 19.9749918 | 18.92461684 | 21.74004405 | 21.53656092 | 21.31407261 | 21.3251042 | 21.09691592 | 20.96630697 | 21.03731329 | 20.7355985 | 20.65979697 | 21.53814105 | 58.32628706 | 34.91954153 | 25.32882152 | 0.2391608 | 0.0256366 | 24.12852202 | 21.40847692 | 21.55922289 | 20.06741378 | 21.07615068 | 21.32598981 | 55.88068529 | 21.50578495 | 21.63177752 | 33.77802617 | 21.3820093 | 21.76817515 | 44.14383251 | 58.83413484 | 36.98711788 | 37.24876823 | 24.85068426 |  | 21.58429206 | 30.3064234 | 21.96408005 | 32.09828963 | 21.64236257 | 56.74631652 |  | 24.25604637 |  |  | 20.74914286 | 20.95933667 | 23.45765261 | [5 empty] | 21.29351892 | 22.82179139 | 20.95675789 | 21.17617548 | 22.77426264 | 20.57280003 | 20.9334271 | 21.19100523 | 25.4060598 | 72.77987054 | 19.94938162 | 22.44821585 | 43.56958951 | 19.96487787 | 21.6964563 | 51.02020433 | 22.40950781 | 28.9704511 | 19.92358186 | 34.87669732 | 19.8850011 | 34.37106218 | 19.98490056 | 21.98738375 | 46.24762654 | 21.35355109 | 24.28730594 | 62.89360035 | 19.81327607 | 22.00604216 | 55.01692555 | 19.93499918 | 34.64125014 | 21.18319828 | 31.25152329 | 19.8796554 | 31.64871843 | 0.104519 | 20.83761 | 0.1407536 | 0.04090647 | -26.61574 | 3.08748039 |  |  | 1.781074 | 3.547888 | 3.572887 | 0.9788248 | 0.9836725 | 0.8867997 | 1.801969 | 0.33713087 | 0.19834184 | 0.13775887 | -0.58054153 | 0.02771197 | 0.25465444 | 0.32229938
42843.4215 | 77 | 21.97517597 | 22.18523136 | 22.3029892 | 22.26625521 | 22.008515 | 21.50937307 | 20.38151453 | 21.70208995 | 21.77381662 | 21.77221355 | 21.70260815 | 21.39089229 | 21.05749392 | 21.57543646 | 21.39740577 | 21.49099876 | 21.4259417 | 20.94586473 | 21.0817696 | 21.03492044 | 20.57803299 | 20.7668069 | 20.64961172 | 49.18786803 | 21.46538916 | 21.61134784 | 56.69909793 | 56.92185972 | 72.51799296 | 31.47117572 | 21.71312815 | 21.90682147 | 33.2045907 | 18.97302045 | 21.95317253 | 21.65949597 | 61.82618438 |  | 28.52373744 | 41.5762216 | 49.3549766 | 27.56407816 |  | 18.81869197 | 18.76262002 | 18.64664271 | 18.50162479 | 18.76066846 | 18.93879564 | 23.98976738 | 17.67949192 | 18.97885231 | 18.05625533 | 18.96020497 | 18.92721381 | 45.23442962 | 48.14780222 | 45.75162645 | 20.96536086 |  |  | 1.690256 | 8.876575 | 9.295203 | 1.014202 | 0.900237 | 0.746882 | 2.388111 | -35.04182 | 0.342685 | 0.257265 | 0.0895706 | 8.83296705 | 9.0593965 | 2.01673503 | 21.51076195 | 21.62223422 | 21.69071326 | 21.67086401 | 21.49655529 | 20.9555537 | 20.31841574 | 21.72212896 | 21.82590104 | 21.85467613 | 21.8067481 | 21.54819823 | 21.01634103 | 21.77033812 | 29.19770698 | 24.97142319 | 21.80281022 | 20.22524569 | 19.41540993 | 19.99115539 | 18.92567353 | 21.74616547 | 21.54335324 | 21.31854631 | 21.3296438 | 21.10216699 | 20.97180632 | 21.04029853 | 20.7382268 | 20.66165439 | 21.57350505 | 58.53418563 | 35.14539368 | 25.41817618 | 0.1646494 | 0.1045696 | 24.26567646 | 21.40355764 | 21.56689758 | 20.06325567 | 21.07733372 | 21.32421048 | 55.66311475 | 21.49744629 | 21.62802753 | 34.15263549 | 21.3872786 | 21.76084469 | 44.48733042 | 59.3381763 | 37.23710005 | 37.53726471 | 24.75692369 |  | 21.61395116 | 30.66243054 | 22.0274332 | 32.33156787 | 21.68789031 | 56.52067075 |  | 24.35499826 |  |  | 20.74741001 | 20.96875024 | 23.53532093 | [5 empty] | 21.30049639 | 22.8562704 | 20.95046269 | 21.17007937 | 22.78521793 | 20.57150805 | 20.93337864 | 21.21226607 | 25.53339863 | 73.48986675 | 19.959638 | 22.57561852 | 43.93377594 | 19.97598557 | 21.79486795 | 51.31076352 | 22.45306143 | 29.23036787 | 19.93488456 | 35.18782514 | 19.887758 | 34.67494034 | 20.00088735 | 21.99758076 | 46.61145008 | 21.38051903 | 24.42514427 | 63.29876661 | 19.82414208 | 22.04883082 | 55.27923929 | 19.94595096 | 34.87367607 | 21.20757345 | 31.51008927 | 19.90030763 | 31.98776 | 0.223981 | 20.83078 | 0.1451818 | 0.0410588 | -26.59512 | 3.08751743 |  |  | 1.684507 | 3.547449 | 3.630136 | 1.199101 | 1.130064 | 1.02932 | 1.840567 | 0.34073144 | 0.19058198 | 0.13280817 | -0.60426244 | 0.09295176 | 0.26428467 | 0.32100493
42843.4215 | 78 | 21.97560791 | 22.18548748 | 22.30698174 | 22.26941086 | 22.00610915 | 21.51050392 | 20.37845682 | 21.70421538 | 21.76563178 | 21.77470898 | 21.70143701 | 21.39119485 | 21.05812527 | 21.56613734 | 21.39572763 | 21.48536296 | 21.42173098 | 20.94167198 | 21.07989195 | 21.02756718 | 20.57107747 | 20.76165032 | 20.64057961 | 48.80317419 | 21.45340624 | 21.6040908 | 56.97199329 | 57.26183358 | 71.48946093 | 31.36970273 | 21.7148643 | 21.90360755 | 33.20099796 | 18.95848765 | 21.95212129 | 21.71344604 | 61.68258781 |  | 28.65780027 | 42.01636456 | 49.70046381 | 27.30066875 |  | 18.81654361 | 18.75643858 | 18.63779572 | 18.50249604 | 18.76314437 | 18.93431707 | 23.56733361 | 17.69829793 | 18.97874702 | 18.05504312 | 18.95958957 | 18.93241528 | 45.24051997 | 48.13749089 | 45.74694736 | 20.97919012 |  |  | 1.809852 | 9.047423 | 8.730083 | 1.142342 | 0.950837 | 0.969642 | 2.407167 | -34.683692 | 0.4989488 | 0.4362244 | 0.1511986 | 8.83400534 | 9.06045944 | 2.01627012 | 21.50623324 | 21.6119868 | 21.68807301 | 21.67392406 | 21.49480309 | 20.95839341 | 20.32046026 | 21.71989593 | 21.82089245 | 21.8623063 | 21.80159137 | 21.55168432 | 21.0081623 | 21.76375625 | 29.57994547 | 25.31425364 | 21.99769831 | 19.9440146 | 19.28023689 | 20.03388908 | 18.93981505 | 21.73791417 | 21.53804702 | 21.31697874 | 21.32822089 | 21.09959112 | 20.96387009 | 21.04602541 | 20.73267724 | 20.65467234 | 21.61245028 | 58.9558056 | 35.43061694 | 25.51497615 | 0.2027898 | 0.0737572 | 24.3711425 | 21.4077967 | 21.56751517 | 20.06687642 | 21.07933109 | 21.32989617 | 56.21438193 | 21.50155544 | 21.63265675 | 34.86160424 | 21.38843314 | 21.76230883 | 44.81669852 | 60.0571411 | 37.47190516 | 37.81822853 | 24.65412579 |  | 21.64466989 | 30.92030181 | 22.08923651 | 32.69263979 | 21.72647706 | 57.55603627 |  | 24.45400927 |  |  | 20.74943079 | 20.97600915 | 23.66274903 | [5 empty] | 21.30287376 | 22.90778721 | 20.9481508 | 21.16654471 | 22.80874491 | 20.5659199 | 20.92387069 | 21.22423751 | 25.62937289 | 74.10111705 | 19.96195986 | 22.68218613 | 44.31452635 | 19.98728614 | 21.88951405 | 51.6290308 | 22.50309738 | 29.4791037 | 19.93905302 | 35.49150601 | 19.90246647 | 34.97926608 | 20.00444662 | 22.01104641 | 46.93409494 | 21.40445704 | 24.52330637 | 63.55821473 | 19.81792245 | 22.09684073 | 55.50602499 | 19.95107308 | 35.0935941 | 21.21005172 | 31.69518087 | 19.90358106 | 32.32646259 | 0.0924615 | 20.82227 | 0.1480087 | 0.04161745 | -26.65875 | 3.0875287 |  |  | 1.740488 | 3.581387 | 3.518018 | 1.272585 | 1.161379 | 1.172808 | 1.847882 | 0.3446187 | 0.18549626 | 0.12407459 | -0.641741 | 0.07294873 | 0.27341382 | 0.31962402
42843.4215 | 79 | 21.97457456 | 22.18502548 | 22.30517874 | 22.2708218 | 22.00114179 | 21.5006639 | 20.37951572 | 21.70001243 | 21.77150794 | 21.77070293 | 21.70061855 | 21.38601193 | 21.05973214 | 21.57449473 | 21.39303761 | 21.48378958 | 21.42271443 | 20.93954113 | 21.08210823 | 21.03198373 | 20.57598434 | 20.76190386 | 20.64715336 | 48.43083688 | 21.44757758 | 21.60850977 | 57.14026253 | 57.56101055 | 71.21473962 | 31.42115472 | 21.71422197 | 21.90621275 | 33.28116764 | 18.9479681 | 21.95156929 | 21.75325927 | 61.29140658 |  | 28.7658551 | 42.41849748 | 50.01551642 | 27.07745963 |  | 18.83087785 | 18.77547087 | 18.65548348 | 18.51100941 | 18.77559612 | 18.93813076 | 23.48244868 | 17.72871127 | 18.98465206 | 18.06522909 | 18.97088574 | 18.92564988 | 45.23748155 | 48.11686141 | 45.72980596 | 20.97736352 |  |  | 1.81248 | 8.852919 | 8.653203 | 0.89855 | 1.030345 | 0.75411 | 2.365771 | -34.866372 | 0.316414 | 0.2171932 | 0.1511986 | 8.83273704 | 9.0589135 | 2.01561464 | 21.50392051 | 21.61829002 | 21.697485 | 21.67556304 | 21.48976929 | 20.95841299 | 20.32677046 | 21.72017459 | 21.82097678 | 21.86174298 | 21.80782877 | 21.55429522 | 21.0228297 | 21.76740301 | 30.64726749 | 24.7175601 | 22.21397875 | 20.1718894 | 19.15963095 | 20.06721326 | 18.95923485 | 21.74060689 | 21.54134177 | 21.31429317 | 21.32980031 | 21.1039715 | 20.96728453 | 21.03990649 | 20.73912774 | 20.65688711 | 21.65355366 | 59.69361345 | 35.8230278 | 25.54607475 | 0.0972156 | 0.1081834 | 24.37079571 | 21.3895797 | 21.55260236 | 20.06546211 | 21.06520126 | 21.31871071 | 57.40385859 | 21.49532553 | 21.62745939 | 35.30272218 | 21.37216659 | 21.74950366 | 45.2137107 | 60.61253067 | 37.71150911 | 38.07642911 | 24.67553677 |  | 21.66695426 | 30.49609959 | 22.14216011 | 32.9983186 | 21.76818669 | 58.61493455 |  | 24.56231118 |  |  | 20.75013414 | 20.98625874 | 23.79170399 | [5 empty] | 21.30479288 | 22.97986779 | 20.95243864 | 21.17450825 | 22.83141407 | 20.57014083 | 20.93220629 | 21.23006827 | 25.68013107 | 74.40828085 | 19.95768041 | 22.69448872 | 44.66687157 | 19.99145961 | 21.97264978 | 52.05914209 | 22.53290123 | 29.77502285 | 19.94728929 | 35.7958568 | 19.9110413 | 35.27473618 | 20.01097989 | 22.04277472 | 47.28071559 | 21.41974898 | 24.63917333 | 63.88104216 | 19.82359826 | 22.15611424 | 55.78560378 | 19.96535067 | 35.38929184 | 21.22763971 | 31.94758832 | 19.91646444 | 32.62964037 | 0.096728 | 20.81647 | 0.1520365 | 0.04042761 | -26.6233 | 3.08753192 |  |  | 1.741057 | 3.542797 | 3.502607 | 1.128689 | 1.208969 | 1.034288 | 1.831936 | 0.34477245 | 0.19905874 | 0.11698471 | -0.75643915 | 0.0511851 | 0.28095153 | 0.32014073
42843.4215 | 80 | 21.97106635 | 22.17607449 | 22.30209469 | 22.26579073 | 22.00275651 | 21.50071519 | 20.37567612 | 21.70073229 | 21.76709694 | 21.76320604 | 21.70084334 | 21.38511215 | 21.05764931 | 21.5750527 | 21.38098324 | 21.47321124 | 21.4197855 | 20.92803762 | 21.06495025 | 21.0251581 | 20.56378603 | 20.76042494 | 20.63576159 | 47.9799541 | 21.44300352 | 21.60140645 | 57.5951791 | 57.94548608 | 72.97903676 | 31.4970955 | 21.72060324 | 21.90696549 | 33.30686547 | 18.93935486 | 21.94988655 | 21.79022816 | 61.04871336 |  | 28.87903105 | 42.77909082 | 50.30800398 | 27.02217529 |  | 18.82268547 | 18.76821506 | 18.65048602 | 18.51034319 | 18.76412875 | 18.93634944 | 23.41466212 | 17.71755704 | 18.98237229 | 18.07676108 | 18.9640403 | 18.92673325 | 45.23786591 | 48.10795674 | 45.72120576 | 20.97488131 |  |  | 1.720484 | 8.894971 | 8.459351 | 1.15877 | 0.965949 | 0.811278 | 2.401255 | -35.09636 | 0.2060758 | 0.3151698 | 0.0432194 | 8.83325619 | 9.05967743 | 2.01510209 | 21.50494912 | 21.62820254 | 21.69501558 | 21.67394491 | 21.49820209 | 20.95559012 | 20.32987536 | 21.73486092 | 21.82485489 | 21.85442569 | 21.81464927 | 21.55365792 | 21.01839593 | 21.78114495 | 31.51112675 | 24.49587976 | 22.22514079 | 20.2485457 | 19.20034878 | 20.10550742 | 18.96809682 | 21.7343191 | 21.54087767 | 21.31442256 | 21.32698843 | 21.0938565 | 20.95964295 | 21.03296443 | 20.73259603 | 20.65145363 | 21.6836792 | 60.24082001 | 36.06513805 | 25.56371049 | 0.1951224 | 0.0185992 | 24.35350637 | 21.39987839 | 21.56469267 | 20.06541248 | 21.0773314 | 21.32027412 | 57.46973979 | 21.50770565 | 21.62432819 | 35.48190584 | 21.37980198 | 21.75642866 | 45.74673828 | 61.52093142 | 37.97988018 | 38.36079901 | 24.97044589 |  | 21.70090939 | 29.71598446 | 22.19563633 | 33.31102791 | 21.81605258 | 59.220954 |  | 24.66449868 |  |  | 20.76320781 | 20.98613534 | 23.95955037 | [5 empty] | 21.29794908 | 23.05560255 | 20.95374237 | 21.17219771 | 22.87571123 | 20.56939216 | 20.93391285 | 21.24776693 | 25.75022279 | 74.77214019 | 19.94705055 | 22.67253968 | 44.95237219 | 19.99473428 | 22.03745498 | 52.55813272 | 22.5633677 | 30.07644872 | 19.95397334 | 36.11344828 | 19.92243469 | 35.57767173 | 20.0059666 | 22.07540892 | 47.66628908 | 21.42972921 | 24.76043646 | 64.17888395 | 19.81218544 | 22.24214294 | 56.09808147 | 19.96890371 | 35.70735595 | 21.23798613 | 32.28581665 | 19.91662564 | 32.8944975 | 0.122327 | 20.8124 | 0.1532067 | 0.03910721 | -26.60723 | 3.08749005 |  |  | 1.700636 | 3.551157 | 3.463109 | 1.281729 | 1.170576 | 1.072772 | 1.845618 | 0.3377211 | 0.22252643 | 0.10990649 | -0.84794961 | 0.05097963 | 0.2837292 | 0.32066275
42843.4215 | 81 | 21.97256429 | 22.18212298 | 22.30754134 | 22.26743627 | 22.00960382 | 21.50800512 | 20.37968437 | 21.71053558 | 21.77270577 | 21.76811398 | 21.70682264 | 21.38917479 | 21.06111591 | 21.5824833 | 21.38672696 | 21.47859701 | 21.43106397 | 20.92640125 | 21.06857879 | 21.02167932 | 20.57146504 | 20.75461156 | 20.64559471 | 47.14761651 | 21.44850281 | 21.60105507 | 58.16609433 | 58.34671431 | 74.02974781 | 31.62848078 | 21.72108563 | 21.9114932 | 33.34071816 | 18.93623032 | 21.94878914 | 21.82589868 | 61.24488783 |  | 28.98341296 | 43.14715695 | 50.59295335 | 27.17525627 |  | 18.82484744 | 18.76506052 | 18.64536088 | 18.5066742 | 18.76732051 | 18.93170317 | 24.19350872 | 17.69336139 | 18.9795348 | 18.11376122 | 18.96559917 | 18.92543702 | 45.21672505 | 48.09272602 | 45.70404045 | 20.96650267 |  |  | 1.882792 | 9.009311 | 8.686715 | 1.296762 | 1.296477 | 1.11355 | 2.292831 | -35.022108 | 0.3382092 | 0.2744686 | 0.1244642 | 8.83238547 | 9.05864571 | 2.01536165 | 21.50098698 | 21.61815157 | 21.69264573 | 21.66738303 | 21.4938142 | 20.95591327 | 20.32822535 | 21.71809293 | 21.8276945 | 21.854434 | 21.81122487 | 21.55647044 | 21.01197846 | 21.77245551 | 30.5478564 | 25.04982905 | 23.11302255 | 20.3285381 | 19.27194375 | 20.14099032 | 18.98104402 | 21.74123807 | 21.54297027 | 21.31171483 | 21.3338659 | 21.08842163 | 20.96464756 | 21.03533224 | 20.73749974 | 20.65362658 | 21.72080666 | 60.73132036 | 36.33602486 | 25.59160401 | 0.1620936 | 0.1064716 | 24.39249499 | 21.39787187 | 21.55338774 | 20.05941669 | 21.06441068 | 21.31946618 | 58.25855544 | 21.49543299 | 21.62157477 | 35.44613729 | 21.37627045 | 21.75049016 | 46.21230163 | 62.19168328 | 38.31287514 | 38.68091966 | 25.55006859 |  | 21.71968121 | 29.00456821 | 22.24781739 | 33.75370802 | 21.85071817 | 60.22819096 |  | 24.7710523 |  |  | 20.76121293 | 20.99158183 | 24.0440115 | [5 empty] | 21.29304152 | 23.20535812 | 20.94937157 | 21.16345107 | 22.87153504 | 20.56616964 | 20.93318915 | 21.26346572 | 25.82802754 | 75.28601459 | 19.96721855 | 22.66506438 | 45.27663252 | 20.00921271 | 22.13001482 | 53.229628 | 22.61286079 | 30.32242371 | 19.97369292 | 36.41318842 | 19.93925406 | 35.9277056 | 20.02123512 | 22.11714192 | 47.98145394 | 21.44074236 | 24.90220659 | 64.60333573 | 19.82378151 | 22.32600323 | 56.42362992 | 19.97850927 | 35.90776037 | 21.25196921 | 32.69119478 | 19.92864932 | 33.2047446 | 0.164621 | 20.80705 | 0.1579613 | 0.04050015 | -26.63086 | 3.08749972 |  |  | 1.781744 | 3.573889 | 3.50932 | 1.355893 | 1.356131 | 1.256823 | 1.803454 | 0.32225105 | 0.24404244 | 0.09877456 | -0.73677404 | -0.04616212 | 0.2806754 | 0.3211351
42843.4215 | 82 | 21.97149943 | 22.18321119 | 22.30955198 | 22.26750469 | 22.008539 | 21.5089968 | 20.37818032 | 21.71406948 | 21.76887177 | 21.76444188 | 21.70451062 | 21.3844324 | 21.06410088 | 21.57647846 | 21.39124381 | 21.47875655 | 21.42557403 | 20.93366541 | 21.07522173 | 21.02590016 | 20.56533653 | 20.76776336 | 20.63873837 | 48.02261761 | 21.4433288 | 21.60909929 | 58.57835347 | 58.69257088 | 73.72758941 | 31.52351125 | 21.71730276 | 21.91287581 | 33.44274736 | 18.92044322 | 21.95697156 | 21.86429552 | 61.85962213 |  | 29.09126793 | 43.47238151 | 50.90859535 | 27.22096087 |  | 18.82721708 | 18.76956506 | 18.65339823 | 18.51056964 | 18.76580924 | 18.94016184 | 24.57785534 | 17.64339234 | 18.9754929 | 18.13007053 | 18.97528886 | 18.92346808 | 45.18990452 | 48.09213707 | 45.6946889 | 20.96607996 |  |  | 1.770424 | 8.857519 | 8.990303 | 1.05363 | 1.343789 | 1.376398 | 2.341455 | -35.213984 | 0.2412984 | 0.4362244 | 0.0701274 | 8.83357491 | 9.05985979 | 2.01557193 | 21.50677433 | 21.61957034 | 21.69036295 | 21.66558141 | 21.49512207 | 20.96237003 | 20.32379053 | 21.72317593 | 21.82419064 | 21.86340235 | 21.8091644 | 21.5512629 | 21.01928675 | 21.76887747 | 28.9417851 | 25.15772927 | 23.41257452 | 20.92647108 | 19.54682506 | 20.16787939 | 19.00708258 | 21.74332705 | 21.54807668 | 21.31502994 | 21.33250409 | 21.10649061 | 20.96591385 | 21.04708758 | 20.73605851 | 20.65914673 | 21.75615882 | 61.08654282 | 36.85423182 | 25.5302059 | 0.0765726 | 0.0851692 | 24.43458623 | 21.39598329 | 21.551511 | 20.06112835 | 21.06636624 | 21.31657313 | 57.69498223 | 21.49302861 | 21.62667579 | 35.9125895 | 21.37769324 | 21.76114941 | 46.60127754 | 62.7760232 | 38.71309454 | 39.02246596 | 25.91928275 |  | 21.74580905 | 28.51470328 | 22.30870865 | 34.04999455 | 21.89496084 | 61.3067221 |  | 24.87896556 |  |  | 20.76046553 | 20.99538897 | 24.11297427 | [5 empty] | 21.30282179 | 23.31768917 | 20.95046927 | 21.17610351 | 22.88778279 | 20.57617601 | 20.93947808 | 21.26753804 | 25.90201293 | 75.63566406 | 19.96317489 | 22.70026965 | 45.54798973 | 20.01471882 | 22.20773847 | 53.80962331 | 22.64566358 | 30.57001427 | 19.9754587 | 36.69261519 | 19.94567798 | 36.25750626 | 20.0250444 | 22.15635212 | 48.33387867 | 21.47170505 | 25.03755266 | 65.04744849 | 19.83011358 | 22.4160701 | 56.69647117 | 19.99222067 | 36.13206774 | 21.27201835 | 33.02753127 | 19.93823376 | 33.49239945 | 0.1614675 | 20.79964 | 0.1627405 | 0.0421253 | -26.66399 | 3.08747395 |  |  | 1.727006 | 3.543681 | 3.570144 | 1.222201 | 1.380674 | 1.397325 | 1.822503 | 0.31287283 | 0.25969731 | 0.092031 | -0.55518012 | -0.07640525 | 0.28069596 | 0.32402821
42843.4215 | 83 | 21.97826151 | 22.18898461 | 22.30994209 | 22.26405881 | 22.00539992 | 21.50486142 | 20.37892775 | 21.70843809 | 21.77517241 | 21.77535052 | 21.70713566 | 21.38694942 | 21.05901489 | 21.5789997 | 21.39124036 | 21.48185942 | 21.42269317 | 20.93926523 | 21.08450577 | 21.02961881 | 20.58311839 | 20.7633007 | 20.63979195 | 47.74028494 | 21.4482505 | 21.6104088 | 58.83036104 | 58.998452 | 73.57392269 | 31.66962596 | 21.70808714 | 21.91448184 | 33.56011655 | 18.87998656 | 21.9545277 | 21.91269845 | 62.42115944 |  | 29.21873835 | 43.77278237 | 51.23442556 | 27.44656357 |  | 18.80392513 | 18.75838728 | 18.6379065 | 18.50504592 | 18.76002923 | 18.93725449 | 24.31339639 | 17.61302189 | 18.98095858 | 18.14884099 | 18.97512465 | 18.92784653 | 45.1695799 | 48.08747983 | 45.69518068 | 20.97002848 |  |  | 1.74808 | 8.890371 | 8.824051 | 0.897894 | 1.316849 | 1.331714 | 2.462367 | -34.746776 | 0.395227 | 0.3940546 | 0.098077 | 8.83376877 | 9.06000437 | 2.0152368 | 21.50154149 | 21.61596676 | 21.68981329 | 21.66695653 | 21.49322106 | 20.95870884 | 20.32315685 | 21.72071084 | 21.81730304 | 21.85732918 | 21.81285253 | 21.55493335 | 21.01531093 | 21.76204505 | 27.56814664 | 24.43662092 | 23.00947565 | 20.85205644 | 20.00051044 | 20.18927438 | 19.02106575 | 21.74641598 | 21.54486475 | 21.32201477 | 21.33041744 | 21.1103914 | 20.96648285 | 21.04645173 | 20.74098041 | 20.65893673 | 21.80106983 | 61.37006004 | 37.16117066 | 25.47717152 | 0.1310308 | 0.0486508 | 24.45592413 | 21.39726369 | 21.55401517 | 20.0641755 | 21.07128103 | 21.31642346 | 57.56046077 | 21.49588923 | 21.62804848 | 35.82088569 | 21.38418256 | 21.75411781 | 46.90974347 | 63.52059607 | 39.11099909 | 39.37815281 | 26.24157366 |  | 21.7771364 | 28.19294473 | 22.35004805 | 34.28332363 | 21.94058729 | 62.00749699 |  | 24.99285637 |  |  | 20.77378945 | 21.01027384 | 24.17464497 | [5 empty] | 21.30396459 | 23.42273681 | 20.95082304 | 21.17492967 | 22.8509358 | 20.57114718 | 20.92886024 | 21.27823296 | 25.98037684 | 75.91520396 | 19.95845507 | 22.85909504 | 45.8561819 | 20.02357413 | 22.29187965 | 54.26650881 | 22.68620095 | 30.86768922 | 19.98870115 | 36.94801435 | 19.9549798 | 36.54202134 | 20.02444523 | 22.2266233 | 48.61055632 | 21.48240858 | 25.15309988 | 65.52904791 | 19.83225195 | 22.47620563 | 56.94892215 | 19.9953121 | 36.35091501 | 21.29164043 | 33.27561274 | 19.94576678 | 33.8035458 | 0.1236255 | 20.79252 | 0.1663803 | 0.04136354 | -26.62869 | 3.08740632 |  |  | 1.715693 | 3.550179 | 3.536912 | 1.128243 | 1.366757 | 1.374449 | 1.868959 | 0.30497274 | 0.27002523 | 0.08708288 | -0.40005393 | -0.02998371 | 0.27605568 | 0.32701022
42843.4215 | 84 | 21.97426657 | 22.1799771 | 22.30051935 | 22.2660721 | 22.00518415 | 21.49612386 | 20.37147176 | 21.69904275 | 21.76105162 | 21.76365636 | 21.70246658 | 21.37621856 | 21.05419966 | 21.57535273 | 21.38915163 | 21.4779973 | 21.42956295 | 20.93675552 | 21.07653151 | 21.02598781 | 20.5751546 | 20.76272503 | 20.64299166 | 47.73356397 | 21.45254477 | 21.61043392 | 59.23142955 | 59.2799638 | 74.42797968 | 31.8101736 | 21.71815597 | 21.9148576 | 33.8533259 | 18.86418185 | 21.94982665 | 21.97744212 | 63.51164049 |  | 29.35848062 | 44.17640239 | 51.66329517 | 28.225973 |  | 18.80810958 | 18.75530367 | 18.63788884 | 18.50698946 | 18.76610854 | 18.94942321 | 24.1035045 | 17.61635722 | 18.98206315 | 18.13714978 | 18.96846029 | 18.94116557 | 45.14733361 | 48.09270911 | 45.68820287 | 20.97658971 |  |  | 1.755308 | 8.894971 | 8.577635 | 1.189654 | 1.063201 | 1.292942 | 2.337515 | -34.982024 | 0.3510528 | 0.1928564 | 0.096341 | 8.8337507 | 9.05988115 | 2.01488031 | 21.50941903 | 21.62112279 | 21.69665316 | 21.67703536 | 21.49928464 | 20.96477524 | 20.32663247 | 21.72483 | 21.83139611 | 21.86727678 | 21.81217851 | 21.55659137 | 21.01943264 | 21.76823675 | 26.35760781 | 23.35483758 | 22.05759092 | 20.57558847 | 19.92444206 | 20.20407092 | 19.03144692 | 21.73227618 | 21.52576066 | 21.31121488 | 21.32569228 | 21.09587923 | 20.96065664 | 21.0332952 | 20.72955345 | 20.65150551 | 21.8315598 | 61.90687258 | 37.36249212 | 25.47450894 | 0.1420404 | 0.1070422 | 24.42324757 | 21.3870065 | 21.54451133 | 20.053017 | 21.05929419 | 21.31184455 | 57.32701465 | 21.49643149 | 21.62289704 | 35.59190088 | 21.3709702 | 21.74719728 | 47.26446969 | 63.96579938 | 39.44072655 | 39.65358272 | 26.44981693 |  | 21.80217078 | 27.88958283 | 22.39903582 | 34.47061973 | 21.9804225 | 62.2765917 |  | 25.09515721 |  |  | 20.78223749 | 21.01895974 | 24.15321791 | [5 empty] | 21.30755593 | 23.49310653 | 20.94781107 | 21.18152787 | 22.84795647 | 20.57332013 | 20.9372273 | 21.2916392 | 26.04183442 | 76.17911987 | 19.96303189 | 22.99526637 | 46.25445741 | 20.02532547 | 22.35282537 | 54.70231087 | 22.70803275 | 31.11238723 | 19.99641247 | 37.23968019 | 19.9591674 | 36.83985956 | 20.03213944 | 22.36581237 | 48.91494977 | 21.50154997 | 25.29920514 | 65.97478116 | 19.84729832 | 22.58208806 | 57.14092359 | 20.01268819 | 36.61178065 | 21.31767197 | 33.6140453 | 19.96480479 | 34.10516677 | 0.047756 | 20.78697 | 0.1695028 | 0.03973839 | -26.63784 | 3.0874337 |  |  | 1.721352 | 3.551078 | 3.487159 | 1.298669 | 1.228118 | 1.354322 | 1.820998 | 0.30002928 | 0.28009948 | 0.08321895 | -0.26382085 | 0.07699345 | 0.25658119 | 0.32810859
42843.4215 | 85 | 21.97700113 | 22.19010856 | 22.3083237 | 22.26710878 | 22.01550912 | 21.50242513 | 20.37534961 | 21.71168851 | 21.77056224 | 21.77200802 | 21.70995347 | 21.3896801 | 21.06416748 | 21.58363635 | 21.38477472 | 21.48022327 | 21.42498257 | 20.9301592 | 21.06679961 | 21.03051666 | 20.57035433 | 20.75418751 | 20.64506062 | 47.92386183 | 21.45051554 | 21.60682596 | 59.53754633 | 59.58903963 | 74.11465384 | 31.76390555 | 21.70811919 | 21.91717145 | 34.01554191 | 18.88777781 | 21.96279351 | 22.01916806 | 64.0514015 |  | 29.50247186 | 44.53755947 | 52.0271231 | 28.57685156 |  | 18.81065493 | 18.767099 | 18.6398257 | 18.50879546 | 18.76118289 | 18.95064073 | 24.08353056 | 17.63725664 | 18.98174916 | 18.10105724 | 18.97161976 | 18.94351559 | 45.11484924 | 48.07889738 | 45.67971617 | 20.97291249 |  |  | 1.706028 | 8.994855 | 9.130267 | 0.999746 | 1.045461 | 1.051126 | 2.408483 | -34.346592 | 0.4067084 | 0.0699136 | 0.0649194 | 8.83377206 | 9.05988608 | 2.01481789 | 21.5114625 | 21.62223138 | 21.69949209 | 21.67750538 | 21.50490987 | 20.96633818 | 20.32895595 | 21.73248061 | 21.8399805 | 21.86707132 | 21.82044842 | 21.5641968 | 21.02104179 | 21.77480447 | 25.98638336 | 22.4437159 | 21.24393048 | 20.09491297 | 19.70050516 | 20.21709724 | 19.04584815 | 21.73960825 | 21.53346657 | 21.31204797 | 21.32695116 | 21.09533181 | 20.95705698 | 21.04073818 | 20.73357748 | 20.65107249 | 21.88017009 | 62.4266821 | 37.72466013 | 25.59893085 | 0.1296546 | 0.0049048 | 24.45713383 | 21.39105341 | 21.54883764 | 20.06011493 | 21.06058316 | 21.31190672 | 58.32730059 | 21.49155136 | 21.61173149 | 35.79213928 | 21.37462378 | 21.75048878 | 47.707779 | 64.24883373 | 39.78371594 | 39.9120909 | 26.44323879 |  | 21.82650031 | 27.98368528 | 22.44382899 | 34.59253037 | 22.0177991 | 62.34041926 |  | 25.19504908 |  |  | 20.78375033 | 21.01581615 | 24.15846102 | [5 empty] | 21.30257334 | 23.54814151 | 20.95285741 | 21.18183555 | 22.87279182 | 20.573122 | 20.9360558 | 21.30278581 | 26.10851221 | 76.52321482 | 19.97735362 | 23.10518534 | 46.63127295 | 20.03975995 | 22.4652784 | 55.07405795 | 22.74484953 | 31.30451889 | 20.00782046 | 37.53270499 | 19.97232728 | 37.14982744 | 20.03506654 | 22.48990752 | 49.19523159 | 21.52256017 | 25.41836414 | 66.27484785 | 19.85188374 | 22.65779497 | 57.41241375 | 20.02917632 | 36.80569594 | 21.3377599 | 33.97750013 | 19.97742564 | 34.38799459 | 0.2152625 | 20.77904 | 0.1716276 | 0.03904917 | -26.57723 | 3.08737412 |  |  | 1.696252 | 3.571033 | 3.597812 | 1.190533 | 1.217831 | 1.221126 | 1.848439 | 0.30102943 | 0.2789921 | 0.08108873 | -0.22105173 | 0.16908178 | 0.24823693 | 0.32628576
42843.4215 | 86 | 21.97345668 | 22.18544561 | 22.30820692 | 22.2723957 | 22.00804238 | 21.50772485 | 20.3768886 | 21.71127788 | 21.7719444 | 21.76802113 | 21.71856035 | 21.39445506 | 21.06077764 | 21.58918325 | 21.38339398 | 21.47284864 | 21.42686455 | 20.92667826 | 21.06115024 | 21.02905679 | 20.56973564 | 20.75168543 | 20.64478117 | 47.94758848 | 21.44517465 | 21.60064479 | 59.85106683 | 59.93157948 | 74.42892083 | 31.9278744 | 21.70313656 | 21.90525778 | 34.10560242 | 18.88603203 | 21.94498016 | 22.05183548 | 64.09073497 |  | 29.62965278 | 44.92921026 | 52.36762086 | 28.58248178 |  | 18.81775723 | 18.76877831 | 18.65518234 | 18.52032877 | 18.78380609 | 18.98304667 | 24.50466006 | 17.65073841 | 18.98295399 | 18.12064598 | 18.97898897 | 18.94524433 | 45.08848212 | 48.07314475 | 45.67646626 | 20.97375865 |  |  | 1.895276 | 8.770119 | 8.982419 | 1.091742 | 1.665121 | 1.342886 | 2.319115 | -34.580524 | 0.113057 | 0.2171932 | 0.0866194 | 8.83390841 | 9.06014894 | 2.01426098 | 21.50316176 | 21.61444968 | 21.69241419 | 21.66298725 | 21.50575321 | 20.96281143 | 20.32720607 | 21.72817893 | 21.83208925 | 21.85947634 | 21.81492573 | 21.55360126 | 21.01651523 | 21.77953384 | 27.29371862 | 22.69056694 | 20.71401974 | 19.65048138 | 19.3887287 | 20.24924675 | 19.04401787 | 21.7418094 | 21.53640156 | 21.31623203 | 21.32297317 | 21.09816376 | 20.95994135 | 21.04699141 | 20.73507785 | 20.65777121 | 21.93767178 | 62.94746701 | 38.24611604 | 26.00386137 | 0.088172 | 0.118264 | 24.53783819 | 21.39424297 | 21.55417618 | 20.06127643 | 21.06586609 | 21.31740604 | 58.89022986 | 21.49608265 | 21.61995706 | 35.697987 | 21.382497 | 21.75312678 | 48.23121133 | 64.56325938 | 40.16826699 | 40.18084178 | 26.44812675 |  | 21.85505115 | 28.67683407 | 22.49950006 | 34.62599663 | 22.06687928 | 62.39411793 |  | 25.27353043 |  |  | 20.7923101 | 21.02344944 | 24.22051986 | [5 empty] | 21.29809691 | 23.61753176 | 20.95041674 | 21.18221433 | 22.86066407 | 20.56861151 | 20.93675413 | 21.31664597 | 26.19267227 | 76.91959863 | 19.98279869 | 23.22103218 | 46.93028336 | 20.04725039 | 22.57511297 | 55.41507673 | 22.78305821 | 31.54241653 | 20.0187526 | 37.87348928 | 19.97639041 | 37.4244339 | 20.03833354 | 22.61465608 | 49.5220862 | 21.52932371 | 25.51815301 | 66.67280224 | 19.85280754 | 22.71435152 | 57.74800369 | 20.0378586 | 36.96437183 | 21.34245568 | 34.33073577 | 19.98250455 | 34.61355078 | 0.083743 | 20.77446 | 0.1770042 | 0.04059448 | -26.60639 | 3.08736929 |  |  | 1.788669 | 3.52615 | 3.568574 | 1.244108 | 1.537023 | 1.380311 | 1.813921 | 0.30185296 | 0.26161059 | 0.08180878 | -0.3625549 | 0.22774703 | 0.24917853 | 0.31696997
42843.4215 | 87 | 21.97920003 | 22.18683362 | 22.31223295 | 22.27145286 | 22.01315416 | 21.51128401 | 20.38552563 | 21.70860187 | 21.77347865 | 21.77258343 | 21.71374679 | 21.39451579 | 21.06613667 | 21.59049101 | 21.38706503 | 21.47351374 | 21.42501326 | 20.93159732 | 21.06578405 | 21.02592018 | 20.57173852 | 20.76103321 | 20.64121631 | 48.74306147 | 21.45016444 | 21.60552975 | 60.29544429 | 60.25096567 | 75.91046465 | 32.01671052 | 21.70849912 | 21.90305829 | 34.18372113 | 18.88389182 | 21.94941874 | 22.08536438 | 64.05666145 |  | 29.76731888 | 45.35945462 | 52.6745761 | 28.56938536 |  | 18.80614359 | 18.7667202 | 18.65712726 | 18.52275403 | 18.7967177 | 19.01034821 | 24.54554066 | 17.6393461 | 18.97405018 | 18.14665554 | 18.96767133 | 18.94948403 | 45.05913792 | 48.06161532 | 45.63872211 | 20.97144474 |  |  | 1.560148 | 8.783263 | 8.766227 | 1.169282 | 1.138113 | 1.375742 | 2.409139 | -33.613908 | 0.4843538 | 0.307617 | 0.119777 | 8.83384927 | 9.06022287 | 2.01398335 | 21.5037269 | 21.6189108 | 21.68174528 | 21.66328396 | 21.49451798 | 20.95000605 | 20.31988765 | 21.72377491 | 21.82695469 | 21.86067046 | 21.8065619 | 21.54917808 | 21.00764559 | 21.77066082 | 28.63044039 | 23.33234026 | 21.51186502 | 19.30719182 | 19.09149846 | 20.27950564 | 19.0557667 | 21.73950489 | 21.5377477 | 21.31420552 | 21.32967795 | 21.09914818 | 20.96394911 | 21.04658588 | 20.73576504 | 20.65848625 | 21.98866071 | 63.26310118 | 38.63377341 | 26.48946742 | 0.0972156 | 0.0486508 | 24.61105854 | 21.39985974 | 21.55674968 | 20.06087865 | 21.0678134 | 21.31723778 | 59.46199924 | 21.49372556 | 21.62786775 | 35.76857693 | 21.38378659 | 21.75225072 | 48.69156044 | 64.80962573 | 40.49404384 | 40.42512123 | 26.69242939 |  | 21.87944188 | 29.81233656 | 22.55510082 | 34.60162515 | 22.10597129 | 62.88596212 |  | 25.36035717 |  |  | 20.78982432 | 21.03174857 | 24.34561864 | [5 empty] | 21.30059006 | 23.6880185 | 20.94790005 | 21.17452885 | 22.87104352 | 20.56882068 | 20.93206022 | 21.3313968 | 26.27921541 | 77.34360646 | 19.99627352 | 23.32851941 | 47.22860432 | 20.05085551 | 22.66456646 | 55.7276776 | 22.80540977 | 31.79761974 | 20.02428301 | 38.22864653 | 19.98320684 | 37.69693266 | 20.04180668 | 22.72350905 | 49.83210923 | 21.53510381 | 25.61236065 | 66.88007335 | 19.85260059 | 22.78367605 | 58.02755286 | 20.05037029 | 37.16922886 | 21.3523223 | 34.64588892 | 19.98394138 | 34.88355964 | 0.192075 | 20.76905 | 0.1815617 | 0.04129096 | -26.64718 | 3.08731937 |  |  | 1.626298 | 3.528779 | 3.525355 | 1.287526 | 1.27078 | 1.39716 | 1.848879 | 0.29588633 | 0.23193929 | 0.08379982 | -0.50754409 | 0.14046946 | 0.25066934 | 0.30519449
42843.4215 | 88 | 21.9716992 | 22.1921726 | 22.31069504 | 22.2638684 | 22.00927763 | 21.50648952 | 20.38755875 | 21.70000731 | 21.76730888 | 21.77416535 | 21.70895317 | 21.39168311 | 21.06381241 | 21.58690689 | 21.39233099 | 21.47829338 | 21.4297017 | 20.9408945 | 21.07700361 | 21.03371895 | 20.58005903 | 20.76784167 | 20.65033633 | 49.53211977 | 21.4539978 | 21.6176938 | 60.73492135 | 60.5688733 | 76.49305493 | 32.11226116 | 21.7136168 | 21.90375499 | 34.21185711 | 18.89189954 | 21.95361713 | 22.11914233 | 64.33189168 |  | 29.91144249 | 45.83643754 | 52.97670045 | 28.54513742 |  | 18.81007199 | 18.77736951 | 18.66713159 | 18.53265389 | 18.82560368 | 19.05157805 | 24.78333555 | 17.62806723 | 18.98206017 | 18.19258551 | 18.97254873 | 18.95006355 | 45.04809986 | 48.05263622 | 45.62640195 | 20.97092141 |  |  | 1.87162 | 8.795091 | 8.955475 | 1.221194 | 1.410817 | 1.45525 | 2.533991 | -33.62442 | 0.332955 | 0.3269186 | 0.0163114 | 8.83362913 | 9.05962651 | 2.01410656 | 21.49989204 | 21.61692717 | 21.67968773 | 21.66999903 | 21.50034554 | 20.95559562 | 20.31912474 | 21.72362363 | 21.82306539 | 21.85563399 | 21.80746544 | 21.55580126 | 21.02004953 | 21.77611685 | 29.10925227 | 24.06245343 | 22.19272697 | 19.53439824 | 18.94205362 | 20.31498914 | 19.07740188 | 21.73896597 | 21.53785421 | 21.31167968 | 21.32870725 | 21.09525857 | 20.96431957 | 21.04658942 | 20.7408785 | 20.6595804 | 22.04888589 | 63.54675292 | 38.9209642 | 26.92133025 | 0.126509 | 0.0049048 | 24.60352019 | 21.40421433 | 21.55020391 | 20.06784909 | 21.06970183 | 21.3196164 | 58.84543005 | 21.49594185 | 21.62517445 | 36.32420711 | 21.37734398 | 21.75655309 | 49.18611006 | 65.36189393 | 40.74216216 | 40.65308196 | 27.22395751 |  | 21.92106167 | 31.08327307 | 22.63605416 | 34.67955651 | 22.16083326 | 63.59649666 |  | 25.47788498 |  |  | 20.79207297 | 21.03225144 | 24.48150826 | [5 empty] | 21.30234943 | 23.77976412 | 20.94370949 | 21.17726047 | 22.9075016 | 20.57175981 | 20.92831521 | 21.33797876 | 26.3565619 | 77.72375257 | 19.99872065 | 23.40249834 | 47.55216962 | 20.0588393 | 22.76963684 | 56.08101266 | 22.83203892 | 31.99203929 | 20.03022828 | 38.59086136 | 19.98702089 | 37.97543826 | 20.0460012 | 22.78294665 | 50.12444683 | 21.5550423 | 25.71125402 | 67.08370307 | 19.85555501 | 22.86938115 | 58.32484977 | 20.06673523 | 37.43686114 | 21.36889116 | 34.95665951 | 19.9963074 | 35.15738363 | 0.2367805 | 20.76149 | 0.1854109 | 0.0404784 | -26.60071 | 3.0874031 |  |  | 1.782741 | 3.531218 | 3.56327 | 1.315821 | 1.414958 | 1.437067 | 1.896316 | 0.28252022 | 0.19935913 | 0.08347936 | -0.55659944 | 0.06734448 | 0.25247834 | 0.29522249
42843.4215 | 89 | 21.96636624 | 22.19269799 | 22.305692 | 22.27100212 | 22.01186377 | 21.49627228 | 20.37739419 | 21.70653384 | 21.77044843 | 21.77575502 | 21.70722324 | 21.38729388 | 21.05545225 | 21.58171789 | 21.37892203 | 21.47538109 | 21.42107614 | 20.93373299 | 21.07438196 | 21.0268913 | 20.57256992 | 20.75949713 | 20.64417099 | 49.82540831 | 21.446217 | 21.60151342 | 61.32098383 | 60.89031196 | 77.68543254 | 32.20415612 | 21.71493888 | 21.9036613 | 34.29558313 | 18.88761073 | 21.95694187 | 22.16200329 | 64.44705359 |  | 30.04947319 | 46.27715798 | 53.26981031 | 28.51258782 |  | 18.80928844 | 18.76904998 | 18.66386745 | 18.53794396 | 18.83923859 | 19.07755213 | 25.67929605 | 17.62150306 | 18.97766764 | 18.26135584 | 18.97362028 | 18.9462525 | 45.03328915 | 48.0470426 | 45.61007189 | 20.96738303 |  |  | 1.6758 | 8.793775 | 8.938391 | 1.401902 | 1.177541 | 1.22723 | 2.326343 | -33.874124 | 0.4888296 | 0.1404064 | 0.1255058 | 8.83316583 | 9.05970536 | 2.01420677 | 21.49873739 | 21.61220975 | 21.68358581 | 21.66502272 | 21.49621071 | 20.95288482 | 20.32010903 | 21.71534408 | 21.81938511 | 21.8471611 | 21.80890186 | 21.54920487 | 21.01150567 | 21.76893879 | 28.92313905 | 25.10331141 | 22.68500907 | 20.30676885 | 19.18470319 | 20.34756801 | 19.09784112 | 21.74025492 | 21.53823409 | 21.31086783 | 21.3328731 | 21.1030754 | 20.96396003 | 21.03852656 | 20.73951404 | 20.6606911 | 22.10024388 | 63.62095216 | 39.12219704 | 27.0511195 | 0.0836502 | -0.0502532 | 24.72464585 | 21.3917744 | 21.55510908 | 20.05801043 | 21.06679476 | 21.31235469 | 59.30465774 | 21.5053869 | 21.62304845 | 36.42177837 | 21.3824836 | 21.74766096 | 49.57950606 | 65.81306551 | 40.95874968 | 40.91408863 | 27.74070202 |  | 21.95806471 | 31.46975414 | 22.69247023 | 34.86445997 | 22.19959749 | 63.61449758 |  | 25.55888758 |  |  | 20.79528672 | 21.04235079 | 24.62616374 | [5 empty] | 21.29866662 | 23.86046251 | 20.95081646 | 21.18147993 | 22.98252285 | 20.57147754 | 20.92723554 | 21.35040486 | 26.44687821 | 78.22536763 | 20.00125913 | 23.46038114 | 47.89988159 | 20.06665269 | 22.87975074 | 56.49827263 | 22.87442705 | 32.19169004 | 20.04424942 | 38.95254315 | 19.99550775 | 38.26555 | 20.05062839 | 22.81904756 | 50.42263143 | 21.57188317 | 25.79351032 | 67.44171959 | 19.85540749 | 22.93422925 | 58.72784266 | 20.08078409 | 37.72662296 | 21.39373666 | 35.2640268 | 20.00177577 | 35.41956724 | 0.2972535 | 20.75636 | 0.1888229 | 0.03918699 | -26.59433 | 3.08738378 |  |  | 1.689779 | 3.530904 | 3.559819 | 1.409798 | 1.292753 | 1.319747 | 1.81704 | 0.26940972 | 0.19052187 | 0.0796464 | -0.53211355 | 0.01503319 | 0.25482338 | 0.29334356
42843.4215 | 90 | 21.98033227 | 22.18132209 | 22.30794287 | 22.2672135 | 22.00584245 | 21.49800645 | 20.37604509 | 21.7072475 | 21.77163857 | 21.76514989 | 21.70823069 | 21.38027424 | 21.05540709 | 21.5850599 | 21.37381788 | 21.47120751 | 21.42099114 | 20.93260622 | 21.07031804 | 21.03049364 | 20.57734421 | 20.75884599 | 20.64363441 | 50.4386253 | 21.44626389 | 21.5954247 | 61.76560607 | 61.2269415 | 78.12270142 | 32.21702919 | 21.71714841 | 21.90140411 | 34.43057867 | 18.88790088 | 21.96769232 | 22.20746325 | 64.92862113 |  | 30.19772644 | 46.67215078 | 53.56095603 | 28.40275295 |  | 18.80189975 | 18.77648951 | 18.66095305 | 18.54934195 | 18.84852131 | 19.09569439 | 28.57777022 | 17.60099922 | 18.97680489 | 18.31838515 | 18.96709633 | 18.94969562 | 45.02521129 | 48.04600047 | 45.59692262 | 20.97218724 |  |  | 1.82628 | 8.657755 | 9.259719 | 1.095686 | 1.334589 | 1.216062 | 2.330287 | -34.442532 | 0.3784914 | 0.4175522 | 0.072905 | 8.83326112 | 9.05947043 | 2.01416734 | 21.50171933 | 21.61180431 | 21.68606756 | 21.66570927 | 21.49075189 | 20.95192359 | 20.32400192 | 21.71975046 | 21.82310642 | 21.85095632 | 21.80742319 | 21.55174244 | 21.01271112 | 21.76684938 | 27.22879242 | 24.91689847 | 22.52111957 | 20.56256845 | 19.62791575 | 20.36249058 | 19.1095183 | 21.74036706 | 21.53679837 | 21.31237546 | 21.33771076 | 21.10317603 | 20.96811517 | 21.03867581 | 20.73892358 | 20.65788352 | 22.15228519 | 64.0230756 | 39.49215745 | 27.04117655 | 0.15305 | 0.0769906 | 24.8056629 | 21.3968451 | 21.55646329 | 20.0667727 | 21.07793126 | 21.31748128 | 58.65798632 | 21.50117419 | 21.62424294 | 36.58318516 | 21.38496032 | 21.75669042 | 50.04131553 | 66.17904738 | 41.22263545 | 41.20414809 | 28.24676431 |  | 21.99536217 | 31.5607109 | 22.75351019 | 35.17167935 | 22.24955589 | 63.62611859 |  | 25.65435952 |  |  | 20.80029695 | 21.04933212 | 24.75482573 | [5 empty] | 21.30022074 | 23.95956889 | 20.95645801 | 21.18198231 | 23.02860425 | 20.56779116 | 20.93105418 | 21.36800687 | 26.54291008 | 78.71680573 | 20.01359236 | 23.56152253 | 48.26613937 | 20.08307168 | 22.96822258 | 56.83682586 | 22.92429838 | 32.41120521 | 20.05128285 | 39.28246798 | 20.01142387 | 38.55109053 | 20.05871169 | 22.88215277 | 50.73690867 | 21.5952917 | 25.86433735 | 67.81371024 | 19.85971767 | 23.01504662 | 59.20299969 | 20.09754044 | 38.02899967 | 21.41760008 | 35.54445863 | 20.01298004 | 35.68582927 | 0.206173 | 20.74958 | 0.1929493 | 0.04112409 | -26.60545 | 3.0873709 |  |  | 1.765114 | 3.503534 | 3.623286 | 1.246369 | 1.376305 | 1.313769 | 1.818636 | 0.25660592 | 0.19004942 | 0.07279225 | -0.34210917 | 0.03460671 | 0.25940271 | 0.2953692
42843.4222 | 91 | 21.97624407 | 22.18864404 | 22.30836223 | 22.26706869 | 22.00840587 | 21.50443503 | 20.37539978 | 21.70352844 | 21.7666058 | 21.77338131 | 21.70810894 | 21.3934419 | 21.05714397 | 21.58420703 | 21.37252417 | 21.46480374 | 21.426084 | 20.92772039 | 21.06888858 | 21.03060924 | 20.57360547 | 20.75974996 | 20.64014941 | 51.11240138 | 21.44585764 | 21.60093439 | 61.98012022 | 61.62212713 | 77.79332863 | 32.21246165 | 21.71304387 | 21.90012439 | 34.44232285 | 18.86996572 | 21.95379137 | 22.23914851 | 65.21593067 |  | 30.33421001 | 47.09247196 | 53.81293569 | 28.22020699 |  | 18.82103714 | 18.78716964 | 18.66931136 | 18.57429134 | 18.86080199 | 19.13765568 | 31.45733224 | 17.6199285 | 18.99176821 | 18.32948346 | 18.97997407 | 18.94477443 | 44.99760706 | 48.03591106 | 45.58721093 | 20.97630927 |  |  | 1.813792 | 8.668923 | 8.837195 | 1.183082 | 1.730833 | 1.206862 | 2.591819 | -34.340676 | 0.451661 | 0.329646 | 0.1260266 | 8.83372277 | 9.0600093 | 2.01379443 | 21.50292389 | 21.61514651 | 21.69053847 | 21.67080952 | 21.4922804 | 20.9529991 | 20.32470742 | 21.72481347 | 21.82169216 | 21.85663865 | 21.81016338 | 21.54934683 | 21.00878666 | 21.77016335 | 26.89726946 | 23.84922565 | 21.78199418 | 20.20003522 | 19.5337744 | 20.38483188 | 19.11972038 | 21.73436741 | 21.5314432 | 21.30687808 | 21.33346313 | 21.08650499 | 20.96004548 | 21.03624877 | 20.7299887 | 20.66343017 | 22.19790464 | 64.40614144 | 40.0794499 | 27.04449853 | 0.2312968 | 0.1095148 | 24.86552798 | 21.39318804 | 21.55149025 | 20.06775402 | 21.0628295 | 21.31201891 | 59.11735841 | 21.4921448 | 21.61995269 | 37.11452431 | 21.38003281 | 21.74982598 | 50.45651455 | 66.51963813 | 41.48103807 | 41.47235991 | 28.54929601 |  | 22.04827094 | 31.64047134 | 22.83321082 | 35.35186384 | 22.30901251 | 64.0138942 |  | 25.76002717 |  |  | 20.8067384 | 21.04898667 | 24.90865754 | [5 empty] | 21.3033131 | 24.05205402 | 20.95662643 | 21.17639352 | 23.04717901 | 20.56795154 | 20.92785437 | 21.38048206 | 26.62041862 | 79.0937625 | 20.02080679 | 23.70967905 | 48.55011928 | 20.0938834 | 23.0227138 | 57.10513007 | 22.96582216 | 32.65767149 | 20.06096078 | 39.5909739 | 20.01878428 | 38.81193741 | 20.07286535 | 22.95747343 | 51.03782182 | 21.61155993 | 25.93402463 | 68.05486182 | 19.85600359 | 23.10961062 | 59.63838022 | 20.1226451 | 38.30923786 | 21.44623516 | 35.77689978 | 20.02707751 | 35.95854099 | 0.1455145 | 20.74482 | 0.198215 | 0.04339497 | -26.5879 | 3.08735318 |  |  | 1.758244 | 3.505857 | 3.53972 | 1.295147 | 1.567472 | 1.308884 | 1.918115 | 0.24998055 | 0.19051628 | 0.0697864 | -0.30266278 | 0.11792308 | 0.26553877 | 0.29681063
42843.4222 | 92 | 21.97746195 | 22.1860208 | 22.2982016 | 22.27206675 | 22.00810886 | 21.50247658 | 20.38091095 | 21.70176929 | 21.76319507 | 21.7652747 | 21.70439961 | 21.38985188 | 21.06545268 | 21.58700321 | 21.369427 | 21.46616912 | 21.41335624 | 20.92834793 | 21.0660047 | 21.02648804 | 20.56891186 | 20.757076 | 20.63299813 | 51.19317755 | 21.4464178 | 21.59654337 | 62.27772447 | 61.99710153 | 78.5615377 | 32.52697366 | 21.71249385 | 21.89508493 | 34.45660896 | 18.87626209 | 21.95529994 | 22.28339141 | 65.04320253 |  | 30.47064629 | 47.44161848 | 54.08540317 | 28.13944051 |  | 18.80489454 | 18.78931154 | 18.65890828 | 18.56064363 | 18.85368769 | 19.15119089 | 34.55717618 | 17.64992924 | 18.98020154 | 18.29701801 | 18.9796694 | 18.94847348 | 44.99571281 | 48.03602352 | 45.57267433 | 20.97648117 |  |  | 1.824308 | 8.553931 | 8.791195 | 1.269166 | 1.544213 | 1.442766 | 2.495223 | -34.565412 | 0.1868104 | 0.4118876 | 0.153629 | 8.83318884 | 9.05936529 | 2.01245883 | 21.50573916 | 21.62299576 | 21.68965182 | 21.67129242 | 21.49513271 | 20.96114917 | 20.33297304 | 21.72707299 | 21.82417355 | 21.86544849 | 21.81382913 | 21.55749268 | 21.01856593 | 21.77408831 | 28.82019154 | 23.1060788 | 21.20875461 | 19.82284221 | 19.24944175 | 20.42412862 | 19.1291569 | 21.7349545 | 21.54024179 | 21.31523176 | 21.32897668 | 21.09366247 | 20.95751829 | 21.04187767 | 20.74143053 | 20.66422274 | 22.25265535 | 64.63364495 | 40.43118404 | 27.20946898 | 0.1050796 | 0.1502176 | 24.99490549 | 21.39841112 | 21.55350353 | 20.06608409 | 21.0772201 | 21.31764039 | 59.17040484 | 21.49857524 | 21.61949266 | 37.51677193 | 21.37184145 | 21.76061086 | 50.79456663 | 66.75461134 | 41.82628631 | 41.77225629 | 28.68969238 |  | 22.07834064 | 31.67754413 | 22.8817358 | 35.14181224 | 22.35323898 | 64.21361662 |  | 25.84607095 |  |  | 20.80287046 | 21.05718025 | 25.0034862 | [5 empty] | 21.29669754 | 24.15879364 | 20.95180178 | 21.17096456 | 23.08491514 | 20.56217701 | 20.92622655 | 21.39662058 | 26.7090326 | 79.34348153 | 20.03329907 | 23.8555774 | 48.77963694 | 20.09313339 | 23.1005709 | 57.41617367 | 23.0021295 | 32.92578101 | 20.07099588 | 39.89435855 | 20.02782237 | 39.09195287 | 20.07579852 | 23.0729848 | 51.32331959 | 21.62193887 | 26.02463189 | 68.36698106 | 19.8539846 | 23.20525373 | 59.95031267 | 20.1189332 | 38.6033835 | 21.46468992 | 35.94398976 | 20.03345921 | 36.18938687 | 0.246612 | 20.73758 | 0.2029018 | 0.04309748 | -26.65672 | 3.08734996 |  |  | 1.765263 | 3.48254 | 3.530508 | 1.341444 | 1.480594 | 1.431134 | 1.882075 | 0.24709138 | 0.19111984 | 0.07710845 | -0.51172903 | 0.1827183 | 0.26926994 | 0.29406898
42843.4222 | 93 | 21.96717569 | 22.17894606 | 22.29691958 | 22.26018309 | 22.0057002 | 21.49799832 | 20.37913812 | 21.70246455 | 21.76612258 | 21.76770486 | 21.7045466 | 21.3825385 | 21.05694055 | 21.5782011 | 21.38329908 | 21.47328248 | 21.42890772 | 20.92716556 | 21.07832152 | 21.02999659 | 20.57909082 | 20.76186687 | 20.65254037 | 51.32975275 | 21.45998353 | 21.61012121 | 62.71518782 | 62.33987793 | 78.78890033 | 32.82479377 | 21.71237671 | 21.90327147 | 34.54350536 | 18.84265445 | 21.95286762 | 22.34927458 | 65.51535779 |  | 30.60169055 | 47.80529119 | 54.36626356 | 28.17597296 |  | 18.80903321 | 18.78318718 | 18.65993259 | 18.55994231 | 18.86880521 | 19.20461046 | 35.03968944 | 17.70547791 | 18.97919324 | 18.26690657 | 18.98372636 | 18.9550901 | 44.97573794 | 48.0169273 | 45.54592029 | 20.97548922 |  |  | 1.713912 | 8.585471 | 9.376031 | 1.09897 | 1.724261 | 1.961886 | 2.360515 | -34.879512 | 0.4259738 | 0.4479732 | 0.1878282 | 8.83333341 | 9.05959693 | 2.01154708 | 21.49497299 | 21.61067598 | 21.69076914 | 21.67038318 | 21.48823517 | 20.94912788 | 20.32104721 | 21.71607757 | 21.81814774 | 21.85853468 | 21.80251995 | 21.54887415 | 21.01203591 | 21.76533259 | 27.99037112 | 23.94561435 | 21.35813137 | 19.49508389 | 19.01095895 | 20.44105364 | 19.13376616 | 21.73300089 | 21.53889981 | 21.31643854 | 21.32668682 | 21.0975267 | 20.95974172 | 21.03864746 | 20.74567679 | 20.66020539 | 22.31628156 | 64.94266732 | 40.75193845 | 27.48040155 | 0.0785386 | 0.1433704 | 24.99790959 | 21.3888412 | 21.54753502 | 20.06484552 | 21.06371722 | 21.31357755 | 58.35428664 | 21.49384434 | 21.6150769 | 36.94194133 | 21.37643104 | 21.74726635 | 51.06442531 | 67.31320182 | 42.21055824 | 42.10548886 | 28.91037501 |  | 22.11009588 | 32.34446601 | 22.94913678 | 35.07371795 | 22.39794992 | 64.1957668 |  | 25.94969688 |  |  | 20.81803017 | 21.07320813 | 25.07114489 | [5 empty] | 21.29872591 | 24.22406124 | 20.95665375 | 21.17956154 | 23.11019589 | 20.56805876 | 20.93792618 | 21.40435042 | 26.80499613 | 79.63575574 | 20.03861929 | 23.95611006 | 49.06633597 | 20.10515284 | 23.19857204 | 57.77471905 | 23.03501871 | 33.2333887 | 20.07934605 | 40.15542283 | 20.03714239 | 39.40394843 | 20.08708113 | 23.22346228 | 51.62239463 | 21.64449184 | 26.1424715 | 68.71702837 | 19.8662077 | 23.34480838 | 60.26031098 | 20.13709541 | 38.88061199 | 21.48690239 | 36.20899751 | 20.0386227 | 36.49352282 | 0.237337 | 20.73182 | 0.2071945 | 0.04333693 | -26.62775 | 3.08738217 |  |  | 1.711571 | 3.488918 | 3.646013 | 1.24825 | 1.564673 | 1.66901 | 1.830734 | 0.24202875 | 0.17486319 | 0.08050365 | -0.41754907 | 0.16665913 | 0.27047066 | 0.28868257
42843.4222 | 94 | 21.96580954 | 22.17920811 | 22.29588678 | 22.25867162 | 22.00653816 | 21.5000676 | 20.37852512 | 21.69863199 | 21.77139755 | 21.76533683 | 21.70352483 | 21.38440666 | 21.05385813 | 21.57869926 | 21.37792393 | 21.47205763 | 21.4143695 | 20.93330395 | 21.06524521 | 21.02923074 | 20.57488133 | 20.75994205 | 20.65451586 | 50.49979463 | 21.44996012 | 21.59708448 | 63.10677506 | 62.65711708 | 78.50840161 | 33.08484295 | 21.70251823 | 21.89676847 | 34.60422411 | 18.83650329 | 21.94436889 | 22.39393008 | 65.97929946 |  | 30.71781876 | 48.16850637 | 54.62754452 | 28.15466484 |  | 18.80221718 | 18.7848705 | 18.66033583 | 18.55924961 | 18.88866515 | 19.29800938 | 34.2745174 | 17.712362 | 18.9844912 | 18.27436293 | 18.97519887 | 18.95404787 | 44.97685477 | 48.01493173 | 45.55677622 | 20.97440478 |  |  | 1.665284 | 8.853575 | 8.695259 | 1.025374 | 1.426585 | 1.417138 | 2.475507 | -35.2107 | 0.3759616 | 0.244677 | 0.0380114 | 8.83402013 | 9.06028694 | 2.01165222 | 21.49229744 | 21.61218367 | 21.69710707 | 21.66506142 | 21.49238999 | 20.95717367 | 20.32064806 | 21.72380337 | 21.8188594 | 21.84966092 | 21.80293554 | 21.54845692 | 21.01602579 | 21.77278046 | 26.64893975 | 23.31799475 | 22.05655098 | 19.3384245 | 18.81607727 | 20.46223308 | 19.15652321 | 21.73058568 | 21.52998378 | 21.30020682 | 21.32168238 | 21.09685421 | 20.95779365 | 21.04019128 | 20.73509919 | 20.65499547 | 22.35783428 | 65.32737479 | 41.22993905 | 27.8758162 | 0.1096014 | 0.015556 | 25.15135981 | 21.39139134 | 21.56070462 | 20.06003625 | 21.07398977 | 21.31251312 | 57.9431596 | 21.49417993 | 21.63054307 | 36.91471665 | 21.3791617 | 21.74838145 | 51.35617559 | 67.94721672 | 42.52384375 | 42.44781808 | 29.0861266 |  | 22.14986803 | 32.59244639 | 23.0269714 | 35.10363521 | 22.44260617 | 64.04981429 |  | 26.05779744 |  |  | 20.81175805 | 21.0581335 | 25.17900965 | [5 empty] | 21.29283243 | 24.26641403 | 20.9477017 | 21.17274167 | 23.08917783 | 20.56519857 | 20.92804801 | 21.42197042 | 26.91543134 | 79.87203091 | 20.05057479 | 24.02021786 | 49.36304424 | 20.11546063 | 23.2915175 | 58.20236861 | 23.06832782 | 33.67014835 | 20.09103706 | 40.40371311 | 20.04722489 | 39.72595722 | 20.09830621 | 23.33484273 | 51.88077299 | 21.65357125 | 26.2608198 | 69.10155605 | 19.86225607 | 23.44023333 | 60.60327145 | 20.14115053 | 39.15356452 | 21.51019548 | 36.49645696 | 20.04496816 | 36.75511885 | 0.222126 | 20.72623 | 0.2103847 | 0.04218334 | -26.61114 | 3.0873709 |  |  | 1.686443 | 3.542985 | 3.511165 | 1.205733 | 1.423443 | 1.418722 | 1.875096 | 0.23848378 | 0.17059537 | 0.08117459 | -0.2660263 | 0.0917144 | 0.27256437 | 0.27909621
42843.4222 | 95 | 21.96372599 | 22.18104913 | 22.30214613 | 22.26470461 | 22.00363366 | 21.4985362 | 20.37471559 | 21.69835703 | 21.76879317 | 21.77194378 | 21.70510289 | 21.38455741 | 21.05420335 | 21.57544664 | 21.37302445 | 21.46789204 | 21.42097292 | 20.93127427 | 21.06666232 | 21.02975207 | 20.581948 | 20.75184254 | 20.64163178 | 50.28133867 | 21.44418513 | 21.60062366 | 63.3919671 | 62.91809985 | 77.50043687 | 33.02749942 | 21.70321006 | 21.89458281 | 34.74763424 | 18.83083808 | 21.95631043 | 22.43623645 | 66.64579922 |  | 30.86020425 | 48.49508519 | 54.93185894 | 28.19093993 |  | 18.8105445 | 18.79154558 | 18.67014266 | 18.56669714 | 18.95932644 | 19.39135876 | 34.39295776 | 17.74548531 | 18.98256392 | 18.26007332 | 18.99587447 | 18.96308615 | 44.98286644 | 48.02315804 | 45.54350301 | 20.97910943 |  |  | 1.700768 | 8.833859 | 8.941019 | 1.029318 | 1.732145 | 1.553162 | 2.227119 | -36.120148 | 0.3510528 | 0.214256 | 0.0300258 | 8.83330712 | 9.05950657 | 2.01151423 | 21.49050462 | 21.60693919 | 21.69296415 | 21.6635835 | 21.48927367 | 20.95495409 | 20.32105841 | 21.71429357 | 21.830252 | 21.861192 | 21.80138378 | 21.5504494 | 21.01709329 | 21.77556832 | 25.56642349 | 22.27125927 | 21.8630805 | 19.74959268 | 18.72082533 | 20.4720102 | 19.16348374 | 21.73701808 | 21.53732661 | 21.30726647 | 21.32724002 | 21.09722592 | 20.9615324 | 21.04266823 | 20.73286974 | 20.65922143 | 22.41355482 | 65.75402507 | 41.57890872 | 28.21564148 | 0.1257226 | 0.0994342 | 25.21459361 | 21.38768592 | 21.55084996 | 20.05291417 | 21.05965438 | 21.31178811 | 57.24183162 | 21.49521815 | 21.61732973 | 37.49040751 | 21.37846682 | 21.74399013 | 51.66118462 | 68.16695948 | 42.81482173 | 42.78510384 | 29.06894001 |  | 22.17956896 | 32.6255058 | 23.09834592 | 35.25046461 | 22.49280047 | 63.83476553 |  | 26.16172458 |  |  | 20.82618989 | 21.07085292 | 25.3913244 | [5 empty] | 21.29851526 | 24.3461373 | 20.94706772 | 21.17395821 | 23.11515762 | 20.56295615 | 20.92234197 | 21.44620579 | 27.04754526 | 80.47945785 | 20.07184669 | 24.07773337 | 49.63964538 | 20.12815449 | 23.42466224 | 58.58251532 | 23.10376639 | 34.0742747 | 20.10175747 | 40.65577142 | 20.05886308 | 40.06046917 | 20.11530971 | 23.43233952 | 52.18308679 | 21.6827913 | 26.39174147 | 69.4372809 | 19.88538328 | 23.50317075 | 60.94016544 | 20.161847 | 39.40518609 | 21.54281805 | 36.83416231 | 20.0717602 | 36.99787681 | 0.176122 | 20.71805 | 0.2151824 | 0.04247354 | -26.64792 | 3.08737734 |  |  | 1.701871 | 3.539078 | 3.560479 | 1.208063 | 1.568746 | 1.485487 | 1.778821 | 0.23995969 | 0.1720804 | 0.07878437 | -0.14460424 | 0.11402394 | 0.27297965 | 0.27153062
42843.4222 | 96 | 21.96782592 | 22.18443144 | 22.31050389 | 22.26468074 | 22.00906561 | 21.50376463 | 20.38283251 | 21.70692972 | 21.77250751 | 21.77472127 | 21.70865087 | 21.38846737 | 21.06592412 | 21.58276624 | 21.37784186 | 21.47291499 | 21.42456953 | 20.9319035 | 21.06919065 | 21.03248997 | 20.57686128 | 20.76263016 | 20.65208352 | 51.09799794 | 21.4438434 | 21.61182212 | 63.59304801 | 63.17829325 | 77.50423712 | 32.89488147 | 21.69651472 | 21.89146451 | 34.94215742 | 18.81792077 | 21.94335322 | 22.46852587 | 67.18750893 |  | 31.00597579 | 48.74981212 | 55.2622927 | 28.24535581 |  | 18.80934425 | 18.78361415 | 18.67620053 | 18.58571903 | 18.99185601 | 19.41146917 | 34.27253728 | 17.73399257 | 18.98039461 | 18.25089375 | 18.99800289 | 18.96554448 | 44.96887899 | 48.01226503 | 45.52318621 | 20.9778668 |  |  | 1.706684 | 9.000111 | 9.217007 | 1.009602 | 1.095401 | 1.34617 | 2.236975 | -35.893444 | 0.2868348 | 0.1521552 | -0.002611 | 8.83325126 | 9.05952136 | 2.01118895 | 21.49702026 | 21.61121461 | 21.69024353 | 21.66811783 | 21.49343848 | 20.95082426 | 20.3156293 | 21.72152969 | 21.82149903 | 21.85750953 | 21.80821224 | 21.55515076 | 21.01329701 | 21.77617896 | 24.903982 | 22.00350313 | 21.25474583 | 19.74254016 | 18.96728752 | 20.48650008 | 19.17690334 | 21.73464077 | 21.5364343 | 21.30893809 | 21.31704231 | 21.10492273 | 20.9604556 | 21.04123737 | 20.73796539 | 20.66009167 | 22.47272355 | 65.99161365 | 41.83587187 | 28.48140299 | 0.1322104 | 0.1384252 | 25.29839425 | 21.40169354 | 21.55531168 | 20.06846677 | 21.06960607 | 21.31495482 | 57.84507985 | 21.49489978 | 21.6148644 | 37.13630928 | 21.37203469 | 21.75815996 | 52.04457616 | 68.30377178 | 43.12498129 | 43.09701536 | 29.05203462 |  | 22.22304994 | 32.87425451 | 23.1541176 | 35.41078339 | 22.53418214 | 63.9961349 |  | 26.24532079 |  |  | 20.81200109 | 21.07572838 | 25.51220253 | [5 empty] | 21.29066164 | 24.38915808 | 20.94311235 | 21.17576776 | 23.16128651 | 20.56411478 | 20.92068179 | 21.45394713 | 27.14770021 | 81.17417055 | 20.06316645 | 24.1858717 | 49.8602299 | 20.12355059 | 23.46409698 | 58.90822352 | 23.12102716 | 34.3404484 | 20.09292222 | 40.88864155 | 20.06127375 | 40.35708559 | 20.11028376 | 23.51289753 | 52.48247385 | 21.68603105 | 26.51356773 | 69.66850836 | 19.87251676 | 23.5794961 | 61.19462986 | 20.16789387 | 39.65072984 | 21.56022839 | 37.13923552 | 20.0691063 | 37.20998953 | 0.2801875 | 20.70894 | 0.222265 | 0.04369241 | -26.59784 | 3.08738056 |  |  | 1.704838 | 3.572177 | 3.614964 | 1.196421 | 1.247562 | 1.383011 | 1.782814 | 0.24189117 | 0.1670489 | 0.07572314 | -0.06930644 | 0.18318377 | 0.27255419 | 0.26613852
42843.4222 | 97 | 21.96508453 | 22.18978861 | 22.30263263 | 22.26234934 | 22.00662729 | 21.49650096 | 20.37624275 | 21.70347054 | 21.7729718 | 21.76713084 | 21.71246495 | 21.39346266 | 21.06301161 | 21.5803594 | 21.37789846 | 21.47759466 | 21.42584441 | 20.93600547 | 21.07357337 | 21.03901509 | 20.58311108 | 20.76568391 | 20.65181368 | 50.95532321 | 21.45184131 | 21.60983467 | 63.73762369 | 63.44797744 | 77.79532455 | 32.89812308 | 21.69415118 | 21.88491019 | 35.04691792 | 18.78893787 | 21.93743069 | 22.50453969 | 67.32228443 |  | 31.14368212 | 48.97138496 | 55.61169208 | 28.28644415 |  | 18.8024547 | 18.78192039 | 18.67058701 | 18.57349109 | 18.98109867 | 19.46075464 | 33.51880388 | 17.75474732 | 18.97920544 | 18.21419559 | 18.99170449 | 18.96446917 | 44.94971414 | 48.01018185 | 45.51245508 | 20.97588357 |  |  | 1.78948 | 8.876575 | 9.320831 | 1.279022 | 1.559985 | 1.585362 | 2.254059 | -36.48156 | 0.4329794 | 0.2102698 | 0.1090138 | 8.83309683 | 9.05924043 | 2.01181979 | 21.49884302 | 21.61710908 | 21.68875318 | 21.67040302 | 21.49574252 | 20.96039813 | 20.32324428 | 21.72925575 | 21.82780877 | 21.86346749 | 21.80898896 | 21.55796369 | 21.01760197 | 21.77577132 | 24.8248397 | 21.6114845 | 20.76542103 | 19.54215364 | 19.04036309 | 20.50066125 | 19.17117937 | 21.72163338 | 21.52590384 | 21.30410889 | 21.32296014 | 21.08845365 | 20.95171394 | 21.03475666 | 20.73605113 | 20.66433181 | 22.53990691 | 66.01865734 | 42.06955906 | 28.68059852 | 0.1037034 | 0.1641022 | 25.32357503 | 21.38610486 | 21.53957932 | 20.05854075 | 21.06237354 | 21.30864718 | 58.7742742 | 21.48572398 | 21.61707696 | 37.66054932 | 21.37030458 | 21.74810954 | 52.46696175 | 68.5991218 | 43.35732365 | 43.37294655 | 29.0238409 |  | 22.27709104 | 32.75438594 | 23.22338237 | 35.61727014 | 22.5879446 | 64.03045991 |  | 26.34238622 |  |  | 20.82610306 | 21.09067083 | 25.59351755 | [5 empty] | 21.29358714 | 24.44414537 | 20.94702835 | 21.17495457 | 23.16814056 | 20.56511086 | 20.92655285 | 21.46568682 | 27.25594766 | 81.75090045 | 20.07770702 | 24.36834952 | 50.12113582 | 20.1368951 | 23.48316757 | 59.2794695 | 23.15063234 | 34.54560317 | 20.11311595 | 41.13011756 | 20.07542515 | 40.61609446 | 20.1181188 | 23.61752645 | 52.74253529 | 21.71015447 | 26.69707421 | 70.09452651 | 19.88755458 | 23.65028582 | 61.41638304 | 20.18926913 | 39.94291502 | 21.58258801 | 37.41320181 | 20.08778334 | 37.43870512 | 0.242902 | 20.70182 | 0.2269519 | 0.04299594 | -26.63863 | 3.08737734 |  |  | 1.746426 | 3.547566 | 3.635257 | 1.346625 | 1.488923 | 1.500985 | 1.78976 | 0.2444914 | 0.17271141 | 0.0717961 | -0.05885807 | 0.23688477 | 0.27262428 | 0.26286531
42843.4222 | 98 | 21.9710101 | 22.18489793 | 22.30325003 | 22.25864284 | 22.01375527 | 21.49544129 | 20.37424407 | 21.70498123 | 21.76914111 | 21.76513686 | 21.71018633 | 21.38673818 | 21.05542646 | 21.57990366 | 21.36869328 | 21.46874082 | 21.41089288 | 20.9287795 | 21.06937932 | 21.02531314 | 20.56947208 | 20.75780168 | 20.64505717 | 50.74127537 | 21.44229542 | 21.59850168 | 63.97718966 | 63.69041058 | 77.38576068 | 33.04995129 | 21.70992605 | 21.89760384 | 35.0797963 | 18.78550325 | 21.95129407 | 22.55596793 | 66.77880143 |  | 31.28592285 | 49.20658387 | 55.95482819 | 28.38917055 |  | 18.80418061 | 18.79369845 | 18.6817202 | 18.59048997 | 18.98526825 | 19.5671671 | 33.02099572 | 17.80055911 | 18.98764498 | 18.22190365 | 18.99837246 | 18.96461418 | 44.9331639 | 48.01241036 | 45.50335163 | 20.97564757 |  |  | 1.621916 | 9.002739 | 8.988331 | 1.269822 | 1.399645 | 1.334998 | 2.233031 | -36.565672 | 0.4181898 | 0.331744 | 0.166649 | 8.83331041 | 9.05958215 | 2.01200378 | 21.50147619 | 21.61911268 | 21.69227426 | 21.66855695 | 21.49952335 | 20.96269918 | 20.32495365 | 21.72933447 | 21.82488966 | 21.86095557 | 21.80991892 | 21.55667273 | 21.02086585 | 21.77288909 | 25.43423081 | 21.63193395 | 20.50740532 | 19.27039823 | 18.92689031 | 20.51830374 | 19.17538814 | 21.72922643 | 21.53454399 | 21.31172321 | 21.32491973 | 21.0979778 | 20.96095447 | 21.03737528 | 20.73799782 | 20.66240252 | 22.6116796 | 66.0660742 | 42.29361094 | 28.59216713 | 0.008549 | 0.1346212 | 25.42198027 | 21.38932213 | 21.5548783 | 20.06775251 | 21.07130893 | 21.32359053 | 58.9297813 | 21.49615544 | 21.63157442 | 38.03394578 | 21.37688421 | 21.75391899 | 52.9214841 | 68.96616773 | 43.60061386 | 43.65550303 | 29.10856933 |  | 22.31565615 | 32.91805678 | 23.29852853 | 36.03505875 | 22.64096442 | 63.97297063 |  | 26.45475824 |  |  | 20.83375298 | 21.09935016 | 25.67398361 | [5 empty] | 21.29433533 | 24.53521334 | 20.94524307 | 21.17193024 | 23.14178992 | 20.56077545 | 20.92297926 | 21.48060729 | 27.3510089 | 82.17673275 | 20.08914262 | 24.52957669 | 50.41228552 | 20.14705839 | 23.54461594 | 59.69660152 | 23.18444905 | 34.8173544 | 20.13606895 | 41.3983442 | 20.08855188 | 40.89010169 | 20.12045535 | 23.72272304 | 52.97663833 | 21.7274668 | 26.85707423 | 70.51159388 | 19.89240435 | 23.72641326 | 61.67874703 | 20.18891041 | 40.26038252 | 21.60252932 | 37.70817992 | 20.09722604 | 37.62970286 | 0.3443705 | 20.69486 | 0.2312445 | 0.04183511 | -26.65163 | 3.08738861 |  |  | 1.66168 | 3.57276 | 3.5699 | 1.341801 | 1.410587 | 1.377626 | 1.781716 | 0.24343465 | 0.17069624 | 0.06197475 | -0.12450659 | 0.26604467 | 0.27150085 | 0.26773641
42843.4222 | 99 | 21.96401247 | 22.18311843 | 22.30040018 | 22.25922889 | 22.01145976 | 21.49604624 | 20.37650557 | 21.70583129 | 21.77056481 | 21.77086322 | 21.7015284 | 21.38888665 | 21.05565203 | 21.57350981 | 21.36942088 | 21.46809739 | 21.41057337 | 20.91885051 | 21.06499863 | 21.01833398 | 20.5688131 | 20.75588445 | 20.6427357 | 50.68871444 | 21.44464386 | 21.59445501 | 64.22629046 | 63.95463422 | 77.1793547 | 33.37129535 | 21.7082435 | 21.89723303 | 35.41085307 | 18.78687534 | 21.94996344 | 22.61859956 | 66.6678854 |  | 31.42113271 | 49.42817606 | 56.30213655 | 28.64105966 |  | 18.79654099 | 18.78545924 | 18.69790571 | 18.56143773 | 18.95691175 | 19.59073564 | 33.07752584 | 17.81422743 | 18.97419575 | 18.22574054 | 18.98333036 | 18.96302345 | 44.93625711 | 48.00650924 | 45.50376478 | 20.97376898 |  |  | 1.79868 | 8.954771 | 8.659115 | 1.119998 | 1.514641 | 1.37771 | 2.370371 | -36.83312 | 0.4279198 | 0.331744 | 0.1793218 | 8.83317076 | 9.0594655 | 2.01137295 | 21.50191105 | 21.6232862 | 21.69574424 | 21.6683995 | 21.49959726 | 20.95753223 | 20.33498696 | 21.72470766 | 21.82681406 | 21.86123301 | 21.81603479 | 21.56044852 | 21.02179162 | 21.7764791 | 26.32388317 | 22.69960588 | 20.73301448 | 19.1515479 | 18.79710449 | 20.54220643 | 19.18952281 | 21.72589258 | 21.52687248 | 21.3070899 | 21.32436053 | 21.0977599 | 20.9642945 | 21.04111087 | 20.74351603 | 20.65915011 | 22.67185358 | 66.30074946 | 42.46055362 | 28.49056117 | 0.2442724 | 0.007948 | 25.50997995 | 21.39603035 | 21.55155342 | 20.05917849 | 21.06118215 | 21.31304711 | 58.64968957 | 21.48109005 | 21.61739922 | 38.00136625 | 21.37272344 | 21.74400872 | 53.28798526 | 69.4503418 | 43.83524989 | 43.9239079 | 29.30918108 |  | 22.35401126 | 33.06926066 | 23.36161794 | 36.37906553 | 22.68435646 | 64.01823639 |  | 26.53853894 |  |  | 20.83266691 | 21.09869138 | 25.86472737 | [5 empty] | 21.28850093 | 24.62856978 | 20.93198181 | 21.1568142 | 23.14690611 | 20.54886219 | 20.91848104 | 21.51052074 | 27.43189223 | 82.65968634 | 20.09848128 | 24.66881336 | 50.77902649 | 20.16069362 | 23.67287978 | 59.99551647 | 23.22468711 | 35.1276979 | 20.14608134 | 41.74512647 | 20.1065244 | 41.17870094 | 20.12133064 | 23.80700631 | 53.19564957 | 21.74020824 | 26.98370243 | 70.84198543 | 19.89051682 | 23.79973763 | 62.18791855 | 20.19626343 | 40.5658204 | 21.62102022 | 37.92791582 | 20.11791144 | 37.81628312 | 0.223981 | 20.68923 | 0.2364733 | 0.04144333 | -26.51681 | 3.08742403 |  |  | 1.749372 | 3.563179 | 3.503863 | 1.260141 | 1.46745 | 1.399547 | 1.835763 | 0.23915195 | 0.16862151 | 0.05387908 | -0.22056368 | 0.24262759 | 0.26661111 | 0.27258349
42843.4222 | 100 | 21.96351375 | 22.17677863 | 22.29903686 | 22.25481334 | 22.00597702 | 21.49482078 | 20.3716497 | 21.69665263 | 21.76381096 | 21.76591371 | 21.69800134 | 21.38750372 | 21.06139794 | 21.57822125 | 21.37404805 | 21.46382159 | 21.41032366 | 20.92532333 | 21.05857564 | 21.01890709 | 20.56870217 | 20.75441909 | 20.64284012 | 50.70180181 | 21.44806982 | 21.59741896 | 64.4846997 | 64.25122544 | 76.91346706 | 33.87085252 | 21.70015328 | 21.89871534 | 35.43802184 | 18.75781887 | 21.94875115 | 22.66585496 | 67.26300665 |  | 31.54897324 | 49.64454343 | 56.5819113 | 28.72127344 |  | 18.81259692 | 18.80188289 | 18.72094495 | 18.57120747 | 18.95715748 | 19.56549692 | 33.81352325 | 17.84378818 | 18.98451866 | 18.22987026 | 19.00065683 | 18.96368788 | 44.92058905 | 48.00456681 | 45.48702811 | 20.97910597 |  |  | 1.82628 | 9.032311 | 8.996215 | 1.265878 | 1.740689 | 1.51899 | 2.298743 | -36.539388 | 0.4265576 | 0.3711864 | 0.1255058 | 8.83347305 | 9.05987294 | 2.01012771 | 21.49761574 | 21.61273546 | 21.68552729 | 21.66401228 | 21.49163685 | 20.95666094 | 20.33261436 | 21.71473157 | 21.82435198 | 21.85551419 | 21.81314707 | 21.55311786 | 21.0191056 | 21.77092641 | 28.93665781 | 24.53412238 | 21.98735309 | 19.45887479 | 18.85093631 | 20.58600831 | 19.20622968 | 21.72750969 | 21.5370622 | 21.31278401 | 21.32528858 | 21.1007921 | 20.96946714 | 21.04841505 | 20.74845929 | 20.66902564 | 22.73343276 | 66.66405799 | 42.61923457 | 28.54971444 | 0.088172 | 0.0851692 | 25.66339867 | 21.39296364 | 21.56325075 | 20.08552255 | 21.07718276 | 21.31929703 | 58.65458176 | 21.50251533 | 21.63167548 | 37.63692815 | 21.38834486 | 21.76644923 | 53.67589851 | 70.15891354 | 44.12120659 | 44.19776472 | 29.62677682 |  | 22.41194297 | 33.27725207 | 23.44207143 | 36.59588954 | 22.73618346 | 64.60140518 |  | 26.65526535 |  |  | 20.84404374 | 21.11536018 | 26.00585525 | [5 empty] | 21.29639853 | 24.68043129 | 20.9443959 | 21.17047572 | 23.16901972 | 20.55655985 | 20.92373518 | 21.51546092 | 27.50577007 | 83.02184893 | 20.09353797 | 24.7861517 | 51.15039584 | 20.15969434 | 23.78796974 | 60.27934347 | 23.24762234 | 35.29335454 | 20.14428633 | 42.06999212 | 20.10455904 | 41.47023567 | 20.12997846 | 23.89435981 | 53.44946469 | 21.75006547 | 27.10777521 | 71.16412402 | 19.88690141 | 23.85866128 | 62.60334669 | 20.20799266 | 40.80310015 | 21.63428624 | 38.15403698 | 20.12212546 | 38.05582624 | 0.127892 | 20.6814 | 0.2407906 | 0.03966585 | -26.562 | 3.08735962 |  |  | 1.762074 | 3.578673 | 3.571515 | 1.339734 | 1.573079 | 1.469492 | 1.807736 | 0.2322782 | 0.16555466 | 0.04960024 | -0.50575338 | 0.10520763 | 0.26597297 | 0.27301254
42843.4222 | 101 | 21.95828129 | 22.16730383 | 22.29440479 | 22.25524265 | 21.9936422 | 21.49511154 | 20.36976831 | 21.6926381 | 21.76477945 | 21.75789054 | 21.69775766 | 21.38254631 | 21.05375871 | 21.5775611 | 21.37452066 | 21.46602147 | 21.41953499 | 20.92983456 | 21.06546582 | 21.0270255 | 20.57071387 | 20.75952369 | 20.6465258 | 50.28965144 | 21.44572407 | 21.60188128 | 64.73478797 | 64.5709866 | 76.68450383 | 33.93656473 | 21.70165711 | 21.89722359 | 35.62933648 | 18.78541846 | 21.94642219 | 22.71460631 | 67.32718317 |  | 31.70375541 | 49.9027701 | 56.85195772 | 28.81146804 |  | 18.81952551 | 18.79748179 | 18.70792069 | 18.56238107 | 18.93848128 | 19.52792154 | 35.11537594 | 17.85884157 | 18.97903188 | 18.21246739 | 18.9970958 | 18.96127706 | 44.89154304 | 48.00060332 | 45.47192321 | 20.97439594 |  |  | 1.786852 | 9.039539 | 9.234751 | 1.195566 | 1.050061 | 1.42765 | 2.255375 | -36.720096 | 0.4067084 | 0.2385928 | 0.1690794 | 8.83368005 | 9.05991401 | 2.00809557 | 21.49515849 | 21.61610866 | 21.69330501 | 21.66939339 | 21.48794865 | 20.95543407 | 20.32431801 | 21.71233957 | 21.82675303 | 21.86031151 | 21.80745205 | 21.55221554 | 21.02468417 | 21.77663088 | 28.9739994 | 25.28317776 | 23.26366835 | 19.96060889 | 19.30527419 | 20.60512824 | 19.23530309 | 21.73626077 | 21.53900205 | 21.30939351 | 21.33089898 | 21.1000674 | 20.96433369 | 21.03910851 | 20.74949167 | 20.66213922 | 22.79019971 | 67.16632857 | 42.90063555 | 28.73960983 | 0.1626834 | 0.1026676 | 25.75670605 | 21.37961153 | 21.54650641 | 20.07240801 | 21.0675999 | 21.31391872 | 57.70962823 | 21.49638126 | 21.62001503 | 37.66315149 | 21.36887434 | 21.75411006 | 54.06850736 | 70.59301422 | 44.3434796 | 44.44861705 | 29.92194957 |  | 22.47343789 | 33.50234148 | 23.5121781 | 36.50019741 | 22.80175575 | 65.41358042 |  | 26.78901625 |  |  | 20.85049904 | 21.13271897 | 26.19650779 | [5 empty] | 21.3019476 | 24.76221145 | 20.95462509 | 21.17896243 | 23.25203558 | 20.56466781 | 20.9326473 | 21.5203631 | 27.59167337 | 83.22206461 | 20.10079044 | 24.92618813 | 51.43872997 | 20.16341502 | 23.8835589 | 60.57480301 | 23.27282925 | 35.54268022 | 20.15045441 | 42.32613177 | 20.10479807 | 41.76933711 | 20.1378104 | 23.99421966 | 53.77708736 | 21.76304968 | 27.25449125 | 71.42003323 | 19.88779211 | 23.93932729 | 62.98731533 | 20.21819015 | 41.00617853 | 21.65677797 | 38.42203752 | 20.13490083 | 38.31412576 | 0.361622 | 20.67276 | 0.2448 | 0.03974564 | -26.641 | 3.08743047 |  |  | 1.742379 | 3.580078 | 3.618528 | 1.301985 | 1.221713 | 1.424534 | 1.790488 | 0.22614737 | 0.16166457 | 0.05446518 | -0.5076681 | -0.03321001 | 0.26510805 | 0.26964812
42843.4222 | 102 | 21.96076172 | 22.16834085 | 22.29207516 | 22.25902424 | 21.99640241 | 21.49168354 | 20.37027425 | 21.69338869 | 21.76286974 | 21.75864803 | 21.69853369 | 21.38080257 | 21.05379911 | 21.57290246 | 21.36729372 | 21.46006657 | 21.4167037 | 20.92823247 | 21.06624686 | 21.02719779 | 20.56063132 | 20.75467417 | 20.64531811 | 50.11067413 | 21.4405315 | 21.60398071 | 65.0617853 | 64.87589625 | 76.50303802 | 34.0689186 | 21.70696872 | 21.89409879 | 35.81150304 | 18.82746798 | 21.95083759 | 22.76297464 | 67.53735707 |  | 31.86556124 | 50.16585272 | 57.1667703 | 28.89743118 |  | 18.82984889 | 18.80779838 | 18.71002914 | 18.56300297 | 18.92895007 | 19.50418623 | 33.37904496 | 17.88236998 | 18.98314904 | 18.16982116 | 19.00231543 | 18.95889797 | 44.87824055 | 48.00035242 | 45.45527996 | 20.97652326 |  |  | 1.732968 | 8.961343 | 9.047471 | 1.330934 | 1.647381 | 1.460506 | 2.209375 | -36.952712 | 0.2490824 | 0.2171932 | 0.1815786 | 8.83340241 | 9.05963801 | 2.00508761 | 21.49575707 | 21.61226513 | 21.68261401 | 21.66503183 | 21.4860483 | 20.95655145 | 20.33408904 | 21.72433824 | 21.83177413 | 21.86992157 | 21.81064121 | 21.55244389 | 21.01559804 | 21.7681984 | 29.64774697 | 25.49850226 | 23.11050839 | 20.09552546 | 19.50984429 | 20.63529109 | 19.24627464 | 21.73273315 | 21.52805715 | 21.30541446 | 21.32489744 | 21.09348022 | 20.96247967 | 21.03800228 | 20.73758887 | 20.66630031 | 22.8450344 | 67.354041 | 43.12885177 | 28.97195582 | 0.1129436 | 0.0543568 | 25.76359079 | 21.38599826 | 21.55118471 | 20.07845671 | 21.06304001 | 21.3170683 | 57.37621927 | 21.49787829 | 21.62055871 | 37.35490047 | 21.37355104 | 21.76024023 | 54.48426442 | 70.98814573 | 44.53732626 | 44.67127309 | 29.95235151 |  | 22.51340983 | 33.20773486 | 23.56463999 | 36.61411134 | 22.86242768 | 65.92521995 |  | 26.87562336 |  |  | 20.85125644 | 21.13581618 | 26.37469122 | [5 empty] | 21.30058143 | 24.86296527 | 20.95137997 | 21.17767943 | 23.2929806 | 20.56417841 | 20.93621729 | 21.53652013 | 27.69085801 | 83.46867892 | 20.12325316 | 25.05897777 | 51.72294447 | 20.18309336 | 23.91695013 | 60.86525345 | 23.31269872 | 35.86203185 | 20.17213667 | 42.56802185 | 20.12750979 | 42.08453793 | 20.1289716 | 24.07454677 | 54.09549203 | 21.77382243 | 27.38845218 | 71.80667766 | 19.89133118 | 24.0328718 | 63.2698882 | 20.23182053 | 41.15961872 | 21.66091899 | 38.68908547 | 20.14260426 | 38.52399213 | 0.2404905 | 20.66287 | 0.2502567 | 0.03975289 | -26.60669 | 3.08746268 |  |  | 1.715461 | 3.564623 | 3.581712 | 1.373742 | 1.530176 | 1.440775 | 1.772063 | 0.22664746 | 0.17161609 | 0.05334304 | -0.57900408 | -0.01491097 | 0.26434793 | 0.26503968
42843.4222 | 103 | 21.96599424 | 22.17776251 | 22.30384031 | 22.26213967 | 22.00679223 | 21.4990145 | 20.37403169 | 21.70036673 | 21.76840157 | 21.7610107 | 21.70623116 | 21.37841299 | 21.05558225 | 21.57911541 | 21.37073954 | 21.46794429 | 21.41740387 | 20.93066567 | 21.0691693 | 21.02839818 | 20.56663598 | 20.76073689 | 20.648839 | 50.75536577 | 21.44467126 | 21.60910893 | 65.60021229 | 65.20530585 | 77.40896694 | 34.27350699 | 21.69959043 | 21.88538713 | 35.93935757 | 18.84867655 | 21.94085193 | 22.8006714 | 67.96548204 |  | 32.01223418 | 50.40001458 | 57.50633629 | 28.99037169 |  | 18.83953089 | 18.8209278 | 18.69861165 | 18.55466099 | 18.91801232 | 19.49305197 | 31.64244607 | 17.87937169 | 18.98214057 | 18.14695637 | 19.00458095 | 18.962376 | 44.86795421 | 48.00142017 | 45.43588622 | 20.97494208 |  |  | 1.893304 | 9.034283 | 9.139467 | 1.23631 | 1.234053 | 1.256146 | 2.041811 | -36.927084 | 0.4938892 | 0.3006936 | 0.1661282 | 8.83302948 | 9.05927 | 2.00630328 | 21.49536892 | 21.61258035 | 21.68059727 | 21.6620434 | 21.48393866 | 20.95182039 | 20.3272339 | 21.71599225 | 21.81957985 | 21.8606144 | 21.79843743 | 21.54867778 | 21.01320978 | 21.77252939 | 29.97969142 | 25.60078181 | 22.57266499 | 20.17925997 | 19.47720745 | 20.65938912 | 19.25211253 | 21.72387767 | 21.5284678 | 21.30097465 | 21.32030729 | 21.08892387 | 20.95558246 | 21.03658331 | 20.73874997 | 20.66392925 | 22.90967477 | 67.73143969 | 43.30263871 | 29.18071356 | -0.019958 | 0.0256366 | 25.79325473 | 21.39176728 | 21.55757759 | 20.07698814 | 21.06968096 | 21.31424519 | 57.78635719 | 21.4909648 | 21.62134087 | 37.19070139 | 21.37286163 | 21.74686732 | 54.87021921 | 71.32273409 | 44.76175888 | 44.92641426 | 29.92613948 |  | 22.56226706 | 32.9359745 | 23.62070288 | 36.70339638 | 22.9171278 | 66.16039297 |  | 26.97659953 |  |  | 20.86323313 | 21.14397098 | 26.39816691 | [5 empty] | 21.29529774 | 24.94396037 | 20.94868853 | 21.1720133 | 23.32747184 | 20.56661643 | 20.92959508 | 21.54737138 | 27.78499958 | 83.68025746 | 20.1310076 | 25.16696285 | 52.02247006 | 20.1880712 | 23.93256439 | 61.12764384 | 23.34174884 | 36.06008143 | 20.17694779 | 42.83379536 | 20.13088251 | 42.37242652 | 20.1243798 | 24.14489866 | 54.37097172 | 21.78495201 | 27.4636634 | 72.27624721 | 19.89586501 | 24.14135166 | 63.50271556 | 20.23520649 | 41.36221405 | 21.66843374 | 38.96004118 | 20.15311357 | 38.68270181 | 0.277776 | 20.6568 | 0.2556825 | 0.04203102 | -26.60442 | 3.08742725 |  |  | 1.795385 | 3.579181 | 3.599956 | 1.324038 | 1.324351 | 1.336153 | 1.703507 | 0.22901918 | 0.18105454 | 0.05270422 | -0.61307063 | 0.04553116 | 0.26303496 | 0.26141673
42843.4222 | 104 | 21.9707995 | 22.18493017 | 22.30715514 | 22.27189648 | 22.00900705 | 21.50821098 | 20.38534463 | 21.70687345 | 21.774244 | 21.7712414 | 21.71051933 | 21.39120639 | 21.06701821 | 21.59146933 | 21.37606388 | 21.46802384 | 21.4181128 | 20.92874629 | 21.0727093 | 21.0296733 | 20.5739231 | 20.76302411 | 20.65444221 | 50.93170351 | 21.45167632 | 21.60600728 | 66.10861359 | 65.52762875 | 78.00596297 | 34.30634197 | 21.69700547 | 21.8925496 | 36.10444755 | 18.88468642 | 21.93399324 | 22.85888426 | 68.21387866 |  | 32.13687705 | 50.64654777 | 57.82822199 | 29.24267523 |  | 18.83448423 | 18.81672984 | 18.69406192 | 18.54169542 | 18.90847552 | 19.48324852 | 30.51671683 | 17.84725821 | 18.98044854 | 18.11648545 | 19.00885144 | 18.96073834 | 44.86099642 | 47.99900808 | 45.42945008 | 20.97595653 |  |  | 1.6344 | 9.035595 | 9.107271 | 1.174538 | 1.271509 | 1.362598 | 2.180463 | -37.314784 | 0.3510528 | 0.2717412 | 0.0758562 | 8.83360777 | 9.05981215 | 2.00729224 | 21.49273428 | 21.60561496 | 21.68877139 | 21.66333279 | 21.48541335 | 20.95599956 | 20.32741302 | 21.71935434 | 21.81813029 | 21.85483482 | 21.81053386 | 21.55237353 | 21.01183327 | 21.77448486 | 29.80149405 | 26.02015178 | 23.53147303 | 20.29381262 | 19.61205173 | 20.69519129 | 19.2816342 | 21.7213173 | 21.52855276 | 21.30464431 | 21.32613829 | 21.09160353 | 20.95892219 | 21.03908832 | 20.73745968 | 20.6636079 | 22.97379926 | 67.99508494 | 43.48814469 | 29.26257995 | -0.0069824 | 0.1070422 | 25.81229098 | 21.39019466 | 21.54328913 | 20.07972961 | 21.064872 | 21.3158961 | 58.38783827 | 21.49135906 | 21.62234354 | 37.25848028 | 21.37221923 | 21.75076844 | 55.277105 | 71.72849582 | 45.02417948 | 45.19438392 | 29.91215554 |  | 22.60707846 | 32.79290223 | 23.6726284 | 36.80372789 | 22.97117973 | 66.00632792 |  | 27.08463546 |  |  | 20.86957511 | 21.14964023 | 26.43566035 | [5 empty] | 21.29575926 | 25.0013088 | 20.9490275 | 21.17194254 | 23.40161576 | 20.56587989 | 20.93215755 | 21.56111278 | 27.88175199 | 83.98747482 | 20.13613335 | 25.32974508 | 52.32653961 | 20.19122778 | 24.01593981 | 61.41714161 | 23.37734598 | 36.19492797 | 20.17956003 | 43.11896636 | 20.13464037 | 42.62267957 | 20.13412987 | 24.21119 | 54.60918996 | 21.80563998 | 27.49691823 | 72.75549806 | 19.9015727 | 24.27777826 | 63.73486493 | 20.24948974 | 41.57834327 | 21.69473381 | 39.24031573 | 20.16717786 | 38.92088537 | 0.261823 | 20.64684 | 0.2609298 | 0.04189315 | -26.5575 | 3.08749649 |  |  | 1.669538 | 3.579415 | 3.593584 | 1.290527 | 1.344276 | 1.391594 | 1.760367 | 0.23091526 | 0.18677904 | 0.0517369 | -0.58908693 | -0.05755547 | 0.25798588 | 0.26130143
42843.4222 | 105 | 21.95521302 | 22.18339926 | 22.30425328 | 22.26094792 | 22.00198999 | 21.50213025 | 20.37753723 | 21.70536734 | 21.76612901 | 21.76371628 | 21.70655641 | 21.3825426 | 21.05541464 | 21.58098389 | 21.36313155 | 21.46045735 | 21.41758042 | 20.92675411 | 21.06546886 | 21.01713525 | 20.56973508 | 20.75341207 | 20.6470475 | 51.02388387 | 21.44585669 | 21.59866843 | 66.43836168 | 65.85387741 | 77.8624418 | 34.63289892 | 21.69540189 | 21.89223234 | 36.18531464 | 18.92859144 | 21.94815939 | 22.92301077 | 67.60794403 |  | 32.25739083 | 50.90755186 | 58.11104138 | 29.52288279 |  | 18.84848784 | 18.81977512 | 18.69354512 | 18.53108616 | 18.89743809 | 19.48067504 | 29.83922582 | 17.86175332 | 18.98326735 | 18.06879506 | 19.00906515 | 18.95580813 | 44.84288348 | 47.99760745 | 45.40101454 | 20.96922558 |  |  | 1.577888 | 8.956743 | 8.898307 | 1.432786 | 1.126945 | 1.459194 | 2.223835 | -37.52046 | 0.5542152 | 0.4395812 | 0.2015426 | 8.83339912 | 9.05969879 | 2.00582194 | 21.49133208 | 21.60030756 | 21.67935572 | 21.65900658 | 21.48163253 | 20.94454077 | 20.31967247 | 21.71391791 | 21.81564593 | 21.85622727 | 21.80412633 | 21.54634401 | 21.00639349 | 21.77374922 | 28.81851831 | 25.70318803 | 23.96132514 | 20.90681327 | 19.83235001 | 20.72022384 | 19.30173459 | 21.72925468 | 21.53994354 | 21.31449954 | 21.33601881 | 21.10677026 | 20.96626179 | 21.04846556 | 20.7503354 | 20.66978933 | 23.0405249 | 68.20869804 | 43.68992334 | 29.11475032 | 0.1322104 | 0.086881 | 25.87587999 | 21.39007791 | 21.54872528 | 20.07535246 | 21.06864384 | 21.30849201 | 58.45695618 | 21.49569409 | 21.6230944 | 38.064619 | 21.37476826 | 21.74743624 | 55.73723172 | 72.18918256 | 45.34842518 | 45.51983365 | 29.77207604 |  | 22.64879604 | 33.05361952 | 23.72204437 | 37.29790181 | 23.03541767 | 65.82896575 |  | 27.18591207 |  |  | 20.87808055 | 21.16112234 | 26.5275677 | [5 empty] | 21.30148225 | 25.10597431 | 20.95600918 | 21.17937188 | 23.41797727 | 20.57384684 | 20.93863352 | 21.57081569 | 27.98202546 | 84.33151521 | 20.1399445 | 25.57451867 | 52.63694143 | 20.2067897 | 24.15234879 | 61.71920099 | 23.42290361 | 36.38261894 | 20.19256714 | 43.38912247 | 20.1531484 | 42.8839444 | 20.13668063 | 24.30218441 | 54.88737462 | 21.81720266 | 27.54401069 | 72.94743638 | 19.90710934 | 24.43260558 | 63.9602395 | 20.27149332 | 41.75578296 | 21.7159143 | 39.52245711 | 20.1776565 | 39.21486764 | 0.179832 | 20.64096 | 0.2653272 | 0.04118217 | -26.6147 | 3.0874981 |  |  | 1.640085 | 3.563781 | 3.552136 | 1.425367 | 1.265547 | 1.440069 | 1.777781 | 0.23621 | 0.18120272 | 0.04017267 | -0.47694194 | -0.10296942 | 0.25236097 | 0.2676544
42843.4222 | 106 | 21.96259595 | 22.17730396 | 22.29711583 | 22.26425468 | 22.00871577 | 21.4914893 | 20.37656936 | 21.70170779 | 21.76606448 | 21.76562496 | 21.70658441 | 21.38441258 | 21.06286353 | 21.57692369 | 21.36542067 | 21.46647387 | 21.41517668 | 20.92358541 | 21.06022082 | 21.02663663 | 20.56724623 | 20.75979345 | 20.65133859 | 50.51484032 | 21.44958254 | 21.60013456 | 66.79720607 | 66.17741764 | 78.24919398 | 34.47016522 | 21.69505294 | 21.89859807 | 36.23906997 | 18.98299024 | 21.94554851 | 22.98758252 | 67.34319736 |  | 32.37614362 | 51.22528813 | 58.37263939 | 30.01416784 |  | 18.86081536 | 18.83000076 | 18.69798643 | 18.53454223 | 18.88617514 | 19.46472507 | 29.33531887 | 17.87416486 | 18.98972372 | 18.04928826 | 19.01241903 | 18.94987954 | 44.83392394 | 47.99578861 | 45.38781758 | 20.97677717 |  |  | 1.819052 | 8.869347 | 9.125671 | 1.03523 | 1.142717 | 1.170722 | 2.389427 | -37.599316 | 0.2887808 | 0.4603514 | 0.1038058 | 8.83370634 | 9.05999451 | 2.00684376 | 21.48557249 | 21.60348825 | 21.67333797 | 21.65713447 | 21.48351781 | 20.94240825 | 20.31325855 | 21.71126861 | 21.80742673 | 21.85526222 | 21.797332 | 21.54511956 | 21.0062055 | 21.77161822 | 28.47240347 | 24.90787635 | 23.62638313 | 20.89843639 | 20.16162058 | 20.74708187 | 19.32117552 | 21.72036247 | 21.52855566 | 21.30405941 | 21.33396994 | 21.0919328 | 20.95613218 | 21.04163282 | 20.74229697 | 20.66438302 | 23.10681591 | 68.51071933 | 43.94959494 | 29.0233874 | 0.0907278 | 0.0712846 | 25.91585952 | 21.3903592 | 21.55297452 | 20.08437233 | 21.07756811 | 21.31227004 | 58.17066558 | 21.49781714 | 21.62421544 | 38.29530228 | 21.37530178 | 21.74587606 | 56.17727193 | 72.56568376 | 45.65417981 | 45.84617221 | 29.73644355 |  | 22.69951554 | 33.21971295 | 23.77621328 | 38.0826556 | 23.09706439 | 65.73579517 |  | 27.29168802 |  |  | 20.88307646 | 21.17579958 | 26.718464 | [5 empty] | 21.31171099 | 25.18564292 | 20.95608099 | 21.18652932 | 23.38690339 | 20.5772011 | 20.93205569 | 21.58986928 | 28.07265908 | 84.62705071 | 20.14322898 | 25.79607974 | 52.91594571 | 20.21550124 | 24.30969091 | 62.11630309 | 23.45060517 | 36.56168755 | 20.19821768 | 43.67803769 | 20.16782289 | 43.17202042 | 20.14204198 | 24.39992341 | 55.17514182 | 21.8305921 | 27.68055919 | 73.08975998 | 19.91203384 | 24.57594909 | 64.26101824 | 20.29045606 | 41.96276559 | 21.73659192 | 39.77509479 | 20.19035258 | 39.55311308 | 0.3132065 | 20.63198 | 0.2701372 | 0.04122567 | -26.61163 | 3.08749972 |  |  | 1.761935 | 3.546413 | 3.597294 | 1.211608 | 1.274337 | 1.289858 | 1.842731 | 0.23890646 | 0.17841524 | 0.02044976 | -0.4353459 | -0.06348324 | 0.24088803 | 0.27242447
42843.4222 | 107 | 21.96714855 | 22.17430333 | 22.3041388 | 22.26425325 | 22.0048474 | 21.49817942 | 20.38279575 | 21.70484102 | 21.77505005 | 21.76741632 | 21.70946778 | 21.39440079 | 21.06321858 | 21.58673671 | 21.34779113 | 21.45724302 | 21.40763232 | 20.91437107 | 21.0548349 | 21.00627164 | 20.56531417 | 20.7479592 | 20.64172846 | 50.36967577 | 21.4383153 | 21.59393909 | 67.11214914 | 66.43111892 | 79.01758064 | 34.59604425 | 21.69098162 | 21.88679511 | 36.33316674 | 18.98648225 | 21.94051359 | 23.04733275 | 67.35250759 |  | 32.49326347 | 51.52377791 | 58.59917072 | 30.41005036 |  | 18.8671561 | 18.83632194 | 18.70415174 | 18.54113051 | 18.88216071 | 19.45200559 | 28.59392556 | 17.87739263 | 18.98705911 | 18.05460285 | 19.0088293 | 18.94633794 | 44.80914395 | 47.99927399 | 45.37588269 | 20.97582262 |  |  | 1.861764 | 9.214987 | 9.084927 | 1.128542 | 0.919953 | 0.883562 | 2.451195 | -37.754396 | 0.3041542 | 0.163904 | 0.0975562 | 8.83347305 | 9.05981215 | 2.00898596 | 21.4933853 | 21.61058769 | 21.68471216 | 21.66353028 | 21.49310764 | 20.95557678 | 20.31934677 | 21.71926497 | 21.82114973 | 21.86388671 | 21.80854767 | 21.55923443 | 21.0202344 | 21.78114089 | 27.26949045 | 24.04000527 | 22.9174213 | 20.69567165 | 20.07817597 | 20.75865523 | 19.33366217 | 21.73206624 | 21.53232533 | 21.3076308 | 21.32820833 | 21.09131771 | 20.96124751 | 21.03906176 | 20.74728705 | 20.67098151 | 23.16210449 | 68.61548496 | 44.19304863 | 29.11985166 | 0.1931564 | 0.1313878 | 25.95502529 | 21.38640924 | 21.54651013 | 20.07467739 | 21.06213175 | 21.31513969 | 58.33556754 | 21.48929083 | 21.61482249 | 37.90069924 | 21.36580034 | 21.74682691 | 56.59446514 | 72.6718488 | 45.95541969 | 46.17682779 | 29.81994707 |  | 22.74225615 | 33.20723465 | 23.82647687 | 38.51099903 | 23.16504053 | 66.14868823 |  | 27.4019462 |  |  | 20.88293127 | 21.17551441 | 26.83070504 | [5 empty] | 21.30766183 | 25.21517239 | 20.95001895 | 21.17736595 | 23.36593092 | 20.56193117 | 20.92594376 | 21.60203496 | 28.15770318 | 85.12916435 | 20.15106054 | 25.91401054 | 53.1565175 | 20.2174025 | 24.44531484 | 62.60327424 | 23.48086953 | 36.76602722 | 20.20568174 | 43.98489143 | 20.1721866 | 43.44345074 | 20.15107391 | 24.46429819 | 55.34966778 | 21.83916681 | 27.84485813 | 73.36808751 | 19.91736507 | 24.68848784 | 64.64531717 | 20.30737923 | 42.18060218 | 21.7521905 | 40.03110747 | 20.19406689 | 39.86541347 | 0.331571 | 20.62441 | 0.2751689 | 0.04092097 | -26.61762 | 3.08749649 |  |  | 1.784448 | 3.614894 | 3.589293 | 1.265048 | 1.143374 | 1.120532 | 1.866356 | 0.23802523 | 0.18045657 | 0.01084052 | -0.30033633 | 0.01674856 | 0.23190307 | 0.27160685
42843.4222 | 108 | 21.96231322 | 22.17002616 | 22.29656959 | 22.24906716 | 21.99933689 | 21.49699098 | 20.37348383 | 21.70585974 | 21.77050305 | 21.76008412 | 21.70350011 | 21.38569398 | 21.05631705 | 21.57922289 | 21.35662178 | 21.46178174 | 21.41662329 | 20.92094675 | 21.06458436 | 21.01705857 | 20.57465321 | 20.75106638 | 20.65269469 | 50.74408601 | 21.4467484 | 21.60148146 | 67.66546909 | 66.68604655 | 80.31999811 | 34.64436552 | 21.69449485 | 21.89210956 | 36.63190714 | 18.91222438 | 21.94659799 | 23.0939319 | 67.640423 |  | 32.60210237 | 51.84598966 | 58.83434436 | 30.56171994 |  | 18.87869163 | 18.84904625 | 18.70942572 | 18.54175452 | 18.88525302 | 19.48358453 | 28.12548599 | 17.89081134 | 18.9907262 | 18.05962779 | 19.01909058 | 18.95193779 | 44.78336848 | 47.99630196 | 45.36059239 | 20.97297997 |  |  | 1.767136 | 8.910743 | 9.031703 | 1.18111 | 1.191341 | 1.210806 | 2.444623 | -37.906844 | 0.5522692 | 0.2406908 | 0.1364426 | 8.83374741 | 9.05964786 | 2.0092521 | 21.49368517 | 21.60733386 | 21.68960182 | 21.66290471 | 21.49970106 | 20.95772869 | 20.32661387 | 21.71541923 | 21.82141255 | 21.85819099 | 21.81743393 | 21.55509202 | 21.01675669 | 21.77570384 | 28.82511336 | 23.53110984 | 22.07838098 | 20.48107566 | 19.8474568 | 20.79029293 | 19.33509005 | 21.71882817 | 21.53428275 | 21.30714366 | 21.3240799 | 21.09434987 | 20.96556244 | 21.04303845 | 20.7462278 | 20.67547348 | 23.21597587 | 68.7578196 | 44.46470031 | 29.13384945 | 0.1257226 | 0.1057108 | 25.91621309 | 21.38625041 | 21.55292916 | 20.07677011 | 21.06334084 | 21.31258105 | 59.31497676 | 21.48731103 | 21.62088022 | 37.36169887 | 21.37897277 | 21.7516579 | 56.9754255 | 72.96005694 | 46.2599041 | 46.49508792 | 29.85125945 |  | 22.79914522 | 33.14877924 | 23.88572324 | 38.50202221 | 23.22720316 | 66.77009338 |  | 27.52930942 |  |  | 20.88484258 | 21.1791333 | 26.90373604 | [5 empty] | 21.30034578 | 25.27416261 | 20.95222067 | 21.17613031 | 23.39416094 | 20.57064642 | 20.9201983 | 21.62303942 | 28.25661576 | 85.43507098 | 20.17166033 | 25.9776071 | 53.38358332 | 20.22589956 | 24.53196508 | 62.96267148 | 23.5185691 | 37.02041963 | 20.22272038 | 44.27423674 | 20.18557045 | 43.65838676 | 20.16450166 | 24.52298685 | 55.54083627 | 21.85797609 | 28.00055855 | 73.58451407 | 19.91702719 | 24.77307986 | 64.97954503 | 20.31623084 | 42.32468719 | 21.76438533 | 40.23775944 | 20.2073679 | 40.05989642 | 0.239192 | 20.61665 | 0.2790674 | 0.03959327 | -26.68861 | 3.0875126 |  |  | 1.74172 | 3.554796 | 3.578842 | 1.294204 | 1.301209 | 1.311796 | 1.863953 | 0.23907004 | 0.18407811 | 0.01318354 | -0.46948582 | 0.11014202 | 0.22925915 | 0.2730324
42843.4222 | 109 | 21.95785673 | 22.16612086 | 22.2920335 | 22.25230007 | 22.00184202 | 21.49852542 | 20.37260413 | 21.69532961 | 21.76727647 | 21.76335083 | 21.70877499 | 21.38442629 | 21.05751182 | 21.57996365 | 21.35775755 | 21.4539245 | 21.40689836 | 20.92145443 | 21.05962356 | 21.01352811 | 20.55701206 | 20.75473798 | 20.65469251 | 51.04723709 | 21.4430214 | 21.60014606 | 67.99589909 | 66.93707113 | 80.14681763 | 34.35099946 | 21.69243508 | 21.89003395 | 36.68639591 | 18.8312049 | 21.9435187 | 23.13572083 | 67.95825703 |  | 32.71602201 | 52.1222265 | 59.05424931 | 30.63977029 |  | 18.89641808 | 18.86196594 | 18.7153185 | 18.54717605 | 18.89076464 | 19.49966352 | 27.86007447 | 17.87717289 | 18.9951974 | 18.09840002 | 19.02362777 | 18.95766854 | 44.75477295 | 47.98680156 | 45.34299198 | 20.96961177 |  |  | 1.819708 | 8.966599 | 8.787911 | 0.888694 | 1.619781 | 1.10961 | 2.328315 | -38.211748 | 0.3899728 | 0.3678296 | 0.2147362 | 8.83344184 | 9.05980558 | 2.00990757 | 21.48847293 | 21.60949784 | 21.68803642 | 21.66386558 | 21.48795463 | 20.96178282 | 20.32499105 | 21.72071066 | 21.82139252 | 21.8528879 | 21.80370143 | 21.54885279 | 21.00672756 | 21.77147371 | 29.52869563 | 24.24714483 | 21.63188833 | 20.07378144 | 19.74136981 | 20.82279895 | 19.34590909 | 21.72600483 | 21.52636004 | 21.30958116 | 21.32565303 | 21.0970482 | 20.96891155 | 21.03848954 | 20.74862249 | 20.67049014 | 23.27255382 | 68.85509654 | 44.65719261 | 29.29893297 | 0.0215246 | 0.0442762 | 25.89580783 | 21.38543804 | 21.55730188 | 20.0918812 | 21.0648082 | 21.30824876 | 59.69853451 | 21.49416441 | 21.61650282 | 37.0807986 | 21.37408074 | 21.74920104 | 57.41976578 | 73.15200566 | 46.56104034 | 46.78882808 | 30.00064296 |  | 22.84282023 | 33.01407195 | 23.94013287 | 38.57909043 | 23.29149337 | 67.17665091 |  | 27.63782361 |  |  | 20.89666952 | 21.19886557 | 26.9469336 | [5 empty] | 21.31141174 | 25.32663641 | 20.94768878 | 21.18118804 | 23.40109372 | 20.56816589 | 20.93157694 | 21.63303574 | 28.33504843 | 85.62931609 | 20.17615835 | 26.03141074 | 53.62271476 | 20.23972629 | 24.57916772 | 63.24658102 | 23.53618772 | 37.25268503 | 20.22514741 | 44.52470691 | 20.1938696 | 43.85670553 | 20.17159379 | 24.6239802 | 55.82373028 | 21.86750049 | 28.14917348 | 73.72276926 | 19.91152944 | 24.80666436 | 65.23215614 | 20.33487719 | 42.55077738 | 21.7683587 | 40.44852643 | 20.22760383 | 40.2971451 | 0.1303035 | 20.60953 | 0.2824917 | 0.0388605 | -26.6324 | 3.08749972 |  |  | 1.767005 | 3.565999 | 3.530288 | 1.122648 | 1.517292 | 1.255816 | 1.819122 | 0.23639051 | 0.18965485 | 0.01320831 | -0.54386258 | 0.16101583 | 0.22849835 | 0.27035248
42843.4222 | 110 | 21.96242142 | 22.17314747 | 22.30082119 | 22.26168471 | 22.01071757 | 21.50076197 | 20.38005625 | 21.70017526 | 21.76760174 | 21.7689388 | 21.71765282 | 21.38741976 | 21.0633555 | 21.58666998 | 21.36113039 | 21.47187557 | 21.41357426 | 20.92711224 | 21.06933482 | 21.01785333 | 20.57253864 | 20.75791924 | 20.65869026 | 50.95410379 | 21.45125202 | 21.60794523 | 68.21332238 | 67.22437155 | 79.34895775 | 34.23118623 | 21.69668791 | 21.88957447 | 36.69613592 | 18.80568519 | 21.94750925 | 23.18722043 | 68.29900379 |  | 32.84199585 | 52.37539675 | 59.25882872 | 30.86366064 |  | 18.89765756 | 18.86951297 | 18.71440127 | 18.5407347 | 18.8921757 | 19.51371012 | 27.47670929 | 17.8368686 | 18.98499976 | 18.16970208 | 19.01445405 | 18.96490534 | 44.74205349 | 47.98628281 | 45.33367306 | 20.97374374 |  |  | 1.866364 | 9.011939 | 8.925247 | 1.111458 | 1.533697 | 1.513734 | 2.340799 | -37.937728 | 0.479878 | 0.2786646 | 0.2112642 | 8.83377863 | 9.05989101 | 2.0088299 | 21.49040527 | 21.60559976 | 21.67941921 | 21.65906081 | 21.49225633 | 20.94734517 | 20.32182983 | 21.72238352 | 21.82036348 | 21.86211043 | 21.80805746 | 21.54795306 | 21.02032714 | 21.77310948 | 28.55127647 | 24.2095319 | 21.57673638 | 19.77862711 | 19.49562241 | 20.8433008 | 19.35390996 | 21.73735579 | 21.53428402 | 21.30932142 | 21.32873608 | 21.09876741 | 20.96508337 | 21.04079445 | 20.74953764 | 20.67610339 | 23.33562608 | 68.92821405 | 44.88735206 | 29.60499828 | 0.1685814 | 0.01936 | 25.97463283 | 21.38434528 | 21.5506171 | 20.08646909 | 21.06843474 | 21.31685464 | 59.66322805 | 21.48567217 | 21.62745927 | 37.06216773 | 21.37362897 | 21.74787961 | 57.85995873 | 73.30457665 | 46.88056021 | 47.02394006 | 30.20229772 |  | 22.88185728 | 33.60152538 | 23.99370371 | 38.6932825 | 23.34213661 | 67.3476619 |  | 27.73615784 |  |  | 20.89132762 | 21.20196339 | 27.0301123 | [5 empty] | 21.30738274 | 25.36930286 | 20.95875974 | 21.17327263 | 23.4284448 | 20.57906908 | 20.92149419 | 21.64976258 | 28.43561293 | 85.82983182 | 20.18454973 | 26.17223571 | 53.9245 | 20.24788096 | 24.736206 | 63.48383222 | 23.57916095 | 37.48544258 | 20.24586231 | 44.80307184 | 20.21463833 | 44.1156126 | 20.18085091 | 24.71971037 | 56.08792224 | 21.89836846 | 28.26658916 | 73.87599309 | 19.92069591 | 24.84264459 | 65.520663 | 20.35524098 | 42.78510552 | 21.7866351 | 40.6747287 | 20.23440059 | 40.58944823 | 0.096728 | 20.6012 | 0.2860514 | 0.03880246 | -26.61791 | 3.08750294 |  |  | 1.787492 | 3.575049 | 3.557812 | 1.255508 | 1.476458 | 1.466818 | 1.824036 | 0.23210299 | 0.17514346 | 0.01174236 | -0.43286433 | 0.16807822 | 0.22401359 | 0.26397536
42843.4222 | 111 | 21.95376212 | 22.17103632 | 22.29516802 | 22.25463705 | 22.00234543 | 21.50109758 | 20.37591992 | 21.70312264 | 21.76126119 | 21.76326217 | 21.7087719 | 21.38343048 | 21.06030255 | 21.58701018 | 21.35792714 | 21.45575082 | 21.41132335 | 20.92519953 | 21.05714404 | 21.0139165 | 20.56134882 | 20.75619611 | 20.65620055 | 50.52868935 | 21.44473088 | 21.60067769 | 68.41343623 | 67.49272716 | 80.27910227 | 34.3874009 | 21.6893794 | 21.88496649 | 36.876668 | 18.80635032 | 21.94423605 | 23.23811805 | 69.00087526 |  | 32.97951615 | 52.5954581 | 59.46448634 | 31.19131073 |  | 18.9037727 | 18.87036313 | 18.72424429 | 18.53859517 | 18.88838109 | 19.50298397 | 28.17636727 | 17.82271507 | 18.97945829 | 18.16781715 | 19.01823838 | 18.95450295 | 44.72618879 | 47.97761259 | 45.32205624 | 20.96842264 |  |  | 1.776336 | 8.977111 | 8.907507 | 1.087142 | 1.214997 | 0.947958 | 2.232375 | -38.105952 | 0.399119 | 0.3449614 | 0.0878346 | 8.83367348 | 9.05980558 | 2.00906318 | 21.49083082 | 21.60382273 | 21.68833034 | 21.66402069 | 21.48983125 | 20.95243775 | 20.32880582 | 21.72157827 | 21.8209832 | 21.85813176 | 21.80673412 | 21.55712434 | 21.01219748 | 21.77372923 | 30.23725804 | 23.89832122 | 21.20420614 | 19.61782735 | 19.28792578 | 20.87261811 | 19.36218672 | 21.72003654 | 21.52653139 | 21.30960792 | 21.3295768 | 21.09571514 | 20.95516597 | 21.03828367 | 20.74405801 | 20.6768103 | 23.38560107 | 69.26625549 | 45.43574815 | 29.93986742 | 0.2643256 | 0.0281092 | 26.11117612 | 21.39559635 | 21.54784791 | 20.08380994 | 21.06934008 | 21.3193797 | 60.57729549 | 21.49191053 | 21.62228649 | 36.94208056 | 21.37720447 | 21.74655902 | 58.22838668 | 73.56464501 | 47.23001815 | 47.27035507 | 30.34935466 |  | 22.93619428 | 34.4586616 | 24.0802175 | 38.91367001 | 23.4149602 | 67.32131987 |  | 27.85597638 |  |  | 20.89609905 | 21.20806199 | 27.11490827 | [5 empty] | 21.30584053 | 25.40350024 | 20.95750294 | 21.17675954 | 23.49503437 | 20.56790093 | 20.92983977 | 21.66201504 | 28.54658298 | 86.18713548 | 20.1845581 | 26.38655433 | 54.32669132 | 20.25207947 | 24.94069783 | 63.72448718 | 23.60672161 | 37.74081312 | 20.25144247 | 45.05603295 | 20.21235466 | 44.31725109 | 20.18945688 | 24.79704736 | 56.3529748 | 21.89918429 | 28.37573679 | 74.10745012 | 19.91991329 | 24.93029488 | 65.79141565 | 20.36583747 | 43.03478209 | 21.79292639 | 41.034671 | 20.23407565 | 40.81727923 | 0.3132065 | 20.59519 | 0.2918099 | 0.04043486 | -26.59517 | 3.08751743 |  |  | 1.746147 | 3.56814 | 3.55428 | 1.2417 | 1.314108 | 1.160748 | 1.781259 | 0.22984723 | 0.1542523 | 0.008074 | -0.61676915 | 0.21043709 | 0.2166265 | 0.25635711
42843.4222 | 112 | 21.94248861 | 22.16760415 | 22.2883535 | 22.2557973 | 21.99657453 | 21.4945305 | 20.36932333 | 21.69865959 | 21.75776533 | 21.77069646 | 21.69632305 | 21.39050857 | 21.05912849 | 21.5794441 | 21.36184651 | 21.44947255 | 21.40745601 | 20.91821579 | 21.0661 | 21.01810902 | 20.56905814 | 20.74908633 | 20.6564731 | 50.83224338 | 21.43879617 | 21.60624235 | 68.88697033 | 67.69239198 | 81.06276575 | 34.78035586 | 21.68638314 | 21.88799152 | 36.97280222 | 18.79959681 | 21.92975218 | 23.30139788 | 69.54336045 |  | 33.1012098 | 52.83353907 | 59.66548386 | 31.71495623 |  | 18.90218564 | 18.88373075 | 18.72917628 | 18.53752141 | 18.89012743 | 19.49379435 | 29.07576424 | 17.81873498 | 18.99345193 | 18.14290932 | 19.01911272 | 18.96983256 | 44.72034015 | 47.997434 | 45.31705851 | 20.97801913 |  |  | 1.866364 | 8.937027 | 9.089527 | 0.814442 | 0.994865 | 0.913786 | 2.361827 | -38.521904 | 0.314468 | 0.3325832 | 0.1730722 | 8.83312476 | 9.05945236 | 2.00697518 | 21.49133133 | 21.60983878 | 21.69275432 | 21.65791387 | 21.48762922 | 20.95301258 | 20.32402607 | 21.72777878 | 21.82257539 | 21.86046407 | 21.80508787 | 21.55394144 | 21.0231054 | 21.78098428 | 32.76644144 | 24.7776026 | 21.13109311 | 19.43831811 | 19.15378981 | 20.9179422 | 19.36508868 | 21.72244496 | 21.52909291 | 21.30511745 | 21.32420241 | 21.09120417 | 20.95615463 | 21.03301788 | 20.74272576 | 20.67841395 | 23.44110282 | 69.5512002 | 45.76151906 | 30.11015463 | 0.1762488 | 0.0237346 | 26.18058656 | 21.39452259 | 21.5492361 | 20.09140835 | 21.07010158 | 21.3185859 | 60.72764989 | 21.49548301 | 21.62309389 | 36.60863319 | 21.3796226 | 21.75611751 | 58.52781799 | 73.88469041 | 47.57124414 | 47.51805003 | 30.45719863 |  | 22.97704788 | 34.57942601 | 24.13987946 | 39.14079278 | 23.467604 | 67.68865679 |  | 27.95229949 |  |  | 20.89987006 | 21.21501195 | 27.26137217 | [5 empty] | 21.29976104 | 25.43230421 | 20.95015306 | 21.16902453 | 23.57187342 | 20.56564073 | 20.92614501 | 21.66813406 | 28.66939727 | 86.44494974 | 20.19378653 | 26.57969868 | 54.59461738 | 20.25783295 | 25.11253219 | 64.02193638 | 23.63688966 | 37.9680548 | 20.27437333 | 45.30403714 | 20.22600709 | 44.54918546 | 20.20166954 | 24.89816939 | 56.59159023 | 21.91902679 | 28.55564813 | 74.28646726 | 19.94232536 | 25.07531486 | 66.02455885 | 20.39052238 | 43.2617248 | 21.81028754 | 41.35666239 | 20.25755771 | 40.99802442 | 0.263678 | 20.588 | 0.2962627 | 0.04282907 | -26.60654 | 3.08749972 |  |  | 1.791832 | 3.560246 | 3.590493 | 1.074765 | 1.189101 | 1.139617 | 1.832149 | 0.22822695 | 0.15291043 | 0.00353887 | -0.89249217 | 0.21889967 | 0.20421235 | 0.25349695
42843.4222 | 113 | 21.95336553 | 22.17097971 | 22.28815404 | 22.24859628 | 21.99906017 | 21.50276471 | 20.37709536 | 21.69731259 | 21.76941432 | 21.76302741 | 21.70323024 | 21.38826337 | 21.06443081 | 21.58592629 | 21.35620901 | 21.45738912 | 21.41691745 | 20.91988562 | 21.06298521 | 21.0176364 | 20.56666451 | 20.75477113 | 20.6579245 | 51.4400786 | 21.44499822 | 21.59920748 | 69.24381965 | 67.88492996 | 80.77029229 | 35.00590385 | 21.69418016 | 21.88788132 | 36.98839232 | 18.75197229 | 21.94326043 | 23.38353613 | 69.6447431 |  | 33.24290906 | 53.15417589 | 59.91668155 | 32.23785796 |  | 18.89852745 | 18.88198213 | 18.72129894 | 18.53177221 | 18.8832552 | 19.48784915 | 29.38462993 | 17.82431072 | 18.98895578 | 18.1507784 | 19.02282006 | 18.9728481 | 44.69173302 | 47.99810413 | 45.31714343 | 20.97429457 |  |  | 1.731652 | 8.931115 | 9.179551 | 0.930094 | 1.458789 | 1.407938 | 2.213319 | -38.715096 | 0.3452148 | 0.4001388 | 0.190085 | 8.83440456 | 9.06065495 | 2.00698997 | 21.48769541 | 21.60548143 | 21.69008143 | 21.66274583 | 21.4848263 | 20.95761601 | 20.32253591 | 21.71985004 | 21.81928289 | 21.85616317 | 21.81335195 | 21.55456294 | 21.02003282 | 21.77597986 | 34.01510377 | 26.10624792 | 21.53715768 | 19.4230652 | 19.06108037 | 20.96272982 | 19.37737145 | 21.72461868 | 21.53426211 | 21.30921618 | 21.33052383 | 21.09664846 | 20.96562397 | 21.03893694 | 20.75356747 | 20.67814686 | 23.5036361 | 69.83129751 | 46.03689856 | 30.13538813 | 0.2397506 | 0.0030028 | 26.24741051 | 21.37965497 | 21.54208904 | 20.08232958 | 21.06244926 | 21.30643646 | 61.05881622 | 21.48456872 | 21.62121525 | 36.71773475 | 21.36748307 | 21.74766704 | 58.78487346 | 73.996809 | 47.80950048 | 47.81442482 | 30.67979802 |  | 23.04074527 | 34.39111883 | 24.19079614 | 39.23849879 | 23.51890985 | 67.97877609 |  | 28.05825237 |  |  | 20.91091269 | 21.22214958 | 27.4298659 | [5 empty] | 21.30049359 | 25.53194183 | 20.95309425 | 21.17059734 | 23.59485564 | 20.56635637 | 20.92922864 | 21.68700631 | 28.8014435 | 86.77235428 | 20.21274527 | 26.70199183 | 54.85609761 | 20.28439949 | 25.21362155 | 64.34434328 | 23.67410908 | 38.17135691 | 20.29339329 | 45.55618212 | 20.24243939 | 44.79108847 | 20.20905895 | 24.97190443 | 56.76581814 | 21.92391421 | 28.68711394 | 74.40717116 | 19.9533863 | 25.20680072 | 66.22979158 | 20.40622384 | 43.4251434 | 21.81986305 | 41.50799388 | 20.26832038 | 41.17147018 | 0.269243 | 20.58094 | 0.3007401 | 0.04303219 | -26.57381 | 3.08752387 |  |  | 1.725242 | 3.559058 | 3.608219 | 1.148539 | 1.439887 | 1.414569 | 1.773594 | 0.22418827 | 0.15985904 | 0.00255372 | -1.02599766 | 0.17521586 | 0.19245447 | 0.25490319
42843.4222 | 114 | 21.96063734 | 22.18189681 | 22.30229318 | 22.26466434 | 22.0067665 | 21.50211931 | 20.37891127 | 21.70301525 | 21.77508423 | 21.77119567 | 21.71704354 | 21.40053008 | 21.07060878 | 21.59382279 | 21.36130107 | 21.46028372 | 21.41372758 | 20.92618223 | 21.06140421 | 21.02427622 | 20.5680793 | 20.75446544 | 20.66031284 | 51.70374935 | 21.449501 | 21.60106986 | 69.50580805 | 68.1392354 | 80.52695754 | 35.25963313 | 21.69601481 | 21.89164008 | 37.00178255 | 18.75213708 | 21.94446095 | 23.44995436 | 70.12751151 |  | 33.38446304 | 53.44197731 | 60.16497052 | 32.37793495 |  | 18.90008785 | 18.88334777 | 18.71725633 | 18.53366827 | 18.88781282 | 19.47463648 | 28.98375312 | 17.80315669 | 18.99698292 | 18.10776054 | 19.02658303 | 18.97627022 | 44.68745608 | 47.98953238 | 45.30733601 | 20.97525373 |  |  | 1.795392 | 8.881831 | 9.056015 | 0.964918 | 0.714933 | 1.067554 | 2.329627 | -38.883976 | 0.2426606 | 0.228942 | 0.170121 | 8.83433885 | 9.06053666 | 2.00692754 | 21.48831874 | 21.60869588 | 21.69092673 | 21.66792195 | 21.49059556 | 20.95572102 | 20.3331655 | 21.72469276 | 21.82716002 | 21.86152344 | 21.81830533 | 21.55518622 | 21.02136008 | 21.77878671 | 34.44724143 | 26.54184285 | 21.95783023 | 19.98633624 | 19.10772485 | 21.01678045 | 19.39187783 | 21.72499154 | 21.53921506 | 21.3131889 | 21.33514557 | 21.09591399 | 20.96905733 | 21.04113057 | 20.75928433 | 20.68059005 | 23.55986919 | 70.04066866 | 46.27732113 | 30.21500938 | 0.0830604 | 0.096391 | 26.26912891 | 21.39024683 | 21.54458609 | 20.08615252 | 21.05888984 | 21.3173391 | 61.05761751 | 21.4892478 | 21.6294659 | 36.57687498 | 21.37746414 | 21.74614544 | 59.04896189 | 74.2316092 | 47.99431624 | 48.11267868 | 30.98474186 |  | 23.10329296 | 34.3041527 | 24.25194694 | 39.4176983 | 23.58888787 | 68.3620948 |  | 28.17800468 |  |  | 20.9062094 | 21.22311539 | 27.47936315 | [5 empty] | 21.29029451 | 25.66963067 | 20.94185041 | 21.16736596 | 23.62387659 | 20.55375992 | 20.92236793 | 21.702036 | 28.92890402 | 86.97499433 | 20.21949924 | 26.73264024 | 55.0891756 | 20.28886695 | 25.27267777 | 64.68979284 | 23.69652492 | 38.38595528 | 20.30761879 | 45.8308227 | 20.25114928 | 45.04196644 | 20.22064997 | 25.06128568 | 57.00024579 | 21.93838624 | 28.76102494 | 74.68901522 | 19.95379645 | 25.31228575 | 66.4868736 | 20.41435409 | 43.64435712 | 21.83498517 | 41.64830915 | 20.27770468 | 41.40055937 | 0.1907765 | 20.57409 | 0.3050944 | 0.04221238 | -26.60921 | 3.0875448 |  |  | 1.756103 | 3.549233 | 3.583866 | 1.169845 | 1.007987 | 1.231735 | 1.819557 | 0.21782377 | 0.1643381 | -6.566e-05 | -1.06769536 | 0.13016865 | 0.19080131 | 0.25458657
42843.4222 | 115 | 21.95255918 | 22.17280044 | 22.29687184 | 22.25927056 | 22.00622369 | 21.50113896 | 20.377703 | 21.7014521 | 21.76647965 | 21.77048158 | 21.70942633 | 21.39332959 | 21.05850377 | 21.58378704 | 21.3629124 | 21.45846342 | 21.41193729 | 20.92606026 | 21.06779806 | 21.02242862 | 20.56471306 | 20.75871701 | 20.66668458 | 52.61091918 | 21.45476121 | 21.60350101 | 69.74268784 | 68.35097408 | 80.55268528 | 35.52380682 | 21.69307527 | 21.8881413 | 36.95596022 | 18.9363221 | 21.94247498 | 23.48327333 | 70.72055959 |  | 33.50632994 | 53.74309723 | 60.39392947 | 32.34940354 |  | 18.90436012 | 18.88733953 | 18.72774591 | 18.52764527 | 18.88617313 | 19.47785798 | 29.75298839 | 17.76340097 | 18.99164855 | 18.07870702 | 19.02612603 | 18.97037225 | 44.68374107 | 47.99241151 | 45.30407237 | 20.97128347 |  |  | 1.853876 | 8.896287 | 8.625603 | 1.23631 | 1.251797 | 0.99067 | 2.530707 | -38.929976 | 0.35728 | 0.3069876 | 0.1860922 | 8.83436185 | 9.06069602 | 2.00256099 | 21.48532398 | 21.60782993 | 21.68603548 | 21.66005084 | 21.48692516 | 20.94824322 | 20.32622107 | 21.71707191 | 21.82108503 | 21.85701228 | 21.80807582 | 21.55139571 | 21.01257717 | 21.77749525 | 33.68073502 | 26.93044796 | 22.59390799 | 20.15329396 | 19.26408664 | 21.0486846 | 19.40827279 | 21.72183177 | 21.53190626 | 21.30289221 | 21.325519 | 21.08886162 | 20.95978305 | 21.03628497 | 20.75179464 | 20.67848442 | 23.6099248 | 70.40791601 | 46.44647346 | 30.29265096 | 0.0915142 | 0.0442762 | 26.34725694 | 21.38094333 | 21.5471254 | 20.09278844 | 21.05446072 | 21.31105269 | 61.35676635 | 21.47842491 | 21.61936616 | 36.53487924 | 21.37513972 | 21.74176985 | 59.31554347 | 74.45716749 | 48.19431962 | 48.37603888 | 31.2530945 |  | 23.15753148 | 34.77542928 | 24.31281069 | 39.7957314 | 23.63418395 | 68.64884278 |  | 28.28453325 |  |  | 20.9202323 | 21.2469587 | 27.61004512 | [5 empty] | 21.30075004 | 25.72939206 | 20.94783667 | 21.17773696 | 23.68538249 | 20.56203493 | 20.92292112 | 21.71109317 | 29.07312003 | 87.23347468 | 20.21834482 | 26.7274672 | 55.26506277 | 20.29225004 | 25.3620896 | 64.99113287 | 23.72714594 | 38.58718366 | 20.31146042 | 46.09981488 | 20.25827441 | 45.30181889 | 20.24149779 | 25.1547625 | 57.23673182 | 21.95496019 | 28.8341294 | 74.97498925 | 19.96393935 | 25.39714561 | 66.78568737 | 20.42569853 | 43.94191686 | 21.85571153 | 41.85375663 | 20.28796642 | 41.66689134 | 0.2783325 | 20.56777 | 0.3091037 | 0.04098626 | -26.61574 | 3.08759955 |  |  | 1.784541 | 3.552144 | 3.497687 | 1.324189 | 1.333803 | 1.186559 | 1.896469 | 0.21219609 | 0.15330096 | -0.00903987 | -0.97879886 | 0.06140811 | 0.19271658 | 0.25411692
42843.4222 | 116 | 21.95037827 | 22.16692468 | 22.29215975 | 22.25426235 | 22.00067086 | 21.49425554 | 20.37377284 | 21.7060073 | 21.77096519 | 21.76933435 | 21.70512821 | 21.38168326 | 21.05380742 | 21.58503423 | 21.35890773 | 21.45733293 | 21.41138987 | 20.92445005 | 21.06641719 | 21.02013453 | 20.56906287 | 20.76412882 | 20.66268098 | 53.01446688 | 21.45050695 | 21.60595556 | 69.92502072 | 68.5628166 | 80.16042166 | 35.36638195 | 21.68274856 | 21.88294665 | 36.97495493 | 19.03718244 | 21.94000748 | 23.53134279 | 71.07951781 |  | 33.63079761 | 54.08905006 | 60.66373824 | 32.37088552 |  | 18.91919539 | 18.89678127 | 18.730142 | 18.5343353 | 18.8827821 | 19.48538301 | 32.14347605 | 17.74807236 | 18.99663296 | 18.09266339 | 19.03055499 | 18.9697295 | 44.67656946 | 48.00101634 | 45.29582626 | 20.97618475 |  |  | 1.637688 | 8.724123 | 8.918679 | 1.191626 | 1.279397 | 1.407938 | 2.284943 | -39.018684 | 0.2893646 | 0.3669904 | 0.1696002 | 8.8329539 | 9.05918293 | 1.99719562 | 21.48571612 | 21.59931932 | 21.67778457 | 21.65853661 | 21.47869132 | 20.95393201 | 20.31790493 | 21.71161579 | 21.82088489 | 21.85374038 | 21.80060303 | 21.55167676 | 21.01011767 | 21.77351989 | 33.58770799 | 26.56076615 | 22.8953672 | 20.10196113 | 19.27862892 | 21.10137485 | 19.42713304 | 21.72187136 | 21.52302524 | 21.30707422 | 21.32111661 | 21.09032588 | 20.95397066 | 21.03714053 | 20.74382565 | 20.66959917 | 23.6718042 | 70.81226985 | 46.65333523 | 30.38592719 | 0.1296546 | 0.0556882 | 26.41586971 | 21.38745802 | 21.55225092 | 20.09338448 | 21.06216699 | 21.31642456 | 61.27106599 | 21.48958983 | 21.61668543 | 36.74205079 | 21.36988982 | 21.75034364 | 59.5917447 | 74.72239512 | 48.42626645 | 48.58380475 | 31.39017617 |  | 23.21533116 | 35.44743303 | 24.39892203 | 40.09071681 | 23.69061224 | 68.61060955 |  | 28.38974188 |  |  | 20.92403491 | 21.2579531 | 27.74021743 | [5 empty] | 21.30202778 | 25.80260174 | 20.95305245 | 21.1753765 | 23.69221373 | 20.56188587 | 20.9249146 | 21.71586579 | 29.20950256 | 87.50559702 | 20.23013852 | 26.75352705 | 55.44564675 | 20.29355769 | 25.48328442 | 65.29059004 | 23.75467387 | 38.77736594 | 20.32153698 | 46.30974234 | 20.26030824 | 45.54649583 | 20.25187787 | 25.24747645 | 57.44729805 | 21.96786794 | 28.91795144 | 75.3756786 | 19.97989263 | 25.49064003 | 67.05575391 | 20.43479164 | 44.21399865 | 21.86359988 | 42.06737691 | 20.30193154 | 41.93393466 | 0.383511 | 20.56235 | 0.3136058 | 0.04084114 | -26.57619 | 3.08755124 |  |  | 1.676335 | 3.517662 | 3.556669 | 1.300059 | 1.348444 | 1.414563 | 1.802055 | 0.21033495 | 0.13754044 | -0.01533181 | -0.96230367 | 0.03011535 | 0.19373975 | 0.25361168
42843.4222 | 117 | 21.95331652 | 22.16700188 | 22.29581155 | 22.25651305 | 21.99855554 | 21.49090603 | 20.37404701 | 21.70016919 | 21.7733626 | 21.76664492 | 21.70375264 | 21.38391948 | 21.05390783 | 21.58395233 | 21.35252129 | 21.45406964 | 21.40952178 | 20.92125355 | 21.06019233 | 21.01720101 | 20.56662029 | 20.75469334 | 20.66368169 | 52.99781628 | 21.44557069 | 21.60736381 | 70.02917595 | 68.82440328 | 80.18681719 | 35.21911539 | 21.68325403 | 21.88651909 | 37.19319482 | 19.09164935 | 21.93995311 | 23.59141767 | 71.44050391 |  | 33.7668997 | 54.42410257 | 60.95992306 | 32.92173686 |  | 18.91807894 | 18.89018526 | 18.72914367 | 18.53486074 | 18.88501294 | 19.52089065 | 34.67180711 | 17.71086372 | 18.98863466 | 18.07768276 | 19.02998815 | 18.96623131 | 44.67313983 | 48.00123411 | 45.28593261 | 20.97323181 |  |  | 1.696828 | 9.039539 | 8.866767 | 1.10357 | 1.139429 | 1.128666 | 2.593791 | -38.931948 | 0.3823834 | 0.214256 | 0.1581426 | 8.83311162 | 9.05934229 | 1.99909305 | 21.48363584 | 21.60637332 | 21.68422735 | 21.66624727 | 21.49094753 | 20.95555461 | 20.32762562 | 21.71905774 | 21.81966572 | 21.85832245 | 21.79969843 | 21.54606128 | 21.01174019 | 21.77382741 | 33.99134526 | 26.70635638 | 22.69904392 | 20.41078726 | 19.18936325 | 21.14680538 | 19.44125051 | 21.71621862 | 21.52444814 | 21.3041444 | 21.32317614 | 21.09717245 | 20.95242657 | 21.03898646 | 20.74228012 | 20.6777599 | 23.73567268 | 71.14129585 | 46.83294467 | 30.56254211 | 0.2210736 | 0.1403272 | 26.48100744 | 21.38545952 | 21.54111822 | 20.08463785 | 21.06313534 | 21.30727052 | 60.63985138 | 21.48854944 | 21.61384982 | 36.85903385 | 21.36623442 | 21.75196145 | 59.88758632 | 74.96827421 | 48.63819312 | 48.79847697 | 31.3229732 |  | 23.25434808 | 36.36495066 | 24.47552421 | 40.20986549 | 23.74086983 | 68.71076966 |  | 28.49079693 |  |  | 20.92820537 | 21.26391936 | 27.8374394 | [5 empty] | 21.29942091 | 25.83922424 | 20.94822017 | 21.16950136 | 23.71172103 | 20.56214183 | 20.92824009 | 21.72951057 | 29.34607226 | 87.76346881 | 20.24066804 | 26.81854144 | 55.64249451 | 20.30454401 | 25.6226661 | 65.61715698 | 23.78580745 | 39.0153581 | 20.336296 | 46.50012365 | 20.26780083 | 45.80855763 | 20.26937367 | 25.35035189 | 57.69291071 | 21.98516206 | 29.01998474 | 75.76143756 | 19.99840606 | 25.63975606 | 67.36174464 | 20.45133293 | 44.43465429 | 21.89031642 | 42.2631421 | 20.31635196 | 42.1849199 | 0.2019065 | 20.56026 | 0.3173503 | 0.04079039 | -26.57174 | 3.08757057 |  |  | 1.706398 | 3.580646 | 3.546263 | 1.251089 | 1.272625 | 1.2666 | 1.920102 | 0.21351589 | 0.11463953 | -0.01694724 | -1.00184185 | 0.05357785 | 0.18046298 | 0.25085876
42843.4222 | 118 | 21.95482803 | 22.16240592 | 22.30065216 | 22.25920804 | 21.99823758 | 21.4938504 | 20.38260362 | 21.69596233 | 21.76970887 | 21.76912824 | 21.70314079 | 21.38916429 | 21.06130444 | 21.58799543 | 21.3520039 | 21.45626764 | 21.40792957 | 20.92348382 | 21.06391414 | 21.01878181 | 20.56543101 | 20.75347531 | 20.66695442 | 53.74337685 | 21.44750724 | 21.60501302 | 70.10120394 | 69.11810194 | 80.81557194 | 35.40039452 | 21.68401191 | 21.88773481 | 37.4563351 | 19.08777654 | 21.94584083 | 23.69810072 | 71.65877822 |  | 33.89719446 | 54.77468114 | 61.24625128 | 33.92504617 |  | 18.9063805 | 18.89164984 | 18.72847013 | 18.53158919 | 18.86996219 | 19.5263919 | 36.16767101 | 17.69640003 | 18.98811778 | 18.00812097 | 19.03547073 | 18.9580747 | 44.66377607 | 48.00589288 | 45.27803296 | 20.97346753 |  |  | 1.771736 | 8.994199 | 9.127639 | 0.991862 | 1.328681 | 1.271918 | 2.442651 | -39.028544 | 0.2387686 | 0.1915976 | 0.0975562 | 8.83398399 | 9.05995015 | 2.00395737 | 21.49704678 | 21.61378606 | 21.68519903 | 21.66433177 | 21.49027195 | 20.95791584 | 20.32346589 | 21.72869055 | 21.82957527 | 21.86025622 | 21.81112559 | 21.5538446 | 21.01339762 | 21.78355229 | 34.33496612 | 27.4101653 | 22.76964248 | 20.54879325 | 19.31566205 | 21.18912783 | 19.46291536 | 21.71983452 | 21.52737632 | 21.30856812 | 21.32212452 | 21.09673051 | 20.95825095 | 21.04069371 | 20.75225805 | 20.68586406 | 23.79775156 | 71.43336676 | 47.00732359 | 30.49887708 | 0.1109776 | 0.072616 | 26.53124628 | 21.38393867 | 21.54295941 | 20.0834211 | 21.06345886 | 21.31121798 | 60.69139309 | 21.48488382 | 21.61549191 | 36.8752631 | 21.36513697 | 21.75146357 | 60.21676012 | 75.24032787 | 48.86787639 | 49.0129352 | 31.30280832 |  | 23.30566844 | 37.41854606 | 24.54393728 | 40.4371535 | 23.80701954 | 68.81378855 |  | 28.6098565 |  |  | 20.9300451 | 21.27408181 | 27.85136477 | [5 empty] | 21.30259765 | 25.87526872 | 20.95192567 | 21.17511096 | 23.75887919 | 20.56339859 | 20.92690604 | 21.74051731 | 29.4768062 | 87.90730655 | 20.25020062 | 26.93882377 | 55.85191854 | 20.31892267 | 25.76276146 | 65.91268072 | 23.81736413 | 39.27833785 | 20.35228858 | 46.71779499 | 20.28707984 | 46.05577249 | 20.28700864 | 25.44788748 | 57.97319074 | 21.9976759 | 29.15444781 | 76.07115726 | 20.00481926 | 25.77758092 | 67.65930509 | 20.45901624 | 44.63354507 | 21.91850633 | 42.4284124 | 20.32355785 | 42.37392864 | 0.362735 | 20.55257 | 0.3208054 | 0.04190764 | -26.63779 | 3.08762853 |  |  | 1.745207 | 3.571664 | 3.598062 | 1.186083 | 1.374267 | 1.344592 | 1.863338 | 0.21580477 | 0.08768256 | -0.02103056 | -1.03507473 | 0.04826386 | 0.15618926 | 0.25472019
42843.4222 | 119 | 21.95334726 | 22.16429929 | 22.29632786 | 22.25741782 | 21.99532987 | 21.49642051 | 20.37679681 | 21.69386816 | 21.76753156 | 21.77351594 | 21.69074505 | 21.38050928 | 21.05992899 | 21.58397382 | 21.35907906 | 21.45478312 | 21.405428 | 20.92492935 | 21.06619277 | 21.01819602 | 20.56709581 | 20.75918928 | 20.66744861 | 54.45009439 | 21.44481832 | 21.60447265 | 70.24983931 | 69.41204454 | 81.57041067 | 35.71157001 | 21.68875846 | 21.88917985 | 37.55611052 | 19.05022689 | 21.94270395 | 23.79506334 | 71.68076257 |  | 34.03098581 | 55.08605515 | 61.51754134 | 34.46677563 |  | 18.9026296 | 18.88796613 | 18.72804325 | 18.53617599 | 18.8604254 | 19.51406972 | 35.93103049 | 17.70623901 | 18.99593398 | 17.97903976 | 19.02920681 | 18.96002305 | 44.64957443 | 48.01013447 | 45.27211577 | 20.98095318 |  |  | 1.90382 | 8.934399 | 9.026443 | 1.335534 | 1.328677 | 1.18255 | 2.206747 | -39.664632 | 0.3022082 | 0.338038 | 0.2119586 | 8.8329309 | 9.05914186 | 2.0057858 | 21.49073001 | 21.60518413 | 21.68626776 | 21.66345722 | 21.48781461 | 20.94996645 | 20.32026492 | 21.71848864 | 21.82647098 | 21.86256459 | 21.80438494 | 21.5563572 | 21.01714285 | 21.77659866 | 32.79720404 | 27.1477998 | 23.92635788 | 20.44212032 | 19.50532057 | 21.22134712 | 19.48685412 | 21.72130124 | 21.52907118 | 21.30258018 | 21.31586821 | 21.09012463 | 20.95789682 | 21.04191013 | 20.74801299 | 20.68162685 | 23.85330434 | 71.68950162 | 47.17750405 | 30.31710994 | 0.1322104 | 0.0718552 | 26.60616243 | 21.3916816 | 21.54806134 | 20.08845297 | 21.05548501 | 21.31549709 | 60.50659484 | 21.49181854 | 21.62423506 | 37.00780854 | 21.38257823 | 21.75577111 | 60.47336773 | 75.52849878 | 49.11993754 | 49.2237366 | 31.41152782 |  | 23.35714535 | 37.77086456 | 24.60945659 | 40.78067844 | 23.86539311 | 69.25709384 |  | 28.74432455 |  |  | 20.93477363 | 21.28017666 | 27.89785558 | [5 empty] | 21.30314872 | 25.95927284 | 20.95570619 | 21.17147176 | 23.75466645 | 20.56459607 | 20.92583566 | 21.75838255 | 29.5816687 | 88.25110002 | 20.26033059 | 27.04210448 | 56.12946327 | 20.33416252 | 25.86313806 | 66.1625237 | 23.85471295 | 39.55897611 | 20.36387677 | 46.94296332 | 20.29270683 | 46.26634583 | 20.29762231 | 25.52594029 | 58.25637669 | 22.01155566 | 29.32625806 | 76.27649289 | 20.00807861 | 25.87026805 | 67.81841751 | 20.46945463 | 44.84731891 | 21.93273406 | 42.61458667 | 20.33057887 | 42.55982797 | 0.3688565 | 20.54788 | 0.3248024 | 0.04089193 | -26.65924 | 3.08755446 |  |  | 1.811019 | 3.559748 | 3.578038 | 1.376303 | 1.374236 | 1.296467 | 1.771038 | 0.21451896 | 0.08010808 | -0.02860464 | -0.86044599 | -0.07746417 | 0.14441015 | 0.26164241
42843.4222 | 120 | 21.94258124 | 22.16205671 | 22.2795626 | 22.241237 | 21.98400224 | 21.49052079 | 20.36675495 | 21.68723379 | 21.7628986 | 21.75794818 | 21.69633012 | 21.37910053 | 21.05064528 | 21.57244313 | 21.35222502 | 21.44842252 | 21.40539243 | 20.91675784 | 21.05654317 | 21.01701 | 20.55933283 | 20.75126318 | 20.66963239 | 54.29272867 | 21.43886839 | 21.59384194 | 70.42476813 | 69.71588492 | 81.88380319 | 35.79263024 | 21.68723541 | 21.8824921 | 37.52321482 | 18.93895831 | 21.94661193 | 23.85534191 | 71.78546413 |  | 34.17176231 | 55.35089921 | 61.74994841 | 34.34579657 |  | 18.91377818 | 18.88947174 | 18.73350677 | 18.53417484 | 18.86132465 | 19.52497162 | 34.78340558 | 17.70652749 | 18.99001036 | 17.99278751 | 19.03662011 | 18.95642717 | 44.64101799 | 48.0071517 | 45.25542293 | 20.98128587 |  |  | 1.750712 | 8.954115 | 8.481039 | 1.162054 | 1.627665 | 1.579446 | 2.394027 | -39.654116 | 0.177275 | 0.3732844 | 0.1386994 | 8.83378848 | 9.06008158 | 2.00480669 | 21.48938984 | 21.6081381 | 21.68577915 | 21.66167306 | 21.49195355 | 20.95125538 | 20.32833619 | 21.71862928 | 21.82390987 | 21.85826414 | 21.80674621 | 21.55827477 | 21.01839467 | 21.77914506 | 33.17270629 | 26.34553956 | 24.10956869 | 20.89790032 | 19.56682302 | 21.26136665 | 19.51017338 | 21.72479578 | 21.52883309 | 21.30377454 | 21.32198823 | 21.09368243 | 20.96184971 | 21.04177957 | 20.75254889 | 20.68769233 | 23.92852183 | 72.0375045 | 47.49517457 | 30.34749011 | 0.2202872 | 0.122068 | 26.66243925 | 21.38561694 | 21.54438293 | 20.0863684 | 21.05989949 | 21.30650922 | 60.51106076 | 21.49439419 | 21.61966618 | 37.17412164 | 21.37409766 | 21.75510296 | 60.70402329 | 75.92807781 | 49.28499612 | 49.43648748 | 31.71832353 |  | 23.41670792 | 37.74525805 | 24.67005677 | 41.04198581 | 23.92426333 | 69.75752208 |  | 28.85371451 |  |  | 20.93650558 | 21.29094513 | 28.07284351 | [5 empty] | 21.30282627 | 26.01458136 | 20.94930241 | 21.17418931 | 23.71229047 | 20.56279371 | 20.91622665 | 21.76300679 | 29.65775996 | 88.59360278 | 20.26718086 | 27.1191136 | 56.38204385 | 20.33418797 | 25.93998638 | 66.41731816 | 23.89481982 | 39.83742167 | 20.37631735 | 47.19725761 | 20.30120139 | 46.47811939 | 20.3140678 | 25.62766531 | 58.52078807 | 22.0388142 | 29.50532936 | 76.43464263 | 20.02378792 | 25.94905477 | 67.93455083 | 20.48967946 | 45.08262074 | 21.96048707 | 42.86223273 | 20.339624 | 42.73780508 | 0.2753645 | 20.53856 | 0.328239 | 0.0396586 | -26.62567 | 3.08759311 |  |  | 1.737437 | 3.563683 | 3.468265 | 1.28381 | 1.521046 | 1.498346 | 1.844694 | 0.20800362 | 0.08286566 | -0.03387794 | -0.89749027 | -0.09509734 | 0.14980315 | 0.263335
42843.4222 | 121 | 21.945975 | 22.16797036 | 22.29063418 | 22.25317142 | 21.99059449 | 21.49050995 | 20.36255204 | 21.6964604 | 21.76128004 | 21.77065569 | 21.69704801 | 21.38138754 | 21.04950023 | 21.58096502 | 21.35587309 | 21.45385892 | 21.40598356 | 20.91859004 | 21.05835317 | 21.01614418 | 20.56497833 | 20.76000444 | 20.67298159 | 53.95962913 | 21.44168202 | 21.60040554 | 70.58835748 | 70.01360976 | 81.20805466 | 35.95625033 | 21.68360911 | 21.88634441 | 37.49877696 | 18.84068026 | 21.94196646 | 23.91988104 | 72.12279122 |  | 34.32207001 | 55.5565074 | 62.01009775 | 33.97878252 |  | 18.91290523 | 18.8864793 | 18.7301823 | 18.52961468 | 18.85757152 | 19.53513826 | 34.85433741 | 17.73578447 | 18.99112112 | 18.00889221 | 19.0333243 | 18.97087379 | 44.62044468 | 48.01281051 | 45.24734981 | 20.9817554 |  |  | 1.767136 | 8.921259 | 8.776739 | 0.975434 | 1.020489 | 1.246946 | 2.607587 | -40.106868 | 0.5053706 | 0.2377536 | 0.1329706 | 8.83312312 | 9.05920429 | 2.00386044 | 21.48947019 | 21.60982869 | 21.68982932 | 21.65873662 | 21.49710577 | 20.95008571 | 20.3168822 | 21.71647952 | 21.81789271 | 21.85337596 | 21.80521656 | 21.55346861 | 21.0143918 | 21.77889228 | 34.65260114 | 26.58982671 | 24.41469653 | 21.003502 | 19.83847241 | 21.31809411 | 19.53132243 | 21.71923266 | 21.52295319 | 21.2987914 | 21.32264247 | 21.09047486 | 20.95660005 | 21.03002124 | 20.75569816 | 20.68200035 | 23.99217763 | 72.28036469 | 47.91695912 | 30.21071246 | 0.0824706 | 0.0043342 | 26.74039142 | 21.3863862 | 21.53987914 | 20.09687052 | 21.06259015 | 21.30446679 | 60.75884245 | 21.48476509 | 21.61921834 | 37.51720025 | 21.37276114 | 21.74947339 | 60.98293588 | 76.40018435 | 49.43661667 | 49.60453247 | 31.87265389 |  | 23.46602035 | 37.5238561 | 24.73167671 | 41.34850576 | 23.98500883 | 70.10203181 |  | 28.95176373 |  |  | 20.93812189 | 21.29708176 | 28.25159716 | [5 empty] | 21.29906041 | 26.09365053 | 20.94374714 | 21.17277336 | 23.71853993 | 20.5576372 | 20.92422068 | 21.77737243 | 29.74487808 | 88.8644826 | 20.27493717 | 27.20186614 | 56.62803817 | 20.34693501 | 26.03376531 | 66.6998119 | 23.9365072 | 40.07060801 | 20.38559574 | 47.5111006 | 20.31353075 | 46.70459181 | 20.32778901 | 25.73150111 | 58.70229247 | 22.0541894 | 29.65934501 | 76.83211197 | 20.03354052 | 26.0046642 | 68.21031425 | 20.49841738 | 45.37997069 | 21.97471735 | 43.14866625 | 20.34792178 | 42.91808025 | 0.1915185 | 20.53316 | 0.3319035 | 0.03902737 | -26.58736 | 3.0875609 |  |  | 1.743906 | 3.557121 | 3.528191 | 1.176209 | 1.204402 | 1.331347 | 1.925248 | 0.20537825 | 0.09109667 | -0.0403437 | -1.05529156 | -0.12653029 | 0.16217436 | 0.26928124
42843.4222 | 122 | 21.94987908 | 22.17467864 | 22.29135552 | 22.25468591 | 21.99317783 | 21.49546838 | 20.36787892 | 21.69979855 | 21.76230477 | 21.76743786 | 21.69912771 | 21.3812278 | 21.05621046 | 21.57807061 | 21.35325573 | 21.45463626 | 21.40624722 | 20.91787459 | 21.06021752 | 21.02168211 | 20.55961165 | 20.75553814 | 20.67523207 | 54.29403334 | 21.4478982 | 21.59840301 | 70.67413038 | 70.24315616 | 80.72783627 | 36.09475747 | 21.68559842 | 21.89164791 | 37.37906469 | 18.78788035 | 21.93913523 | 23.96116146 | 71.79834176 |  | 34.4473792 | 55.72850563 | 62.24434445 | 33.73568729 |  | 18.90614476 | 18.88547188 | 18.74068839 | 18.53045106 | 18.84510375 | 19.51598043 | 35.5588262 | 17.73201996 | 18.98660326 | 18.08444898 | 19.04102575 | 18.98351344 | 44.60530984 | 48.01038906 | 45.23371946 | 20.98329963 |  |  | 1.835476 | 8.883143 | 8.415983 | 0.979378 | 1.410161 | 1.376398 | 2.190979 | -40.0267 | 0.2060758 | 0.2343968 | 0.116305 | 8.70069876 | 9.05679254 | 2.00392123 | 21.48524081 | 21.60297151 | 21.68193622 | 21.65439682 | 21.48824877 | 20.94639142 | 20.32054202 | 21.71428676 | 21.82176984 | 21.8565868 | 21.80461543 | 21.54503778 | 21.01430875 | 21.77203612 | 33.63450087 | 26.79505696 | 24.06339769 | 21.21563127 | 20.09337144 | 21.36388719 | 19.55746921 | 21.71719915 | 21.52829093 | 21.30329243 | 21.32054461 | 21.08827474 | 20.95837548 | 21.04025227 | 20.75375672 | 20.68193193 | 24.05046614 | 72.34587124 | 48.09399004 | 30.22233249 | 0.1646494 | 0.1051402 | 26.76181938 | 21.38144853 | 21.54386152 | 20.08948573 | 21.06072268 | 21.31545268 | 60.57486102 | 21.48490207 | 21.61249791 | 37.54400482 | 21.36755036 | 21.74199034 | 61.27737428 | 76.75899115 | 49.62181383 | 49.77321256 | 32.02115493 |  | 23.52522867 | 37.35649407 | 24.80111954 | 41.3823783 | 24.04717648 | 70.11433944 |  | 29.06489732 |  |  | 20.93984113 | 21.30411502 | 28.4222938 | [5 empty] | 21.29517295 | 26.21985685 | 20.94692476 | 21.17662386 | 23.7266146 | 20.55855809 | 20.91962708 | 21.7920382 | 29.86923746 | 89.02013844 | 20.28849275 | 27.24486468 | 56.9062433 | 20.36602747 | 26.15175174 | 66.97012651 | 23.97416389 | 40.31170771 | 20.40562203 | 47.80279305 | 20.32300371 | 46.92184737 | 20.32317038 | 25.83238732 | 58.89734049 | 22.05878441 | 29.77552835 | 77.21583597 | 20.03191277 | 26.05553907 | 68.50397555 | 20.49243077 | 45.70126464 | 21.99271426 | 43.40429497 | 20.35079694 | 43.13616669 | 0.199495 | 20.52429 | 0.3361346 | 0.03965131 | -26.65222 | 3.08755768 |  |  | 1.776102 | 3.549508 | 3.454914 | 1.178582 | 1.415753 | 1.398702 | 1.764705 | 0.20324844 | 0.09809102 | -0.03918772 | -0.93681594 | -0.08444319 | 0.17031918 | 0.27092452
42843.4222 | 123 | 21.94178525 | 22.16131869 | 22.28652434 | 22.25575316 | 21.99047546 | 21.48546939 | 20.36416064 | 21.68925539 | 21.76205624 | 21.75494291 | 21.70090106 | 21.3761359 | 21.05140414 | 21.57950174 | 21.34924563 | 21.45757512 | 21.40358173 | 20.91643954 | 21.06240627 | 21.01590006 | 20.55961651 | 20.75655363 | 20.67450062 | 54.22762503 | 21.44385487 | 21.60475173 | 70.95030888 | 70.45633662 | 82.18310507 | 36.26374461 | 21.67876629 | 21.88061658 | 37.36123849 | 18.79028001 | 21.93678476 | 24.00969412 | 71.25949416 |  | 34.5678508 | 55.90972704 | 62.45166195 | 33.87345282 |  | 18.90085559 | 18.87414186 | 18.7401192 | 18.52890754 | 18.84883743 | 19.50771217 | 35.89792017 | 17.71215192 | 18.97734827 | 18.09347555 | 19.03334898 | 18.98681353 | 44.58717614 | 48.01188241 | 45.22687578 | 20.98211731 |  |  | 1.796708 | 9.067795 | 8.431099 | 1.09043 | 0.921921 | -0.02983 | 2.222519 | -40.162724 | 0.4092382 | 0.3395066 | 0.1850506 | 0.00041398 | 8.88519733 | 2.00323454 | 21.48806067 | 21.60222816 | 21.6874114 | 21.66337009 | 21.49152214 | 20.95219417 | 20.32946078 | 21.71639354 | 21.83249054 | 21.8655585 | 21.80905373 | 21.55511322 | 21.0202408 | 21.77362463 | 33.67716447 | 26.10618038 | 23.51054701 | 21.19287279 | 20.00024457 | 21.40774513 | 19.56779437 | 21.71764124 | 21.52636036 | 21.30721755 | 21.3284731 | 21.09117173 | 20.96428446 | 21.03793779 | 20.76042614 | 20.69106887 | 24.11607547 | 72.61165229 | 48.33779342 | 30.39895765 | 0.1925666 | 0.0123226 | 26.77344145 | 21.38745722 | 21.54537845 | 20.0950053 | 21.06576318 | 21.31777987 | 60.19783198 | 21.49449895 | 21.62503655 | 37.44323485 | 21.37125894 | 21.75530483 | 61.55206821 | 77.00785371 | 49.80821173 | 49.94011748 | 32.06202374 |  | 23.57419038 | 37.6816228 | 24.87518725 | 41.28669163 | 24.10891991 | 70.11976777 |  | 29.17549738 |  |  | 20.95698775 | 21.30232284 | 28.448907 | [5 empty] | 21.29712284 | 26.29839245 | 20.94744809 | 21.1668223 | 23.71384701 | 20.55850152 | 20.91802646 | 21.79905163 | 30.00141122 | 89.31781855 | 20.30259352 | 27.27071826 | 57.17565902 | 20.36639322 | 26.25122357 | 67.27787043 | 23.99331311 | 40.6242007 | 20.41360847 | 48.023742 | 20.32485873 | 47.1544644 | 20.34585927 | 25.94705947 | 59.15071637 | 22.08953109 | 29.87359496 | 77.46243341 | 20.03840326 | 26.17358303 | 68.75946777 | 20.50907574 | 45.86846828 | 22.02511751 | 43.6133214 | 20.36770562 | 43.37986283 | 0.235482 | 20.51753 | 0.3405874 | 0.03971664 | -26.65806 | 3.08756251 |  |  | 1.760855 | 3.58614 | 3.457948 | 1.243584 | 1.144706 | -0.2059082 | 1.777337 | 0.20376328 | 0.0915616 | -0.03444695 | -0.93642908 | -0.02180937 | 0.16812926 | 0.2682315
42843.4222 | 124 | 21.94685629 | 22.16325305 | 22.29008396 | 22.25837641 | 21.99638351 | 21.48770337 | 20.36771693 | 21.69279375 | 21.76015125 | 21.75436574 | 21.70076803 | 21.38225307 | 21.05780311 | 21.57856123 | 21.3487725 | 21.45189578 | 21.40238896 | 20.91585048 | 21.0535527 | 21.0123875 | 20.55923915 | 20.7565572 | 20.67434905 | 54.89020391 | 21.44186385 | 21.60057001 | 71.32475578 | 70.60720851 | 82.82056671 | 36.20466206 | 21.67544485 | 21.87728184 | 37.48591884 | 18.88333748 | 21.93243481 | 24.05993588 | 70.89539741 |  | 34.68050894 | 56.15522102 | 62.67199334 | 34.38159575 |  | 18.91512208 | 18.88640281 | 18.75786742 | 18.54339522 | 18.87203944 | 19.52873454 | 36.50393413 | 17.71315549 | 18.98983195 | 18.07702473 | 19.05756061 | 18.99341158 | 44.56728113 | 48.01183965 | 45.22069982 | 20.97903413 |  |  | 1.6574 | 8.925859 | 8.603919 | 0.773698 | 1.335249 | 1.794322 | 2.204119 | -40.060872 | 0.41566 | 0.287686 | 0.0808906 | 0.00040906 | 8.88539119 | 2.00383087 | 21.47896281 | 21.60175631 | 21.68142438 | 21.6541996 | 21.48192452 | 20.94568479 | 20.32148413 | 21.71980817 | 21.81913923 | 21.85783298 | 21.80536202 | 21.55001398 | 21.01541695 | 21.77839002 | 34.62494646 | 26.21723884 | 22.59542058 | 20.84393539 | 20.08288715 | 21.45382107 | 19.5782024 | 21.7065915 | 21.52668897 | 21.30568215 | 21.32486658 | 21.09138705 | 20.96457156 | 21.03685804 | 20.76207236 | 20.68849535 | 24.16689757 | 72.85537697 | 48.72444764 | 30.29278118 | 0.2092776 | 0.0362878 | 26.86651172 | 21.38963095 | 21.54562457 | 20.10132579 | 21.06181522 | 21.31543649 | 59.88834306 | 21.49706814 | 21.62621502 | 37.36201689 | 21.3746522 | 21.75528025 | 61.83042235 | 77.2730917 | 50.01040071 | 50.13044793 | 32.03190621 |  | 23.6234463 | 38.00956101 | 24.96041 | 41.32419151 | 24.17395687 | 70.0311956 |  | 29.28548317 |  |  | 20.95001652 | 21.31902084 | 28.39716544 | [5 empty] | 21.30401573 | 26.36706318 | 20.94425241 | 21.1789038 | 23.74853948 | 20.56465199 | 20.91845941 | 21.7969259 | 30.12727669 | 89.6204569 | 20.30065961 | 27.47415141 | 57.3865754 | 20.37113543 | 26.33413312 | 67.49214226 | 24.04457118 | 40.83256438 | 20.42957467 | 48.28501316 | 20.33010832 | 47.3806517 | 20.34993959 | 26.05745802 | 59.3063818 | 22.10092577 | 29.92010847 | 77.6008266 | 20.05279613 | 26.30387087 | 69.03345544 | 20.51457389 | 46.01956996 | 22.04887882 | 43.73570119 | 20.37977154 | 43.54004385 | 0.2753645 | 20.50878 | 0.3447507 | 0.03934661 | -26.63349 | 3.08761887 |  |  | 1.69273 | 3.558037 | 3.493282 | 1.047541 | 1.377665 | 1.597029 | 1.770028 | 0.20626002 | 0.08533135 | -0.03329446 | -1.0363515 | 0.081087 | 0.15570886 | 0.27289543
42843.4222 | 125 | 21.94943038 | 22.16609258 | 22.28738546 | 22.25685247 | 21.99572189 | 21.49256686 | 20.36701038 | 21.69460267 | 21.76301954 | 21.76470818 | 21.69991192 | 21.38571007 | 21.05754603 | 21.58244335 | 21.34090373 | 21.44871338 | 21.40935327 | 20.91081462 | 21.05225105 | 21.01222929 | 20.56409547 | 20.75725214 | 20.68052122 | 55.18893307 | 21.44100806 | 21.59586798 | 71.58081088 | 70.80076249 | 83.48625119 | 36.26202647 | 21.68122967 | 21.88437712 | 37.64463818 | 19.04848048 | 21.93316922 | 24.13626104 | 70.89878277 |  | 34.81094712 | 56.41874408 | 62.90078859 | 34.98777012 |  | 18.90860182 | 18.88065922 | 18.75021344 | 18.53715134 | 18.87120962 | 19.5417473 | 38.24016536 | 17.71503358 | 18.99239679 | 18.14325711 | 19.04842116 | 18.98971149 | 44.53892486 | 48.01406634 | 45.22108198 | 20.97770249 |  |  | 1.750052 | 8.891031 | 9.174295 | 0.840726 | 0.580881 | 1.04061 | 2.260631 | -40.176524 | 0.3150518 | 0.4217482 | 0.143213 | 0.00041727 | 8.88528276 | 2.0038128 | 21.48187376 | 21.59621769 | 21.68135511 | 21.66182959 | 21.4808094 | 20.95294909 | 20.32641764 | 21.72063649 | 21.81830202 | 21.85702355 | 21.80525576 | 21.54346635 | 21.02146788 | 21.77541534 | 35.80920253 | 26.64999417 | 22.48288379 | 20.56697672 | 19.97211652 | 21.51432035 | 19.5898942 | 21.7001923 | 21.52635543 | 21.30169328 | 21.31305129 | 21.08704099 | 20.95350491 | 21.03029309 | 20.75049442 | 20.68721109 | 24.22242297 | 73.32875698 | 49.0008291 | 30.217432 | 0.0889584 | 0.0813652 | 26.92637298 | 21.38949326 | 21.54978808 | 20.10147289 | 21.06632768 | 21.31868211 | 59.69255513 | 21.50286535 | 21.62172327 | 37.58021373 | 21.37863584 | 21.75008115 | 62.1786613 | 77.72923346 | 50.24590388 | 50.36201981 | 32.11794757 |  | 23.67305194 | 38.76176972 | 25.05059044 | 41.38743913 | 24.22785395 | 70.21352651 |  | 29.39836786 |  |  | 20.96359544 | 21.32769059 | 28.40497634 | [5 empty] | 21.30244304 | 26.39799045 | 20.95118766 | 21.17318808 | 23.74076426 | 20.56939889 | 20.91963521 | 21.8185712 | 30.27629029 | 89.88781939 | 20.3320606 | 27.78220691 | 57.65763846 | 20.39271821 | 26.4122435 | 67.74534303 | 24.09082187 | 41.08393448 | 20.46258986 | 48.56485679 | 20.3683073 | 47.6343583 | 20.355681 | 26.1557354 | 59.47939206 | 22.11798885 | 29.96111799 | 77.64901297 | 20.05842199 | 26.43416866 | 69.27642261 | 20.52694215 | 46.32643671 | 22.07021068 | 43.82716952 | 20.39204278 | 43.5945654 | 0.24587 | 20.50222 | 0.348717 | 0.0388968 | -26.61277 | 3.08759472 |  |  | 1.741026 | 3.551054 | 3.607178 | 1.091964 | 0.9086901 | 1.216231 | 1.792615 | 0.20554206 | 0.06748379 | -0.03323282 | -1.16086242 | 0.0949567 | 0.14144547 | 0.2768619
42843.4222 | 126 | 21.94884015 | 22.18100962 | 22.29692741 | 22.26380497 | 22.00665857 | 21.49984795 | 20.38018354 | 21.70032788 | 21.7667527 | 21.7679394 | 21.70978267 | 21.39773786 | 21.06291795 | 21.59469581 | 21.35052192 | 21.4551028 | 21.40783606 | 20.91881475 | 21.05677124 | 21.02395433 | 20.56249032 | 20.76139841 | 20.6811182 | 54.34493515 | 21.45324937 | 21.60311725 | 71.95094876 | 70.93967185 | 84.21409235 | 36.2134395 | 21.68010875 | 21.88319163 | 37.61491043 | 19.10305979 | 21.94147135 | 24.21669182 | 70.79561549 |  | 34.97351317 | 56.67180784 | 63.12466116 | 35.13700392 |  | 18.90883397 | 18.89780539 | 18.75280651 | 18.54225113 | 18.87617006 | 19.61943125 | 39.20796244 | 17.71517543 | 18.99614059 | 18.1817319 | 19.04797625 | 18.99200321 | 44.51767128 | 48.01451241 | 45.21578995 | 20.97212341 |  |  | 1.790796 | 8.917971 | 9.137495 | 1.105542 | 1.098689 | 0.532662 | 2.356571 | -39.895936 | 0.2983162 | 0.270902 | 0.124985 | 0.00042384 | 8.88500018 | 2.00399844 | 21.47767762 | 21.58994895 | 21.67482774 | 21.65867054 | 21.48046345 | 20.94745468 | 20.31925268 | 21.71732954 | 21.81729001 | 21.85279177 | 21.80498394 | 21.54626709 | 21.01423309 | 21.77410718 | 35.12888801 | 27.62171651 | 22.9789682 | 20.53567259 | 20.28886462 | 21.56411402 | 19.60361292 | 21.71834706 | 21.52170533 | 21.30687761 | 21.31805506 | 21.09342872 | 20.95401357 | 21.04076084 | 20.75985104 | 20.69331969 | 24.28401081 | 73.48566894 | 49.1772522 | 30.33125087 | 0.1400744 | 0.0437056 | 27.0334837 | 21.38214338 | 21.54706662 | 20.09574809 | 21.06448697 | 21.31606887 | 60.25977532 | 21.5013747 | 21.61651026 | 37.89431595 | 21.37320655 | 21.75042066 | 62.50769435 | 78.15831847 | 50.46518276 | 50.62300184 | 32.43802483 |  | 23.71911117 | 39.30314846 | 25.12782162 | 41.42456282 | 24.28430175 | 70.61822864 |  | 29.51096643 |  |  | 20.96883639 | 21.35119522 | 28.53144688 | [5 empty] | 21.3038814 | 26.49594246 | 20.95743565 | 21.17711927 | 23.75837526 | 20.570008 | 20.92598406 | 21.83012965 | 30.42221979 | 90.25333393 | 20.33384717 | 27.98930827 | 57.88663121 | 20.39410518 | 26.4248352 | 67.94285167 | 24.12375931 | 41.34688067 | 20.46862814 | 48.84843674 | 20.36000508 | 47.85677445 | 20.35739558 | 26.23893272 | 59.70718085 | 22.12991641 | 30.05625761 | 77.83620245 | 20.06775413 | 26.52353215 | 69.50640789 | 20.5243249 | 46.55964605 | 22.08403969 | 43.92484664 | 20.39779062 | 43.6260009 | 0.3395475 | 20.49495 | 0.3536686 | 0.03912895 | -26.58336 | 3.08762209 |  |  | 1.762972 | 3.556534 | 3.600042 | 1.252223 | 1.249877 | 0.8702734 | 1.830502 | 0.19820369 | 0.05505545 | -0.03235927 | -1.07945028 | 0.04143857 | 0.14001375 | 0.27577847
42843.4222 | 127 | 21.9488037 | 22.16242744 | 22.29315911 | 22.2489816 | 21.98876737 | 21.4978193 | 20.36481716 | 21.68980707 | 21.7658372 | 21.7561631 | 21.69860957 | 21.384611 | 21.05511802 | 21.57505598 | 21.34737412 | 21.45556955 | 21.40415388 | 20.92032464 | 21.06117429 | 21.02361576 | 20.56172204 | 20.75785426 | 20.6868911 | 53.94887937 | 21.45562047 | 21.60187192 | 72.32239637 | 71.08114448 | 84.77615514 | 36.02602651 | 21.6833804 | 21.87662772 | 37.73989405 | 19.09756773 | 21.93316384 | 24.28463437 | 70.92540368 |  | 35.12068649 | 56.95373659 | 63.37335495 | 35.10185636 |  | 18.92004464 | 18.91082839 | 18.76268511 | 18.55160488 | 18.88411834 | 19.64712704 | 38.61210607 | 17.68694876 | 18.98370904 | 18.17247443 | 19.0515239 | 18.9867528 | 44.50063397 | 48.01826776 | 45.22177387 | 20.98157519 |  |  | 1.767136 | 8.883803 | 9.278119 | 1.060202 | 0.935721 | 0.862534 | 2.266547 | -39.797368 | 0.4785158 | 0.3386674 | 0.1638714 | 0.00040248 | 8.88519733 | 2.00373066 | 21.4746143 | 21.59897225 | 21.67990826 | 21.66165975 | 21.48995038 | 20.95154764 | 20.3234868 | 21.72188244 | 21.81842829 | 21.85603029 | 21.81139628 | 21.54917331 | 21.02026096 | 21.78214821 | 33.04570691 | 27.02892281 | 23.55423769 | 20.63452399 | 20.22658523 | 21.60129701 | 19.63279684 | 21.71755829 | 21.53104947 | 21.30728035 | 21.3226742 | 21.09437432 | 20.95978582 | 21.03710945 | 20.76303229 | 20.69372034 | 24.34682505 | 73.81260634 | 49.32761607 | 30.44733547 | 0.1860788 | 0.1846438 | 27.09520687 | 21.38669492 | 21.54499572 | 20.09626687 | 21.05936214 | 21.30993618 | 60.28148408 | 21.48723954 | 21.61037454 | 38.23846419 | 21.37110293 | 21.74834318 | 62.76695531 | 78.50329196 | 50.64801362 | 50.83740639 | 32.9624268 |  | 23.76993079 | 39.45778718 | 25.19717698 | 41.43640713 | 24.33857787 | 70.67258448 |  | 29.61666113 |  |  | 20.9738746 | 21.35413751 | 28.73887502 | [5 empty] | 21.29644349 | 26.5266511 | 20.95004066 | 21.17766309 | 23.74784539 | 20.56586407 | 20.92311346 | 21.84820684 | 30.57944501 | 90.43024248 | 20.3454476 | 28.05075097 | 58.10846631 | 20.40303354 | 26.47638915 | 68.13373029 | 24.1455124 | 41.49751243 | 20.48726502 | 49.08195579 | 20.38016532 | 48.07660415 | 20.35194841 | 26.31655196 | 59.8856641 | 22.14854502 | 30.21708201 | 77.994109 | 20.07289729 | 26.59203311 | 69.75100818 | 20.52795965 | 46.74626863 | 22.10999064 | 44.06265905 | 20.40417718 | 43.74412637 | 0.2642345 | 20.48724 | 0.3589898 | 0.03925228 | -26.57584 | 3.08768006 |  |  | 1.752664 | 3.549794 | 3.627719 | 1.226303 | 1.153516 | 1.107487 | 1.795282 | 0.18535026 | 0.05310405 | -0.03085661 | -0.84363836 | -0.01907151 | 0.14328269 | 0.27467372
42843.4222 | 128 | 21.94845632 | 22.16915162 | 22.28603249 | 22.25402886 | 22.000398 | 21.49364244 | 20.37117429 | 21.69749871 | 21.762006 | 21.75630378 | 21.70283802 | 21.38381686 | 21.058129 | 21.5858348 | 21.33879696 | 21.44310121 | 21.4037409 | 20.9158036 | 21.05237165 | 21.02083467 | 20.55618764 | 20.75302814 | 20.68469964 | 54.31228703 | 21.44073179 | 21.60136648 | 72.63325137 | 71.26757882 | 85.2530499 | 36.08196551 | 21.6838075 | 21.88076485 | 37.72615525 | 19.12611424 | 21.93245289 | 24.35153026 | 71.12581329 |  | 35.24069629 | 57.22646856 | 63.61633614 | 34.88859828 |  | 18.9241236 | 18.90147766 | 18.76614187 | 18.55311499 | 18.89852226 | 19.71528039 | 39.60832285 | 17.68565022 | 18.98550153 | 18.17198381 | 19.05962514 | 18.98200011 | 44.49867335 | 48.01932049 | 45.2251729 | 20.98168583 |  |  | 1.74414 | 8.645267 | 8.858879 | 0.81181 | 1.082917 | 0.924958 | 2.255375 | -40.062184 | 0.3393768 | 0.2889448 | 0.153629 | 0.00041234 | 8.88522361 | 2.0046687 | 21.47195194 | 21.59449632 | 21.67400758 | 21.65446343 | 21.48560359 | 20.94680993 | 20.32523173 | 21.71883202 | 21.82185493 | 21.85181443 | 21.80148058 | 21.55558081 | 21.0164309 | 21.77249134 | 32.86038399 | 26.79728432 | 23.44658134 | 20.74111955 | 20.35396311 | 21.65118089 | 19.64426297 | 21.71435494 | 21.52870168 | 21.30826685 | 21.32156638 | 21.09142847 | 20.95753062 | 21.03724667 | 20.76788806 | 20.69586158 | 24.40266432 | 74.12415249 | 49.48635009 | 30.56749721 | 0.1607174 | 0.092587 | 27.18277563 | 21.38929331 | 21.5456757 | 20.09188596 | 21.05800549 | 21.30607819 | 60.54453014 | 21.48264866 | 21.61565156 | 38.60112293 | 21.36758762 | 21.74689249 | 63.01449094 | 78.99327338 | 50.86146682 | 51.01872238 | 33.72651225 |  | 23.83689195 | 39.32085971 | 25.28433625 | 41.40635094 | 24.41424627 | 70.7319504 |  | 29.74943639 |  |  | 20.97700898 | 21.36504385 | 29.00590777 | [5 empty] | 21.29108964 | 26.56880003 | 20.94581835 | 21.17062376 | 23.77608963 | 20.56156048 | 20.91894312 | 21.86080158 | 30.69740799 | 90.74255611 | 20.35336863 | 28.06734028 | 58.26662974 | 20.40613579 | 26.5924492 | 68.3205782 | 24.17219753 | 41.64696567 | 20.50068165 | 49.2815331 | 20.39452923 | 48.29072442 | 20.35814801 | 26.44351954 | 60.06173434 | 22.16287713 | 30.36638061 | 78.17545482 | 20.08013041 | 26.65861928 | 69.98046486 | 20.54823672 | 46.93988332 | 22.12623115 | 44.19586414 | 20.41588155 | 43.97275859 | 0.441758 | 20.48085 | 0.3637197 | 0.04030429 | -26.60437 | 3.08764947 |  |  | 1.742383 | 3.501756 | 3.544754 | 1.07306 | 1.241076 | 1.146996 | 1.791061 | 0.16638338 | 0.05985387 | -0.02746782 | -0.81721448 | -0.00577041 | 0.15146411 | 0.27322053
42843.4222 | 129 | 21.94244909 | 22.16787682 | 22.28834867 | 22.24643933 | 21.98968912 | 21.48694793 | 20.37838578 | 21.69528877 | 21.76734899 | 21.75988871 | 21.70199762 | 21.38501951 | 21.05585996 | 21.58574392 | 21.34547997 | 21.45627411 | 21.41351273 | 20.92640251 | 21.06092079 | 21.02500572 | 20.57256971 | 20.75818646 | 20.6866421 | 54.52965348 | 21.44215933 | 21.60411258 | 72.95044928 | 71.43730204 | 84.81860946 | 36.03745746 | 21.68036983 | 21.87711036 | 37.74482326 | 19.09838505 | 21.93239054 | 24.41724103 | 71.23877791 |  | 35.35264176 | 57.47100739 | 63.82318771 | 34.9477455 |  | 18.9223541 | 18.90849085 | 18.78143738 | 18.55753348 | 18.90491054 | 19.82790054 | 40.69258376 | 17.70936467 | 18.99118097 | 18.17536417 | 19.05843317 | 18.973307 | 44.49611811 | 48.01432558 | 45.22675806 | 20.97997033 |  |  | 1.706684 | 8.719523 | 8.939703 | 1.365762 | 0.889069 | 0.968986 | 2.312543 | -39.745456 | 0.3522204 | 0.218452 | 0.1381786 | 0.00039098 | 8.88499525 | 2.00237536 | 21.47665242 | 21.59543901 | 21.68044693 | 21.65961659 | 21.48272393 | 20.95626268 | 20.31743895 | 21.7146667 | 21.82509209 | 21.85197971 | 21.80327435 | 21.55577389 | 21.01553151 | 21.772231 | 31.33498226 | 26.57496497 | 23.9607821 | 20.86806889 | 20.24138549 | 21.68124556 | 19.67014755 | 21.71561718 | 21.52924224 | 21.31621518 | 21.32810299 | 21.09598277 | 20.96514222 | 21.03757682 | 20.77259875 | 20.70518828 | 24.45954011 | 74.47862465 | 49.6435243 | 30.74708118 | 0.1762488 | 0.1332898 | 27.2701438 | 21.37870363 | 21.54391426 | 20.09024511 | 21.05855337 | 21.30642921 | 61.48030812 | 21.48470956 | 21.60993635 | 38.66137192 | 21.36580972 | 21.74678997 | 63.31749123 | 79.22857091 | 51.09647218 | 51.18486111 | 33.57950574 |  | 23.89887977 | 38.96286904 | 25.3497999 | 41.36216014 | 24.46904569 | 71.0634737 |  | 29.8701339 |  |  | 20.97089697 | 21.36877099 | 29.14379177 | [5 empty] | 21.29276548 | 26.62012204 | 20.94485917 | 21.16516198 | 23.83934349 | 20.55721431 | 20.91229258 | 21.8669277 | 30.79401782 | 91.03560256 | 20.36219167 | 28.19856545 | 58.41251446 | 20.41449641 | 26.74368877 | 68.54397851 | 24.20545263 | 41.77375293 | 20.50479677 | 49.49045098 | 20.40929939 | 48.51677829 | 20.36723014 | 26.56730649 | 60.28807135 | 22.18283663 | 30.51763392 | 78.43286705 | 20.0920884 | 26.75958552 | 70.17153383 | 20.55989124 | 47.06012079 | 22.13484844 | 44.33328798 | 20.42785352 | 44.22733958 | 0.2679445 | 20.47517 | 0.3678523 | 0.04154491 | -26.64436 | 3.08761887 |  |  | 1.722527 | 3.516805 | 3.56093 | 1.39184 | 1.12474 | 1.174203 | 1.813967 | 0.17255715 | 0.07201124 | -0.02439054 | -0.64421016 | -0.05988038 | 0.15203897 | 0.27015189
42843.4222 | 130 | 21.94440164 | 22.16205223 | 22.28277211 | 22.24922377 | 21.99241175 | 21.48953756 | 20.37107221 | 21.69598095 | 21.76626916 | 21.75449924 | 21.69970551 | 21.38247917 | 21.05697842 | 21.58286624 | 21.35155778 | 21.45594765 | 21.40625591 | 20.92217289 | 21.06458589 | 21.02388171 | 20.56926855 | 20.76119729 | 20.694666 | 54.50532231 | 21.44911012 | 21.60430442 | 73.22866255 | 71.62072691 | 83.97077138 | 36.0560846 | 21.68171869 | 21.88179902 | 37.84705368 | 19.03072724 | 21.9363851 | 24.50871482 | 71.33701127 |  | 35.45967546 | 57.71976002 | 64.02772643 | 35.21351199 |  | 18.92097565 | 18.9174 | 18.77674477 | 18.55865739 | 18.92613033 | 19.96062835 | 41.46323881 | 17.70438949 | 18.99089357 | 18.16794058 | 19.05662246 | 18.98347649 | 44.48740332 | 48.0168112 | 45.22585511 | 20.98048495 |  |  | 1.681056 | 8.707695 | 8.740599 | 1.077942 | 1.260997 | 0.932842 | 2.378255 | -39.52532 | 0.4471852 | 0.2943996 | 0.1090138 | 0.00043698 | 8.8852039 | 2.00121062 | 21.47780567 | 21.59511143 | 21.67608474 | 21.66576675 | 21.48835673 | 20.95693497 | 20.31636987 | 21.71097091 | 21.81710343 | 21.85013482 | 21.80997889 | 21.55300305 | 21.0130927 | 21.77560466 | 31.38737503 | 25.66375696 | 23.46765092 | 21.07787618 | 20.09593816 | 21.71305244 | 19.68046462 | 21.70728941 | 21.52263455 | 21.30339268 | 21.31309489 | 21.0873612 | 20.95780444 | 21.03758298 | 20.75646287 | 20.69335235 | 24.51587067 | 74.85743628 | 49.85747757 | 30.86998044 | 0.2890972 | 0.0969616 | 27.38230431 | 21.38174497 | 21.54537029 | 20.09444116 | 21.06337092 | 21.31436989 | 62.02928671 | 21.49219318 | 21.61657004 | 38.68103976 | 21.37176451 | 21.75417704 | 63.64294113 | 79.47457023 | 51.36899317 | 51.39443171 | 33.24605377 |  | 23.95591324 | 38.97085452 | 25.4158854 | 41.56120338 | 24.51072487 | 71.32179438 |  | 29.98011334 |  |  | 20.9752381 | 21.37204502 | 29.26201877 | [5 empty] | 21.29266445 | 26.67353868 | 20.94403933 | 21.16674702 | 23.86920981 | 20.55269026 | 20.9141361 | 21.86973348 | 30.88043426 | 91.53932995 | 20.36669995 | 28.53635657 | 58.5876962 | 20.41795303 | 26.83981871 | 68.81943718 | 24.22506994 | 41.93072382 | 20.51472684 | 49.69718104 | 20.41914577 | 48.74224758 | 20.36369982 | 26.62849997 | 60.53256635 | 22.18643177 | 30.63568862 | 78.54493488 | 20.09932125 | 26.88835427 | 70.32798375 | 20.56535903 | 47.26824397 | 22.14163382 | 44.46193687 | 20.43568067 | 44.43305322 | 0.2226825 | 20.46783 | 0.3719355 | 0.04251708 | -26.62632 | 3.08764303 |  |  | 1.707519 | 3.514472 | 3.521106 | 1.236534 | 1.339799 | 1.152356 | 1.839975 | 0.18374311 | 0.07402391 | -0.02851251 | -0.64631257 | -0.00388294 | 0.14774439 | 0.26863962
42843.4222 | 131 | 21.93944733 | 22.16255398 | 22.28374319 | 22.25271988 | 21.98498066 | 21.48354469 | 20.3658842 | 21.69261258 | 21.76892474 | 21.75524407 | 21.69674199 | 21.3808593 | 21.05349476 | 21.58064741 | 21.34324417 | 21.44388513 | 21.40073222 | 20.91517459 | 21.05599478 | 21.01377643 | 20.56124576 | 20.75531512 | 20.6875633 | 54.60734126 | 21.44677982 | 21.59928372 | 73.53531586 | 71.82187477 | 83.59807316 | 36.07865554 | 21.68449659 | 21.88209918 | 37.96936218 | 18.96318288 | 21.93974525 | 24.58013437 | 71.6842595 |  | 35.58606105 | 57.95265351 | 64.24465894 | 35.49043427 |  | 18.91327846 | 18.90191135 | 18.76316884 | 18.55762657 | 18.96675688 | 20.0466042 | 42.5568299 | 17.68955327 | 18.9847712 | 18.1436686 | 19.06505647 | 18.98458969 | 44.46627733 | 48.0169131 | 45.21440664 | 20.98260324 |  |  | 1.704056 | 8.726751 | 8.483011 | 1.286906 | 1.092773 | 1.16875 | 2.436739 | -39.096884 | 0.536312 | 0.4223776 | 0.2216802 | 0.00044684 | 8.88539447 | 1.98932171 | 21.48450222 | 21.5996788 | 21.68232671 | 21.66666932 | 21.48863934 | 20.95693065 | 20.33096646 | 21.72459689 | 21.82567627 | 21.85448837 | 21.81057601 | 21.55680244 | 21.01927344 | 21.7828639 | 32.86193817 | 26.49500804 | 24.14052619 | 20.7669021 | 20.05990121 | 21.75429155 | 19.70428423 | 21.70192221 | 21.52022693 | 21.29562839 | 21.31597125 | 21.09008303 | 20.94982139 | 21.03496834 | 20.76046351 | 20.70185895 | 24.56979684 | 74.97952825 | 50.1086986 | 31.05137149 | 0.010515 | 0.1966264 | 27.43097194 | 21.38545418 | 21.53860945 | 20.09595139 | 21.06254208 | 21.30801036 | 61.71555312 | 21.48947427 | 21.62001706 | 38.73439712 | 21.37052862 | 21.74602021 | 63.90505703 | 79.85917782 | 51.60648278 | 51.60715448 | 32.93833595 |  | 24.04055458 | 39.83947978 | 25.4929967 | 41.83379197 | 24.57925454 | 71.58520158 |  | 30.10881531 |  |  | 20.98220366 | 21.3732034 | 29.30826036 | [5 empty] | 21.29803593 | 26.74333423 | 20.94035071 | 21.16743578 | 23.81408915 | 20.55211849 | 20.91493496 | 21.88777183 | 30.97396844 | 91.87445149 | 20.37982508 | 28.92403604 | 58.82775821 | 20.43133239 | 26.90755724 | 69.12076538 | 24.26290848 | 42.12569994 | 20.52426213 | 49.89504068 | 20.43203872 | 48.98705122 | 20.37605559 | 26.67534946 | 60.73543371 | 22.19726265 | 30.74545852 | 78.65828711 | 20.1091073 | 27.02108218 | 70.43214258 | 20.57488182 | 47.55233292 | 22.1556899 | 44.60467671 | 20.44971241 | 44.59753679 | 0.378688 | 20.46079 | 0.3768194 | 0.04215434 | -26.60456 | 3.08763659 |  |  | 1.718263 | 3.518223 | 3.468742 | 1.351047 | 1.247416 | 1.290052 | 1.862735 | 0.19514565 | 0.05250305 | -0.03377076 | -0.80533097 | -0.07586456 | 0.14246332 | 0.2654216
42843.4222 | 132 | 21.93615208 | 22.1666014 | 22.28844451 | 22.25536343 | 21.99222036 | 21.48606739 | 20.3651136 | 21.69571317 | 21.76596208 | 21.75887192 | 21.69557205 | 21.38416899 | 21.05259267 | 21.58313519 | 21.34095433 | 21.44356694 | 21.40158027 | 20.91508196 | 21.05124616 | 21.01415255 | 20.55780117 | 20.75253097 | 20.68965873 | 54.14985871 | 21.44069306 | 21.58908532 | 73.89691232 | 72.00829542 | 84.18960734 | 36.08238077 | 21.66979931 | 21.8734114 | 38.06316762 | 18.8761149 | 21.93325516 | 24.63288058 | 71.64843097 |  | 35.70422924 | 58.19315626 | 64.44664666 | 35.67168297 |  | 18.91294623 | 18.89595936 | 18.76156917 | 18.55057691 | 18.97848686 | 20.06882016 | 43.73910813 | 17.74451544 | 18.98780811 | 18.15193151 | 19.06960719 | 18.99125781 | 44.43286976 | 48.02147341 | 45.22006369 | 20.98273238 |  |  | 1.70274 | 8.780635 | 8.975191 | 1.001718 | 1.136801 | 1.237746 | 2.380227 | -38.953632 | 0.3555286 | 0.4423086 | 0.1546706 | 0.00040906 | 8.88503468 | 1.96779616 | 21.4825824 | 21.60671739 | 21.68323886 | 21.66375038 | 21.4892925 | 20.95988048 | 20.31629669 | 21.72512037 | 21.82899397 | 21.86002653 | 21.81211723 | 21.55817742 | 21.02611189 | 21.77500419 | 31.88546203 | 27.88392849 | 25.71067763 | 20.71445419 | 19.89984388 | 21.79006061 | 19.74076139 | 21.70340692 | 21.5262156 | 21.3016911 | 21.32065346 | 21.09358225 | 20.95794963 | 21.03805802 | 20.76067951 | 20.70598218 | 24.62421258 | 75.24140246 | 50.42713446 | 31.14784502 | 0.0824706 | 0.1013362 | 27.42998153 | 21.38065636 | 21.54386767 | 20.09859838 | 21.06483506 | 21.31100637 | 61.51536137 | 21.48923047 | 21.61532664 | 38.61152943 | 21.37012975 | 21.74914463 | 64.15878467 | 80.11627671 | 51.82016078 | 51.82745964 | 33.17714146 |  | 24.10032156 | 39.78500717 | 25.57337927 | 42.04649164 | 24.63687185 | 71.69804222 |  | 30.23038276 |  |  | 20.99145846 | 21.38529438 | 29.38428345 | [5 empty] | 21.29695765 | 26.79103416 | 20.94698769 | 21.1707942 | 23.83101986 | 20.5594628 | 20.92049911 | 21.90223771 | 31.10663674 | 92.26861863 | 20.39056486 | 29.21118304 | 59.07086307 | 20.43451949 | 26.93709784 | 69.37084336 | 24.29713282 | 42.34851901 | 20.53519505 | 50.08265193 | 20.44825278 | 49.23716647 | 20.39252833 | 26.76374567 | 60.92504831 | 22.22077827 | 30.89168921 | 78.84851502 | 20.12561148 | 27.14187114 | 70.52446922 | 20.59397417 | 47.79936863 | 22.1805903 | 44.81102572 | 20.47175253 | 44.76955206 | 0.3517905 | 20.45281 | 0.3803484 | 0.04261866 | -26.65934 | 3.08756735 |  |  | 1.719023 | 3.529032 | 3.567914 | 1.19197 | 1.272346 | 1.327635 | 1.841078 | 0.19052827 | 0.0567348 | -0.03773363 | -0.69265118 | -0.24606499 | 0.13920961 | 0.26457909
42843.4222 | 133 | 21.94110009 | 22.1606637 | 22.29060017 | 22.25531557 | 21.99087963 | 21.4928337 | 20.36557055 | 21.69067524 | 21.76424864 | 21.76065382 | 21.69669242 | 21.38534752 | 21.05537792 | 21.5921937 | 21.34768564 | 21.44409177 | 21.40557379 | 20.9188908 | 21.05583113 | 21.01972608 | 20.56305036 | 20.75848544 | 20.69939802 | 53.29538622 | 21.44199536 | 21.58965983 | 74.27763373 | 72.17885926 | 84.35888495 | 36.01356695 | 21.68019139 | 21.87159115 | 38.14004233 | 18.80093363 | 21.93063474 | 24.68867025 | 71.77809037 |  | 35.84338566 | 58.40079432 | 64.6419758 | 35.92203829 |  | 18.90635083 | 18.90262441 | 18.75150815 | 18.55215826 | 18.97444705 | 20.18370739 | 45.27595893 | 17.77929835 | 18.98036677 | 18.18104319 | 19.07370582 | 18.9800797 | 44.40534094 | 48.01990083 | 45.21296729 | 20.98757889 |  |  | 1.46092 | 8.803635 | 8.717599 | 0.77567 | 1.133517 | 0.868446 | 2.330943 | -38.73744 | 0.2977324 | 0.2591532 | 0.0551978 | 0.00044191 | 8.8851349 | 1.96770253 | 21.48720662 | 21.60674172 | 21.68682585 | 21.6721957 | 21.49138999 | 20.96048816 | 20.33850033 | 21.72909588 | 21.83329295 | 21.86309484 | 21.8163515 | 21.56416177 | 21.02730286 | 21.78733489 | 30.98814936 | 27.37081442 | 26.07925675 | 20.72693901 | 19.79326192 | 21.82570595 | 19.77164258 | 21.71239765 | 21.52425218 | 21.29880509 | 21.32324628 | 21.09365496 | 20.96210349 | 21.03779162 | 20.76577174 | 20.70440984 | 24.68376877 | 75.41558514 | 50.67768137 | 31.23894118 | 0.1725134 | 0.0024322 | 27.44848729 | 21.38702103 | 21.54723288 | 20.10225965 | 21.06972472 | 21.31454352 | 62.07392286 | 21.49401652 | 21.61354164 | 38.89937429 | 21.37748721 | 21.74966389 | 64.37973861 | 80.22796599 | 52.02645888 | 52.04674366 | 34.07976671 |  | 24.17937873 | 39.55951915 | 25.65230145 | 42.24594769 | 24.70445818 | 71.81615249 |  | 30.33992688 |  |  | 20.99995528 | 21.40061924 | 29.44306699 | [5 empty] | 21.29869245 | 26.8385112 | 20.95183425 | 21.172145 | 23.86809798 | 20.56366374 | 20.92461078 | 21.91465678 | 31.26324096 | 92.61128024 | 20.39996387 | 29.33156376 | 59.25216134 | 20.44940446 | 26.96478884 | 69.55651799 | 24.32936227 | 42.49663591 | 20.55635662 | 50.30131267 | 20.46688004 | 49.4418485 | 20.38646118 | 26.8831713 | 61.08509244 | 22.22443953 | 31.03328455 | 78.97574093 | 20.13267772 | 27.24740195 | 70.70480123 | 20.60096465 | 47.98284843 | 22.19188612 | 45.01249347 | 20.48172886 | 44.91910657 | 0.3859225 | 20.44596 | 0.3843639 | 0.04369966 | -26.65282 | 3.0876382 |  |  | 1.592662 | 3.533691 | 3.516381 | 1.048905 | 1.270755 | 1.112293 | 1.822274 | 0.16812249 | 0.06566797 | -0.04099176 | -0.58878172 | -0.28341098 | 0.13413922 | 0.26405973
42843.4222 | 134 | 21.9409054 | 22.15985856 | 22.28233133 | 22.24363585 | 21.99155688 | 21.4974933 | 20.37463976 | 21.6884933 | 21.76840747 | 21.7621848 | 21.70272072 | 21.38575438 | 21.05557658 | 21.58168944 | 21.34382781 | 21.45256851 | 21.40238953 | 20.91779793 | 21.05822547 | 21.01417853 | 20.56636271 | 20.75919024 | 20.70187762 | 52.65103452 | 21.44548337 | 21.60638806 | 74.54222851 | 72.32702335 | 83.79303303 | 36.11439679 | 21.68085875 | 21.87474258 | 38.28310176 | 18.7834839 | 21.93234736 | 24.78534044 | 72.01600864 |  | 35.96276554 | 58.52631225 | 64.87497956 | 36.72831342 |  | 18.9118863 | 18.90052502 | 18.75904921 | 18.56992141 | 18.98639807 | 20.30081856 | 45.69499372 | 17.79806472 | 18.98634361 | 18.19858419 | 19.08550983 | 18.97585209 | 44.39879877 | 48.02538766 | 45.20508057 | 20.98308871 |  |  | 1.6804 | 8.739235 | 8.584207 | 1.03983 | 0.822701 | 1.28703 | 2.568819 | -38.13552 | 0.4432932 | 0.4070622 | 0.1730722 | 0.00038934 | 8.88500511 | 1.98177142 | 21.48757015 | 21.60834529 | 21.67876844 | 21.66428618 | 21.49201265 | 20.95624059 | 20.333602 | 21.7260541 | 21.82973328 | 21.86503113 | 21.80951637 | 21.55804699 | 21.0228148 | 21.78564415 | 31.75974888 | 27.71265469 | 25.62019905 | 21.23292764 | 19.65068471 | 21.8556774 | 19.7983383 | 21.71782832 | 21.53236419 | 21.30699622 | 21.33217428 | 21.09222804 | 20.96086161 | 21.04190029 | 20.77733762 | 20.7115482 | 24.74022479 | 75.50807738 | 50.86515616 | 31.27590285 | 0.2442724 | 0.1190248 | 27.50920533 | 21.38741623 | 21.54127461 | 20.09640983 | 21.06261591 | 21.30679053 | 62.54185275 | 21.49123482 | 21.61029522 | 39.38926429 | 21.37917366 | 21.74379688 | 64.57987684 | 80.39451546 | 52.21926564 | 52.24648546 | 34.70021946 |  | 24.25435145 | 39.52298608 | 25.7269838 | 42.32722297 | 24.77368277 | 71.87927311 |  | 30.46012753 |  |  | 20.99528099 | 21.40730136 | 29.55166724 | [5 empty] | 21.30183906 | 26.87434679 | 20.95107427 | 21.17621309 | 23.88334183 | 20.55428339 | 20.92434154 | 21.93086211 | 31.38611963 | 92.7661378 | 20.40365645 | 29.33360807 | 59.41351608 | 20.454835 | 27.0487858 | 69.70498969 | 24.34913879 | 42.63311187 | 20.56115447 | 50.50737999 | 20.48049117 | 49.65144803 | 20.39396725 | 27.03542463 | 61.28768805 | 22.23951218 | 31.14856547 | 79.16764537 | 20.13917309 | 27.32622053 | 70.94503708 | 20.60965839 | 48.12829481 | 22.20825761 | 45.27267315 | 20.49308433 | 45.11337366 | 0.4556705 | 20.44286 | 0.3883056 | 0.043482 | -26.57119 | 3.08764464 |  |  | 1.706761 | 3.52073 | 3.489362 | 1.214443 | 1.082818 | 1.354344 | 1.913381 | 0.15341738 | 0.06920933 | -0.04091149 | -0.67101035 | -0.22928618 | 0.11500752 | 0.26493962
42843.4222 | 135 | 21.947043 | 22.1646422 | 22.2948418 | 22.26494255 | 21.99171564 | 21.49145112 | 20.37796708 | 21.70175058 | 21.7697252 | 21.76685676 | 21.71071956 | 21.38220383 | 21.06175827 | 21.5846038 | 21.33425779 | 21.44162838 | 21.40414239 | 20.91387755 | 21.05311465 | 21.01683128 | 20.56287534 | 20.75448097 | 20.70418029 | 52.31107936 | 21.44151272 | 21.60393802 | 74.70876918 | 72.44186963 | 83.22244072 | 36.20586234 | 21.67108946 | 21.87545538 | 38.37114117 | 18.74617638 | 21.93464216 | 24.88034809 | 72.27070607 |  | 36.11494112 | 58.66314006 | 65.10802356 | 36.81876926 |  | 18.9098844 | 18.90258578 | 18.76317308 | 18.59122859 | 19.02402238 | 20.35102333 | 45.59930028 | 17.79778549 | 18.98775152 | 18.16922242 | 19.08707296 | 18.98057022 | 44.39341588 | 48.03045083 | 45.22080823 | 20.99317163 |  |  | 1.665944 | 8.827947 | 8.809595 | 1.071374 | 1.322765 | 1.140494 | 2.391399 | -37.427808 | 0.41566 | 0.2343968 | 0.218729 | 0.00037127 | 8.88528933 | 1.99079694 | 21.4846284 | 21.6078655 | 21.68245284 | 21.65649588 | 21.4855169 | 20.94863068 | 20.32587686 | 21.71983726 | 21.82168502 | 21.86410733 | 21.81308933 | 21.55709519 | 21.02181627 | 21.7793814 | 33.48179109 | 28.88306347 | 25.96828637 | 21.64416938 | 19.93448422 | 21.91382096 | 19.8260594 | 21.7101871 | 21.53014397 | 21.3069625 | 21.32424238 | 21.09388512 | 20.96431521 | 21.0416478 | 20.77628864 | 20.71402547 | 24.80883875 | 75.48218946 | 51.02962602 | 31.05322337 | 0.1970884 | 0.210511 | 27.61181355 | 21.3834569 | 21.54419215 | 20.10342203 | 21.06151177 | 21.30123644 | 63.11968572 | 21.48598705 | 21.61622949 | 39.50941462 | 21.37368701 | 21.74394488 | 64.83686554 | 80.68497789 | 52.437202 | 52.45892874 | 34.76744283 |  | 24.3326911 | 39.52061921 | 25.80650334 | 42.4211345 | 24.83801233 | 71.8014459 |  | 30.59203988 |  |  | 21.00549177 | 21.41143436 | 29.70438606 | [5 empty] | 21.29318416 | 26.91186694 | 20.95086153 | 21.17324389 | 23.87931652 | 20.55517864 | 20.9225037 | 21.9426788 | 31.45595208 | 92.93969572 | 20.40918698 | 29.35593293 | 59.67439112 | 20.45758971 | 27.21501575 | 69.83752 | 24.39173602 | 42.78588142 | 20.56955682 | 50.72759553 | 20.49012727 | 49.88892854 | 20.40033484 | 27.15022715 | 61.5518297 | 22.26025999 | 31.216931 | 79.35824219 | 20.14259545 | 27.39380069 | 71.1579328 | 20.62507973 | 48.27585526 | 22.21985266 | 45.53237408 | 20.49962852 | 45.35082371 | 0.1614675 | 20.43611 | 0.3918899 | 0.04225593 | -26.62978 | 3.08768006 |  |  | 1.698045 | 3.538567 | 3.534887 | 1.23273 | 1.373135 | 1.275024 | 1.846281 | 0.15419373 | 0.07196564 | -0.04134728 | -0.85554932 | -0.26472434 | 0.11570409 | 0.2734426
42843.4222 | 136 | 21.93593546 | 22.15538445 | 22.29182803 | 22.25269124 | 21.99548217 | 21.48306484 | 20.36726828 | 21.69372442 | 21.75961757 | 21.75992061 | 21.70279986 | 21.3826425 | 21.06350716 | 21.58130821 | 21.34507515 | 21.44792804 | 21.40367731 | 20.92463633 | 21.05834586 | 21.01698755 | 20.56279431 | 20.76353025 | 20.70451257 | 53.33784051 | 21.44404416 | 21.60583519 | 74.93587941 | 72.53045872 | 83.59274261 | 36.16023636 | 21.678725 | 21.8781258 | 38.47484207 | 18.76630085 | 21.94204927 | 24.95431862 | 72.7538391 |  | 36.22729034 | 58.86982473 | 65.34732394 | 36.79908314 |  | 18.91222557 | 18.90286896 | 18.76630303 | 18.59783003 | 19.0447409 | 20.46152515 | 46.05936662 | 17.80590664 | 18.99252486 | 18.15687197 | 19.09998037 | 18.99312049 | 44.40000428 | 48.01975322 | 45.21715988 | 20.98663715 |  |  | 1.649516 | 9.040851 | 8.770827 | 1.09437 | 1.468645 | 1.409254 | 2.484051 | -36.320568 | 0.25998 | 0.0816624 | 0.1558858 | 0.0003877 | 8.88527126 | 1.99312149 | 21.48110399 | 21.60256462 | 21.67844784 | 21.6595238 | 21.47688352 | 20.95254936 | 20.31393667 | 21.7086887 | 21.81442358 | 21.85606899 | 21.80667908 | 21.55316379 | 21.01784601 | 21.77274888 | 35.19905515 | 29.33922012 | 26.17797029 | 22.46705475 | 20.3326322 | 21.97669222 | 19.86189854 | 21.70679227 | 21.52118058 | 21.30002113 | 21.31835407 | 21.08786602 | 20.95534859 | 21.0429059 | 20.76611895 | 20.71594148 | 24.85084024 | 75.38855509 | 51.17668867 | 31.15039547 | 0.283789 | 0.0969616 | 27.71999807 | 21.38826236 | 21.54880029 | 20.11090146 | 21.06210124 | 21.30422792 | 63.87471827 | 21.48987119 | 21.61778807 | 39.33819008 | 21.37060162 | 21.74997952 | 65.10132255 | 81.11503117 | 52.65857038 | 52.68914336 | 34.67580627 |  | 24.39683144 | 39.53588377 | 25.86748679 | 42.49902998 | 24.9054932 | 71.61047719 |  | 30.69767228 |  |  | 21.00453046 | 21.40893109 | 29.78007057 | [5 empty] | 21.29556827 | 26.95745589 | 20.94701115 | 21.16703466 | 23.87930659 | 20.55657662 | 20.92302271 | 21.95950307 | 31.53700978 | 93.08409914 | 20.42767439 | 29.44424937 | 59.92940957 | 20.4756132 | 27.41207694 | 69.96149889 | 24.42706646 | 42.9351495 | 20.58025662 | 50.93595618 | 20.49971274 | 50.09791751 | 20.39763492 | 27.2252163 | 61.75906624 | 22.27151075 | 31.25973356 | 79.52084193 | 20.14908792 | 27.47069382 | 71.34143219 | 20.63714649 | 48.47051781 | 22.23618623 | 45.69627591 | 20.5138699 | 45.55168256 | 0.42024 | 20.43103 | 0.3950987 | 0.04091372 | -26.65044 | 3.08769133 |  |  | 1.69053 | 3.580984 | 3.527102 | 1.24589 | 1.447145 | 1.417582 | 1.882061 | 0.15890396 | 0.07360528 | -0.04123147 | -1.03900432 | -0.28383599 | 0.11874994 | 0.27216213
42843.4222 | 137 | 21.93575829 | 22.15563051 | 22.28200212 | 22.24466858 | 21.98262392 | 21.47917159 | 20.35469996 | 21.68965839 | 21.75529037 | 21.7572983 | 21.69388035 | 21.37245009 | 21.05197404 | 21.58132071 | 21.3344103 | 21.44404855 | 21.40336005 | 20.92197739 | 21.05848683 | 21.01499777 | 20.55553675 | 20.75287162 | 20.69780349 | 54.36937649 | 21.44521476 | 21.59699703 | 75.10121636 | 72.66615933 | 83.59835673 | 36.38901207 | 21.66845208 | 21.86854164 | 38.53888204 | 18.79309412 | 21.92718524 | 25.01454866 | 73.53567512 |  | 36.33971834 | 59.11016903 | 65.5669685 | 36.98832469 |  | 18.90192034 | 18.88495418 | 18.75383397 | 18.58316157 | 19.00729698 | 20.67772437 | 46.06708264 | 17.82683504 | 18.97857295 | 18.13037179 | 19.08733387 | 19.0115952 | 44.3999153 | 48.01088642 | 45.21493976 | 20.98038768 |  |  | 1.681712 | 8.833203 | 8.780027 | 0.94915 | 1.275453 | 1.404654 | 2.458423 | -35.47026 | 0.3977568 | 0.2482436 | 0.1593578 | 0.00041563 | 8.8851809 | 1.99445216 | 21.4820928 | 21.59633493 | 21.67523531 | 21.65702374 | 21.47976044 | 20.9560387 | 20.32338503 | 21.71266619 | 21.81551389 | 21.85558636 | 21.8119331 | 21.55050617 | 21.01817784 | 21.77753117 | 36.39734939 | 30.28377175 | 26.05871166 | 22.67911891 | 20.83061818 | 22.03357493 | 19.89216095 | 21.7071991 | 21.52539013 | 21.30144402 | 21.32351661 | 21.09433735 | 20.95699877 | 21.04278057 | 20.76638024 | 20.7174114 | 24.91406996 | 75.36233252 | 51.34071686 | 31.27590402 | 0.2236294 | 0.092587 | 27.82048959 | 21.38978554 | 21.54912707 | 20.1069824 | 21.06515717 | 21.30998617 | 64.31102042 | 21.48928403 | 21.62072915 | 39.44429599 | 21.37160647 | 21.74947577 | 65.3067416 | 81.4498098 | 52.87998284 | 52.87066852 | 34.579442 |  | 24.45239799 | 39.39644579 | 25.92898358 | 42.46239935 | 24.96974116 | 71.46605945 |  | 30.81205904 |  |  | 21.00122978 | 21.41680922 | 29.87312049 | [5 empty] | 21.29470875 | 26.98253531 | 20.94670117 | 21.16863301 | 23.86407718 | 20.55235071 | 20.92215366 | 21.95767927 | 31.60583115 | 93.24763173 | 20.42521477 | 29.58083606 | 60.1518077 | 20.47396885 | 27.64906824 | 70.12558832 | 24.44198241 | 43.10802769 | 20.5783901 | 51.12110514 | 20.50473208 | 50.23372593 | 20.40035315 | 27.30850269 | 61.94480717 | 22.29797431 | 31.34987779 | 79.53583553 | 20.16002205 | 27.59636353 | 71.47332963 | 20.639496 | 48.63460302 | 22.26648201 | 45.80860614 | 20.52724377 | 45.75479832 | 0.520039 | 20.42388 | 0.3993852 | 0.03869363 | -26.57995 | 3.08769777 |  |  | 1.706962 | 3.539513 | 3.528843 | 1.160251 | 1.349105 | 1.415787 | 1.873017 | 0.16345634 | 0.07955981 | -0.03804333 | -1.1654961 | -0.26704985 | 0.11552827 | 0.27081178
42843.4222 | 138 | 21.93682714 | 22.15911105 | 22.27924856 | 22.24291152 | 21.98872773 | 21.48242281 | 20.36517119 | 21.69195589 | 21.75723843 | 21.75487889 | 21.69838715 | 21.37173534 | 21.05342796 | 21.57749424 | 21.33412115 | 21.44097463 | 21.401745 | 20.91150344 | 21.0538865 | 21.02116325 | 20.56102154 | 20.75429564 | 20.70238576 | 54.80147108 | 21.44412734 | 21.59491953 | 75.22093555 | 72.88380897 | 82.90743978 | 36.44836229 | 21.67030261 | 21.86710267 | 38.54653877 | 18.87101933 | 21.924465 | 25.08057698 | 73.65672982 |  | 36.46989189 | 59.35918332 | 65.74740727 | 37.19300095 |  | 18.8995094 | 18.8854314 | 18.76071436 | 18.582536 | 18.9961089 | 20.80663584 | 44.30555223 | 17.83455028 | 18.98477737 | 18.13826384 | 19.09290127 | 19.02919443 | 44.41188525 | 48.01183854 | 45.23981021 | 20.99630967 |  |  | 1.495748 | 8.971199 | 8.881879 | 1.01683 | 1.127601 | 1.489422 | 2.326999 | -35.072704 | 0.4754022 | 0.4666454 | 0.1815786 | 0.00039263 | 8.88524826 | 1.97433285 | 21.4859368 | 21.60739692 | 21.6866852 | 21.65218696 | 21.48451148 | 20.95193975 | 20.33227277 | 21.72150627 | 21.82942355 | 21.85583921 | 21.81003935 | 21.55945854 | 21.0238937 | 21.77722887 | 36.89910303 | 30.20460154 | 25.55004704 | 22.45235697 | 20.83787736 | 22.0960741 | 19.93090223 | 21.71102831 | 21.51472891 | 21.29780784 | 21.31443177 | 21.09321766 | 20.96280622 | 21.03336718 | 20.7650588 | 20.71588269 | 24.97044774 | 75.47321295 | 51.46953176 | 31.39390807 | 0.2132096 | 0.1865458 | 27.85356269 | 21.38276408 | 21.54706023 | 20.1049825 | 21.06186731 | 21.30895565 | 65.04458073 | 21.48601159 | 21.61783418 | 39.74306288 | 21.37264015 | 21.74708544 | 65.48914974 | 81.69823407 | 53.1257336 | 52.98587918 | 34.80915494 |  | 24.5290298 | 39.60371575 | 26.00737288 | 42.51379114 | 25.02305064 | 71.41339071 |  | 30.93838078 |  |  | 21.00703326 | 21.41925538 | 29.99916992 | [5 empty] | 21.30350417 | 27.01843799 | 20.93307007 | 21.16928599 | 23.85775444 | 20.55297162 | 20.91407243 | 21.96785913 | 31.69940649 | 93.39584414 | 20.42177194 | 29.76948179 | 60.35121237 | 20.48162713 | 27.76981537 | 70.42713872 | 24.46503376 | 43.24653888 | 20.58874654 | 51.31789951 | 20.51264025 | 50.42962399 | 20.39583722 | 27.40386704 | 62.13535605 | 22.30166829 | 31.49499993 | 79.51297256 | 20.16105661 | 27.73967422 | 71.66433746 | 20.6500781 | 48.77786788 | 22.28812236 | 45.9587034 | 20.53362502 | 45.89284691 | 0.4508475 | 20.41722 | 0.403955 | 0.0407686 | -26.62899 | 3.08767523 |  |  | 1.60826 | 3.567057 | 3.549255 | 1.200906 | 1.26878 | 1.458201 | 1.822664 | 0.15966236 | 0.0764556 | -0.03766963 | -1.21393745 | -0.20600581 | 0.11207402 | 0.26943863
42843.4222 | 139 | 21.93887907 | 22.16160426 | 22.29114289 | 22.24777462 | 21.99287265 | 21.4899454 | 20.3705587 | 21.69666867 | 21.76372291 | 21.75915651 | 21.70712979 | 21.38419214 | 21.05627077 | 21.57828126 | 21.33554615 | 21.43832353 | 21.39093345 | 20.89687219 | 21.04817679 | 21.00195126 | 20.55341403 | 20.74418192 | 20.70021341 | 54.80727303 | 21.43895407 | 21.58707586 | 75.3405344 | 73.11914465 | 82.53756742 | 36.36210712 | 21.67514729 | 21.86543068 | 38.74604735 | 18.96069616 | 21.93521118 | 25.15527994 | 73.63902648 |  | 36.58530246 | 59.60366959 | 65.89439115 | 37.35982295 |  | 18.9039591 | 18.88975827 | 18.7707398 | 18.57727174 | 18.98947951 | 20.76450053 | 41.6127333 | 17.80882308 | 18.98701705 | 18.16337823 | 19.09943583 | 19.0181149 | 44.41391933 | 48.00918081 | 45.23897802 | 20.99199499 |  |  | 1.669884 | 8.716895 | 9.063899 | 0.972146 | 0.815469 | 0.830334 | 2.367083 | -34.980052 | 0.2837212 | 0.2406908 | 0.123249 | 0.00040741 | 8.88525811 | 1.95248203 | 21.47693961 | 21.59936315 | 21.67365495 | 21.66268916 | 21.47721725 | 20.95027203 | 20.33275352 | 21.7149816 | 21.82688736 | 21.85196148 | 21.806254 | 21.54537178 | 21.02126314 | 21.77613603 | 35.43731015 | 30.27467968 | 25.59403758 | 21.98824954 | 20.72825684 | 22.14265966 | 19.96236481 | 21.70380522 | 21.50907334 | 21.29657251 | 21.31279844 | 21.08923234 | 20.95352282 | 21.03693925 | 20.76993403 | 20.71384214 | 25.03430785 | 75.69377513 | 51.81491507 | 31.45990605 | 0.2371948 | 0.142039 | 27.83101277 | 21.37742472 | 21.54063186 | 20.10807654 | 21.06006098 | 21.30508083 | 64.8901315 | 21.48461546 | 21.61751403 | 39.73777679 | 21.37164422 | 21.74815792 | 65.73040084 | 81.88350733 | 53.37765355 | 53.13124664 | 35.10955244 |  | 24.59924111 | 39.81613444 | 26.08872844 | 42.47786233 | 25.09294175 | 71.26562118 |  | 31.05237839 |  |  | 21.02175715 | 21.43264582 | 30.21964806 | [5 empty] | 21.29059632 | 27.0701634 | 20.95715054 | 21.17354307 | 23.79060323 | 20.55799049 | 20.92494427 | 21.99381509 | 31.83517745 | 93.62845623 | 20.45388929 | 29.89142562 | 60.55063243 | 20.49735756 | 27.76917747 | 70.72892108 | 24.50951458 | 43.47541009 | 20.60837729 | 51.57514435 | 20.52197998 | 50.6056592 | 20.39679225 | 27.56314733 | 62.32565355 | 22.32549926 | 31.64223145 | 79.76563634 | 20.17331838 | 27.87530607 | 71.848234 | 20.66813734 | 48.92491624 | 22.31139522 | 46.09386183 | 20.54552167 | 46.09326183 | 0.1076725 | 20.41011 | 0.4082292 | 0.04194394 | -26.58692 | 3.08772515 |  |  | 1.698418 | 3.516162 | 3.585465 | 1.174231 | 1.0789 | 1.088689 | 1.838164 | 0.15368849 | 0.07330916 | -0.03430983 | -1.04606786 | -0.20721814 | 0.10996474 | 0.26976312
42843.4222 | 140 | 21.93859608 | 22.16400609 | 22.29035826 | 22.25114049 | 21.98902333 | 21.48851698 | 20.37054167 | 21.6977112 | 21.76424721 | 21.76019436 | 21.70221304 | 21.37974377 | 21.05954755 | 21.5846707 | 21.34321931 | 21.44554943 | 21.40145478 | 20.91709892 | 21.05892808 | 21.01453165 | 20.55799747 | 20.75612839 | 20.70939578 | 54.1643846 | 21.44338361 | 21.60546161 | 75.58731223 | 73.30940748 | 83.41849261 | 36.477392 | 21.68247561 | 21.873757 | 38.88606584 | 19.01554301 | 21.92926861 | 25.23862701 | 73.54903521 |  | 36.70342563 | 59.88352315 | 66.03698021 | 37.54288835 |  | 18.8938772 | 18.88568687 | 18.77250987 | 18.57361565 | 18.97952469 | 20.69649659 | 39.32151435 | 17.78142636 | 18.98511745 | 18.1505803 | 19.09770913 | 18.99689087 | 44.42582039 | 47.99784987 | 45.23691245 | 20.98748449 |  |  | 1.717196 | 8.914031 | 8.808283 | 1.10357 | 1.292537 | 1.009726 | 2.478795 | -34.485244 | 0.4547746 | 0.3497868 | 0.1975498 | 0.00040741 | 8.88531561 | 1.96315198 | 21.47892896 | 21.59666957 | 21.67432993 | 21.65812645 | 21.49196043 | 20.95352159 | 20.32657355 | 21.72255961 | 21.82387973 | 21.85889092 | 21.80409757 | 21.55755978 | 21.02549396 | 21.77625577 | 35.6364941 | 29.74959002 | 25.76316637 | 22.27377367 | 20.61808297 | 22.18762842 | 19.99136051 | 21.70658894 | 21.51984696 | 21.29602012 | 21.32030052 | 21.08923189 | 20.96370786 | 21.04075345 | 20.77047419 | 20.71883362 | 25.10683985 | 75.78340646 | 52.18238765 | 31.64456428 | 0.381106 | 0.0718552 | 27.81392055 | 21.37804492 | 21.53569211 | 20.10917926 | 21.05804492 | 21.30477077 | 64.09979422 | 21.48568217 | 21.6125954 | 39.54683353 | 21.36835599 | 21.744688 | 65.98453436 | 82.00092016 | 53.58976556 | 53.29661586 | 35.36206146 |  | 24.65577774 | 40.38057324 | 26.16821836 | 42.57220209 | 25.16059847 | 70.93697718 |  | 31.15287237 |  |  | 21.03203798 | 21.45200739 | 30.18539989 | [5 empty] | 21.30760213 | 27.14018292 | 20.96153366 | 21.18295348 | 23.84301785 | 20.5660026 | 20.92575903 | 21.99894913 | 31.94474845 | 93.71332176 | 20.45602533 | 29.91373382 | 60.69970731 | 20.49996594 | 27.76293769 | 70.95540074 | 24.54432922 | 43.67418926 | 20.60619566 | 51.81743915 | 20.5325579 | 50.79006296 | 20.40890179 | 27.73554206 | 62.48277033 | 22.33002333 | 31.73194816 | 80.12552634 | 20.17560512 | 27.95173638 | 71.98671069 | 20.67699549 | 49.07204399 | 22.33231695 | 46.28196106 | 20.55901792 | 46.3149578 | 0.290019 | 20.40332 | 0.4111484 | 0.04118942 | -26.58741 | 3.08770583 |  |  | 1.724441 | 3.555675 | 3.534521 | 1.251079 | 1.358153 | 1.200408 | 1.880821 | 0.14858339 | 0.06032162 | -0.03464382 | -1.06294021 | -0.22262286 | 0.10769678 | 0.2670848
42843.4222 | 141 | 21.94157919 | 22.165763 | 22.29337281 | 22.25281865 | 21.99463363 | 21.49240365 | 20.36417198 | 21.69869616 | 21.7699604 | 21.76402227 | 21.69827743 | 21.38789557 | 21.06605354 | 21.58469328 | 21.34112327 | 21.43855501 | 21.39380639 | 20.91036753 | 21.05352499 | 21.01334471 | 20.54953766 | 20.75954049 | 20.7124202 | 54.6474678 | 21.44260668 | 21.59828771 | 75.77973264 | 73.44696308 | 84.08763505 | 36.41904953 | 21.67349374 | 21.87448683 | 38.95836429 | 19.07648843 | 21.93388181 | 25.32871642 | 73.69298587 |  | 36.82514259 | 60.13601551 | 66.20793493 | 37.48172343 |  | 18.89638385 | 18.89628414 | 18.77265359 | 18.5726785 | 18.98322646 | 20.68527955 | 39.06308402 | 17.78934767 | 18.98140859 | 18.15372072 | 19.09219448 | 18.98566082 | 44.43407914 | 47.98792411 | 45.25574122 | 20.99304179 |  |  | 1.704712 | 8.893003 | 8.902251 | 1.116714 | 1.038889 | 1.087266 | 2.453167 | -34.43596 | 0.4285036 | 0.2943996 | 0.1329706 | 0.00040741 | 8.88530083 | 1.98430461 | 21.48591035 | 21.5935074 | 21.67560982 | 21.65579733 | 21.48443876 | 20.94809834 | 20.32265752 | 21.71731579 | 21.81896947 | 21.85519287 | 21.80341573 | 21.55318515 | 21.02335799 | 21.7764437 | 38.6169189 | 29.71033606 | 26.00355433 | 22.33601656 | 20.84487278 | 22.26192781 | 20.02234704 | 21.69780392 | 21.51348996 | 21.29184305 | 21.31226929 | 21.08746707 | 20.95576675 | 21.02740796 | 20.76418255 | 20.71831736 | 25.15927711 | 75.93869329 | 52.37564354 | 31.68694905 | 0.373242 | 0.0975322 | 27.85679781 | 21.38098129 | 21.53842678 | 20.10919533 | 21.05438758 | 21.30312523 | 64.43122691 | 21.48552469 | 21.60682754 | 39.53561194 | 21.36916113 | 21.74275625 | 66.19787222 | 82.17060047 | 53.7824867 | 53.42940187 | 35.31840746 |  | 24.7127145 | 40.523907 | 26.24449762 | 42.65951989 | 25.22000637 | 70.67754771 |  | 31.28325454 |  |  | 21.02535815 | 21.45654659 | 30.19385052 | [5 empty] | 21.29606985 | 27.14320356 | 20.95250844 | 21.17193956 | 23.92566402 | 20.56286423 | 20.91672658 | 22.00140935 | 32.07131115 | 93.86931375 | 20.45260653 | 29.95277753 | 60.88454108 | 20.5026239 | 27.84763233 | 71.22200041 | 24.56559202 | 43.85068646 | 20.60729846 | 51.96021718 | 20.54452032 | 50.96858474 | 20.41472514 | 27.8535653 | 62.64250477 | 22.3479292 | 31.78726895 | 80.31576892 | 20.18682571 | 28.01985654 | 72.16351515 | 20.6976802 | 49.27748654 | 22.34655928 | 46.39793615 | 20.56965825 | 46.52609061 | 0.3076415 | 20.39797 | 0.4146097 | 0.04109509 | -26.58519 | 3.08772354 |  |  | 1.719773 | 3.551543 | 3.553389 | 1.258531 | 1.217597 | 1.245624 | 1.871038 | 0.15171874 | 0.0589231 | -0.03506131 | -1.38540878 | -0.24571262 | 0.11244136 | 0.26767966
42843.4222 | 142 | 21.93144234 | 22.16142087 | 22.27751407 | 22.2466201 | 21.98642385 | 21.48057604 | 20.35681218 | 21.69134713 | 21.76212142 | 21.76623672 | 21.69230025 | 21.37988739 | 21.05196936 | 21.58124201 | 21.33206577 | 21.43302471 | 21.38963998 | 20.90891137 | 21.05079479 | 21.00718042 | 20.54891816 | 20.75345475 | 20.71002608 | 54.77419084 | 21.44043621 | 21.5937854 | 75.95787097 | 73.5976427 | 84.32686224 | 36.48290476 | 21.67066545 | 21.88227123 | 39.0629492 | 19.10081566 | 21.93590899 | 25.39723813 | 73.17136805 |  | 36.93394981 | 60.35623111 | 66.40310186 | 37.33814912 |  | 18.89406899 | 18.89418959 | 18.77510777 | 18.5700105 | 18.99605637 | 20.65311031 | 39.96649266 | 17.75659235 | 18.98236562 | 18.13520539 | 19.09902073 | 18.98283447 | 44.44715652 | 47.98268988 | 45.24942045 | 20.98871906 |  |  | 1.817736 | 8.584815 | 8.423211 | 1.200166 | 1.214341 | 1.25023 | 2.579991 | -34.133688 | 0.2130814 | 0.3657316 | 0.2541434 | 0.0004107 | 8.88513983 | 1.99141956 | 21.48740743 | 21.60625769 | 21.68066008 | 21.66388293 | 21.48712052 | 20.95244808 | 20.33045597 | 21.72255095 | 21.82357499 | 21.85835488 | 21.80428321 | 21.55953163 | 21.01885583 | 21.78278892 | 41.06734822 | 29.04954675 | 25.4893456 | 22.38657391 | 20.80445405 | 22.33810005 | 20.05302695 | 21.69904434 | 21.5090017 | 21.29342526 | 21.31495418 | 21.08360671 | 20.95275321 | 21.02793849 | 20.76714422 | 20.71539698 | 25.21970616 | 76.10573789 | 52.52111963 | 31.57898937 | 0.3077742 | 0.0975322 | 27.90373471 | 21.37709389 | 21.54164999 | 20.11051133 | 21.05792693 | 21.30312542 | 64.96977243 | 21.48045297 | 21.60682774 | 39.87526164 | 21.36938348 | 21.74296234 | 66.39471236 | 82.36025202 | 54.00828953 | 53.59982077 | 35.15113511 |  | 24.78268814 | 40.68286039 | 26.3297608 | 42.70248536 | 25.29861291 | 70.73926835 |  | 31.41034014 |  |  | 21.03460573 | 21.4589775 | 30.17051516 | [5 empty] | 21.29873717 | 27.16409124 | 20.9498465 | 21.1681533 | 23.97516757 | 20.56046191 | 20.92065526 | 22.01715427 | 32.15717937 | 93.89852427 | 20.46213362 | 30.07938557 | 61.07214115 | 20.50773899 | 28.00134461 | 71.47013873 | 24.60008748 | 44.03018827 | 20.61408377 | 52.12402756 | 20.55174022 | 51.15389491 | 20.42508416 | 27.91181002 | 62.80446281 | 22.36458276 | 31.84573 | 80.58205266 | 20.19015762 | 28.08331769 | 72.28666355 | 20.69143533 | 49.50091037 | 22.36447178 | 46.49822199 | 20.5829996 | 46.70151477 | 0.231772 | 20.39146 | 0.4175289 | 0.0407686 | -26.6235 | 3.08771066 |  |  | 1.776464 | 3.489448 | 3.456449 | 1.304704 | 1.316332 | 1.335642 | 1.918688 | 0.15872845 | 0.05739533 | -0.03359754 | -1.64876957 | -0.18499408 | 0.11874631 | 0.27272106
42843.4222 | 143 | 21.9460226 | 22.1677081 | 22.27988378 | 22.25101772 | 21.98754755 | 21.49237854 | 20.37837198 | 21.6963831 | 21.76297469 | 21.76982426 | 21.70708483 | 21.38597297 | 21.06418593 | 21.58758101 | 21.33896364 | 21.44045189 | 21.39941847 | 20.91838141 | 21.05775569 | 21.0232664 | 20.56460407 | 20.76150678 | 20.72223678 | 54.69795542 | 21.44460999 | 21.6091298 | 76.10251718 | 73.81044334 | 84.0363425 | 36.29194119 | 21.66790109 | 21.86905707 | 39.02122014 | 19.12006621 | 21.92625275 | 25.46562983 | 72.70085377 |  | 37.04893455 | 60.58926128 | 66.61169265 | 37.61284677 |  | 18.89995602 | 18.89844878 | 18.77855683 | 18.5766622 | 19.02076361 | 20.6496724 | 41.30134531 | 17.7131686 | 18.98169372 | 18.12729718 | 19.10272508 | 18.99412113 | 44.46408303 | 47.97941876 | 45.25528089 | 20.98981201 |  |  | 1.695512 | 8.554587 | 8.618375 | 1.30005 | 1.402933 | 1.208178 | 2.543191 | -34.282852 | 0.4754022 | 0.2599924 | 0.2102226 | 0.0004107 | 8.88515133 | 1.99196168 | 21.47822743 | 21.60164106 | 21.68094825 | 21.66174659 | 21.48410459 | 20.95175491 | 20.32133167 | 21.71796256 | 21.82043967 | 21.85356348 | 21.80364608 | 21.55708043 | 21.01856085 | 21.77556365 | 41.71555309 | 29.98109377 | 25.41367114 | 22.20524925 | 21.00038759 | 22.39471051 | 20.06120153 | 21.71325502 | 21.51854788 | 21.29683946 | 21.32918694 | 21.09139036 | 20.96303085 | 21.03692617 | 20.78459723 | 20.72881283 | 25.29004089 | 76.43774014 | 52.7589186 | 31.433898 | 0.3636086 | 0.0800338 | 27.95136862 | 21.37597034 | 21.54002452 | 20.11274092 | 21.06156436 | 21.30990242 | 64.92194647 | 21.48322138 | 21.61683724 | 39.79493391 | 21.37249926 | 21.74245679 | 66.61351881 | 82.51092337 | 54.23892707 | 53.81524763 | 35.17806601 |  | 24.84169802 | 40.51131592 | 26.41130683 | 42.76443057 | 25.36257755 | 71.02099618 |  | 31.54044194 |  |  | 21.03766252 | 21.46787917 | 30.2391888 | [5 empty] | 21.29562937 | 27.20030884 | 20.95100877 | 21.16441331 | 23.98698706 | 20.55571613 | 20.91566209 | 22.02658003 | 32.23628309 | 93.88080846 | 20.47391687 | 30.3126539 | 61.30379158 | 20.52670296 | 28.13910107 | 71.69569401 | 24.63765124 | 44.24042969 | 20.63879778 | 52.33124308 | 20.56724155 | 51.37469728 | 20.42250819 | 27.95833115 | 62.95767367 | 22.37468795 | 31.92207405 | 80.82376331 | 20.17773874 | 28.21751028 | 72.41883713 | 20.69468665 | 49.69066317 | 22.36990669 | 46.62807075 | 20.58825191 | 46.89250426 | 0.333426 | 20.38587 | 0.4201772 | 0.04040587 | -26.66369 | 3.08770583 |  |  | 1.715003 | 3.483325 | 3.496287 | 1.357921 | 1.414852 | 1.31298 | 1.904944 | 0.15997357 | 0.06492259 | -0.03315567 | -1.71417094 | -0.17563078 | 0.11342848 | 0.27912899
42843.4222 | 144 | 21.93673873 | 22.16426729 | 22.28127353 | 22.24557936 | 21.99083648 | 21.48451167 | 20.37411059 | 21.6932231 | 21.75450129 | 21.76460104 | 21.69923101 | 21.37915826 | 21.05386258 | 21.57879166 | 21.3441969 | 21.44175566 | 21.39964165 | 20.915961 | 21.06077623 | 21.02619444 | 20.56403314 | 20.76135733 | 20.72500697 | 54.96062843 | 21.44471746 | 21.60950216 | 76.20485848 | 73.98284062 | 83.75441847 | 36.38859114 | 21.67364425 | 21.8684661 | 38.99222607 | 19.11517308 | 21.92446833 | 25.53406847 | 72.78852637 |  | 37.16266528 | 60.79279808 | 66.78375293 | 37.89964566 |  | 18.88913517 | 18.89226684 | 18.76406604 | 18.56853722 | 19.03776284 | 20.61961349 | 42.91163439 | 17.70917898 | 18.97044347 | 18.12793199 | 19.09893688 | 19.01209585 | 44.47834086 | 47.97796805 | 45.26048899 | 20.99297439 |  |  | 1.536492 | 8.907459 | 8.768855 | 1.005662 | 1.294509 | 1.074126 | 2.473539 | -34.5089 | 0.177275 | 0.2406908 | 0.1661282 | 0.00039263 | 8.88505111 | 1.99155262 | 21.47505029 | 21.59289309 | 21.67703135 | 21.65262893 | 21.48124212 | 20.95131714 | 20.32096781 | 21.71428637 | 21.822778 | 21.84790772 | 21.80737234 | 21.5539405 | 21.01390096 | 21.77638462 | 42.58531678 | 30.32724258 | 25.30529162 | 21.93579507 | 20.91991116 | 22.47389505 | 20.09747484 | 21.70131419 | 21.52281759 | 21.29877265 | 21.32173623 | 21.08669947 | 20.95228832 | 21.02836249 | 20.76933833 | 20.72548423 | 25.34619176 | 76.75007607 | 52.98224942 | 31.26776693 | 0.3331356 | 0.1032382 | 27.93163027 | 21.37280525 | 21.53753782 | 20.10831916 | 21.05595874 | 21.30885465 | 64.94208105 | 21.48359446 | 21.61961409 | 39.95146444 | 21.36956095 | 21.74380369 | 66.87077324 | 82.71420521 | 54.44091939 | 54.01740998 | 35.54537832 |  | 24.89657231 | 40.12358224 | 26.48134074 | 42.69390028 | 25.42357688 | 71.51678527 |  | 31.6730688 |  |  | 21.03934596 | 21.46929473 | 30.40089898 | [5 empty] | 21.29291892 | 27.25957054 | 20.95115178 | 21.16530617 | 23.99547207 | 20.55931302 | 20.91661302 | 22.03901112 | 32.31876756 | 93.92315848 | 20.48006915 | 30.56620933 | 61.57864424 | 20.52758899 | 28.21921916 | 71.86068981 | 24.66560995 | 44.45065865 | 20.64753792 | 52.54513097 | 20.5781172 | 51.5570215 | 20.43640962 | 28.10346514 | 63.13070905 | 22.39341874 | 32.0510135 | 80.95635034 | 20.17931512 | 28.46019989 | 72.59813982 | 20.71474954 | 49.85910206 | 22.39582314 | 46.78001608 | 20.61013666 | 47.12751699 | 0.4092955 | 20.38169 | 0.4244391 | 0.04157391 | -26.70809 | 3.08778634 |  |  | 1.631955 | 3.554404 | 3.526641 | 1.194307 | 1.359011 | 1.237936 | 1.87858 | 0.15162415 | 0.07806548 | -0.02913395 | -1.80154927 | -0.15935083 | 0.10777637 | 0.28564209
42843.4222 | 145 | 21.93238838 | 22.16691069 | 22.28660111 | 22.2533142 | 21.99372313 | 21.48907017 | 20.37951416 | 21.69537946 | 21.76177913 | 21.76138356 | 21.70222942 | 21.38029703 | 21.06161242 | 21.58342383 | 21.33612095 | 21.44011193 | 21.3991433 | 20.91828553 | 21.05293439 | 21.01778293 | 20.55999491 | 20.75353083 | 20.72102836 | 55.32813645 | 21.44511114 | 21.60041818 | 76.32906881 | 74.12098061 | 84.32801641 | 36.40911712 | 21.67722538 | 21.86895175 | 39.04939577 | 19.13514644 | 21.93002622 | 25.62710536 | 73.32352459 |  | 37.2759636 | 60.99727725 | 66.90313718 | 38.45053956 |  | 18.9014172 | 18.90616045 | 18.76388636 | 18.57427107 | 19.0523168 | 20.56956762 | 47.1298553 | 17.73694239 | 18.9745732 | 18.11814143 | 19.10549943 | 19.02506274 | 44.47520427 | 47.96331654 | 45.25252928 | 20.98694752 |  |  | 1.703396 | 8.565759 | 8.640059 | 1.03983 | 0.942293 | 1.143778 | 2.485367 | -34.275624 | 0.1644314 | 0.3090856 | 0.0706482 | 0.0003647 | 8.88532711 | 1.98876973 | 21.47982761 | 21.59151574 | 21.69087643 | 21.66666863 | 21.49152631 | 20.94909639 | 20.33314295 | 21.72605825 | 21.82606422 | 21.86466518 | 21.81137107 | 21.5628636 | 21.01906908 | 21.7816141 | 42.97165615 | 31.07245323 | 25.4874963 | 21.85410032 | 20.56336512 | 22.52820526 | 20.12048975 | 21.69708079 | 21.51243125 | 21.29779734 | 21.31366571 | 21.09012061 | 20.95825623 | 21.03392031 | 20.77052038 | 20.72307058 | 25.41866514 | 77.0537365 | 53.17308895 | 31.28261984 | 0.3966374 | 0.1408978 | 27.91416816 | 21.36933706 | 21.5378623 | 20.10827803 | 21.05071191 | 21.30227367 | 64.82669375 | 21.48317391 | 21.61131595 | 40.63001129 | 21.36345934 | 21.74371866 | 67.12884334 | 82.93180821 | 54.62507953 | 54.19738797 | 35.471216 |  | 24.95327137 | 40.00768929 | 26.53497162 | 42.68354808 | 25.49058418 | 72.10298682 |  | 31.80342709 |  |  | 21.04019001 | 21.4846844 | 30.60481123 | [5 empty] | 21.29428695 | 27.34744516 | 20.94764156 | 21.16986138 | 24.0197853 | 20.55876453 | 20.91647098 | 22.05398849 | 32.41831319 | 94.15523975 | 20.48490263 | 30.67541941 | 61.8136005 | 20.53305447 | 28.29528943 | 72.04930185 | 24.68551471 | 44.69516872 | 20.65552788 | 52.77386253 | 20.59175892 | 51.74537955 | 20.43415034 | 28.25025121 | 63.27954534 | 22.40299251 | 32.14935629 | 81.18116811 | 20.18310817 | 28.72529214 | 72.73844178 | 20.72242373 | 49.99123447 | 22.42124527 | 46.96499685 | 20.62187882 | 47.34065829 | 0.553058 | 20.37545 | 0.429828 | 0.0434965 | -26.58153 | 3.08774286 |  |  | 1.719687 | 3.485645 | 3.500729 | 1.214455 | 1.159382 | 1.277333 | 1.882906 | 0.15559975 | 0.08310177 | -0.02658044 | -1.83812308 | -0.17690693 | 0.09562064 | 0.28767998
42843.4222 | 146 | 21.9322888 | 22.16681806 | 22.29169014 | 22.25149894 | 21.99689384 | 21.49263101 | 20.37920369 | 21.69895123 | 21.76511473 | 21.76306286 | 21.70744136 | 21.38239108 | 21.06210069 | 21.58609362 | 21.33692747 | 21.44325195 | 21.40440305 | 20.92011556 | 21.05335918 | 21.02139282 | 20.56223304 | 20.75959456 | 20.73220223 | 55.27198434 | 21.44640813 | 21.59948354 | 76.45751154 | 74.28194363 | 84.81370878 | 36.44518976 | 21.66993485 | 21.86634874 | 39.13774403 | 19.12186307 | 21.93018962 | 25.71820008 | 74.08627716 |  | 37.3769612 | 61.21370454 | 67.04792897 | 38.96246922 |  | 18.89602178 | 18.90835818 | 18.76297555 | 18.58848998 | 19.06020637 | 20.54184733 | 50.28778205 | 17.74455248 | 18.96966735 | 18.09636071 | 19.10829264 | 19.03405429 | 44.49013458 | 47.96547261 | 45.25886709 | 20.99192081 |  |  | 1.481948 | 8.885775 | 8.424527 | 1.319762 | 1.159801 | 0.993298 | 2.582619 | -34.445816 | 0.2907268 | 0.2274734 | 0.1586634 | 0.00040906 | 8.8851119 | 1.96698134 | 21.47363319 | 21.59368796 | 21.67948257 | 21.65421959 | 21.4829626 | 20.94428808 | 20.32586775 | 21.71586769 | 21.82766233 | 21.85771418 | 21.80375352 | 21.55676218 | 21.01618694 | 21.77803064 | 42.75811761 | 29.30133029 | 25.45014706 | 22.65577192 | 20.63141526 | 22.59412229 | 20.15305354 | 21.7014352 | 21.51742264 | 21.30188945 | 21.31973638 | 21.08902408 | 20.95628571 | 21.03362694 | 20.78542305 | 20.73338489 | 25.4861465 | 77.63218119 | 53.36044841 | 31.47353485 | 0.267078 | 0.1447018 | 27.98653168 | 21.37966884 | 21.54277851 | 20.11838933 | 21.05761619 | 21.30509654 | 64.59867526 | 21.48788674 | 21.6148946 | 41.20646365 | 21.36838092 | 21.74568453 | 67.3584412 | 83.14904297 | 54.79675871 | 54.32797799 | 35.28996359 |  | 25.02268692 | 39.91221402 | 26.60287563 | 42.75035404 | 25.5524565 | 72.22849797 |  | 31.91890703 |  |  | 21.0466727 | 21.49579574 | 30.71082087 | [5 empty] | 21.29679821 | 27.40579743 | 20.94451564 | 21.17104442 | 24.08725839 | 20.56140937 | 20.91885457 | 22.06427742 | 32.53289855 | 94.54337165 | 20.49357985 | 30.70587941 | 62.0007408 | 20.54308369 | 28.44723958 | 72.2896542 | 24.71002601 | 44.94328028 | 20.66226234 | 52.99502662 | 20.60229477 | 51.94428783 | 20.42624028 | 28.33242862 | 63.41697523 | 22.41253623 | 32.19947017 | 81.38983261 | 20.17737845 | 28.90022455 | 72.87310802 | 20.72170245 | 50.15622915 | 22.44013584 | 47.16006232 | 20.62375899 | 47.49095094 | 0.2979955 | 20.37115 | 0.4331722 | 0.0451289 | -26.61233 | 3.08778151 |  |  | 1.605103 | 3.550173 | 3.456802 | 1.3682 | 1.286189 | 1.19029 | 1.919301 | 0.16297996 | 0.08805473 | -0.02634361 | -1.80668588 | -0.1689525 | 0.08448207 | 0.28465874
42843.4222 | 147 | 21.93837438 | 22.1672369 | 22.28678394 | 22.24814642 | 21.99873972 | 21.49098154 | 20.37532462 | 21.69978433 | 21.77020185 | 21.76532089 | 21.70072124 | 21.39069643 | 21.06340181 | 21.58742886 | 21.33443769 | 21.4404373 | 21.40100055 | 20.91444065 | 21.05212337 | 21.02135487 | 20.56331239 | 20.76349491 | 20.73757288 | 55.65491028 | 21.44752019 | 21.60518909 | 76.53244094 | 74.43541497 | 84.24760749 | 36.45201666 | 21.66602462 | 21.86935982 | 39.2223535 | 19.07265933 | 21.92753155 | 25.80598661 | 74.37455611 |  | 37.45867637 | 61.41569692 | 67.20032433 | 39.21339524 |  | 18.90543887 | 18.91627837 | 18.76859842 | 18.5928786 | 19.06736392 | 20.57511785 | 52.22911044 | 17.75599511 | 18.98441809 | 18.07188426 | 19.11822165 | 19.03699965 | 44.50035546 | 47.97383466 | 45.26036931 | 20.99027105 |  |  | 1.6942 | 8.851603 | 8.645975 | 1.068086 | 0.910097 | 0.979498 | 2.450539 | -34.255908 | 0.4335632 | 0.1777508 | 0.1237698 | 0.00041563 | 8.88527454 | 1.96022452 | 21.47786871 | 21.60183763 | 21.67202984 | 21.65958341 | 21.48707775 | 20.95042374 | 20.33120991 | 21.71283836 | 21.83224813 | 21.85861745 | 21.81073586 | 21.55214061 | 21.01667421 | 21.78242233 | 42.10574825 | 27.3798349 | 24.43205796 | 22.61674721 | 20.98558227 | 22.66594202 | 20.15577573 | 21.69787506 | 21.51908177 | 21.29979062 | 21.31826704 | 21.08261503 | 20.95070118 | 21.03414559 | 20.78355365 | 20.72758861 | 25.54666773 | 78.04155914 | 53.57460956 | 31.63385382 | 0.179591 | 0.173422 | 28.03433708 | 21.38716436 | 21.54186032 | 20.11908696 | 21.05690594 | 21.30749903 | 64.06033761 | 21.48647334 | 21.61238936 | 41.35851821 | 21.36580109 | 21.74326054 | 67.56026557 | 83.28894718 | 54.92390754 | 54.41960747 | 35.22862215 |  | 25.08969174 | 39.96135213 | 26.66265241 | 42.81218365 | 25.61910824 | 72.4840808 |  | 32.03022013 |  |  | 21.05358828 | 21.50618389 | 30.68915798 | [5 empty] | 21.30474906 | 27.46085202 | 20.95132763 | 21.17322504 | 24.17466816 | 20.56295433 | 20.92283556 | 22.08045846 | 32.64286883 | 94.77999108 | 20.50293058 | 30.81887647 | 62.19411981 | 20.55451583 | 28.60372891 | 72.54115012 | 24.74922665 | 45.15290994 | 20.67675774 | 53.20617021 | 20.61084692 | 52.14987672 | 20.43121113 | 28.38500898 | 63.59735135 | 22.42919098 | 32.24893258 | 81.59318742 | 20.1697606 | 28.9917822 | 72.946014 | 20.7333425 | 50.35390873 | 22.46660276 | 47.3471661 | 20.63360897 | 47.6598007 | 0.277776 | 20.36491 | 0.4367566 | 0.04422202 | -26.59077 | 3.08782981 |  |  | 1.714846 | 3.543388 | 3.501988 | 1.230866 | 1.139414 | 1.182059 | 1.869685 | 0.16694813 | 0.08871551 | -0.02580665 | -1.72579893 | -0.05551345 | 0.08048216 | 0.28225227
42843.4222 | 148 | 21.93079229 | 22.15871748 | 22.27381438 | 22.23957905 | 21.97833574 | 21.49081461 | 20.36388995 | 21.69027358 | 21.75575283 | 21.75916263 | 21.69556667 | 21.38051899 | 21.05864944 | 21.58549665 | 21.3343445 | 21.44092376 | 21.40250749 | 20.91073954 | 21.05527303 | 21.01714024 | 20.55720304 | 20.75780681 | 20.73580219 | 55.80468145 | 21.4460699 | 21.60343707 | 76.69743759 | 74.60095625 | 83.98991412 | 36.52617167 | 21.67175177 | 21.87225248 | 39.52804281 | 19.02219407 | 21.93528118 | 25.90066571 | 74.54735564 |  | 37.55930075 | 61.56653057 | 67.3104574 | 39.11633349 |  | 18.90023731 | 18.91964036 | 18.77259624 | 18.58035432 | 19.05107093 | 20.54551505 | 52.65296051 | 17.79850659 | 18.98545654 | 18.10069623 | 19.1217987 | 19.02294123 | 44.49740785 | 47.97662875 | 45.26228358 | 20.98587696 |  |  | 1.667912 | 8.989599 | 8.517835 | 0.93075 | 0.650533 | 0.802734 | 2.659503 | -34.421504 | 0.4611964 | 0.222648 | 0.099813 | 0.00038934 | 8.88498868 | 1.97330117 | 21.47591296 | 21.59943789 | 21.67347983 | 21.65544406 | 21.48230842 | 20.95339321 | 20.32810345 | 21.71662018 | 21.82655498 | 21.85614423 | 21.80767038 | 21.54996289 | 21.01656951 | 21.77961584 | 40.36023499 | 27.03157742 | 23.45165783 | 21.99790243 | 20.55848949 | 22.73164951 | 20.17503385 | 21.70100091 | 21.51770553 | 21.29628274 | 21.31432415 | 21.09107427 | 20.95529207 | 21.03630915 | 20.78040887 | 20.73046818 | 25.6093011 | 78.38662041 | 54.07540873 | 32.0463385 | 0.1841128 | 0.175324 | 28.03135811 | 21.38705747 | 21.53868546 | 20.11605648 | 21.05631293 | 21.30676961 | 63.59111363 | 21.48858078 | 21.61158842 | 41.00365207 | 21.36333848 | 21.7440096 | 67.76117846 | 83.31475153 | 55.05315966 | 54.58033168 | 35.20700233 |  | 25.14607709 | 39.78955092 | 26.73989255 | 42.87801521 | 25.70260122 | 72.51582818 |  | 32.14274237 |  |  | 21.05757065 | 21.51655073 | 30.61646311 | [5 empty] | 21.30036476 | 27.54481158 | 20.95483119 | 21.17393322 | 24.23029148 | 20.56450347 | 20.91774145 | 22.09091609 | 32.74286972 | 94.8398706 | 20.50364845 | 30.96770943 | 62.38967633 | 20.55476128 | 28.71986704 | 72.77893621 | 24.78113192 | 45.30943312 | 20.68387656 | 53.40354775 | 20.61675042 | 52.37577102 | 20.4411478 | 28.45272644 | 63.77486154 | 22.45317242 | 32.30232908 | 81.75058658 | 20.17457091 | 29.09636996 | 73.05168339 | 20.75682802 | 50.56106949 | 22.48760476 | 47.51676023 | 20.65434917 | 47.80677269 | 0.428773 | 20.36046 | 0.4399962 | 0.04228492 | -26.59769 | 3.08781049 |  |  | 1.700876 | 3.570922 | 3.47596 | 1.149018 | 0.963275 | 1.070044 | 1.947672 | 0.16945427 | 0.09610561 | -0.02481084 | -1.52416628 | 0.05566991 | 0.08638231 | 0.27291286
42843.4222 | 149 | 21.92885745 | 22.15305996 | 22.28142729 | 22.24570308 | 21.98566619 | 21.47858016 | 20.36158425 | 21.68680223 | 21.75598295 | 21.75562902 | 21.69620856 | 21.37758588 | 21.05762975 | 21.57623625 | 21.33153445 | 21.43829792 | 21.38887725 | 20.90880352 | 21.05252595 | 21.00763159 | 20.56043386 | 20.75132215 | 20.72878256 | 55.07942828 | 21.44128288 | 21.60303728 | 76.9767543 | 74.74862052 | 84.53374513 | 36.53022879 | 21.68765854 | 21.87990361 | 39.70812128 | 18.94996568 | 21.93529236 | 25.98679713 | 74.43747352 |  | 37.67696902 | 61.7387874 | 67.41942378 | 39.31521859 |  | 18.90161813 | 18.9073515 | 18.77096119 | 18.57447552 | 19.03718592 | 20.49910636 | 53.26511924 | 17.78599903 | 18.97822669 | 18.11754659 | 19.11236709 | 19.02440491 | 44.50168232 | 47.96851776 | 45.26668911 | 20.98493311 |  |  | 1.824308 | 8.973171 | 8.774771 | 1.152854 | 1.124313 | 1.057698 | 2.430167 | -34.164572 | 0.4522448 | 0.3434928 | 0.144949 | 0.00041563 | 8.8849969 | 1.98161536 | 21.46872628 | 21.59448229 | 21.67412309 | 21.65317235 | 21.48157275 | 20.94876818 | 20.32626457 | 21.71457992 | 21.82317329 | 21.85831401 | 21.80892424 | 21.55217028 | 21.02051863 | 21.77685397 | 39.0742326 | 27.53992482 | 24.59234275 | 21.41656999 | 20.21849439 | 22.79670938 | 20.194727 | 21.7081278 | 21.51103313 | 21.29412525 | 21.31423093 | 21.07683401 | 20.94607003 | 21.03414307 | 20.78318187 | 20.73532045 | 25.69070901 | 78.58663695 | 54.49328849 | 32.33892014 | 0.2902768 | 0.0988636 | 27.9894489 | 21.37855617 | 21.53534492 | 20.11979585 | 21.05630415 | 21.30667058 | 63.71796807 | 21.48476575 | 21.61027941 | 40.55623012 | 21.36327416 | 21.74638353 | 67.98828065 | 83.58435522 | 55.23483983 | 54.753757 | 35.08496013 |  | 25.20269969 | 39.65510713 | 26.80763605 | 42.90549738 | 25.76957559 | 72.70659835 |  | 32.26036776 |  |  | 21.06003294 | 21.51571494 | 30.63107476 | [5 empty] | 21.29540027 | 27.57604624 | 20.94818806 | 21.1720059 | 24.24644571 | 20.56104912 | 20.91395595 | 22.10292742 | 32.86112406 | 94.98270853 | 20.51707617 | 31.08785989 | 62.58048034 | 20.56067527 | 28.7646212 | 72.95141285 | 24.81232989 | 45.47115247 | 20.69980977 | 53.59567322 | 20.62922865 | 52.54332034 | 20.43784902 | 28.57617548 | 63.95055772 | 22.4535264 | 32.37358107 | 81.95546123 | 20.17996725 | 29.23242085 | 73.14730432 | 20.76246021 | 50.67014911 | 22.50082602 | 47.62359127 | 20.6596982 | 47.96346675 | 0.3235945 | 20.35563 | 0.4424165 | 0.04090647 | -26.61139 | 3.0878588 |  |  | 1.780187 | 3.567583 | 3.527922 | 1.278758 | 1.266266 | 1.22818 | 1.861656 | 0.17475814 | 0.10213644 | -0.02330826 | -1.37366591 | -0.06877199 | 0.08377293 | 0.26753948
42843.4222 | 150 | 21.93590052 | 22.16838252 | 22.27736265 | 22.2437818 | 21.9874843 | 21.48356902 | 20.36806016 | 21.69613936 | 21.76718633 | 21.75942301 | 21.6989918 | 21.38496324 | 21.04425797 | 21.58120385 | 21.32967613 | 21.43155159 | 21.38591065 | 20.91180366 | 21.04424272 | 21.00891971 | 20.56090734 | 20.75133944 | 20.73555135 | 54.64360476 | 21.4395439 | 21.6001163 | 77.24107162 | 74.8794166 | 84.96881336 | 36.60485452 | 21.66648625 | 21.86509579 | 39.59714242 | 18.92366159 | 21.91969886 | 26.08478167 | 73.79633875 |  | 37.77591156 | 61.91477714 | 67.48790213 | 39.74015759 |  | 18.90387011 | 18.92658323 | 18.76922916 | 18.56983805 | 19.03930779 | 20.47741685 | 52.78226207 | 17.76608308 | 18.97713262 | 18.12560997 | 19.12253162 | 19.0411995 | 44.5065382 | 47.96759072 | 45.26812912 | 20.99768044 |  |  | 1.928132 | 8.910743 | 8.987675 | 1.127886 | 1.481785 | 1.402682 | 2.395339 | -33.59288 | 0.5092626 | 0.3525142 | 0.123249 | 0.00041891 | 8.88525811 | 1.98721729 | 21.46749248 | 21.59065737 | 21.67172353 | 21.65129097 | 21.47658129 | 20.94623747 | 20.32178694 | 21.70686893 | 21.8139086 | 21.8469771 | 21.8073022 | 21.54821566 | 21.01617331 | 21.774066 | 39.7502225 | 28.30350716 | 25.68095068 | 21.76903186 | 20.17721526 | 22.8723217 | 20.22310331 | 21.70349086 | 21.51401351 | 21.29729943 | 21.31946465 | 21.08669692 | 20.95151029 | 21.03916741 | 20.78068166 | 20.74561459 | 25.76505534 | 78.84249528 | 54.75326452 | 32.60622472 | 0.521675 | 0.1357624 | 28.00190474 | 21.37600245 | 21.53437644 | 20.11749418 | 21.05599496 | 21.30665304 | 63.14941156 | 21.48194849 | 21.61187674 | 40.31249101 | 21.36608209 | 21.74494563 | 68.29867925 | 83.94115384 | 55.45258424 | 54.91909387 | 35.00597025 |  | 25.2532974 | 39.64132433 | 26.86369836 | 42.86765696 | 25.82288535 | 72.89181035 |  | 32.38249042 |  |  | 21.06246463 | 21.52113272 | 30.63193787 | [5 empty] | 21.29321231 | 27.57813912 | 20.94916276 | 21.16505569 | 24.2506247 | 20.56410824 | 20.91231591 | 22.12750119 | 32.97030849 | 95.20257357 | 20.5302152 | 31.15762785 | 62.70851186 | 20.58291072 | 28.77336733 | 73.1164437 | 24.84994558 | 45.67358761 | 20.71109448 | 53.75933683 | 20.65004807 | 52.72287678 | 20.44604366 | 28.72848736 | 64.15043804 | 22.46354113 | 32.44952145 | 82.1651635 | 20.1792872 | 29.34461979 | 73.25270032 | 20.78383089 | 50.7195391 | 22.50909037 | 47.73495186 | 20.66626236 | 48.07409395 | 0.523749 | 20.34918 | 0.4477993 | 0.04172628 | -26.62335 | 3.08787651 |  |  | 1.831255 | 3.555268 | 3.570582 | 1.264876 | 1.453643 | 1.414311 | 1.848199 | 0.17866264 | 0.10441983 | -0.02045329 | -1.43992985 | -0.18641303 | 0.07528601 | 0.2626297
42843.4229 | 151 | 21.92841231 | 22.16395986 | 22.27853595 | 22.24905483 | 21.98606064 | 21.48794551 | 20.36884634 | 21.68448773 | 21.75990289 | 21.75024493 | 21.69559211 | 21.3765296 | 21.05396454 | 21.5778339 | 21.3300185 | 21.43226186 | 21.38974834 | 20.91098983 | 21.04580041 | 21.0126024 | 20.55803695 | 20.7510777 | 20.7433226 | 55.13131099 | 21.43518667 | 21.59681468 | 77.47807654 | 75.03573214 | 85.48333911 | 36.64538976 | 21.66924252 | 21.86627408 | 39.61827734 | 18.94388262 | 21.92733714 | 26.188025 | 73.72957766 |  | 37.87203023 | 62.12094998 | 67.57039986 | 40.07616714 |  | 18.90291603 | 18.92091498 | 18.76749112 | 18.55660422 | 19.0219785 | 20.43279451 | 53.52416741 | 17.70134485 | 18.97933786 | 18.05106137 | 19.1165907 | 19.04837211 | 44.48477558 | 47.95376772 | 45.27088306 | 20.98975802 |  |  | 1.895932 | 8.689295 | 9.125011 | 1.254706 | 1.104601 | 1.17269 | 2.308603 | -33.55214 | 0.4226656 | 0.3449614 | 0.2416442 | 0.00043041 | 8.88524661 | 1.99114192 | 21.48134186 | 21.59866579 | 21.67887079 | 21.65877149 | 21.4829153 | 20.95225957 | 20.32995234 | 21.71457117 | 21.82078665 | 21.85799996 | 21.81256108 | 21.55965786 | 21.02321352 | 21.7854134 | 42.7599768 | 29.22363794 | 26.59913969 | 22.12169553 | 20.52648747 | 22.93865171 | 20.24994527 | 21.70047704 | 21.51550871 | 21.29633377 | 21.31870266 | 21.0917734 | 20.95231408 | 21.03478386 | 20.78580462 | 20.74866899 | 25.82856326 | 79.02811475 | 54.99042245 | 32.76606453 | 0.4088266 | 0.0731866 | 28.03044062 | 21.38174923 | 21.54386368 | 20.12016616 | 21.06370153 | 21.30974348 | 62.58527698 | 21.48601953 | 21.61674319 | 40.41300021 | 21.36990594 | 21.74811354 | 68.61308113 | 84.12439399 | 55.71830946 | 55.11870202 | 35.25867257 |  | 25.29906017 | 40.00322337 | 26.92134666 | 42.79413863 | 25.88826394 | 73.24438035 |  | 32.52487473 |  |  | 21.04927359 | 21.53166525 | 30.71732111 | [5 empty] | 21.2939405 | 27.54913839 | 20.94007132 | 21.16595408 | 24.26268608 | 20.55035232 | 20.91041917 | 22.12950007 | 33.07340852 | 95.40995559 | 20.53118863 | 31.16494881 | 62.87787246 | 20.59095604 | 28.85727901 | 73.28321185 | 24.8729571 | 45.7966499 | 20.71806917 | 53.92123718 | 20.66018378 | 52.85459419 | 20.46420617 | 28.86426712 | 64.34607369 | 22.48112046 | 32.51250994 | 82.49476547 | 20.18602589 | 29.42571406 | 73.39016987 | 20.81494855 | 50.79392684 | 22.52556975 | 47.85450685 | 20.68527932 | 48.25036669 | 0.3989075 | 20.34338 | 0.4523014 | 0.04447597 | -26.65504 | 3.08787651 |  |  | 1.817204 | 3.510778 | 3.597724 | 1.334081 | 1.254975 | 1.293076 | 1.814291 | 0.17319016 | 0.09632159 | -0.01619866 | -1.76658663 | -0.28529785 | 0.069448 | 0.26033863
42843.4229 | 152 | 21.93630808 | 22.16210698 | 22.29188379 | 22.25865483 | 21.99283661 | 21.49244071 | 20.37654201 | 21.69868462 | 21.76860252 | 21.76495686 | 21.70996006 | 21.39021658 | 21.06107471 | 21.59375344 | 21.32927769 | 21.43775021 | 21.39923664 | 20.90796271 | 21.05638985 | 21.01283591 | 20.56126587 | 20.75822933 | 20.73979957 | 55.48564018 | 21.44385894 | 21.60518265 | 77.9392833 | 75.23170236 | 87.22896686 | 36.5870186 | 21.67660891 | 21.87648888 | 39.66531493 | 18.93929634 | 21.93321697 | 26.27387351 | 73.94060551 |  | 37.99851657 | 62.30075479 | 67.69912864 | 40.09198132 |  | 18.90559893 | 18.92139147 | 18.77187538 | 18.54317061 | 19.01284298 | 20.41816605 | 51.81464158 | 17.66071125 | 18.97632464 | 18.03952914 | 19.12006372 | 19.05219842 | 44.46111531 | 47.94447 | 45.26393092 | 20.98822968 |  |  | 1.554232 | 8.909431 | 8.966647 | 1.060858 | 1.054661 | 1.202262 | 2.256031 | -33.55608 | 0.3773238 | 0.360067 | 0.215257 | 0.00037291 | 8.88518583 | 1.98396784 | 21.47525066 | 21.58098854 | 21.66182404 | 21.65090445 | 21.47811984 | 20.94627668 | 20.31955635 | 21.71207156 | 21.81769509 | 21.85387226 | 21.80210431 | 21.54901371 | 21.0153051 | 21.77850956 | 43.31096167 | 27.08496527 | 25.85915311 | 22.24160259 | 21.32274403 | 23.01351402 | 20.26681806 | 21.70066226 | 21.51424092 | 21.28809877 | 21.3122127 | 21.08676701 | 20.94818676 | 21.02756664 | 20.78150885 | 20.74531889 | 25.89109231 | 78.9997397 | 55.09953805 | 32.90515171 | 0.3272376 | -0.0734576 | 28.0613752 | 21.3870253 | 21.54187166 | 20.11745357 | 21.05773435 | 21.30950058 | 62.81868771 | 21.48872447 | 21.61371482 | 40.90883835 | 21.36986437 | 21.75069527 | 68.830775 | 84.29706165 | 55.98143201 | 55.3543088 | 35.83770443 |  | 25.36596553 | 40.45870835 | 26.98776456 | 42.9510745 | 25.96010388 | 73.25345787 |  | 32.64513591 |  |  | 21.07467656 | 21.53831897 | 30.88788752 | [5 empty] | 21.29502877 | 27.55242496 | 20.95163255 | 21.17643337 | 24.23287719 | 20.57127035 | 20.92317752 | 22.1514963 | 33.21826557 | 95.54161859 | 20.53295298 | 31.14893043 | 63.06300427 | 20.59893074 | 29.04009969 | 73.49640066 | 24.90596211 | 46.04746929 | 20.73098625 | 54.12169647 | 20.65925504 | 52.98923629 | 20.46588779 | 28.92982711 | 64.48017382 | 22.50092231 | 32.58323866 | 82.62539038 | 20.19400269 | 29.47339089 | 73.52823711 | 20.83939446 | 50.93078445 | 22.55213127 | 47.93340176 | 20.69791367 | 48.46402803 | 0.396496 | 20.33797 | 0.4557564 | 0.04383753 | -26.63106 | 3.08790711 |  |  | 1.649319 | 3.554974 | 3.566371 | 1.226705 | 1.226247 | 1.309245 | 1.793469 | 0.15936794 | 0.08592131 | -0.01812657 | -1.81904824 | -0.20110571 | 0.07191585 | 0.25859114
42843.4229 | 153 | 21.93485742 | 22.15262778 | 22.28227617 | 22.25129677 | 21.98447307 | 21.48666498 | 20.37294939 | 21.69624585 | 21.75633486 | 21.75822712 | 21.70350529 | 21.38554182 | 21.05163499 | 21.58501446 | 21.32994202 | 21.43580784 | 21.39821056 | 20.91775984 | 21.05694324 | 21.0115155 | 20.55473004 | 20.75509461 | 20.74798898 | 54.77556378 | 21.44219773 | 21.60212658 | 78.30608088 | 75.49970779 | 87.92265132 | 36.69863581 | 21.6694 | 21.87337763 | 39.90473953 | 18.92208825 | 21.93038112 | 26.34302022 | 74.19083124 |  | 38.10348134 | 62.47976528 | 67.82619654 | 39.81758514 |  | 18.90718274 | 18.9277648 | 18.77740533 | 18.54020277 | 19.01209523 | 20.44630447 | 50.43208299 | 17.65245834 | 18.97823761 | 18.06007219 | 19.12000577 | 19.04031524 | 44.46107983 | 47.93776938 | 45.26161264 | 20.9906009 |  |  | 1.6436 | 8.946883 | 9.058643 | 1.16797 | 1.205797 | 1.20029 | 2.144323 | -33.345148 | 0.3625342 | 0.3269186 | 0.146685 | 0.00043863 | 8.88515625 | 1.97815234 | 21.47682831 | 21.59492079 | 21.67527412 | 21.64841012 | 21.4738851 | 20.94216037 | 20.31969958 | 21.7098457 | 21.81880963 | 21.85491275 | 21.8042922 | 21.55245148 | 21.01755004 | 21.77454429 | 43.21474811 | 27.44867239 | 24.87359877 | 21.63008635 | 21.0484386 | 23.1013819 | 20.27866547 | 21.70983499 | 21.51748616 | 21.2902535 | 21.31937409 | 21.0837281 | 20.95946623 | 21.03405157 | 20.78186674 | 20.75023677 | 25.96215239 | 79.05497641 | 55.21944611 | 32.93159003 | 0.4269138 | 0.00985 | 28.07788305 | 21.37730033 | 21.53779123 | 20.11221915 | 21.04912236 | 21.30482224 | 63.87538831 | 21.48781378 | 21.61090247 | 40.97445612 | 21.36633174 | 21.73939107 | 68.99718435 | 84.39866562 | 56.20409213 | 55.59657556 | 36.28739517 |  | 25.4364259 | 40.86197412 | 27.04278604 | 43.35006886 | 26.02742115 | 73.06338661 |  | 32.75529365 |  |  | 21.08059315 | 21.54938113 | 31.02737033 | [5 empty] | 21.29528829 | 27.65056009 | 20.94657831 | 21.17433681 | 24.26998743 | 20.55855656 | 20.92127034 | 22.16307162 | 33.35565614 | 95.74503347 | 20.54868616 | 31.17271688 | 63.26204676 | 20.60393846 | 29.1937128 | 73.79135043 | 24.95148944 | 46.29838044 | 20.74401135 | 54.35572206 | 20.67418886 | 53.15682945 | 20.45866908 | 29.01871208 | 64.62120561 | 22.51563065 | 32.67328479 | 82.86617136 | 20.19191199 | 29.49903512 | 73.69934397 | 20.86056008 | 51.08113548 | 22.56678347 | 48.14046682 | 20.7035237 | 48.64077818 | 0.233627 | 20.33179 | 0.4591376 | 0.04344576 | -26.63141 | 3.08790067 |  |  | 1.697705 | 3.562477 | 3.584659 | 1.287159 | 1.311232 | 1.308234 | 1.748588 | 0.14925901 | 0.07658535 | -0.02693112 | -1.79807683 | -0.09021541 | 0.08187985 | 0.26026177
42843.4229 | 154 | 21.93622504 | 22.15655273 | 22.27775876 | 22.24344029 | 21.97942483 | 21.48688083 | 20.37019859 | 21.69218648 | 21.7565229 | 21.75346937 | 21.69863163 | 21.37964168 | 21.05264254 | 21.57991589 | 21.33140818 | 21.43585428 | 21.39940474 | 20.91393451 | 21.06483182 | 21.01351678 | 20.56350197 | 20.75828407 | 20.74499198 | 55.00165191 | 21.44357466 | 21.59698014 | 78.55628061 | 75.70241677 | 87.672799 | 36.63157651 | 21.66751795 | 21.87253909 | 39.96878541 | 18.94709293 | 21.92942698 | 26.40288954 | 73.96930699 |  | 38.22319543 | 62.66036682 | 67.97088841 | 39.46843865 |  | 18.9065164 | 18.92698137 | 18.77677255 | 18.5401138 | 19.02500579 | 20.47075351 | 50.259904 | 17.67888838 | 18.98019147 | 18.03005007 | 19.12130793 | 19.03758894 | 44.44075701 | 47.93245265 | 45.27462497 | 20.99166378 |  |  | 1.569348 | 8.847003 | 8.735999 | 1.09503 | 1.050061 | 1.183206 | 2.307943 | -33.411516 | 0.5215224 | 0.4320284 | 0.1723778 | 0.00039427 | 8.88516283 | 1.98002677 | 21.46426087 | 21.58446468 | 21.67253642 | 21.65538902 | 21.47971741 | 20.9491065 | 20.31997893 | 21.70849611 | 21.8143883 | 21.8546551 | 21.80764309 | 21.54919522 | 21.01216267 | 21.77095555 | 44.32341351 | 29.91038858 | 25.47121035 | 21.25315107 | 20.61862844 | 23.17302583 | 20.29031289 | 21.70129436 | 21.5164141 | 21.29742677 | 21.31448695 | 21.07755186 | 20.94857159 | 21.03055091 | 20.78846667 | 20.74517127 | 26.02579034 | 79.37734601 | 55.35138851 | 32.8493234 | 0.4023388 | 0.0988636 | 28.09991868 | 21.37085166 | 21.53585288 | 20.11688985 | 21.04876877 | 21.30222859 | 63.70639697 | 21.48073863 | 21.61453069 | 40.72751215 | 21.36369426 | 21.73820492 | 69.13576752 | 84.38693002 | 56.40172472 | 55.81817367 | 36.43488268 |  | 25.50315808 | 41.87123388 | 27.11596052 | 43.78998124 | 26.10726901 | 73.01321727 |  | 32.85787763 |  |  | 21.09090218 | 21.57312488 | 31.05253517 | [5 empty] | 21.31087058 | 27.82435344 | 20.95855177 | 21.18188388 | 24.3221784 | 20.56413584 | 20.92739304 | 22.18008992 | 33.45585757 | 95.51948837 | 20.56145592 | 31.26269846 | 63.43993207 | 20.60693245 | 29.3209589 | 74.04971733 | 24.98657967 | 46.50309301 | 20.7621458 | 54.57618043 | 20.69008772 | 53.29211701 | 20.46730189 | 29.14698743 | 64.74915488 | 22.52852584 | 32.76211377 | 82.9321054 | 20.20431202 | 29.54561846 | 73.91890879 | 20.87726484 | 51.25304761 | 22.57645685 | 48.41272106 | 20.72223927 | 48.77353686 | 0.3683 | 20.32717 | 0.4618167 | 0.0421253 | -26.64377 | 3.08797474 |  |  | 1.65834 | 3.542532 | 3.520237 | 1.246317 | 1.223679 | 1.298944 | 1.814149 | 0.14741884 | 0.0510321 | -0.03644778 | -1.91287881 | -0.1552558 | 0.09360627 | 0.26470105
42843.4229 | 155 | 21.93185239 | 22.15091368 | 22.28062697 | 22.24398706 | 21.98044355 | 21.47954011 | 20.36856222 | 21.69220375 | 21.75016474 | 21.75037294 | 21.69896814 | 21.37550294 | 21.05168995 | 21.57955834 | 21.32043533 | 21.43815514 | 21.39225066 | 20.90327023 | 21.05699862 | 21.00662072 | 20.55377928 | 20.75288334 | 20.75453182 | 54.94052867 | 21.43763219 | 21.60098812 | 78.73412913 | 75.84475467 | 87.37835079 | 36.58246158 | 21.67305693 | 21.86982415 | 39.88417447 | 18.95396652 | 21.92828728 | 26.46522892 | 73.95199406 |  | 38.34300894 | 62.84447259 | 68.12029578 | 39.1714424 |  | 18.91332787 | 18.93639445 | 18.79034257 | 18.55012595 | 19.05237225 | 20.52231967 | 48.41784627 | 17.7613894 | 18.97551907 | 17.94791805 | 19.12891459 | 19.03824605 | 44.42254539 | 47.92050163 | 45.27473691 | 20.99630938 |  |  | 1.515464 | 8.927171 | 8.958763 | 1.047718 | 1.274137 | 1.158234 | 2.272459 | -32.70446 | 0.5425392 | 0.4106288 | 0.151893 | 0.00038934 | 8.88529261 | 1.97804228 | 21.46615192 | 21.58791028 | 21.66458107 | 21.6519032 | 21.48005353 | 20.93660892 | 20.32200154 | 21.71032198 | 21.81919334 | 21.84644194 | 21.80007729 | 21.54706955 | 21.00912862 | 21.77582555 | 44.16375718 | 32.57101828 | 28.02472268 | 21.70315999 | 20.49231092 | 23.25827751 | 20.34343241 | 21.69810029 | 21.5176041 | 21.29670893 | 21.31441015 | 21.07878743 | 20.9523502 | 21.03316728 | 20.78717549 | 20.74595686 | 26.08787509 | 79.39524032 | 55.47836071 | 32.78898402 | 0.2792672 | 0.1947244 | 28.17989661 | 21.37762896 | 21.53796708 | 20.11857112 | 21.05443228 | 21.30472969 | 64.5018564 | 21.47746171 | 21.61190194 | 40.704721 | 21.36241173 | 21.74015914 | 69.24997738 | 84.47022602 | 56.58755584 | 56.01381241 | 36.23334207 |  | 25.56620512 | 42.48827452 | 27.20587379 | 43.85775542 | 26.2009539 | 73.04914131 |  | 32.98295126 |  |  | 21.08691923 | 21.56583623 | 31.04098037 | [5 empty] | 21.29978961 | 28.01056481 | 20.95447809 | 21.17027051 | 24.38595506 | 20.55954671 | 20.91583269 | 22.20167614 | 33.52343325 | 95.7212422 | 20.57922043 | 31.36232646 | 63.63197224 | 20.62211907 | 29.35477339 | 74.25765068 | 25.02828158 | 46.85347322 | 20.7794037 | 54.7572558 | 20.70056722 | 53.42798067 | 20.45985606 | 29.28956705 | 64.85890863 | 22.54377109 | 32.83649972 | 82.9257668 | 20.20991494 | 29.64413397 | 74.03944576 | 20.88412509 | 51.48485 | 22.5950197 | 48.60360645 | 20.72227942 | 48.78910736 | 0.258855 | 20.32278 | 0.4654011 | 0.04193669 | -26.68436 | 3.08797152 |  |  | 1.628957 | 3.558603 | 3.564894 | 1.219115 | 1.348052 | 1.285277 | 1.800307 | 0.15514951 | 0.03694198 | -0.03515833 | -1.8851635 | -0.43277273 | 0.10396797 | 0.26847889
42843.4229 | 156 | 21.93399305 | 22.15869403 | 22.28831163 | 22.24683007 | 21.99290156 | 21.4907865 | 20.3684592 | 21.69282264 | 21.75871815 | 21.7637495 | 21.70532654 | 21.38412625 | 21.06076472 | 21.5893161 | 21.32276457 | 21.43806844 | 21.39375831 | 20.9093344 | 21.05318987 | 21.01398641 | 20.561039 | 20.75380026 | 20.7613365 | 55.38653113 | 21.4442304 | 21.59986724 | 79.08264039 | 75.99584633 | 87.72257356 | 36.75813862 | 21.66557989 | 21.87598152 | 39.71564067 | 18.89703449 | 21.92811617 | 26.54050607 | 74.62666147 |  | 38.46738686 | 63.10012714 | 68.239795 | 39.28635131 |  | 18.91738243 | 18.94237931 | 18.800528 | 18.56116112 | 19.09033034 | 20.62682242 | 48.53618584 | 17.76616024 | 18.97731845 | 17.90694297 | 19.13609949 | 19.05097111 | 44.40503345 | 47.91122512 | 45.26878123 | 20.99422547 |  |  | 1.627172 | 8.893003 | 8.696571 | 1.219882 | 0.967921 | 1.258118 | 2.384171 | -32.529668 | 0.5516854 | 0.4479732 | 0.1907794 | 0.00039427 | 8.88497554 | 1.97391393 | 21.47223007 | 21.58930502 | 21.67189819 | 21.65126201 | 21.47824608 | 20.94459728 | 20.32584365 | 21.71543646 | 21.82027325 | 21.85131526 | 21.81055797 | 21.54705764 | 21.01719061 | 21.77988495 | 43.73779782 | 34.21340603 | 29.83585389 | 21.76497846 | 20.59076839 | 23.33571959 | 20.39267866 | 21.70085259 | 21.51532324 | 21.29862213 | 21.3154451 | 21.08713684 | 20.96059057 | 21.03805535 | 20.7891972 | 20.7558055 | 26.15416227 | 79.46224365 | 55.57623712 | 32.90123407 | 0.2947986 | 0.1408978 | 28.20599796 | 21.38609271 | 21.54324599 | 20.12687486 | 21.05904678 | 21.30916036 | 65.52396229 | 21.48054274 | 21.61551936 | 40.98914067 | 21.36811259 | 21.74568 | 69.40652576 | 84.56089978 | 56.75916028 | 56.20773637 | 35.97465486 |  | 25.62085408 | 43.01268154 | 27.30348212 | 43.54081835 | 26.27029442 | 73.22908256 |  | 33.079918 |  |  | 21.09099198 | 21.57256336 | 31.19197052 | [5 empty] | 21.30004897 | 28.08879241 | 20.95440187 | 21.17113629 | 24.46575318 | 20.5594079 | 20.91989099 | 22.20816225 | 33.56920414 | 95.984522 | 20.57589394 | 31.45956766 | 63.76793609 | 20.61773913 | 29.37117217 | 74.4019469 | 25.05152587 | 47.10584124 | 20.78132874 | 54.9082091 | 20.69802947 | 53.54082892 | 20.45875768 | 29.40862477 | 64.96770844 | 22.55161504 | 32.92943786 | 83.13559478 | 20.22497402 | 29.77774343 | 74.19013045 | 20.89691491 | 51.66644488 | 22.61099304 | 48.71513715 | 20.74428597 | 48.8948882 | 0.2367805 | 20.31847 | 0.4703342 | 0.04321355 | -26.62083 | 3.08797152 |  |  | 1.688732 | 3.551823 | 3.512377 | 1.315485 | 1.175156 | 1.339789 | 1.844355 | 0.16418376 | 0.0256866 | -0.02400638 | -1.82877244 | -0.62825529 | 0.10332646 | 0.26760511
42843.4229 | 157 | 21.92972502 | 22.14694365 | 22.27609786 | 22.24433443 | 21.98707493 | 21.49125322 | 20.36168406 | 21.68662894 | 21.75773201 | 21.75986023 | 21.69927866 | 21.3794489 | 21.05478522 | 21.57835345 | 21.33555699 | 21.43878095 | 21.39849722 | 20.91515176 | 21.05659229 | 21.01982986 | 20.56074124 | 20.75837394 | 20.76574113 | 55.2081758 | 21.44061589 | 21.60892014 | 79.27187185 | 76.13541386 | 87.97042871 | 37.196257 | 21.66607126 | 21.86681583 | 40.2217212 | 18.83874443 | 21.91821076 | 26.59581335 | 75.6856746 |  | 38.59508383 | 63.33744258 | 68.38391779 | 39.19665729 |  | 18.90462696 | 18.93743853 | 18.79596347 | 18.55965516 | 19.0929196 | 20.66502 | 50.31047812 | 17.75643473 | 18.96669456 | 17.90223253 | 19.1296212 | 19.06237096 | 44.38904644 | 47.90951352 | 45.25467697 | 20.99454314 |  |  | 1.581176 | 8.967911 | 8.696571 | 1.165338 | 0.553281 | 0.88159 | 2.444623 | -32.254992 | 0.3938648 | 0.2895742 | 0.1347066 | 0.00038441 | 8.88512175 | 1.96418037 | 21.47239408 | 21.5981127 | 21.67512519 | 21.65718198 | 21.48162171 | 20.95296544 | 20.32535003 | 21.71716428 | 21.81811481 | 21.85763204 | 21.81277604 | 21.55156215 | 21.01676209 | 21.77466371 | 41.76600248 | 33.81675272 | 30.01439683 | 22.3357774 | 20.57293878 | 23.39465394 | 20.44083061 | 21.69878638 | 21.51570351 | 21.29578689 | 21.3182206 | 21.08779964 | 20.95821053 | 21.03651108 | 20.78824877 | 20.76472127 | 26.21493019 | 79.60469838 | 55.67138207 | 32.96131392 | 0.1886346 | 0.090685 | 28.2436488 | 21.38661342 | 21.54375274 | 20.12157933 | 21.05869731 | 21.30750808 | 65.62029747 | 21.4881576 | 21.61899208 | 41.51649042 | 21.36860091 | 21.75086647 | 69.60636539 | 84.57056454 | 56.96056024 | 56.34245644 | 36.00095257 |  | 25.67663285 | 43.33120166 | 27.37673153 | 43.48911809 | 26.33395971 | 73.36422357 |  | 33.17481008 |  |  | 21.09391171 | 21.57971351 | 31.25571971 | [5 empty] | 21.3040408 | 28.07370692 | 20.95370724 | 21.17475131 | 24.47185214 | 20.5752353 | 20.92349983 | 22.22186281 | 33.64616639 | 96.14698202 | 20.58775801 | 31.59379923 | 63.93026847 | 20.6237676 | 29.5147754 | 74.54731877 | 25.08245452 | 47.30564487 | 20.78788655 | 55.08437231 | 20.70761508 | 53.69208568 | 20.45672361 | 29.47965875 | 65.18629219 | 22.57039061 | 33.04628231 | 83.26804496 | 20.22514816 | 29.86122094 | 74.26668096 | 20.89659007 | 51.81818321 | 22.61893122 | 48.87923165 | 20.75520419 | 49.06010874 | 0.4423145 | 20.31182 | 0.4737955 | 0.04284357 | -26.60516 | 3.08798923 |  |  | 1.665264 | 3.56672 | 3.512347 | 1.285729 | 0.8885397 | 1.121598 | 1.867712 | 0.16534015 | 0.01932427 | -0.02041406 | -1.60278734 | -0.64246688 | 0.107692 | 0.26799387
42843.4229 | 158 | 21.93210581 | 22.16371217 | 22.27766402 | 22.2481713 | 21.98882421 | 21.48640423 | 20.36808643 | 21.69481922 | 21.76151501 | 21.76579918 | 21.70003593 | 21.37808672 | 21.0578576 | 21.58688692 | 21.33391989 | 21.43359675 | 21.39827985 | 20.91889289 | 21.05376042 | 21.0115744 | 20.55301398 | 20.75593725 | 20.76595081 | 55.10555913 | 21.43938155 | 21.60189393 | 79.37369127 | 76.26045284 | 88.18961529 | 37.27984609 | 21.67064457 | 21.86449545 | 40.26774935 | 18.80923682 | 21.92857 | 26.66763322 | 76.08807581 |  | 38.71178347 | 63.49980624 | 68.54623924 | 38.86881608 |  | 18.91777518 | 18.94388624 | 18.81826029 | 18.57692183 | 19.14644146 | 20.71088065 | 50.24625794 | 17.76672511 | 18.97875346 | 17.933329 | 19.1386286 | 19.04994882 | 44.37048835 | 47.8850946 | 45.24610449 | 20.98960415 |  |  | 1.496408 | 8.977111 | 8.873995 | 1.066114 | 0.919297 | 0.848078 | 2.491279 | -32.0986 | 0.3463824 | 0.2904134 | 0.1638714 | 0.00040741 | 8.88506425 | 1.96687127 | 21.46006011 | 21.58714971 | 21.66556953 | 21.64892173 | 21.4738785 | 20.94199635 | 20.31956325 | 21.70638754 | 21.81574041 | 21.84548724 | 21.79707767 | 21.54182035 | 20.99927516 | 21.77095678 | 37.19473228 | 32.41413769 | 29.75994577 | 23.62586312 | 21.05289562 | 23.43184187 | 20.48607467 | 21.70497281 | 21.50969508 | 21.29196656 | 21.31192301 | 21.08498432 | 20.95516457 | 21.03245379 | 20.78210922 | 20.76450754 | 26.27465163 | 79.73605833 | 55.99267541 | 33.10784326 | 0.230707 | 0.0901144 | 28.31571307 | 21.38431193 | 21.54693042 | 20.12785576 | 21.06443404 | 21.31087386 | 66.11177435 | 21.49533371 | 21.61762341 | 41.83719274 | 21.37467395 | 21.75056439 | 69.75923257 | 84.70466811 | 57.19764637 | 56.49196265 | 36.13238363 |  | 25.74559825 | 43.25777984 | 27.45509164 | 43.67398334 | 26.40162061 | 73.47727462 |  | 33.30537981 |  |  | 21.09066883 | 21.58866716 | 31.35470557 | [5 empty] | 21.30182946 | 28.04771181 | 20.95482176 | 21.17248767 | 24.44530908 | 20.56571087 | 20.92692701 | 22.24263006 | 33.72288868 | 96.35854986 | 20.59486265 | 31.70020428 | 64.11030392 | 20.6355297 | 29.66927886 | 74.79480345 | 25.11353609 | 47.52912746 | 20.80229328 | 55.24136 | 20.72612099 | 53.86875045 | 20.46151771 | 29.50761037 | 65.34349714 | 22.58087978 | 33.16856726 | 83.41791056 | 20.23121134 | 29.91644898 | 74.32787618 | 20.89169755 | 52.0049227 | 22.6320516 | 48.97623665 | 20.75953168 | 49.23354036 | 0.286309 | 20.30573 | 0.4771828 | 0.04295965 | -26.62073 | 3.08795058 |  |  | 1.620503 | 3.568589 | 3.548034 | 1.229787 | 1.145423 | 1.10016 | 1.885598 | 0.16402252 | 0.024023 | -0.0232574 | -1.09051645 | -0.60890768 | 0.11923253 | 0.26594604
42843.4229 | 159 | 21.93951129 | 22.1559187 | 22.28356893 | 22.24563193 | 21.98687402 | 21.47666483 | 20.36727069 | 21.69245211 | 21.76306671 | 21.7643529 | 21.70314001 | 21.38323266 | 21.05528087 | 21.58495918 | 21.33197504 | 21.43374618 | 21.39159486 | 20.91154997 | 21.05813419 | 21.01164518 | 20.55984311 | 20.7563345 | 20.7706058 | 55.80721607 | 21.44409402 | 21.59646873 | 79.40882956 | 76.42384561 | 88.04037295 | 37.23655659 | 21.67197259 | 21.87002143 | 40.38060318 | 18.77489591 | 21.93954722 | 26.73264643 | 76.97686287 |  | 38.83718383 | 63.71429129 | 68.73399359 | 38.5238565 |  | 18.92203878 | 18.94204669 | 18.81499435 | 18.57600022 | 19.20188199 | 20.72769871 | 48.60600289 | 17.80394634 | 18.96871719 | 17.94427367 | 19.13999224 | 19.03906464 | 44.37902498 | 47.8745023 | 45.23636078 | 20.99675627 |  |  | 1.47078 | 9.015883 | 8.747171 | 1.22185 | 1.078973 | 1.117494 | 2.413083 | -32.237908 | 0.6567694 | 0.4223776 | 0.2548378 | 0.0004222 | 8.88526468 | 1.98209012 | 21.4719322 | 21.59956649 | 21.66279999 | 21.65779361 | 21.47573619 | 20.94189185 | 20.324582 | 21.71116895 | 21.81856907 | 21.84999975 | 21.80074839 | 21.55240519 | 21.01258714 | 21.778338 | 34.24006493 | 29.79182644 | 28.25934764 | 24.10236919 | 21.59183014 | 23.46825989 | 20.52145567 | 21.70345402 | 21.50540758 | 21.29119587 | 21.3141839 | 21.08637189 | 20.95852572 | 21.03560292 | 20.79268163 | 20.76760184 | 26.34973826 | 79.94986582 | 56.17568441 | 33.16612966 | 0.2541024 | 0.021262 | 28.32715079 | 21.37724493 | 21.54001249 | 20.12806897 | 21.06118199 | 21.30361433 | 66.28685909 | 21.48643019 | 21.61062957 | 41.94285815 | 21.3722327 | 21.74319429 | 69.91417415 | 84.98537474 | 57.44825226 | 56.66515434 | 36.29188151 |  | 25.80439381 | 42.76181854 | 27.52386534 | 43.8279645 | 26.46208016 | 73.77385841 |  | 33.42720803 |  |  | 21.09148053 | 21.59054278 | 31.41878752 | [5 empty] | 21.29207556 | 28.05169121 | 20.94645616 | 21.16745301 | 24.39983586 | 20.55154986 | 20.9180473 | 22.25487713 | 33.8209071 | 96.53663447 | 20.60695127 | 31.76447526 | 64.28568617 | 20.65498459 | 29.79858668 | 74.98466831 | 25.13982073 | 47.71498402 | 20.81418644 | 55.40762337 | 20.73420855 | 54.05060372 | 20.4685975 | 29.55085243 | 65.47743407 | 22.59345847 | 33.27555116 | 83.70406875 | 20.25125799 | 29.9451432 | 74.43636102 | 20.89528488 | 52.19581742 | 22.64344275 | 49.15017374 | 20.77396294 | 49.43866814 | 0.4460245 | 20.29851 | 0.4798619 | 0.0418859 | -26.65227 | 3.08793609 |  |  | 1.606234 | 3.576276 | 3.522578 | 1.316545 | 1.240954 | 1.262911 | 1.855822 | 0.16158142 | 0.04013393 | -0.02548654 | -0.75795812 | -0.43804014 | 0.13101818 | 0.26687005
42843.4229 | 160 | 21.93866973 | 22.1565596 | 22.282871 | 22.24381714 | 21.99013078 | 21.48464792 | 20.37339698 | 21.69481677 | 21.77097148 | 21.76026108 | 21.69693353 | 21.38671096 | 21.0544271 | 21.5839531 | 21.32998651 | 21.43321328 | 21.39061766 | 20.90665775 | 21.05671807 | 21.01499859 | 20.56169727 | 20.75522247 | 20.77394834 | 55.98541514 | 21.44223989 | 21.59375187 | 79.45847027 | 76.60248929 | 87.85102986 | 37.26257193 | 21.66616121 | 21.87096517 | 40.35509687 | 18.74650977 | 21.92730959 | 26.80264252 | 77.61326123 |  | 38.95501299 | 63.90923054 | 68.88985155 | 38.4631733 |  | 18.9138218 | 18.94272825 | 18.80762772 | 18.60657286 | 19.18831515 | 20.75654966 | 48.50342389 | 17.8413171 | 18.97282123 | 17.99803853 | 19.13442672 | 19.02950742 | 44.38379004 | 47.86516066 | 45.22869573 | 20.99318234 |  |  | 1.441208 | 8.879859 | 8.935107 | 0.900522 | 0.934409 | 0.997242 | 2.420967 | -31.86138 | 0.4464068 | 0.3006936 | 0.1638714 | 0.00039427 | 8.88555547 | 1.98723536 | 21.471704 | 21.59665455 | 21.66795754 | 21.66084133 | 21.4750452 | 20.94245986 | 20.32068479 | 21.71367981 | 21.809884 | 21.85177013 | 21.81151247 | 21.55286186 | 21.01306256 | 21.77901664 | 35.06033599 | 28.25244636 | 27.00226702 | 23.85744977 | 21.84789758 | 23.50169942 | 20.54156721 | 21.70072705 | 21.51437282 | 21.28629601 | 21.31612137 | 21.08633883 | 20.95225868 | 21.03382341 | 20.79036229 | 20.76911768 | 26.40677321 | 80.19538354 | 56.35531044 | 33.06514285 | 0.2767114 | 0.1171228 | 28.32184605 | 21.37219325 | 21.5363382 | 20.11967608 | 21.04907142 | 21.29768294 | 65.65828364 | 21.48452351 | 21.60937781 | 42.38064164 | 21.36493173 | 21.74434157 | 70.06637957 | 85.1771264 | 57.68613123 | 56.86739561 | 36.25751728 |  | 25.88048475 | 42.29673745 | 27.59342148 | 43.97618313 | 26.53339607 | 73.71980601 |  | 33.5567131 |  |  | 21.10124447 | 21.59413211 | 31.50933474 | [5 empty] | 21.29365361 | 28.04323052 | 20.94931944 | 21.17158756 | 24.3522804 | 20.55824888 | 20.91954368 | 22.26978079 | 33.93004133 | 96.63025751 | 20.61629701 | 31.78462223 | 64.40317543 | 20.66790276 | 29.87536312 | 75.12395217 | 25.16769012 | 47.86812053 | 20.83054768 | 55.57437144 | 20.74053525 | 54.21744058 | 20.47419579 | 29.61929658 | 65.61256036 | 22.6002623 | 33.39903033 | 83.91089022 | 20.2583351 | 29.98674618 | 74.64011132 | 20.8966412 | 52.37470168 | 22.65786713 | 49.34858796 | 20.78183217 | 49.65897447 | 0.407997 | 20.2925 | 0.483126 | 0.0415957 | -26.62409 | 3.08796024 |  |  | 1.589588 | 3.549199 | 3.560223 | 1.13025 | 1.154889 | 1.193086 | 1.858943 | 0.16511089 | 0.05541392 | -0.02718755 | -0.84518589 | -0.29601436 | 0.13507644 | 0.27160715
42843.4229 | 161 | 21.93532359 | 22.15668742 | 22.28389825 | 22.24780645 | 21.99533292 | 21.49016008 | 20.37721213 | 21.6929019 | 21.76687302 | 21.76427059 | 21.70078827 | 21.38893539 | 21.05756645 | 21.58343085 | 21.33299791 | 21.4386818 | 21.39504507 | 20.91487893 | 21.05853233 | 21.01655251 | 20.561258 | 20.76277097 | 20.7808577 | 56.44898643 | 21.44714609 | 21.60346735 | 79.52199258 | 76.79526109 | 87.01199172 | 37.38095467 | 21.66475636 | 21.86660681 | 40.46255543 | 18.7233381 | 21.93052167 | 26.88786545 | 77.41583362 |  | 39.07391622 | 64.12651781 | 69.04448015 | 38.53293169 |  | 18.91402349 | 18.93669007 | 18.80024963 | 18.60450505 | 19.18764627 | 20.79635882 | 49.2092781 | 17.86160206 | 18.97054419 | 18.01711556 | 19.14371311 | 19.03506815 | 44.40152786 | 47.86603149 | 45.22079105 | 20.99353831 |  |  | 1.532548 | 8.924543 | 9.045499 | 0.822326 | 1.270193 | 1.149034 | 2.517563 | -31.86598 | 0.4035948 | 0.374753 | 0.2010218 | 0.00041234 | 8.88516775 | 1.99018582 | 21.47996104 | 21.59921 | 21.67898004 | 21.6543093 | 21.47884114 | 20.95339669 | 20.3306454 | 21.71724362 | 21.81870301 | 21.85182688 | 21.80884894 | 21.55637991 | 21.02473945 | 21.78262651 | 36.49274768 | 27.82622155 | 25.68069582 | 23.28358083 | 21.70605205 | 23.55031914 | 20.55731578 | 21.70517155 | 21.51740204 | 21.29174648 | 21.31485718 | 21.08507207 | 20.95774082 | 21.03664324 | 20.7967377 | 20.77732805 | 26.46830949 | 80.57253159 | 56.59563327 | 32.80309227 | 0.2792672 | 0.1578256 | 28.46508846 | 21.37621073 | 21.53960778 | 20.12359131 | 21.0513841 | 21.30514882 | 66.11711819 | 21.48507681 | 21.6180586 | 42.44657264 | 21.3589108 | 21.74362243 | 70.18991242 | 85.33349183 | 57.87656871 | 57.05687731 | 36.1362847 |  | 25.96397413 | 41.90339252 | 27.65746401 | 44.08920415 | 26.60278346 | 73.72900181 |  | 33.69820051 |  |  | 21.10722669 | 21.60562964 | 31.55582525 | [5 empty] | 21.29815952 | 28.06271935 | 20.95077105 | 21.17032749 | 24.33750528 | 20.56182676 | 20.92235304 | 22.28993062 | 34.03049424 | 96.73319526 | 20.62490625 | 31.8609215 | 64.51486985 | 20.67405956 | 29.89815447 | 75.26389593 | 25.20236415 | 47.99610995 | 20.84150292 | 55.70908036 | 20.74918179 | 54.39171328 | 20.47963467 | 29.70604299 | 65.78911462 | 22.61103075 | 33.52724125 | 84.12044304 | 20.26120393 | 30.0495071 | 74.82744268 | 20.89843548 | 52.58500491 | 22.67199121 | 49.45215172 | 20.7924198 | 49.86712854 | 0.451404 | 20.2876 | 0.4884903 | 0.04289436 | -26.64856 | 3.08797313 |  |  | 1.63728 | 3.558081 | 3.582112 | 1.080053 | 1.346592 | 1.280759 | 1.895794 | 0.17130414 | 0.06851435 | -0.02797589 | -0.99865261 | -0.14733279 | 0.13602785 | 0.28097095
42843.4229 | 162 | 21.94057722 | 22.16212503 | 22.28347152 | 22.24837861 | 21.99823881 | 21.49183862 | 20.38173172 | 21.70188584 | 21.76405418 | 21.77178508 | 21.70850444 | 21.39019756 | 21.06847419 | 21.59053238 | 21.32949101 | 21.42944938 | 21.38846649 | 20.9098093 | 21.05154329 | 21.01316387 | 20.55380402 | 20.7635051 | 20.78362577 | 56.60266373 | 21.44319411 | 21.60534734 | 79.67202645 | 77.04183062 | 86.79802029 | 37.6908979 | 21.66301779 | 21.85964332 | 40.41201256 | 18.7014087 | 21.92164343 | 26.94320129 | 77.2534375 |  | 39.18434955 | 64.35913339 | 69.20845041 | 38.46534749 |  | 18.91692349 | 18.94647334 | 18.81673253 | 18.6034778 | 19.19654308 | 20.85949419 | 49.96855715 | 17.90216251 | 18.96991491 | 18.03682041 | 19.14918367 | 19.03254382 | 44.40996586 | 47.86815456 | 45.21089328 | 20.99332948 |  |  | 1.641628 | 8.779979 | 8.427811 | 1.124598 | 1.167025 | 1.093838 | 2.604303 | -31.153664 | 0.3220574 | 0.242579 | 0.1763706 | 0.0003877 | 8.88515954 | 1.98856274 | 21.47475127 | 21.58966968 | 21.67347506 | 21.65400493 | 21.48033226 | 20.94985128 | 20.3329162 | 21.72371276 | 21.8274107 | 21.8560932 | 21.81228269 | 21.55674185 | 21.02212016 | 21.78561621 | 37.35240043 | 27.81173812 | 25.64707412 | 22.94962735 | 21.44521385 | 23.60122531 | 20.57877658 | 21.70327388 | 21.51651054 | 21.29801036 | 21.32096008 | 21.09243302 | 20.95234412 | 21.03279314 | 20.7947031 | 20.77673233 | 26.53610365 | 80.70527576 | 56.74711476 | 32.77822779 | 0.3492568 | 0.1076128 | 28.58215839 | 21.37730887 | 21.53223983 | 20.13150582 | 21.06000527 | 21.30797341 | 65.51457681 | 21.48999263 | 21.61601932 | 42.2981315 | 21.36345228 | 21.74788248 | 70.30321316 | 85.5426857 | 58.04857884 | 57.26126269 | 36.2426127 |  | 26.04104659 | 41.66445842 | 27.73272325 | 44.09297878 | 26.67075932 | 73.82605759 |  | 33.79740274 |  |  | 21.1149546 | 21.61387828 | 31.57152394 | [5 empty] | 21.29816833 | 28.16821929 | 20.95237598 | 21.16647924 | 24.33397599 | 20.55906718 | 20.9167064 | 22.30549774 | 34.11270441 | 96.82774579 | 20.63290796 | 32.04967231 | 64.61455109 | 20.67819532 | 29.92608228 | 75.42219412 | 25.23272977 | 48.15436701 | 20.84551653 | 55.83357184 | 20.7566756 | 54.55695897 | 20.48787285 | 29.82681525 | 65.969291 | 22.62700301 | 33.68609927 | 84.19894034 | 20.26682049 | 30.12089944 | 74.94331206 | 20.89624396 | 52.73692854 | 22.69274018 | 49.54634303 | 20.80853668 | 49.98928715 | 0.2753645 | 20.28134 | 0.4916559 | 0.04254612 | -26.68599 | 3.08801177 |  |  | 1.694042 | 3.529205 | 3.457702 | 1.263074 | 1.290886 | 1.249753 | 1.928384 | 0.17095946 | 0.0777067 | -0.02577716 | -1.08821171 | -0.14108918 | 0.13978138 | 0.2839585
42843.4229 | 163 | 21.93193754 | 22.15760323 | 22.28634002 | 22.24757069 | 21.99177592 | 21.4883253 | 20.375811 | 21.69629343 | 21.76377103 | 21.7606134 | 21.70275011 | 21.39035861 | 21.05603649 | 21.59023993 | 21.32844129 | 21.431254 | 21.39598908 | 20.909691 | 21.04774811 | 21.01483256 | 20.55706655 | 20.75392885 | 20.78629612 | 56.38530952 | 21.44513754 | 21.59844679 | 79.90179545 | 77.28765705 | 87.48221713 | 37.69083439 | 21.6617926 | 21.86907924 | 40.29566931 | 18.69736489 | 21.92957084 | 27.01628594 | 77.12604591 |  | 39.31749109 | 64.57851161 | 69.35590269 | 38.54261045 |  | 18.91250142 | 18.95049293 | 18.80509672 | 18.60444497 | 19.17733223 | 20.90232594 | 50.28977738 | 17.89564812 | 18.96665935 | 18.01419544 | 19.14854724 | 19.0414874 | 44.41140558 | 47.86511738 | 45.20099546 | 20.99660213 |  |  | 1.332128 | 8.912715 | 9.088871 | 1.02143 | 1.012605 | 1.043242 | 2.298087 | -30.923676 | 0.4715102 | 0.218452 | 0.171857 | 0.00042877 | 8.88542897 | 1.98376085 | 21.47968554 | 21.59906409 | 21.67318935 | 21.65122064 | 21.48225852 | 20.9524729 | 20.32535753 | 21.71763443 | 21.82228592 | 21.84940492 | 21.80896213 | 21.55378148 | 21.02038988 | 21.78423868 | 38.76425323 | 28.32657206 | 25.53661915 | 23.1048468 | 21.49624559 | 23.65298092 | 20.59543415 | 21.69877041 | 21.50761363 | 21.29684933 | 21.31970304 | 21.08871529 | 20.95269437 | 21.03647889 | 20.79639043 | 20.77686269 | 26.62362652 | 81.08200404 | 56.94120477 | 32.99168854 | 0.5104688 | 0.2474098 | 28.66852784 | 21.38309366 | 21.53805392 | 20.12867474 | 21.0560052 | 21.3103382 | 65.65373328 | 21.48890947 | 21.61768941 | 42.34093034 | 21.36911682 | 21.75140534 | 70.40078971 | 85.89591611 | 58.21610802 | 57.45663012 | 36.0976682 |  | 26.10845334 | 41.84910883 | 27.79181283 | 44.26826916 | 26.72938507 | 74.08363049 |  | 33.90886819 |  |  | 21.1267275 | 21.62771783 | 31.53863747 | [5 empty] | 21.29773664 | 28.28192999 | 20.95110964 | 21.17054103 | 24.35512908 | 20.56054449 | 20.92175639 | 22.32700626 | 34.21915624 | 97.05019856 | 20.63958001 | 32.32651013 | 64.72033722 | 20.6841991 | 29.99363183 | 75.58414348 | 25.25212217 | 48.37385458 | 20.85543543 | 55.95167988 | 20.76076773 | 54.7009317 | 20.49446993 | 29.93695999 | 66.0982856 | 22.63730815 | 33.85093661 | 84.25605413 | 20.27428623 | 30.20873344 | 74.99647871 | 20.90232712 | 52.8590622 | 22.70965516 | 49.65813744 | 20.82417033 | 50.02470126 | 0.4790435 | 20.27796 | 0.4947169 | 0.04185685 | -26.61668 | 3.08803754 |  |  | 1.527468 | 3.555807 | 3.590774 | 1.203753 | 1.202539 | 1.220596 | 1.811601 | 0.17726768 | 0.07458406 | -0.02865938 | -1.2390268 | -0.12686981 | 0.14011343 | 0.28099474
42843.4229 | 164 | 21.92622983 | 22.16266349 | 22.28831523 | 22.25087783 | 21.98250907 | 21.48387409 | 20.3657206 | 21.68705658 | 21.75925148 | 21.75517549 | 21.70617452 | 21.38995887 | 21.05438906 | 21.58720737 | 21.32879761 | 21.43714985 | 21.40046548 | 20.91242262 | 21.05631241 | 21.01570633 | 20.55767321 | 20.76781577 | 20.79310165 | 56.63857672 | 21.4461047 | 21.59792849 | 80.16478443 | 77.47184566 | 88.17944408 | 37.36531908 | 21.66480162 | 21.86504217 | 40.3743598 | 18.69040627 | 21.9343231 | 27.07086025 | 77.05606728 |  | 39.43980382 | 64.73549951 | 69.50362505 | 38.84295408 |  | 18.91881355 | 18.94594718 | 18.80521406 | 18.60064249 | 19.1832454 | 20.91734577 | 48.72991261 | 17.84026014 | 18.97236835 | 17.99673247 | 19.14985853 | 19.04227291 | 44.4121552 | 47.85681361 | 45.19926233 | 20.99016986 |  |  | 1.451064 | 8.714267 | 8.891079 | 1.009602 | 1.096717 | 1.26403 | 2.236319 | -31.193752 | 0.1574258 | 0.3470594 | 0.1873074 | 0.00042548 | 8.88536326 | 1.98175335 | 21.47402035 | 21.59354757 | 21.67426189 | 21.65010927 | 21.48003633 | 20.94739773 | 20.3252084 | 21.71400617 | 21.81725161 | 21.85018122 | 21.80433488 | 21.55159646 | 21.01605574 | 21.77946327 | 41.29899989 | 29.30904875 | 26.77548077 | 23.58495439 | 22.06138981 | 23.71489902 | 20.63309652 | 21.69924429 | 21.51184053 | 21.2952348 | 21.31453514 | 21.08460993 | 20.96069887 | 21.04065193 | 20.79989874 | 20.78176598 | 26.68954695 | 81.35980933 | 57.05805514 | 33.11092251 | 0.2470248 | 0.2460784 | 28.70637516 | 21.37596893 | 21.53879454 | 20.13032895 | 21.05604708 | 21.30990104 | 67.03585951 | 21.48560092 | 21.61524882 | 42.24082661 | 21.36999406 | 21.75201163 | 70.46769368 | 86.15452578 | 58.37593836 | 57.60426381 | 36.15870899 |  | 26.15434432 | 41.97779917 | 27.85707649 | 44.42673609 | 26.79159613 | 74.37465363 |  | 34.01686321 |  |  | 21.12511119 | 21.62800744 | 31.6673519 | [5 empty] | 21.29472857 | 28.32044197 | 20.94918057 | 21.16534198 | 24.33706306 | 20.56355062 | 20.91324002 | 22.33952527 | 34.35250889 | 97.36401943 | 20.64892545 | 32.62650871 | 64.87740278 | 20.70369602 | 30.07520364 | 75.71702258 | 25.27468733 | 48.53882309 | 20.86220248 | 56.02328183 | 20.78320831 | 54.85370088 | 20.49750122 | 30.00963151 | 66.17523121 | 22.66266928 | 33.97934458 | 84.37444622 | 20.28184167 | 30.29365909 | 75.01261093 | 20.911521 | 53.01340351 | 22.72172594 | 49.76074054 | 20.83579224 | 50.16084615 | 0.2953985 | 20.27136 | 0.4962011 | 0.04100801 | -26.63561 | 3.08796024 |  |  | 1.595739 | 3.51597 | 3.55146 | 1.196754 | 1.25152 | 1.343597 | 1.787135 | 0.17712586 | 0.07322576 | -0.03095254 | -1.51341824 | -0.26011985 | 0.13362135 | 0.27991669
42843.4229 | 165 | 21.93850417 | 22.15904416 | 22.28295058 | 22.2444193 | 21.99482907 | 21.49421189 | 20.37041952 | 21.69569452 | 21.77046584 | 21.76008856 | 21.70846442 | 21.39126596 | 21.05507387 | 21.59111473 | 21.32909012 | 21.43754414 | 21.40059484 | 20.91062712 | 21.05361905 | 21.01459964 | 20.56118237 | 20.75699746 | 20.79755356 | 56.8960728 | 21.44733199 | 21.6021124 | 80.32335426 | 77.64382862 | 87.89651705 | 37.15088355 | 21.66536814 | 21.86057537 | 40.32633365 | 18.65840653 | 21.92062796 | 27.15313353 | 76.42541302 |  | 39.56455614 | 64.90401324 | 69.6278948 | 39.23749109 |  | 18.91429634 | 18.93896517 | 18.80196727 | 18.59929478 | 19.1750708 | 20.9340318 | 49.84236089 | 17.7731617 | 18.96793713 | 17.9839715 | 19.14506859 | 19.04097331 | 44.42245532 | 47.86794223 | 45.20089415 | 21.00218026 |  |  | 1.462236 | 8.905487 | 8.833907 | 0.943234 | 1.442357 | 1.132606 | 2.357883 | -30.80868 | 0.3253656 | 0.3877606 | 0.074641 | 0.0004107 | 8.88523183 | 1.97887846 | 21.47992959 | 21.59158996 | 21.67344263 | 21.65715584 | 21.47780088 | 20.94688353 | 20.32363776 | 21.71688831 | 21.81881038 | 21.85563516 | 21.80627302 | 21.55457156 | 21.02072662 | 21.78198439 | 40.26268303 | 29.98046604 | 28.2128446 | 24.64400842 | 23.13512989 | 23.7711439 | 20.67815462 | 21.7014343 | 21.50910604 | 21.29802845 | 21.31144149 | 21.0896944 | 20.95733922 | 21.03560045 | 20.80068745 | 20.78818767 | 26.75353294 | 81.48747391 | 57.1583042 | 33.29997227 | 0.2541024 | 0.2141248 | 28.78280795 | 21.38212016 | 21.54139798 | 20.13705891 | 21.06186901 | 21.31224349 | 66.17480185 | 21.48987505 | 21.61884923 | 42.08222223 | 21.37420615 | 21.74926164 | 70.5589326 | 86.55791125 | 58.53080026 | 57.74220934 | 36.77786156 |  | 26.23745797 | 42.07248766 | 27.94694929 | 44.74417965 | 26.87946114 | 74.23326268 |  | 34.16031552 |  |  | 21.12945553 | 21.63191147 | 31.7838846 | [5 empty] | 21.29821717 | 28.40998597 | 20.95169912 | 21.16768879 | 24.35732769 | 20.55552096 | 20.91441945 | 22.34211112 | 34.44873568 | 97.64089726 | 20.63923715 | 32.80573179 | 65.04788071 | 20.71457231 | 30.17217303 | 75.86242485 | 25.29754462 | 48.62423723 | 20.87341641 | 56.1322951 | 20.79503081 | 55.00531875 | 20.49870274 | 30.07251584 | 66.23307515 | 22.66838513 | 34.03391227 | 84.45929124 | 20.28270293 | 30.36685734 | 75.06607317 | 20.90351425 | 53.1872541 | 22.73003123 | 49.85127162 | 20.83884321 | 50.2771832 | 0.500376 | 20.26668 | 0.50151 | 0.04265495 | -26.5755 | 3.08797957 |  |  | 1.601243 | 3.554294 | 3.539981 | 1.156736 | 1.435288 | 1.271868 | 1.835117 | 0.16274152 | 0.07364815 | -0.03679175 | -1.39168866 | -0.41456131 | 0.12545248 | 0.27683402
42843.4229 | 166 | 21.93433657 | 22.15966879 | 22.28413239 | 22.24780706 | 21.99111498 | 21.48595416 | 20.3695258 | 21.69575725 | 21.76762312 | 21.76369984 | 21.70285937 | 21.38836676 | 21.05626156 | 21.59008081 | 21.32777832 | 21.43172609 | 21.39369132 | 20.90200527 | 21.04934065 | 21.00638249 | 20.55958141 | 20.74985282 | 20.7916119 | 57.01724978 | 21.43507318 | 21.59778167 | 80.51075903 | 77.82085639 | 88.1224589 | 37.01576074 | 21.67124493 | 21.86254671 | 40.27708993 | 18.62868927 | 21.92847637 | 27.22979904 | 75.58364808 |  | 39.69136815 | 65.0428857 | 69.71850872 | 39.29114909 |  | 18.91411631 | 18.9454343 | 18.80787125 | 18.60702051 | 19.17771805 | 20.94218117 | 49.84107524 | 17.77878965 | 18.97463681 | 18.0016377 | 19.13774902 | 19.05088161 | 44.4237469 | 47.85068685 | 45.2000673 | 20.99138501 |  |  | 1.645572 | 8.906799 | 8.781339 | 0.95375 | 1.113801 | 0.944014 | 2.409139 | -30.842852 | 0.4072922 | 0.279294 | 0.2147362 | 0.00037949 | 8.88544704 | 1.97567337 | 21.47445783 | 21.5870997 | 21.66106839 | 21.65559009 | 21.47123695 | 20.94437233 | 20.32142169 | 21.71485998 | 21.81250748 | 21.8502022 | 21.79869318 | 21.55176553 | 21.0127342 | 21.77588486 | 38.55158434 | 29.16822359 | 27.6702084 | 25.1945157 | 23.45052946 | 23.82150032 | 20.70912685 | 21.7081329 | 21.515085 | 21.30074666 | 21.315709 | 21.0864518 | 20.95613451 | 21.04154488 | 20.79794876 | 20.79466929 | 26.81940461 | 81.56472697 | 57.26080669 | 33.35005547 | 0.2806434 | 0.0819358 | 28.76486377 | 21.3851967 | 21.54309048 | 20.13937659 | 21.06483529 | 21.31016885 | 65.56099617 | 21.4872269 | 21.6151487 | 41.83267217 | 21.37214319 | 21.74745381 | 70.68198822 | 86.83480092 | 58.71030352 | 57.8914987 | 36.87226049 |  | 26.30580877 | 42.50531688 | 28.00897321 | 44.98497344 | 26.9538146 | 73.99166652 |  | 34.26422522 |  |  | 21.12380284 | 21.63715682 | 31.85485514 | [5 empty] | 21.29332552 | 28.42544233 | 20.94430128 | 21.16631806 | 24.33607816 | 20.55081145 | 20.90977273 | 22.34897897 | 34.53187296 | 97.80230594 | 20.64534297 | 32.84848657 | 65.15237841 | 20.71020766 | 30.22819131 | 76.00909723 | 25.3306336 | 48.84384867 | 20.87617346 | 56.24206282 | 20.80132334 | 55.15874959 | 20.5096281 | 30.14642924 | 66.36903579 | 22.69375212 | 34.06331207 | 84.69558698 | 20.3038875 | 30.46729905 | 75.14124451 | 20.92076609 | 53.406033 | 22.75271349 | 49.9579016 | 20.86592694 | 50.39134693 | 0.4556705 | 20.26264 | 0.504768 | 0.04428731 | -26.68455 | 3.08799406 |  |  | 1.699194 | 3.554596 | 3.529472 | 1.163179 | 1.261283 | 1.161176 | 1.854982 | 0.1624341 | 0.06373211 | -0.04095947 | -1.19567239 | -0.35064882 | 0.12656266 | 0.27767571
42843.4229 | 167 | 21.94326653 | 22.16121796 | 22.28905719 | 22.25465814 | 21.99550218 | 21.49354329 | 20.37557743 | 21.69891252 | 21.76731758 | 21.76760906 | 21.70496668 | 21.39288354 | 21.06341838 | 21.59059657 | 21.32892498 | 21.44003077 | 21.39139235 | 20.90502055 | 21.05621645 | 21.01056762 | 20.55648767 | 20.75835802 | 20.800985 | 56.89238806 | 21.44098641 | 21.60254073 | 80.65272715 | 77.98251959 | 88.20391621 | 37.01238059 | 21.66491646 | 21.86725493 | 40.33863024 | 18.62333956 | 21.92791548 | 27.2930459 | 75.20571706 |  | 39.82291032 | 65.15347083 | 69.80524062 | 39.37437764 |  | 18.90472418 | 18.94632049 | 18.80855 | 18.60693046 | 19.1713279 | 20.9212244 | 48.43727294 | 17.80206566 | 18.97119041 | 17.93658432 | 19.14970549 | 19.07682196 | 44.4267657 | 47.85154481 | 45.19433625 | 20.99230066 |  |  | 1.446464 | 8.772751 | 8.916707 | 1.23171 | 1.292537 | 1.198978 | 2.369711 | -30.655572 | 0.5156844 | 0.1735548 | 0.0878346 | 0.00041398 | 8.88525976 | 1.97389751 | 21.46700973 | 21.59047083 | 21.6738967 | 21.65254805 | 21.48121675 | 20.94703234 | 20.32103508 | 21.7118181 | 21.82241954 | 21.84664255 | 21.79979676 | 21.5499541 | 21.01176452 | 21.770058 | 38.41537449 | 29.32663136 | 27.48037744 | 24.6091211 | 22.94454926 | 23.88048172 | 20.73767062 | 21.70594185 | 21.51323141 | 21.29352722 | 21.31266328 | 21.08420981 | 20.94955879 | 21.0352717 | 20.80828581 | 20.79806079 | 26.88203663 | 81.77678828 | 57.36804423 | 33.26007372 | 0.3596766 | 0.1152208 | 28.75505993 | 21.37774874 | 21.53293647 | 20.13424415 | 21.05368175 | 21.29722186 | 65.96941769 | 21.48354191 | 21.61102685 | 41.90441299 | 21.36517416 | 21.74058422 | 70.8464684 | 87.01600872 | 58.85455039 | 58.030628 | 37.05297362 |  | 26.38677261 | 43.05048256 | 28.08359141 | 45.01593101 | 27.0314213 | 73.40280717 |  | 34.36725072 |  |  | 21.14206383 | 21.64328812 | 31.85194415 | [5 empty] | 21.29608108 | 28.52692843 | 20.93707228 | 21.15815308 | 24.35589101 | 20.55772656 | 20.91710821 | 22.38453368 | 34.62425572 | 97.9428284 | 20.66883721 | 32.87710227 | 65.29293018 | 20.72863581 | 30.31172915 | 76.22791669 | 25.38278934 | 49.07264768 | 20.88815862 | 56.36533264 | 20.81934605 | 55.30647195 | 20.4952861 | 30.21522267 | 66.53382264 | 22.69699117 | 34.09061511 | 84.9154695 | 20.30128495 | 30.52494085 | 75.20076361 | 20.92466761 | 53.49684373 | 22.7703351 | 50.10034259 | 20.86535712 | 50.47713878 | 0.2000515 | 20.25507 | 0.5076072 | 0.04400436 | -26.63106 | 3.08796669 |  |  | 1.593262 | 3.527751 | 3.556577 | 1.321856 | 1.358672 | 1.308576 | 1.839674 | 0.16015658 | 0.05112376 | -0.03918775 | -1.17363401 | -0.32622066 | 0.1263965 | 0.28229851
42843.4229 | 168 | 21.94014147 | 22.15732114 | 22.28653425 | 22.25560816 | 21.99376264 | 21.49506777 | 20.37501199 | 21.70337243 | 21.75979685 | 21.76594088 | 21.70671297 | 21.38882905 | 21.0643555 | 21.58798417 | 21.32996009 | 21.44470557 | 21.39622586 | 20.91485643 | 21.05580397 | 21.0218447 | 20.56174494 | 20.76325784 | 20.81741304 | 57.01363651 | 21.44524239 | 21.60614715 | 80.71354879 | 78.10106564 | 87.91069898 | 37.04872523 | 21.66438513 | 21.86586787 | 40.38809664 | 18.60716477 | 21.92939883 | 27.35489604 | 75.11937981 |  | 39.94379845 | 65.25138252 | 69.92820503 | 39.23839086 |  | 18.90332125 | 18.94620222 | 18.8106267 | 18.60428973 | 19.17485992 | 20.88335459 | 47.43159537 | 17.80314486 | 18.97719825 | 17.93361397 | 19.1538786 | 19.08481288 | 44.42481114 | 47.83614858 | 45.18596876 | 20.98144193 |  |  | 1.54306 | 8.904831 | 8.428471 | 1.032602 | 1.453529 | 1.233802 | 2.319115 | -30.332272 | 0.36701 | 0.2012484 | 0.0786338 | 0.00039263 | 8.88507411 | 1.94622463 | 21.46904065 | 21.59522232 | 21.67068962 | 21.65167289 | 21.4746957 | 20.94428621 | 20.32493943 | 21.71575479 | 21.81882427 | 21.85135598 | 21.81231966 | 21.55139256 | 21.01872206 | 21.77347632 | 39.31542006 | 31.44131212 | 28.35667507 | 24.28865445 | 22.76349597 | 23.9439802 | 20.770977 | 21.7020996 | 21.51008612 | 21.29244331 | 21.31121373 | 21.08586043 | 20.95464605 | 21.03460651 | 20.80681249 | 20.79191651 | 26.94626901 | 81.85176547 | 57.47671025 | 33.3153072 | 0.2301172 | 0.2078482 | 28.79390939 | 21.37640405 | 21.53293856 | 20.1297383 | 21.04834153 | 21.29529391 | 66.0896446 | 21.47949015 | 21.61374275 | 42.16587447 | 21.36124695 | 21.74080838 | 71.00211107 | 87.21415728 | 59.01723886 | 58.16991072 | 36.77549791 |  | 26.44462745 | 43.36427472 | 28.15527886 | 45.06842936 | 27.09480057 | 73.05945128 |  | 34.47254508 |  |  | 21.15875241 | 21.66594281 | 31.81179638 | [5 empty] | 21.30128792 | 28.5617752 | 20.95944221 | 21.1717875 | 24.3617333 | 20.5724529 | 20.925832 | 22.38878895 | 34.71606439 | 98.03035392 | 20.67611586 | 33.01231644 | 65.45612339 | 20.74086771 | 30.36838793 | 76.37131243 | 25.40924602 | 49.29427323 | 20.90010639 | 56.45553172 | 20.83760443 | 55.45469229 | 20.52204053 | 30.30462104 | 66.77064484 | 22.72754374 | 34.20158881 | 85.12734443 | 20.31428821 | 30.57445509 | 75.24236217 | 20.94927324 | 53.5679545 | 22.79311789 | 50.27783678 | 20.89639279 | 50.61694546 | 0.275921 | 20.24895 | 0.5101569 | 0.04248808 | -26.62983 | 3.08797474 |  |  | 1.644934 | 3.554208 | 3.457836 | 1.210309 | 1.440712 | 1.327358 | 1.819812 | 0.16982406 | 0.04484322 | -0.03849657 | -1.26620616 | -0.41969458 | 0.13227252 | 0.28294207
42843.4229 | 169 | 21.9295554 | 22.15500882 | 22.27491554 | 22.25076411 | 21.98712272 | 21.48519023 | 20.3654515 | 21.69084783 | 21.76230689 | 21.76293148 | 21.69790371 | 21.37937408 | 21.05956426 | 21.58505065 | 21.33780585 | 21.44155256 | 21.40451891 | 20.92165169 | 21.06529961 | 21.0275537 | 20.57084978 | 20.76968585 | 20.82395304 | 57.05258767 | 21.45072603 | 21.61749375 | 80.71669778 | 78.14313549 | 87.05405692 | 36.98605612 | 21.65836986 | 21.85860691 | 40.4640968 | 18.59593381 | 21.916756 | 27.39277562 | 75.12471376 |  | 40.04888524 | 65.33387179 | 70.08857521 | 39.06285036 |  | 18.89673916 | 18.93926327 | 18.80183637 | 18.58669101 | 19.15525575 | 20.83762486 | 46.384694 | 17.78439875 | 18.97092264 | 18.01670942 | 19.15751621 | 19.08054139 | 44.42203427 | 47.82648259 | 45.1820011 | 20.9850824 |  |  | 1.389296 | 8.988939 | 9.031703 | 0.937978 | 1.410161 | 1.38297 | 2.277059 | -30.310588 | 0.4022326 | 0.3588082 | 0.1643922 | 0.00040413 | 8.88496568 | 1.92879293 | 21.47185639 | 21.58064863 | 21.65815274 | 21.65014809 | 21.47551228 | 20.93676947 | 20.32194909 | 21.70816904 | 21.81485699 | 21.84400244 | 21.80449397 | 21.54594359 | 21.01760381 | 21.77622655 | 38.7834468 | 31.85073794 | 29.55026615 | 24.29043816 | 23.24218266 | 23.99315122 | 20.81322028 | 21.7074702 | 21.51193607 | 21.28628062 | 21.31899869 | 21.09004999 | 20.95784879 | 21.03927424 | 20.80722232 | 20.80128971 | 27.01340161 | 81.99020923 | 57.57575186 | 33.37553814 | 0.149118 | 0.0813652 | 28.98198017 | 21.3837383 | 21.54037825 | 20.13175706 | 21.05557139 | 21.30438283 | 66.03653028 | 21.48145104 | 21.61497002 | 42.4468179 | 21.36085695 | 21.74368027 | 71.16610875 | 87.40097586 | 59.16451493 | 58.31792336 | 36.51832098 |  | 26.51340072 | 43.22445184 | 28.2328897 | 45.41979664 | 27.16308553 | 72.7967208 |  | 34.57803676 |  |  | 21.15216879 | 21.67069459 | 31.95582918 | [5 empty] | 21.30015275 | 28.62470276 | 20.94700772 | 21.17334044 | 24.33317743 | 20.5636684 | 20.91572369 | 22.40529026 | 34.82576353 | 98.25580101 | 20.6851792 | 33.14880239 | 65.57251381 | 20.74377069 | 30.45315552 | 76.54418886 | 25.44830174 | 49.59590694 | 20.92467944 | 56.606216 | 20.85793872 | 55.64039035 | 20.5220902 | 30.3687107 | 66.87713398 | 22.7408046 | 34.27397679 | 85.32648681 | 20.32438649 | 30.57511003 | 75.30492782 | 20.9587005 | 53.69283056 | 22.80770225 | 50.4326607 | 20.89858961 | 50.73218816 | 0.3083835 | 20.24435 | 0.5135812 | 0.04408419 | -26.5926 | 3.08800694 |  |  | 1.558973 | 3.570911 | 3.579395 | 1.153509 | 1.418946 | 1.405199 | 1.803095 | 0.17929782 | 0.05136472 | -0.04594065 | -1.20134207 | -0.54737879 | 0.13843403 | 0.28354541
42843.4229 | 170 | 21.93292242 | 22.15876366 | 22.28045039 | 22.25723785 | 21.99133143 | 21.48515724 | 20.3725519 | 21.69270953 | 21.76452472 | 21.76178118 | 21.70198394 | 21.38454072 | 21.06238294 | 21.58216726 | 21.32928679 | 21.43749089 | 21.39481674 | 20.91206006 | 21.04774663 | 21.01010432 | 20.5534804 | 20.75762257 | 20.81263234 | 57.04057201 | 21.44017504 | 21.60659842 | 80.69663411 | 78.26209888 | 86.58846548 | 37.42411782 | 21.66459392 | 21.8647975 | 40.59398674 | 18.58122925 | 21.9273825 | 27.45238522 | 75.5701584 |  | 40.17232574 | 65.44756195 | 70.23056253 | 39.25352002 |  | 18.88984603 | 18.93992621 | 18.79748557 | 18.57756945 | 19.13787557 | 20.80162863 | 43.33371865 | 17.83261739 | 18.9768062 | 18.02831117 | 19.16585172 | 19.06921144 | 44.42374489 | 47.82554305 | 45.18127371 | 21.00388986 |  |  | 1.621916 | 8.873287 | 9.527823 | 1.21331 | 1.057289 | 1.28703 | 2.338171 | -30.379584 | 0.7060032 | 0.607631 | 0.2216802 | 0.00038934 | 8.88526961 | 1.95597461 | 21.47835162 | 21.58366354 | 21.66853353 | 21.65249654 | 21.47552872 | 20.94026756 | 20.32641253 | 21.71051736 | 21.8165759 | 21.84464803 | 21.79603489 | 21.54655234 | 21.01862025 | 21.77398527 | 37.49373335 | 30.88231816 | 28.50000205 | 24.10601703 | 23.29396195 | 24.03514211 | 20.85843883 | 21.70000251 | 21.51106599 | 21.28289596 | 21.31787738 | 21.08920621 | 20.9554551 | 21.0392834 | 20.80484799 | 20.80206519 | 27.07328628 | 82.12100834 | 57.72352975 | 33.1534063 | 0.3370676 | 0.0950596 | 29.0999353 | 21.37321325 | 21.53960932 | 20.1327848 | 21.05631594 | 21.3051712 | 65.68125536 | 21.47825716 | 21.61528619 | 42.97614567 | 21.36301057 | 21.74211338 | 71.33910726 | 87.70615464 | 59.26350962 | 58.42811443 | 36.35499868 |  | 26.58266755 | 43.29621041 | 28.30243072 | 45.71879494 | 27.23442993 | 72.67922714 |  | 34.69449581 |  |  | 21.15895977 | 21.67881389 | 32.067255 | [5 empty] | 21.29898665 | 28.73836492 | 20.94776265 | 21.16927305 | 24.33619525 | 20.56481492 | 20.92025202 | 22.40454518 | 34.9297582 | 98.30209019 | 20.6940698 | 33.24200865 | 65.69565171 | 20.74863801 | 30.51764246 | 76.67718294 | 25.47091397 | 49.777519 | 20.92642543 | 56.75009422 | 20.86163295 | 55.80628103 | 20.53272043 | 30.48919519 | 66.95191534 | 22.75541277 | 34.35921359 | 85.43861499 | 20.32283225 | 30.61016514 | 75.39426279 | 20.97620424 | 53.87460588 | 22.82289886 | 50.52135162 | 20.9091088 | 50.82188669 | 0.5027875 | 20.23916 | 0.5186375 | 0.04657268 | -26.63784 | 3.08804237 |  |  | 1.683351 | 3.547869 | 3.676395 | 1.311932 | 1.228575 | 1.355499 | 1.827019 | 0.18618151 | 0.05173502 | -0.05182596 | -1.05312501 | -0.42539792 | 0.13516059 | 0.29174662
42843.4229 | 171 | 21.93749303 | 22.16048673 | 22.28264959 | 22.24590106 | 21.98968731 | 21.49096059 | 20.36676671 | 21.69536792 | 21.76748134 | 21.76216778 | 21.70197729 | 21.38281705 | 21.0482451 | 21.58502025 | 21.32753859 | 21.43338612 | 21.39860838 | 20.90797079 | 21.05115401 | 21.00879661 | 20.56170003 | 20.75831844 | 20.81294965 | 56.60935732 | 21.4404297 | 21.60176546 | 80.74299854 | 78.38055844 | 86.32472778 | 37.58126865 | 21.6588555 | 21.8631519 | 40.69253049 | 18.52632954 | 21.91841656 | 27.50671384 | 75.6906037 |  | 40.30406814 | 65.59823881 | 70.34441561 | 39.35572011 |  | 18.89332002 | 18.94879124 | 18.7967623 | 18.56881364 | 19.12037394 | 20.77146509 | 41.5328368 | 17.89656149 | 18.98063123 | 18.02533541 | 19.17271089 | 19.05395941 | 44.39842459 | 47.81051672 | 45.17109935 | 20.99133388 |  |  | 1.800652 | 9.002083 | 8.939703 | 0.888038 | 0.815469 | 0.869106 | 2.411111 | -30.15682 | 0.4952514 | 0.3248206 | 0.243901 | 0.0004222 | 8.88509875 | 1.9690989 | 21.47878389 | 21.58797341 | 21.67462906 | 21.65541805 | 21.4840872 | 20.94844108 | 20.33200556 | 21.71616851 | 21.82503932 | 21.85228778 | 21.80529418 | 21.55028855 | 21.01654349 | 21.78318922 | 37.76203596 | 30.04228156 | 27.58886899 | 23.74184205 | 22.73415121 | 24.08359307 | 20.87306856 | 21.70556229 | 21.51544783 | 21.29460431 | 21.31809794 | 21.08814798 | 20.9586897 | 21.04619353 | 20.80184709 | 20.81188807 | 27.13630257 | 82.19374933 | 57.85695206 | 32.94136625 | 0.2755318 | 0.1616296 | 29.03426586 | 21.37096975 | 21.53709774 | 20.13112266 | 21.05267836 | 21.30130067 | 66.2535549 | 21.47874881 | 21.60916791 | 43.05427271 | 21.36644807 | 21.73976186 | 71.47506274 | 87.84562774 | 59.37934416 | 58.54069076 | 36.31393094 |  | 26.64609812 | 43.18124306 | 28.38922285 | 45.54223282 | 27.29669869 | 73.09868746 |  | 34.82099095 |  |  | 21.16435233 | 21.68546372 | 32.07011891 | [5 empty] | 21.2957212 | 28.79695859 | 20.94780534 | 21.16942337 | 24.37898783 | 20.56182181 | 20.9217219 | 22.42068217 | 35.02279827 | 98.38291054 | 20.69465405 | 33.32909975 | 65.78611168 | 20.75051417 | 30.55984018 | 76.79584305 | 25.50428335 | 49.92081363 | 20.94253466 | 56.88803307 | 20.87965991 | 55.90392806 | 20.55105 | 30.66457454 | 67.01781426 | 22.7701324 | 34.45565199 | 85.49389352 | 20.33452936 | 30.71318624 | 75.46116215 | 20.98918305 | 54.04051965 | 22.84254719 | 50.61105963 | 20.92760604 | 50.98637717 | 0.406142 | 20.23425 | 0.521914 | 0.04579638 | -26.6322 | 3.08801338 |  |  | 1.77303 | 3.573579 | 3.561176 | 1.1224 | 1.078913 | 1.11383 | 1.855202 | 0.18947175 | 0.05787892 | -0.04480887 | -1.07726447 | -0.32245105 | 0.13416561 | 0.29977394
42843.4229 | 172 | 21.9289814 | 22.15135471 | 22.27185375 | 22.23500544 | 21.98619026 | 21.48107584 | 20.36268574 | 21.69004237 | 21.75633362 | 21.75452232 | 21.6913934 | 21.38967573 | 21.0497519 | 21.57422011 | 21.31952616 | 21.42827496 | 21.39208434 | 20.90416411 | 21.05006872 | 21.0087159 | 20.55354107 | 20.75344856 | 20.81457058 | 56.2503314 | 21.43210452 | 21.59584991 | 80.90203498 | 78.51367671 | 86.53315827 | 37.69623462 | 21.66926203 | 21.86322877 | 40.76495526 | 18.49174018 | 21.92526343 | 27.57619072 | 75.48992371 |  | 40.45319321 | 65.7884594 | 70.51367638 | 39.61710723 |  | 18.88744095 | 18.94475704 | 18.77602198 | 18.55616584 | 19.10272849 | 20.73563063 | 42.58410182 | 17.9045292 | 18.9787721 | 18.04042953 | 19.17153249 | 19.06852747 | 44.38947667 | 47.80688478 | 45.16962427 | 20.99540037 |  |  | 1.760568 | 8.972511 | 8.954163 | 1.276394 | 1.513329 | 1.616902 | 2.374971 | -30.317816 | 0.4952514 | 0.3711864 | 0.2553586 | 0.00035484 | 8.88513654 | 1.97261613 | 21.47560085 | 21.59075055 | 21.67170566 | 21.65741771 | 21.48492098 | 20.95096051 | 20.33180255 | 21.71389297 | 21.81654622 | 21.85623006 | 21.80651634 | 21.54658745 | 21.0188035 | 21.78052517 | 36.88533083 | 30.18101527 | 27.26527291 | 23.54995165 | 22.41974052 | 24.12884595 | 20.90219008 | 21.7022369 | 21.51019914 | 21.29761867 | 21.31875988 | 21.08934821 | 20.95962385 | 21.04038832 | 20.81381321 | 20.81204907 | 27.20495051 | 82.27341623 | 57.96365577 | 32.9204235 | 0.2773012 | 0.2531158 | 29.01885671 | 21.36777103 | 21.53334881 | 20.12736922 | 21.04468038 | 21.29983509 | 66.78230787 | 21.48236465 | 21.60359843 | 42.91403077 | 21.36543383 | 21.73893763 | 71.60637087 | 87.95072615 | 59.5165999 | 58.68435079 | 36.3431063 |  | 26.72262451 | 42.77565512 | 28.45852202 | 45.15454762 | 27.37400464 | 73.68133357 |  | 34.9472209 |  |  | 21.17741036 | 21.68906669 | 32.06818029 | [5 empty] | 21.29780149 | 28.82402584 | 20.95072308 | 21.16885845 | 24.40730474 | 20.55979889 | 20.91691354 | 22.43584176 | 35.13697221 | 98.45640035 | 20.69867984 | 33.37031352 | 65.92409606 | 20.75409758 | 30.61383935 | 76.95946606 | 25.53611252 | 50.0797515 | 20.95050999 | 57.00783361 | 20.89223101 | 56.04345001 | 20.54677514 | 30.81106502 | 67.10878901 | 22.7932454 | 34.5424172 | 85.61497162 | 20.35354908 | 30.88875561 | 75.56291415 | 21.00056374 | 54.15920389 | 22.85452412 | 50.71387565 | 20.94144231 | 51.1282171 | 0.310795 | 20.22881 | 0.5247778 | 0.04563676 | -26.60175 | 3.08802787 |  |  | 1.753692 | 3.56768 | 3.56403 | 1.345616 | 1.46968 | 1.519141 | 1.841134 | 0.19125489 | 0.07150131 | -0.03141676 | -0.97455512 | -0.2830923 | 0.12926317 | 0.3026843
42843.4229 | 173 | 21.93220951 | 22.15070186 | 22.27793881 | 22.2473015 | 21.98789175 | 21.48989311 | 20.36929038 | 21.6893268 | 21.76023074 | 21.75976809 | 21.70199268 | 21.38067576 | 21.05116776 | 21.58226854 | 21.32824854 | 21.4265584 | 21.38816711 | 20.90827476 | 21.04296066 | 21.01046627 | 20.55324274 | 20.76492462 | 20.82005791 | 55.91879165 | 21.43989816 | 21.60333363 | 81.13377806 | 78.6514409 | 87.11720182 | 37.90406217 | 21.67145414 | 21.87501968 | 40.85459253 | 18.51693253 | 21.92769793 | 27.64541763 | 75.45694884 |  | 40.57930294 | 65.96307166 | 70.66420803 | 39.93702472 |  | 18.88430109 | 18.94271529 | 18.78165737 | 18.55202427 | 19.09331881 | 20.7061296 | 42.92078384 | 17.84981204 | 18.98093541 | 18.06499488 | 19.17732022 | 19.08045861 | 44.3739726 | 47.79579277 | 45.14937907 | 20.99170578 |  |  | 1.773052 | 8.976455 | 9.111871 | 1.319762 | 1.671693 | 1.105666 | 2.539907 | -30.15288 | 0.548961 | 0.338038 | 0.2107434 | 0.00039756 | 8.88501497 | 1.97942387 | 21.4733251 | 21.59289866 | 21.67183629 | 21.65987107 | 21.48208067 | 20.94935968 | 20.32670815 | 21.7149767 | 21.81307757 | 21.8548618 | 21.79714438 | 21.55098454 | 21.01544354 | 21.77712118 | 36.9353619 | 29.59643366 | 27.34834817 | 23.39853878 | 22.46426368 | 24.16805176 | 20.9363495 | 21.69849654 | 21.50918958 | 21.2911092 | 21.31225168 | 21.08375532 | 20.95310089 | 21.02642511 | 20.80480873 | 20.80848525 | 27.27792485 | 82.37761807 | 58.08183591 | 33.04194528 | 0.350633 | 0.1226386 | 28.96949274 | 21.37094627 | 21.52958703 | 20.12823595 | 21.05322891 | 21.29476502 | 66.48461584 | 21.47734166 | 21.59969112 | 42.91762677 | 21.35891311 | 21.73188235 | 71.78540266 | 88.13286658 | 59.68405508 | 58.83764123 | 36.58054755 |  | 26.78629623 | 42.50133617 | 28.53241649 | 45.1132283 | 27.44690447 | 73.92840214 |  | 35.04177704 |  |  | 21.17564412 | 21.68929771 | 32.09448202 | [5 empty] | 21.29681533 | 28.82451847 | 20.94627701 | 21.16290187 | 24.39800277 | 20.55916523 | 20.90810824 | 22.45742823 | 35.26865709 | 98.70827288 | 20.71253091 | 33.38854122 | 66.13480078 | 20.75894156 | 30.70731853 | 77.10380666 | 25.5703844 | 50.23038545 | 20.96005239 | 57.1402713 | 20.90185487 | 56.18956628 | 20.54592583 | 30.90164452 | 67.21042369 | 22.79709633 | 34.58349392 | 85.63973579 | 20.36670718 | 31.08795686 | 75.6951739 | 21.00563715 | 54.2825944 | 22.86266866 | 50.79109728 | 20.95161337 | 51.26805229 | 0.425805 | 20.22613 | 0.5275123 | 0.04423656 | -26.65341 | 3.08797313 |  |  | 1.761327 | 3.568451 | 3.595267 | 1.368281 | 1.544588 | 1.256164 | 1.903896 | 0.18681749 | 0.08163389 | -0.02779509 | -0.97552427 | -0.28833038 | 0.1227267 | 0.30178437
42843.4229 | 174 | 21.93940153 | 22.15600783 | 22.28185224 | 22.24918486 | 21.99206753 | 21.4892441 | 20.37986427 | 21.69768168 | 21.77218223 | 21.76810627 | 21.70160751 | 21.3844002 | 21.06074711 | 21.58604323 | 21.33567695 | 21.42479517 | 21.38685504 | 20.9072712 | 21.04305093 | 21.00979266 | 20.55158933 | 20.76237201 | 20.8241974 | 55.83717272 | 21.44647201 | 21.6041214 | 81.30284999 | 78.75373676 | 86.96074612 | 38.05847889 | 21.6650521 | 21.86406438 | 40.84540441 | 18.54216175 | 21.92421163 | 27.72735079 | 75.38671564 |  | 40.71857009 | 66.1165354 | 70.78651724 | 40.32438134 |  | 18.88596224 | 18.94753687 | 18.7789831 | 18.54960002 | 19.11757094 | 20.75868798 | 42.90769524 | 17.82475721 | 18.97341541 | 18.0740466 | 19.17773833 | 19.09115605 | 44.36078116 | 47.77944289 | 45.13160461 | 20.99548796 |  |  | 1.54766 | 8.987627 | 8.948247 | 0.988574 | 1.031661 | 1.145094 | 2.461051 | -29.986628 | 0.5503232 | 0.2495024 | 0.164913 | 0.00040084 | 8.8852499 | 1.972028 | 21.47921958 | 21.60156883 | 21.66958642 | 21.65788028 | 21.4811632 | 20.95621982 | 20.32982909 | 21.72149916 | 21.82855595 | 21.85612818 | 21.81143862 | 21.55932187 | 21.01904412 | 21.7823849 | 38.46113577 | 30.00752258 | 26.6681661 | 23.58147101 | 22.69665378 | 24.23117664 | 20.96933395 | 21.70255827 | 21.51269205 | 21.29315207 | 21.31896566 | 21.08823354 | 20.96022901 | 21.03570315 | 20.81626018 | 20.81937871 | 27.33954912 | 82.545889 | 58.19396271 | 33.13031229 | 0.3726522 | 0.1195954 | 28.9740311 | 21.37098287 | 21.53348756 | 20.1321736 | 21.04921481 | 21.30115642 | 67.18328808 | 21.47937741 | 21.60471581 | 42.30930172 | 21.36446415 | 21.73532647 | 71.93773836 | 88.44036197 | 59.85181455 | 59.00064784 | 36.88672497 |  | 26.85146104 | 42.26837252 | 28.59604699 | 45.26160407 | 27.51553383 | 74.26175376 |  | 35.13494977 |  |  | 21.18249809 | 21.70119413 | 32.12905268 | [5 empty] | 21.29331713 | 28.83563705 | 20.94914261 | 21.16812074 | 24.42968166 | 20.56007271 | 20.9104461 | 22.46183243 | 35.36210595 | 98.67675608 | 20.72218607 | 33.40006786 | 66.34021826 | 20.76521377 | 30.84017512 | 77.26836021 | 25.60259166 | 50.30045044 | 20.96661518 | 57.25839195 | 20.91294611 | 56.34483863 | 20.55019117 | 30.94857419 | 67.25545936 | 22.81060937 | 34.61797614 | 85.76019119 | 20.37495446 | 31.19621589 | 75.8460939 | 21.00887652 | 54.44318633 | 22.88134603 | 50.92730826 | 20.96486708 | 51.49448494 | 0.3206265 | 20.22153 | 0.5288857 | 0.04340947 | -26.68297 | 3.08799567 |  |  | 1.645216 | 3.570701 | 3.562869 | 1.184229 | 1.213505 | 1.278479 | 1.874276 | 0.18052162 | 0.09026898 | -0.02958735 | -1.13766443 | -0.20889935 | 0.11474864 | 0.30142062
42843.4229 | 175 | 21.9371015 | 22.15124777 | 22.28497503 | 22.25235629 | 21.98819721 | 21.48882198 | 20.37730174 | 21.70208538 | 21.7704648 | 21.76316647 | 21.70176845 | 21.38357309 | 21.06320892 | 21.59109516 | 21.33058956 | 21.43256905 | 21.39038991 | 20.91318152 | 21.05232847 | 21.01577539 | 20.55656013 | 20.7624058 | 20.8321177 | 55.84227803 | 21.44412016 | 21.6038544 | 81.40282928 | 78.8399527 | 87.0862452 | 38.26952873 | 21.66917569 | 21.86608236 | 40.95047868 | 18.57742168 | 21.92608379 | 27.83855853 | 75.09159856 |  | 40.86180123 | 66.27939388 | 70.89880887 | 40.7948902 |  | 18.88595064 | 18.94995071 | 18.7827377 | 18.56528574 | 19.1450897 | 20.82574125 | 42.48321009 | 17.82912506 | 18.97711492 | 18.10180879 | 19.18775354 | 19.08663699 | 44.35608275 | 47.75843394 | 45.10765995 | 20.98057678 |  |  | 1.815108 | 8.963311 | 9.125011 | 0.847954 | 1.263621 | 0.81325 | 2.556335 | -30.240276 | 0.3528042 | 0.2759372 | 0.0768978 | 0.00037784 | 8.88517926 | 1.95263481 | 21.48319536 | 21.59919571 | 21.67085944 | 21.65342513 | 21.48381547 | 20.95758621 | 20.32478518 | 21.71970925 | 21.82460112 | 21.85344099 | 21.80302393 | 21.55165493 | 21.02573437 | 21.78692406 | 39.66586215 | 30.85763814 | 27.00020625 | 23.4271382 | 22.68538047 | 24.28803953 | 20.99382767 | 21.70228486 | 21.51187716 | 21.29171219 | 21.31995684 | 21.08633742 | 20.94897011 | 21.03706493 | 20.81575157 | 20.82376664 | 27.39841053 | 82.68195967 | 58.29402606 | 33.21078781 | 0.4218022 | 0.0994342 | 28.99641316 | 21.37152214 | 21.53193052 | 20.13300996 | 21.05412901 | 21.30087188 | 67.35963905 | 21.48040254 | 21.61480541 | 42.18031434 | 21.36366821 | 21.73409125 | 72.07232451 | 88.61460845 | 59.97087219 | 59.15474512 | 37.29380007 |  | 26.93073943 | 41.9729433 | 28.67419066 | 45.64985107 | 27.59228931 | 74.83711001 |  | 35.25761011 |  |  | 21.17921963 | 21.71103288 | 32.23048351 | [5 empty] | 21.28864236 | 28.86088234 | 20.94017691 | 21.16770871 | 24.4473529 | 20.55528617 | 20.91185008 | 22.47888351 | 35.4756209 | 98.72273485 | 20.73577972 | 33.46191089 | 66.51958885 | 20.76745987 | 30.97620568 | 77.49014914 | 25.64370981 | 50.35088764 | 20.97513877 | 57.35076132 | 20.93324957 | 56.47223914 | 20.54525337 | 30.98482999 | 67.30048255 | 22.82813719 | 34.65239614 | 86.07025439 | 20.3719834 | 31.21103569 | 76.06773664 | 21.00638392 | 54.57342495 | 22.88997213 | 51.10470485 | 20.96722288 | 51.71815598 | 0.3113515 | 20.21473 | 0.5315217 | 0.04329339 | -26.63086 | 3.08806652 |  |  | 1.782017 | 3.565882 | 3.597903 | 1.096778 | 1.343171 | 1.077543 | 1.910432 | 0.17190182 | 0.10113312 | -0.03776656 | -1.26486556 | -0.24292982 | 0.10545542 | 0.30118254
42843.4229 | 176 | 21.93441274 | 22.15396841 | 22.28434496 | 22.25379338 | 21.99308303 | 21.49609776 | 20.37547324 | 21.70235953 | 21.76389167 | 21.76395646 | 21.69754535 | 21.38933387 | 21.06531412 | 21.5883917 | 21.33746502 | 21.43757429 | 21.39369222 | 20.92314883 | 21.05730641 | 21.02466427 | 20.56996573 | 20.76493429 | 20.84070122 | 55.9056476 | 21.44899807 | 21.60584659 | 81.46809795 | 78.90310924 | 86.95496346 | 38.43216629 | 21.66654461 | 21.86898919 | 41.13500245 | 18.58687295 | 21.93216842 | 27.91818965 | 74.95781159 |  | 40.97208402 | 66.45154382 | 71.00363354 | 41.09703101 |  | 18.8791553 | 18.94103402 | 18.77901114 | 18.58697198 | 19.14929785 | 20.8858239 | 42.0171845 | 17.82790102 | 18.96279809 | 18.12594186 | 19.17713462 | 19.06539416 | 44.3592508 | 47.75605221 | 45.10705942 | 20.99323968 |  |  | 1.568032 | 8.877887 | 8.891735 | 1.066774 | 1.281365 | 0.930214 | 2.401911 | -29.836804 | 0.468202 | 0.3130718 | 0.078113 | 0.00041398 | 8.88516283 | 1.96013745 | 21.47778426 | 21.60133674 | 21.67015017 | 21.65427051 | 21.48155119 | 20.94148706 | 20.33122729 | 21.71328138 | 21.82111617 | 21.85317595 | 21.80505356 | 21.5470956 | 21.01596938 | 21.78110726 | 40.79069752 | 32.20062083 | 28.03066787 | 23.57553491 | 22.71636403 | 24.34740467 | 21.0293299 | 21.70295145 | 21.51661494 | 21.29470134 | 21.31804569 | 21.08719417 | 20.95397525 | 21.03238836 | 20.81192262 | 20.82589692 | 27.45924986 | 82.85065153 | 58.39712011 | 33.34118183 | 0.2682576 | 0.1859752 | 28.98744281 | 21.36956289 | 21.53594327 | 20.14145666 | 21.05918272 | 21.30520248 | 67.33283465 | 21.48676864 | 21.61747602 | 42.2510471 | 21.36311359 | 21.75100919 | 72.18399503 | 88.86256736 | 60.08476847 | 59.31236631 | 37.86177057 |  | 26.99386872 | 41.72738015 | 28.7362878 | 45.88228247 | 27.64969619 | 75.27226541 |  | 35.3569946 |  |  | 21.18023569 | 21.71853861 | 32.39021033 | [5 empty] | 21.28875926 | 28.92615977 | 20.9372775 | 21.16232643 | 24.43560655 | 20.55533135 | 20.90954902 | 22.50017824 | 35.58100899 | 98.87077217 | 20.73556871 | 33.58230295 | 66.67230184 | 20.77764432 | 31.04653281 | 77.69402517 | 25.66900628 | 50.42043939 | 20.97782368 | 57.44650095 | 20.93894753 | 56.56135449 | 20.55117115 | 31.03384975 | 67.43566701 | 22.84973875 | 34.70492311 | 86.27612369 | 20.37878098 | 31.27598796 | 76.2537206 | 21.02008505 | 54.78105134 | 22.91339456 | 51.28935221 | 20.9834395 | 51.90969344 | 0.3773895 | 20.21087 | 0.5359375 | 0.04359083 | -26.69612 | 3.08805847 |  |  | 1.655995 | 3.548795 | 3.551562 | 1.230162 | 1.352706 | 1.152547 | 1.85202 | 0.15826547 | 0.11006659 | -0.04227409 | -1.38289674 | -0.35327591 | 0.09976726 | 0.29962518
42843.4229 | 177 | 21.94005051 | 22.15752851 | 22.28564332 | 22.25228468 | 21.98658293 | 21.49237142 | 20.36941105 | 21.69739619 | 21.76417973 | 21.75979378 | 21.69811797 | 21.38267299 | 21.06056562 | 21.5852117 | 21.32608323 | 21.43376705 | 21.3884999 | 20.90667231 | 21.04234563 | 21.01585924 | 20.55885779 | 20.76172219 | 20.84485486 | 56.18328119 | 21.44406977 | 21.5943946 | 81.47915213 | 78.98579737 | 86.0538072 | 38.43961025 | 21.66230625 | 21.86694899 | 41.2197065 | 18.59029175 | 21.92692261 | 27.99729695 | 74.79263527 |  | 41.0939297 | 66.62013332 | 71.10711032 | 41.15638877 |  | 18.88137477 | 18.9389636 | 18.79382922 | 18.62478585 | 19.17879463 | 20.9586279 | 42.02494194 | 17.83037186 | 18.97166177 | 18.13717474 | 19.18935369 | 19.05280216 | 44.34005137 | 47.74848429 | 45.07814857 | 20.99340423 |  |  | 1.687628 | 9.009311 | 9.025131 | 1.193594 | 1.266909 | 1.24169 | 2.520851 | -29.734296 | 0.3849132 | 0.1846742 | 0.0539826 | 0.00040248 | 8.88509875 | 1.96899048 | 21.47989848 | 21.59975824 | 21.6712276 | 21.65619006 | 21.48042603 | 20.94820429 | 20.32847974 | 21.71273941 | 21.81500418 | 21.85444751 | 21.80775009 | 21.54992231 | 21.01568634 | 21.77739158 | 39.65643606 | 32.19807296 | 28.15030561 | 23.43594194 | 22.8302725 | 24.40160512 | 21.0700446 | 21.7045067 | 21.50765319 | 21.2937682 | 21.31848371 | 21.08567296 | 20.95341339 | 21.02905578 | 20.820494 | 20.8223739 | 27.51329761 | 83.15857084 | 58.57697187 | 33.2584595 | 0.1951224 | 0.0920164 | 29.01674612 | 21.36632599 | 21.53194563 | 20.13454471 | 21.05207016 | 21.30240973 | 66.83354102 | 21.48118122 | 21.60977694 | 42.36676406 | 21.35836558 | 21.73585058 | 72.31717343 | 88.99453604 | 60.22887672 | 59.46615099 | 38.25244072 |  | 27.05819404 | 41.43238479 | 28.79588793 | 45.99259034 | 27.71736849 | 75.62642869 |  | 35.44722336 |  |  | 21.17880948 | 21.72092663 | 32.51006128 | [5 empty] | 21.29089823 | 29.01805711 | 20.93884071 | 21.16378865 | 24.41555416 | 20.55150763 | 20.90816761 | 22.51071429 | 35.6945923 | 98.9864862 | 20.73161436 | 33.75527349 | 66.79752826 | 20.78693211 | 31.06337035 | 77.94646245 | 25.69805841 | 50.5540203 | 20.98741886 | 57.57601663 | 20.94132403 | 56.65246981 | 20.56257371 | 31.08286069 | 67.60743088 | 22.87497058 | 34.77840647 | 86.28660222 | 20.39277681 | 31.46084093 | 76.39569011 | 21.03745505 | 55.02996263 | 22.94205664 | 51.4169328 | 21.00280312 | 52.09549297 | 0.4593805 | 20.20611 | 0.5388383 | 0.04396811 | -26.64624 | 3.08807135 |  |  | 1.715836 | 3.574953 | 3.57809 | 1.301226 | 1.345221 | 1.331765 | 1.897555 | 0.14959493 | 0.12028847 | -0.04304055 | -1.25052166 | -0.36180999 | 0.10080566 | 0.30375743
42843.4229 | 178 | 21.9429745 | 22.16402004 | 22.29846948 | 22.25534659 | 22.0017322 | 21.492992 | 20.38321969 | 21.70336752 | 21.76598917 | 21.76916989 | 21.70723087 | 21.38078984 | 21.06231135 | 21.58872193 | 21.33164764 | 21.42888814 | 21.39940815 | 20.91041686 | 21.05470037 | 21.01326675 | 20.5551852 | 20.76982448 | 20.84849423 | 56.25859344 | 21.44185076 | 21.59700208 | 81.61717339 | 79.13656475 | 85.97532316 | 38.57486194 | 21.67231855 | 21.86999725 | 41.32015795 | 18.6123307 | 21.92907099 | 28.07702423 | 75.21022905 |  | 41.2325211 | 66.77195891 | 71.22522648 | 41.0401953 |  | 18.88510768 | 18.95220338 | 18.80920295 | 18.66034119 | 19.24490697 | 21.08553253 | 43.27064714 | 17.80382373 | 18.97434057 | 18.13641312 | 19.20046604 | 19.05894342 | 44.35547905 | 47.74313867 | 45.07201753 | 20.99597416 |  |  | 1.790796 | 8.774063 | 8.437667 | 1.033258 | 0.827953 | 0.082538 | 2.423595 | -29.030524 | 0.4547746 | 0.198521 | 0.1479002 | 0.00045505 | 1.06670568 | 1.96415902 | 21.4820112 | 21.60385118 | 21.67867014 | 21.66279987 | 21.48427874 | 20.95248474 | 20.33785787 | 21.71772029 | 21.82274188 | 21.85461654 | 21.80766006 | 21.55938316 | 21.022485 | 21.78337147 | 37.64624546 | 31.83148699 | 27.11402578 | 23.49737454 | 22.38050989 | 24.4476936 | 21.09751152 | 21.70932073 | 21.51910162 | 21.2987598 | 21.31529237 | 21.0926549 | 20.95918196 | 21.04106101 | 20.82806443 | 20.83511401 | 27.57688287 | 83.29371143 | 58.75511582 | 33.14330514 | 0.2708134 | 0.1264426 | 29.01347403 | 21.37741262 | 21.53102014 | 20.13626125 | 21.05216275 | 21.30327987 | 66.33789541 | 21.48460569 | 21.61301595 | 41.97956667 | 21.36357457 | 21.74606155 | 72.4796843 | 89.07672779 | 60.35527866 | 59.60237442 | 38.02944087 |  | 27.12031364 | 41.48636943 | 28.86379605 | 45.90276784 | 27.78215502 | 75.83912325 |  | 35.56155973 |  |  | 21.18792923 | 21.73996736 | 32.72006401 | [5 empty] | 21.29455906 | 29.09406554 | 20.94993117 | 21.17116807 | 24.4678521 | 20.55615611 | 20.91381358 | 22.52850813 | 35.82481314 | 99.11891221 | 20.74281988 | 33.90413849 | 66.96767534 | 20.78693497 | 31.17928814 | 78.22945205 | 25.73754603 | 50.7208994 | 21.00607326 | 57.70272699 | 20.95319772 | 56.77272859 | 20.56406642 | 31.12712575 | 67.77490865 | 22.87746329 | 34.86276161 | 86.26914506 | 20.38604791 | 31.69343834 | 76.49144072 | 21.04184288 | 55.23093195 | 22.95023387 | 51.52141365 | 21.01031603 | 52.2551109 | 0.476632 | 20.20102 | 0.5414496 | 0.04477342 | -26.61406 | 3.0880633 |  |  | 1.767311 | 3.52805 | 3.459757 | 1.210706 | 1.087721 | 0.3434326 | 1.860992 | 0.15789622 | 0.12109937 | -0.03834555 | -1.02177077 | -0.24345723 | 0.10674194 | 0.3091145
42843.4229 | 179 | 21.93975839 | 22.14667304 | 22.28246795 | 22.24512054 | 21.98887423 | 21.48854599 | 20.37264586 | 21.69352979 | 21.76661721 | 21.76099135 | 21.70325069 | 21.37754207 | 21.05289405 | 21.58379043 | 21.33701202 | 21.43661225 | 21.40602756 | 20.91846971 | 21.05800717 | 21.01856777 | 20.55749414 | 20.77152178 | 20.86497202 | 55.81810708 | 21.45077223 | 21.60354051 | 81.81904324 | 79.25675849 | 86.43902375 | 38.63912428 | 21.67092312 | 21.87701922 | 41.18922715 | 18.61871795 | 21.93134648 | 28.15610817 | 74.78067283 |  | 41.34773557 | 66.93377185 | 71.34436828 | 41.12253574 |  | 18.88612011 | 18.9482489 | 18.81772331 | 18.67753913 | 19.28509307 | 21.24118981 | 44.68055299 | 17.75217688 | 18.97290084 | 18.09521218 | 19.2009218 | 19.06779179 | 44.37775568 | 47.74267369 | 45.06319117 | 20.99207673 |  |  | 1.756624 | 8.822031 | 9.199267 | 1.156798 | 0.880525 | 0.957158 | 2.360515 | -28.713796 | 0.4259738 | 0.3187364 | 0.1157842 | 0.00047148 | 0.00044191 | 1.93257957 | 21.47917347 | 21.5982837 | 21.67462991 | 21.65776018 | 21.48319954 | 20.94845124 | 20.33524896 | 21.70977525 | 21.82062671 | 21.85655396 | 21.80760822 | 21.55698985 | 21.01359995 | 21.78084909 | 37.07065269 | 31.7421432 | 27.08753084 | 23.17617019 | 21.65393455 | 24.4909118 | 21.12635023 | 21.70883567 | 21.51401209 | 21.30402189 | 21.31541924 | 21.09231771 | 20.96310644 | 21.03886509 | 20.82449752 | 20.83764404 | 27.63353744 | 83.46549348 | 58.95368146 | 32.96345496 | 0.1129436 | 0.122068 | 29.0370042 | 21.3837278 | 21.53190414 | 20.148694 | 21.0565099 | 21.30304861 | 66.53236974 | 21.49249135 | 21.61194724 | 42.23457898 | 21.36752484 | 21.7432071 | 72.6714221 | 89.13258131 | 60.44411228 | 59.72416046 | 37.77222311 |  | 27.18592156 | 42.01270485 | 28.93679942 | 45.76571073 | 27.84994455 | 75.88994914 |  | 35.65138868 |  |  | 21.19082621 | 21.74438629 | 32.79959399 | [5 empty] | 21.29823332 | 29.11688244 | 20.94705769 | 21.16537196 | 24.46492916 | 20.55463285 | 20.909742 | 22.53646524 | 35.94099766 | 99.25170484 | 20.74294745 | 33.99353792 | 67.15049822 | 20.79255769 | 31.3231277 | 78.42383693 | 25.76019697 | 50.81998513 | 21.00984428 | 57.82546238 | 20.96504549 | 56.89893774 | 20.55198025 | 31.20537558 | 67.8966119 | 22.89744551 | 34.95290313 | 86.42202106 | 20.40141042 | 31.9147173 | 76.55784326 | 21.05284979 | 55.44552864 | 22.96413279 | 51.67654214 | 21.01451438 | 52.43893783 | 0.3688565 | 20.19757 | 0.544295 | 0.04550618 | -26.68465 | 3.08810678 |  |  | 1.751498 | 3.537657 | 3.612502 | 1.281033 | 1.122019 | 1.169826 | 1.8371 | 0.16726657 | 0.10896308 | -0.03223623 | -0.95275559 | -0.23714239 | 0.10714192 | 0.31603364
42843.4229 | 180 | 21.9442057 | 22.15675967 | 22.28229414 | 22.24892385 | 21.98689869 | 21.49288399 | 20.3786602 | 21.700384 | 21.76751434 | 21.77040823 | 21.7080413 | 21.38701763 | 21.05638189 | 21.58633039 | 21.32586438 | 21.42543781 | 21.39568933 | 20.9109051 | 21.04682559 | 21.01093785 | 20.55388355 | 20.75609006 | 20.85718484 | 56.01990436 | 21.43915017 | 21.59794811 | 82.08486194 | 79.34718843 | 88.02256763 | 38.81497577 | 21.66739749 | 21.86737852 | 41.05274225 | 18.6313749 | 21.92785403 | 28.22149723 | 74.53079998 |  | 41.44613877 | 67.10269639 | 71.47506337 | 41.04999018 |  | 18.89033278 | 18.94187609 | 18.8129627 | 18.69016802 | 19.25638525 | 21.26164021 | 46.87366633 | 17.70511003 | 18.96983121 | 18.0710004 | 19.20376095 | 19.05987594 | 44.36703564 | 47.73876276 | 45.05340226 | 20.99215747 |  |  | 1.758596 | 9.021139 | 8.749139 | 1.082542 | 1.266909 | 1.622158 | 2.208719 | -28.864276 | 0.3304252 | 0.1756528 | 0.1569274 | 0.00046984 | 0.00041563 | 1.91819362 | 21.4820295 | 21.59691945 | 21.66334566 | 21.65795064 | 21.47646706 | 20.95004927 | 20.32891749 | 21.71396318 | 21.81781931 | 21.85245133 | 21.80709546 | 21.54951742 | 21.01197576 | 21.77252685 | 34.75754959 | 31.08202256 | 27.39999957 | 23.52077857 | 21.65297883 | 24.52791435 | 21.16200471 | 21.70834825 | 21.50912148 | 21.29820587 | 21.31046182 | 21.08846458 | 20.95999595 | 21.03594924 | 20.81544598 | 20.83673605 | 27.69261597 | 83.63850241 | 59.1085489 | 32.93539233 | 0.0824706 | 0.1490764 | 29.0488831 | 21.38742474 | 21.53525124 | 20.14496129 | 21.05493967 | 21.31100159 | 67.56685562 | 21.49140762 | 21.60980863 | 43.09525119 | 21.36314344 | 21.74011565 | 72.88527567 | 89.31965354 | 60.54229237 | 59.76633487 | 37.65750115 |  | 27.26066361 | 42.80724829 | 29.01613333 | 45.79961965 | 27.9169017 | 75.81338785 |  | 35.74724323 |  |  | 21.19254445 | 21.75585074 | 32.8951468 | [5 empty] | 21.30206195 | 29.13607896 | 20.94903326 | 21.16606956 | 24.4780203 | 20.55809227 | 20.92102725 | 22.55178674 | 36.00061139 | 99.40188298 | 20.74386638 | 34.07186217 | 67.35014201 | 20.79757102 | 31.43290687 | 78.55690683 | 25.79291905 | 50.92043382 | 21.00685333 | 57.94187736 | 20.9820131 | 57.01757983 | 20.56971194 | 31.29872717 | 68.00760378 | 22.92104066 | 35.03018159 | 86.53892359 | 20.40463377 | 31.9868332 | 76.60371331 | 21.06636931 | 55.61818025 | 22.96845464 | 51.83532289 | 21.03314179 | 52.62896245 | 0.4630905 | 20.19283 | 0.5476515 | 0.04550618 | -26.64505 | 3.08806652 |  |  | 1.756335 | 3.577317 | 3.522974 | 1.239222 | 1.345914 | 1.522969 | 1.777112 | 0.17298887 | 0.08959236 | -0.03090395 | -0.69141142 | -0.26769342 | 0.11137924 | 0.31881895
42843.4229 | 181 | 21.94058864 | 22.16198845 | 22.28596161 | 22.25542627 | 21.99405251 | 21.48762268 | 20.37278937 | 21.6997435 | 21.75900879 | 21.76504874 | 21.70785423 | 21.38017304 | 21.0636827 | 21.58481296 | 21.32286101 | 21.42278295 | 21.39188086 | 20.91243453 | 21.0470019 | 21.00551123 | 20.55502325 | 20.7496991 | 20.85479954 | 55.94570803 | 21.43989681 | 21.58961025 | 82.29047767 | 79.42250369 | 88.12537764 | 38.76647004 | 21.6677484 | 21.86485191 | 40.96096003 | 18.66223082 | 21.92755955 | 28.27595644 | 74.14489161 |  | 41.53922837 | 67.25187377 | 71.62540903 | 40.93529659 |  | 18.89428346 | 18.95264384 | 18.83654871 | 18.69062769 | 19.25875838 | 21.20790892 | 48.37679295 | 17.71836025 | 18.97791826 | 18.06590173 | 19.20992111 | 19.05968064 | 44.33809472 | 47.74185915 | 45.05475629 | 20.99454468 |  |  | 1.537804 | 8.762891 | 8.753083 | 1.010918 | 1.699289 | 1.73847 | 2.292175 | -28.978612 | 0.5958596 | 0.3069876 | 0.2044938 | 0.00047148 | 0.00041891 | 1.9443732 | 21.48532593 | 21.59371893 | 21.66792782 | 21.65400997 | 21.47749591 | 20.9508934 | 20.33041059 | 21.70995794 | 21.81749697 | 21.84897395 | 21.80594964 | 21.5447527 | 21.01044952 | 21.77229703 | 31.47947906 | 28.40620482 | 26.03690075 | 23.04136038 | 22.00695632 | 24.5388019 | 21.17899465 | 21.69870845 | 21.51031663 | 21.29826035 | 21.30902597 | 21.08077199 | 20.95550979 | 21.0287343 | 20.81239005 | 20.84918679 | 27.75686504 | 83.7741537 | 59.20477386 | 33.01822364 | 0.147152 | 0.1627708 | 29.07836965 | 21.37913283 | 21.54042861 | 20.1520814 | 21.05726983 | 21.30834881 | 67.63420446 | 21.48457417 | 21.6128086 | 43.70928212 | 21.36162005 | 21.74509084 | 73.08390844 | 89.31220659 | 60.64787156 | 59.84740659 | 37.48845937 |  | 27.33387467 | 43.59835588 | 29.09529152 | 45.70662485 | 27.98865069 | 76.02294676 |  | 35.85789318 |  |  | 21.19774162 | 21.75952093 | 32.97600103 | [5 empty] | 21.29770217 | 29.10885547 | 20.95122563 | 21.17287193 | 24.43603556 | 20.55542593 | 20.90469066 | 22.55240942 | 36.05122266 | 99.522143 | 20.75468659 | 34.16201679 | 67.53347337 | 20.80754916 | 31.49818731 | 78.70122091 | 25.81429022 | 51.01470991 | 21.03364399 | 58.09486239 | 20.99540633 | 57.1436078 | 20.58041794 | 31.35981196 | 68.13917432 | 22.93269061 | 35.0749745 | 86.53790349 | 20.41097682 | 32.00267219 | 76.70954745 | 21.07735774 | 55.76829677 | 22.98227388 | 51.92406656 | 21.04366877 | 52.82501385 | 0.3773895 | 20.18974 | 0.5505092 | 0.04546989 | -26.64802 | 3.08800533 |  |  | 1.642618 | 3.525806 | 3.523832 | 1.197547 | 1.558614 | 1.57648 | 1.810209 | 0.18016843 | 0.0703115 | -0.02588351 | -0.32590649 | -0.11425198 | 0.1164161 | 0.31869966
42843.4229 | 182 | 21.94369723 | 22.16348233 | 22.28417432 | 22.25257759 | 21.98889037 | 21.49082274 | 20.374853 | 21.69384205 | 21.76175006 | 21.76548599 | 21.70051621 | 21.38492611 | 21.06125233 | 21.58751301 | 21.33461946 | 21.43440502 | 21.39854435 | 20.90904224 | 21.05817986 | 21.01406812 | 20.55181054 | 20.76369413 | 20.87218255 | 55.3380531 | 21.44557777 | 21.60040468 | 82.32326221 | 79.60122583 | 87.64845005 | 38.71475388 | 21.66419012 | 21.86838145 | 40.90060785 | 18.6820886 | 21.93086686 | 28.34294487 | 73.75451772 |  | 41.62918869 | 67.37900943 | 71.77642685 | 41.00002856 |  | 18.89102445 | 18.94718677 | 18.83278984 | 18.67455869 | 19.24120735 | 21.14192174 | 49.30298577 | 17.76649617 | 18.97088223 | 18.0803883 | 19.20943444 | 19.05843229 | 44.3098734 | 47.74168075 | 45.05051506 | 20.99987819 |  |  | 1.700112 | 8.916659 | 8.670287 | 1.014862 | 1.233393 | 1.38757 | 2.457767 | -28.586972 | 0.316414 | 0.4886744 | 0.1065834 | 0.00047805 | 0.00045341 | 1.96513648 | 21.47731547 | 21.59581511 | 21.67892599 | 21.65686485 | 21.48523804 | 20.95252776 | 20.33100819 | 21.71843878 | 21.82259057 | 21.85251302 | 21.80847105 | 21.55112467 | 21.02226876 | 21.77855669 | 30.73521315 | 25.97858279 | 24.36311221 | 22.355658 | 21.47272156 | 24.57268606 | 21.18939574 | 21.69636909 | 21.50631211 | 21.27918368 | 21.30533664 | 21.08017198 | 20.94975561 | 21.02973376 | 20.81303197 | 20.84219698 | 27.84019849 | 83.89110658 | 59.31746228 | 33.13364972 | 0.171727 | 0.1076128 | 29.10179111 | 21.37725002 | 21.53440681 | 20.15062053 | 21.04952569 | 21.30383697 | 68.15639068 | 21.47496562 | 21.60721056 | 43.57769731 | 21.35484755 | 21.7418299 | 73.27619679 | 89.66415056 | 60.74650539 | 59.93897746 | 37.57195415 |  | 27.3946005 | 44.55252918 | 29.16652877 | 45.78118501 | 28.04981751 | 76.11040151 |  | 35.9776112 |  |  | 21.1964967 | 21.76870134 | 33.23045657 | [5 empty] | 21.29297331 | 29.12134686 | 20.93444389 | 21.1590085 | 24.40576033 | 20.55074847 | 20.90863331 | 22.55590139 | 36.10838751 | 99.57530637 | 20.76263748 | 34.27141 | 67.69581238 | 20.82074006 | 31.48680645 | 78.86649243 | 25.84346995 | 51.16628215 | 21.02634703 | 58.25269915 | 20.99476999 | 57.24214114 | 20.59017894 | 31.41307709 | 68.28998961 | 22.93633433 | 35.11750664 | 86.60857363 | 20.40808251 | 32.11677883 | 76.75447798 | 21.08291584 | 55.88907194 | 22.99062908 | 52.01973858 | 21.05406011 | 52.92170797 | 0.36459 | 20.18491 | 0.5531205 | 0.04613737 | -26.57258 | 3.08806974 |  |  | 1.725989 | 3.556573 | 3.507094 | 1.19987 | 1.327721 | 1.408262 | 1.874246 | 0.17990974 | 0.04623175 | -0.02587659 | -0.2392426 | 0.07294035 | 0.11689501 | 0.31832335
42843.4229 | 183 | 21.94693608 | 22.1600769 | 22.2913013 | 22.25209976 | 21.9890022 | 21.48807474 | 20.37338544 | 21.68876725 | 21.76107077 | 21.76586848 | 21.70632591 | 21.38269157 | 21.05650574 | 21.59020223 | 21.33260951 | 21.43006974 | 21.39123427 | 20.91163141 | 21.05131783 | 21.0132011 | 20.55850273 | 20.76067373 | 20.87809157 | 55.4672087 | 21.43904315 | 21.60597105 | 82.47139579 | 79.73978475 | 88.56799528 | 38.88952299 | 21.66742598 | 21.8677794 | 40.90909624 | 18.69490885 | 21.93255232 | 28.4201853 | 73.97468899 |  | 41.70710543 | 67.53535233 | 71.88892239 | 41.30410284 |  | 18.89396317 | 18.94599793 | 18.833281 | 18.66978511 | 19.23900688 | 21.10121196 | 51.38596991 | 17.78387967 | 18.96247514 | 18.10360098 | 19.20299953 | 19.06092678 | 44.28362402 | 47.72698032 | 45.04927802 | 20.99535477 |  |  | 1.79408 | 8.909431 | 8.927219 | 1.169282 | 1.648693 | 1.917202 | 2.236975 | -28.341868 | 0.4471852 | 0.2973368 | 0.1175202 | 0.0004682 | 0.00046327 | 1.9691334 | 21.47766031 | 21.59006124 | 21.67179372 | 21.64418928 | 21.48165862 | 20.94825222 | 20.32401587 | 21.71185272 | 21.81999298 | 21.84951764 | 21.79636158 | 21.54060433 | 21.01046583 | 21.76842707 | 31.13916292 | 25.51442198 | 23.30807334 | 21.73270292 | 21.23740256 | 24.59185702 | 21.192476 | 21.70601102 | 21.5105692 | 21.29572898 | 21.30986407 | 21.08752877 | 20.95438395 | 21.03871694 | 20.8294149 | 20.85385785 | 27.91297675 | 83.92768064 | 59.40773258 | 33.22668977 | 0.3881836 | 0.1051402 | 29.18013632 | 21.37845278 | 21.54215954 | 20.15138674 | 21.05939497 | 21.30567389 | 67.98998618 | 21.48038178 | 21.61025006 | 43.73397865 | 21.36301802 | 21.74616449 | 73.48702695 | 89.81585919 | 60.87853889 | 60.03145028 | 38.18097714 |  | 27.45324979 | 45.1577799 | 29.24446779 | 45.89123746 | 28.11447439 | 75.9671226 |  | 36.08135659 |  |  | 21.20227592 | 21.77739121 | 33.24266587 | [5 empty] | 21.29702566 | 29.17810553 | 20.94794234 | 21.16103036 | 24.40466886 | 20.55673931 | 20.91691298 | 22.57040453 | 36.21916108 | 99.62601113 | 20.76864207 | 34.34545099 | 67.86381616 | 20.8241236 | 31.55834436 | 78.97838509 | 25.86325357 | 51.26413877 | 21.03299375 | 58.38706307 | 21.00426756 | 57.37387626 | 20.59838318 | 31.49337269 | 68.40454133 | 22.95913662 | 35.21646196 | 86.7628133 | 20.41565693 | 32.32432134 | 76.8109404 | 21.09887751 | 56.04876276 | 23.00946278 | 52.15400586 | 21.06229234 | 52.96549469 | 0.24587 | 20.18138 | 0.5560829 | 0.0453901 | -26.65895 | 3.08806974 |  |  | 1.775305 | 3.555124 | 3.558671 | 1.287922 | 1.534956 | 1.655236 | 1.787955 | 0.16498279 | 0.0320728 | -0.02673675 | -0.28188105 | 0.19052696 | 0.11107434 | 0.31821078
42843.4229 | 184 | 21.94718202 | 22.16093097 | 22.28595858 | 22.25430181 | 21.990689 | 21.49006539 | 20.37537337 | 21.6981026 | 21.76551301 | 21.76437026 | 21.70746026 | 21.38989127 | 21.05580747 | 21.59051072 | 21.33406118 | 21.43288188 | 21.39639985 | 20.91372254 | 21.053249 | 21.01955237 | 20.5631892 | 20.76714098 | 20.88691256 | 56.41421727 | 21.44279241 | 21.59795517 | 82.67534226 | 79.8228762 | 88.64804912 | 39.04062925 | 21.67205742 | 21.87166523 | 41.00568765 | 18.70363614 | 21.9347703 | 28.50404419 | 74.61000507 |  | 41.82733477 | 67.71475701 | 72.00526406 | 41.44955132 |  | 18.90524784 | 18.95276398 | 18.84124544 | 18.67408263 | 19.24769777 | 21.10223579 | 52.68875602 | 17.80093265 | 18.96403203 | 18.0947509 | 19.21201641 | 19.08144317 | 44.26508918 | 47.72293355 | 45.06038114 | 20.99694112 |  |  | 1.641628 | 8.799691 | 8.283903 | 1.16731 | 1.218281 | 1.424366 | 2.384827 | -27.767548 | 0.472094 | 0.2220186 | 0.171857 | 0.00049941 | 0.00042877 | 1.96539111 | 21.48447774 | 21.59339833 | 21.67418669 | 21.65894561 | 21.47662921 | 20.95042444 | 20.3285054 | 21.71159911 | 21.82316286 | 21.85007828 | 21.80885828 | 21.55060504 | 21.02258218 | 21.77435446 | 33.81521437 | 26.4848876 | 23.24645123 | 21.55825835 | 20.8530795 | 24.64281042 | 21.20609659 | 21.71295509 | 21.51811717 | 21.30274147 | 21.3175175 | 21.09319079 | 20.9610756 | 21.04450652 | 20.83295058 | 20.86483528 | 27.97770713 | 83.90658835 | 59.49434308 | 33.21699558 | 0.1996442 | 0.1176934 | 29.32808665 | 21.38119595 | 21.54129062 | 20.15242324 | 21.06425683 | 21.31084943 | 67.66756702 | 21.48896711 | 21.61495458 | 43.9027001 | 21.36809149 | 21.74340575 | 73.66417455 | 89.99506165 | 61.02440362 | 60.16261673 | 38.45439964 |  | 27.51642481 | 45.41804578 | 29.33192786 | 46.02405109 | 28.18638582 | 76.06672515 |  | 36.19699465 |  |  | 21.21053031 | 21.7844652 | 33.28337638 | [5 empty] | 21.29788551 | 29.1949601 | 20.94321197 | 21.16459826 | 24.43916294 | 20.55050331 | 20.91052611 | 22.57692552 | 36.3370947 | 99.71214467 | 20.77188451 | 34.42811461 | 68.03829535 | 20.83241869 | 31.68818673 | 79.10366712 | 25.88753083 | 51.35662366 | 21.03746458 | 58.5256895 | 21.01599877 | 57.53671578 | 20.60459234 | 31.70923454 | 68.48871618 | 22.97100019 | 35.3657869 | 86.93425182 | 20.42516032 | 32.48777477 | 76.93355622 | 21.1064172 | 56.22038341 | 23.01700713 | 52.26756341 | 21.07752964 | 53.11230843 | 0.3981655 | 20.17869 | 0.5584478 | 0.04598504 | -26.637 | 3.08809389 |  |  | 1.69839 | 3.533202 | 3.428091 | 1.28685 | 1.319473 | 1.426716 | 1.8461 | 0.1595319 | 0.02782137 | -0.02798237 | -0.57325351 | 0.19896604 | 0.10988536 | 0.32067887
42843.4229 | 185 | 21.94241033 | 22.15945081 | 22.28695266 | 22.24487216 | 21.98091023 | 21.4911203 | 20.37073184 | 21.69063474 | 21.76192263 | 21.76453663 | 21.702174 | 21.38461974 | 21.05631651 | 21.58935373 | 21.33462219 | 21.43603211 | 21.39727323 | 20.91016079 | 21.05852285 | 21.01007092 | 20.55899536 | 20.76676227 | 20.89111763 | 57.46218005 | 21.4424787 | 21.59624641 | 82.87231678 | 79.88942047 | 89.18928253 | 38.95444666 | 21.67381892 | 21.87112727 | 41.32586799 | 18.70806455 | 21.92705304 | 28.57846114 | 75.02903395 |  | 41.9468983 | 67.88267643 | 72.09728994 | 41.49871842 |  | 18.90696271 | 18.96478686 | 18.85662958 | 18.68205411 | 19.27888095 | 21.25510203 | 51.87392065 | 17.8108778 | 18.96961449 | 18.1318417 | 19.21954972 | 19.08342051 | 44.26172186 | 47.7136525 | 45.05012888 | 20.99856452 |  |  | 1.573288 | 8.994199 | 8.929191 | 0.945862 | 1.161769 | 0.884874 | 2.312543 | -27.70972 | 0.439985 | 0.2799234 | 0.2267146 | 0.0004567 | 0.00045998 | 1.95401312 | 21.48812438 | 21.59563794 | 21.67322436 | 21.65753907 | 21.47686991 | 20.94543356 | 20.32878338 | 21.71251522 | 21.82626253 | 21.85042991 | 21.80708182 | 21.55237276 | 21.01661942 | 21.77001485 | 32.37735407 | 27.49085709 | 24.20260465 | 21.697888 | 20.9641682 | 24.67321269 | 21.22495691 | 21.70894419 | 21.51397255 | 21.3002322 | 21.3194746 | 21.09105141 | 20.95574954 | 21.04197356 | 20.83690645 | 20.86600256 | 28.04895754 | 84.01572579 | 59.57317501 | 32.99822309 | 0.1329968 | 0.0399016 | 29.39390655 | 21.37233269 | 21.53305562 | 20.14743308 | 21.05230103 | 21.3011502 | 67.22437481 | 21.47189747 | 21.6054083 | 43.86632965 | 21.36278024 | 21.73672906 | 73.82044522 | 90.15960416 | 61.16550028 | 60.25751407 | 38.29892918 |  | 27.58340447 | 45.28487102 | 29.4076756 | 45.98623925 | 28.25567339 | 75.69777111 |  | 36.32969406 |  |  | 21.21681063 | 21.79304056 | 33.33432954 | [5 empty] | 21.30450786 | 29.2207793 | 20.94227585 | 21.16554168 | 24.49236643 | 20.54980425 | 20.91187139 | 22.60259125 | 36.46392308 | 99.73405848 | 20.79381584 | 34.52802954 | 68.18701212 | 20.85138439 | 31.82414359 | 79.25758295 | 25.92558237 | 51.45464097 | 21.06045102 | 58.65098326 | 21.04263249 | 57.6940943 | 20.60629166 | 31.93646452 | 68.48418764 | 22.98278601 | 35.51361774 | 87.13282341 | 20.42731613 | 32.53183978 | 77.04318666 | 21.11276577 | 56.30616149 | 23.02585327 | 52.29283911 | 21.08568958 | 53.29160248 | 0.41653 | 20.17411 | 0.5610653 | 0.04557872 | -26.72306 | 3.08806008 |  |  | 1.663906 | 3.572111 | 3.559179 | 1.158398 | 1.288842 | 1.124813 | 1.81838 | 0.16612411 | 0.03410041 | -0.02457725 | -0.4099311 | 0.09493147 | 0.11105019 | 0.32917647
42843.4229 | 186 | 21.94047457 | 22.15610481 | 22.27897569 | 22.24724702 | 21.99998637 | 21.48317478 | 20.37665872 | 21.69181473 | 21.76349117 | 21.76201068 | 21.70115393 | 21.38491608 | 21.0616219 | 21.58657058 | 21.33441022 | 21.44480626 | 21.39877015 | 20.91260633 | 21.0590712 | 21.01400349 | 20.56011591 | 20.76385985 | 20.89534807 | 58.45939598 | 21.44720695 | 21.60024408 | 83.01895515 | 79.98942009 | 89.68938653 | 38.81675908 | 21.66962206 | 21.86874687 | 41.35092625 | 18.72008251 | 21.92672434 | 28.64336642 | 75.14682638 |  | 42.04654813 | 68.01426947 | 72.19929875 | 41.54673191 |  | 18.90611979 | 18.96056554 | 18.86266348 | 18.67648432 | 19.27545934 | 21.34850544 | 50.70444731 | 17.78096097 | 18.96580592 | 18.1265038 | 19.21824567 | 19.08940332 | 44.26465009 | 47.70146793 | 45.04856353 | 20.99616971 |  |  | 1.683684 | 8.960683 | 8.561863 | 0.970178 | 1.427901 | 1.290974 | 2.369055 | -27.37328 | 0.4028164 | 0.425105 | 0.2347002 | 0.00044848 | 0.0004222 | 1.95207297 | 21.4851802 | 21.6000976 | 21.67453743 | 21.6557058 | 21.47814619 | 20.95071059 | 20.33521198 | 21.71727053 | 21.82465161 | 21.85318614 | 21.809283 | 21.55053933 | 21.02167391 | 21.778064 | 31.35072762 | 26.51168476 | 24.03762143 | 21.78802432 | 21.10900119 | 24.690111 | 21.23941489 | 21.70866398 | 21.52180433 | 21.3023737 | 21.31977863 | 21.09237856 | 20.95922621 | 21.03437981 | 20.83516288 | 20.86847939 | 28.11972308 | 84.17805788 | 59.65037824 | 32.92366303 | 0.3927054 | 0.1133188 | 29.37508606 | 21.37599981 | 21.52670145 | 20.15059442 | 21.05827459 | 21.30106625 | 66.84509143 | 21.47523571 | 21.60598837 | 44.0370385 | 21.35835045 | 21.7300938 | 74.03573201 | 90.22269469 | 61.35224556 | 60.42995913 | 38.12381845 |  | 27.64643128 | 44.88772971 | 29.47735115 | 45.85829279 | 28.32264029 | 75.77624014 |  | 36.439414 |  |  | 21.22098905 | 21.79848447 | 33.30366415 | [5 empty] | 21.29744708 | 29.23731451 | 20.94035661 | 21.16892641 | 24.54054705 | 20.55274037 | 20.91772807 | 22.61948915 | 36.54862807 | 99.88445686 | 20.79855561 | 34.61012807 | 68.2755344 | 20.85601164 | 31.87742352 | 79.4317222 | 25.9505192 | 51.57620757 | 21.06596512 | 58.74930039 | 21.04841981 | 57.84068491 | 20.6046655 | 32.07042089 | 68.60037334 | 22.99433224 | 35.62952498 | 87.32244419 | 20.42779376 | 32.54846039 | 77.11673968 | 21.11033138 | 56.42479627 | 23.04007248 | 52.35935158 | 21.09156576 | 53.49767694 | 0.3670015 | 20.17029 | 0.5638368 | 0.04642756 | -26.61252 | 3.08814381 |  |  | 1.722481 | 3.565424 | 3.485176 | 1.173185 | 1.429083 | 1.358837 | 1.840755 | 0.17312795 | 0.04750537 | -0.01874698 | -0.29388266 | 0.11495304 | 0.11192391 | 0.333652
42843.4229 | 187 | 21.93313881 | 22.15089793 | 22.27975802 | 22.24092834 | 21.98404737 | 21.48105843 | 20.36912546 | 21.68264283 | 21.75903894 | 21.75716287 | 21.6948114 | 21.3865367 | 21.04960716 | 21.57864952 | 21.33761643 | 21.44071989 | 21.40326392 | 20.91336216 | 21.06053869 | 21.01672796 | 20.55986118 | 20.77099201 | 20.90206273 | 58.8544757 | 21.44732379 | 21.60344608 | 83.15127362 | 80.10223683 | 89.66987494 | 38.6501341 | 21.67089756 | 21.86723956 | 41.57921041 | 18.73519291 | 21.9271831 | 28.70497931 | 75.09422597 |  | 42.16330479 | 68.15951785 | 72.33433018 | 41.65864898 |  | 18.907705 | 18.96296457 | 18.86445746 | 18.66276586 | 19.27792496 | 21.45601942 | 49.72608177 | 17.76765177 | 18.97224884 | 18.12072415 | 19.22700319 | 19.08763752 | 44.26856526 | 47.70582719 | 45.03845628 | 20.9960769 |  |  | 1.377468 | 8.785235 | 9.173639 | 1.125914 | 1.345105 | 1.608358 | 2.134467 | -27.2366 | 0.536312 | 0.34643 | 0.1843562 | 0.0004797 | 0.00041891 | 1.95440246 | 21.48248536 | 21.59224832 | 21.6726666 | 21.64846768 | 21.4798476 | 20.94823672 | 20.32726148 | 21.71250348 | 21.82039387 | 21.84773496 | 21.80619104 | 21.54972335 | 21.01754282 | 21.77528656 | 33.52724696 | 26.39748027 | 23.94769874 | 21.53792278 | 20.94962227 | 24.72855732 | 21.25409217 | 21.71409947 | 21.51333388 | 21.29728964 | 21.31404667 | 21.08743938 | 20.95832825 | 21.03215327 | 20.83002004 | 20.87050413 | 28.18706573 | 84.23653783 | 59.7546357 | 33.26227135 | 0.2792672 | 0.1157914 | 29.4083253 | 21.37026178 | 21.52912012 | 20.13934175 | 21.04337338 | 21.29004912 | 66.40304092 | 21.47540313 | 21.60024222 | 43.57239147 | 21.35067543 | 21.73160985 | 74.32067042 | 90.30725466 | 61.48272232 | 60.53775977 | 37.78387157 |  | 27.70523341 | 44.56005754 | 29.54783394 | 46.20810702 | 28.39004796 | 76.24585513 |  | 36.55792864 |  |  | 21.2219141 | 21.81305222 | 33.28615797 | [5 empty] | 21.29995846 | 29.30738592 | 20.94600084 | 21.17008758 | 24.57333333 | 20.55856015 | 20.9216848 | 22.62540653 | 36.60820115 | 100.1001665 | 20.80822605 | 34.69964499 | 68.3875651 | 20.86865068 | 31.88162286 | 79.58441958 | 25.9671793 | 51.74557064 | 21.06368276 | 58.87466599 | 21.05768542 | 57.99694667 | 20.6095 | 32.14797702 | 68.72058252 | 23.0098738 | 35.72925833 | 87.57737749 | 20.42844994 | 32.60749298 | 77.17463007 | 21.1185697 | 56.54128501 | 23.05880203 | 52.48870172 | 21.11134127 | 53.70044158 | 0.3328695 | 20.16602 | 0.5671009 | 0.04665247 | -26.60521 | 3.08812288 |  |  | 1.557949 | 3.530361 | 3.607557 | 1.263848 | 1.387286 | 1.516978 | 1.747562 | 0.18456737 | 0.05900843 | -0.02617258 | -0.5312159 | 0.12666019 | 0.11091078 | 0.32653462
42843.4229 | 188 | 21.94488693 | 22.15785469 | 22.29152337 | 22.24786606 | 21.98857441 | 21.48390527 | 20.37021487 | 21.69279494 | 21.75885011 | 21.76318979 | 21.69602449 | 21.38445726 | 21.0587742 | 21.57564496 | 21.34212157 | 21.4458945 | 21.40230664 | 20.91207921 | 21.06155323 | 21.01788837 | 20.56271711 | 20.77057944 | 20.9098545 | 59.14574029 | 21.44789024 | 21.60722833 | 83.27273599 | 80.26923261 | 89.64867421 | 38.62266396 | 21.6775722 | 21.87227773 | 41.80546618 | 18.72865774 | 21.92425064 | 28.77648741 | 76.01487568 |  | 42.28074674 | 68.29089358 | 72.45005713 | 41.79503582 |  | 18.90526896 | 18.97029871 | 18.85643612 | 18.65566633 | 19.27874663 | 21.52117249 | 49.22846071 | 17.74908259 | 18.96928078 | 18.1186265 | 19.2267203 | 19.09482293 | 44.2788544 | 47.70803721 | 45.04307973 | 21.00102628 |  |  | 1.471436 | 8.735295 | 8.617059 | 1.119342 | 0.955433 | 0.777106 | 2.098983 | -26.772676 | 0.5349498 | 0.4970664 | 0.1998066 | 0.00046327 | 0.00042548 | 1.95047125 | 21.48641698 | 21.5912932 | 21.67272948 | 21.65735882 | 21.48192815 | 20.94870706 | 20.3296035 | 21.71319559 | 21.81971652 | 21.85053653 | 21.80270086 | 21.54998985 | 21.01814275 | 21.7721664 | 34.58622705 | 27.71944479 | 24.79203867 | 21.3531757 | 20.86886185 | 24.77731577 | 21.27031172 | 21.71550948 | 21.51503219 | 21.30169242 | 21.31760703 | 21.09221099 | 20.96420111 | 21.03928381 | 20.83584377 | 20.87815423 | 28.25187216 | 84.38831488 | 59.84366616 | 33.38035378 | 0.2397506 | 0.122068 | 29.44878678 | 21.36771649 | 21.52780379 | 20.13930719 | 21.04506794 | 21.29224087 | 67.30415471 | 21.4833444 | 21.60320612 | 44.29898003 | 21.35684035 | 21.73089752 | 74.50499682 | 90.65622914 | 61.67393668 | 60.67840147 | 37.63347081 |  | 27.77191434 | 44.73458467 | 29.62363095 | 46.70528709 | 28.47241598 | 76.44588105 |  | 36.69164809 |  |  | 21.23108748 | 21.8216183 | 33.35186021 | [5 empty] | 21.29737516 | 29.38585002 | 20.9466171 | 21.17383056 | 24.6045264 | 20.55745143 | 20.91553215 | 22.6326882 | 36.66992405 | 100.3648177 | 20.81983246 | 34.83545486 | 68.57294333 | 20.87625379 | 31.90697649 | 79.73705039 | 26.00014817 | 51.91043417 | 21.06971525 | 59.01550991 | 21.07525648 | 58.16262886 | 20.6224765 | 32.21788377 | 68.82306643 | 23.02609957 | 35.80711893 | 87.78539052 | 20.43110054 | 32.70725023 | 77.26655494 | 21.12560138 | 56.67679112 | 23.07897126 | 52.62580877 | 21.12518129 | 53.88537596 | 0.4508475 | 20.16094 | 0.5699032 | 0.04737799 | -26.63477 | 3.08810678 |  |  | 1.610166 | 3.520356 | 3.496451 | 1.26017 | 1.169327 | 1.054571 | 1.733166 | 0.19100939 | 0.05674289 | -0.03718273 | -0.64317039 | 0.03474069 | 0.10955482 | 0.32545704
42843.4229 | 189 | 21.94670057 | 22.15949687 | 22.28942652 | 22.25041915 | 21.98762188 | 21.49193689 | 20.3753406 | 21.69809295 | 21.75806393 | 21.76991478 | 21.69889345 | 21.38110456 | 21.05841113 | 21.58200781 | 21.34002418 | 21.43959175 | 21.39628365 | 20.91046256 | 21.05798203 | 21.01354853 | 20.55753268 | 20.7663232 | 20.91399058 | 59.77042867 | 21.43891608 | 21.60348876 | 83.39803212 | 80.43016118 | 90.25959555 | 38.76514157 | 21.67469218 | 21.87565266 | 42.07111204 | 18.70850627 | 21.93188815 | 28.8528603 | 76.7461074 |  | 42.38547869 | 68.45550672 | 72.60015622 | 41.98874915 |  | 18.91558217 | 18.98362106 | 18.86160979 | 18.67244666 | 19.32571391 | 21.57261968 | 48.54651594 | 17.75167757 | 18.97137817 | 18.13854529 | 19.23367977 | 19.09093834 | 44.27727134 | 47.69811113 | 45.02068087 | 20.99791642 |  |  | 1.563432 | 8.894971 | 9.117783 | 1.04443 | 1.042173 | 0.888818 | 2.295459 | -26.563712 | 0.5310578 | 0.4016074 | 0.2822666 | 0.00046327 | 0.0004452 | 1.9238284 | 21.47106078 | 21.5949194 | 21.66683325 | 21.65068518 | 21.47214367 | 20.93794581 | 20.31637216 | 21.70270057 | 21.81135985 | 21.84425262 | 21.80179255 | 21.54597172 | 21.00427105 | 21.76504004 | 34.86393154 | 28.6867746 | 26.00511882 | 21.57739536 | 20.72023668 | 24.80669873 | 21.29841131 | 21.71606687 | 21.51491637 | 21.29855193 | 21.31935988 | 21.08911738 | 20.95830385 | 21.04082991 | 20.84300662 | 20.88201095 | 28.32181786 | 84.43619503 | 59.91007985 | 33.42662222 | 0.285755 | 0.0920164 | 29.45536881 | 21.37820508 | 21.53121786 | 20.15284834 | 21.06003605 | 21.29455407 | 68.08593865 | 21.47903735 | 21.60865129 | 43.97188123 | 21.36357099 | 21.74034181 | 74.6084603 | 90.81147019 | 61.82329499 | 60.81036199 | 37.59895897 |  | 27.83643976 | 44.90974603 | 29.70623329 | 46.86717054 | 28.54934746 | 76.69694749 |  | 36.80007349 |  |  | 21.23688414 | 21.82683948 | 33.36270722 | [5 empty] | 21.29792517 | 29.46329817 | 20.94680732 | 21.16875765 | 24.6781204 | 20.5527811 | 20.91454637 | 22.63994013 | 36.74949668 | 100.6025687 | 20.81824969 | 35.0367657 | 68.7497005 | 20.87938684 | 31.96958691 | 79.86462893 | 26.03088579 | 52.03481638 | 21.07529668 | 59.13668605 | 21.08255539 | 58.29423476 | 20.63008201 | 32.28991647 | 68.97377286 | 23.04305878 | 35.87718931 | 87.95826814 | 20.44222174 | 32.7933983 | 77.42249945 | 21.13786967 | 56.77292227 | 23.10664574 | 52.72665418 | 21.14049895 | 54.01634439 | 0.4923995 | 20.1587 | 0.5723667 | 0.04749407 | -26.58217 | 3.08812127 |  |  | 1.661134 | 3.552467 | 3.596685 | 1.217299 | 1.22136 | 1.127925 | 1.812627 | 0.19415933 | 0.054692 | -0.03906354 | -0.67058542 | -0.09676115 | 0.10677228 | 0.32654925
42843.4229 | 190 | 21.93786799 | 22.14824015 | 22.27594906 | 22.24336245 | 21.98225418 | 21.4792714 | 20.37342097 | 21.68520305 | 21.75268361 | 21.76077545 | 21.69777413 | 21.36972444 | 21.05107857 | 21.57630968 | 21.33078099 | 21.43014113 | 21.39305275 | 20.90721294 | 21.05215657 | 21.01512202 | 20.55575484 | 20.7648895 | 20.91417175 | 59.83446238 | 21.44195717 | 21.59515698 | 83.51254574 | 80.585312 | 90.39732425 | 39.10536653 | 21.66757846 | 21.87228965 | 42.21356176 | 18.70225842 | 21.92806041 | 28.92829756 | 76.7622604 |  | 42.47818294 | 68.61081956 | 72.75717508 | 42.21400171 |  | 18.92351816 | 18.97730926 | 18.86074574 | 18.65885061 | 19.32413055 | 21.50658978 | 48.22073463 | 17.76537816 | 18.97871672 | 18.16408085 | 19.23866256 | 19.0987199 | 44.27928234 | 47.70925521 | 45.02160796 | 21.0041091 |  |  | 1.573944 | 8.869347 | 9.270235 | 1.027346 | 1.554065 | 1.827834 | 2.371027 | -26.41586 | 0.5349498 | 0.4748276 | 0.1860922 | 0.00044848 | 0.00043698 | 1.91145816 | 21.48880316 | 21.59664986 | 21.66499162 | 21.65511771 | 21.47550327 | 20.94789981 | 20.3312787 | 21.71538699 | 21.8188081 | 21.84748159 | 21.79991412 | 21.5553652 | 21.01418746 | 21.77733715 | 36.30571546 | 29.17823372 | 25.34388683 | 21.87507487 | 20.65495318 | 24.85061762 | 21.30816799 | 21.71541052 | 21.51547696 | 21.29698122 | 21.31380073 | 21.09033666 | 20.95778016 | 21.03674737 | 20.8438731 | 20.88138653 | 28.38695504 | 84.51606401 | 59.97785474 | 33.5270673 | 0.3331356 | 0.092587 | 29.43787305 | 21.36644048 | 21.53419567 | 20.14703403 | 21.05046486 | 21.31072107 | 68.61958681 | 21.47763289 | 21.60452159 | 43.71282566 | 21.35948669 | 21.73638839 | 74.85062921 | 90.8954535 | 62.00438387 | 60.98502477 | 37.76893106 |  | 27.90131622 | 44.83815433 | 29.779094 | 46.83500069 | 28.61294589 | 76.91357649 |  | 36.91146253 |  |  | 21.23514085 | 21.83142927 | 33.33586154 | [5 empty] | 21.29532456 | 29.53690943 | 20.95104296 | 21.16542075 | 24.74023755 | 20.55757047 | 20.91035103 | 22.65596388 | 36.87170046 | 100.8263007 | 20.82553737 | 35.29844222 | 68.83163349 | 20.89775492 | 32.07359219 | 80.0261963 | 26.06534842 | 52.16403661 | 21.08683937 | 59.24628814 | 21.09778509 | 58.39884887 | 20.6458766 | 32.39451904 | 69.12923449 | 23.05296263 | 35.95344815 | 88.02026884 | 20.442998 | 32.88072563 | 77.61233788 | 21.15271657 | 56.85079445 | 23.1455742 | 52.81736121 | 21.15057567 | 54.11570012 | 0.460679 | 20.15281 | 0.5759757 | 0.04739249 | -26.65099 | 3.08806813 |  |  | 1.667025 | 3.547308 | 3.62659 | 1.20729 | 1.491282 | 1.617311 | 1.842016 | 0.19164135 | 0.05916377 | -0.03600708 | -0.82564021 | -0.02215036 | 0.10308219 | 0.32597338
42843.4229 | 191 | 21.94965027 | 22.16262406 | 22.28701567 | 22.24958057 | 21.99068013 | 21.49016064 | 20.37795384 | 21.69203497 | 21.75948043 | 21.75981586 | 21.70702575 | 21.38089702 | 21.057986 | 21.5809628 | 21.34053902 | 21.42980269 | 21.40045 | 20.906769 | 21.05391165 | 21.0159501 | 20.55475733 | 20.76460874 | 20.92049678 | 58.8284428 | 21.44490103 | 21.59766662 | 83.61119593 | 80.70837503 | 89.76528925 | 39.32072205 | 21.66810164 | 21.86091207 | 42.35229282 | 18.69234157 | 21.92403393 | 28.99262113 | 77.07923308 |  | 42.58229813 | 68.76641688 | 72.88600459 | 42.00597947 |  | 18.9281494 | 18.97853176 | 18.85486658 | 18.66826522 | 19.31821074 | 21.47553077 | 50.31317628 | 17.83227686 | 18.97780368 | 18.17328579 | 19.22972978 | 19.08888857 | 44.27409577 | 47.70615404 | 44.99689049 | 21.00242659 |  |  | 1.617316 | 8.728723 | 8.797111 | 1.115398 | 1.444329 | 1.365226 | 2.444623 | -26.207556 | 0.5765942 | 0.1997798 | 0.2857386 | 0.00046327 | 0.00044355 | 1.92884878 | 21.47434094 | 21.59567277 | 21.67086243 | 21.64837546 | 21.47804313 | 20.94309795 | 20.32656696 | 21.70325027 | 21.80799563 | 21.84278523 | 21.80147246 | 21.54426334 | 21.0077285 | 21.77311244 | 37.29182441 | 30.80279884 | 25.53888922 | 21.81081839 | 20.98635934 | 24.89756553 | 21.32992442 | 21.7173868 | 21.52044412 | 21.30263317 | 21.32304533 | 21.09551281 | 20.96109227 | 21.04567012 | 20.84656856 | 20.8989084 | 28.46369815 | 84.59223507 | 60.14577818 | 33.6615549 | 0.3583004 | 0.1408978 | 29.45852088 | 21.37154133 | 21.53091778 | 20.15390999 | 21.05177333 | 21.30966647 | 68.72842645 | 21.47649746 | 21.60510296 | 43.81842619 | 21.364377 | 21.73742311 | 75.05077352 | 91.48749541 | 62.23467817 | 61.13959254 | 38.08754885 |  | 27.97940398 | 45.09294537 | 29.85060752 | 46.83424968 | 28.69094906 | 77.14364491 |  | 37.04356868 |  |  | 21.24204237 | 21.83639 | 33.42484102 | [5 empty] | 21.29397443 | 29.59017429 | 20.94868894 | 21.16659325 | 24.7180651 | 20.56098284 | 20.91274956 | 22.66697555 | 37.01175394 | 100.9708093 | 20.83832732 | 35.50864731 | 68.92588371 | 20.90736216 | 32.16266446 | 80.17680062 | 26.09872628 | 52.28275669 | 21.10028839 | 59.35740034 | 21.10931529 | 58.47939776 | 20.65185752 | 32.47643784 | 69.25197731 | 23.0654676 | 36.03870188 | 88.01707319 | 20.44095535 | 32.90644615 | 77.793979 | 21.1562936 | 56.94982932 | 23.1674758 | 52.92328093 | 21.15958014 | 54.24493296 | 0.335281 | 20.15009 | 0.5789258 | 0.04763919 | -26.6982 | 3.08813254 |  |  | 1.688368 | 3.519082 | 3.53284 | 1.257966 | 1.437591 | 1.397669 | 1.870286 | 0.18544337 | 0.05452376 | -0.03333314 | -0.92970959 | -0.04127391 | 0.11104961 | 0.32484675
42843.4229 | 192 | 21.94384086 | 22.15197573 | 22.27926573 | 22.24718793 | 21.99044021 | 21.48592 | 20.37199062 | 21.69027273 | 21.75792879 | 21.75714691 | 21.70197621 | 21.37780607 | 21.05481314 | 21.5809495 | 21.34271535 | 21.43899231 | 21.40189265 | 20.91026796 | 21.06060095 | 21.02138502 | 20.56764502 | 20.76768906 | 20.92627476 | 58.49781679 | 21.44480371 | 21.60352913 | 83.65147747 | 80.84574836 | 88.96977363 | 39.36208042 | 21.67121073 | 21.87276394 | 42.34364915 | 18.69597799 | 21.9274985 | 29.05520785 | 77.44606296 |  | 42.7118218 | 68.95578442 | 73.03839486 | 41.83287715 |  | 18.93347467 | 18.98767922 | 18.8513001 | 18.67703584 | 19.31968516 | 21.42515155 | 51.9362193 | 17.88239719 | 18.97594068 | 18.20549603 | 19.22950383 | 19.09478498 | 44.25054123 | 47.71081574 | 44.99136153 | 20.99851966 |  |  | 1.498376 | 8.787863 | 8.614431 | 1.034574 | 1.529753 | 1.474306 | 2.413739 | -25.679892 | 0.3273116 | 0.3512554 | 0.148421 | 0.00045998 | 0.00045998 | 1.94216856 | 21.48884836 | 21.60207184 | 21.6743739 | 21.64788928 | 21.47855646 | 20.94753761 | 20.33041603 | 21.71682945 | 21.81809457 | 21.85602967 | 21.8075743 | 21.54918193 | 21.01072348 | 21.77144192 | 39.10197252 | 32.48535966 | 26.59051149 | 22.57607131 | 20.88102265 | 24.94248223 | 21.35206893 | 21.71513047 | 21.519202 | 21.29847375 | 21.31983709 | 21.09065596 | 20.95888886 | 21.03505981 | 20.84051376 | 20.89077846 | 28.53228928 | 84.84668342 | 60.24028543 | 33.69606556 | 0.5086994 | 0.2850694 | 29.57300635 | 21.3811814 | 21.52411282 | 20.15923529 | 21.05354614 | 21.30083528 | 67.64698997 | 21.47798501 | 21.60204646 | 43.9360139 | 21.35201492 | 21.73208603 | 75.20812471 | 91.55076184 | 62.42633139 | 61.33177813 | 38.34946627 |  | 28.06963347 | 45.44057463 | 29.93088087 | 47.04541527 | 28.76957528 | 77.71988976 |  | 37.18081606 |  |  | 21.24992997 | 21.85130297 | 33.49083029 | [5 empty] | 21.29680862 | 29.60636729 | 20.94350401 | 21.16842791 | 24.70920173 | 20.56257531 | 20.91182055 | 22.68196318 | 37.12235802 | 100.9237661 | 20.84900049 | 35.59466521 | 69.07821211 | 20.91279361 | 32.25902224 | 80.32280463 | 26.12969235 | 52.4012354 | 21.10455124 | 59.47029774 | 21.11351677 | 58.58660961 | 20.66286438 | 32.52505121 | 69.3782614 | 23.09779255 | 36.13003139 | 88.19142767 | 20.46300158 | 32.90851262 | 77.90950667 | 21.16713021 | 57.08547659 | 23.2069527 | 53.09367836 | 21.18486114 | 54.40604891 | 0.380543 | 20.14653 | 0.5818881 | 0.04770448 | -26.66033 | 3.08819856 |  |  | 1.623318 | 3.531038 | 3.496021 | 1.211551 | 1.479366 | 1.452308 | 1.858276 | 0.1812333 | 0.04760387 | -0.03652421 | -1.12557664 | -0.15553206 | 0.11798818 | 0.32622041
42843.4229 | 193 | 21.94709081 | 22.16204917 | 22.28534717 | 22.25287182 | 21.99176345 | 21.49085107 | 20.37057353 | 21.69688475 | 21.76615277 | 21.7613088 | 21.70260577 | 21.38077762 | 21.06202368 | 21.58688427 | 21.34103796 | 21.44177167 | 21.39913933 | 20.90492994 | 21.05802389 | 21.01364131 | 20.56593874 | 20.76497591 | 20.92853795 | 58.06883699 | 21.44176241 | 21.60502058 | 83.67845011 | 80.98115349 | 88.62003181 | 39.35504293 | 21.66801308 | 21.86311807 | 42.37125066 | 18.65830745 | 21.92586049 | 29.12156788 | 77.80114695 |  | 42.81897151 | 69.13581775 | 73.18945667 | 42.07972443 |  | 18.93740152 | 18.99038511 | 18.8571334 | 18.68296738 | 19.32643531 | 21.43842894 | 51.45205835 | 17.83746386 | 18.97898859 | 18.24902283 | 19.24425707 | 19.10817486 | 44.22650363 | 47.71021386 | 44.98949328 | 21.00225052 |  |  | 1.510204 | 8.892343 | 8.646631 | 1.38679 | 1.314877 | 1.354714 | 2.400599 | -25.668064 | 0.3382092 | 0.4706316 | 0.2730658 | 0.00048791 | 0.00048298 | 1.94717909 | 21.48158597 | 21.5923207 | 21.66900046 | 21.65164016 | 21.47631041 | 20.94342935 | 20.32666691 | 21.70935567 | 21.81599724 | 21.85321998 | 21.80022139 | 21.54644553 | 21.00983762 | 21.77126912 | 42.93393643 | 35.04244322 | 28.88494083 | 23.48038459 | 21.58412952 | 25.02520653 | 21.39999443 | 21.70649858 | 21.5121119 | 21.29347667 | 21.31092569 | 21.09253008 | 20.9533764 | 21.02982086 | 20.83882069 | 20.88963182 | 28.59172802 | 85.06622736 | 60.326566 | 33.82768301 | 0.53642 | 0.0994342 | 29.69038118 | 21.36245947 | 21.52353316 | 20.14515919 | 21.04687858 | 21.28855255 | 68.02064511 | 21.46888573 | 21.59866739 | 44.16430344 | 21.35245106 | 21.73453924 | 75.26631389 | 91.46860092 | 62.58592798 | 61.47610116 | 38.65492911 |  | 28.14750912 | 45.49915174 | 30.00086459 | 47.29162069 | 28.84196656 | 77.73314623 |  | 37.29850273 |  |  | 21.24389138 | 21.84637091 | 33.41544238 | [5 empty] | 21.29198177 | 29.62734468 | 20.93571373 | 21.15928169 | 24.78547456 | 20.55523057 | 20.9074574 | 22.69512314 | 37.19741959 | 100.9289694 | 20.86684871 | 35.595072 | 69.20691646 | 20.92272376 | 32.37907329 | 80.43669321 | 26.15082918 | 52.52534422 | 21.11880218 | 59.55628965 | 21.11975117 | 58.68866355 | 20.67611394 | 32.57682389 | 69.50648969 | 23.1099777 | 36.20907791 | 88.34545211 | 20.48023438 | 32.94558274 | 78.11819257 | 21.18446015 | 57.23412436 | 23.22619926 | 53.22771305 | 21.19474083 | 54.56342532 | 0.2961405 | 20.14375 | 0.5845302 | 0.04779881 | -26.68851 | 3.08813093 |  |  | 1.628925 | 3.551983 | 3.502565 | 1.402711 | 1.371568 | 1.39219 | 1.853253 | 0.17539434 | 0.04836277 | -0.04090036 | -1.54166164 | -0.4048659 | 0.11339017 | 0.32458569
42843.4229 | 194 | 21.94530047 | 22.14614153 | 22.27644962 | 22.24049171 | 21.97898497 | 21.48304637 | 20.36290956 | 21.67625348 | 21.75123199 | 21.75955287 | 21.68958579 | 21.37693846 | 21.04539247 | 21.57096625 | 21.34825131 | 21.44457293 | 21.39723171 | 20.91832464 | 21.06224845 | 21.02264022 | 20.56230574 | 20.77683953 | 20.94245555 | 57.27660945 | 21.44599366 | 21.60323129 | 83.84165822 | 81.10511837 | 88.9675533 | 39.4560011 | 21.6793588 | 21.88042254 | 42.46454195 | 18.62008023 | 21.93475427 | 29.20857908 | 77.9650837 |  | 42.96447788 | 69.30709619 | 73.35977498 | 42.14520179 |  | 18.94170414 | 18.99372643 | 18.85082128 | 18.68012401 | 19.33365385 | 21.45746085 | 49.40860882 | 17.82924245 | 18.97745021 | 18.26969256 | 19.24199341 | 19.124793 | 44.21346432 | 47.71009906 | 44.96794564 | 21.0049663 |  |  | 1.494436 | 8.940971 | 8.559235 | 1.087802 | 1.134169 | 1.652386 | 2.616787 | -25.771232 | 0.4362876 | 0.4091602 | 0.072905 | 0.00049941 | 0.00046491 | 1.93523926 | 21.48684597 | 21.5927864 | 21.67335271 | 21.64796005 | 21.47483254 | 20.94583982 | 20.33037568 | 21.71280093 | 21.81879451 | 21.85523996 | 21.80832972 | 21.54250595 | 21.01393312 | 21.78222761 | 45.56953313 | 38.5385964 | 30.46970679 | 24.14438544 | 22.13791145 | 25.11110657 | 21.45102685 | 21.71103305 | 21.51250897 | 21.29732893 | 21.31166186 | 21.09177693 | 20.95319495 | 21.04150586 | 20.83738905 | 20.89627499 | 28.66963115 | 85.12654463 | 60.41380706 | 34.1219061 | 0.4062708 | 0.2165974 | 29.77347387 | 21.38910616 | 21.55245047 | 20.15666324 | 21.06065838 | 21.30689536 | 68.5037412 | 21.49400052 | 21.62176193 | 45.15271616 | 21.37317634 | 21.74202789 | 75.438451 | 91.6522944 | 62.78381406 | 61.61986832 | 38.92378285 |  | 28.22582072 | 45.34987485 | 30.07119262 | 47.38988922 | 28.90987376 | 77.64670406 |  | 37.40337979 |  |  | 21.2482886 | 21.86040441 | 33.35437741 | [5 empty] | 21.28887034 | 29.66187961 | 20.94529983 | 21.16800845 | 24.87916807 | 20.55194814 | 20.90354395 | 22.70884918 | 37.27361792 | 100.8936697 | 20.862434 | 35.64372251 | 69.31559419 | 20.93671766 | 32.50484938 | 80.57506344 | 26.18121844 | 52.68187566 | 21.12993298 | 59.63108954 | 21.12905924 | 58.7815859 | 20.68500036 | 32.63574858 | 69.57721493 | 23.1176437 | 36.25292083 | 88.45653982 | 20.48201851 | 33.04745757 | 78.31770222 | 21.20429211 | 57.37576064 | 23.23536497 | 53.31811714 | 21.20638202 | 54.67638877 | 0.3547585 | 20.13898 | 0.5873695 | 0.04804546 | -26.71184 | 3.08812771 |  |  | 1.621177 | 3.561702 | 3.484839 | 1.242339 | 1.273878 | 1.537604 | 1.934965 | 0.17058749 | 0.05490743 | -0.04131941 | -1.82444457 | -0.57498488 | 0.11453358 | 0.3190624
42843.4229 | 195 | 21.95811839 | 22.15984055 | 22.28742329 | 22.2487511 | 21.99651138 | 21.50129303 | 20.37195828 | 21.69968372 | 21.76636534 | 21.76850511 | 21.70459967 | 21.39201891 | 21.05742187 | 21.59256857 | 21.33209193 | 21.43713727 | 21.40122 | 20.91441017 | 21.0620171 | 21.02253965 | 20.56668246 | 20.77565425 | 20.95342137 | 57.54344442 | 21.44656879 | 21.60567339 | 83.95683506 | 81.18028705 | 88.64935221 | 39.41951132 | 21.67475105 | 21.86929514 | 42.48749021 | 18.58883816 | 21.92943286 | 29.28172774 | 78.05168532 |  | 43.08231991 | 69.42491671 | 73.48927609 | 42.12187992 |  | 18.95401446 | 19.00343931 | 18.85185078 | 18.67244468 | 19.35228031 | 21.44972079 | 48.54824664 | 17.84515057 | 18.98040645 | 18.28727439 | 19.24917165 | 19.13286177 | 44.21967086 | 47.71603246 | 44.97634579 | 21.00224352 |  |  | 1.460264 | 8.855547 | 8.630859 | 1.091086 | 1.024433 | 1.132606 | 2.478139 | -25.73246 | 0.3849132 | 0.4169228 | 0.2124794 | 0.00047148 | 0.0004797 | 1.91620912 | 21.48058719 | 21.58745365 | 21.66874214 | 21.64836505 | 21.47714421 | 20.9414208 | 20.32645462 | 21.71476976 | 21.81818167 | 21.84686439 | 21.80597738 | 21.53991242 | 21.01344022 | 21.7743049 | 45.83174747 | 38.80047657 | 31.47595021 | 25.0255276 | 22.5946156 | 25.18983696 | 21.49475597 | 21.70988399 | 21.50372538 | 21.29026779 | 21.30988295 | 21.08095789 | 20.95336115 | 21.03095601 | 20.84024312 | 20.89532306 | 28.74649808 | 85.18577924 | 60.51172297 | 34.3608077 | 0.426324 | 0.175324 | 29.86803432 | 21.38187384 | 21.5331462 | 20.15900651 | 21.05175743 | 21.30803295 | 68.14549413 | 21.49020257 | 21.6093186 | 44.76959163 | 21.35695374 | 21.73927175 | 75.59626242 | 91.84871785 | 62.92421721 | 61.78091988 | 38.74900457 |  | 28.31317138 | 45.26127335 | 30.15735087 | 47.40122992 | 29.00104434 | 77.36430376 |  | 37.53684424 |  |  | 21.24809844 | 21.86193992 | 33.30855411 | [5 empty] | 21.28910484 | 29.67800728 | 20.94835975 | 21.16050107 | 24.95183524 | 20.54804001 | 20.9085474 | 22.72852253 | 37.35049334 | 100.9718482 | 20.8738085 | 35.79758634 | 69.45088172 | 20.94950585 | 32.61917022 | 80.73470483 | 26.23191874 | 52.96041285 | 21.14396423 | 59.71950229 | 21.13884684 | 58.82642325 | 20.67991581 | 32.75809791 | 69.68607998 | 23.13310783 | 36.27025385 | 88.76237725 | 20.4891641 | 33.24085461 | 78.51015963 | 21.20437327 | 57.43398445 | 23.25093488 | 53.39115324 | 21.21563967 | 54.72454352 | 0.426918 | 20.13395 | 0.5894696 | 0.04748682 | -26.66532 | 3.08817602 |  |  | 1.601831 | 3.544706 | 3.499448 | 1.244234 | 1.210668 | 1.272983 | 1.882981 | 0.17841138 | 0.06030688 | -0.03853178 | -1.84435771 | -0.68167727 | 0.11767207 | 0.31504094
42843.4229 | 196 | 21.96070776 | 22.16314629 | 22.28948935 | 22.2548614 | 21.99778005 | 21.49661118 | 20.3811542 | 21.7032985 | 21.77512459 | 21.77581162 | 21.7095562 | 21.38730653 | 21.06383016 | 21.58441204 | 21.35005859 | 21.44067627 | 21.3932053 | 20.92037337 | 21.05728922 | 21.01504547 | 20.56110967 | 20.77490165 | 20.9500218 | 58.8363392 | 21.4531725 | 21.60134337 | 84.03468132 | 81.28942517 | 88.40216237 | 39.62216398 | 21.67513022 | 21.87390481 | 42.56308888 | 18.59575223 | 21.93317725 | 29.36843351 | 78.68674826 |  | 43.22395349 | 69.56531616 | 73.64720838 | 42.12683166 |  | 18.95762982 | 19.00210763 | 18.85523802 | 18.66724404 | 19.34572766 | 21.45201772 | 48.29154529 | 17.86337757 | 18.97574157 | 18.35648879 | 19.24461791 | 19.13191668 | 44.20890751 | 47.72158855 | 44.96606459 | 20.99981035 |  |  | 1.782908 | 9.015883 | 9.324119 | 1.201482 | 1.513981 | 1.67407 | 2.514935 | -25.612864 | 0.481824 | 0.3982506 | 0.193557 | 0.0004682 | 0.00046491 | 1.92301522 | 21.48328282 | 21.59670117 | 21.67091912 | 21.65787118 | 21.48069133 | 20.94148795 | 20.32685534 | 21.71524401 | 21.81998825 | 21.85348216 | 21.80726585 | 21.55297327 | 21.02139606 | 21.78436516 | 47.00243828 | 39.68540052 | 32.95642103 | 24.9011735 | 23.20511052 | 25.26897646 | 21.5513844 | 21.7154578 | 21.51484053 | 21.29328643 | 21.31714803 | 21.09214654 | 20.95766542 | 21.03712801 | 20.84384285 | 20.90710381 | 28.85115171 | 85.23391596 | 60.58692491 | 34.66060119 | 0.4573868 | 0.232384 | 29.83971513 | 21.36623197 | 21.51617366 | 20.14546784 | 21.0480041 | 21.29167037 | 67.62721851 | 21.46844435 | 21.60143733 | 45.06876709 | 21.35851223 | 21.72919602 | 75.72216268 | 91.91801479 | 63.06415161 | 61.90485121 | 38.68329607 |  | 28.36827025 | 45.46230109 | 30.22621465 | 47.48716792 | 29.068612 | 76.73767367 |  | 37.62810247 |  |  | 21.26864565 | 21.89147145 | 33.15575663 | [5 empty] | 21.30118718 | 29.77462057 | 20.9466327 | 21.1747939 | 24.9000303 | 20.56377143 | 20.91016312 | 22.73790086 | 37.45822378 | 101.3540807 | 20.8940954 | 36.04221838 | 69.58383595 | 20.95551561 | 32.67694614 | 80.91311904 | 26.27882896 | 53.1557001 | 21.14880995 | 59.82186332 | 21.13965259 | 58.89290923 | 20.6904504 | 32.88119557 | 69.85882672 | 23.1539774 | 36.38741457 | 88.99667677 | 20.5011304 | 33.4832733 | 78.65979993 | 21.20534241 | 57.52736617 | 23.27058941 | 53.50069701 | 21.22576208 | 54.78689061 | 0.404287 | 20.12863 | 0.5909292 | 0.04637677 | -26.63368 | 3.08815508 |  |  | 1.769363 | 3.576643 | 3.637269 | 1.30566 | 1.471787 | 1.547646 | 1.896917 | 0.1821096 | 0.0570716 | -0.03861921 | -1.96516438 | -0.83955336 | 0.12048721 | 0.31027382
42843.4229 | 197 | 21.95694895 | 22.1660411 | 22.28919532 | 22.251314 | 21.99683836 | 21.49046993 | 20.37800633 | 21.69987891 | 21.77141375 | 21.76729152 | 21.70727021 | 21.38450153 | 21.06058691 | 21.57964787 | 21.34228868 | 21.43654447 | 21.39668296 | 20.91200447 | 21.05458769 | 21.0139688 | 20.56694021 | 20.77108698 | 20.95708424 | 58.53477942 | 21.44462004 | 21.59937189 | 84.27400455 | 81.39844747 | 90.14446515 | 39.47157315 | 21.67042899 | 21.87508184 | 42.7330944 | 18.59631554 | 21.93394945 | 29.43972367 | 79.42744633 |  | 43.35989761 | 69.67939753 | 73.81807036 | 42.46256361 |  | 18.95570246 | 19.01386283 | 18.85896413 | 18.66700468 | 19.33426911 | 21.42749537 | 48.16332564 | 17.90638652 | 18.98142085 | 18.34800915 | 19.25376396 | 19.13962785 | 44.20079188 | 47.71892344 | 44.95929376 | 21.00812746 |  |  | 1.423468 | 9.006027 | 8.743883 | 1.29019 | 1.290565 | 1.13195 | 2.468939 | -25.29022 | 0.5746482 | 0.331744 | 0.2159514 | 0.00050105 | 0.0004567 | 1.94272383 | 21.48979937 | 21.60036675 | 21.67674058 | 21.65672452 | 21.48603247 | 20.94296106 | 20.33626887 | 21.71822443 | 21.82534631 | 21.85977455 | 21.81382682 | 21.55085476 | 21.01601738 | 21.784366 | 47.12801734 | 39.19726891 | 32.46765103 | 25.64489515 | 23.5078693 | 25.34036949 | 21.60475481 | 21.71774452 | 21.51681645 | 21.30228518 | 21.31447745 | 21.09214764 | 20.9578262 | 21.03623333 | 20.85394244 | 20.91533121 | 28.93791492 | 85.22157194 | 60.66289111 | 34.7119214 | 0.562961 | 0.1207366 | 30.0392959 | 21.37098529 | 21.53138449 | 20.1625474 | 21.0473076 | 21.29508175 | 68.33993365 | 21.47689477 | 21.61388925 | 46.08058026 | 21.36076869 | 21.73791287 | 75.78196217 | 91.93584721 | 63.23871537 | 62.09085103 | 38.83169557 |  | 28.43117922 | 45.59766267 | 30.29952235 | 47.56771117 | 29.12657396 | 76.78734273 |  | 37.72962275 |  |  | 21.25438374 | 21.89801707 | 33.32296627 | [5 empty] | 21.28923412 | 29.8226791 | 20.93726176 | 21.15894775 | 24.83877399 | 20.54643608 | 20.9048165 | 22.75477458 | 37.56627527 | 101.6462325 | 20.89619782 | 36.2091067 | 69.69821323 | 20.96566095 | 32.63380806 | 81.08586217 | 26.32402901 | 53.32763834 | 21.14258779 | 59.97749413 | 21.15054043 | 58.95049402 | 20.70098891 | 32.96706507 | 69.9414237 | 23.17014898 | 36.57008164 | 89.31642871 | 20.50812632 | 33.65413674 | 78.70777735 | 21.2048089 | 57.63526034 | 23.29126404 | 53.61328202 | 21.23841218 | 54.81676302 | 0.3896325 | 20.12472 | 0.5924012 | 0.04392457 | -26.66063 | 3.08812932 |  |  | 1.584785 | 3.57476 | 3.522349 | 1.353029 | 1.358804 | 1.272566 | 1.879412 | 0.1801261 | 0.05581228 | -0.03888349 | -1.97075459 | -0.77900565 | 0.11358941 | 0.31180058
42843.4229 | 198 | 21.9516468 | 22.15974789 | 22.28691445 | 22.24883419 | 21.9923135 | 21.48509389 | 20.3729355 | 21.69167688 | 21.76540982 | 21.76734831 | 21.70414609 | 21.38345224 | 21.05975259 | 21.58201367 | 21.34806706 | 21.43692285 | 21.39776365 | 20.91370487 | 21.0507523 | 21.01384618 | 20.55775634 | 20.77258269 | 20.96106126 | 57.44608441 | 21.44034514 | 21.60116035 | 84.61222904 | 81.5692885 | 91.40624028 | 39.35111434 | 21.67357693 | 21.87682983 | 42.97190626 | 18.58892969 | 21.93106457 | 29.51255255 | 80.05710296 |  | 43.49817398 | 69.81046378 | 73.9644232 | 42.90516845 |  | 18.94776462 | 19.01305298 | 18.85436846 | 18.65927722 | 19.32528017 | 21.38665885 | 48.65626918 | 17.94198407 | 18.97499964 | 18.3300929 | 19.2464169 | 19.14001816 | 44.1937808 | 47.72063886 | 44.95778928 | 21.00789561 |  |  | 1.781596 | 8.824663 | 8.530323 | 1.129198 | 1.366789 | 1.01827 | 2.315171 | -25.489984 | 0.506149 | 0.188031 | 0.124985 | 0.00045341 | 0.00043698 | 1.95436796 | 21.48892044 | 21.60520709 | 21.68052568 | 21.65849234 | 21.47960035 | 20.95052649 | 20.34128123 | 21.71571708 | 21.8225061 | 21.85797068 | 21.81222643 | 21.55141963 | 21.0195454 | 21.77865727 | 49.15947809 | 39.70974415 | 31.76737857 | 26.03069261 | 23.62181201 | 25.44069256 | 21.65229173 | 21.70984906 | 21.51211494 | 21.29910091 | 21.31000074 | 21.08548275 | 20.94905979 | 21.03518249 | 20.84774384 | 20.91638226 | 29.00535067 | 85.37634374 | 60.71627255 | 34.77336617 | 0.4522752 | 0.3063718 | 30.04045612 | 21.37906919 | 21.52803281 | 20.15633096 | 21.05706729 | 21.29889418 | 69.07015192 | 21.47988749 | 21.60809931 | 46.47194044 | 21.35967737 | 21.74106221 | 75.88233044 | 92.3045698 | 63.39595712 | 62.24618528 | 39.33563234 |  | 28.52273046 | 45.54556196 | 30.3804521 | 47.7849449 | 29.21397122 | 77.4635321 |  | 37.84392824 |  |  | 21.278321 | 21.91603014 | 33.499417 | [5 empty] | 21.30230786 | 29.90860673 | 20.9473 | 21.17330747 | 24.85503119 | 20.56163586 | 20.91324496 | 22.76645669 | 37.69341315 | 102.0179501 | 20.90456307 | 36.21650267 | 69.81204103 | 20.96586234 | 32.67964527 | 81.23159822 | 26.35840196 | 53.39843848 | 21.14560012 | 60.11681424 | 21.15931582 | 59.06955118 | 20.70524045 | 33.02257388 | 70.07501208 | 23.17670629 | 36.73677734 | 89.47762665 | 20.50896281 | 33.72079415 | 78.77499294 | 21.20272412 | 57.78041317 | 23.30847253 | 53.72320052 | 21.25149891 | 54.9592584 | 0.4508475 | 20.12107 | 0.5936637 | 0.0432571 | -26.6979 | 3.08818407 |  |  | 1.776045 | 3.538577 | 3.479064 | 1.265799 | 1.398258 | 1.206891 | 1.819819 | 0.16924074 | 0.06002065 | -0.04194236 | -2.18472003 | -0.69563956 | 0.10377564 | 0.31238877
42843.4229 | 199 | 21.95859455 | 22.16527684 | 22.29266705 | 22.25332218 | 22.00071342 | 21.48800224 | 20.37639784 | 21.69790443 | 21.77100545 | 21.76821335 | 21.71149787 | 21.38858463 | 21.06231713 | 21.5871475 | 21.34306637 | 21.43953536 | 21.39765152 | 20.91507081 | 21.05507624 | 21.01414371 | 20.55840135 | 20.77165437 | 20.96842032 | 57.53117466 | 21.44203785 | 21.60319988 | 84.75361793 | 81.73970287 | 91.01879107 | 39.42814505 | 21.67296111 | 21.86191251 | 42.97025345 | 18.59107015 | 21.9195087 | 29.58301089 | 79.89845099 |  | 43.62569783 | 69.93391972 | 74.05432032 | 43.03168046 |  | 18.95536474 | 19.0216126 | 18.85885249 | 18.65438723 | 19.32348517 | 21.42604058 | 49.01977956 | 17.99507415 | 18.97479476 | 18.28767445 | 19.2482069 | 19.14461456 | 44.18627488 | 47.71686615 | 44.95527268 | 21.01200451 |  |  | 1.617972 | 9.059251 | 8.971247 | 1.023402 | 1.172941 | 1.06361 | 2.503107 | -25.129884 | 0.4561368 | 0.2641884 | 0.2822666 | 0.0004912 | 0.00043698 | 1.96082414 | 21.4762998 | 21.59025558 | 21.67308928 | 21.64904768 | 21.47384712 | 20.93977967 | 20.32248725 | 21.70795702 | 21.81558876 | 21.8467142 | 21.8022001 | 21.54935943 | 21.00666038 | 21.76843635 | 48.56493348 | 40.53380789 | 33.78199533 | 26.89622997 | 23.83491635 | 25.51577601 | 21.71649581 | 21.71289167 | 21.51193268 | 21.30073989 | 21.31061337 | 21.09044354 | 20.96211981 | 21.03790052 | 20.84876764 | 20.91844774 | 29.09881085 | 85.5564994 | 60.78949891 | 34.91982926 | 0.1626834 | 0.1064716 | 30.05977969 | 21.37749249 | 21.53928363 | 20.16761124 | 21.05058994 | 21.29948577 | 69.00596729 | 21.48730479 | 21.60917891 | 46.49871537 | 21.36240252 | 21.73775334 | 76.06782966 | 92.41344579 | 63.51744205 | 62.34926363 | 39.59423349 |  | 28.61836585 | 45.31701232 | 30.45075718 | 47.81746531 | 29.28887977 | 78.28088094 |  | 37.98242646 |  |  | 21.27544597 | 21.92192164 | 33.4109072 | [5 empty] | 21.29050005 | 29.96206105 | 20.93835674 | 21.15901606 | 24.88463135 | 20.55478419 | 20.90615344 | 22.77786981 | 37.82455045 | 102.1758899 | 20.91187775 | 36.18208785 | 69.87285545 | 20.98097072 | 32.82344923 | 81.48925191 | 26.40269579 | 53.49535559 | 21.16144563 | 60.26749733 | 21.17158762 | 59.19743416 | 20.70618111 | 33.08176037 | 70.16987171 | 23.1932571 | 36.87475863 | 89.65079542 | 20.51160455 | 33.79784057 | 78.85863823 | 21.20494655 | 57.95338662 | 23.3294324 | 53.85506017 | 21.26671363 | 55.04946655 | 0.338249 | 20.11651 | 0.596078 | 0.04388828 | -26.68218 | 3.08814059 |  |  | 1.691624 | 3.585355 | 3.567898 | 1.205061 | 1.2954 | 1.23355 | 1.892367 | 0.16530968 | 0.06876823 | -0.0402951 | -2.10986341 | -0.91197888 | 0.1026618 | 0.31150148
42843.4229 | 200 | 21.96216893 | 22.16527784 | 22.28603899 | 22.25073113 | 21.99273297 | 21.48765617 | 20.37373308 | 21.69715358 | 21.76730524 | 21.76692356 | 21.70736719 | 21.38831952 | 21.06090849 | 21.58284284 | 21.35163518 | 21.44245982 | 21.40247471 | 20.91393383 | 21.05752254 | 21.02037126 | 20.56200537 | 20.77500421 | 20.97782524 | 58.64851442 | 21.45002629 | 21.60655079 | 84.80736428 | 81.88109248 | 90.50448904 | 39.0793178 | 21.6785144 | 21.87061758 | 42.9323431 | 18.59033825 | 21.92973754 | 29.66837699 | 79.26616902 |  | 43.74677243 | 70.05990863 | 74.12000181 | 43.30507577 |  | 18.97012529 | 19.01858607 | 18.87771982 | 18.66491744 | 19.33664063 | 21.53526747 | 50.71228488 | 18.024296 | 18.98366668 | 18.23484133 | 19.25912264 | 19.15616249 | 44.18111136 | 47.72209136 | 44.96002407 | 21.01283199 |  |  | 1.681712 | 8.806263 | 8.511923 | 1.129854 | 1.176225 | 1.635958 | 2.516251 | -24.87558 | 0.5400094 | 0.3636336 | 0.1294986 | 0.00047805 | 0.00046984 | 1.96320784 | 21.47884078 | 21.58781738 | 21.67337192 | 21.65708509 | 21.47203808 | 20.93611785 | 20.32189934 | 21.70566717 | 21.81365072 | 21.84557192 | 21.79556165 | 21.54862407 | 21.01190603 | 21.76655375 | 45.38178619 | 38.27987467 | 32.61967156 | 27.43701491 | 24.08631261 | 25.57275396 | 21.77144093 | 21.71095344 | 21.51112439 | 21.29544189 | 21.30813526 | 21.08528925 | 20.95827864 | 21.03773887 | 20.84590771 | 20.93190488 | 29.16459155 | 85.72758758 | 60.88887275 | 34.90048941 | 0.263146 | 0.065008 | 30.13585798 | 21.37902201 | 21.5297487 | 20.15911444 | 21.05083524 | 21.30370217 | 70.26925011 | 21.4785492 | 21.60596991 | 46.53716976 | 21.36323089 | 21.7365411 | 76.28255665 | 92.37557599 | 63.58990855 | 62.40666895 | 39.42938904 |  | 28.67868125 | 45.27038151 | 30.51916672 | 47.71597996 | 29.358171 | 78.77647883 |  | 38.10155017 |  |  | 21.27563625 | 21.92244832 | 33.36819494 | [5 empty] | 21.29683456 | 30.0369942 | 20.9477072 | 21.17172186 | 24.94083227 | 20.5525327 | 20.91194141 | 22.80559154 | 37.95335593 | 102.4075432 | 20.91977912 | 36.22188106 | 69.97995448 | 20.98630911 | 32.95808632 | 81.71694472 | 26.44100204 | 53.6432918 | 21.1706472 | 60.42918035 | 21.18367752 | 59.34387036 | 20.71360115 | 33.20061926 | 70.29410564 | 23.20563388 | 36.95503982 | 89.77799911 | 20.51691733 | 33.89216378 | 78.99772805 | 21.20590628 | 58.13246333 | 23.35152014 | 53.94804593 | 21.26355623 | 55.10606043 | 0.356057 | 20.11109 | 0.5996562 | 0.04501282 | -26.64777 | 3.08822915 |  |  | 1.723405 | 3.53492 | 3.475342 | 1.266178 | 1.297452 | 1.530144 | 1.897681 | 0.17194015 | 0.07239812 | -0.03511641 | -1.74950512 | -0.7764072 | 0.09797616 | 0.31427801
42843.4229 | 201 | 21.94676211 | 22.16222004 | 22.28447521 | 22.25222411 | 21.99060909 | 21.48031828 | 20.37825093 | 21.69127217 | 21.75591397 | 21.76450547 | 21.69485332 | 21.38574559 | 21.05199158 | 21.57949196 | 21.34836444 | 21.43718202 | 21.39773009 | 20.90962706 | 21.05780169 | 21.01462626 | 20.56010907 | 20.77106851 | 20.98349451 | 58.58478038 | 21.44196836 | 21.60406276 | 84.88559824 | 82.03085868 | 90.70146669 | 39.19327112 | 21.67110381 | 21.87113046 | 42.96984797 | 18.59067162 | 21.93569038 | 29.74634067 | 79.07459692 |  | 43.86443473 | 70.16724673 | 74.15652436 | 43.52413105 |  | 18.97056514 | 19.03417591 | 18.88639997 | 18.67544525 | 19.33199337 | 21.59060242 | 51.96479841 | 18.02819837 | 18.99528386 | 18.25949737 | 19.26293188 | 19.14917381 | 44.1672563 | 47.71274867 | 44.95142405 | 21.00931833 |  |  | 1.69814 | 8.977111 | 8.877279 | 0.957034 | 0.705073 | 1.178606 | 2.520191 | -24.98532 | 0.2887808 | 0.2591532 | 0.2296658 | 0.00046655 | 0.00046327 | 1.9622928 | 21.48735105 | 21.5966878 | 21.67101679 | 21.661328 | 21.47577262 | 20.94592846 | 20.3259433 | 21.70907708 | 21.82106669 | 21.85163684 | 21.8015343 | 21.55036858 | 21.01702167 | 21.77552452 | 43.8839545 | 35.75615099 | 29.84471742 | 26.12879028 | 24.04000308 | 25.63512256 | 21.79940674 | 21.71619997 | 21.5098389 | 21.28897464 | 21.31610625 | 21.08243511 | 20.95235697 | 21.03042413 | 20.8557895 | 20.92637431 | 29.25460327 | 85.79184831 | 60.95686461 | 35.4830359 | 0.2676678 | 0.0518842 | 30.17069421 | 21.37615379 | 21.53357913 | 20.17118432 | 21.05097995 | 21.30001455 | 70.72187853 | 21.47945279 | 21.60753972 | 46.51062417 | 21.35961982 | 21.73443717 | 76.31311556 | 92.57474902 | 63.749325 | 62.5445872 | 39.22222163 |  | 28.74988636 | 45.29385384 | 30.60421848 | 47.58632474 | 29.42851264 | 78.67364345 |  | 38.21155314 |  |  | 21.27509701 | 21.94197512 | 33.37032277 | [5 empty] | 21.29578969 | 30.03489683 | 20.94229378 | 21.16972214 | 25.02353229 | 20.55285224 | 20.90862056 | 22.81128994 | 38.07329232 | 102.4786816 | 20.92576127 | 36.37348927 | 70.08856614 | 20.98818904 | 33.02531533 | 81.96735521 | 26.48966048 | 53.73898405 | 21.17743116 | 60.54459365 | 21.19266589 | 59.44969332 | 20.71749534 | 33.37547454 | 70.44155987 | 23.22268703 | 37.03189124 | 89.76537341 | 20.51490585 | 33.95964205 | 79.12855437 | 21.21125688 | 58.39541708 | 23.37190893 | 54.05203666 | 21.27401064 | 55.20436308 | 0.4471375 | 20.10943 | 0.6025077 | 0.04652914 | -26.7113 | 3.08815669 |  |  | 1.732271 | 3.56914 | 3.549239 | 1.165357 | 1.004625 | 1.298887 | 1.899344 | 0.18011693 | 0.07464905 | -0.02911915 | -1.57577235 | -0.46480893 | 0.09454814 | 0.3011608
42843.4229 | 202 | 21.95146697 | 22.15493854 | 22.27838529 | 22.23931971 | 21.98578271 | 21.48586497 | 20.37154877 | 21.69098344 | 21.75931262 | 21.76182715 | 21.70003115 | 21.38288126 | 21.05542471 | 21.58177365 | 21.35053946 | 21.43899705 | 21.40428542 | 20.9096546 | 21.05869261 | 21.01742342 | 20.55477699 | 20.7716575 | 20.98197227 | 58.38488296 | 21.43624347 | 21.6024754 | 85.01743757 | 82.18592377 | 91.25432848 | 39.16335998 | 21.67267614 | 21.86560608 | 42.89158096 | 18.58289828 | 21.9268727 | 29.82143717 | 79.27842964 |  | 43.98081977 | 70.36455911 | 74.1940245 | 43.62330916 |  | 18.97200706 | 19.02660406 | 18.88767038 | 18.67138147 | 19.31774384 | 21.54144803 | 52.25705762 | 17.97618509 | 18.99031568 | 18.24289564 | 19.26443951 | 19.14900756 | 44.16161964 | 47.70817169 | 44.95183244 | 21.01035137 |  |  | 1.622572 | 8.812175 | 9.013303 | 1.336846 | 1.269537 | 1.590618 | 2.638475 | -24.696844 | 0.365064 | 0.4410498 | 0.1930362 | 0.00049448 | 0.00043698 | 1.95659559 | 21.48926813 | 21.58927625 | 21.67019445 | 21.65380583 | 21.4776527 | 20.94884648 | 20.32211828 | 21.70507155 | 21.81487791 | 21.85599592 | 21.80396901 | 21.54310479 | 21.00693977 | 21.77133415 | 43.0099957 | 34.94452593 | 28.26808878 | 24.62034378 | 23.4785506 | 25.70408791 | 21.83633739 | 21.71711659 | 21.51620346 | 21.29104524 | 21.31649787 | 21.08972441 | 20.96158233 | 21.03698925 | 20.85958096 | 20.93770183 | 29.33028045 | 85.94836299 | 61.07804026 | 35.62222144 | 0.5377962 | 0.2023324 | 30.14440584 | 21.36901573 | 21.52888304 | 20.15481939 | 21.04706194 | 21.29732392 | 70.78086107 | 21.48003898 | 21.5966967 | 45.9186492 | 21.35147502 | 21.72840248 | 76.29544443 | 92.73806359 | 63.90888318 | 62.76116316 | 39.31805209 |  | 28.82479523 | 45.39222666 | 30.69787738 | 47.6745962 | 29.50005694 | 78.47376685 |  | 38.31468236 |  |  | 21.28150258 | 21.9592117 | 33.39495062 | [5 empty] | 21.29604283 | 30.07415316 | 20.94234329 | 21.16440325 | 25.05778555 | 20.55454937 | 20.90967477 | 22.82281899 | 38.18121565 | 102.7337272 | 20.93594476 | 36.6139305 | 70.17050938 | 21.00058727 | 33.05577718 | 82.10561821 | 26.53840414 | 53.76715811 | 21.18692043 | 60.64687985 | 21.20706962 | 59.53043229 | 20.72641667 | 33.47449671 | 70.64336974 | 23.24067839 | 37.15520239 | 89.85415308 | 20.52596266 | 33.99533083 | 79.25765978 | 21.22057249 | 58.5864997 | 23.39876791 | 54.18415877 | 21.29381493 | 55.35018357 | 0.392044 | 20.10681 | 0.6046756 | 0.04727641 | -26.66404 | 3.08814059 |  |  | 1.694575 | 3.536155 | 3.576281 | 1.377306 | 1.347949 | 1.508807 | 1.943244 | 0.18000343 | 0.07511372 | -0.02913413 | -1.47058565 | -0.28530961 | 0.09435269 | 0.2998715
42843.4229 | 203 | 21.95334835 | 22.15389196 | 22.28458764 | 22.24796173 | 21.98810808 | 21.48464426 | 20.37432205 | 21.69286985 | 21.7617194 | 21.76824283 | 21.70027273 | 21.38185252 | 21.05443039 | 21.58045588 | 21.34900169 | 21.44196459 | 21.40243534 | 20.9140472 | 21.05737667 | 21.01800322 | 20.55588499 | 20.77164703 | 20.98922569 | 58.59050053 | 21.44075206 | 21.5988835 | 85.17049053 | 82.33878336 | 91.06332813 | 39.32293271 | 21.67613169 | 21.86913966 | 42.90715704 | 18.57906112 | 21.92903455 | 29.89563755 | 79.66874719 |  | 44.13141815 | 70.58333271 | 74.22736733 | 43.82455202 |  | 18.9724131 | 19.02773692 | 18.88397314 | 18.66153277 | 19.30532955 | 21.47826741 | 51.6394689 | 17.90097038 | 18.97880353 | 18.21399871 | 19.26178543 | 19.14904741 | 44.13666554 | 47.6975576 | 44.94896389 | 21.00487153 |  |  | 1.51152 | 8.938999 | 8.609175 | 1.060202 | 0.929149 | 0.788278 | 2.310571 | -24.57528 | 0.3580584 | 0.1936956 | 0.1873074 | 0.00047805 | 0.00046984 | 1.95191691 | 21.48478049 | 21.5870286 | 21.67077863 | 21.65831368 | 21.47588611 | 20.94548642 | 20.32486177 | 21.71314177 | 21.8176734 | 21.85594159 | 21.80035237 | 21.54565105 | 21.01078348 | 21.77470342 | 45.25505018 | 36.15212669 | 28.65957296 | 23.82383679 | 22.81078186 | 25.77501899 | 21.86695531 | 21.70986441 | 21.51246115 | 21.29094246 | 21.30890528 | 21.07965368 | 20.95250818 | 21.0329433 | 20.85501006 | 20.94172999 | 29.40739233 | 86.2095005 | 61.23623398 | 35.6523369 | 0.5041776 | 0.1526902 | 30.1829785 | 21.37260833 | 21.52622342 | 20.16874478 | 21.03771863 | 21.29899596 | 71.10903739 | 21.47935064 | 21.60762499 | 45.60641356 | 21.35512784 | 21.73071469 | 76.41262675 | 92.86202443 | 64.08629677 | 62.93425005 | 39.90690075 |  | 28.90905788 | 45.66985362 | 30.79619761 | 47.93481558 | 29.57901995 | 78.73777471 |  | 38.44134486 |  |  | 21.28935899 | 21.96849627 | 33.34523627 | [5 empty] | 21.29829995 | 30.10746745 | 20.94577475 | 21.16735498 | 25.05988973 | 20.55458141 | 20.91533218 | 22.8307683 | 38.29082556 | 102.9310787 | 20.94252174 | 36.82980345 | 70.31529485 | 21.00226117 | 33.11758356 | 82.2618648 | 26.57720539 | 53.81245786 | 21.19411393 | 60.7233267 | 21.21499206 | 59.62951478 | 20.74077912 | 33.52157193 | 70.80458199 | 23.2676158 | 37.2942306 | 89.94450293 | 20.54234224 | 34.03200167 | 79.40204871 | 21.23557106 | 58.68845512 | 23.42945391 | 54.3156115 | 21.31734144 | 55.51889706 | 0.4838665 | 20.10519 | 0.607096 | 0.04659443 | -26.67981 | 3.08811322 |  |  | 1.635128 | 3.561517 | 3.495194 | 1.226549 | 1.153047 | 1.062047 | 1.818293 | 0.16651362 | 0.07075882 | -0.03367237 | -1.71172537 | -0.32522758 | 0.09129191 | 0.30166115
42843.4229 | 204 | 21.95694715 | 22.16174507 | 22.28923514 | 22.25601997 | 21.993409 | 21.49467234 | 20.37883365 | 21.69737865 | 21.77089609 | 21.76707922 | 21.70675945 | 21.38915788 | 21.05973331 | 21.57854476 | 21.34866437 | 21.44666701 | 21.40277604 | 20.91584648 | 21.06300418 | 21.01909864 | 20.56113053 | 20.77995932 | 20.99961746 | 58.65736723 | 21.45002679 | 21.60215083 | 85.26595469 | 82.49701964 | 90.32598966 | 39.42152551 | 21.67532883 | 21.88259452 | 42.96671285 | 18.56115443 | 21.93098193 | 29.9655611 | 80.232719 |  | 44.27319738 | 70.77528446 | 74.31830895 | 43.9859751 |  | 18.98844664 | 19.04720832 | 18.90320791 | 18.66846247 | 19.31833018 | 21.45056303 | 49.89119064 | 17.85572311 | 18.9934249 | 18.17484258 | 19.27085029 | 19.15725683 | 44.10439433 | 47.70202672 | 44.9500512 | 21.00601389 |  |  | 1.53452 | 8.682723 | 8.426495 | 1.23105 | 0.813497 | 1.00447 | 2.639787 | -24.4018 | 0.3265332 | 0.1970524 | 0.1541498 | 0.00045177 | 0.00046655 | 1.93541996 | 21.4872056 | 21.59731975 | 21.67170423 | 21.65253944 | 21.48454932 | 20.94696818 | 20.3216194 | 21.70610934 | 21.82035688 | 21.84778124 | 21.80381311 | 21.5476318 | 21.01161703 | 21.77407445 | 47.43768925 | 39.01910003 | 31.30494946 | 23.92936435 | 22.22208215 | 25.87105684 | 21.92501367 | 21.71621735 | 21.52148525 | 21.29771545 | 21.31199862 | 21.08876449 | 20.95622634 | 21.03495988 | 20.8611721 | 20.94599914 | 29.47810334 | 86.48191919 | 61.37453538 | 35.62407427 | 0.562961 | 0.3063718 | 30.23803554 | 21.38124227 | 21.53708664 | 20.16575681 | 21.04597314 | 21.30529312 | 70.81794153 | 21.47504019 | 21.60831004 | 45.62970814 | 21.36123957 | 21.74112024 | 76.61914199 | 93.15903952 | 64.25264908 | 63.09637857 | 39.97412298 |  | 28.98608206 | 46.0039149 | 30.87700904 | 48.11039681 | 29.65447514 | 78.99073183 |  | 38.54898457 |  |  | 21.29595964 | 21.98220378 | 33.24347936 | [5 empty] | 21.30044919 | 30.19748833 | 20.95005436 | 21.17001364 | 25.06163967 | 20.56404145 | 20.92154373 | 22.83851001 | 38.41275753 | 103.0099909 | 20.95483084 | 36.90727175 | 70.526011 | 21.01241458 | 33.32534931 | 82.53781551 | 26.6130646 | 53.89424096 | 21.20745952 | 60.77749139 | 21.22627992 | 59.76839559 | 20.7463846 | 33.56898918 | 70.91592024 | 23.28774208 | 37.40644174 | 90.01917805 | 20.54706639 | 34.11267217 | 79.55724006 | 21.24712308 | 58.82604762 | 23.44593814 | 54.42513287 | 21.33002776 | 55.6685435 | 0.455114 | 20.10138 | 0.6086419 | 0.04696446 | -26.70151 | 3.0881422 |  |  | 1.645853 | 3.510209 | 3.458028 | 1.32173 | 1.078852 | 1.198815 | 1.943427 | 0.16726752 | 0.06423895 | -0.03597869 | -1.94298787 | -0.61236917 | 0.08919177 | 0.30485475
42843.4229 | 205 | 21.95610202 | 22.16280323 | 22.28578439 | 22.25018286 | 21.98928202 | 21.49146445 | 20.36901736 | 21.69547147 | 21.76386748 | 21.75956943 | 21.7014678 | 21.38519763 | 21.05865142 | 21.57750732 | 21.34265279 | 21.44056454 | 21.3981034 | 20.91567797 | 21.05786606 | 21.01883408 | 20.55775823 | 20.77442752 | 20.99947673 | 58.33896776 | 21.44889461 | 21.59975096 | 85.28030113 | 82.69245104 | 89.92419575 | 39.36495093 | 21.68008226 | 21.87785443 | 43.06461817 | 18.54053782 | 21.93183703 | 30.03418669 | 80.33981044 |  | 44.38149075 | 70.92838109 | 74.39576433 | 43.92683728 |  | 18.98017828 | 19.04766759 | 18.89475927 | 18.67019519 | 19.31229059 | 21.40644915 | 52.83664177 | 17.80053778 | 18.9873559 | 18.13263838 | 19.265922 | 19.17024224 | 44.10140347 | 47.70579529 | 44.96542472 | 21.01041563 |  |  | 1.458292 | 8.710323 | 8.243819 | 1.025374 | 1.160453 | 0.888162 | 2.399939 | -24.61142 | 0.1476958 | 0.2979662 | 0.2845234 | 0.00046491 | 0.00047805 | 1.93149533 | 21.49218399 | 21.60336192 | 21.66951938 | 21.65602723 | 21.47461739 | 20.94716169 | 20.32976197 | 21.70740389 | 21.82320573 | 21.85480283 | 21.80280361 | 21.54467857 | 21.01599562 | 21.77067765 | 50.08400712 | 41.35121561 | 33.9655208 | 24.86168219 | 22.36405041 | 25.96434674 | 21.98494212 | 21.71258542 | 21.51184269 | 21.29684304 | 21.31518876 | 21.0890018 | 20.96032604 | 21.03101447 | 20.86355667 | 20.9480062 | 29.54360818 | 86.75419836 | 61.49809698 | 35.50223034 | 0.401749 | 0.2116522 | 30.30596713 | 21.37645079 | 21.53524811 | 20.16798149 | 21.0518256 | 21.29867542 | 71.80909753 | 21.48080024 | 21.60506267 | 45.36222878 | 21.35927581 | 21.73844232 | 76.78756497 | 93.4093726 | 64.37772502 | 63.24571858 | 39.68603512 |  | 29.06535211 | 46.16392778 | 30.96088028 | 48.0097436 | 29.72711369 | 78.9880158 |  | 38.66709325 |  |  | 21.29769095 | 21.98003349 | 33.27700604 | [5 empty] | 21.28800015 | 30.27502101 | 20.94576282 | 21.1648191 | 25.03372977 | 20.55349381 | 20.91260129 | 22.86626422 | 38.52994436 | 103.1208213 | 20.9630521 | 36.89279673 | 70.71245942 | 21.02876364 | 33.57564252 | 82.84582868 | 26.64337737 | 54.02840656 | 21.22280951 | 60.90376732 | 21.24748602 | 59.91061161 | 20.76203911 | 33.66455287 | 70.9967715 | 23.31571593 | 37.51232504 | 90.09282047 | 20.56655595 | 34.27061674 | 79.8180151 | 21.26822095 | 58.96458583 | 23.4644173 | 54.67235025 | 21.34537012 | 55.84114301 | 0.4679135 | 20.09814 | 0.61105 | 0.04697896 | -26.6629 | 3.08812771 |  |  | 1.603566 | 3.515786 | 3.420342 | 1.206275 | 1.288442 | 1.127191 | 1.852897 | 0.17796797 | 0.06265868 | -0.03070746 | -2.22609168 | -0.90098019 | 0.09317436 | 0.31047078
42843.4229 | 206 | 21.95595111 | 22.17009614 | 22.28730063 | 22.25359982 | 21.99348612 | 21.49374067 | 20.37425104 | 21.69838811 | 21.76348985 | 21.76314054 | 21.70878676 | 21.38450749 | 21.06225249 | 21.58111604 | 21.3483954 | 21.4389172 | 21.39813596 | 20.90489378 | 21.05468702 | 21.01638754 | 20.56746795 | 20.77064688 | 21.01014458 | 58.91143 | 21.43618905 | 21.60151176 | 85.39560143 | 82.80834005 | 90.77977362 | 39.3555326 | 21.67541706 | 21.86602885 | 43.08515217 | 18.53751645 | 21.93370919 | 30.10604187 | 79.84822283 |  | 44.50104306 | 71.06488173 | 74.48121804 | 43.78488427 |  | 18.99707463 | 19.05183631 | 18.90326598 | 18.67082825 | 19.31525995 | 21.40981242 | 55.72024077 | 17.77635467 | 18.98717377 | 18.12487795 | 19.27583327 | 19.16549221 | 44.09410796 | 47.7031914 | 44.97409981 | 21.01345637 |  |  | 1.387984 | 8.833203 | 8.336471 | 1.212654 | 1.527125 | 1.48285 | 2.503107 | -24.348576 | 0.1611232 | 0.3111836 | 0.144949 | 0.00047148 | 0.00043863 | 1.93916554 | 21.48798079 | 21.59734526 | 21.66590908 | 21.65626652 | 21.4784478 | 20.94299354 | 20.32968654 | 21.71412061 | 21.82290833 | 21.84773273 | 21.81109273 | 21.54769432 | 21.01160551 | 21.77619112 | 49.87910764 | 40.03076638 | 35.2570418 | 26.44435041 | 23.68565704 | 26.04584571 | 22.04494738 | 21.71222809 | 21.51987851 | 21.28801672 | 21.31452814 | 21.07949569 | 20.94303503 | 21.03735924 | 20.85810244 | 20.95766519 | 29.62429617 | 87.3747436 | 61.79462772 | 35.34598316 | 0.3331356 | 0.1357624 | 30.4238067 | 21.3742018 | 21.52333264 | 20.16562131 | 21.04850428 | 21.29647488 | 73.31162377 | 21.47528894 | 21.60798499 | 44.55044432 | 21.35742482 | 21.73336485 | 76.92670991 | 93.59750082 | 64.49195174 | 63.35359839 | 39.6317638 |  | 29.13578041 | 46.39596329 | 31.04203972 | 47.6078219 | 29.80018896 | 78.89802697 |  | 38.79277337 |  |  | 21.29717387 | 21.98999721 | 33.39949174 | [5 empty] | 21.28405688 | 30.2918768 | 20.94387747 | 21.16198634 | 25.05740419 | 20.55168427 | 20.91313967 | 22.88804937 | 38.63079739 | 103.2808244 | 20.97314422 | 36.84141681 | 70.89896911 | 21.04014337 | 33.69107741 | 83.06423778 | 26.67159175 | 54.15328983 | 21.23276749 | 61.04869342 | 21.26871544 | 60.00842791 | 20.76197208 | 33.75461359 | 71.08359654 | 23.33723662 | 37.62911186 | 90.29006378 | 20.57740261 | 34.38022819 | 80.11107829 | 21.27346519 | 59.07538262 | 23.47565208 | 54.98421495 | 21.35483142 | 56.03884621 | 0.4141185 | 20.09527 | 0.6117828 | 0.04584717 | -26.70917 | 3.08811966 |  |  | 1.566275 | 3.540524 | 3.439534 | 1.311828 | 1.478056 | 1.456473 | 1.892315 | 0.1818729 | 0.05898558 | -0.01705245 | -2.19377477 | -1.03746531 | 0.09956781 | 0.31756004
42843.4229 | 207 | 21.95961236 | 22.15783087 | 22.28979547 | 22.25507735 | 21.99184402 | 21.49779213 | 20.37795436 | 21.70018791 | 21.77070256 | 21.76998546 | 21.70441215 | 21.38796925 | 21.05954892 | 21.58482245 | 21.35495395 | 21.44685198 | 21.39884558 | 20.91504997 | 21.05731921 | 21.02759016 | 20.5699438 | 20.78056229 | 21.02759016 | 59.30436466 | 21.44668072 | 21.61415816 | 85.41046286 | 82.90289206 | 90.36888007 | 39.35317401 | 21.67553833 | 21.87664206 | 43.11730692 | 18.5676689 | 21.93428145 | 30.19303877 | 79.43931385 |  | 44.64218712 | 71.18724522 | 74.61188254 | 43.68823562 |  | 18.99433602 | 19.0529467 | 18.90385359 | 18.66917784 | 19.3309473 | 21.42331645 | 56.98093742 | 17.78305158 | 18.98649647 | 18.12609817 | 19.27182842 | 19.16944407 | 44.06942428 | 47.69377294 | 44.9730682 | 21.00680741 |  |  | 1.50232 | 8.752379 | 8.693287 | 1.100286 | 0.966605 | 1.088582 | 2.548447 | -24.26512 | 0.3419066 | 0.3497868 | 0.220465 | 0.00045505 | 0.0004567 | 1.93805501 | 21.48982693 | 21.59660925 | 21.66663521 | 21.66007422 | 21.4831446 | 20.94728509 | 20.33374873 | 21.71568878 | 21.81782374 | 21.84979109 | 21.80483299 | 21.55384383 | 21.01700789 | 21.77702822 | 48.29430124 | 37.5110135 | 33.42286804 | 26.73969038 | 24.1831943 | 26.12391821 | 22.09085309 | 21.70550564 | 21.51663598 | 21.29118741 | 21.30671801 | 21.09277609 | 20.9539037 | 21.03480862 | 20.86760834 | 20.96146064 | 29.69265203 | 87.65061456 | 61.93650292 | 35.265713 | 0.340803 | 0.0475096 | 30.37207151 | 21.38135698 | 21.52624118 | 20.16916562 | 21.05554112 | 21.29721558 | 73.59641041 | 21.47396095 | 21.60836458 | 44.31686109 | 21.36043791 | 21.73722363 | 77.08831413 | 93.86046964 | 64.59044111 | 63.46984494 | 39.86575891 |  | 29.20687285 | 46.36515043 | 31.11195351 | 47.4448701 | 29.86562535 | 78.91874692 |  | 38.89894812 |  |  | 21.29592376 | 22.00472003 | 33.55089719 | [5 empty] | 21.29564836 | 30.30500997 | 20.94184338 | 21.16221157 | 25.10164229 | 20.5500235 | 20.90858916 | 22.90995623 | 38.70284589 | 103.3834138 | 20.99157062 | 36.86305651 | 71.03636275 | 21.04583675 | 33.69226533 | 83.29304995 | 26.70176385 | 54.31224603 | 21.24918094 | 61.20127269 | 21.28100563 | 60.06769788 | 20.77525677 | 33.87544843 | 71.21137213 | 23.35504541 | 37.73604247 | 90.48877778 | 20.59319834 | 34.43167138 | 80.29913164 | 21.28924568 | 59.23274399 | 23.49824547 | 55.1246894 | 21.36823891 | 56.18950254 | 0.3321275 | 20.09374 | 0.6135627 | 0.04318456 | -26.67531 | 3.08808584 |  |  | 1.62859 | 3.524296 | 3.512378 | 1.249574 | 1.175948 | 1.247942 | 1.90942 | 0.17779335 | 0.06223002 | -0.01029556 | -2.00853601 | -0.82829971 | 0.10521959 | 0.322119
42843.4229 | 208 | 21.96455296 | 22.1601136 | 22.28362453 | 22.2451372 | 21.99396749 | 21.48856034 | 20.38075245 | 21.69791879 | 21.76072811 | 21.77069363 | 21.70886804 | 21.38194384 | 21.05443611 | 21.58639373 | 21.35094353 | 21.44215234 | 21.40669802 | 20.9157282 | 21.05327072 | 21.0269246 | 20.56449497 | 20.77822961 | 21.0269246 | 58.81391048 | 21.44530852 | 21.60262488 | 85.41860823 | 82.97832085 | 90.64484714 | 39.09111745 | 21.66660203 | 21.8708693 | 43.03796954 | 18.58344204 | 21.92205819 | 30.27194261 | 78.42547356 |  | 44.7581829 | 71.30767529 | 74.74516649 | 43.68605027 |  | 18.98581301 | 19.05691434 | 18.89887783 | 18.66205693 | 19.33534518 | 21.46482957 | 54.84102659 | 17.79470436 | 18.97427967 | 18.08432303 | 19.26549456 | 19.17795502 | 44.05602604 | 47.69516006 | 44.97464623 | 21.00885277 |  |  | 1.583144 | 8.948855 | 8.812223 | 0.761214 | 1.176881 | 1.421738 | 2.448567 | -24.002932 | 0.4170222 | 0.481751 | 0.1781066 | 0.00048462 | 0.00043534 | 1.92708114 | 21.49053791 | 21.59591349 | 21.66893775 | 21.65478854 | 21.47856152 | 20.9467371 | 20.33231107 | 21.71314241 | 21.81990391 | 21.85079792 | 21.80343416 | 21.55163028 | 21.01557105 | 21.77648063 | 45.84265283 | 36.9686996 | 32.18587958 | 25.93329524 | 24.1248334 | 26.18260179 | 22.12138484 | 21.7120061 | 21.51048471 | 21.29129144 | 21.30405195 | 21.08739331 | 20.95218825 | 21.0305054 | 20.86552698 | 20.962383 | 29.75827327 | 87.93606339 | 62.03281593 | 35.34711573 | 0.348667 | 0.1089442 | 30.36961232 | 21.37749812 | 21.52840088 | 20.17274781 | 21.0534033 | 21.30618638 | 73.12159326 | 21.48035738 | 21.60532551 | 44.54026697 | 21.36248453 | 21.73674806 | 77.27872699 | 94.0965525 | 64.69018332 | 63.56254642 | 40.19993299 |  | 29.28523151 | 46.40753344 | 31.18891869 | 47.57479921 | 29.93248546 | 79.37183598 |  | 39.00269451 |  |  | 21.30521988 | 22.01342991 | 33.66238145 | [5 empty] | 21.28644703 | 30.26537201 | 20.93981204 | 21.16499935 | 25.08352143 | 20.54603818 | 20.90086983 | 22.92988681 | 38.79663722 | 103.4118428 | 21.0007398 | 37.01189715 | 71.21819105 | 21.05465943 | 33.71693618 | 83.79557264 | 26.73302652 | 54.45745821 | 21.26043556 | 61.34662183 | 21.2939597 | 60.15685694 | 20.77036942 | 33.96594243 | 71.38047216 | 23.37212667 | 37.80322357 | 90.44339453 | 20.59797674 | 34.47738343 | 80.48670241 | 21.29737799 | 59.38138937 | 23.5079856 | 55.15038826 | 21.37808533 | 56.33187681 | 0.485165 | 20.08979 | 0.61493 | 0.04312652 | -26.61678 | 3.08805042 |  |  | 1.672459 | 3.563658 | 3.536348 | 1.039359 | 1.297659 | 1.426278 | 1.871761 | 0.17117879 | 0.0636825 | -0.01162544 | -1.72925338 | -0.6872859 | 0.10797177 | 0.32209412
42843.4229 | 209 | 21.96180263 | 22.15375861 | 22.2895573 | 22.25270957 | 21.99102758 | 21.4922598 | 20.37495277 | 21.69246344 | 21.76383449 | 21.75779454 | 21.70769945 | 21.37632039 | 21.05539636 | 21.58723555 | 21.35252914 | 21.44487627 | 21.41168857 | 20.92047085 | 21.06698448 | 21.02748638 | 20.56636995 | 20.77801012 | 21.04203096 | 58.85935293 | 21.44504403 | 21.60093759 | 85.69039287 | 83.11258705 | 91.8619173 | 39.23519335 | 21.68868507 | 21.88290066 | 43.25763155 | 18.62101588 | 21.93234276 | 30.38158412 | 79.12593158 |  | 44.90106997 | 71.47489267 | 74.8587967 | 43.60706454 |  | 18.9995969 | 19.06712917 | 18.90672874 | 18.67102609 | 19.3566749 | 21.51697177 | 53.61870991 | 17.8261761 | 18.98473402 | 18.05794716 | 19.27906196 | 19.20187875 | 44.0681673 | 47.69315917 | 44.98182339 | 21.00794045 |  |  | 1.752024 | 8.858831 | 9.212407 | 1.179138 | 1.192653 | 1.056382 | 2.482079 | -23.966792 | 0.520744 | 0.360067 | 0.1885226 | 0.00047641 | 0.00044355 | 1.9258014 | 21.48050803 | 21.59309379 | 21.6624074 | 21.6428353 | 21.47129895 | 20.94287872 | 20.3308409 | 21.70631621 | 21.81059863 | 21.85029193 | 21.79658074 | 21.54409048 | 21.01061108 | 21.76849818 | 45.53317721 | 35.82704783 | 31.39158735 | 25.78671628 | 23.54767581 | 26.26268933 | 22.15928888 | 21.71359517 | 21.51702782 | 21.29542787 | 21.30819875 | 21.08822058 | 20.94634986 | 21.02803768 | 20.86478131 | 20.96664098 | 29.82468799 | 87.94135838 | 62.11045702 | 35.34613455 | 0.3893632 | 0.0781318 | 30.39426541 | 21.36447214 | 21.52493471 | 20.17562 | 21.04028571 | 21.29890806 | 72.84461119 | 21.47058584 | 21.6019313 | 45.04052385 | 21.35410506 | 21.72750151 | 77.39382244 | 94.45914977 | 64.80313967 | 63.68877734 | 40.14182887 |  | 29.35706986 | 46.2956509 | 31.26459243 | 47.76092984 | 30.00815972 | 79.82298803 |  | 39.11246482 |  |  | 21.32331719 | 22.03260878 | 33.60412847 | [5 empty] | 21.29152032 | 30.26971857 | 20.94304301 | 21.17328446 | 25.08223621 | 20.55430686 | 20.9044551 | 22.94070231 | 38.91824334 | 103.8313738 | 21.00785147 | 37.18629473 | 71.50131349 | 21.05776753 | 33.83455226 | 84.16443052 | 26.77135467 | 54.54831191 | 21.27107604 | 61.49576884 | 21.29716089 | 60.28943017 | 20.76791887 | 34.04226799 | 71.55914981 | 23.39495128 | 37.85522449 | 90.39786196 | 20.61003064 | 34.59076792 | 80.64109932 | 21.30963986 | 59.52703223 | 23.51826259 | 55.24690978 | 21.39744457 | 56.4193647 | 0.4226515 | 20.08615 | 0.6177014 | 0.04345301 | -26.67526 | 3.08801338 |  |  | 1.762343 | 3.545749 | 3.615816 | 1.293606 | 1.306441 | 1.229542 | 1.884693 | 0.17523917 | 0.06937637 | -0.01421566 | -1.68548123 | -0.59459829 | 0.11390643 | 0.32438501
42843.4229 | 210 | 21.96235772 | 22.16042773 | 22.28980238 | 22.25329687 | 21.99291714 | 21.48960816 | 20.37399391 | 21.69714114 | 21.76207641 | 21.7635268 | 21.70699618 | 21.38280663 | 21.06340977 | 21.58541704 | 21.35060463 | 21.44675483 | 21.41126825 | 20.91083909 | 21.05630539 | 21.02909363 | 20.55805521 | 20.77903427 | 21.05293058 | 59.58151425 | 21.44558515 | 21.60791618 | 85.93121192 | 83.26704551 | 93.5095513 | 39.58014099 | 21.67884941 | 21.87684155 | 43.3592224 | 18.61519054 | 21.93595192 | 30.4580233 | 80.67058824 |  | 45.01500505 | 71.62533402 | 74.9520877 | 43.61920011 |  | 18.99516479 | 19.07176059 | 18.91173294 | 18.66294801 | 19.34935008 | 21.5808081 | 51.69439549 | 17.87063372 | 18.97967351 | 18.03268434 | 19.27921161 | 19.20098783 | 44.07879598 | 47.69053169 | 44.99956847 | 21.01571279 |  |  | 1.763852 | 8.948199 | 9.105299 | 1.169938 | 1.148625 | 1.339598 | 2.347371 | -23.707888 | 0.6176548 | 0.2178226 | 0.2084866 | 0.00045177 | 0.00048298 | 1.92556648 | 21.48333449 | 21.59266241 | 21.67121137 | 21.64656824 | 21.47743884 | 20.94942884 | 20.33024229 | 21.70392313 | 21.81179581 | 21.85526401 | 21.79727828 | 21.54856414 | 21.00871654 | 21.77086127 | 46.25998097 | 35.31295393 | 30.11678939 | 25.21203349 | 23.56222578 | 26.35635377 | 22.19780848 | 21.71414952 | 21.51473865 | 21.30210811 | 21.31257516 | 21.08931801 | 20.96116081 | 21.03321026 | 20.87571909 | 20.97554884 | 29.89706981 | 88.11959014 | 62.32107247 | 35.27534833 | 0.3873972 | 0.259963 | 30.4932627 | 21.37272411 | 21.53058258 | 20.18122345 | 21.04518829 | 21.29246993 | 72.92456277 | 21.47646765 | 21.60537394 | 45.08409702 | 21.355799 | 21.73722214 | 77.51036237 | 94.76846885 | 64.95079902 | 63.83728083 | 40.01782513 |  | 29.43452963 | 46.26184233 | 31.33878685 | 48.01235446 | 30.08253908 | 79.69474936 |  | 39.21522935 |  |  | 21.31932156 | 22.03310809 | 33.44103176 | [5 empty] | 21.296329 | 30.33800811 | 20.94644914 | 21.15885003 | 25.15427838 | 20.54950503 | 20.90510536 | 22.96504484 | 39.06565437 | 103.9889048 | 21.01789321 | 37.29699281 | 71.74852277 | 21.06533331 | 33.96500756 | 84.37935385 | 26.80442528 | 54.75019698 | 21.27854438 | 61.63203749 | 21.31537957 | 60.37142828 | 20.77417851 | 34.1201353 | 71.67391119 | 23.40802337 | 37.97102028 | 90.62304971 | 20.62343809 | 34.77264901 | 80.80282909 | 21.3224931 | 59.67972958 | 23.53520645 | 55.41633555 | 21.40197344 | 56.47288026 | 0.4441695 | 20.08487 | 0.6207316 | 0.04492579 | -26.68089 | 3.08804398 |  |  | 1.772269 | 3.563617 | 3.594764 | 1.28856 | 1.282239 | 1.384736 | 1.833034 | 0.18132189 | 0.07285132 | -0.01866341 | -1.75525957 | -0.44844909 | 0.11617763 | 0.32881862
42843.4236 | 211 | 21.96169996 | 22.16803248 | 22.29602358 | 22.26060735 | 21.99100817 | 21.4899497 | 20.37996838 | 21.69371872 | 21.76452988 | 21.76930905 | 21.70653954 | 21.38574223 | 21.06800117 | 21.58901844 | 21.351178 | 21.45094823 | 21.40388264 | 20.91292551 | 21.05670415 | 21.02426106 | 20.56959247 | 20.78452084 | 21.0577226 | 58.99424352 | 21.44680173 | 21.60955944 | 86.25459506 | 83.47040553 | 94.70561015 | 39.82693726 | 21.68088034 | 21.87732008 | 43.38696194 | 18.63081607 | 21.94286263 | 30.53348719 | 81.27347613 |  | 45.14315754 | 71.80683992 | 75.0810497 | 43.84025958 |  | 19.00772556 | 19.07672733 | 18.91444178 | 18.65551498 | 19.34856933 | 21.59085659 | 50.93047887 | 17.93620885 | 18.98304883 | 18.05208621 | 19.29425679 | 19.201217 | 44.09873035 | 47.6915588 | 45.00217085 | 21.02050748 |  |  | 1.541748 | 8.951483 | 8.930507 | 1.191626 | 1.163081 | 1.10041 | 2.382199 | -23.61326 | 0.2086056 | 0.2343968 | 0.1399146 | 0.0004567 | 0.00044848 | 1.93388559 | 21.48665907 | 21.59060983 | 21.66611444 | 21.64542266 | 21.47726491 | 20.94860666 | 20.32740926 | 21.70724705 | 21.80799487 | 21.84589328 | 21.80500624 | 21.5512407 | 21.01677386 | 21.76226711 | 46.59858547 | 36.35410829 | 29.90090848 | 25.00341924 | 23.22751022 | 26.42483247 | 22.21716689 | 21.71131523 | 21.51700573 | 21.29658023 | 21.31269855 | 21.08656551 | 20.96305973 | 21.03152935 | 20.87762397 | 20.98167814 | 29.96611357 | 88.21376301 | 62.48900073 | 35.35157915 | 0.4107926 | 0.1633414 | 30.51263117 | 21.37477378 | 21.53001051 | 20.18159813 | 21.0513564 | 21.30838872 | 73.07112666 | 21.48770072 | 21.6052947 | 44.87199428 | 21.36385142 | 21.73525756 | 77.78091728 | 94.94474967 | 65.07090125 | 64.01026324 | 39.79974794 |  | 29.49702582 | 46.61709905 | 31.41208124 | 48.35076113 | 30.15242715 | 79.75608223 |  | 39.34412854 |  |  | 21.31751272 | 22.05026686 | 33.55947121 | [5 empty] | 21.29203815 | 30.43742588 | 20.94344641 | 21.16238857 | 25.16814754 | 20.55389296 | 20.91237989 | 22.98422116 | 39.19564625 | 104.1608059 | 21.03147296 | 37.33653672 | 71.94822074 | 21.07338742 | 34.11794026 | 84.48196427 | 26.84243966 | 55.06215592 | 21.30037698 | 61.77669553 | 21.32076953 | 60.46784506 | 20.79972524 | 34.22491186 | 71.74893606 | 23.43726901 | 38.13385493 | 90.98858444 | 20.63952116 | 34.94068932 | 80.91699509 | 21.34856579 | 59.84997173 | 23.56202023 | 55.68913496 | 21.41955096 | 56.6037947 | 0.4215385 | 20.08165 | 0.6225792 | 0.04693542 | -26.63195 | 3.08801016 |  |  | 1.659634 | 3.564302 | 3.560123 | 1.30046 | 1.290304 | 1.25506 | 1.846614 | 0.1895084 | 0.06548848 | -0.02568016 | -1.78485614 | -0.42219826 | 0.11261247 | 0.32905494
42843.4236 | 212 | 21.96393997 | 22.15928567 | 22.29611955 | 22.2533272 | 21.99117586 | 21.48833814 | 20.3762338 | 21.69426354 | 21.76386482 | 21.76369364 | 21.70165253 | 21.38057849 | 21.06254668 | 21.58553993 | 21.35299068 | 21.43886459 | 21.3997344 | 20.91507223 | 21.05439368 | 21.01774461 | 20.5624251 | 20.7789002 | 21.04925272 | 58.96004957 | 21.44383026 | 21.59981074 | 86.41786185 | 83.6270344 | 95.02259943 | 39.88534995 | 21.67929606 | 21.87736213 | 43.42969854 | 18.65214294 | 21.93519806 | 30.61935388 | 81.53310711 |  | 45.28093619 | 72.01921187 | 75.18471745 | 44.22233336 |  | 19.00877836 | 19.07701727 | 18.90584587 | 18.6472478 | 19.3286667 | 21.61413826 | 51.84580298 | 17.98613489 | 18.97473514 | 18.10532785 | 19.29425692 | 19.1891369 | 44.09421661 | 47.67868647 | 44.985606 | 21.00985677 |  |  | 1.478008 | 8.685351 | 8.424527 | 1.288222 | 1.321449 | 1.83375 | 2.471567 | -23.509436 | 0.2798292 | 0.3766412 | 0.1860922 | 0.0004452 | 0.00042056 | 1.93654199 | 21.49290744 | 21.60278043 | 21.66640236 | 21.65189225 | 21.47799714 | 20.94811697 | 20.33368239 | 21.72374701 | 21.81953398 | 21.85369409 | 21.8120301 | 21.55319451 | 21.01045096 | 21.77480602 | 45.733463 | 37.00920005 | 31.03805234 | 24.99192104 | 23.3139883 | 26.5045724 | 22.25426858 | 21.7124165 | 21.51600051 | 21.29191027 | 21.30567167 | 21.08426836 | 20.9512123 | 21.02688031 | 20.87668186 | 20.98213426 | 30.03410959 | 88.57941725 | 62.6460759 | 35.55306181 | 0.3097402 | 0.102097 | 30.53400482 | 21.37035799 | 21.53126629 | 20.17976759 | 21.04852031 | 21.2909368 | 73.94127756 | 21.47143158 | 21.60335997 | 45.13554873 | 21.36179595 | 21.73073905 | 77.98401911 | 95.13522064 | 65.19430614 | 64.18910851 | 39.63006613 |  | 29.57106602 | 46.83373126 | 31.49358235 | 48.39443673 | 30.22674062 | 79.86876573 |  | 39.46461373 |  |  | 21.34388549 | 22.06989872 | 33.65444844 | [5 empty] | 21.30179452 | 30.52699531 | 20.94288125 | 21.17430889 | 25.24083225 | 20.55524384 | 20.91063407 | 23.00695476 | 39.34874883 | 104.2560427 | 21.03823249 | 37.42677154 | 72.15994683 | 21.0980422 | 34.22230982 | 84.51720204 | 26.87413467 | 55.35989559 | 21.32173737 | 61.9372501 | 21.33664621 | 60.5860018 | 20.79899346 | 34.29831017 | 71.90380443 | 23.45777527 | 38.2100058 | 91.00130355 | 20.65507999 | 35.03903098 | 81.04536029 | 21.35482408 | 59.9771371 | 23.58333477 | 55.76001978 | 21.43601564 | 56.72599041 | 0.476632 | 20.07807 | 0.6250057 | 0.04755936 | -26.59557 | 3.08805686 |  |  | 1.625665 | 3.510919 | 3.4578 | 1.352143 | 1.375402 | 1.620221 | 1.881007 | 0.19674413 | 0.06225724 | -0.02435867 | -1.67938501 | -0.5442083 | 0.10493015 | 0.32577661
42843.4236 | 213 | 21.96974514 | 22.16226171 | 22.29011007 | 22.2493107 | 21.99190199 | 21.49881032 | 20.37826255 | 21.6974328 | 21.76279601 | 21.77110059 | 21.70685986 | 21.38973267 | 21.06011154 | 21.58647685 | 21.35395598 | 21.44835774 | 21.401137 | 20.92349668 | 21.05627929 | 21.02625513 | 20.56518684 | 20.78452654 | 21.06845681 | 59.15626934 | 21.44357027 | 21.60188635 | 86.62094782 | 83.7381131 | 95.52851193 | 39.94996777 | 21.68508497 | 21.88427648 | 43.5252777 | 18.68996692 | 21.93852707 | 30.6966317 | 82.0308468 |  | 45.43818392 | 72.26673314 | 75.27253958 | 44.25152388 |  | 19.01323262 | 19.08983654 | 18.91229473 | 18.64649528 | 19.32823566 | 21.66074428 | 51.69948263 | 17.97570173 | 18.98443913 | 18.18502737 | 19.29363809 | 19.19206463 | 44.09002149 | 47.67263223 | 44.98921983 | 21.00789232 |  |  | 1.712596 | 8.824663 | 8.824707 | 1.25405 | 1.104597 | 1.115522 | 2.513623 | -23.53178 | 0.439985 | 0.4362244 | 0.1603994 | 0.00045998 | 0.00045177 | 1.93415994 | 21.4889449 | 21.60698986 | 21.6842146 | 21.666216 | 21.48098534 | 20.95196766 | 20.33849862 | 21.72044226 | 21.81894053 | 21.85655177 | 21.80718966 | 21.55354491 | 21.01905136 | 21.77522112 | 44.77013727 | 35.94731827 | 31.21616184 | 25.09069766 | 23.62911173 | 26.56588553 | 22.28299992 | 21.72102555 | 21.51712719 | 21.29275368 | 21.31152642 | 21.08524269 | 20.95670889 | 21.03649559 | 20.87268479 | 20.9971168 | 30.10550469 | 88.70607584 | 62.79818842 | 35.72803468 | 0.287721 | 0.1313878 | 30.54267633 | 21.37534059 | 21.53554713 | 20.18024289 | 21.05665459 | 21.29967801 | 74.39638486 | 21.476423 | 21.6101901 | 45.25237609 | 21.36282846 | 21.739197 | 78.09512564 | 95.45809059 | 65.35627983 | 64.35889365 | 39.5004679 |  | 29.64460396 | 46.40633718 | 31.56633997 | 48.15044181 | 30.28991859 | 79.933179 |  | 39.56813925 |  |  | 21.34316639 | 22.08618136 | 33.72687121 | [5 empty] | 21.29617045 | 30.56443838 | 20.94188064 | 21.16975695 | 25.37618254 | 20.55805335 | 20.91898128 | 23.02490862 | 39.45691679 | 104.2678252 | 21.04184319 | 37.64397135 | 72.34772024 | 21.11179408 | 34.32154221 | 84.58040129 | 26.9341387 | 55.45367867 | 21.32354907 | 62.10099041 | 21.3485 | 60.68954402 | 20.80008658 | 34.34845689 | 72.05435227 | 23.47012593 | 38.26139056 | 91.04123562 | 20.66143511 | 35.10247426 | 81.18115624 | 21.36318867 | 60.09149156 | 23.61613674 | 55.82467141 | 21.44804485 | 56.80006885 | 0.434338 | 20.07565 | 0.6276479 | 0.04762469 | -26.68253 | 3.08799728 |  |  | 1.75113 | 3.539042 | 3.539051 | 1.334118 | 1.257594 | 1.263798 | 1.897093 | 0.20284965 | 0.07661706 | -0.01542588 | -1.56516197 | -0.56063787 | 0.10675738 | 0.32335087
42843.4236 | 214 | 21.96499561 | 22.15500395 | 22.27955131 | 22.24574392 | 21.98559835 | 21.49504685 | 20.37263102 | 21.69888438 | 21.7555357 | 21.76968596 | 21.70542895 | 21.37861482 | 21.05778868 | 21.58083498 | 21.35901955 | 21.44801565 | 21.40593659 | 20.91750712 | 21.07387233 | 21.03057598 | 20.57119519 | 20.7845165 | 21.07507016 | 59.44355458 | 21.4475297 | 21.61032437 | 86.90497222 | 83.81753753 | 95.89987026 | 39.95995103 | 21.68532726 | 21.88743313 | 43.562885 | 18.71459449 | 21.93511027 | 30.757174 | 82.56512674 |  | 45.57008986 | 72.49276658 | 75.32547794 | 44.19605471 |  | 19.0141084 | 19.08565207 | 18.90384066 | 18.64531868 | 19.33255354 | 21.71598078 | 52.01090436 | 17.98487546 | 18.98254173 | 18.25505231 | 19.29633338 | 19.2071643 | 44.08616271 | 47.66469684 | 44.99414269 | 21.00735699 |  |  | 1.459608 | 8.942283 | 8.911447 | 1.070058 | 0.949521 | 1.229862 | 2.457767 | -23.397072 | 0.314468 | 0.34643 | 0.1873074 | 0.00045177 | 0.00043205 | 1.9446229 | 21.48464587 | 21.59665743 | 21.67377181 | 21.65266374 | 21.47794501 | 20.93951816 | 20.33278714 | 21.71384925 | 21.81023848 | 21.84633261 | 21.79567467 | 21.54954228 | 21.01015808 | 21.76836934 | 43.75969632 | 36.36822801 | 32.0021958 | 25.05173485 | 23.75266534 | 26.63628085 | 22.3206208 | 21.71658942 | 21.51801078 | 21.30091792 | 21.31565001 | 21.08517877 | 20.95365644 | 21.03162165 | 20.87713636 | 21.00101698 | 30.17546686 | 88.8245379 | 63.14725918 | 35.85408662 | 0.4003728 | 0.0901144 | 30.58103455 | 21.37414992 | 21.53579345 | 20.17438572 | 21.05046154 | 21.30216221 | 74.24193158 | 21.47499642 | 21.61150528 | 44.79544516 | 21.36583781 | 21.73728264 | 78.15227334 | 95.8856717 | 65.50625159 | 64.52242705 | 39.53415199 |  | 29.71067069 | 46.0745669 | 31.62257686 | 48.06250647 | 30.34986789 | 81.01226147 |  | 39.66701996 |  |  | 21.35281087 | 22.09820385 | 33.87101724 | [5 empty] | 21.29398513 | 30.53404432 | 20.94753642 | 21.16888948 | 25.44785388 | 20.56013675 | 20.91143494 | 23.04817783 | 39.56938239 | 104.4768385 | 21.04552799 | 37.94101185 | 72.50948206 | 21.11483406 | 34.43796692 | 84.76057007 | 26.98660404 | 55.60273505 | 21.33965526 | 62.25917571 | 21.35661182 | 60.83452504 | 20.80640485 | 34.36976998 | 72.19808278 | 23.49226132 | 38.35639961 | 91.23240915 | 20.68435937 | 35.18476791 | 81.45406883 | 21.37135741 | 60.23310149 | 23.6403674 | 56.00497961 | 21.46381758 | 56.85778396 | 0.4593805 | 20.07229 | 0.6291629 | 0.04763919 | -26.69251 | 3.08797635 |  |  | 1.617438 | 3.562524 | 3.556376 | 1.232359 | 1.166089 | 1.327112 | 1.876073 | 0.20416528 | 0.08775601 | -0.01093798 | -1.44463905 | -0.64357482 | 0.11036522 | 0.3222355
42843.4236 | 215 | 21.95485158 | 22.15950884 | 22.2808926 | 22.24260635 | 21.98975004 | 21.48136312 | 20.37432425 | 21.6889485 | 21.76366937 | 21.76591324 | 21.69372337 | 21.38725564 | 21.05529133 | 21.5801249 | 21.36882416 | 21.45639414 | 21.4110226 | 20.92086022 | 21.07601672 | 21.02632946 | 20.569698 | 20.78765466 | 21.08269216 | 59.85715577 | 21.46005932 | 21.61503236 | 87.10558191 | 83.94344369 | 95.63475638 | 39.99395096 | 21.6945495 | 21.88276876 | 43.9523271 | 18.7249392 | 21.94446465 | 30.82353861 | 83.49299864 |  | 45.70122451 | 72.66131376 | 75.37851407 | 44.202296 |  | 19.01724061 | 19.09623929 | 18.9184654 | 18.64592952 | 19.34418283 | 21.80696722 | 52.54208895 | 17.97145638 | 18.99176527 | 18.34355211 | 19.30548269 | 19.21956891 | 44.08529397 | 47.65939738 | 44.9973599 | 21.01047908 |  |  | 1.650172 | 8.658411 | 8.551347 | 1.223822 | 1.006033 | 1.04587 | 2.541879 | -23.409556 | 0.2311792 | 0.228942 | 0.2050146 | 0.00046655 | 0.0004682 | 1.94544758 | 21.48143002 | 21.59663466 | 21.66716034 | 21.6510863 | 21.47425712 | 20.94248625 | 20.32687213 | 21.71013434 | 21.81345415 | 21.84467218 | 21.79554087 | 21.54293006 | 21.00631128 | 21.7682633 | 44.46285255 | 36.54944094 | 32.85158124 | 24.66648208 | 23.48408648 | 26.71512706 | 22.36204801 | 21.71492556 | 21.51269897 | 21.29577289 | 21.31388952 | 21.08303139 | 20.96097554 | 21.03106672 | 20.87578151 | 21.00770848 | 30.25691623 | 89.26513011 | 63.58659295 | 35.82894241 | 0.3382472 | 0.0655786 | 30.64325011 | 21.37306519 | 21.53940571 | 20.17615141 | 21.04523783 | 21.29801804 | 75.04668438 | 21.4714406 | 21.60656635 | 44.605788 | 21.35931964 | 21.73200652 | 78.25161556 | 96.00854785 | 65.7083345 | 64.7148686 | 39.80058977 |  | 29.7872574 | 46.00611294 | 31.70204571 | 48.35240183 | 30.43358845 | 81.89569072 |  | 39.78805207 |  |  | 21.35568119 | 22.11203618 | 33.98084139 | [5 empty] | 21.28990371 | 30.57340925 | 20.94635781 | 21.16141576 | 25.46494311 | 20.55283164 | 20.90634631 | 23.07468879 | 39.70672734 | 104.6498872 | 21.05769422 | 38.17812402 | 72.65040946 | 21.12568373 | 34.57471393 | 85.04412754 | 27.03797142 | 55.92054734 | 21.34690555 | 62.39105018 | 21.37656269 | 60.98250982 | 20.81292063 | 34.42137022 | 72.39854313 | 23.52372114 | 38.47086536 | 91.39837048 | 20.68906633 | 35.27667414 | 81.64912751 | 21.38308125 | 60.42786934 | 23.65718284 | 56.13431282 | 21.47226983 | 56.91685294 | 0.4697685 | 20.06858 | 0.6313554 | 0.04746507 | -26.54969 | 3.08798118 |  |  | 1.719167 | 3.505585 | 3.483844 | 1.317955 | 1.200473 | 1.224011 | 1.908199 | 0.19937435 | 0.09237541 | -0.01613401 | -1.51352485 | -0.73310554 | 0.11245792 | 0.32571217
42843.4236 | 216 | 21.97080706 | 22.16442418 | 22.28727796 | 22.25339912 | 21.9950431 | 21.49767229 | 20.38229508 | 21.69980205 | 21.77337946 | 21.7701363 | 21.71271303 | 21.39070722 | 21.06026927 | 21.58593348 | 21.35719914 | 21.45208657 | 21.40263298 | 20.91659231 | 21.06607617 | 21.02436745 | 20.57089954 | 20.78325431 | 21.08426815 | 59.63662127 | 21.45143058 | 21.60608549 | 87.29829839 | 84.06140856 | 95.50326825 | 40.44736644 | 21.67903351 | 21.88451057 | 44.39057874 | 18.72288911 | 21.92977546 | 30.88542294 | 84.09602193 |  | 45.81803582 | 72.860919 | 75.45385713 | 44.14786598 |  | 19.01519327 | 19.09960582 | 18.92205618 | 18.64889023 | 19.36912703 | 21.85364295 | 53.32263811 | 17.98247924 | 18.99204124 | 18.3523516 | 19.31089785 | 19.21607718 | 44.07051696 | 47.66161807 | 44.98493587 | 21.0098398 |  |  | 1.526632 | 8.758291 | 8.314787 | 1.084514 | 1.728861 | 1.24629 | 2.715355 | -23.524552 | 0.417606 | 0.2820214 | 0.164913 | 0.0004682 | 0.0004452 | 1.92476151 | 21.48799954 | 21.59478205 | 21.66828756 | 21.65078844 | 21.47642114 | 20.9465958 | 20.33007589 | 21.71190927 | 21.81730151 | 21.8507215 | 21.80495844 | 21.54366871 | 21.00873542 | 21.76874272 | 45.4948315 | 36.47940469 | 32.92860232 | 24.1159026 | 23.11301458 | 26.79296229 | 22.4120275 | 21.71472032 | 21.5088171 | 21.28970453 | 21.30950482 | 21.08413265 | 20.95862197 | 21.02874222 | 20.87685285 | 21.01134448 | 30.31674891 | 89.62904643 | 63.7864026 | 35.95265056 | 0.4652508 | 0.1032382 | 30.70215935 | 21.36801024 | 21.5276787 | 20.17702827 | 21.04423682 | 21.2915696 | 75.72603016 | 21.47120352 | 21.6025304 | 44.48244456 | 21.3563288 | 21.73007614 | 78.43690227 | 96.34172534 | 65.89203412 | 64.89241682 | 39.98906718 |  | 29.85365636 | 45.94459433 | 31.77182181 | 48.66623453 | 30.51167011 | 82.09088511 |  | 39.88579556 |  |  | 21.35698949 | 22.12794383 | 33.96689517 | [5 empty] | 21.28725826 | 30.63977812 | 20.93907597 | 21.16265834 | 25.55431491 | 20.54791282 | 20.90887051 | 23.08787657 | 39.82887715 | 104.7451549 | 21.0590763 | 38.26368163 | 72.77256033 | 21.13277686 | 34.66818962 | 85.27352232 | 27.08712054 | 56.08261674 | 21.34796794 | 62.51849927 | 21.39173836 | 61.0997673 | 20.81211235 | 34.53369382 | 72.67316487 | 23.54628939 | 38.56449078 | 91.50255182 | 20.69057107 | 35.33458914 | 81.80943659 | 21.39162083 | 60.58161832 | 23.67794014 | 56.24446466 | 21.48278362 | 57.05404385 | 0.257 | 20.06562 | 0.6337019 | 0.04803097 | -26.59947 | 3.08798601 |  |  | 1.653268 | 3.525767 | 3.435338 | 1.240685 | 1.57384 | 1.336258 | 1.972395 | 0.19640208 | 0.09647099 | -0.02218698 | -1.61906464 | -0.73581757 | 0.11608321 | 0.32431698
42843.4236 | 217 | 21.9695624 | 22.16469207 | 22.28874816 | 22.25446934 | 21.98922142 | 21.49440484 | 20.38011766 | 21.6944161 | 21.76179202 | 21.76352696 | 21.71194 | 21.39178288 | 21.06083138 | 21.58539173 | 21.35325333 | 21.44986262 | 21.40221616 | 20.91519609 | 21.06947147 | 21.02455695 | 20.56395345 | 20.78236496 | 21.09024535 | 58.98716182 | 21.45063546 | 21.60163964 | 87.47224531 | 84.13999881 | 95.43526197 | 40.62490123 | 21.68506098 | 21.88527022 | 44.44665504 | 18.6996606 | 21.93135617 | 30.95772637 | 84.14997802 |  | 45.93660213 | 73.03852435 | 75.58321408 | 44.11206559 |  | 19.01554027 | 19.09300767 | 18.92860488 | 18.6435178 | 19.41424588 | 21.90050384 | 53.45163145 | 17.99403835 | 18.9885705 | 18.37107217 | 19.31450745 | 19.21201262 | 44.04502726 | 47.65971629 | 44.96912501 | 21.01323967 |  |  | 1.591032 | 8.847659 | 8.881879 | 1.09963 | 1.287937 | 1.317258 | 2.440683 | -23.3813 | 0.3790752 | 0.2606218 | 0.1551914 | 0.00047477 | 0.0004797 | 1.91859446 | 21.48919282 | 21.59104259 | 21.67080395 | 21.6484095 | 21.47478227 | 20.94722479 | 20.33257666 | 21.70952121 | 21.81716206 | 21.84916644 | 21.80310723 | 21.55075726 | 21.0072996 | 21.76471698 | 46.26472245 | 35.33366678 | 31.68232163 | 24.60960865 | 22.71325609 | 26.86952919 | 22.4457959 | 21.72270127 | 21.51511276 | 21.29411182 | 21.31194499 | 21.08696562 | 20.96297033 | 21.03472337 | 20.88619274 | 21.02094023 | 30.39816011 | 89.79651697 | 63.92373237 | 35.87705698 | 0.4257342 | 0.2487412 | 30.75250456 | 21.37110947 | 21.53383394 | 20.18460829 | 21.04941088 | 21.29786727 | 75.52427844 | 21.47760896 | 21.61035795 | 44.62018037 | 21.35577875 | 21.73788663 | 78.62961833 | 96.65145765 | 66.07583836 | 65.10080666 | 39.99288979 |  | 29.91725237 | 45.83917913 | 31.84012865 | 49.09612464 | 30.58866273 | 81.73846301 |  | 39.99430812 |  |  | 21.3645441 | 22.13593389 | 34.1429243 | [5 empty] | 21.28738583 | 30.68114175 | 20.93681573 | 21.16083482 | 25.6523146 | 20.54553257 | 20.90788809 | 23.09697918 | 39.93385567 | 104.7925233 | 21.04782711 | 38.37813571 | 72.88510396 | 21.13484745 | 34.72190049 | 85.50338594 | 27.13987921 | 56.16123991 | 21.34891696 | 62.62412055 | 21.39333758 | 61.20864699 | 20.81834737 | 34.66558321 | 72.8751749 | 23.56329393 | 38.65807807 | 91.66398138 | 20.70275493 | 35.37341286 | 82.02252553 | 21.41192528 | 60.67226829 | 23.70575916 | 56.45256445 | 21.505878 | 57.22063086 | 0.2876075 | 20.063 | 0.6355988 | 0.0472982 | -26.59799 | 3.08800372 |  |  | 1.687623 | 3.54367 | 3.550516 | 1.249287 | 1.358509 | 1.373886 | 1.870126 | 0.19846383 | 0.10173596 | -0.03150056 | -1.69563187 | -0.59339211 | 0.11954712 | 0.32919445
42843.4236 | 218 | 21.97128797 | 22.15966729 | 22.28437598 | 22.25002766 | 21.98747775 | 21.4918714 | 20.37774855 | 21.69707901 | 21.77050393 | 21.75974264 | 21.70293421 | 21.3863428 | 21.05875761 | 21.5764798 | 21.3611901 | 21.45129553 | 21.40706111 | 20.92847525 | 21.07073589 | 21.02920209 | 20.56872547 | 20.78847082 | 21.10671203 | 58.3456081 | 21.45439499 | 21.60872676 | 87.65449605 | 84.22790005 | 95.83176079 | 40.76592083 | 21.68049154 | 21.87911948 | 44.59062105 | 18.67195414 | 21.93293548 | 31.04789735 | 84.51347676 |  | 46.07205765 | 73.17914101 | 75.74642753 | 44.10292975 |  | 19.01975752 | 19.10395062 | 18.92865434 | 18.66601379 | 19.46150793 | 21.97091823 | 52.66466029 | 17.97906329 | 18.99835039 | 18.34885892 | 19.31872249 | 19.19147936 | 44.02761713 | 47.65214533 | 44.96266326 | 21.00797576 |  |  | 1.616 | 8.689951 | 8.594063 | 1.02143 | 1.123657 | 1.16415 | 2.558963 | -23.837996 | 0.4592504 | 0.3699276 | 0.124985 | 0.0004682 | 0.00047148 | 1.91607606 | 21.4833918 | 21.59135004 | 21.66367128 | 21.64590373 | 21.47168377 | 20.94571752 | 20.32728869 | 21.69865036 | 21.80899402 | 21.84077656 | 21.79719678 | 21.54151374 | 21.01016273 | 21.76032384 | 45.95817466 | 35.35142146 | 30.21665231 | 24.3530939 | 23.8104508 | 26.94647055 | 22.46751953 | 21.71668222 | 21.51569381 | 21.2939559 | 21.31351544 | 21.08894955 | 20.95930964 | 21.0343209 | 20.87934865 | 21.02339532 | 30.46291765 | 89.84063613 | 64.05448457 | 35.78820551 | 0.2922428 | 0.1251112 | 30.8305771 | 21.36949158 | 21.53175122 | 20.18350992 | 21.05498199 | 21.30016491 | 75.47213789 | 21.47163424 | 21.60278523 | 45.14107083 | 21.35643558 | 21.72980814 | 78.8305807 | 96.91068145 | 66.29096106 | 65.31426053 | 40.24661984 |  | 29.99606932 | 45.75200579 | 31.92773704 | 49.33675572 | 30.66680117 | 81.38486571 |  | 40.1125807 |  |  | 21.37205624 | 22.13962882 | 34.36298355 | [5 empty] | 21.28819653 | 30.75425214 | 20.93668913 | 21.16018633 | 25.72296565 | 20.55016121 | 20.90351348 | 23.12283857 | 40.04058307 | 104.9254621 | 21.04624541 | 38.54863977 | 73.06481828 | 21.14792247 | 34.77876092 | 85.8335961 | 27.19646793 | 56.32586331 | 21.36393109 | 62.73730654 | 21.40083648 | 61.33065219 | 20.82481874 | 34.80823922 | 72.99799892 | 23.58258606 | 38.77436956 | 91.81418515 | 20.71661071 | 35.43007447 | 82.22845851 | 21.43027893 | 60.7611152 | 23.73458485 | 56.6245295 | 21.51862282 | 57.37244343 | 0.373123 | 20.05819 | 0.636732 | 0.0464929 | -26.69869 | 3.08799084 |  |  | 1.701728 | 3.512011 | 3.492581 | 1.204069 | 1.269065 | 1.291729 | 1.915133 | 0.19410293 | 0.10715495 | -0.03551745 | -1.65255054 | -0.42799896 | 0.12288107 | 0.33387228
42843.4236 | 219 | 21.96950672 | 22.16848889 | 22.28915032 | 22.25103083 | 21.99045629 | 21.49235695 | 20.38342245 | 21.70360473 | 21.77382309 | 21.76591177 | 21.70168694 | 21.38435007 | 21.05838459 | 21.5784067 | 21.35325397 | 21.44303723 | 21.39939605 | 20.92034516 | 21.05511417 | 21.02409695 | 20.56300003 | 20.78190255 | 21.10636027 | 57.88997171 | 21.44511975 | 21.60606388 | 87.94499587 | 84.29973497 | 96.72616239 | 41.00918173 | 21.67914385 | 21.87620146 | 44.62359253 | 18.66897951 | 21.9349395 | 31.12278376 | 84.75451503 |  | 46.19999759 | 73.29842903 | 75.89645486 | 44.16634482 |  | 19.02040484 | 19.09466428 | 18.92349304 | 18.67950216 | 19.4763839 | 21.98786006 | 54.25083251 | 17.98105129 | 18.99173902 | 18.37219732 | 19.3257003 | 19.20494194 | 44.03039203 | 47.66093599 | 44.97326599 | 21.0145869 |  |  | 1.32424 | 8.799691 | 8.537551 | 1.175198 | 1.303705 | 0.96373 | 2.530707 | -23.575148 | 0.4362876 | 0.39888 | 0.1775858 | 0.0004682 | 0.00047148 | 1.90995007 | 21.49224458 | 21.60505126 | 21.67019071 | 21.64704669 | 21.47083699 | 20.94401847 | 20.33098068 | 21.71129541 | 21.82016668 | 21.85085714 | 21.80043072 | 21.55064371 | 21.01497293 | 21.77446717 | 45.45911415 | 34.93713986 | 29.36984107 | 23.69363047 | 23.73947084 | 27.01851226 | 22.49083861 | 21.71187387 | 21.51569957 | 21.29600511 | 21.31132852 | 21.0864914 | 20.95126655 | 21.02875856 | 20.89086471 | 21.02391727 | 30.52756386 | 90.19014815 | 64.52771877 | 35.70237719 | 0.338837 | 0.149647 | 30.85510431 | 21.36785167 | 21.53565756 | 20.19553746 | 21.05152461 | 21.29606029 | 75.60952402 | 21.47609149 | 21.61081414 | 45.50247008 | 21.35544593 | 21.728835 | 79.0482488 | 97.15283507 | 66.45724241 | 65.50229629 | 40.60434963 |  | 30.06319856 | 45.9255395 | 31.99210612 | 49.20667496 | 30.73020321 | 81.57734928 |  | 40.25237532 |  |  | 21.38500557 | 22.15832399 | 34.37527465 | [5 empty] | 21.29285729 | 30.81576322 | 20.94169161 | 21.1632541 | 25.81122662 | 20.55448105 | 20.91113431 | 23.15863622 | 40.1621723 | 105.3596462 | 21.05091956 | 38.70699361 | 73.31828627 | 21.17169411 | 34.87454202 | 86.20913186 | 27.25119324 | 56.50743401 | 21.38756635 | 62.86572945 | 21.42079524 | 61.47227296 | 20.82604681 | 34.94259195 | 73.13824686 | 23.6051924 | 38.88469569 | 91.98494887 | 20.71797087 | 35.50429969 | 82.50076148 | 21.44652484 | 60.88730652 | 23.75303508 | 56.73336276 | 21.52672197 | 57.50784757 | 0.4226515 | 20.056 | 0.6389738 | 0.04575284 | -26.59132 | 3.08803271 |  |  | 1.542334 | 3.534061 | 3.481023 | 1.291504 | 1.367002 | 1.175323 | 1.904585 | 0.18645497 | 0.10453725 | -0.02973954 | -1.58865299 | -0.33118117 | 0.12367799 | 0.3384626
42843.4236 | 220 | 21.96696889 | 22.16554682 | 22.28443742 | 22.24903933 | 21.98751145 | 21.48702296 | 20.37847477 | 21.70207495 | 21.76719268 | 21.76347527 | 21.70106632 | 21.38516629 | 21.05324535 | 21.58426882 | 21.35506325 | 21.43884525 | 21.40281 | 20.91438616 | 21.05288597 | 21.01771947 | 20.56699767 | 20.77949553 | 21.10651038 | 58.007098 | 21.44046499 | 21.60504902 | 88.17466544 | 84.38482421 | 96.98063436 | 41.21497038 | 21.68684762 | 21.87671734 | 44.83854117 | 18.68047401 | 21.94321284 | 31.21784537 | 85.11600066 |  | 46.32792753 | 73.44911329 | 76.04889586 | 44.44841285 |  | 19.01859962 | 19.09653864 | 18.92791838 | 18.67219621 | 19.51261132 | 22.09226025 | 55.46740156 | 17.99644582 | 18.9871119 | 18.30463384 | 19.31854427 | 19.21185191 | 44.00965969 | 47.65783129 | 44.94927017 | 21.01072848 |  |  | 1.154704 | 8.685351 | 9.013303 | 0.987918 | 1.207109 | 1.271258 | 2.498507 | -23.571208 | 0.439985 | 0.3844038 | 0.1907794 | 0.0004337 | 0.00044848 | 1.91854518 | 21.49760268 | 21.59660137 | 21.67921248 | 21.65536533 | 21.48378458 | 20.95121253 | 20.34136547 | 21.71163713 | 21.82382078 | 21.8567132 | 21.81182015 | 21.55265134 | 21.01246305 | 21.77932431 | 45.04830229 | 35.18272241 | 29.18747186 | 23.22488889 | 23.0228393 | 27.09388945 | 22.51377773 | 21.71633537 | 21.51412985 | 21.29384727 | 21.31091562 | 21.09156637 | 20.95612568 | 21.030864 | 20.88818295 | 21.03605131 | 30.60127737 | 90.26154968 | 64.79479284 | 35.5655353 | 0.3842516 | 0.1095148 | 30.8903194 | 21.36247219 | 21.53416361 | 20.19008078 | 21.04957636 | 21.29774112 | 76.48649403 | 21.47841994 | 21.6075157 | 45.53104252 | 21.35814024 | 21.73397824 | 79.21595271 | 97.49441038 | 66.53209885 | 65.62141648 | 40.87336596 |  | 30.1330321 | 46.23582893 | 32.060866 | 49.12477436 | 30.80019004 | 81.98234169 |  | 40.37470178 |  |  | 21.3989023 | 22.17083894 | 34.30015651 | [5 empty] | 21.29964364 | 30.84273205 | 20.95075207 | 21.17311478 | 25.9178161 | 20.55794293 | 20.91482318 | 23.18504037 | 40.28718627 | 105.8225362 | 21.04298472 | 38.79053924 | 73.51864487 | 21.18175965 | 34.99628543 | 86.48067388 | 27.3010574 | 56.644853 | 21.40298807 | 62.99766614 | 21.43353815 | 61.57379459 | 20.82665354 | 35.049089 | 73.29256749 | 23.62544421 | 38.9613919 | 92.23788959 | 20.71983721 | 35.57466741 | 82.71828938 | 21.46403418 | 61.06232151 | 23.7762271 | 56.89430166 | 21.53201367 | 57.64797597 | 0.47589 | 20.05337 | 0.640261 | 0.04478067 | -26.66423 | 3.08802304 |  |  | 1.440721 | 3.511037 | 3.576709 | 1.184137 | 1.315617 | 1.350122 | 1.892764 | 0.18136379 | 0.09827133 | -0.02507488 | -1.53416946 | -0.30823468 | 0.119091 | 0.34477973
42843.4236 | 221 | 21.96882575 | 22.15757547 | 22.2823607 | 22.24756373 | 21.98374583 | 21.48575694 | 20.37932209 | 21.69830839 | 21.76812225 | 21.75865406 | 21.69608752 | 21.38258578 | 21.05264086 | 21.58165637 | 21.36605315 | 21.44714905 | 21.40358669 | 20.91642136 | 21.06219481 | 21.02725658 | 20.56615628 | 20.78504432 | 21.12489298 | 59.02408727 | 21.45045792 | 21.6069199 | 88.28651196 | 84.48774189 | 96.68840163 | 41.46770425 | 21.68856884 | 21.88203733 | 44.9246319 | 18.68017255 | 21.94005806 | 31.31050088 | 85.55411359 |  | 46.45528997 | 73.63441831 | 76.17736231 | 44.6932243 |  | 19.01839884 | 19.09211936 | 18.92467066 | 18.66588169 | 19.53058588 | 22.23005297 | 57.04148432 | 18.01854746 | 18.98670244 | 18.27779933 | 19.32517606 | 19.23161743 | 44.00061438 | 47.6552033 | 44.9443262 | 21.01222846 |  |  | 1.498376 | 8.879859 | 8.812883 | 1.125914 | 0.866725 | 1.158234 | 2.417027 | -23.3905 | 0.314468 | 0.3434928 | 0.223937 | 0.00046491 | 0.00046162 | 1.93547746 | 21.4832551 | 21.5950817 | 21.6666809 | 21.63901159 | 21.46891851 | 20.94606225 | 20.33167291 | 21.70778574 | 21.81083743 | 21.84580274 | 21.80097401 | 21.54258017 | 21.00407235 | 21.76614613 | 44.54642013 | 34.38102701 | 28.69617561 | 23.43552768 | 23.12137636 | 27.1605894 | 22.53887862 | 21.71669059 | 21.51917742 | 21.29896063 | 21.31173727 | 21.08337736 | 20.95546605 | 21.03546115 | 20.89123309 | 21.03628519 | 30.67118162 | 90.49902682 | 64.99424667 | 35.58999532 | 0.4316322 | 0.210511 | 30.95756451 | 21.37391459 | 21.53990098 | 20.19106226 | 21.05589482 | 21.30458124 | 76.90155597 | 21.48504611 | 21.61289179 | 45.49364115 | 21.36323519 | 21.7435316 | 79.32262756 | 98.03608343 | 66.61928937 | 65.71899863 | 40.91912632 |  | 30.21128973 | 46.6095474 | 32.15735955 | 49.65391882 | 30.89463578 | 82.40866865 |  | 40.4999661 |  |  | 21.40665079 | 22.180794 | 34.15610825 | [5 empty] | 21.30143374 | 30.92225887 | 20.94970814 | 21.17350023 | 25.95412065 | 20.56043003 | 20.92234108 | 23.19598038 | 40.40061044 | 106.112877 | 21.03625288 | 38.81380672 | 73.72212884 | 21.19642084 | 35.07624165 | 86.66007777 | 27.34786453 | 56.79291839 | 21.40234068 | 63.13950783 | 21.44236975 | 61.64233584 | 20.83195468 | 35.12350035 | 73.42194159 | 23.6652574 | 39.03023398 | 92.51796005 | 20.73364767 | 35.64592043 | 82.87233579 | 21.48255835 | 61.27260207 | 23.80594563 | 57.05885041 | 21.55396324 | 57.80685527 | 0.414675 | 20.05045 | 0.6421579 | 0.04616641 | -26.645 | 3.08798923 |  |  | 1.640527 | 3.550107 | 3.536693 | 1.264128 | 1.11506 | 1.289008 | 1.86208 | 0.18276181 | 0.09119315 | -0.03654806 | -1.47058409 | -0.25071007 | 0.11545724 | 0.34648655
42843.4236 | 222 | 21.97074812 | 22.16057051 | 22.29392208 | 22.24730747 | 21.99822436 | 21.49457298 | 20.38084181 | 21.69646964 | 21.77066954 | 21.76906182 | 21.70007853 | 21.39355926 | 21.06876528 | 21.58385935 | 21.35838368 | 21.44310025 | 21.39731977 | 20.91385344 | 21.05445736 | 21.01905363 | 20.55225699 | 20.77974298 | 21.12083961 | 58.97548602 | 21.44261895 | 21.60025151 | 88.28291516 | 84.59716866 | 95.8945783 | 41.61575472 | 21.68038607 | 21.88175265 | 45.20910965 | 18.70530621 | 21.93240677 | 31.38559952 | 86.20572313 |  | 46.59894337 | 73.89014853 | 76.30503014 | 44.84479786 |  | 19.02138566 | 19.10371111 | 18.93813526 | 18.67444614 | 19.55864498 | 22.28289695 | 56.47777459 | 18.04790101 | 18.99328449 | 18.27535903 | 19.33800112 | 19.2377617 | 43.99932534 | 47.66274454 | 44.93339465 | 21.01258581 |  |  | 1.407696 | 8.805603 | 8.775427 | 0.918266 | 1.267565 | 1.30083 | 2.392055 | -23.197308 | 0.3983406 | 0.538397 | 0.126721 | 0.00047477 | 0.00042384 | 1.94438798 | 21.48862962 | 21.59612465 | 21.66585448 | 21.64697648 | 21.47164604 | 20.94382787 | 20.33040084 | 21.71017959 | 21.81274992 | 21.84425478 | 21.79359675 | 21.53703371 | 21.00137512 | 21.76787363 | 45.32529249 | 36.23751251 | 29.80736802 | 23.79610637 | 23.13370606 | 27.23204919 | 22.5806692 | 21.71605158 | 21.52064846 | 21.28972064 | 21.31310212 | 21.0858292 | 20.96007794 | 21.03742469 | 20.8973037 | 21.04666041 | 30.74128389 | 90.75564666 | 65.13549661 | 35.66482716 | 0.4619086 | 0.2605336 | 30.99331928 | 21.37586057 | 21.52878574 | 20.18485881 | 21.0496728 | 21.30123015 | 77.10975049 | 21.48028875 | 21.60472012 | 46.40968829 | 21.35838939 | 21.73792864 | 79.52990569 | 98.41275215 | 66.69576791 | 65.79897127 | 41.21141172 |  | 30.28828803 | 47.34700404 | 32.23700888 | 50.33218531 | 30.98086166 | 82.66461125 |  | 40.63404395 |  |  | 21.40285706 | 22.17857067 | 33.97436197 | [5 empty] | 21.29112053 | 30.9614923 | 20.93874246 | 21.16266859 | 25.94258201 | 20.54509096 | 20.90165911 | 23.21747834 | 40.5357049 | 106.422098 | 21.03707407 | 38.85207198 | 74.04832444 | 21.19907495 | 35.11428122 | 86.86079022 | 27.40173372 | 56.89692425 | 21.40462984 | 63.2987439 | 21.45080224 | 61.78640998 | 20.82514765 | 35.1777074 | 73.59477407 | 23.67653243 | 39.12392347 | 92.7184815 | 20.74443772 | 35.70370464 | 83.14171081 | 21.49333448 | 61.44253793 | 23.82998216 | 57.19666233 | 21.56793161 | 57.96604951 | 0.4233935 | 20.04646 | 0.6442457 | 0.04652189 | -26.67066 | 3.08805042 |  |  | 1.588404 | 3.535302 | 3.529239 | 1.141645 | 1.348595 | 1.366176 | 1.852601 | 0.17726933 | 0.07343501 | -0.05244374 | -1.54874638 | -0.36928741 | 0.11381381 | 0.34680122
42843.4236 | 223 | 21.96210583 | 22.16595012 | 22.28706497 | 22.24152528 | 21.99123596 | 21.48650093 | 20.3793604 | 21.6938841 | 21.76624976 | 21.76368898 | 21.70635097 | 21.38516255 | 21.06557886 | 21.58568333 | 21.35250306 | 21.4405093 | 21.40610084 | 20.91454276 | 21.05977019 | 21.02647999 | 20.55176785 | 20.78352206 | 21.12918534 | 60.12598782 | 21.44565543 | 21.59980214 | 88.33417453 | 84.6377985 | 95.38490966 | 41.7735962 | 21.68725899 | 21.8740176 | 45.45719678 | 18.63170943 | 21.93220296 | 31.48872502 | 86.80117781 |  | 46.74765044 | 74.08135276 | 76.4727142 | 45.20879039 |  | 19.01805449 | 19.11200737 | 18.9405348 | 18.67348204 | 19.55781949 | 22.28836141 | 53.04558947 | 18.05787043 | 19.00125341 | 18.29936848 | 19.33726354 | 19.23529292 | 43.99799248 | 47.66910271 | 44.92413411 | 21.01877914 |  |  | 1.540432 | 8.701123 | 8.954819 | 1.077942 | 1.368761 | 1.435538 | 2.357227 | -23.183508 | 0.3919188 | 0.2129972 | 0.1524138 | 0.00045834 | 0.0004567 | 1.94144738 | 21.4905179 | 21.5967449 | 21.66975057 | 21.65549037 | 21.47635726 | 20.94672634 | 20.33822029 | 21.71225258 | 21.81033517 | 21.84845558 | 21.80032374 | 21.54076362 | 21.00651416 | 21.77145476 | 46.50272158 | 37.32814242 | 31.05706933 | 24.08129362 | 23.16243042 | 27.31057081 | 22.63146244 | 21.71512994 | 21.52169336 | 21.29075301 | 21.31617672 | 21.08898657 | 20.95580953 | 21.03232327 | 20.8975609 | 21.04623011 | 30.80806629 | 91.05906663 | 65.24786495 | 35.92247603 | 0.4742944 | 0.1384252 | 31.04731891 | 21.37511411 | 21.53330081 | 20.19472998 | 21.05170145 | 21.29602187 | 76.64388251 | 21.47966268 | 21.60892025 | 47.0403624 | 21.35865649 | 21.73683772 | 79.80096177 | 98.69874896 | 66.830889 | 65.87844094 | 41.24152119 |  | 30.35162849 | 47.88958484 | 32.31174785 | 50.71535602 | 31.06938874 | 83.41709366 |  | 40.78320212 |  |  | 21.41928246 | 22.17460568 | 33.84581274 | [5 empty] | 21.29239186 | 30.98378938 | 20.94512434 | 21.15681262 | 25.98732521 | 20.5460864 | 20.90534429 | 23.24816818 | 40.67111172 | 106.451566 | 21.05715344 | 38.92953135 | 74.36589342 | 21.21880898 | 35.17592799 | 87.15860176 | 27.47106443 | 57.01702101 | 21.42652273 | 63.50667152 | 21.4784372 | 61.96539588 | 20.83914032 | 35.27255599 | 73.74648109 | 23.71626239 | 39.29210062 | 92.98229483 | 20.75948827 | 35.79053175 | 83.4033124 | 21.51165392 | 61.59252358 | 23.85097083 | 57.34845645 | 21.59132823 | 58.14817894 | 0.3989075 | 20.04243 | 0.6481504 | 0.04541185 | -26.63586 | 3.08802304 |  |  | 1.660457 | 3.514316 | 3.565181 | 1.236946 | 1.401407 | 1.435185 | 1.839082 | 0.1785939 | 0.06092236 | -0.06006324 | -1.67036434 | -0.50220139 | 0.10722842 | 0.34192458
42843.4236 | 224 | 21.96993107 | 22.16291703 | 22.28859649 | 22.25351068 | 21.98438858 | 21.48457667 | 20.37978508 | 21.68845537 | 21.76461744 | 21.76303517 | 21.69949031 | 21.38526058 | 21.06448717 | 21.58510577 | 21.36343482 | 21.45011667 | 21.40507579 | 20.92558167 | 21.06159998 | 21.03237105 | 20.57307201 | 20.79310132 | 21.14584532 | 60.09371168 | 21.45358173 | 21.60248826 | 88.66218493 | 84.80661199 | 96.58131226 | 41.85095311 | 21.67905113 | 21.88084586 | 45.43976102 | 18.58917389 | 21.93313988 | 31.62858785 | 86.56353396 |  | 46.90857805 | 74.23806927 | 76.57713994 | 45.74655076 |  | 19.01782936 | 19.10552698 | 18.93267381 | 18.67055602 | 19.55207039 | 22.28078525 | 52.15316931 | 18.04096909 | 18.99274126 | 18.29848552 | 19.34646015 | 19.2274852 | 43.99405707 | 47.6701676 | 44.91543757 | 21.02137875 |  |  | 1.763852 | 8.787863 | 8.824711 | 1.16731 | 1.119057 | 1.312002 | 2.480767 | -23.275504 | 0.2708776 | 0.3193658 | 0.098077 | 0.0004567 | 0.00042548 | 1.92998396 | 21.48381768 | 21.59126688 | 21.66427293 | 21.64220222 | 21.47461786 | 20.93887475 | 20.32562119 | 21.70333279 | 21.80356281 | 21.84494029 | 21.80254501 | 21.54168972 | 21.00332961 | 21.76212831 | 47.51269682 | 36.01117629 | 29.98142631 | 24.32463559 | 22.97991547 | 27.3982155 | 22.65397362 | 21.72132052 | 21.52922002 | 21.29909462 | 21.32833416 | 21.09208358 | 20.96181784 | 21.044633 | 20.9051819 | 21.0552077 | 30.88181747 | 91.11613185 | 65.35145061 | 36.15327854 | 0.4717386 | 0.1283446 | 31.0845952 | 21.37266241 | 21.53557872 | 20.19708463 | 21.04786257 | 21.29910096 | 76.15926988 | 21.47842829 | 21.60693177 | 46.9845035 | 21.36201773 | 21.73769715 | 80.0696206 | 99.08442881 | 66.97911367 | 66.03239351 | 41.01555 |  | 30.417708 | 47.80757768 | 32.39038789 | 51.03160401 | 31.15187035 | 84.25615624 |  | 40.92843635 |  |  | 21.42224538 | 22.19009294 | 33.76257898 | [5 empty] | 21.28883826 | 31.00550482 | 20.93827902 | 21.16490507 | 25.97197765 | 20.55493453 | 20.91710888 | 23.27797996 | 40.7956721 | 106.4737102 | 21.06849415 | 39.18017416 | 74.66622163 | 21.23562961 | 35.28369041 | 87.43788891 | 27.52061466 | 57.11059809 | 21.43209352 | 63.64904136 | 21.49576541 | 62.14353888 | 20.83208955 | 35.38690791 | 73.86570236 | 23.73767352 | 39.47245107 | 93.22756852 | 20.75562401 | 35.8736777 | 83.58201569 | 21.51901164 | 61.66973131 | 23.85514191 | 57.40275063 | 21.58882718 | 58.27146282 | 0.1829855 | 20.03927 | 0.6509835 | 0.04605033 | -26.71328 | 3.08801982 |  |  | 1.779677 | 3.53175 | 3.539147 | 1.287186 | 1.267129 | 1.372025 | 1.886635 | 0.18712554 | 0.06589332 | -0.06602984 | -1.7723061 | -0.38005213 | 0.09707314 | 0.33803195
42843.4236 | 225 | 21.96512657 | 22.16126289 | 22.28402225 | 22.25071906 | 21.98837746 | 21.48671856 | 20.37388543 | 21.69200112 | 21.76002721 | 21.75679788 | 21.69885109 | 21.3875253 | 21.05663739 | 21.58226855 | 21.35612587 | 21.44473113 | 21.40691778 | 20.91616797 | 21.0602529 | 21.022942 | 20.56407693 | 20.78330916 | 21.14816915 | 59.30589976 | 21.44998137 | 21.598893 | 88.96608265 | 85.00179556 | 97.23101116 | 41.84588439 | 21.68582514 | 21.87581762 | 45.48591842 | 18.60609221 | 21.93066301 | 31.74316025 | 85.99404165 |  | 47.04694038 | 74.41264496 | 76.7152501 | 45.78177455 |  | 19.02343725 | 19.12417701 | 18.93320388 | 18.66879473 | 19.55647873 | 22.28122943 | 51.65662655 | 18.03467036 | 19.00543285 | 18.31104836 | 19.34886416 | 19.22664152 | 44.00370903 | 47.67051588 | 44.90380732 | 21.01133861 |  |  | 1.751368 | 8.801007 | 8.923275 | 0.985946 | 1.077001 | 1.052438 | 2.555675 | -22.927888 | 0.3477446 | 0.3130718 | 0.1444282 | 0.00048462 | 0.00045505 | 1.91834804 | 21.49547422 | 21.60255216 | 21.67319778 | 21.65301506 | 21.4886346 | 20.95265723 | 20.33639996 | 21.72110358 | 21.81933351 | 21.85775894 | 21.80831363 | 21.55541873 | 21.0125281 | 21.77181115 | 48.55819751 | 36.34065617 | 30.5556888 | 23.89444074 | 23.09131338 | 27.48283534 | 22.68561557 | 21.71943816 | 21.51733962 | 21.29377149 | 21.31277678 | 21.0855582 | 20.95822123 | 21.03961654 | 20.90296369 | 21.06179484 | 30.95111674 | 91.29546123 | 65.56234868 | 36.18110248 | 0.548216 | 0.2924872 | 31.08705376 | 21.37530979 | 21.53487545 | 20.19760824 | 21.05206154 | 21.29567142 | 75.75711436 | 21.47971026 | 21.60861153 | 47.28895713 | 21.36317487 | 21.74456317 | 80.37639658 | 99.39258399 | 67.17976704 | 66.22161608 | 40.69175149 |  | 30.4898555 | 47.91266755 | 32.49032477 | 51.22162052 | 31.23973032 | 84.74878542 |  | 41.09956744 |  |  | 21.423148 | 22.20420791 | 33.75728004 | [5 empty] | 21.28710277 | 31.07118101 | 20.94900882 | 21.17716956 | 25.93087655 | 20.55204821 | 20.90960971 | 23.30028969 | 40.93711457 | 106.8702778 | 21.05884507 | 39.57479292 | 74.87938983 | 21.23626799 | 35.45595359 | 87.73351811 | 27.58331919 | 57.23103459 | 21.44690569 | 63.78823325 | 21.51543222 | 62.28871243 | 20.84004937 | 35.5220188 | 73.99518154 | 23.76853476 | 39.61578372 | 93.25878087 | 20.77160904 | 35.95218553 | 83.8980592 | 21.53418675 | 61.73432099 | 23.89231235 | 57.47277515 | 21.60081785 | 58.37913123 | 0.3028185 | 20.03614 | 0.653527 | 0.04768273 | -26.69281 | 3.08798118 |  |  | 1.774925 | 3.534503 | 3.55897 | 1.183011 | 1.243092 | 1.228835 | 1.914908 | 0.19858195 | 0.06639701 | -0.06830578 | -1.8785494 | -0.44015752 | 0.10001334 | 0.3396259
42843.4236 | 226 | 21.97012461 | 22.16836442 | 22.2832407 | 22.25039532 | 21.99525341 | 21.48733171 | 20.37460107 | 21.69197102 | 21.76199579 | 21.76127867 | 21.70551596 | 21.38834213 | 21.05639432 | 21.5822986 | 21.35513198 | 21.44428571 | 21.39835833 | 20.90880636 | 21.06335342 | 21.0237163 | 20.56043323 | 20.78333696 | 21.15531632 | 59.17053244 | 21.44527606 | 21.60547979 | 89.10863755 | 85.24585401 | 97.29874848 | 41.83994066 | 21.6854754 | 21.87374935 | 45.792526 | 18.6304733 | 21.92364055 | 31.82227237 | 86.14397435 |  | 47.18406792 | 74.62729974 | 76.88109481 | 45.3875254 |  | 19.02634809 | 19.12439473 | 18.93977634 | 18.66774155 | 19.56705499 | 22.27422204 | 54.0604824 | 18.04338357 | 19.003078 | 18.362408 | 19.35680201 | 19.23221817 | 44.01389249 | 47.67154118 | 44.89780759 | 21.01935132 |  |  | 1.564088 | 8.876575 | 8.981759 | 0.79407 | 1.174253 | 0.891446 | 2.495879 | -22.619044 | 0.2952026 | 0.2557964 | 0.220465 | 0.00047148 | 0.00046984 | 1.91135795 | 21.49463021 | 21.59526716 | 21.67413061 | 21.65494736 | 21.47524032 | 20.9476275 | 20.33275724 | 21.70954426 | 21.82124702 | 21.85426903 | 21.79649606 | 21.54911445 | 21.01018375 | 21.77816614 | 48.76986273 | 37.24622579 | 31.78639465 | 24.58952185 | 23.17312765 | 27.56214263 | 22.74266969 | 21.72288367 | 21.51354367 | 21.30062015 | 21.31287604 | 21.0851205 | 20.95711449 | 21.03516047 | 20.90831571 | 21.06585338 | 31.0254614 | 91.416764 | 65.98012065 | 36.42008369 | 0.3687202 | 0.149647 | 31.1029482 | 21.36775457 | 21.53089368 | 20.19768483 | 21.04613376 | 21.29391972 | 75.70219077 | 21.4768482 | 21.60386654 | 47.89535873 | 21.35908606 | 21.73729723 | 80.65185359 | 99.71043729 | 67.40236426 | 66.44314353 | 40.6967314 |  | 30.55774491 | 47.7888916 | 32.56914517 | 51.40783421 | 31.31837993 | 84.71394306 |  | 41.24912944 |  |  | 21.43750665 | 22.21272268 | 33.82753542 | [5 empty] | 21.29019292 | 31.07111622 | 20.94666564 | 21.1623762 | 26.06334527 | 20.55123142 | 20.91768267 | 23.33157765 | 41.05476265 | 107.2197196 | 21.05649129 | 39.87298657 | 75.12428461 | 21.24819623 | 35.58774903 | 88.0900423 | 27.63073008 | 57.50571628 | 21.46040749 | 63.96328889 | 21.52119606 | 62.44269969 | 20.84293816 | 35.60734397 | 74.12506089 | 23.79966095 | 39.68710384 | 93.34570886 | 20.77013028 | 36.02423149 | 84.18383639 | 21.54567615 | 61.88713889 | 23.91184824 | 57.57675066 | 21.62563503 | 58.44825532 | 0.4649455 | 20.03175 | 0.6556333 | 0.04820508 | -26.6629 | 3.08798923 |  |  | 1.677497 | 3.549646 | 3.570615 | 1.061675 | 1.297989 | 1.130935 | 1.892351 | 0.20076063 | 0.07253528 | -0.0707904 | -1.89276692 | -0.57022815 | 0.11367101 | 0.33552702
42843.4236 | 227 | 21.9751788 | 22.16655671 | 22.28119039 | 22.24904557 | 21.99536504 | 21.49081924 | 20.38425952 | 21.69256387 | 21.76263949 | 21.76528818 | 21.70421415 | 21.38551733 | 21.05755227 | 21.5850825 | 21.35618376 | 21.44920625 | 21.40357757 | 20.92050392 | 21.06793301 | 21.02823124 | 20.56127153 | 20.78766992 | 21.16487629 | 60.1181605 | 21.45368017 | 21.5960577 | 89.2594931 | 85.43011521 | 98.03755354 | 41.83792303 | 21.68900707 | 21.87986871 | 45.87009299 | 18.67428234 | 21.93355514 | 31.89888073 | 86.04507456 |  | 47.34211607 | 74.78966521 | 77.05889314 | 45.46861182 |  | 19.03008597 | 19.1248123 | 18.93727693 | 18.66647081 | 19.55814981 | 22.2510731 | 57.36112426 | 18.0278679 | 19.00127201 | 18.39463805 | 19.36192968 | 19.24977034 | 44.01531696 | 47.67280229 | 44.90544951 | 21.01884056 |  |  | 1.56606 | 8.855547 | 9.220951 | 1.136426 | 1.318161 | 1.052438 | 2.510991 | -22.347 | 0.3035704 | 0.3103444 | 0.2347002 | 0.00042548 | 0.00043698 | 1.91678739 | 21.50581342 | 21.60686585 | 21.68802338 | 21.66094684 | 21.47624287 | 20.95941787 | 20.33954176 | 21.72363096 | 21.83085411 | 21.86122045 | 21.81249696 | 21.56134291 | 21.02130684 | 21.78167595 | 47.64445051 | 36.83745095 | 31.48466964 | 24.71461808 | 23.69930323 | 27.61558783 | 22.77487953 | 21.72115197 | 21.51323232 | 21.29618367 | 21.32106692 | 21.08489468 | 20.9605149 | 21.03674939 | 20.90663604 | 21.07543245 | 31.11222363 | 91.49736866 | 66.1699832 | 36.62282258 | 0.4858938 | 0.1452724 | 31.21811708 | 21.3671556 | 21.5321828 | 20.20215814 | 21.04900899 | 21.29397101 | 75.97331488 | 21.47208205 | 21.60603475 | 47.853345 | 21.35550423 | 21.73550709 | 80.84779368 | 99.95192228 | 67.62826968 | 66.70749824 | 40.70946842 |  | 30.62176014 | 47.56937358 | 32.63565614 | 51.59713076 | 31.40019561 | 85.10148637 |  | 41.38619892 |  |  | 21.43851365 | 22.22117705 | 33.9623184 | [5 empty] | 21.29373181 | 31.13414699 | 20.9444461 | 21.16076115 | 26.09001266 | 20.56265859 | 20.90683401 | 23.35223333 | 41.16653164 | 107.4425011 | 21.07258355 | 39.89165943 | 75.39359164 | 21.25253852 | 35.67499512 | 88.37696585 | 27.69899461 | 57.7057717 | 21.48040333 | 64.13223371 | 21.52979229 | 62.56576386 | 20.84987409 | 35.66626656 | 74.31475008 | 23.82639144 | 39.74419568 | 93.46960927 | 20.78177352 | 36.23684626 | 84.40643658 | 21.57948569 | 62.07820922 | 23.92962366 | 57.72279152 | 21.64262312 | 58.7902794 | 0.442871 | 20.02858 | 0.6575241 | 0.04858232 | -26.70057 | 3.08797313 |  |  | 1.680227 | 3.545442 | 3.61785 | 1.270086 | 1.375173 | 1.228772 | 1.897997 | 0.20259187 | 0.0809117 | -0.07325204 | -1.76145306 | -0.53293499 | 0.11403963 | 0.33285947
42843.4236 | 228 | 21.97336145 | 22.16682551 | 22.28711018 | 22.25587888 | 21.99570094 | 21.4954937 | 20.38175182 | 21.69713572 | 21.77033625 | 21.76526791 | 21.70058036 | 21.38597374 | 21.065557 | 21.58657999 | 21.36144911 | 21.45123176 | 21.4083082 | 20.9278258 | 21.06879722 | 21.02869503 | 20.56189182 | 20.7921044 | 21.17989563 | 61.52567828 | 21.45024834 | 21.6092599 | 89.45475557 | 85.48953234 | 98.69690454 | 41.87070703 | 21.68391032 | 21.87526086 | 45.83822668 | 18.70909908 | 21.93905499 | 31.97115073 | 86.5993114 |  | 47.49384555 | 74.9002285 | 77.22705844 | 45.94295814 |  | 19.03730876 | 19.12702669 | 18.94788917 | 18.67391953 | 19.55138258 | 22.20385118 | 56.29106682 | 17.99282801 | 19.00954532 | 18.36207157 | 19.36984125 | 19.25912863 | 44.01307803 | 47.68218353 | 44.89472373 | 21.01900577 |  |  | 1.550288 | 8.827291 | 8.768195 | 0.969518 | 1.189365 | 1.390198 | 2.439367 | -22.346344 | 0.3393768 | 0.3193658 | 0.0420042 | 0.00046162 | 0.00044848 | 1.90937674 | 21.49126277 | 21.59666605 | 21.67010668 | 21.65294998 | 21.47701885 | 20.94276767 | 20.32997937 | 21.71217375 | 21.82100791 | 21.84800667 | 21.79646978 | 21.54862543 | 21.00797228 | 21.77434612 | 48.75503856 | 37.04723851 | 31.52015639 | 25.03072179 | 23.99088057 | 27.69426696 | 22.81682461 | 21.71279407 | 21.51469719 | 21.29362558 | 21.31394881 | 21.08717022 | 20.9572315 | 21.02969899 | 20.90596727 | 21.08043002 | 31.19404748 | 91.57941159 | 66.30557546 | 36.41744325 | 0.4133484 | 0.1332898 | 31.32093388 | 21.36788679 | 21.53097036 | 20.20004092 | 21.05207591 | 21.29371408 | 76.57263819 | 21.47286639 | 21.60128721 | 48.11158939 | 21.35525194 | 21.736282 | 81.10342098 | 100.5678068 | 67.82946968 | 66.97109621 | 40.90846444 |  | 30.70574528 | 47.38107646 | 32.72089427 | 51.38410624 | 31.49457032 | 86.00161281 |  | 41.5432582 |  |  | 21.44441266 | 22.21740182 | 34.03177078 | [5 empty] | 21.29122171 | 31.22837391 | 20.94577335 | 21.15588999 | 26.06083945 | 20.55437279 | 20.9064193 | 23.38065179 | 41.29663714 | 107.5371444 | 21.08847118 | 39.87286204 | 75.67402291 | 21.26332767 | 35.81563634 | 88.64411087 | 27.76129784 | 57.84295616 | 21.50126815 | 64.30693602 | 21.54025492 | 62.704659 | 20.84998856 | 35.71009535 | 74.46007644 | 23.84543577 | 39.78710068 | 93.70311493 | 20.78365915 | 36.44368879 | 84.59688007 | 21.60619969 | 62.25152816 | 23.95706883 | 57.85992452 | 21.65917949 | 59.0601043 | 0.381656 | 20.02439 | 0.660197 | 0.0492498 | -26.67926 | 3.08795058 |  |  | 1.673229 | 3.539794 | 3.527926 | 1.17312 | 1.306158 | 1.412136 | 1.870583 | 0.19993128 | 0.08906288 | -0.06410828 | -1.87562392 | -0.53197082 | 0.10333629 | 0.34136026
42843.4236 | 229 | 21.96689051 | 22.1611211 | 22.28712215 | 22.25380287 | 21.99058081 | 21.49044305 | 20.37474624 | 21.70034711 | 21.77317039 | 21.76867805 | 21.7031787 | 21.38080691 | 21.06190022 | 21.58308219 | 21.36883505 | 21.44991919 | 21.40477418 | 20.92380063 | 21.06903621 | 21.02779865 | 20.56239837 | 20.7936666 | 21.18995589 | 62.58525982 | 21.44334077 | 21.60362692 | 89.71157839 | 85.65843173 | 99.47032992 | 42.0584384 | 21.67890261 | 21.86544747 | 45.94243312 | 18.72026475 | 21.93444159 | 32.04865726 | 87.39998893 |  | 47.63059154 | 75.01304144 | 77.38193252 | 46.48565351 |  | 19.03402703 | 19.13543941 | 18.94686687 | 18.66751389 | 19.55120209 | 22.17693752 | 55.34591478 | 17.98442792 | 19.00281794 | 18.28915286 | 19.3669823 | 19.26257439 | 44.0201519 | 47.68771159 | 44.8901123 | 21.02220685 |  |  | 1.537804 | 8.709667 | 8.983731 | 0.982662 | 1.350361 | 1.256802 | 2.407827 | -22.244488 | 0.4868836 | 0.420909 | 0.2862594 | 0.00047312 | 0.00042713 | 1.90158168 | 21.48382189 | 21.58683821 | 21.67127303 | 21.65013715 | 21.47384461 | 20.93701779 | 20.33520491 | 21.70927778 | 21.81125602 | 21.84599002 | 21.79806163 | 21.54365596 | 20.99940793 | 21.76350197 | 49.16964907 | 37.71544851 | 32.06378101 | 24.92316836 | 23.92880538 | 27.77978831 | 22.86173458 | 21.71148004 | 21.51039931 | 21.29180773 | 21.31493923 | 21.08173081 | 20.95353111 | 21.03370229 | 20.90415923 | 21.07443156 | 31.27886261 | 91.70671723 | 66.57821955 | 36.82808396 | 0.5513616 | 0.1095148 | 31.3228393 | 21.36899076 | 21.52712278 | 20.1956747 | 21.04585184 | 21.28997217 | 76.3764439 | 21.47587457 | 21.59757406 | 47.93131434 | 21.35847101 | 21.73396885 | 81.32809366 | 101.0010334 | 67.99567771 | 67.16246428 | 40.87300106 |  | 30.7760524 | 47.32920343 | 32.79623764 | 51.05560133 | 31.5829664 | 86.42797805 |  | 41.70958293 |  |  | 21.44821924 | 22.23673075 | 34.13524564 | [5 empty] | 21.2891484 | 31.23044695 | 20.93666441 | 21.16356503 | 26.02558615 | 20.55921743 | 20.91182153 | 23.39222206 | 41.4247464 | 107.7346063 | 21.09847835 | 39.94423456 | 75.8578319 | 21.26526926 | 35.93263675 | 88.90619801 | 27.8171779 | 58.00957091 | 21.50699932 | 64.45649953 | 21.5487762 | 62.86331183 | 20.86291293 | 35.80596681 | 74.57957194 | 23.88008994 | 39.85008083 | 93.86021055 | 20.79470546 | 36.57883213 | 84.73553367 | 21.6217253 | 62.430996 | 24.00382605 | 57.95145212 | 21.67555112 | 59.20625441 | 0.4601225 | 20.0233 | 0.6622663 | 0.04859686 | -26.69029 | 3.08797796 |  |  | 1.66821 | 3.516182 | 3.571075 | 1.181062 | 1.391693 | 1.342616 | 1.858366 | 0.20331685 | 0.09308585 | -0.05196062 | -1.91166102 | -0.58711943 | 0.09091391 | 0.33285204
42843.4236 | 230 | 21.97632993 | 22.1650206 | 22.28489852 | 22.25364404 | 21.99181193 | 21.49229019 | 20.38288779 | 21.69776607 | 21.76784368 | 21.76172973 | 21.70835213 | 21.38501685 | 21.05977374 | 21.58429987 | 21.35959539 | 21.44298715 | 21.40568167 | 20.91247049 | 21.06030916 | 21.03196327 | 20.56472833 | 20.79046506 | 21.19137272 | 63.65079005 | 21.45070633 | 21.60646724 | 89.91091284 | 85.98087349 | 99.63780167 | 42.31772728 | 21.68556753 | 21.8878283 | 46.50101055 | 18.72556403 | 21.93887306 | 32.18694973 | 89.06093305 |  | 47.79968722 | 75.17799133 | 77.56727457 | 47.28085235 |  | 19.03123325 | 19.13664981 | 18.96155299 | 18.67057207 | 19.55328929 | 22.11639913 | 53.80977482 | 17.97628402 | 19.00385922 | 18.24454764 | 19.36597183 | 19.26478401 | 44.01564213 | 47.68742827 | 44.88977061 | 21.02140517 |  |  | 1.550948 | 8.824003 | 8.232647 | 1.10817 | 1.768285 | 1.664214 | 2.559619 | -22.220832 | 0.5855458 | 0.2337674 | 0.177065 | 0.00046327 | 0.00046491 | 1.89861808 | 21.48651928 | 21.58827674 | 21.66538243 | 21.64591216 | 21.46706449 | 20.93493845 | 20.3282699 | 21.70357244 | 21.81180602 | 21.84095154 | 21.79472546 | 21.54120752 | 21.0071064 | 21.7674201 | 50.12439068 | 37.69197204 | 31.52192805 | 25.06791744 | 23.68733046 | 27.85763491 | 22.90301309 | 21.71708743 | 21.52150635 | 21.29552531 | 21.30573324 | 21.08526505 | 20.96025333 | 21.03512796 | 20.90857949 | 21.09419023 | 31.37098477 | 91.76970232 | 66.83210938 | 37.16101933 | 0.3252716 | 0.1138894 | 31.33543736 | 21.36404546 | 21.52386256 | 20.1939998 | 21.04293284 | 21.29088613 | 76.46397488 | 21.47412052 | 21.60072272 | 47.54118227 | 21.35824176 | 21.72844446 | 81.45960141 | 100.986796 | 68.19388453 | 67.26570397 | 40.81084791 |  | 30.83724354 | 47.26729802 | 32.85799198 | 51.10111056 | 31.65333207 | 86.51193881 |  | 41.84308495 |  |  | 21.46202332 | 22.24927897 | 34.32201866 | [5 empty] | 21.29528279 | 31.28804349 | 20.93938615 | 21.16507344 | 26.01479197 | 20.55932566 | 20.91244942 | 23.42670244 | 41.57448888 | 108.1357968 | 21.10691462 | 40.14378168 | 76.04513937 | 21.28581353 | 36.06282869 | 89.31809165 | 27.87165719 | 58.2414554 | 21.52460318 | 64.61801048 | 21.57018309 | 63.02388788 | 20.86643398 | 35.92173745 | 74.73416291 | 23.90433741 | 39.97439685 | 94.05715651 | 20.79516023 | 36.69400676 | 84.85777743 | 21.63110189 | 62.55942353 | 24.04096654 | 57.97516457 | 21.68045308 | 59.35785285 | 0.3291595 | 20.02008 | 0.6652472 | 0.04850978 | -26.64688 | 3.08794253 |  |  | 1.675701 | 3.539193 | 3.418544 | 1.254223 | 1.592393 | 1.544822 | 1.915851 | 0.20713281 | 0.09692205 | -0.0508184 | -2.00861246 | -0.52208417 | 0.07355875 | 0.32675253
42843.4236 | 231 | 21.97938215 | 22.1710461 | 22.28523307 | 22.2544341 | 21.98886239 | 21.49009596 | 20.3779771 | 21.70136962 | 21.77108614 | 21.76387572 | 21.70372927 | 21.38786006 | 21.06423571 | 21.5794197 | 21.35704535 | 21.44336094 | 21.39756308 | 20.920529 | 21.0550202 | 21.02461169 | 20.56399203 | 20.79062606 | 21.19500528 | 64.78631655 | 21.45073534 | 21.60650319 | 90.15273122 | 86.28904258 | 100.7165263 | 42.35028296 | 21.68164051 | 21.87748567 | 46.97937287 | 18.67860739 | 21.93214828 | 32.29756579 | 90.58118576 |  | 47.94073995 | 75.47709773 | 77.73215417 | 47.18550703 |  | 19.046784 | 19.14318758 | 18.9698354 | 18.68701334 | 19.56776727 | 22.1398004 | 54.23100124 | 17.99430306 | 19.00940181 | 18.24783847 | 19.37719298 | 19.27227346 | 44.00400622 | 47.6964237 | 44.88526073 | 21.02769839 |  |  | 1.69354 | 8.931771 | 9.023159 | 1.004346 | 1.331961 | 1.429626 | 2.589191 | -22.130808 | 0.3169978 | 0.1693588 | 0.0489482 | 0.00047312 | 0.00046491 | 1.900573 | 21.49465965 | 21.59942406 | 21.67095824 | 21.65180269 | 21.47013305 | 20.94925882 | 20.33069295 | 21.70996235 | 21.81248647 | 21.84251096 | 21.80536188 | 21.54394271 | 21.01273169 | 21.7678415 | 47.97791919 | 39.06342176 | 31.61541286 | 24.88552735 | 24.16892644 | 27.93209134 | 22.93281524 | 21.71281493 | 21.51800359 | 21.29004552 | 21.30372479 | 21.08320762 | 20.9481803 | 21.03251835 | 20.9051015 | 21.09253554 | 31.45088891 | 91.81127611 | 67.08741877 | 37.29553991 | 0.371276 | -0.0013718 | 31.39249464 | 21.36590653 | 21.52669283 | 20.20609415 | 21.04989142 | 21.29673932 | 77.84814638 | 21.47258468 | 21.60184768 | 47.6169131 | 21.35771702 | 21.72821137 | 81.61239737 | 100.9771853 | 68.41693105 | 67.33911578 | 40.70276389 |  | 30.91115397 | 47.27745225 | 32.93035342 | 51.36988687 | 31.73452206 | 86.88525306 |  | 41.97107964 |  |  | 21.46494303 | 22.25602113 | 34.59570733 | [5 empty] | 21.28899815 | 31.38564616 | 20.9314502 | 21.15711243 | 26.05713172 | 20.55675486 | 20.90465219 | 23.4559683 | 41.73347299 | 108.4996334 | 21.11741053 | 40.34815978 | 76.2528858 | 21.3019638 | 36.19910133 | 89.60133595 | 27.93275446 | 58.46294447 | 21.54347325 | 64.78665014 | 21.58102186 | 63.15350795 | 20.87754428 | 36.00394833 | 74.93085584 | 23.93603451 | 40.15524277 | 94.23343319 | 20.7985628 | 36.846771 | 85.1180589 | 21.64392382 | 62.72880855 | 24.07665916 | 57.98722106 | 21.70145926 | 59.64243579 | 0.452146 | 20.01921 | 0.667101 | 0.04880723 | -26.62098 | 3.08795702 |  |  | 1.75357 | 3.56078 | 3.57895 | 1.194038 | 1.382092 | 1.431866 | 1.926962 | 0.21265927 | 0.09912047 | -0.05550748 | -1.76138197 | -0.52898461 | 0.07999446 | 0.32574737
42843.4236 | 232 | 21.97676755 | 22.16149923 | 22.28525279 | 22.2453527 | 21.99070922 | 21.48313951 | 20.37915254 | 21.70048943 | 21.7631205 | 21.75820017 | 21.69959646 | 21.37995424 | 21.05661469 | 21.57565199 | 21.35497621 | 21.44452332 | 21.39212367 | 20.9182924 | 21.05797801 | 21.01956289 | 20.558052 | 20.78028706 | 21.19918127 | 64.22350354 | 21.44387312 | 21.60002364 | 90.47676159 | 86.59787631 | 100.8189481 | 42.58911951 | 21.68094394 | 21.88058722 | 47.04989347 | 18.65039485 | 21.93169701 | 32.38510449 | 91.33518306 |  | 48.06807158 | 75.7543786 | 77.88747923 | 47.00021422 |  | 19.04455263 | 19.14729956 | 18.97578904 | 18.70443475 | 19.59477988 | 22.23234369 | 54.34230836 | 17.99136787 | 19.00808393 | 18.26513731 | 19.38212937 | 19.27607426 | 44.01155208 | 47.69898171 | 44.86764267 | 21.02566158 |  |  | 1.47998 | 8.795091 | 9.230151 | 1.357874 | 0.989605 | 1.066898 | 2.717327 | -22.294432 | 0.316414 | 0.4169228 | 0.0866194 | 0.00046162 | 0.00045341 | 1.91109839 | 21.49971394 | 21.60734674 | 21.68211921 | 21.65537566 | 21.47248485 | 20.95281549 | 20.33532612 | 21.71466407 | 21.81922331 | 21.85516911 | 21.80354928 | 21.55416091 | 21.02002877 | 21.77189525 | 47.96607573 | 38.1945823 | 31.46019554 | 24.02072153 | 23.63895885 | 28.00372605 | 22.97118788 | 21.71444595 | 21.51533708 | 21.29055244 | 21.31868369 | 21.090883 | 20.95569685 | 21.03124884 | 20.90973157 | 21.10128714 | 31.53646653 | 91.89516401 | 67.30362676 | 37.47691527 | 0.5112552 | 0.0737572 | 31.3971915 | 21.36776626 | 21.52626864 | 20.21228965 | 21.04768705 | 21.29820344 | 79.38588925 | 21.47393056 | 21.60090758 | 48.18296455 | 21.35480744 | 21.73370014 | 81.8800444 | 101.0608822 | 68.68309141 | 67.47988252 | 40.93477825 |  | 30.99987602 | 47.60070441 | 33.01800191 | 51.51952117 | 31.83082259 | 87.61732048 |  | 42.13038519 |  |  | 21.46548822 | 22.26733874 | 34.6847772 | [5 empty] | 21.28892206 | 31.44745646 | 20.94082244 | 21.16418808 | 26.10202367 | 20.55206935 | 20.90904516 | 23.48716562 | 41.88670418 | 109.0230005 | 21.13078238 | 40.47957824 | 76.45251234 | 21.31345899 | 36.34575746 | 89.73733617 | 28.00952693 | 58.6312572 | 21.56073411 | 64.97216693 | 21.58744054 | 63.29435903 | 20.8908466 | 36.10507593 | 75.1636501 | 23.94937358 | 40.32079359 | 94.34565768 | 20.79805478 | 36.97680865 | 85.40536856 | 21.65284481 | 62.96880402 | 24.09649598 | 58.00703452 | 21.71466188 | 59.91706346 | 0.4905445 | 20.01429 | 0.6681233 | 0.04726191 | -26.65321 | 3.08795541 |  |  | 1.639505 | 3.533455 | 3.619793 | 1.388382 | 1.191489 | 1.237145 | 1.974378 | 0.20924484 | 0.09314619 | -0.0563697 | -1.75166304 | -0.50724867 | 0.08813914 | 0.32363507
42843.4236 | 233 | 21.97952758 | 22.16398825 | 22.28547096 | 22.25091226 | 21.98657012 | 21.48807574 | 20.37703189 | 21.69586116 | 21.76355622 | 21.76404894 | 21.7051448 | 21.38399537 | 21.05774508 | 21.58467368 | 21.36566973 | 21.45339267 | 21.40501976 | 20.92234838 | 21.06569301 | 21.03305573 | 20.56830361 | 20.7925995 | 21.2122658 | 63.22462645 | 21.44829632 | 21.60122342 | 90.79852389 | 86.86855838 | 100.2791239 | 42.35099633 | 21.68754908 | 21.87730534 | 47.22544955 | 18.61312742 | 21.93799771 | 32.5087661 | 91.50569058 |  | 48.21357678 | 75.95871607 | 78.04823502 | 47.4457927 |  | 19.03078643 | 19.14222397 | 18.97297931 | 18.71942684 | 19.64660233 | 22.28379231 | 52.91447076 | 18.00014365 | 18.99948221 | 18.27750261 | 19.38395071 | 19.28311254 | 44.02531412 | 47.70456003 | 44.86418257 | 21.02923359 |  |  | 1.54832 | 8.789175 | 8.783967 | 1.211994 | 1.117741 | 1.11881 | 2.493907 | -22.38314 | 0.4394012 | 0.1437632 | 0.1690794 | 0.00045834 | 0.00043205 | 1.91264097 | 21.49212402 | 21.59865626 | 21.68152634 | 21.65374633 | 21.47655658 | 20.94833322 | 20.33142514 | 21.71063817 | 21.81299565 | 21.85159708 | 21.79330583 | 21.54495176 | 21.01185237 | 21.77071948 | 49.8278288 | 36.99802632 | 30.70457036 | 23.43844579 | 22.73584482 | 28.09640978 | 22.99906666 | 21.7135581 | 21.52094843 | 21.29683948 | 21.31701917 | 21.08739999 | 20.94510552 | 21.0262923 | 20.91477869 | 21.10765046 | 31.61323568 | 91.97686011 | 67.53366713 | 37.72726604 | 0.4503092 | 0.0800338 | 31.43448827 | 21.37578197 | 21.52880429 | 20.20553266 | 21.04999462 | 21.2954401 | 80.07654672 | 21.47926147 | 21.60377854 | 48.26870159 | 21.355881 | 21.73416493 | 82.21115668 | 101.2905301 | 68.94022937 | 67.71549287 | 41.22694083 |  | 31.06948893 | 48.20333627 | 33.10560645 | 51.59609086 | 31.91051404 | 87.88353593 |  | 42.27073504 |  |  | 21.47369397 | 22.27807523 | 34.57543675 | [5 empty] | 21.29078121 | 31.45712166 | 20.9427979 | 21.16876345 | 26.14037301 | 20.55120527 | 20.90428291 | 23.50426572 | 42.0143387 | 109.4315861 | 21.13704099 | 40.6056715 | 76.71672526 | 21.32427668 | 36.50909503 | 89.94956595 | 28.07031421 | 58.7358769 | 21.56334404 | 65.13881734 | 21.58978897 | 63.46877608 | 20.89155158 | 36.27914496 | 75.41008492 | 23.97809168 | 40.46849829 | 94.45259121 | 20.80309732 | 37.05240931 | 85.63474017 | 21.66726128 | 63.26710963 | 24.10448556 | 58.06772884 | 21.72552427 | 60.02302267 | 0.414675 | 20.01226 | 0.6701742 | 0.04491129 | -26.66334 | 3.08789583 |  |  | 1.67572 | 3.532236 | 3.531189 | 1.311674 | 1.266391 | 1.266996 | 1.891634 | 0.20350728 | 0.07941035 | -0.05577007 | -1.9476519 | -0.42002847 | 0.07999744 | 0.31930603
42843.4236 | 234 | 21.97459154 | 22.16803457 | 22.28757228 | 22.24802838 | 21.99145198 | 21.48801973 | 20.38308087 | 21.69999009 | 21.76435845 | 21.76634786 | 21.71003479 | 21.37820749 | 21.05533734 | 21.59426314 | 21.36247196 | 21.4553829 | 21.40349513 | 20.91866787 | 21.06636223 | 21.02921585 | 20.56599055 | 20.79702423 | 21.22435982 | 62.81641944 | 21.45078289 | 21.60233306 | 90.92825562 | 86.99750142 | 99.26864221 | 42.45308037 | 21.68478016 | 21.87845748 | 47.23826495 | 18.58534074 | 21.93157501 | 32.62657578 | 91.51010078 |  | 48.3518366 | 76.13607429 | 78.21008224 | 47.43119438 |  | 19.04432999 | 19.14616236 | 18.98179219 | 18.72979081 | 19.63802831 | 22.27687732 | 52.06542127 | 18.00400795 | 19.00401929 | 18.30339218 | 19.38529222 | 19.2817757 | 44.03786354 | 47.7079934 | 44.86277642 | 21.02565109 |  |  | 1.493776 | 8.809547 | 8.511267 | 0.985946 | 1.287933 | 1.335002 | 2.550419 | -22.321372 | 0.4061246 | 0.4949684 | 0.0975562 | 0.00047477 | 0.00044684 | 1.90951802 | 21.47582236 | 21.58813093 | 21.66137776 | 21.64420243 | 21.46873272 | 20.9415799 | 20.32357505 | 21.69630139 | 21.80632143 | 21.84292457 | 21.78870413 | 21.54121903 | 20.99795134 | 21.75991814 | 49.85991835 | 36.25142243 | 31.27569136 | 24.08382865 | 22.62989602 | 28.18021846 | 23.0246274 | 21.72175205 | 21.51666916 | 21.29079132 | 21.31600444 | 21.08976094 | 20.95491958 | 21.04094459 | 20.91673023 | 21.10959473 | 31.71485197 | 92.48046026 | 68.25267065 | 38.30864995 | 0.1257226 | 0.046939 | 31.49059498 | 21.38116836 | 21.53740145 | 20.20873549 | 21.05472748 | 21.29662891 | 79.64412925 | 21.48271303 | 21.61179443 | 48.50896795 | 21.36214219 | 21.7356517 | 82.46658517 | 101.9552299 | 69.15549893 | 67.91660159 | 41.37771766 |  | 31.14681392 | 49.10867318 | 33.18823523 | 51.80268451 | 31.99571741 | 87.7315291 |  | 42.4011276 |  |  | 21.48171085 | 22.28909231 | 34.47302377 | [5 empty] | 21.28746201 | 31.52087562 | 20.93702621 | 21.16267231 | 26.24741081 | 20.55296344 | 20.90295004 | 23.52337393 | 42.15452222 | 109.6255379 | 21.14533085 | 40.69440045 | 77.03159146 | 21.33177261 | 36.6947556 | 90.32446594 | 28.12367267 | 58.96719915 | 21.57815526 | 65.297642 | 21.59714551 | 63.6473857 | 20.90293126 | 36.44460821 | 75.68769964 | 24.00393538 | 40.57622102 | 94.71991978 | 20.80368803 | 37.0895415 | 85.80769822 | 21.67983172 | 63.54638011 | 24.11163274 | 58.19339076 | 21.73982211 | 60.07352163 | 0.3688565 | 20.00899 | 0.6717324 | 0.04519424 | -26.70205 | 3.08795702 |  |  | 1.643711 | 3.536351 | 3.475967 | 1.183055 | 1.359373 | 1.38399 | 1.912924 | 0.2019609 | 0.05709587 | -0.05859319 | -1.94138548 | -0.48049568 | 0.0844389 | 0.30663185
42843.4236 | 235 | 21.97138658 | 22.16167135 | 22.28108024 | 22.24821169 | 21.98639682 | 21.4881083 | 20.37901456 | 21.69250454 | 21.76165026 | 21.76912209 | 21.7021167 | 21.37530401 | 21.05883779 | 21.59294272 | 21.35641518 | 21.44866713 | 21.39858399 | 20.91410886 | 21.06610907 | 21.02160181 | 20.55960658 | 20.79234668 | 21.22741506 | 62.62300334 | 21.44832236 | 21.60199327 | 90.98584706 | 87.03884389 | 99.26493579 | 42.40565766 | 21.68028161 | 21.87837527 | 47.23054124 | 18.56672335 | 21.92542135 | 32.70919598 | 91.43755273 |  | 48.48809975 | 76.28699544 | 78.38366249 | 46.83107001 |  | 19.03508205 | 19.15370626 | 18.99710002 | 18.75256143 | 19.65065245 | 22.35645994 | 51.64456091 | 17.98749233 | 19.00330146 | 18.34870065 | 19.38509615 | 19.27717832 | 44.0467132 | 47.71564265 | 44.85895301 | 21.02731838 |  |  | 1.688284 | 8.789175 | 9.172323 | 1.01749 | 1.138113 | 1.037982 | 2.725871 | -22.192576 | 0.449715 | 0.2943996 | 0.2192498 | 0.0004452 | 0.0004567 | 1.90366803 | 21.48606413 | 21.5961969 | 21.66560288 | 21.65042647 | 21.46963585 | 20.94690955 | 20.32792547 | 21.70127592 | 21.81425633 | 21.84677891 | 21.79371526 | 21.54094674 | 20.99686409 | 21.76683552 | 47.56699908 | 35.50980065 | 30.7824474 | 24.42697222 | 23.0996792 | 28.25164437 | 23.05235856 | 21.72351912 | 21.52403238 | 21.29762256 | 21.32512423 | 21.08943195 | 20.95821104 | 21.0356991 | 20.92670623 | 21.12279789 | 31.81136143 | 92.8514264 | 68.52383925 | 38.70905533 | 0.4206226 | 0.0575902 | 31.55723994 | 21.37974661 | 21.53857127 | 20.21602182 | 21.05582141 | 21.29420733 | 79.22898049 | 21.47823252 | 21.60883214 | 48.84139245 | 21.36511255 | 21.73569011 | 82.67791699 | 102.4325848 | 69.35160237 | 68.08974653 | 41.44556624 |  | 31.23496568 | 50.01570592 | 33.28399391 | 52.22983402 | 32.09347403 | 87.70722135 |  | 42.54571528 |  |  | 21.485482 | 22.29720654 | 34.65458718 | [5 empty] | 21.28674885 | 31.6368838 | 20.93650034 | 21.15489065 | 26.34197787 | 20.54403836 | 20.90278529 | 23.56413494 | 42.31566711 | 109.9946731 | 21.15440841 | 40.71211746 | 77.28403008 | 21.33658957 | 36.8373489 | 90.69723935 | 28.20103545 | 59.27227646 | 21.59418419 | 65.4899078 | 21.6061501 | 63.81590651 | 20.92684106 | 36.51975467 | 75.95912434 | 24.03274521 | 40.65266867 | 94.81839297 | 20.81255247 | 37.20061395 | 86.04437607 | 21.69735431 | 63.73642858 | 24.13497591 | 58.31984995 | 21.75761097 | 60.32276075 | 0.441758 | 20.00557 | 0.6751135 | 0.04652914 | -26.68742 | 3.08789744 |  |  | 1.747444 | 3.532305 | 3.608476 | 1.201847 | 1.278036 | 1.220521 | 1.977895 | 0.20308846 | 0.03518512 | -0.06711273 | -1.67823707 | -0.42244614 | 0.10393997 | 0.29881079
42843.4236 | 236 | 21.9745784 | 22.17276192 | 22.28328389 | 22.2519045 | 21.9914666 | 21.48911492 | 20.38094624 | 21.69823959 | 21.76152313 | 21.76578879 | 21.69967391 | 21.38978763 | 21.05687967 | 21.5934472 | 21.35724175 | 21.44326461 | 21.39572201 | 20.91404448 | 21.06730389 | 21.0192088 | 20.56575627 | 20.79046948 | 21.22980043 | 61.6419347 | 21.44406522 | 21.60200875 | 91.25260211 | 87.06932967 | 100.5044068 | 42.39342843 | 21.67378981 | 21.87287226 | 47.19464137 | 18.562374 | 21.93274148 | 32.78663139 | 91.33728377 |  | 48.63610684 | 76.42796112 | 78.56757997 | 46.4963634 |  | 19.05297944 | 19.15713758 | 19.03969381 | 18.7578921 | 19.64814275 | 22.33065467 | 52.71324235 | 17.9985 | 19.00184193 | 18.34473718 | 19.3916433 | 19.27961312 | 44.06811348 | 47.72539872 | 44.85949064 | 21.02880866 |  |  | 1.6666 | 8.831891 | 8.858879 | 1.157454 | 1.227481 | 1.281774 | 2.592475 | -22.283916 | 0.2848888 | 0.3699276 | 0.195293 | 0.00046162 | 0.00041563 | 1.89577111 | 21.48530549 | 21.59647485 | 21.66743546 | 21.65218503 | 21.47435642 | 20.94792841 | 20.33072366 | 21.70832741 | 21.81649578 | 21.851794 | 21.80017402 | 21.54170595 | 21.00954948 | 21.77236914 | 47.71534981 | 34.77462714 | 30.28459452 | 23.91675148 | 23.0147554 | 28.32239808 | 23.07162709 | 21.72030631 | 21.52197935 | 21.29347362 | 21.32395138 | 21.08787001 | 20.95583177 | 21.03409541 | 20.92376089 | 21.12589402 | 31.89309118 | 93.20433527 | 68.73341523 | 38.69571706 | 0.2501704 | 0.1171228 | 31.5797513 | 21.36851935 | 21.5364709 | 20.21375692 | 21.05329195 | 21.29492986 | 79.38844748 | 21.47535923 | 21.60478849 | 49.01716676 | 21.35963332 | 21.73778416 | 82.88883314 | 102.753298 | 69.57019378 | 68.27276647 | 41.60679785 |  | 31.31126112 | 50.11747783 | 33.3598947 | 52.46630579 | 32.17792782 | 87.56321723 |  | 42.67605056 |  |  | 21.49052515 | 22.29962526 | 34.99074168 | [5 empty] | 21.28670853 | 31.78315447 | 20.94193248 | 21.15436429 | 26.39608321 | 20.5472099 | 20.90357141 | 23.59885816 | 42.49404139 | 110.2935831 | 21.16306515 | 40.72373991 | 77.4296416 | 21.34897873 | 36.90149495 | 90.92129631 | 28.2719873 | 59.43184135 | 21.61755191 | 65.71321865 | 21.62575346 | 63.98966789 | 20.94460285 | 36.5669064 | 76.14139294 | 24.05857963 | 40.73383076 | 94.68715783 | 20.81847749 | 37.45524257 | 86.29561184 | 21.70716013 | 63.88475368 | 24.17707198 | 58.39552281 | 21.77687164 | 60.70655537 | 0.47218 | 20.00229 | 0.6776201 | 0.04793663 | -26.70551 | 3.08789906 |  |  | 1.739073 | 3.540899 | 3.546305 | 1.281854 | 1.327208 | 1.356242 | 1.928807 | 0.2012173 | 0.034962 | -0.07079047 | -1.68641944 | -0.36487462 | 0.11589106 | 0.30197751
42843.4236 | 237 | 21.97292679 | 22.16104914 | 22.28057604 | 22.24666693 | 21.98304309 | 21.4821593 | 20.36676952 | 21.69303882 | 21.75848093 | 21.75757181 | 21.69836196 | 21.37581757 | 21.04910899 | 21.57809372 | 21.36196373 | 21.43989333 | 21.40327731 | 20.90961025 | 21.06231008 | 21.02390669 | 20.56787867 | 20.78586924 | 21.23217041 | 61.75314186 | 21.44561101 | 21.59394017 | 91.55742637 | 87.16869008 | 101.5687103 | 42.56770889 | 21.68280389 | 21.8692926 | 47.24718961 | 18.61591026 | 21.9360314 | 32.8669746 | 90.91076192 |  | 48.77337522 | 76.56520304 | 78.79686213 | 46.44471307 |  | 19.06667065 | 19.1711336 | 19.06946681 | 18.76453179 | 19.66572164 | 22.39365733 | 55.68225149 | 18.02411517 | 19.00517852 | 18.35531715 | 19.40383445 | 19.29629865 | 44.07412145 | 47.7426969 | 44.87909305 | 21.03364024 |  |  | 1.40638 | 8.821375 | 8.895019 | 1.01289 | 1.029689 | 1.289002 | 2.393371 | -22.035528 | 0.4927216 | 0.4154542 | 0.2107434 | 0.00045834 | 0.00046491 | 1.88727458 | 21.49119114 | 21.59775122 | 21.67323686 | 21.65113861 | 21.48175073 | 20.94575168 | 20.33617971 | 21.71305522 | 21.81750359 | 21.84938767 | 21.79904446 | 21.5400486 | 21.00874321 | 21.77468166 | 46.82164723 | 34.85948813 | 29.9283014 | 24.1958589 | 23.04034702 | 28.39836417 | 23.09228663 | 21.72150628 | 21.52121747 | 21.29551061 | 21.31824747 | 21.09028697 | 20.95695845 | 21.03999153 | 20.928257 | 21.13367598 | 31.97423265 | 93.53271991 | 68.91884414 | 38.72103395 | 0.4957238 | 0.0969616 | 31.60646452 | 21.36469381 | 21.52833312 | 20.20813705 | 21.0456322 | 21.2937307 | 80.0720457 | 21.47489606 | 21.59966349 | 48.61578545 | 21.35514823 | 21.72865075 | 83.15642135 | 103.2151025 | 69.78296365 | 68.44283757 | 41.80438648 |  | 31.38421014 | 50.27336339 | 33.43674391 | 52.67063405 | 32.26907911 | 87.59616585 |  | 42.80321178 |  |  | 21.50379242 | 22.32426224 | 35.30106985 | [5 empty] | 21.27863757 | 31.80961194 | 20.94180162 | 21.15599478 | 26.44020564 | 20.55098558 | 20.89641684 | 23.63342857 | 42.6658298 | 110.8173703 | 21.16806233 | 40.83148597 | 77.6154947 | 21.3468234 | 36.95649775 | 91.11713265 | 28.33931463 | 59.53381326 | 21.63133399 | 65.91955702 | 21.63062374 | 64.13321772 | 20.95362931 | 36.65840033 | 76.31219184 | 24.09261775 | 40.88227796 | 94.62108748 | 20.81443703 | 37.70529977 | 86.51293492 | 21.70922316 | 64.03198837 | 24.21888747 | 58.71921386 | 21.79615414 | 61.0512017 | 0.4575255 | 19.99982 | 0.6821961 | 0.04762469 | -26.69039 | 3.08786846 |  |  | 1.59982 | 3.538875 | 3.553616 | 1.199163 | 1.215712 | 1.360206 | 1.853458 | 0.19822219 | 0.03326863 | -0.07334557 | -1.57820623 | -0.32286919 | 0.12007953 | 0.30405076
42843.4236 | 238 | 21.97439454 | 22.15531335 | 22.27428359 | 22.25091831 | 21.98992512 | 21.48495582 | 20.37666044 | 21.69280427 | 21.76096679 | 21.76078867 | 21.70176174 | 21.37688114 | 21.0525894 | 21.57843757 | 21.35843782 | 21.44856775 | 21.40159462 | 20.91286816 | 21.056457 | 21.02386576 | 20.56330135 | 20.79403459 | 21.24251965 | 62.92373773 | 21.44528202 | 21.58693066 | 91.87443108 | 87.34558851 | 102.05406 | 42.567042 | 21.69094151 | 21.88152064 | 47.39475487 | 18.65900793 | 21.94057064 | 32.96688329 | 90.98301556 |  | 48.94772714 | 76.766319 | 79.02733964 | 46.61871339 |  | 19.07182157 | 19.16981009 | 19.06702911 | 18.77170277 | 19.66063169 | 22.62854992 | 55.63790171 | 18.00123611 | 19.01006188 | 18.34933089 | 19.40421253 | 19.297453 | 44.06461292 | 47.74815931 | 44.87591912 | 21.02558138 |  |  | 1.481292 | 8.677467 | 8.627575 | 1.129198 | 1.167025 | 1.039298 | 2.666071 | -21.998728 | 0.310576 | 0.2654472 | 0.1112706 | 0.00045834 | 0.00046327 | 1.89414639 | 21.48615412 | 21.59452854 | 21.67441921 | 21.64998898 | 21.47943474 | 20.9422679 | 20.33282383 | 21.7069828 | 21.81233846 | 21.8496631 | 21.7986722 | 21.53838059 | 21.00811144 | 21.76886863 | 48.52990522 | 35.7858855 | 29.91806739 | 24.38957726 | 23.2067031 | 28.48616959 | 23.12330921 | 21.71594048 | 21.51449959 | 21.28988257 | 21.31219605 | 21.08512085 | 20.954374 | 21.03306831 | 20.92333902 | 21.1425662 | 32.06800041 | 93.62791965 | 69.03959561 | 38.7464617 | 0.230707 | 0.1051402 | 31.68587556 | 21.37139963 | 21.52783304 | 20.21131247 | 21.04495137 | 21.29668561 | 81.23204602 | 21.47437051 | 21.59700717 | 48.67642545 | 21.35909805 | 21.72652449 | 83.48061598 | 103.7541586 | 70.04102308 | 68.65224172 | 41.80693873 |  | 31.46783087 | 50.91527805 | 33.535096 | 53.02734965 | 32.36400535 | 87.58523716 |  | 42.96341477 |  |  | 21.50448014 | 22.33970652 | 35.29776537 | [5 empty] | 21.29163825 | 31.9232871 | 20.93706928 | 21.15562381 | 26.54061905 | 20.54735624 | 20.90033086 | 23.67356057 | 42.84398501 | 111.1423178 | 21.19915175 | 41.09002694 | 77.90939296 | 21.36140302 | 37.07804177 | 91.24511125 | 28.41283577 | 59.63497424 | 21.65937101 | 66.09598905 | 21.65435077 | 64.26967858 | 20.95209744 | 36.80213559 | 76.47781374 | 24.11717429 | 41.05097459 | 94.96345191 | 20.82379895 | 37.83563076 | 86.67635511 | 21.72859923 | 64.24862238 | 24.2576084 | 59.16018488 | 21.79586906 | 61.18180082 | 0.471067 | 19.99673 | 0.6840007 | 0.04739978 | -26.63274 | 3.08791033 |  |  | 1.642938 | 3.509883 | 3.499778 | 1.266138 | 1.294763 | 1.221857 | 1.956979 | 0.20100994 | 0.01881279 | -0.08000385 | -1.75771022 | -0.31810218 | 0.11867111 | 0.30655349
42843.4236 | 239 | 21.97110823 | 22.1569878 | 22.28561135 | 22.24381753 | 21.98244107 | 21.48015947 | 20.3807971 | 21.69411158 | 21.76455259 | 21.76067786 | 21.69573095 | 21.37805691 | 21.05184661 | 21.57693163 | 21.36604209 | 21.44886879 | 21.4025945 | 20.91943479 | 21.06924695 | 21.02489721 | 20.56461804 | 20.79698207 | 21.26331148 | 63.62901902 | 21.44664976 | 21.60033593 | 92.00314039 | 87.50681809 | 102.5357245 | 42.73688588 | 21.69293651 | 21.88111669 | 47.58264122 | 18.67978286 | 21.94165853 | 33.06596456 | 91.1832994 |  | 49.09920784 | 76.993197 | 79.19024338 | 47.02899729 |  | 19.08078733 | 19.17409786 | 19.07230379 | 18.77599658 | 19.67234037 | 22.80086351 | 54.22420365 | 17.97307483 | 19.01015578 | 18.34780321 | 19.41089271 | 19.31241654 | 44.05495381 | 47.75496462 | 44.89378544 | 21.03481966 |  |  | 1.717856 | 8.549987 | 9.079015 | 1.07203 | 1.653949 | 1.290974 | 2.499823 | -21.839048 | 0.223979 | 0.3290166 | 0.1860922 | 0.0004797 | 0.00046327 | 1.89816138 | 21.48529908 | 21.59388643 | 21.67224102 | 21.65093858 | 21.47260073 | 20.94314402 | 20.33341319 | 21.70757147 | 21.80493276 | 21.84868805 | 21.79402375 | 21.53921922 | 21.00387646 | 21.76515461 | 47.45107953 | 34.24787069 | 29.65932226 | 24.65225159 | 23.21881876 | 28.55692179 | 23.13780253 | 21.71564144 | 21.51996987 | 21.29580982 | 21.31230537 | 21.08873452 | 20.95633063 | 21.02984907 | 20.92629229 | 21.14826505 | 32.14996802 | 93.59201141 | 69.15799334 | 38.55602903 | 0.1711372 | 0.0005302 | 31.79229564 | 21.37642878 | 21.53070741 | 20.21299717 | 21.0497875 | 21.30370993 | 81.08593135 | 21.47684934 | 21.60102194 | 49.48188753 | 21.36484461 | 21.73424015 | 83.77180303 | 104.4593274 | 70.31275992 | 68.84921921 | 41.80538633 |  | 31.53971188 | 51.27689957 | 33.60940185 | 53.16791593 | 32.45741503 | 87.54572727 |  | 43.09506061 |  |  | 21.51945078 | 22.34951722 | 35.25069239 | [5 empty] | 21.29517955 | 32.12808149 | 20.94428425 | 21.16114671 | 26.70470467 | 20.54303452 | 20.907259 | 23.70338979 | 43.00323308 | 111.5804466 | 21.19262396 | 41.26619412 | 78.24990094 | 21.35668111 | 37.21268851 | 91.43634382 | 28.45947714 | 59.93230284 | 21.66054508 | 66.27903785 | 21.6651246 | 64.41691895 | 20.95525977 | 36.94007142 | 76.58873389 | 24.16319608 | 41.24444295 | 95.24210144 | 20.82209171 | 37.91505898 | 86.8784588 | 21.74135972 | 64.49313149 | 24.27621755 | 59.44811648 | 21.80822281 | 61.28947528 | 0.471067 | 19.9933 | 0.686963 | 0.0481398 | -26.59161 | 3.0879055 |  |  | 1.770405 | 3.484031 | 3.5902 | 1.233681 | 1.541835 | 1.362183 | 1.895533 | 0.20351074 | 0.0113181 | -0.08070935 | -1.62953881 | -0.28765686 | 0.11067151 | 0.31464897
42843.4236 | 240 | 21.97538947 | 22.16857338 | 22.29178973 | 22.2509696 | 22.00018048 | 21.49122901 | 20.38346303 | 21.69612673 | 21.76884387 | 21.77027578 | 21.70826046 | 21.38392318 | 21.0599158 | 21.58129069 | 21.36624194 | 21.45285069 | 21.40247154 | 20.91992755 | 21.05874845 | 21.0245682 | 20.5572921 | 20.7878413 | 21.27743393 | 63.98712496 | 21.44891706 | 21.59093544 | 92.07724379 | 87.70798883 | 102.2968512 | 42.70783978 | 21.68842498 | 21.87129748 | 48.05815095 | 18.68450687 | 21.93104884 | 33.16965261 | 91.72218264 |  | 49.23390949 | 77.16844597 | 79.34856738 | 47.46034235 |  | 19.08677852 | 19.18981632 | 19.07857441 | 18.78796091 | 19.66212069 | 22.91976727 | 52.88002964 | 17.9778889 | 19.01016747 | 18.36393933 | 19.41624485 | 19.32892662 | 44.0459333 | 47.76420393 | 44.89352901 | 21.04171362 |  |  | 1.644916 | 8.635411 | 8.950219 | 1.11277 | 1.119057 | 1.308714 | 2.679215 | -22.017128 | 0.3413228 | 0.2627198 | 0.1294986 | 0.0004797 | 0.00045341 | 1.8852638 | 21.47902735 | 21.59383431 | 21.66504493 | 21.64514897 | 21.47254859 | 20.94579568 | 20.32694997 | 21.70640892 | 21.80884079 | 21.84608227 | 21.79278727 | 21.53316991 | 21.00278727 | 21.75947662 | 44.46451192 | 34.12260766 | 28.90113811 | 24.1082539 | 23.27258955 | 28.60698995 | 23.15598631 | 21.72213324 | 21.52087738 | 21.2952503 | 21.31217861 | 21.09603765 | 20.95791222 | 21.03349298 | 20.92778248 | 21.15615916 | 32.23532691 | 93.75402499 | 69.33304158 | 38.25222443 | 0.2126198 | 0.046939 | 31.87031256 | 21.37172364 | 21.53073449 | 20.21058053 | 21.04877529 | 21.29931922 | 80.80327703 | 21.47820226 | 21.60677055 | 49.47870809 | 21.36260623 | 21.74132979 | 84.00542784 | 105.0328263 | 70.52420332 | 69.01701445 | 42.20885904 |  | 31.6078874 | 51.69827098 | 33.67988544 | 53.12826729 | 32.54704789 | 88.00755222 |  | 43.2299417 |  |  | 21.52284661 | 22.36012417 | 35.49869361 | [5 empty] | 21.28855087 | 32.11109474 | 20.94409946 | 21.1578779 | 26.64290281 | 20.54377131 | 20.90601278 | 23.75216483 | 43.17641768 | 111.8257011 | 21.20780272 | 41.29148536 | 78.44495946 | 21.36763917 | 37.34251909 | 91.93406491 | 28.59296484 | 60.27407667 | 21.69229221 | 66.50846549 | 21.69406197 | 64.6125607 | 20.96742569 | 37.05067933 | 76.68544376 | 24.19204381 | 41.41958798 | 95.43377864 | 20.84007808 | 38.04165925 | 87.33602645 | 21.756476 | 64.647217 | 24.32468714 | 59.59637423 | 21.82491695 | 61.57505167 | 0.3799865 | 19.99038 | 0.6890508 | 0.04941666 | -26.65148 | 3.08787812 |  |  | 1.731861 | 3.501487 | 3.56474 | 1.256937 | 1.268499 | 1.371786 | 1.962763 | 0.19463444 | 0.00203283 | -0.07653771 | -1.29182289 | -0.20128648 | 0.10224551 | 0.3260102
42843.4236 | 241 | 21.97780801 | 22.1619105 | 22.28739357 | 22.24901735 | 21.99175192 | 21.48678115 | 20.37849214 | 21.69399538 | 21.76805667 | 21.76521367 | 21.70314948 | 21.37975027 | 21.05395943 | 21.57663261 | 21.35743483 | 21.4453759 | 21.39883766 | 20.90859141 | 21.05625 | 21.02152919 | 20.55377137 | 20.79500367 | 21.26980178 | 63.90576126 | 21.4405537 | 21.59309545 | 92.41543823 | 87.89568298 | 102.2789238 | 42.70940798 | 21.69128686 | 21.88053822 | 48.06518649 | 18.70335101 | 21.93389393 | 33.25420943 | 92.4432475 |  | 49.38453456 | 77.37270529 | 79.51570099 | 48.03047468 |  | 19.09007264 | 19.18588509 | 19.07574064 | 18.79927172 | 19.66690682 | 23.03379148 | 53.38411679 | 18.00897477 | 19.01204161 | 18.36352589 | 19.4185379 | 19.33191054 | 44.01970864 | 47.77596226 | 44.87633739 | 21.03585565 |  |  | 1.640972 | 8.944915 | 9.017243 | 1.110798 | 1.413445 | 1.36063 | 2.458423 | -21.838392 | 0.3561124 | 0.4217482 | 0.2353946 | 0.00048462 | 0.00049448 | 1.8754596 | 21.48683718 | 21.60275387 | 21.674112 | 21.64454579 | 21.47754483 | 20.93985857 | 20.32771726 | 21.70855406 | 21.8116982 | 21.85378781 | 21.79915151 | 21.53886925 | 20.99898007 | 21.76481397 | 43.16843166 | 34.7930122 | 29.18262665 | 24.18565045 | 23.22608468 | 28.64684368 | 23.17727045 | 21.7175518 | 21.51540899 | 21.29451803 | 21.31361936 | 21.08484781 | 20.95815661 | 21.02937409 | 20.93303062 | 21.1543957 | 32.3121557 | 94.08213596 | 69.56209566 | 38.02324803 | 0.4178702 | 0.0556882 | 31.90376291 | 21.36884205 | 21.53124524 | 20.2102904 | 21.04920756 | 21.2932207 | 81.35395179 | 21.47611921 | 21.60462527 | 49.24005242 | 21.36122414 | 21.73880306 | 84.24390432 | 105.3690408 | 70.67540018 | 69.1594666 | 42.85711415 |  | 31.69620785 | 52.02053223 | 33.75999514 | 53.3085174 | 32.65985021 | 88.67102271 |  | 43.39833775 |  |  | 21.53376986 | 22.38885342 | 35.63624128 | [5 empty] | 21.29564402 | 32.31794001 | 20.94918306 | 21.16369888 | 26.77575159 | 20.55202684 | 20.91192184 | 23.79655188 | 43.35124506 | 112.1995159 | 21.21342092 | 41.35033588 | 78.58040648 | 21.3713984 | 37.42902605 | 92.41804814 | 28.695895 | 60.50662791 | 21.68844498 | 66.69102378 | 21.70561038 | 64.79626304 | 20.98200977 | 37.11379805 | 76.84858741 | 24.23678866 | 41.50814183 | 95.52418259 | 20.85948377 | 38.15225535 | 87.80263605 | 21.78547778 | 64.8896582 | 24.35231011 | 59.65664305 | 21.84631384 | 61.78269685 | 0.5628895 | 19.98538 | 0.6903935 | 0.04991727 | -26.6325 | 3.08791838 |  |  | 1.729742 | 3.563659 | 3.578038 | 1.255815 | 1.425893 | 1.399 | 1.880511 | 0.17964792 | -0.00416857 | -0.07767999 | -1.14313737 | -0.23007248 | 0.08930874 | 0.33500123
42843.4236 | 242 | 21.97381364 | 22.16092761 | 22.29168488 | 22.24861027 | 21.99311174 | 21.4856866 | 20.38330933 | 21.69164949 | 21.77054561 | 21.7664951 | 21.69602646 | 21.38220997 | 21.05866274 | 21.57265538 | 21.35513891 | 21.44443033 | 21.39422319 | 20.90796486 | 21.05657141 | 21.02504497 | 20.55942129 | 20.79172385 | 21.28018318 | 64.65603136 | 21.43754641 | 21.59834122 | 92.79754292 | 88.16550074 | 102.5071132 | 42.89625216 | 21.69196377 | 21.89249332 | 48.25738535 | 18.72931152 | 21.93810945 | 33.34617934 | 93.23833573 |  | 49.55884643 | 77.60591618 | 79.69638299 | 48.64831808 |  | 19.09242717 | 19.18553394 | 19.07945966 | 18.82517185 | 19.67295745 | 23.07767938 | 54.56381105 | 18.00807216 | 19.00356114 | 18.37187977 | 19.41853102 | 19.34247219 | 43.99668564 | 47.77803227 | 44.85984218 | 21.03245126 |  |  | 1.68894 | 8.808235 | 8.588147 | 1.275078 | 1.249821 | 1.687214 | 2.528079 | -22.026328 | 0.1574258 | 0.3525142 | 0.2267146 | 0.0004797 | 0.00045505 | 1.88203899 | 21.48499314 | 21.59674554 | 21.66841867 | 21.65227063 | 21.47209116 | 20.94081007 | 20.32739076 | 21.7041564 | 21.81387034 | 21.85042698 | 21.79516133 | 21.53319377 | 21.01450541 | 21.7609347 | 44.30761703 | 37.24772691 | 30.5035845 | 25.26552265 | 23.50152211 | 28.7179777 | 23.20980278 | 21.71728834 | 21.51610221 | 21.28714981 | 21.31655744 | 21.08306117 | 20.9613051 | 21.0305861 | 20.93153658 | 21.16209739 | 32.38772992 | 94.14280976 | 69.66698138 | 37.95902209 | 0.4166906 | 0.0406624 | 31.96103064 | 21.36983523 | 21.53007262 | 20.21674651 | 21.0484835 | 21.29358448 | 82.14543471 | 21.47766531 | 21.60445683 | 49.72941727 | 21.36243022 | 21.73481998 | 84.48029212 | 106.1724207 | 70.84351436 | 69.29942677 | 43.28760936 |  | 31.78719405 | 51.71692785 | 33.85647484 | 53.57062499 | 32.79399245 | 89.0066557 |  | 43.57444511 |  |  | 21.53663858 | 22.40816847 | 35.63863756 | [5 empty] | 21.29369515 | 33.10756811 | 20.94079933 | 21.1548862 | 26.85899689 | 20.55131331 | 20.90341283 | 23.84741925 | 43.57354261 | 112.8736798 | 21.22782977 | 41.55462093 | 78.70659724 | 21.39128606 | 37.49605387 | 92.81510038 | 28.81538907 | 60.65759531 | 21.72742276 | 66.83270802 | 21.74571538 | 64.94742343 | 20.98818597 | 37.20227385 | 77.09631202 | 24.28474545 | 41.657083 | 95.87378708 | 20.87323777 | 38.21649251 | 88.15927506 | 21.77482442 | 65.23567096 | 24.39800121 | 59.81242279 | 21.86159658 | 61.92026131 | 0.5413715 | 19.98337 | 0.6918654 | 0.04774802 | -26.6805 | 3.08788456 |  |  | 1.755375 | 3.536326 | 3.491866 | 1.345477 | 1.340923 | 1.557991 | 1.907107 | 0.17080198 | 0.00757775 | -0.08036392 | -1.26136612 | -0.37303885 | 0.07530144 | 0.33937328
42843.4236 | 243 | 21.97598628 | 22.16679058 | 22.28774117 | 22.25291663 | 21.98643095 | 21.48699019 | 20.38110308 | 21.69245777 | 21.77096058 | 21.7641758 | 21.70072586 | 21.3855778 | 21.05949693 | 21.58413886 | 21.36177726 | 21.4501785 | 21.40506819 | 20.9176905 | 21.05810995 | 21.02017169 | 20.56095817 | 20.7960653 | 21.28530617 | 64.51055896 | 21.44924137 | 21.60070846 | 93.25756653 | 88.43603415 | 103.390513 | 43.24571971 | 21.68369607 | 21.88223091 | 48.47432482 | 18.76689854 | 21.93140474 | 33.47037282 | 94.37915926 |  | 49.73265838 | 77.89064953 | 79.84384563 | 49.40260931 |  | 19.0948093 | 19.19695851 | 19.09114606 | 18.88728517 | 19.77046554 | 23.10840252 | 55.94112888 | 17.99469755 | 19.00582171 | 18.33878986 | 19.41717834 | 19.35375695 | 43.99886713 | 47.79347506 | 44.84961648 | 21.02913377 |  |  | 1.485892 | 8.663667 | 8.930507 | 1.156798 | 1.360217 | 1.404654 | 2.679215 | -21.965216 | 0.30863 | 0.449232 | 0.164913 | 0.00049284 | 0.00047312 | 1.89485444 | 21.48506806 | 21.59850474 | 21.67328706 | 21.64411875 | 21.48091242 | 20.94120912 | 20.32694695 | 21.70604498 | 21.80811606 | 21.84881795 | 21.79523621 | 21.53871057 | 21.00297869 | 21.76457204 | 45.66485994 | 40.18831035 | 31.27947672 | 24.99384814 | 23.90851077 | 28.78689213 | 23.24849818 | 21.72169639 | 21.51777965 | 21.29598197 | 21.31004068 | 21.0880966 | 20.95958626 | 21.03832073 | 20.93011632 | 21.16769026 | 32.47224206 | 94.43319078 | 69.80954892 | 37.99394812 | 0.1770352 | 0.224776 | 32.00709689 | 21.36990342 | 21.52290109 | 20.21601562 | 21.04293854 | 21.2906627 | 83.2208858 | 21.47746045 | 21.59545799 | 50.53370516 | 21.36105905 | 21.73380551 | 84.69157928 | 107.088428 | 71.10466662 | 69.51954367 | 43.70712304 |  | 31.87199438 | 51.46517431 | 33.94388231 | 53.98087574 | 32.91796489 | 88.86921415 |  | 43.71633581 |  |  | 21.543935 | 22.4320508 | 35.66356293 | [5 empty] | 21.2875985 | 33.21200002 | 20.93966054 | 21.16096881 | 26.95475449 | 20.55475571 | 20.90955463 | 23.90171649 | 43.82231037 | 113.1848607 | 21.24348262 | 41.85140539 | 79.01518542 | 21.40794211 | 37.57005099 | 93.20970799 | 28.94891448 | 60.81585305 | 21.75603717 | 66.96672511 | 21.7665047 | 65.07294354 | 20.98956187 | 37.36559938 | 77.34625546 | 24.32566838 | 41.87589069 | 96.24490902 | 20.89033291 | 38.26236025 | 88.57399311 | 21.76710255 | 65.44806262 | 24.44661746 | 60.06298279 | 21.87775878 | 62.09645527 | 0.540815 | 19.97847 | 0.69375 | 0.04783505 | -26.72143 | 3.0878588 |  |  | 1.648415 | 3.507253 | 3.560855 | 1.281578 | 1.398964 | 1.421631 | 1.963388 | 0.16204996 | 0.01757277 | -0.08751043 | -1.40408364 | -0.45472113 | 0.05861021 | 0.34129761
42843.4236 | 244 | 21.97823947 | 22.16456881 | 22.2766708 | 22.24924754 | 21.99137625 | 21.48495683 | 20.38011001 | 21.68702868 | 21.76227017 | 21.75672988 | 21.70632244 | 21.37770594 | 21.05953909 | 21.57655758 | 21.35321833 | 21.45238104 | 21.40414922 | 20.91586718 | 21.06121709 | 21.01834852 | 20.56184709 | 20.79613214 | 21.29597086 | 66.17691933 | 21.44380456 | 21.60028247 | 93.62349402 | 88.7125338 | 104.3468696 | 43.34321037 | 21.68033119 | 21.87393754 | 48.67964317 | 18.77345831 | 21.9298655 | 33.59450083 | 95.04098424 |  | 49.92715401 | 78.18715888 | 80.073757 | 49.47674011 |  | 19.10487129 | 19.20818922 | 19.09779176 | 18.91177109 | 19.86719271 | 23.16997289 | 58.24708417 | 17.99146585 | 19.0107428 | 18.3383592 | 19.43030194 | 19.36549535 | 44.01449697 | 47.81094123 | 44.85136543 | 21.03878388 |  |  | 1.464208 | 8.628183 | 8.664375 | 1.086486 | 1.391101 | 1.243002 | 2.574735 | -21.953388 | 0.4285036 | 0.3787392 | 0.2044938 | 0.00047641 | 0.0004797 | 1.89941155 | 21.48343293 | 21.59463019 | 21.66870948 | 21.64585231 | 21.47672279 | 20.94177702 | 20.32890481 | 21.71192401 | 21.81236608 | 21.85053269 | 21.8034835 | 21.53701998 | 21.00386135 | 21.76277075 | 43.7536872 | 40.46681584 | 32.88580849 | 25.13255486 | 23.0809315 | 28.84336341 | 23.30192574 | 21.73168575 | 21.51795357 | 21.30241351 | 21.32372937 | 21.09262206 | 20.96478352 | 21.03922963 | 20.9390396 | 21.1795557 | 32.55944342 | 94.75212758 | 70.08147176 | 38.02167293 | 0.314262 | 0.1464136 | 32.06950895 | 21.37484896 | 21.52720506 | 20.22091739 | 21.04914234 | 21.29120696 | 84.12470414 | 21.47783803 | 21.59835502 | 50.92586515 | 21.36351007 | 21.73442359 | 84.98091083 | 107.8185441 | 71.41430292 | 69.81179647 | 44.06791205 |  | 31.96849867 | 51.46945637 | 34.02848 | 54.25711614 | 33.02869781 | 89.16966213 |  | 43.86657728 |  |  | 21.55961222 | 22.45625118 | 35.68770942 | [5 empty] | 21.28824494 | 33.23197691 | 20.93644473 | 21.15742496 | 27.02764549 | 20.54718187 | 20.91053 | 23.96538399 | 44.12200007 | 113.643587 | 21.24847739 | 42.03962865 | 79.4244747 | 21.416222 | 37.72555771 | 93.67434132 | 29.08072264 | 61.02970051 | 21.76883119 | 67.11983037 | 21.78734627 | 65.24862936 | 20.9919324 | 37.55934014 | 77.60051618 | 24.37972978 | 42.0739463 | 96.5522104 | 20.90116844 | 38.31685544 | 88.93090742 | 21.77127812 | 65.57029138 | 24.49346383 | 60.22280189 | 21.89408643 | 62.26769321 | 0.523007 | 19.97386 | 0.696583 | 0.04821233 | -26.70388 | 3.08785397 |  |  | 1.638419 | 3.500131 | 3.507464 | 1.242043 | 1.414903 | 1.337468 | 1.924925 | 0.15533015 | 0.02035966 | -0.0913874 | -1.18510388 | -0.62695043 | 0.06081106 | 0.34351455
42843.4236 | 245 | 21.96682451 | 22.15787779 | 22.27914611 | 22.24297786 | 21.98376603 | 21.48391683 | 20.37594007 | 21.69337791 | 21.76108006 | 21.7534902 | 21.69154569 | 21.37178089 | 21.05244811 | 21.57325955 | 21.36512739 | 21.45316505 | 21.40751567 | 20.91785649 | 21.06782394 | 21.02199734 | 20.5614924 | 20.79716664 | 21.31600331 | 67.38448252 | 21.44686199 | 21.602517 | 93.82995715 | 88.99895611 | 105.0955165 | 43.1140135 | 21.67855885 | 21.87189025 | 48.76725894 | 18.76397745 | 21.93704918 | 33.71559063 | 95.47472421 |  | 50.15212182 | 78.42250842 | 80.35912621 | 49.59555434 |  | 19.11615832 | 19.21070757 | 19.10072418 | 18.9505447 | 19.9831678 | 23.27110318 | 61.16651797 | 17.99237272 | 19.00910881 | 18.32906931 | 19.42485793 | 19.36424028 | 44.0125339 | 47.82389106 | 44.84770683 | 21.03128546 |  |  | 1.42018 | 8.714923 | 8.654515 | 1.062174 | 1.215649 | 1.42831 | 2.763327 | -22.065752 | 0.2451904 | 0.3048896 | 0.2050146 | 0.00045505 | 0.00043863 | 1.89216518 | 21.4934899 | 21.60093822 | 21.67389737 | 21.64992057 | 21.47363726 | 20.94938493 | 20.33580336 | 21.71062504 | 21.81946863 | 21.85400808 | 21.80331346 | 21.54504043 | 21.01130222 | 21.76832833 | 43.33950275 | 39.68845837 | 33.07654023 | 25.35847365 | 22.68523417 | 28.88582001 | 23.33485317 | 21.71765231 | 21.51289726 | 21.28544844 | 21.31581302 | 21.08089542 | 20.9526401 | 21.03201043 | 20.93603178 | 21.17870788 | 32.63463934 | 94.933728 | 70.35922795 | 38.04555906 | 0.2332628 | 0.0939184 | 32.15215544 | 21.37589876 | 21.52628341 | 20.22823393 | 21.0469773 | 21.2972509 | 84.03475534 | 21.47802698 | 21.60228275 | 51.34529754 | 21.36259753 | 21.73507979 | 85.4426884 | 108.3212392 | 71.68108272 | 70.08108516 | 44.13371819 |  | 32.05316039 | 51.87995365 | 34.11851642 | 54.92516587 | 33.14935745 | 89.43301753 |  | 44.03058457 |  |  | 21.57035491 | 22.47577263 | 35.69844556 | [5 empty] | 21.28614281 | 33.34123627 | 20.94052629 | 21.15806179 | 27.17991826 | 20.55303283 | 20.90648262 | 24.03254721 | 44.43072176 | 114.4487524 | 21.25882456 | 42.18232477 | 79.76827737 | 21.42557498 | 37.93324067 | 94.06256208 | 29.20656988 | 61.27045228 | 21.7847497 | 67.27007054 | 21.80449982 | 65.44028982 | 20.99374411 | 37.71442255 | 77.77946914 | 24.44581581 | 42.24177699 | 96.71772335 | 20.91981128 | 38.43025499 | 89.33931665 | 21.78431007 | 65.65176731 | 24.56170277 | 60.33276584 | 21.92292381 | 62.44845283 | 0.481455 | 19.97027 | 0.6992744 | 0.05087495 | -26.66058 | 3.08783142 |  |  | 1.615197 | 3.517696 | 3.505483 | 1.228073 | 1.322896 | 1.433946 | 1.994517 | 0.15639957 | 0.01205011 | -0.10580674 | -1.13410073 | -0.64428965 | 0.06166739 | 0.34542727
42843.4236 | 246 | 21.96395945 | 22.15551271 | 22.27667955 | 22.24456002 | 21.97836385 | 21.48413953 | 20.36764227 | 21.68889278 | 21.75385397 | 21.75242434 | 21.69983288 | 21.37732362 | 21.04470369 | 21.56900532 | 21.36427258 | 21.45394276 | 21.40364115 | 20.91177531 | 21.0605839 | 21.02879828 | 20.56252889 | 20.7966749 | 21.31886732 | 67.15509008 | 21.45106081 | 21.60151083 | 94.01876209 | 89.24421063 | 105.5132122 | 43.47621422 | 21.68402471 | 21.88409305 | 49.10503021 | 18.73634162 | 21.93019061 | 33.81667063 | 96.76079764 |  | 50.37448872 | 78.68862058 | 80.60805979 | 49.7501242 |  | 19.13096561 | 19.21487169 | 19.11489871 | 18.97127498 | 20.01068368 | 23.42544158 | 62.87096371 | 17.98946902 | 19.01035907 | 18.38338009 | 19.43660883 | 19.36215356 | 44.00738048 | 47.84958167 | 44.84399317 | 21.03761917 |  |  | 1.544376 | 8.726751 | 8.847707 | 1.175854 | 1.190681 | 0.976214 | 2.489307 | -22.356856 | 0.3963946 | 0.3346812 | 0.1576218 | 0.00049777 | 0.00047312 | 1.87440493 | 21.49819849 | 21.60479494 | 21.67197949 | 21.65551688 | 21.47879017 | 20.95057708 | 20.33329035 | 21.71518467 | 21.81740296 | 21.85401499 | 21.80654033 | 21.54478822 | 21.00401293 | 21.77507143 | 43.6972841 | 37.96102605 | 32.96153371 | 25.11866065 | 22.82332729 | 28.94808443 | 23.36972379 | 21.72665948 | 21.52288242 | 21.29741766 | 21.32022628 | 21.08257485 | 20.95722605 | 21.03759604 | 20.94785533 | 21.18933934 | 32.72378558 | 95.09537286 | 70.52242723 | 38.20075363 | 0.3020728 | -0.0527258 | 32.22976774 | 21.37452333 | 21.5244917 | 20.22239358 | 21.0456501 | 21.29463496 | 86.26861625 | 21.47795668 | 21.60697842 | 51.78476107 | 21.35910703 | 21.73297841 | 85.89839503 | 109.0605678 | 71.930834 | 70.29951124 | 43.68768366 |  | 32.13650087 | 51.74490288 | 34.20221128 | 57.15691835 | 33.28196638 | 89.77973036 |  | 44.17587954 |  |  | 21.58252136 | 22.49377012 | 35.75105397 | [5 empty] | 21.28370146 | 33.76259973 | 20.93994308 | 21.15267961 | 27.36117294 | 20.55018584 | 20.90414462 | 24.11563663 | 44.68286379 | 115.5459412 | 21.2655666 | 42.42063188 | 80.09541759 | 21.43218184 | 38.10786081 | 94.48114013 | 29.35740955 | 61.56216178 | 21.81046476 | 67.42450245 | 21.82292803 | 65.63997169 | 21.00730905 | 37.87133742 | 78.04915529 | 24.51607742 | 42.42116781 | 96.85764024 | 20.95178404 | 38.62579613 | 89.7871973 | 21.80751285 | 65.75171375 | 24.64112817 | 60.49671327 | 21.94753578 | 62.66785565 | 0.760447 | 19.96686 | 0.701701 | 0.05095473 | -26.61272 | 3.08786846 |  |  | 1.685272 | 3.520107 | 3.544418 | 1.29213 | 1.309581 | 1.185788 | 1.893537 | 0.17164201 | 0.01867727 | -0.16325145 | -1.16654673 | -0.62743048 | 0.06084434 | 0.34417093
42843.4236 | 247 | 21.97606574 | 22.1612369 | 22.28408179 | 22.25695467 | 21.98561539 | 21.48988329 | 20.37109864 | 21.6957413 | 21.75914759 | 21.76249257 | 21.70094878 | 21.37988611 | 21.05483134 | 21.57594018 | 21.36454132 | 21.45549221 | 21.40369468 | 20.91293194 | 21.05911323 | 21.03387136 | 20.55924325 | 20.79402892 | 21.32793215 | 67.63844093 | 21.44818031 | 21.60574616 | 94.31233468 | 89.45945656 | 105.4827698 | 43.60146552 | 21.678072 | 21.8799386 | 49.4284147 | 18.74003582 | 21.9250302 | 33.96218553 | 98.32487354 |  | 50.60233472 | 78.93987538 | 80.93526387 | 49.70960153 |  | 19.14404708 | 19.22479365 | 19.12143654 | 18.96977796 | 20.01447475 | 23.73524566 | 64.43541694 | 18.00371349 | 19.01549466 | 18.35250663 | 19.44449045 | 19.36867276 | 43.98289189 | 47.85888271 | 44.84900426 | 21.04325186 |  |  | 1.6804 | 8.837147 | 9.117127 | 1.010918 | 1.225509 | 1.042582 | 2.706155 | -22.3562 | 0.4650884 | 0.022289 | 0.1237698 | 0.00044355 | 0.00044355 | 1.86793068 | 21.50238792 | 21.60574498 | 21.67545575 | 21.65767913 | 21.47904616 | 20.95083319 | 20.33491772 | 21.71885512 | 21.82638404 | 21.85577902 | 21.80729589 | 21.54769107 | 21.00638011 | 21.77734449 | 43.46334159 | 36.8692575 | 31.35232217 | 24.76924664 | 22.92931017 | 29.01194723 | 23.3890457 | 21.7267841 | 21.51834023 | 21.30127289 | 21.31515682 | 21.08925804 | 20.95807067 | 21.04111294 | 20.94851017 | 21.20487334 | 32.80696058 | 95.4460251 | 70.69481125 | 38.51554037 | 0.5784924 | 0.0524548 | 32.29633049 | 21.36730798 | 21.53311029 | 20.21844413 | 21.04833972 | 21.29391515 | 89.05217978 | 21.4777414 | 21.61022431 | 52.58926359 | 21.35869966 | 21.7314839 | 86.22501886 | 109.8972783 | 72.18114269 | 70.51045592 | 43.70295997 |  | 32.22217499 | 51.27094973 | 34.29610202 | 58.1039166 | 33.42140562 | 90.57863398 |  | 44.34771352 |  |  | 21.59129617 | 22.52398253 | 36.01329049 | [5 empty] | 21.28769853 | 34.15905104 | 20.93673962 | 21.15497019 | 27.46064925 | 20.54716541 | 20.90151751 | 24.20003719 | 44.93049095 | 116.5540996 | 21.28315583 | 42.71357997 | 80.44756065 | 21.45015031 | 38.22858416 | 95.00490511 | 29.53166371 | 61.84525255 | 21.83592777 | 67.6135508 | 21.85621359 | 65.84012189 | 21.02321304 | 38.021598 | 78.40647262 | 24.5889484 | 42.60324025 | 97.09475842 | 20.96924335 | 38.82596188 | 90.49588586 | 21.83160005 | 65.96277566 | 24.71406051 | 60.75122085 | 21.96137068 | 62.89566042 | 0.64655 | 19.96534 | 0.7046695 | 0.05127397 | -26.73275 | 3.08779439 |  |  | 1.757852 | 3.542362 | 3.59804 | 1.198105 | 1.329289 | 1.226073 | 1.975321 | 0.1741506 | 0.03506926 | -0.18477304 | -1.13305779 | -0.44636806 | 0.06696734 | 0.33827733
42843.4236 | 248 | 21.97406292 | 22.16168791 | 22.28336279 | 22.25395114 | 21.98656374 | 21.4863201 | 20.37350738 | 21.69028871 | 21.76261528 | 21.75746825 | 21.70069903 | 21.38094372 | 21.04860029 | 21.57485518 | 21.36423819 | 21.45491144 | 21.40268349 | 20.92250085 | 21.06256673 | 21.03267234 | 20.55524064 | 20.79082932 | 21.33758789 | 68.39961064 | 21.4441252 | 21.60571378 | 94.58940494 | 89.70811549 | 105.4096123 | 43.57622574 | 21.68219845 | 21.87885766 | 49.53448316 | 18.71804642 | 21.91889556 | 34.13870273 | 99.64343403 |  | 50.83197309 | 79.18632368 | 81.27854437 | 50.00988463 |  | 19.13727201 | 19.22727356 | 19.1232095 | 18.99117104 | 20.0599771 | 24.01641726 | 65.51257879 | 18.01085667 | 19.01675191 | 18.26527146 | 19.44895513 | 19.38071677 | 43.97484264 | 47.88713618 | 44.84187233 | 21.04396116 |  |  | 1.669228 | 8.898259 | 9.036299 | 1.157454 | 0.972517 | 1.143122 | 2.834951 | -22.571076 | 0.4201358 | 0.368459 | 0.267337 | 0.00046327 | 0.00045177 | 1.8666378 | 21.48631899 | 21.59141734 | 21.66612608 | 21.63811433 | 21.46901147 | 20.94362737 | 20.32772665 | 21.69647827 | 21.8046755 | 21.84130647 | 21.79226755 | 21.53352929 | 20.99565613 | 21.76120539 | 45.8936842 | 36.75751237 | 30.13865987 | 23.92889411 | 22.36287614 | 29.08125326 | 23.4024229 | 21.7252855 | 21.51498572 | 21.29095544 | 21.31361141 | 21.08764403 | 20.95810699 | 21.03079084 | 20.94497802 | 21.2106771 | 32.91046612 | 95.94416767 | 71.0398191 | 38.80734233 | 0.5273764 | 0.0273484 | 32.3249308 | 21.36725526 | 21.53022786 | 20.22153461 | 21.03868554 | 21.29398043 | 91.64338424 | 21.47421558 | 21.60184038 | 53.52759364 | 21.35385214 | 21.73003393 | 86.47657373 | 110.4497266 | 72.39822763 | 70.70812621 | 43.87093457 |  | 32.32477078 | 50.79556707 | 34.38349345 | 58.51569449 | 33.58742853 | 92.51235895 |  | 44.54690793 |  |  | 21.60072832 | 22.57065811 | 36.24187665 | [5 empty] | 21.28920815 | 34.49654572 | 20.936201 | 21.15567108 | 27.44036182 | 20.54546644 | 20.89866618 | 24.26793175 | 45.16236069 | 117.2018577 | 21.29313962 | 42.97520416 | 80.78255188 | 21.47069078 | 38.33200122 | 95.46780041 | 29.70502606 | 62.09923825 | 21.85646822 | 67.81295179 | 21.87995613 | 66.01900596 | 21.04316355 | 38.12892026 | 78.70697855 | 24.6626914 | 42.78632142 | 97.43020503 | 20.96407992 | 39.00269369 | 91.32201804 | 21.85367042 | 66.27299239 | 24.75635993 | 60.90576806 | 21.98598131 | 63.20853875 | 0.620951 | 19.96186 | 0.7076072 | 0.05205028 | -26.64599 | 3.087796 |  |  | 1.75183 | 3.554605 | 3.58207 | 1.282008 | 1.184719 | 1.284438 | 2.022738 | 0.17299747 | 0.05127812 | -0.19051375 | -1.39496139 | -0.30995122 | 0.06469003 | 0.33371955
42843.4236 | 249 | 21.97751313 | 22.16471669 | 22.28514495 | 22.25093076 | 21.98549004 | 21.48732144 | 20.38090197 | 21.6945888 | 21.7570004 | 21.75803445 | 21.69968521 | 21.38260696 | 21.05343052 | 21.57033143 | 21.35750017 | 21.45153142 | 21.40261466 | 20.91392563 | 21.06046327 | 21.02432594 | 20.55408685 | 20.78950328 | 21.34256036 | 69.62823261 | 21.43971199 | 21.59948154 | 95.04706645 | 90.02877266 | 106.7137422 | 43.85949439 | 21.68748288 | 21.87700322 | 50.00510684 | 18.67681093 | 21.93091875 | 34.3003579 | 101.8360843 |  | 51.1048552 | 79.44257719 | 81.67569713 | 50.19348352 |  | 19.14759006 | 19.23651166 | 19.1330211 | 18.9939905 | 20.08065793 | 24.06089637 | 65.64565568 | 18.00062297 | 19.01944029 | 18.23665657 | 19.45205166 | 19.38272713 | 43.96166938 | 47.89978746 | 44.83917594 | 21.04573375 |  |  | 1.545688 | 8.916659 | 8.882535 | 1.144314 | 1.356933 | 1.47365 | 2.443311 | -22.881236 | 0.3849132 | 0.3648924 | 0.1723778 | 0.00046655 | 0.00045834 | 1.86186055 | 21.49148274 | 21.591648 | 21.67033586 | 21.64364756 | 21.47323123 | 20.93795049 | 20.32726271 | 21.69954978 | 21.80182498 | 21.83909444 | 21.78905612 | 21.53833189 | 20.99611839 | 21.76490592 | 47.37563052 | 36.82355664 | 29.06964153 | 23.58160915 | 21.87161075 | 29.13508499 | 23.41038697 | 21.72766303 | 21.51819432 | 21.29990738 | 21.32007313 | 21.0922912 | 20.96682307 | 21.03995659 | 20.96418411 | 21.21939359 | 32.99395988 | 96.01086711 | 71.19220396 | 39.03884298 | 0.4406758 | 0.2223034 | 32.34120323 | 21.37219531 | 21.52389004 | 20.22837888 | 21.04263626 | 21.29057574 | 94.32542679 | 21.47337749 | 21.59947541 | 54.13503222 | 21.35585102 | 21.73621927 | 86.84299471 | 111.3419083 | 72.67348518 | 70.89276731 | 44.28284135 |  | 32.4166367 | 50.82995834 | 34.46448936 | 58.42364454 | 33.73667083 | 94.11977918 |  | 44.77528756 |  |  | 21.61338597 | 22.64721929 | 36.29702285 | [5 empty] | 21.28681183 | 34.62237412 | 20.93653325 | 21.15463424 | 27.49920683 | 20.54880226 | 20.90838339 | 24.34751464 | 45.43377494 | 118.1733498 | 21.30991608 | 43.18760411 | 81.22628035 | 21.49293457 | 38.51088789 | 96.0523615 | 29.88282399 | 62.40388741 | 21.88506764 | 68.00242892 | 21.90719838 | 66.22313558 | 21.06335743 | 38.21990949 | 79.00770816 | 24.74052086 | 42.97014585 | 97.79361934 | 20.98574842 | 39.17526443 | 91.82608504 | 21.88415337 | 66.5370831 | 24.83017947 | 61.01556009 | 22.01362894 | 63.59839905 | 0.71704 | 19.95797 | 0.7099291 | 0.05225339 | -26.75727 | 3.0877171 |  |  | 1.688658 | 3.558334 | 3.551519 | 1.27473 | 1.399518 | 1.458467 | 1.87797 | 0.16470163 | 0.0531072 | -0.18283361 | -1.55330365 | -0.1902394 | 0.06514515 | 0.33015137
42843.4236 | 250 | 21.97959509 | 22.15508109 | 22.28373723 | 22.24695638 | 21.97978474 | 21.48519545 | 20.37443372 | 21.69402012 | 21.75770407 | 21.76196975 | 21.69383504 | 21.37350162 | 21.05389851 | 21.57502161 | 21.35723966 | 21.45533875 | 21.40398321 | 20.91617215 | 21.0623241 | 21.02935919 | 20.56151998 | 20.79481651 | 21.35469762 | 72.26696585 | 21.44721234 | 21.59978908 | 95.50688613 | 90.35880665 | 107.5539866 | 44.4088815 | 21.69634265 | 21.88029639 | 50.64841785 | 18.66500738 | 21.93671668 | 34.43078503 | 104.1188819 |  | 51.38099172 | 79.76268957 | 82.13928304 | 50.33390851 |  | 19.15641994 | 19.24104637 | 19.14390288 | 18.99646013 | 20.05896067 | 24.15088078 | 66.37871777 | 17.99106127 | 19.0167938 | 18.23163145 | 19.44905492 | 19.38109869 | 43.95824828 | 47.91884111 | 44.83824361 | 21.04536795 |  |  | 1.47012 | 8.836491 | 8.849679 | 1.00829 | 1.213681 | 1.285058 | 2.481423 | -22.625616 | 0.4374552 | 0.368459 | 0.2524074 | 0.00050269 | 0.00045177 | 1.86427217 | 21.49119636 | 21.58527219 | 21.66338676 | 21.64771059 | 21.47142696 | 20.94192341 | 20.33134888 | 21.7020025 | 21.80796007 | 21.83669858 | 21.78951003 | 21.53671278 | 20.99770225 | 21.76012261 | 48.59274011 | 38.09568983 | 29.99314489 | 22.90115074 | 21.60849916 | 29.21886931 | 23.45171156 | 21.72170767 | 21.52084856 | 21.29465333 | 21.31302105 | 21.0880454 | 20.96035796 | 21.02948511 | 20.95403604 | 21.21583445 | 33.06654367 | 95.90843124 | 71.30332169 | 39.21026035 | 0.2676678 | 0.0556882 | 32.44812238 | 21.37417872 | 21.53292543 | 20.23166601 | 21.04587946 | 21.29612779 | 95.65248586 | 21.47981023 | 21.60859118 | 54.15422807 | 21.36110889 | 21.74286801 | 87.35783612 | 112.172267 | 73.01529083 | 71.16734038 | 44.23118971 |  | 32.49490899 | 51.74577183 | 34.55213487 | 58.60030957 | 33.89096968 | 95.24424064 |  | 44.97483593 |  |  | 21.63678944 | 22.70408585 | 36.18361483 | [5 empty] | 21.28986513 | 34.58900173 | 20.93904926 | 21.15421732 | 27.53472449 | 20.55142215 | 20.91234172 | 24.41926232 | 45.76650731 | 119.4147818 | 21.32430914 | 43.37244064 | 81.70570739 | 21.50791535 | 38.7644823 | 96.8607105 | 30.07613548 | 62.68187177 | 21.90556208 | 68.1726654 | 21.92001233 | 66.40304362 | 21.06856308 | 38.3979897 | 79.31299929 | 24.80462729 | 43.14061277 | 98.20869224 | 20.99870333 | 39.29550966 | 92.37814338 | 21.91912912 | 66.78849572 | 24.90516866 | 61.22150709 | 22.02535453 | 64.05864433 | 0.6166845 | 19.95385 | 0.7115612 | 0.05131026 | -26.70364 | 3.08778795 |  |  | 1.648683 | 3.542329 | 3.544972 | 1.19658 | 1.323785 | 1.362155 | 1.892847 | 0.16881731 | 0.0306814 | -0.18244269 | -1.67870358 | -0.28801476 | 0.06572766 | 0.32787851
42843.4236 | 251 | 21.97968216 | 22.16724608 | 22.28857122 | 22.25494676 | 21.98428929 | 21.49045163 | 20.37754333 | 21.68938322 | 21.7700607 | 21.76529771 | 21.69788267 | 21.38204192 | 21.05104598 | 21.58676943 | 21.35823412 | 21.45141842 | 21.40703939 | 20.91537521 | 21.05967667 | 21.0232222 | 20.56146266 | 20.79543292 | 21.35584136 | 72.93681233 | 21.44152185 | 21.60222354 | 95.74084104 | 90.69297049 | 106.5822772 | 44.67614581 | 21.69448046 | 21.87850389 | 51.01722687 | 18.68624989 | 21.93152427 | 34.55244324 | 106.1883955 |  | 51.64523081 | 80.10523703 | 82.57173179 | 50.83993209 |  | 19.16838444 | 19.25171186 | 19.15513722 | 19.01357136 | 20.04003856 | 24.24302396 | 67.11366069 | 18.01543224 | 19.02228486 | 18.2390018 | 19.46100612 | 19.3919343 | 43.95095538 | 47.93380174 | 44.83920793 | 21.04323182 |  |  | 1.870304 | 8.818091 | 8.999503 | 1.262594 | 1.043489 | 1.05901 | 2.347371 | -23.019228 | 0.5637506 | 0.2994348 | 0.1192562 | 0.0004682 | 0.0004682 | 1.86848265 | 21.49498849 | 21.59361721 | 21.67076881 | 21.65549992 | 21.47493224 | 20.94611551 | 20.33799824 | 21.70945833 | 21.81256538 | 21.84570793 | 21.79452255 | 21.54807523 | 21.00403301 | 21.76310884 | 47.70292497 | 37.43326085 | 30.15659618 | 23.00592889 | 21.34644601 | 29.28669424 | 23.46464035 | 21.7247301 | 21.52032107 | 21.29624902 | 21.31740759 | 21.09731661 | 20.95146656 | 21.03249663 | 20.95062856 | 21.21702871 | 33.15952787 | 95.86671141 | 71.44179399 | 39.32805798 | 0.204166 | -0.0095504 | 32.62918043 | 21.37121462 | 21.53468179 | 20.23565491 | 21.04846982 | 21.30070088 | 96.6360843 | 21.48241583 | 21.60931787 | 53.80852961 | 21.36097489 | 21.73536381 | 87.78787121 | 112.6052613 | 73.32208711 | 71.50109705 | 44.00196661 |  | 32.58241739 | 53.50812383 | 34.6496866 | 59.02471947 | 34.11171864 | 95.5265474 |  | 45.14278642 |  |  | 21.64487059 | 22.73798472 | 36.07762683 | [5 empty] | 21.28337256 | 35.49136958 | 20.94735052 | 21.15906617 | 27.59412399 | 20.54782241 | 20.91854582 | 24.50226363 | 46.08450799 | 120.16255 | 21.33741071 | 43.64260572 | 82.09560091 | 21.52043177 | 38.92866458 | 97.65945396 | 30.25641312 | 63.05233811 | 21.93105664 | 68.34384553 | 21.94004232 | 66.5926212 | 21.084634 | 38.74284321 | 79.74784898 | 24.88508511 | 43.37014816 | 98.55785086 | 21.01354955 | 39.37015573 | 93.12221827 | 21.95586894 | 67.01756713 | 24.98806176 | 61.44092689 | 22.0505356 | 64.5570107 | 0.529685 | 19.95109 | 0.7132117 | 0.05041063 | -26.71031 | 3.08772354 |  |  | 1.857214 | 3.538704 | 3.574919 | 1.339025 | 1.227655 | 1.236751 | 1.841294 | 0.17818233 | -0.01491817 | -0.18664916 | -1.57187374 | -0.30466297 | 0.05585422 | 0.32779505
42843.4236 | 252 | 21.97189855 | 22.16051364 | 22.27946947 | 22.24475565 | 21.9855188 | 21.48961543 | 20.37304236 | 21.69778691 | 21.75901858 | 21.76057079 | 21.7010673 | 21.38254317 | 21.04842946 | 21.57953611 | 21.36418944 | 21.45281491 | 21.42663869 | 20.92110479 | 21.06430491 | 21.03609451 | 20.56793382 | 20.80590112 | 21.37413988 | 72.01033348 | 21.45047208 | 21.60508781 | 96.17667537 | 91.04563925 | 107.9545746 | 45.55088789 | 21.68203499 | 21.88254083 | 51.13415699 | 18.69513346 | 21.93118499 | 34.67957609 | 106.9518828 |  | 51.91651982 | 80.44158115 | 83.01962392 | 50.79116267 |  | 19.17546248 | 19.25125526 | 19.15761448 | 19.01067774 | 20.01968752 | 24.37156812 | 67.14807249 | 17.99730072 | 19.02134009 | 18.23048241 | 19.46902231 | 19.39885881 | 43.96552902 | 47.95767558 | 44.84816193 | 21.0457418 |  |  | 1.574604 | 8.760263 | 8.838507 | 1.156142 | 1.598093 | 1.225262 | 2.530051 | -22.85758 | 0.4111842 | 0.2599924 | 0.0539826 | 0.00045998 | 0.0004682 | 1.87465299 | 21.49218773 | 21.59444442 | 21.6745942 | 21.64548144 | 21.48053531 | 20.9384984 | 20.33311946 | 21.70991532 | 21.81446575 | 21.85042096 | 21.79412824 | 21.53872218 | 21.00645323 | 21.76045678 | 45.68703693 | 35.51171017 | 29.74617487 | 23.50518238 | 21.92016179 | 29.33714059 | 23.50171639 | 21.71145466 | 21.51792147 | 21.28704052 | 21.31539175 | 21.08901734 | 20.95306707 | 21.02343186 | 20.94328314 | 21.21339607 | 33.2409062 | 95.87737359 | 71.59478473 | 39.32880584 | 0.204166 | 0.0267778 | 32.81949903 | 21.37272581 | 21.53104241 | 20.24106591 | 21.05042587 | 21.29890518 | 98.81362114 | 21.47305875 | 21.60383018 | 53.77615786 | 21.36360841 | 21.73759397 | 88.12764379 | 113.3161027 | 73.60730788 | 71.79468701 | 44.13222948 |  | 32.69483774 | 55.32974845 | 34.79774531 | 59.33766729 | 34.31779056 | 96.53859312 |  | 45.35958915 |  |  | 21.66292745 | 22.76978754 | 36.1417979 | [5 empty] | 21.28866302 | 35.92667308 | 20.9376581 | 21.15767066 | 27.63803052 | 20.54703635 | 20.90568279 | 24.5796462 | 46.44300137 | 120.8773045 | 21.35370323 | 43.97474294 | 82.67697709 | 21.55067332 | 39.03360458 | 98.36088655 | 30.44981829 | 63.49803011 | 21.96850809 | 68.56226509 | 21.96732279 | 66.79527566 | 21.09754192 | 39.08221221 | 80.23492871 | 24.96483971 | 43.62002088 | 99.09013115 | 21.03371495 | 39.46184166 | 93.75874856 | 21.96519145 | 67.26140987 | 25.07560892 | 61.68699115 | 22.08290965 | 64.70063194 | 0.4489925 | 19.94681 | 0.7170733 | 0.05069358 | -26.63927 | 3.08775091 |  |  | 1.707162 | 3.527079 | 3.542795 | 1.281334 | 1.519593 | 1.330579 | 1.912013 | 0.17841575 | -0.06042619 | -0.1882608 | -1.34196445 | -0.25472156 | 0.06158094 | 0.33056544
42843.4236 | 253 | 21.97153814 | 22.16455852 | 22.28856377 | 22.24404387 | 21.99245067 | 21.48774858 | 20.37353145 | 21.69720664 | 21.76347434 | 21.768124 | 21.69745418 | 21.38420503 | 21.05752428 | 21.57828021 | 21.36254123 | 21.45655008 | 21.40163565 | 20.9192719 | 21.06299536 | 21.02922611 | 20.56752335 | 20.80319059 | 21.38802814 | 71.40321498 | 21.44516224 | 21.60701327 | 96.51792347 | 91.26909228 | 107.7809242 | 46.41266356 | 21.68741474 | 21.88138999 | 51.18208171 | 18.68004758 | 21.93545799 | 34.82341095 | 107.0615901 |  | 52.1737074 | 80.76905589 | 83.50843746 | 51.8474087 |  | 19.18664799 | 19.2545872 | 19.15099378 | 19.00534082 | 20.00336904 | 24.53797852 | 68.43730334 | 17.97646142 | 19.00754357 | 18.21024677 | 19.46045176 | 19.39621739 | 43.95734925 | 47.97926876 | 44.85432843 | 21.04646732 |  |  | 1.46618 | 8.762891 | 8.841135 | 1.111458 | 0.985661 | 1.45065 | 2.737699 | -23.143424 | 0.41566 | 0.190129 | 0.2805306 | 0.00048791 | 0.00046655 | 1.88536073 | 21.49512219 | 21.59484292 | 21.67049531 | 21.64578738 | 21.47499188 | 20.94393436 | 20.32939568 | 21.71306206 | 21.8115147 | 21.85000516 | 21.79712671 | 21.53792681 | 21.00638897 | 21.76376993 | 43.96835446 | 35.46613639 | 29.37411218 | 23.33187084 | 22.31975557 | 29.37745357 | 23.50372979 | 21.72488962 | 21.52391536 | 21.29878991 | 21.31517549 | 21.08665308 | 20.95379984 | 21.03632971 | 20.95598626 | 21.2387707 | 33.36125013 | 96.01303863 | 72.02123574 | 39.42015833 | 0.1640596 | 0.0237346 | 32.9379328 | 21.36426495 | 21.52856146 | 20.23784794 | 21.04885819 | 21.29220723 | 101.8910772 | 21.46507302 | 21.59581987 | 54.84433269 | 21.35770225 | 21.73497698 | 88.59259151 | 114.327839 | 73.87792452 | 72.01193484 | 44.12344126 |  | 32.77788405 | 55.76523132 | 34.90130178 | 59.52460381 | 34.45068744 | 97.52514728 |  | 45.53610747 |  |  | 21.6658705 | 22.78590612 | 36.4728982 | [5 empty] | 21.28152739 | 35.99448726 | 20.93413162 | 21.15002504 | 27.75478623 | 20.5496696 | 20.90301855 | 24.67067754 | 46.74547224 | 121.6564412 | 21.36473005 | 44.31817736 | 83.36540311 | 21.5648229 | 39.20801679 | 99.15218731 | 30.61450722 | 63.79927505 | 22.00329884 | 68.80732189 | 22.00215401 | 66.99333328 | 21.1084614 | 39.41563956 | 80.89426323 | 25.0448028 | 43.85743211 | 99.61618573 | 21.04259347 | 39.57873631 | 94.19252355 | 21.97969797 | 67.4695738 | 25.17436156 | 61.84029951 | 22.10032047 | 64.73717675 | 0.683279 | 19.94327 | 0.7197831 | 0.05231143 | -26.67299 | 3.0877654 |  |  | 1.646963 | 3.527628 | 3.543342 | 1.256335 | 1.193745 | 1.448201 | 1.989484 | 0.18150578 | -0.06896013 | -0.18888523 | -1.14626741 | -0.21314563 | 0.03718842 | 0.33215626
42843.4236 | 254 | 21.97937503 | 22.16256387 | 22.28202355 | 22.24680804 | 21.98695414 | 21.48759918 | 20.37433148 | 21.68988108 | 21.76170107 | 21.76868943 | 21.70168175 | 21.37661137 | 21.05602074 | 21.57640022 | 21.36085446 | 21.44957042 | 21.39782587 | 20.90757455 | 21.05475645 | 21.02838721 | 20.56139399 | 20.79812167 | 21.38356458 | 72.40259731 | 21.43630708 | 21.59235221 | 96.70738406 | 91.58775509 | 108.5374933 | 46.97355307 | 21.67903755 | 21.87441823 | 51.77868158 | 18.70325393 | 21.93231908 | 34.95820446 | 108.9080075 |  | 52.43953644 | 81.00563385 | 83.99332767 | 52.15091564 |  | 19.20241566 | 19.27073412 | 19.16570478 | 19.01015518 | 20.00948951 | 24.66789713 | 70.6425911 | 17.9993304 | 19.01686769 | 18.2015794 | 19.47476263 | 19.3947379 | 43.94740514 | 48.01043468 | 44.84945024 | 21.04388463 |  |  | 1.435296 | 8.853575 | 8.596031 | 1.145626 | 1.116429 | 1.289002 | 2.683815 | -23.170364 | 0.508095 | 0.368459 | 0.2284506 | 0.00047805 | 0.00047477 | 1.89687014 | 21.50208588 | 21.59962197 | 21.67153553 | 21.65158416 | 21.47603228 | 20.95097547 | 20.3305668 | 21.71199245 | 21.80789144 | 21.8486581 | 21.79461374 | 21.53855993 | 21.00267057 | 21.76773402 | 41.62492509 | 33.8007293 | 29.261105 | 23.32304447 | 22.16436841 | 29.41590081 | 23.53290115 | 21.72613328 | 21.51985727 | 21.30092268 | 21.31724923 | 21.08902692 | 20.96268114 | 21.03792132 | 20.95809765 | 21.24688027 | 33.45273395 | 96.13677062 | 72.38155594 | 39.27159058 | 0.1400744 | 0.0781318 | 33.04815522 | 21.36857511 | 21.52960863 | 20.24080722 | 21.04709807 | 21.29256036 | 103.8218899 | 21.46936659 | 21.60118877 | 55.99204432 | 21.35714825 | 21.72949346 | 89.0522883 | 115.5330899 | 74.12095159 | 72.23831437 | 44.48471937 |  | 32.86638453 | 56.41669384 | 35.02064 | 59.91367356 | 34.60103555 | 98.66441653 |  | 45.73139096 |  |  | 21.69895806 | 22.82454458 | 36.53456221 | [5 empty] | 21.29544025 | 35.9061128 | 20.94101595 | 21.16569153 | 27.88999745 | 20.54574193 | 20.90828953 | 24.75440831 | 47.03708382 | 122.272084 | 21.37433442 | 44.54470574 | 84.00582005 | 21.57662241 | 39.50761392 | 100.0059525 | 30.79371811 | 64.18798374 | 22.01931228 | 69.07913734 | 22.03707171 | 67.31230996 | 21.13121183 | 39.65536456 | 81.48066191 | 25.13263143 | 44.07364178 | 99.99094792 | 21.04623282 | 39.83836097 | 94.89751565 | 21.99734176 | 67.71921942 | 25.24753216 | 62.08025569 | 22.13346913 | 65.12346915 | 0.461792 | 19.94125 | 0.7225423 | 0.05303695 | -26.67729 | 3.08777668 |  |  | 1.631142 | 3.545932 | 3.493977 | 1.275535 | 1.270744 | 1.365429 | 1.970238 | 0.17450358 | -0.08294969 | -0.19452322 | -0.88137297 | -0.19717526 | 0.03339552 | 0.33942211
42843.4236 | 255 | 21.98352452 | 22.16732782 | 22.28526093 | 22.25032532 | 21.98754882 | 21.49069999 | 20.37842652 | 21.69597258 | 21.76693628 | 21.76450504 | 21.70666507 | 21.3853078 | 21.05739596 | 21.58069926 | 21.35931968 | 21.44511676 | 21.40100127 | 20.91453629 | 21.066283 | 21.02795265 | 20.56055633 | 20.79380095 | 21.38627141 | 72.95163235 | 21.43620587 | 21.59357324 | 97.0038884 | 91.88353398 | 108.8049027 | 47.55256208 | 21.68194292 | 21.87475332 | 52.56279184 | 18.71657067 | 21.92811851 | 35.07463376 | 111.1388295 |  | 52.76332322 | 81.29107892 | 84.41677392 | 52.11813102 |  | 19.20983302 | 19.28044839 | 19.17366137 | 19.00728461 | 20.05805563 | 24.77025623 | 71.9156768 | 18.0090986 | 19.01252482 | 18.20851315 | 19.47797968 | 19.3984096 | 43.93626236 | 48.03509642 | 44.85298447 | 21.04405022 |  |  | 1.713256 | 8.783263 | 8.917363 | 0.968862 | 1.317505 | 0.85465 | 2.628615 | -23.958248 | 0.3656478 | 0.4997938 | 0.222201 | 0.00048134 | 0.00048298 | 1.88913751 | 21.49547964 | 21.59716227 | 21.67121362 | 21.65754566 | 21.47784831 | 20.95331084 | 20.33076333 | 21.71005118 | 21.81106707 | 21.84399686 | 21.79655879 | 21.53804362 | 21.00876506 | 21.75957478 | 40.27098783 | 32.73225953 | 28.92914664 | 23.2033911 | 22.15602502 | 29.43757164 | 23.55346582 | 21.72289087 | 21.51527804 | 21.29463354 | 21.31261022 | 21.09220233 | 20.96013799 | 21.03771505 | 20.9643661 | 21.25073102 | 33.55409364 | 96.13340248 | 72.68966048 | 39.34960122 | 0.2637358 | 0.0901144 | 33.22915168 | 21.37186536 | 21.53071192 | 20.2497153 | 21.04550518 | 21.29095623 | 105.4144853 | 21.47269586 | 21.59872906 | 55.94307727 | 21.35306813 | 21.73049939 | 89.41783199 | 116.5744406 | 74.43073336 | 72.61143192 | 45.02859274 |  | 32.97351722 | 56.77631276 | 35.16577238 | 61.20188598 | 34.77786637 | 100.2037953 |  | 45.93388931 |  |  | 21.69748522 | 22.84447609 | 36.43529474 | [5 empty] | 21.28603491 | 36.09735865 | 20.93093409 | 21.15462912 | 27.96561756 | 20.54712983 | 20.90114511 | 24.84369704 | 47.33399067 | 123.4162884 | 21.39270928 | 44.79842311 | 84.70857762 | 21.59142643 | 39.86366551 | 101.0481047 | 31.01816367 | 64.5667978 | 22.04833022 | 69.34890373 | 22.0671923 | 67.66998554 | 21.13841789 | 39.83081569 | 82.0592321 | 25.204351 | 44.25479853 | 100.0931746 | 21.05438379 | 40.06849251 | 95.75676974 | 22.05766098 | 68.00226075 | 25.30556445 | 62.21818168 | 22.16149853 | 65.60268292 | 0.4912865 | 19.93614 | 0.7251782 | 0.05328365 | -26.64955 | 3.08778473 |  |  | 1.782724 | 3.531882 | 3.558742 | 1.17303 | 1.38068 | 1.112016 | 1.950206 | 0.16306856 | -0.08794363 | -0.22422496 | -0.72839147 | -0.15788423 | 0.03831314 | 0.3407336
42843.4236 | 256 | 21.97888849 | 22.1694634 | 22.29002989 | 22.24534588 | 21.98759628 | 21.49059476 | 20.3798984 | 21.69279286 | 21.76695367 | 21.76044645 | 21.70701097 | 21.38382107 | 21.05379782 | 21.57820404 | 21.36050007 | 21.45611376 | 21.41219536 | 20.91763971 | 21.0634732 | 21.02560455 | 20.5582096 | 20.79864456 | 21.41279702 | 72.81491571 | 21.44435917 | 21.60187928 | 97.45330817 | 92.34125249 | 110.3918656 | 48.009033 | 21.68357062 | 21.87518491 | 53.17022128 | 18.72743524 | 21.92880681 | 35.1776248 | 113.0451845 |  | 53.09658166 | 81.61890412 | 84.80112412 | 51.71899925 |  | 19.21861833 | 19.28284208 | 19.17614916 | 18.99270027 | 20.03951092 | 24.88761185 | 72.98908651 | 18.05623258 | 19.01410635 | 18.24469 | 19.47772493 | 19.39759558 | 43.94689354 | 48.0702423 | 44.85685572 | 21.04933425 |  |  | 1.651484 | 8.717551 | 8.931163 | 0.924834 | 1.251137 | 1.116182 | 2.650303 | -23.906336 | 0.423444 | 0.362165 | 0.202237 | 0.00052734 | 0.00048791 | 1.86472887 | 21.49442702 | 21.59677607 | 21.67030922 | 21.65529018 | 21.47351926 | 20.93864607 | 20.33489776 | 21.70376126 | 21.80901545 | 21.84268549 | 21.79478472 | 21.53121598 | 21.0021565 | 21.75839287 | 40.51826738 | 32.6381453 | 28.69332241 | 23.43693112 | 22.25811623 | 29.47123032 | 23.56855495 | 21.72420882 | 21.51966314 | 21.29710447 | 21.31462289 | 21.09529748 | 20.95926925 | 21.03678735 | 20.96363974 | 21.25461953 | 33.66673073 | 96.22001067 | 72.97706808 | 40.05880851 | 0.2942088 | 0.0480802 | 33.39640045 | 21.37043852 | 21.53006963 | 20.25404536 | 21.05351727 | 21.29329452 | 105.6293276 | 21.47266903 | 21.60338494 | 56.07039056 | 21.35502679 | 21.73769475 | 89.89130372 | 117.7568786 | 74.82521934 | 73.06776667 | 45.37712754 |  | 33.08590741 | 56.73350091 | 35.28141821 | 62.46678484 | 34.95236906 | 102.273473 |  | 46.16151773 |  |  | 21.71021902 | 22.86053868 | 36.49321145 | [5 empty] | 21.28160988 | 36.60751787 | 20.93192234 | 21.15413476 | 28.01580546 | 20.54660742 | 20.90502251 | 24.93774373 | 47.69742469 | 124.4839105 | 21.40525225 | 45.05699558 | 85.20786773 | 21.61580581 | 40.09094523 | 101.5212947 | 31.22572631 | 64.89450859 | 22.07051554 | 69.63104782 | 22.10039448 | 67.90600129 | 21.14145395 | 40.12640153 | 82.69831629 | 25.26393 | 44.46514878 | 100.2940282 | 21.06460947 | 40.23543697 | 96.33545852 | 22.09574945 | 68.27058359 | 25.36861627 | 62.40999332 | 22.1781209 | 65.75554093 | 0.543783 | 19.93358 | 0.7279989 | 0.05297166 | -26.66542 | 3.0877654 |  |  | 1.753923 | 3.51866 | 3.561509 | 1.146072 | 1.345721 | 1.271072 | 1.95862 | 0.15724063 | -0.08277289 | -0.2533572 | -0.7519156 | -0.12991557 | 0.05294532 | 0.32489964
42843.4236 | 257 | 21.97074706 | 22.16474342 | 22.28738908 | 22.24810415 | 21.98966597 | 21.4841366 | 20.38104919 | 21.69202684 | 21.76391377 | 21.75948386 | 21.69661894 | 21.37755672 | 21.05153146 | 21.58191483 | 21.36158999 | 21.44811 | 21.39764618 | 20.91488953 | 21.06141544 | 21.02544482 | 20.56059589 | 20.79508493 | 21.41875432 | 73.29766095 | 21.44371127 | 21.60024934 | 97.97960782 | 92.85487008 | 111.3932482 | 48.31014194 | 21.68728502 | 21.87770978 | 53.67668368 | 18.72872375 | 21.92516066 | 35.309637 | 114.5842381 |  | 53.43148084 | 82.13091047 | 85.25534741 | 52.99694446 |  | 19.23109869 | 19.28766613 | 19.19043012 | 18.98436914 | 20.03028465 | 24.96207247 | 73.51525219 | 18.08567885 | 19.01269543 | 18.27135008 | 19.47651735 | 19.3968144 | 43.9711729 | 48.09576836 | 44.85553941 | 21.04818614 |  |  | 1.773708 | 8.799691 | 9.134211 | 0.987262 | 0.988949 | 0.888818 | 2.563563 | -24.088356 | 0.3169978 | 0.2738392 | 0.1347066 | 0.00045998 | 0.00047148 | 1.85707509 | 21.49307161 | 21.5989467 | 21.66913908 | 21.65345375 | 21.47766153 | 20.94706821 | 20.3342451 | 21.71295509 | 21.80844688 | 21.84369911 | 21.80164613 | 21.53166532 | 20.99581906 | 21.7602856 | 41.79251612 | 33.71268787 | 28.65502114 | 23.73522363 | 22.67858613 | 29.52062577 | 23.58956457 | 21.73512928 | 21.52289355 | 21.30446748 | 21.31368255 | 21.09712641 | 20.96241902 | 21.03739881 | 20.97179653 | 21.27091934 | 33.82276177 | 96.69001359 | 73.18418939 | 40.62961817 | 0.269044 | 0.2078482 | 33.46143734 | 21.37068259 | 21.53340713 | 20.2560454 | 21.04702794 | 21.2949526 | 105.3508037 | 21.47354939 | 21.60523461 | 56.34244162 | 21.35382456 | 21.73914862 | 90.29222318 | 119.0715496 | 75.28039332 | 73.4450542 | 45.63620824 |  | 33.17862875 | 56.50790564 | 35.38527673 | 63.26605549 | 35.12601848 | 103.2263645 |  | 46.3957957 |  |  | 21.72660755 | 22.89014088 | 36.38566327 | [5 empty] | 21.27868538 | 36.83951943 | 20.94057392 | 21.15304184 | 28.13840872 | 20.55273312 | 20.90315732 | 25.03059931 | 48.07584705 | 125.3578447 | 21.42357318 | 45.39187046 | 85.91364516 | 21.63645888 | 40.22880447 | 102.1411752 | 31.40801875 | 65.24919438 | 22.09509295 | 69.98216687 | 22.12208636 | 68.110304 | 21.15506311 | 40.45670722 | 83.26143116 | 25.351778 | 44.73207875 | 100.5188755 | 21.07271991 | 40.31472765 | 97.15215363 | 22.11193736 | 68.60892592 | 25.44686678 | 62.58326082 | 22.19959603 | 65.86004895 | 0.545638 | 19.93038 | 0.7298589 | 0.04983023 | -26.70922 | 3.08782176 |  |  | 1.820039 | 3.535227 | 3.601796 | 1.184131 | 1.196585 | 1.134392 | 1.926543 | 0.15322375 | -0.07292991 | -0.26958273 | -0.88769985 | -0.12320098 | 0.02199201 | 0.31440089
42843.4236 | 258 | 21.97850913 | 22.1596516 | 22.28804363 | 22.25099238 | 21.99197203 | 21.48573103 | 20.37886769 | 21.69366956 | 21.75945168 | 21.76342587 | 21.69805114 | 21.37743427 | 21.05531386 | 21.58210013 | 21.36015452 | 21.45130476 | 21.40423919 | 20.91518974 | 21.05975045 | 21.02867548 | 20.55814171 | 20.80026447 | 21.41978677 | 73.97033203 | 21.44234533 | 21.59812357 | 98.52612923 | 93.37588753 | 113.0544093 | 49.00908458 | 21.6831311 | 21.87153264 | 54.12032402 | 18.74969007 | 21.92570289 | 35.49012559 | 114.9065732 |  | 53.75525279 | 82.67620948 | 85.73475123 | 54.67431811 |  | 19.24829012 | 19.30328853 | 19.19976192 | 18.98490649 | 20.0289473 | 25.01656455 | 72.56979549 | 18.09992189 | 19.01492539 | 18.26095898 | 19.48077798 | 19.39418907 | 43.98884312 | 48.12243157 | 44.87111757 | 21.04349511 |  |  | 1.86242 | 8.811519 | 8.720227 | 1.025374 | 1.192653 | 1.31923 | 2.366427 | -24.195468 | 0.5330038 | 0.3636336 | 0.2930298 | 0.00047641 | 0.00042548 | 1.87323854 | 21.50115377 | 21.59769972 | 21.67858956 | 21.65409464 | 21.48063486 | 20.94663537 | 20.33388615 | 21.70774774 | 21.81663786 | 21.84570924 | 21.7941445 | 21.54052462 | 20.99734915 | 21.76218484 | 41.93238539 | 36.39211573 | 29.820373 | 23.28773967 | 22.83556533 | 29.57237767 | 23.62920968 | 21.73100831 | 21.5241779 | 21.30574514 | 21.31986389 | 21.09748308 | 20.96672487 | 21.04685696 | 20.9710259 | 21.27140207 | 33.97177039 | 97.01967962 | 73.39959269 | 41.07818115 | 0.2112436 | 0.147745 | 33.55683348 | 21.37027411 | 21.52937308 | 20.25965756 | 21.04559395 | 21.2929172 | 106.2789417 | 21.4766094 | 21.59831113 | 56.2705218 | 21.35626009 | 21.73463412 | 90.57000194 | 120.2910416 | 75.81656021 | 73.95404857 | 46.39461842 |  | 33.29710151 | 56.19950306 | 35.52908702 | 63.82296691 | 35.30273755 | 104.9137141 |  | 46.68296031 |  |  | 21.74003596 | 22.91494599 | 36.27194848 | [5 empty] | 21.28423916 | 37.00534218 | 20.93546913 | 21.14616392 | 28.39041381 | 20.54458381 | 20.90669887 | 25.12151151 | 48.47013754 | 125.9968378 | 21.42922254 | 45.77767982 | 86.47305123 | 21.64540742 | 40.41063363 | 102.7673956 | 31.58548573 | 65.63641501 | 22.11376102 | 70.39567801 | 22.13724701 | 68.3347503 | 21.17696452 | 40.73988618 | 83.87904431 | 25.43622054 | 45.01256747 | 100.5421356 | 21.09597001 | 40.45242098 | 97.96106594 | 22.13229424 | 68.98684803 | 25.53766441 | 62.69329027 | 22.22763059 | 66.22470747 | 0.693667 | 19.92751 | 0.7332093 | 0.04955454 | -26.57747 | 3.08784431 |  |  | 1.869022 | 3.537697 | 3.519323 | 1.206803 | 1.314176 | 1.382155 | 1.851156 | 0.13622053 | -0.05940981 | -0.27896841 | -0.89716514 | -0.24804452 | -0.01838567 | 0.30705823
42843.4236 | 259 | 21.99050689 | 22.16828284 | 22.29361719 | 22.25703088 | 22.00044034 | 21.49766222 | 20.38529583 | 21.70132808 | 21.76616826 | 21.7693513 | 21.71641821 | 21.39083136 | 21.0683536 | 21.58650645 | 21.36735503 | 21.44883263 | 21.40276544 | 20.91581852 | 21.06475042 | 21.0289755 | 20.56709201 | 20.80026241 | 21.43265716 | 73.90171702 | 21.43942891 | 21.60071159 | 99.040071 | 93.87161865 | 113.248345 | 49.25911957 | 21.67562052 | 21.87111281 | 54.47624202 | 18.77675555 | 21.92326156 | 35.64374672 | 115.2686518 |  | 54.05684595 | 83.21083306 | 86.26534548 | 54.87923734 |  | 19.25192179 | 19.32181379 | 19.19931816 | 18.97491993 | 20.01636423 | 24.97033204 | 70.88836279 | 18.11906384 | 19.01197045 | 18.22336542 | 19.48400565 | 19.3979745 | 44.01490489 | 48.15614201 | 44.87133985 | 21.04485992 |  |  | 2.121324 | 8.765519 | 8.870707 | 1.112114 | 1.335245 | 0.965042 | 2.471567 | -24.309148 | 0.4907756 | 0.2952388 | 0.2284506 | 0.00048134 | 0.00047477 | 1.87596066 | 21.5050793 | 21.60479916 | 21.67928492 | 21.65398492 | 21.48217258 | 20.94723858 | 20.33406351 | 21.7129588 | 21.81382639 | 21.8400296 | 21.79609818 | 21.5391007 | 21.00724858 | 21.76796009 | 41.7712743 | 37.28184124 | 31.006098 | 23.23144913 | 22.37449436 | 29.61977467 | 23.68107299 | 21.72963289 | 21.52392209 | 21.30161415 | 21.31937776 | 21.09399367 | 20.96427552 | 21.03560846 | 20.97491473 | 21.27886079 | 34.10061137 | 97.01296707 | 73.5758717 | 41.17819457 | 0.3480772 | 0.3219682 | 33.75680396 | 21.3782189 | 21.52541494 | 20.26445288 | 21.049856 | 21.29325574 | 107.7399834 | 21.47938206 | 21.6118763 | 56.85841999 | 21.3583527 | 21.73743854 | 90.9302137 | 121.3184275 | 76.35287571 | 74.53394615 | 47.17509862 |  | 33.42494712 | 56.11192715 | 35.65584022 | 66.40722671 | 35.49064218 | 106.0527219 |  | 46.96682 |  |  | 21.76055675 | 22.94498005 | 36.2248375 | [5 empty] | 21.28353865 | 37.58193769 | 20.93999898 | 21.15558348 | 28.47558235 | 20.55192177 | 20.91066744 | 25.22316678 | 48.84715662 | 126.6216324 | 21.45113361 | 46.12753865 | 86.932413 | 21.67064337 | 40.68635171 | 103.5720858 | 31.76659757 | 65.98113544 | 22.14385795 | 70.75718315 | 22.17549813 | 68.61547269 | 21.19246534 | 40.86242513 | 84.476377 | 25.50161938 | 45.26437493 | 100.5903452 | 21.10868051 | 40.70695324 | 98.67081507 | 22.15299558 | 69.39315346 | 25.62887438 | 62.85642997 | 22.25135697 | 66.68312295 | 0.6281855 | 19.92386 | 0.7369723 | 0.05091124 | -26.60392 | 3.08781371 |  |  | 1.995208 | 3.528562 | 3.549671 | 1.256851 | 1.390411 | 1.18205 | 1.891686 | 0.11892675 | -0.05261019 | -0.34428201 | -0.87369929 | -0.3737216 | -0.0187855 | 0.30870603
42843.4236 | 260 | 21.97833348 | 22.16202893 | 22.28011983 | 22.24942246 | 21.98451797 | 21.4860412 | 20.36922152 | 21.6963995 | 21.7558801 | 21.76526735 | 21.69903446 | 21.37636993 | 21.04908051 | 21.57510843 | 21.36411862 | 21.452161 | 21.40319335 | 20.91733812 | 21.06311146 | 21.02841862 | 20.56872205 | 20.79953758 | 21.44750543 | 72.93583388 | 21.43902264 | 21.59847763 | 99.60791149 | 94.30273049 | 114.0816264 | 49.74743727 | 21.68557434 | 21.8706447 | 54.96550623 | 18.81091005 | 21.93472819 | 35.7958152 | 115.7658288 |  | 54.41179089 | 83.77277656 | 86.83512378 | 54.67129863 |  | 19.25881457 | 19.32211592 | 19.19702265 | 18.9518653 | 20.01187836 | 24.83749559 | 68.01935164 | 18.08741718 | 19.00748111 | 18.17366432 | 19.4856509 | 19.41599699 | 44.04643667 | 48.19752405 | 44.87352553 | 21.04721813 |  |  | 1.667912 | 8.827291 | 8.900279 | 0.928778 | 1.005373 | 1.223946 | 2.307287 | -24.384716 | 0.4977812 | 0.2916722 | 0.2576154 | 0.00046984 | 0.00045341 | 1.84526833 | 21.50326923 | 21.60558047 | 21.67034973 | 21.64764065 | 21.47077389 | 20.93920513 | 20.32874964 | 21.70480113 | 21.80346731 | 21.83770192 | 21.7963612 | 21.53094182 | 20.99778966 | 21.75954372 | 42.1732895 | 36.23820897 | 32.3157904 | 23.95542849 | 22.5265455 | 29.66324 | 23.71838328 | 21.72757017 | 21.52086525 | 21.30028773 | 21.31106029 | 21.09186847 | 20.95426337 | 21.03072747 | 20.9714872 | 21.28006727 | 34.21041016 | 97.308169 | 73.72378795 | 41.3967152 | 0.3932952 | 0.1313878 | 33.87264609 | 21.38754583 | 21.53880816 | 20.27504178 | 21.05565799 | 21.30009096 | 107.9901944 | 21.48196336 | 21.61148441 | 57.3369529 | 21.36599745 | 21.74673709 | 91.40442832 | 122.5553467 | 76.85242064 | 74.99330177 | 47.77737425 |  | 33.53483623 | 55.98588559 | 35.75400748 | 67.55667063 | 35.67561086 | 106.3118907 |  | 47.21097868 |  |  | 21.77457286 | 22.97052622 | 36.21378982 | [5 empty] | 21.28696727 | 38.03918154 | 20.93993888 | 21.15668295 | 28.51388984 | 20.55766013 | 20.91344203 | 25.32658176 | 49.20722475 | 127.2617222 | 21.46513628 | 46.3899737 | 87.56309358 | 21.68866184 | 40.94750124 | 104.3374778 | 31.94469662 | 66.29773703 | 22.16886282 | 71.13743632 | 22.20295234 | 68.89510239 | 21.19595771 | 40.98236528 | 85.09475731 | 25.5655628 | 45.4685213 | 100.7213888 | 21.11036315 | 41.00720287 | 99.18913752 | 22.17655582 | 69.90137945 | 25.71502524 | 63.04199341 | 22.27543542 | 67.01970365 | 0.7647135 | 19.91865 | 0.7405259 | 0.05054121 | -26.59354 | 3.0878282 |  |  | 1.771083 | 3.540976 | 3.555585 | 1.14859 | 1.206229 | 1.330905 | 1.827329 | 0.10596787 | -0.04572621 | -0.36983849 | -0.9132645 | -0.51487604 | -0.00776903 | 0.30640867
42843.4236 | 261 | 21.98578235 | 22.16414409 | 22.28346024 | 22.24478791 | 21.98884682 | 21.48737786 | 20.37302605 | 21.69444626 | 21.75777394 | 21.75956673 | 21.69774285 | 21.37931729 | 21.04749419 | 21.57628303 | 21.36789199 | 21.45144978 | 21.40455775 | 20.91243532 | 21.06289303 | 21.02973486 | 20.5623242 | 20.80147918 | 21.44944247 | 72.49006277 | 21.43918607 | 21.59128726 | 100.0540413 | 94.65204024 | 114.2446989 | 50.09200188 | 21.67990807 | 21.87722695 | 55.3809444 | 18.80129224 | 21.93464657 | 35.92628168 | 116.4032368 |  | 54.72537199 | 84.49270427 | 87.34516659 | 54.33225693 |  | 19.27677304 | 19.33686409 | 19.20814189 | 18.96133467 | 20.079986 | 24.83670486 | 68.16625392 | 18.07315667 | 19.02049646 | 18.16218217 | 19.49672349 | 19.41818153 | 44.06511024 | 48.23263659 | 44.8723191 | 21.04988111 |  |  | 1.658712 | 8.769463 | 8.749143 | 0.987918 | 1.126941 | 0.597058 | 2.128551 | -24.477368 | 0.31836 | 0.2585238 | 0.3423322 | 0.00047148 | 0.00042713 | 1.81696627 | 21.49823099 | 21.59704452 | 21.66687613 | 21.65109822 | 21.46751258 | 20.94456305 | 20.32549438 | 21.7010408 | 21.80285322 | 21.83871628 | 21.79366522 | 21.53129935 | 21.00374915 | 21.75580208 | 43.5449141 | 36.97244103 | 33.76920861 | 25.29101162 | 23.48890293 | 29.72753596 | 23.77788731 | 21.73427304 | 21.52020581 | 21.30121804 | 21.31882431 | 21.09028989 | 20.9637891 | 21.03404793 | 20.97427773 | 21.30125735 | 34.3276407 | 97.85835758 | 73.92825086 | 41.55906694 | 0.3362812 | 0.2198308 | 33.867507 | 21.37987288 | 21.53146247 | 20.26826717 | 21.04855919 | 21.29541665 | 108.4640553 | 21.47681313 | 21.60279962 | 56.72965071 | 21.36509767 | 21.74179626 | 91.84780914 | 123.4891219 | 77.3861117 | 75.46510151 | 48.26264434 |  | 33.65917462 | 56.16893298 | 35.84614812 | 67.34004921 | 35.83457162 | 106.2439902 |  | 47.43099878 |  |  | 21.78782563 | 22.99232984 | 36.29512789 | [5 empty] | 21.28724641 | 38.09350789 | 20.93963822 | 21.16198222 | 28.59220338 | 20.55419847 | 20.90949179 | 25.42186718 | 49.57541415 | 127.7869752 | 21.47595849 | 46.67097953 | 88.10507284 | 21.69853458 | 41.11336962 | 104.9684414 | 32.11249592 | 66.62084953 | 22.19557499 | 71.52562828 | 22.22375687 | 69.1924499 | 21.21674676 | 41.19047921 | 85.73275731 | 25.6376159 | 45.66308287 | 100.8983435 | 21.12562662 | 41.24767692 | 99.78059074 | 22.21092035 | 70.45597172 | 25.78507393 | 63.22847267 | 22.305538 | 67.20350701 | 0.725573 | 19.91654 | 0.7437038 | 0.05115789 | -26.63507 | 3.0877799 |  |  | 1.766564 | 3.529447 | 3.525356 | 1.184624 | 1.277074 | 0.929552 | 1.755123 | 0.09675593 | -0.04763514 | -0.35834295 | -1.05811821 | -0.6694022 | 0.00614596 | 0.30592776
42843.4236 | 262 | 21.98764447 | 22.16238922 | 22.28491492 | 22.25498305 | 21.98452447 | 21.49350515 | 20.3761831 | 21.69526781 | 21.75924084 | 21.75886378 | 21.6989091 | 21.38698629 | 21.05883882 | 21.57577664 | 21.36489947 | 21.45184502 | 21.40444394 | 20.92147826 | 21.05818222 | 21.03020664 | 20.56527277 | 20.80290722 | 21.45944379 | 72.69918844 | 21.44067349 | 21.59454554 | 100.4023404 | 94.93711817 | 114.6847111 | 49.88238776 | 21.69134645 | 21.87528942 | 55.5810533 | 18.81412206 | 21.93625716 | 36.03859225 | 116.9242118 |  | 55.03382429 | 85.2152557 | 87.89341462 | 54.45323352 |  | 19.28827056 | 19.34521434 | 19.21750959 | 18.95432452 | 20.10985223 | 24.80530606 | 68.10891893 | 18.05675302 | 19.0226801 | 18.17202875 | 19.50016018 | 19.42854017 | 44.07761665 | 48.28419431 | 44.88967906 | 21.0569942 |  |  | 1.71654 | 8.830575 | 8.615091 | 0.949806 | 1.335905 | 0.984098 | 2.415055 | -24.266436 | 0.5053706 | 0.2157246 | 0.2244578 | 0.00048298 | 0.00045998 | 1.81882098 | 21.49699151 | 21.60235724 | 21.67389122 | 21.65589248 | 21.47649103 | 20.94080436 | 20.32955295 | 21.70646408 | 21.81153297 | 21.84354675 | 21.79705245 | 21.5368345 | 21.00784241 | 21.76263157 | 44.91193228 | 37.79115024 | 34.05863114 | 26.58138008 | 24.3111706 | 29.78286248 | 23.83306028 | 21.72874607 | 21.52250179 | 21.3001473 | 21.30579046 | 21.09691041 | 20.9616671 | 21.03337044 | 20.97629701 | 21.30167235 | 34.46296474 | 98.15642737 | 74.13606491 | 41.50126296 | 0.7935728 | 0.0663394 | 34.00984796 | 21.36944206 | 21.52845323 | 20.26703353 | 21.0478819 | 21.2937467 | 108.2412775 | 21.47488892 | 21.60047768 | 56.42856212 | 21.35539563 | 21.73643953 | 92.20028194 | 124.4444583 | 77.88731725 | 75.97531169 | 48.09408119 |  | 33.7837722 | 57.78012329 | 35.96118732 | 66.8597197 | 36.01892919 | 106.7173705 |  | 47.69586875 |  |  | 21.79919348 | 23.02269905 | 36.29315041 | [5 empty] | 21.28482765 | 37.89527129 | 20.94002326 | 21.16668484 | 28.7097109 | 20.55541034 | 20.91310738 | 25.51537076 | 49.97996618 | 128.6916098 | 21.49669083 | 47.0512124 | 88.70782908 | 21.71201636 | 41.33889121 | 105.5518391 | 32.279872 | 66.96298458 | 22.22817846 | 71.92044216 | 22.24542832 | 69.48671905 | 21.23801432 | 41.36858181 | 86.26760367 | 25.70493187 | 45.90056198 | 101.130883 | 21.14245199 | 41.35028606 | 100.2572762 | 22.23899193 | 70.80045628 | 25.8516785 | 63.43949083 | 22.3292743 | 67.39235073 | 0.5781005 | 19.91106 | 0.7479841 | 0.05152792 | -26.62335 | 3.08776218 |  |  | 1.798114 | 3.541774 | 3.498294 | 1.161566 | 1.39037 | 1.193333 | 1.869416 | 0.1057159 | -0.08842472 | -0.33864489 | -1.20351299 | -0.69510225 | 0.00665772 | 0.31218521
42843.4236 | 263 | 21.98822645 | 22.17205211 | 22.28565861 | 22.25621233 | 21.9928775 | 21.49656547 | 20.37989486 | 21.70265132 | 21.7701378 | 21.76763948 | 21.70590394 | 21.38960956 | 21.06045826 | 21.58277225 | 21.35275285 | 21.44891906 | 21.40009475 | 20.92100715 | 21.05913468 | 21.02476 | 20.56418437 | 20.80191512 | 21.46509195 | 72.32951238 | 21.44184083 | 21.5958099 | 100.7474294 | 95.25483196 | 114.3704631 | 49.74524477 | 21.68566549 | 21.8719895 | 55.76766746 | 18.81768021 | 21.93454408 | 36.17260501 | 117.3581543 |  | 55.31816287 | 85.82953637 | 88.35491273 | 54.91070977 |  | 19.2921532 | 19.35066146 | 19.21880988 | 18.95139105 | 20.10794778 | 24.73526179 | 69.60474673 | 18.03616909 | 19.02077162 | 18.17598911 | 19.50268626 | 19.43833227 | 44.08850242 | 48.3297173 | 44.89029098 | 21.05014297 |  |  | 1.635056 | 8.837147 | 8.428467 | 0.92155 | 1.329333 | 1.12341 | 2.414395 | -24.929464 | 0.3586422 | 0.3386674 | 0.2015426 | 0.00051255 | 0.00044684 | 1.82305446 | 21.48912543 | 21.59955405 | 21.67117149 | 21.65033173 | 21.4696244 | 20.94394427 | 20.33256479 | 21.69755378 | 21.80732388 | 21.84421381 | 21.79118705 | 21.5306716 | 21.00024152 | 21.76233635 | 49.66574616 | 37.33207182 | 33.6733249 | 26.63348952 | 24.13741637 | 29.878533 | 23.87889703 | 21.73350716 | 21.51920264 | 21.30658102 | 21.31415648 | 21.08813251 | 20.96212802 | 21.04177895 | 20.98482283 | 21.3133581 | 34.59318306 | 98.35931585 | 74.34989167 | 41.5031396 | 0.741867 | 0.037429 | 34.16616362 | 21.37035265 | 21.52865106 | 20.27138691 | 21.04772566 | 21.30087791 | 107.8384645 | 21.47897401 | 21.60365308 | 57.09844545 | 21.35669268 | 21.73307712 | 92.49719562 | 125.2057122 | 78.29991974 | 76.42753182 | 48.20255783 |  | 33.89640399 | 58.94287564 | 36.06377316 | 66.59203281 | 36.15989764 | 107.9325583 |  | 47.91205647 |  |  | 21.81147425 | 23.05641973 | 36.26146005 | [5 empty] | 21.28459864 | 38.12537434 | 20.94516246 | 21.16289731 | 28.81043423 | 20.55672112 | 20.92058483 | 25.59823512 | 50.39115985 | 129.8491884 | 21.5166557 | 47.48715212 | 89.38672564 | 21.72518662 | 41.75965861 | 106.2918064 | 32.43397427 | 67.34556497 | 22.25688251 | 72.35826748 | 22.2667778 | 69.80495504 | 21.2588172 | 41.43807808 | 86.95504735 | 25.77185599 | 46.16159058 | 101.6227002 | 21.16018528 | 41.47327059 | 101.0119752 | 22.26911224 | 71.23799976 | 25.92637498 | 63.65777826 | 22.35579467 | 67.66450112 | 0.649147 | 19.90381 | 0.7507987 | 0.04928609 | -26.63166 | 3.08774447 |  |  | 1.754206 | 3.543125 | 3.460228 | 1.144168 | 1.386783 | 1.274855 | 1.868941 | 0.10657038 | -0.11718626 | -0.32634788 | -1.72048099 | -0.64692511 | -0.00142841 | 0.31661047
42843.4236 | 264 | 21.98321023 | 22.16760555 | 22.28726123 | 22.24208222 | 21.98695928 | 21.48887923 | 20.37549003 | 21.69582242 | 21.76271248 | 21.76293457 | 21.70231845 | 21.38085353 | 21.05669716 | 21.58094011 | 21.35891478 | 21.45180749 | 21.39598577 | 20.9155075 | 21.0598506 | 21.02463917 | 20.56562656 | 20.80379111 | 21.47619565 | 72.87603922 | 21.44448631 | 21.59549131 | 101.0121749 | 95.52219487 | 114.0828416 | 50.15555249 | 21.67270041 | 21.86572982 | 55.98009023 | 18.82702072 | 21.9226666 | 36.29761125 | 117.9445305 |  | 55.63250018 | 86.26926419 | 88.82700543 | 55.2400347 |  | 19.29428709 | 19.34939935 | 19.229161 | 18.95178529 | 20.09558892 | 24.73961994 | 69.52619445 | 18.02240279 | 19.02528491 | 18.21969211 | 19.5051605 | 19.44898867 | 44.08903295 | 48.36553405 | 44.89458517 | 21.04542921 |  |  | 1.81642 | 8.196459 | 8.284559 | 0.886722 | 1.117741 | 1.072154 | 2.413739 | -25.076 | 0.439985 | 0.3892292 | 0.1925154 | 0.00048955 | 0.00044191 | 1.80705529 | 21.49221904 | 21.60246229 | 21.6732282 | 21.65398015 | 21.47673491 | 20.94668748 | 20.3338827 | 21.70988187 | 21.81774473 | 21.84501188 | 21.79157803 | 21.54414908 | 21.00383645 | 21.76476301 | 54.01182163 | 38.01520053 | 32.40179423 | 26.47458143 | 23.8127651 | 29.98543654 | 23.90933689 | 21.7270031 | 21.51905674 | 21.29809936 | 21.31899411 | 21.0844741 | 20.9587227 | 21.03260901 | 20.98350092 | 21.31049185 | 34.70393187 | 98.62742543 | 74.50446321 | 41.35887762 | 0.6667658 | 0.1045696 | 34.41499377 | 21.37082607 | 21.5215816 | 20.27292625 | 21.04778488 | 21.29272863 | 106.877427 | 21.46791976 | 21.59306507 | 57.94076021 | 21.35613634 | 21.73340002 | 92.74663402 | 126.5204193 | 78.77115168 | 76.83754197 | 48.03459725 |  | 34.00313193 | 59.72834286 | 36.20136587 | 66.45396105 | 36.30804976 | 108.6044222 |  | 48.13663104 |  |  | 21.81847917 | 23.08158852 | 36.64708673 | [5 empty] | 21.28274792 | 38.4159078 | 20.94408901 | 21.15627278 | 28.89491401 | 20.55089552 | 20.90839253 | 25.68339328 | 50.75815725 | 130.4639486 | 21.52805755 | 47.82365523 | 89.9131606 | 21.74000431 | 42.1341169 | 106.9737663 | 32.59575823 | 67.65399175 | 22.29213196 | 72.82587326 | 22.29831939 | 70.14987306 | 21.27908562 | 41.53492039 | 87.53058049 | 25.83800217 | 46.3998033 | 101.9876825 | 21.17183875 | 41.67990307 | 102.0813087 | 22.30242079 | 71.87913963 | 26.00331346 | 63.92044909 | 22.39166691 | 68.05266574 | 0.589787 | 19.90545 | 0.7543523 | 0.05017847 | -26.60748 | 3.08771227 |  |  | 1.848252 | 3.412264 | 3.430553 | 1.122337 | 1.271643 | 1.245441 | 1.868701 | 0.11490168 | -0.13425956 | -0.31740217 | -2.19082508 | -0.50208077 | -0.00626433 | 0.32442656
42843.4236 | 265 | 21.98781784 | 22.17048965 | 22.28211475 | 22.24826346 | 21.99024397 | 21.48940498 | 20.37946019 | 21.6993069 | 21.76349718 | 21.76342085 | 21.70562709 | 21.38881426 | 21.05690134 | 21.58031361 | 21.35819888 | 21.44833 | 21.4003225 | 20.91721045 | 21.05524583 | 21.02754679 | 20.56548444 | 20.80088353 | 21.48489715 | 73.35690861 | 21.44132117 | 21.59384547 | 101.3155365 | 95.84521223 | 114.0442193 | 50.59204386 | 21.67263401 | 21.86617691 | 56.39803083 | 18.83892249 | 21.92437886 | 36.42802995 | 117.2990039 |  | 55.96562285 | 86.65245873 | 89.32374506 | 55.99037188 |  | 19.30775243 | 19.36610927 | 19.23928417 | 18.98051054 | 20.13998585 | 24.77412559 | 69.75947761 | 18.03103905 | 19.03642765 | 18.28401027 | 19.51494762 | 19.4641689 | 44.10683978 | 48.41095894 | 44.90022229 | 21.048254 |  |  | 1.714568 | 8.559843 | 8.437011 | 0.746102 | 0.469825 | 0.296098 | 2.616131 | -24.93932 | 0.4919432 | 0.309715 | 0.2289714 | 0.00050269 | 0.00047641 | 1.78123714 | 21.50462887 | 21.60036014 | 21.67378201 | 21.65582953 | 21.47411424 | 20.94400078 | 20.33709606 | 21.71257322 | 21.80994335 | 21.84867442 | 21.79005916 | 21.53654018 | 21.00043692 | 21.76156005 | 55.08361883 | 38.60046472 | 31.06695151 | 25.9681742 | 23.69433221 | 30.06445166 | 23.93514484 | 21.72752831 | 21.5188428 | 21.29477625 | 21.31814952 | 21.08923652 | 20.95778063 | 21.03014044 | 20.98377994 | 21.31735111 | 34.80180071 | 98.71498535 | 74.67747264 | 41.20197742 | 0.2947986 | 0.0362878 | 34.81861192 | 21.36683743 | 21.52180915 | 20.27249623 | 21.04258453 | 21.29032267 | 105.7826304 | 21.46378803 | 21.59713089 | 57.95262898 | 21.35882843 | 21.725591 | 93.13479996 | 127.1980147 | 79.27155471 | 77.36405514 | 48.27702222 |  | 34.13391588 | 60.56793383 | 36.36298723 | 66.48094959 | 36.49166539 | 109.4107279 |  | 48.40111483 |  |  | 21.82559341 | 23.10348338 | 36.95913749 | [5 empty] | 21.2773073 | 38.4900304 | 20.9397244 | 21.15024831 | 28.89568934 | 20.55306201 | 20.9046818 | 25.77816328 | 51.21096143 | 130.7296829 | 21.54167695 | 47.94209024 | 90.34641461 | 21.77132456 | 42.30253788 | 107.4863457 | 32.76342882 | 67.93223064 | 22.32630647 | 73.30629217 | 22.33756409 | 70.59589252 | 21.28624659 | 41.78473778 | 87.93915111 | 25.88866831 | 46.65490519 | 102.1188043 | 21.18880196 | 41.90939977 | 102.9411628 | 22.31851646 | 72.51918281 | 26.0747689 | 64.10554966 | 22.41155755 | 68.46359057 | 0.414675 | 19.89888 | 0.758374 | 0.05160771 | -26.63408 | 3.08769777 |  |  | 1.795597 | 3.487183 | 3.462073 | 1.029535 | 0.8244947 | 0.6545421 | 1.945582 | 0.11266063 | -0.15200602 | -0.31181619 | -2.30063481 | -0.35074391 | -0.02260725 | 0.33215141
42843.4236 | 266 | 21.97515092 | 22.16249826 | 22.28283196 | 22.25234509 | 21.98546613 | 21.47921761 | 20.37313785 | 21.68930648 | 21.76163312 | 21.75788561 | 21.69423404 | 21.37379428 | 21.05319595 | 21.57121215 | 21.35874829 | 21.45207138 | 21.39160776 | 20.90941691 | 21.05677913 | 21.02629432 | 20.55757972 | 20.79843155 | 21.48724202 | 72.74249834 | 21.43906723 | 21.59676158 | 101.7697464 | 96.09113895 | 115.1013079 | 51.06982631 | 21.67260511 | 21.87506018 | 56.66529348 | 18.83998115 | 21.93303501 | 36.63383015 | 116.5243252 |  | 56.25365119 | 87.24721615 | 89.85429181 | 56.54289383 |  | 19.30317894 | 19.37340642 | 19.25132631 | 18.98513884 | 20.17849482 | 24.83055065 | 72.61076334 | 18.0075533 | 19.03614028 | 18.30832395 | 19.5187905 | 19.48479964 | 44.12233238 | 48.43929521 | 44.89553083 | 21.05022512 |  |  | 1.606144 | 8.748435 | 8.684743 | 1.032602 | 1.130225 | 0.511634 | 2.443967 | -24.905152 | 0.3804374 | 0.4479732 | 0.227409 | 0.00050269 | 0.00046327 | 1.7874239 | 21.50153612 | 21.5961201 | 21.66672909 | 21.64692569 | 21.47159523 | 20.94775866 | 20.33211026 | 21.70577963 | 21.80872046 | 21.8440652 | 21.78591235 | 21.53689034 | 20.99613912 | 21.75565504 | 53.23247941 | 37.44327344 | 29.7206315 | 25.39589516 | 23.35403628 | 30.1348066 | 23.96061811 | 21.72575376 | 21.50863768 | 21.28314011 | 21.30591656 | 21.0801016 | 20.94912734 | 21.02303395 | 20.98154937 | 21.32069487 | 34.91785206 | 98.80406491 | 74.8211757 | 41.447495 | 0.568859 | 0.0362878 | 35.10054574 | 21.36886887 | 21.52364596 | 20.27616946 | 21.04067459 | 21.29452497 | 105.182591 | 21.46692995 | 21.59824343 | 58.92291613 | 21.36012169 | 21.72296275 | 93.69896811 | 127.7110658 | 79.74554067 | 77.89093406 | 49.06348975 |  | 34.27694043 | 60.94388085 | 36.48457872 | 66.64272921 | 36.63653488 | 109.8870012 |  | 48.61840553 |  |  | 21.83904932 | 23.13507162 | 36.9899218 | [5 empty] | 21.27593427 | 38.92151353 | 20.9385026 | 21.15084246 | 28.94973697 | 20.55550552 | 20.9117881 | 25.86783714 | 51.64417836 | 131.8093266 | 21.54664607 | 47.95377477 | 90.78555259 | 21.80082435 | 42.38348028 | 107.9606556 | 32.92327138 | 68.22396077 | 22.35253645 | 73.70846606 | 22.34877937 | 70.99710714 | 21.31449195 | 42.03662832 | 88.38949971 | 25.95054088 | 46.93213 | 102.3617048 | 21.22033613 | 42.15039521 | 103.6613856 | 22.35215809 | 73.08942683 | 26.13957445 | 64.27569205 | 22.43793251 | 68.67589172 | 0.530427 | 19.89924 | 0.761786 | 0.05241301 | -26.65573 | 3.08773642 |  |  | 1.740266 | 3.525433 | 3.512576 | 1.211194 | 1.27892 | 0.8604797 | 1.880653 | 0.09572905 | -0.1582533 | -0.3113098 | -2.08669046 | -0.19817093 | -0.03085219 | 0.32932423
42843.4236 | 267 | 21.97788809 | 22.16382437 | 22.27621778 | 22.24099285 | 21.9888601 | 21.48041957 | 20.37496396 | 21.69103337 | 21.75392866 | 21.75713487 | 21.69784635 | 21.37906446 | 21.04989395 | 21.5743274 | 21.35571092 | 21.45092935 | 21.39834487 | 20.91075021 | 21.06302169 | 21.02499562 | 20.56180685 | 20.79317706 | 21.50721231 | 73.76635298 | 21.43300346 | 21.59446057 | 102.3769938 | 96.33749739 | 115.5016556 | 51.14676889 | 21.69202213 | 21.87558334 | 56.81426392 | 18.81816881 | 21.93529978 | 36.89949142 | 116.9281141 |  | 56.53115012 | 87.88017594 | 90.46768101 | 57.59884773 |  | 19.30352218 | 19.37148149 | 19.24688823 | 18.98923386 | 20.19679346 | 24.8713363 | 76.31495696 | 18.00951895 | 19.02832316 | 18.31421816 | 19.52545402 | 19.49020183 | 44.11233301 | 48.46822678 | 44.90118925 | 21.04556395 |  |  | 1.6804 | 8.787863 | 8.630203 | 0.878838 | 0.738585 | 0.875018 | 2.455795 | -24.025932 | 0.5407878 | 0.153414 | 0.1237698 | 0.00048791 | 0.00050434 | 1.80480302 | 21.50408264 | 21.5981019 | 21.6701451 | 21.64956442 | 21.47316999 | 20.94416729 | 20.32879493 | 21.70736333 | 21.81252465 | 21.84388151 | 21.79573093 | 21.53666032 | 20.99972378 | 21.75468482 | 53.09565153 | 37.79236255 | 30.22594472 | 25.15211142 | 23.12266708 | 30.22067837 | 23.97948652 | 21.72182885 | 21.51624159 | 21.29029886 | 21.31165658 | 21.08182223 | 20.94402148 | 21.02544329 | 20.98485347 | 21.3217093 | 35.04419014 | 99.0128172 | 74.96431455 | 41.63161761 | 0.5352404 | 0.1013362 | 35.20334368 | 21.36284942 | 21.5234927 | 20.28839157 | 21.04132216 | 21.29446656 | 105.362565 | 21.47218416 | 21.5981087 | 59.91038998 | 21.35341954 | 21.73119073 | 94.30177869 | 128.5088315 | 80.18479229 | 78.42000847 | 50.15506088 |  | 34.42648643 | 61.37244052 | 36.61446049 | 66.96311753 | 36.78493319 | 109.9821771 |  | 48.83421185 |  |  | 21.85581823 | 23.17189399 | 36.99317545 | [5 empty] | 21.28297085 | 38.98479969 | 20.9440238 | 21.15949761 | 28.98892594 | 20.55219538 | 20.90415574 | 25.96284352 | 52.05042668 | 132.6954536 | 21.57466104 | 48.20116416 | 91.22186611 | 21.82390617 | 42.57847382 | 108.6112349 | 33.09571199 | 68.55159866 | 22.38580299 | 74.08855354 | 22.39559883 | 71.38757803 | 21.33369258 | 42.23659199 | 88.95264136 | 26.0139373 | 47.26392503 | 102.6008369 | 21.22806849 | 42.33084223 | 104.1863307 | 22.37690052 | 73.52355306 | 26.19990811 | 64.53184927 | 22.46382432 | 68.79416323 | 0.507054 | 19.90106 | 0.7647545 | 0.05239852 | -26.64085 | 3.08776057 |  |  | 1.780958 | 3.533357 | 3.501518 | 1.117378 | 1.033929 | 1.12538 | 1.885327 | 0.07054787 | -0.16567489 | -0.31508598 | -2.06140252 | -0.25210811 | -0.05101124 | 0.32855738
42843.4236 | 268 | 21.98601663 | 22.15805145 | 22.28482282 | 22.24491348 | 21.98448787 | 21.48764001 | 20.37800621 | 21.69572857 | 21.76288465 | 21.75908626 | 21.69248518 | 21.37732558 | 21.05871885 | 21.58053388 | 21.35629997 | 21.45540105 | 21.39845837 | 20.91624144 | 21.05814477 | 21.02688341 | 20.55171408 | 20.8033027 | 21.51806865 | 73.55425492 | 21.43571318 | 21.5975077 | 102.6592961 | 96.69456118 | 114.6214501 | 51.65388549 | 21.68906865 | 21.87777455 | 56.73349922 | 18.75014593 | 21.93666284 | 37.13194258 | 116.0157081 |  | 56.80630563 | 88.34114019 | 91.0173949 | 58.56214234 |  | 19.3053771 | 19.37845323 | 19.26141918 | 18.99181267 | 20.21101062 | 25.03981045 | 78.3208705 | 18.00846585 | 19.04009874 | 18.31357943 | 19.52722864 | 19.50494084 | 44.09754593 | 48.49290223 | 44.90855789 | 21.04042812 |  |  | 1.647544 | 8.672211 | 8.508635 | 0.91695 | 1.216965 | 0.914446 | 2.499163 | -24.55688 | 0.5561612 | 0.45133 | 0.2010218 | 0.00047641 | 0.0004567 | 1.80395698 | 21.50147529 | 21.60093635 | 21.67238713 | 21.64977062 | 21.47526433 | 20.94655888 | 20.32948311 | 21.7046454 | 21.81165751 | 21.84504991 | 21.80004536 | 21.53616316 | 20.99837454 | 21.75911041 | 53.27729928 | 37.17716832 | 30.9958399 | 25.48688016 | 23.67693192 | 30.2948749 | 24.01154736 | 21.72618555 | 21.51936931 | 21.29300947 | 21.31082183 | 21.08628436 | 20.95703305 | 21.0275689 | 20.99438658 | 21.33968155 | 35.15439103 | 99.20854666 | 75.10616762 | 41.88251123 | 0.507913 | 0.0494116 | 35.28858078 | 21.36899886 | 21.51765375 | 20.28842267 | 21.04884592 | 21.2925583 | 107.4777727 | 21.47089631 | 21.59630968 | 60.80389179 | 21.35763215 | 21.73926288 | 94.8955971 | 129.4479025 | 80.58585666 | 78.81923337 | 50.93296899 |  | 34.55951573 | 61.87807511 | 36.72890452 | 67.35177151 | 36.95789581 | 111.9751589 |  | 49.09152362 |  |  | 21.85583211 | 23.19649463 | 37.07725811 | [5 empty] | 21.27756362 | 39.16399276 | 20.93228714 | 21.14695768 | 29.00157944 | 20.55167318 | 20.9062207 | 26.05169248 | 52.40521027 | 133.3060276 | 21.58466967 | 48.46805128 | 91.52890854 | 21.84281345 | 42.84730967 | 109.4267534 | 33.28862358 | 68.96079918 | 22.42132494 | 74.47440014 | 22.4281393 | 71.77037958 | 21.34009051 | 42.41440099 | 89.63517475 | 26.06884958 | 47.58878907 | 102.5878883 | 21.23966151 | 42.43107857 | 104.523426 | 22.38775476 | 73.95144224 | 26.26164987 | 64.80985392 | 22.49494175 | 69.22948904 | 0.742639 | 19.89177 | 0.7687823 | 0.05233323 | -26.67165 | 3.08777507 |  |  | 1.761463 | 3.510071 | 3.47681 | 1.141363 | 1.327555 | 1.15078 | 1.902439 | 0.05351305 | -0.17576938 | -0.31990853 | -2.07287153 | -0.33389892 | -0.06973935 | 0.32538128
42843.4236 | 269 | 21.98875323 | 22.16762095 | 22.28202561 | 22.2482784 | 21.98202296 | 21.4812359 | 20.37355767 | 21.69049157 | 21.76381745 | 21.76194371 | 21.69419303 | 21.38495319 | 21.0574417 | 21.58116835 | 21.3611981 | 21.44467537 | 21.4041049 | 20.92118773 | 21.06018786 | 21.03110819 | 20.5631018 | 20.80857823 | 21.52909057 | 72.29831143 | 21.43433215 | 21.59623097 | 102.9305314 | 96.97486785 | 114.5309426 | 51.59990443 | 21.6837605 | 21.87770167 | 56.62663832 | 18.71536387 | 21.92897584 | 37.3281282 | 116.3023965 |  | 57.05702247 | 88.7123264 | 91.49342201 | 59.09888023 |  | 19.32200502 | 19.39212481 | 19.26881798 | 18.99501512 | 20.21095534 | 25.08194396 | 77.25772236 | 18.01506575 | 19.05271219 | 18.33422269 | 19.5394998 | 19.51897135 | 44.10477847 | 48.52568878 | 44.91255538 | 21.04624756 |  |  | 1.588404 | 8.617671 | 8.815511 | 1.060858 | 1.132857 | 0.967674 | 2.727843 | -24.363688 | 0.3561124 | 0.3953134 | 0.130193 | 0.00048298 | 0.00045013 | 1.79078341 | 21.4940905 | 21.59652286 | 21.67307278 | 21.65219603 | 21.47017473 | 20.94511524 | 20.32842782 | 21.70344331 | 21.80241493 | 21.83936054 | 21.79053435 | 21.5355347 | 20.99256063 | 21.75734394 | 53.45050877 | 39.30117619 | 30.11801245 | 25.54025782 | 24.1497071 | 30.37856397 | 24.02976633 | 21.72565682 | 21.51917251 | 21.28920822 | 21.31003604 | 21.08798316 | 20.95721811 | 21.02605609 | 20.99309363 | 21.34945509 | 35.26863912 | 99.18258834 | 75.25271965 | 42.08050759 | 0.3156382 | 0.1892086 | 35.4769425 | 21.37119839 | 21.52052166 | 20.29142563 | 21.04744901 | 21.29426504 | 108.849098 | 21.47132323 | 21.60176861 | 60.55231457 | 21.35453244 | 21.73743421 | 95.42275098 | 130.7950013 | 81.05843089 | 79.12695395 | 51.16356555 |  | 34.69014609 | 62.25003233 | 36.86339529 | 67.73089349 | 37.13431331 | 113.7762174 |  | 49.36381426 |  |  | 21.86654792 | 23.22259339 | 37.69327181 | [5 empty] | 21.28377326 | 39.23819005 | 20.9328502 | 21.14792453 | 28.96954202 | 20.54300839 | 20.90897144 | 26.13205824 | 52.75754696 | 134.1687335 | 21.60375922 | 48.83642651 | 91.8505079 | 21.86575457 | 43.10265913 | 110.3438104 | 33.47228965 | 69.32724591 | 22.44189968 | 74.8370576 | 22.46225564 | 72.1527174 | 21.35782112 | 42.55627002 | 90.20163961 | 26.14115004 | 47.83183966 | 102.6282619 | 21.25629784 | 42.53789715 | 105.1258155 | 22.4163826 | 74.36536887 | 26.31764782 | 64.98336892 | 22.52090494 | 69.55229522 | 0.7543255 | 19.88794 | 0.7711966 | 0.05144809 | -26.6542 | 3.08774125 |  |  | 1.729357 | 3.499098 | 3.539036 | 1.227693 | 1.280948 | 1.183882 | 1.987713 | 0.05159996 | -0.18145744 | -0.32434496 | -2.08228769 | -0.23422977 | -0.0778687 | 0.3238147
42843.4236 | 270 | 21.98308824 | 22.16541627 | 22.28131021 | 22.24409457 | 21.98131893 | 21.48553869 | 20.3724242 | 21.6914507 | 21.76294443 | 21.75926633 | 21.69817111 | 21.37527962 | 21.05360534 | 21.57363423 | 21.35131515 | 21.44115642 | 21.39693084 | 20.90912842 | 21.06035618 | 21.02654403 | 20.55798584 | 20.81028039 | 21.53632381 | 72.72345249 | 21.43816568 | 21.58916803 | 103.2679185 | 97.20126781 | 115.8996995 | 51.296189 | 21.68490737 | 21.87887148 | 56.97733504 | 18.69954148 | 21.92588285 | 37.51144407 | 117.7297023 |  | 57.3489647 | 89.16256516 | 91.9348803 | 59.49578313 |  | 19.3179236 | 19.39335633 | 19.26715767 | 18.98440887 | 20.18906506 | 25.08784079 | 77.75920206 | 18.00226518 | 19.05230251 | 18.36792693 | 19.54091197 | 19.5348534 | 44.13441344 | 48.55112308 | 44.92790774 | 21.05027061 |  |  | 1.40638 | 8.633439 | 8.812223 | 0.983974 | 1.218937 | 1.147722 | 2.460395 | -24.364344 | 0.2644558 | 0.3552416 | 0.141477 | 0.00050105 | 0.00045013 | 1.78565461 | 21.49568891 | 21.59999052 | 21.67620706 | 21.65005562 | 21.4660348 | 20.94441802 | 20.33530857 | 21.70491188 | 21.8111745 | 21.84774972 | 21.78789454 | 21.53633712 | 20.99530787 | 21.75661019 | 52.45378328 | 40.23388706 | 31.58548153 | 25.69352744 | 23.80103211 | 30.46886724 | 24.07649113 | 21.72941614 | 21.51715622 | 21.29297708 | 21.31482537 | 21.0843343 | 20.94980945 | 21.02842422 | 20.994066 | 21.35234323 | 35.38036463 | 99.19250962 | 75.42368293 | 41.95242006 | 0.6272492 | 0.3345214 | 35.65993029 | 21.36898044 | 21.521652 | 20.28733876 | 21.04571652 | 21.29176229 | 109.3901081 | 21.47360823 | 21.59754985 | 60.10855308 | 21.35237462 | 21.73196675 | 95.83289807 | 131.1641394 | 81.60596773 | 79.6324903 | 53.09465456 |  | 34.80835882 | 62.61412649 | 36.98050029 | 68.29904103 | 37.29205639 | 114.1205656 |  | 49.58207726 |  |  | 21.8799464 | 23.26307112 | 38.52251519 | [5 empty] | 21.28716608 | 39.32564173 | 20.94091208 | 21.15178182 | 29.01361064 | 20.55159401 | 20.90813822 | 26.22781073 | 53.10947461 | 134.6507975 | 21.61772273 | 49.19527333 | 92.54185723 | 21.88118943 | 43.30519358 | 111.0045021 | 33.66008229 | 69.65624943 | 22.47337201 | 75.25274423 | 22.48572281 | 72.60567648 | 21.36406877 | 42.76588461 | 90.5625981 | 26.17671274 | 48.04656497 | 102.8246161 | 21.26548524 | 42.70591905 | 105.6322954 | 22.44309639 | 74.86730097 | 26.35688944 | 65.17524319 | 22.54394766 | 69.79357372 | 0.8411395 | 19.88363 | 0.7734076 | 0.05243481 | -26.65148 | 3.08774125 |  |  | 1.630125 | 3.502305 | 3.538383 | 1.182371 | 1.328737 | 1.289338 | 1.887777 | 0.00202488 | -0.18752647 | -0.33467553 | -1.96093374 | -0.39181205 | -0.08255624 | 0.33121996
42843.4243 | 271 | 21.98738665 | 22.16119724 | 22.28487221 | 22.24876195 | 21.98718544 | 21.48998937 | 20.37667069 | 21.69778601 | 21.76256624 | 21.75917499 | 21.69988886 | 21.37828675 | 21.0603168 | 21.57823958 | 21.34702223 | 21.4411469 | 21.38499142 | 20.910935 | 21.0565934 | 21.02813169 | 20.55562474 | 20.80208902 | 21.53721663 | 73.79593574 | 21.44108211 | 21.58975543 | 103.5487748 | 97.46724954 | 116.5940572 | 50.89426848 | 21.680325 | 21.87072314 | 57.39306681 | 18.73080251 | 21.91961068 | 37.65535978 | 118.5703812 |  | 57.62974158 | 89.64089539 | 92.28456021 | 59.37831604 |  | 19.31605911 | 19.39762522 | 19.26724619 | 18.97627518 | 20.17947788 | 25.12954615 | 79.28106108 | 17.98710189 | 19.0520305 | 18.40003964 | 19.54486862 | 19.54093306 | 44.1669755 | 48.57043262 | 44.9345116 | 21.04832091 |  |  | 1.639 | 8.628839 | 8.648603 | 0.925494 | 0.732669 | 0.907874 | 2.499163 | -24.698816 | 0.3829672 | 0.3774804 | 0.1404354 | 0.00048791 | 0.0004682 | 1.78930326 | 21.49979114 | 21.59975208 | 21.67396057 | 21.64594901 | 21.47432058 | 20.93989222 | 20.33240171 | 21.70298006 | 21.8086692 | 21.85209126 | 21.78527815 | 21.5286392 | 20.99579153 | 21.759231 | 54.5347315 | 40.49540193 | 33.92221758 | 26.05482891 | 23.7657183 | 30.5678537 | 24.11633085 | 21.73149044 | 21.52565271 | 21.3013607 | 21.31597244 | 21.09612073 | 20.96284264 | 21.0296468 | 21.00565427 | 21.36467073 | 35.50849677 | 99.17821978 | 75.63281701 | 42.00423838 | 0.3822856 | 0.0832672 | 35.98387275 | 21.36447406 | 21.51674132 | 20.28648551 | 21.04454208 | 21.2836593 | 109.8691569 | 21.46601788 | 21.58918295 | 60.51654693 | 21.34589888 | 21.72460713 | 96.30916547 | 131.688153 | 82.15315745 | 80.29172768 | 54.02825301 |  | 34.94403752 | 62.96232408 | 37.11451449 | 68.99729964 | 37.44940387 | 113.7672206 |  | 49.80787788 |  |  | 21.89106958 | 23.29183587 | 38.62645916 | [5 empty] | 21.27850493 | 39.60865772 | 20.92689046 | 21.15784336 | 29.04615498 | 20.56014571 | 20.91526012 | 26.30840805 | 53.48548831 | 135.2611854 | 21.63616322 | 49.5206894 | 93.1192524 | 21.90055898 | 43.47131176 | 111.819324 | 33.83098456 | 69.9724698 | 22.49784617 | 75.65576686 | 22.51239178 | 73.05540646 | 21.40095313 | 43.06889028 | 90.92240408 | 26.23932816 | 48.32395565 | 102.981437 | 21.28715444 | 42.92243411 | 106.0818354 | 22.47737963 | 75.31768865 | 26.40427396 | 65.49253648 | 22.57030124 | 70.1121977 | 0.5762455 | 19.87946 | 0.7780883 | 0.052725 | -26.65667 | 3.08776057 |  |  | 1.761352 | 3.501398 | 3.505405 | 1.146706 | 1.030226 | 1.14681 | 1.902725 | -0.01924024 | -0.1925688 | -0.34863234 | -2.18052305 | -0.64678545 | -0.07431631 | 0.33419381
42843.4243 | 272 | 21.99250262 | 22.16752876 | 22.2864353 | 22.25412878 | 21.99160063 | 21.48921892 | 20.37929249 | 21.70003005 | 21.77006355 | 21.76757219 | 21.70065466 | 21.38569402 | 21.05809476 | 21.5791836 | 21.35484434 | 21.44714848 | 21.39460317 | 20.91263928 | 21.06190371 | 21.02512182 | 20.56186478 | 20.80554952 | 21.54750502 | 74.30049716 | 21.43634829 | 21.59318235 | 103.8213053 | 97.76585245 | 117.1487576 | 51.09121859 | 21.68514706 | 21.86742101 | 57.5993517 | 18.77832998 | 21.92411486 | 37.80426254 | 119.1635028 |  | 57.92211419 | 90.12538703 | 92.62186749 | 59.95358921 |  | 19.31802764 | 19.40729026 | 19.2852344 | 18.96777168 | 20.18873578 | 25.15770446 | 80.64289104 | 18.00557859 | 19.05252365 | 18.43071592 | 19.55061452 | 19.54696758 | 44.20916897 | 48.59900328 | 44.94710271 | 21.05284318 |  |  | 1.571976 | 8.663011 | 8.169563 | 0.985946 | 1.091457 | 0.656198 | 2.681843 | -24.7389 | 0.4150762 | 0.403076 | 0.1564066 | 0.00047312 | 0.00046327 | 1.77478917 | 21.50733393 | 21.60190818 | 21.67702339 | 21.65747004 | 21.47747649 | 20.95067953 | 20.33583866 | 21.70644997 | 21.81480355 | 21.84854744 | 21.79552088 | 21.53753301 | 20.99709691 | 21.75651967 | 53.16313012 | 39.66941648 | 33.47005383 | 26.50439709 | 24.36943474 | 30.65216254 | 24.15531619 | 21.72928764 | 21.5183662 | 21.29593685 | 21.31685709 | 21.09163914 | 20.9626338 | 21.03315195 | 21.00506002 | 21.37027604 | 35.63979048 | 99.2941863 | 75.85740499 | 42.22623441 | 0.263146 | 0.1100854 | 36.06880225 | 21.37107148 | 21.5277224 | 20.30560796 | 21.04988212 | 21.29030809 | 109.7880728 | 21.47057159 | 21.5993073 | 60.31659357 | 21.3570482 | 21.72728832 | 96.72710648 | 132.4852497 | 82.6239758 | 80.86440928 | 53.69098055 |  | 35.1058574 | 63.23240101 | 37.26756375 | 69.26945417 | 37.649429 | 113.8492698 |  | 50.09871008 |  |  | 21.90552389 | 23.32386698 | 38.57035931 | [5 empty] | 21.29248564 | 39.69866151 | 20.93729653 | 21.15659396 | 29.08548475 | 20.55686136 | 20.92026548 | 26.38937499 | 53.85341014 | 135.7678976 | 21.65746649 | 49.87033873 | 93.62747885 | 21.91499134 | 43.64258846 | 112.4511116 | 33.97724231 | 70.31192321 | 22.53059477 | 75.97373799 | 22.53689406 | 73.44037045 | 21.42265586 | 43.31763939 | 91.35326153 | 26.29808956 | 48.65107859 | 103.4620002 | 21.30141223 | 43.10898786 | 106.5224152 | 22.50276996 | 75.7846507 | 26.44425553 | 65.8028701 | 22.61121848 | 70.64278993 | 0.6600915 | 19.87508 | 0.7819745 | 0.05398012 | -26.69029 | 3.08772354 |  |  | 1.72619 | 3.508382 | 3.406998 | 1.183584 | 1.257484 | 0.9750271 | 1.971133 | -0.0043024 | -0.19478206 | -0.34927527 | -2.01821932 | -0.59198102 | -0.08514527 | 0.33255049
42843.4243 | 273 | 21.99026297 | 22.16185778 | 22.28851311 | 22.24245783 | 21.98976803 | 21.49085624 | 20.37788116 | 21.70230788 | 21.76645865 | 21.76947052 | 21.69796333 | 21.38738934 | 21.05299696 | 21.58057323 | 21.35237393 | 21.44718306 | 21.39059749 | 20.91017023 | 21.04797961 | 21.02810308 | 20.55697859 | 20.80332219 | 21.55487629 | 75.67669694 | 21.43443571 | 21.59249161 | 104.1960513 | 98.16326466 | 117.9501921 | 51.9210652 | 21.66931646 | 21.86899418 | 57.99738572 | 18.77814252 | 21.92349067 | 38.00988952 | 119.6547199 |  | 58.24408948 | 90.57056957 | 92.99512605 | 61.33979219 |  | 19.32298899 | 19.42443756 | 19.30900859 | 18.97576157 | 20.24468202 | 25.23372486 | 83.2759844 | 18.02698031 | 19.06298227 | 18.44432306 | 19.55495728 | 19.55186534 | 44.23920654 | 48.61903412 | 44.94767867 | 21.04971315 |  |  | 1.489836 | 8.695211 | 8.824711 | 0.888038 | 0.949521 | 0.634514 | 2.731127 | -25.298108 | 0.4645046 | 0.0554374 | 0.1569274 | 0.00048791 | 0.00045998 | 1.75633402 | 21.50792324 | 21.60388559 | 21.67254155 | 21.64875905 | 21.47114279 | 20.94519482 | 20.33250043 | 21.70913972 | 21.80821263 | 21.84125353 | 21.78880031 | 21.53220842 | 20.99226057 | 21.75626681 | 49.80323705 | 40.05339942 | 32.83609112 | 26.16019074 | 24.79702066 | 30.71508828 | 24.19456522 | 21.72745573 | 21.52075541 | 21.28993288 | 21.31414861 | 21.09015571 | 20.96341762 | 21.03180271 | 21.00430102 | 21.37468225 | 35.74852417 | 99.44863407 | 76.09928137 | 42.0234333 | 0.3195702 | 0.1627708 | 36.30386636 | 21.3663402 | 21.53089552 | 20.30726272 | 21.0508275 | 21.29236873 | 110.3597468 | 21.46842068 | 21.60107588 | 60.09119004 | 21.35754904 | 21.7295957 | 97.09559143 | 133.3675291 | 82.99013696 | 81.36428026 | 53.24994062 |  | 35.22704737 | 63.52562482 | 37.38870494 | 69.45048776 | 37.81652962 | 114.6805672 |  | 50.34766023 |  |  | 21.91887296 | 23.34826064 | 38.62253264 | [5 empty] | 21.2868885 | 39.70791581 | 20.93783454 | 21.15632872 | 29.25901325 | 20.55515912 | 20.9123238 | 26.46502226 | 54.19689643 | 136.298943 | 21.67454758 | 50.18037324 | 94.0732686 | 21.92637527 | 43.79435683 | 112.9749628 | 34.12013834 | 70.69590718 | 22.55746414 | 76.26804257 | 22.57034225 | 73.75654908 | 21.42698476 | 43.48617598 | 91.72779712 | 26.34431524 | 48.92456756 | 103.9155893 | 21.29556374 | 43.35198618 | 106.9420371 | 22.5010865 | 76.16346828 | 26.48452539 | 66.00521753 | 22.63450878 | 71.07037778 | 0.7751015 | 19.87112 | 0.7863903 | 0.05416149 | -26.67565 | 3.08772193 |  |  | 1.68221 | 3.514999 | 3.541077 | 1.123313 | 1.173024 | 0.9589041 | 1.989416 | 0.01212066 | -0.19873983 | -0.34852359 | -1.63750582 | -0.51694574 | -0.11653544 | 0.34193072
42843.4243 | 274 | 21.97797265 | 22.16051887 | 22.27740756 | 22.23746328 | 21.97968877 | 21.48329003 | 20.362315 | 21.68552642 | 21.75191278 | 21.75760577 | 21.6895726 | 21.36673648 | 21.04608757 | 21.56544888 | 21.35132596 | 21.4420361 | 21.398536 | 20.90834404 | 21.05109088 | 21.03423167 | 20.56136942 | 20.80803159 | 21.56897384 | 77.02480408 | 21.43767089 | 21.59525785 | 104.7034872 | 98.59086403 | 118.4738163 | 52.16937609 | 21.66983247 | 21.86333189 | 58.58411515 | 18.78933223 | 21.91628591 | 38.21210818 | 119.9023735 |  | 58.53034875 | 91.0357788 | 93.39654727 | 61.98565473 |  | 19.32163487 | 19.43284761 | 19.30971758 | 18.9773507 | 20.28205435 | 25.32650953 | 85.57626977 | 18.04820308 | 19.05367514 | 18.43124395 | 19.56092942 | 19.56181524 | 44.27374791 | 48.64404902 | 44.96934755 | 21.05247607 |  |  | 1.780936 | 8.657755 | 8.640719 | 0.995806 | 1.009317 | 0.943358 | 2.587875 | -25.433472 | 0.3804374 | 0.2516004 | 0.200501 | 0.00048462 | 0.00046162 | 1.74863261 | 21.50525958 | 21.59907515 | 21.67928012 | 21.64868685 | 21.47166292 | 20.93841857 | 20.33057525 | 21.7082162 | 21.80506854 | 21.84003404 | 21.78635938 | 21.52980397 | 20.9922624 | 21.7520122 | 49.36011771 | 40.43095276 | 32.85125976 | 27.13867223 | 24.49613934 | 30.79567821 | 24.24231585 | 21.73278391 | 21.52252254 | 21.29892994 | 21.32135203 | 21.09168857 | 20.96280593 | 21.0346319 | 21.00741963 | 21.38625532 | 35.85813087 | 99.76024254 | 76.40100192 | 41.88652371 | 0.8240458 | 0.1903498 | 36.4725699 | 21.36775696 | 21.5247878 | 20.30002059 | 21.04914064 | 21.29399617 | 111.2480983 | 21.47258386 | 21.60149057 | 59.33221122 | 21.35590427 | 21.72470122 | 97.54799701 | 133.9284281 | 83.31497551 | 81.86595897 | 53.11436214 |  | 35.33710488 | 64.01395372 | 37.52474208 | 69.53242896 | 37.97172283 | 115.3244392 |  | 50.59257237 |  |  | 21.93100549 | 23.37817037 | 38.73953705 | [5 empty] | 21.28738493 | 39.72396243 | 20.93491428 | 21.16224805 | 29.33077672 | 20.55306114 | 20.91634494 | 26.53358651 | 54.51399247 | 136.6911431 | 21.6848678 | 50.49287402 | 94.45819357 | 21.94243498 | 43.90859759 | 113.7922461 | 34.26701839 | 71.06414693 | 22.57781107 | 76.59235746 | 22.5978662 | 74.12899235 | 21.42878665 | 43.69317294 | 92.19135627 | 26.39291962 | 49.19435894 | 104.2714401 | 21.31494787 | 43.59228749 | 107.3294323 | 22.51929192 | 76.56052027 | 26.51747967 | 66.22060129 | 22.66068298 | 71.40035686 | 0.6649145 | 19.86783 | 0.7903196 | 0.05556898 | -26.59048 | 3.08768167 |  |  | 1.840457 | 3.507471 | 3.504018 | 1.189539 | 1.209584 | 1.169393 | 1.93684 | 0.01967627 | -0.20760116 | -0.34542961 | -1.57880288 | -0.51304074 | -0.12747583 | 0.34951148
42843.4243 | 275 | 21.98675205 | 22.15924463 | 22.28844136 | 22.24623605 | 21.98950198 | 21.4908955 | 20.38312688 | 21.69612873 | 21.76963699 | 21.76167475 | 21.6974705 | 21.38323327 | 21.05201313 | 21.58324771 | 21.35561423 | 21.44655427 | 21.40548174 | 20.91110839 | 21.05624829 | 21.03078646 | 20.56485246 | 20.81387536 | 21.57693538 | 76.35027011 | 21.44354619 | 21.59845205 | 105.1212308 | 98.9621769 | 118.8363319 | 52.59700395 | 21.67880207 | 21.86905247 | 59.97924756 | 18.77614391 | 21.91890223 | 38.43577911 | 120.8146731 |  | 58.83674426 | 91.41200641 | 93.81468926 | 61.58891266 |  | 19.33295981 | 19.43694562 | 19.31509908 | 18.99983405 | 20.31810816 | 25.44383728 | 85.82729765 | 18.03659609 | 19.07194782 | 18.37930003 | 19.56395628 | 19.57239465 | 44.29980756 | 48.65165702 | 44.9899291 | 21.05159836 |  |  | 1.70734 | 8.643299 | 8.732055 | 0.782898 | 0.569709 | 0.832962 | 2.589847 | -25.130544 | 0.2669856 | 0.1874016 | 0.0906122 | 0.00049448 | 0.0004337 | 1.76612672 | 21.50011056 | 21.60468939 | 21.68112772 | 21.64614809 | 21.47410319 | 20.94184148 | 20.33068327 | 21.70837961 | 21.80840561 | 21.83796759 | 21.78596761 | 21.53162404 | 20.99554627 | 21.75765346 | 53.61323173 | 40.4701228 | 33.5112193 | 27.00321463 | 24.6771786 | 30.88708871 | 24.28881246 | 21.73502485 | 21.52638697 | 21.30194352 | 21.3242695 | 21.09814218 | 20.96823015 | 21.04200707 | 21.01011566 | 21.39194945 | 35.98540057 | 100.3263621 | 76.7431458 | 41.8975694 | 0.6685352 | 0.1013362 | 36.5879617 | 21.36227942 | 21.52384134 | 20.30245013 | 21.04227739 | 21.28822669 | 111.1617874 | 21.47121392 | 21.59973904 | 58.93906447 | 21.35281714 | 21.72453915 | 97.94760348 | 134.588917 | 83.73040054 | 82.42491178 | 53.7922054 |  | 35.4782358 | 64.973802 | 37.70309958 | 69.626515 | 38.15451287 | 115.2986288 |  | 50.89038484 |  |  | 21.94738022 | 23.40517837 | 38.98277889 | [5 empty] | 21.28327191 | 39.58628488 | 20.93458029 | 21.15494061 | 29.39488649 | 20.54954413 | 20.9189544 | 26.60633365 | 54.8232189 | 137.2388049 | 21.70456435 | 50.78885781 | 94.89019937 | 21.96398089 | 44.05659351 | 114.5310563 | 34.39926905 | 71.41324332 | 22.60503929 | 77.00869605 | 22.63139068 | 74.53154882 | 21.43420326 | 43.9055976 | 92.6080288 | 26.44739795 | 49.50873678 | 104.3025952 | 21.32995602 | 43.80164446 | 107.7582125 | 22.54538947 | 77.03564921 | 26.55404201 | 66.40167126 | 22.70210963 | 71.78942172 | 0.509651 | 19.86402 | 0.7948032 | 0.05581568 | -26.62864 | 3.0877332 |  |  | 1.802862 | 3.504566 | 3.522514 | 1.054744 | 0.9089373 | 1.099056 | 1.937958 | 0.00570791 | -0.22809522 | -0.34171601 | -2.04063198 | -0.58092586 | -0.10870922 | 0.35359214
42843.4243 | 276 | 21.99197997 | 22.16309584 | 22.28922616 | 22.25032278 | 21.99302997 | 21.49535981 | 20.3870095 | 21.69690238 | 21.77290196 | 21.7635032 | 21.70579042 | 21.38728147 | 21.059104 | 21.58641604 | 21.3555279 | 21.44695965 | 21.40138526 | 20.91590546 | 21.06069176 | 21.03028924 | 20.56016368 | 20.81442682 | 21.58993492 | 75.62750645 | 21.43929481 | 21.59727256 | 105.3229938 | 99.35104641 | 118.0045657 | 53.19272879 | 21.68698711 | 21.86679738 | 60.05094806 | 18.7647826 | 21.92739781 | 38.67548415 | 121.399973 |  | 59.12309741 | 91.80870613 | 94.11129267 | 62.5715637 |  | 19.32057912 | 19.44127314 | 19.31562538 | 19.02728829 | 20.336298 | 25.47498005 | 85.99526656 | 18.00735658 | 19.06857789 | 18.33590887 | 19.56422637 | 19.57959127 | 44.30919799 | 48.66428313 | 45.01057125 | 21.05060584 |  |  | 1.506264 | 8.597299 | 8.563835 | 0.74347 | 1.197909 | 1.391514 | 2.464339 | -25.448588 | 0.4318118 | 0.28349 | 0.1187354 | 0.00048298 | 0.00045013 | 1.76559938 | 21.51336076 | 21.60104005 | 21.67868161 | 21.65580609 | 21.47711733 | 20.95085725 | 20.33232922 | 21.7044715 | 21.81249218 | 21.84392303 | 21.79355182 | 21.53484163 | 20.99719129 | 21.75583673 | 55.91694534 | 39.97093137 | 33.00561633 | 27.51772591 | 24.76723817 | 30.99235604 | 24.34249649 | 21.73137171 | 21.52721721 | 21.30038335 | 21.3130917 | 21.09643592 | 20.96537669 | 21.0309747 | 21.01237449 | 21.39684318 | 36.10265595 | 100.8567567 | 77.08032687 | 42.00574325 | 0.7975048 | 0.122068 | 36.59077223 | 21.37037517 | 21.52005719 | 20.30929325 | 21.03707505 | 21.28932478 | 109.8198024 | 21.46858884 | 21.59567751 | 59.61067504 | 21.35322326 | 21.72067933 | 98.3662369 | 135.1129896 | 84.16388656 | 82.80085239 | 53.80036932 |  | 35.60697999 | 65.4907099 | 37.84919466 | 69.87220705 | 38.30904507 | 114.9974261 |  | 51.12876765 |  |  | 21.95949194 | 23.43719449 | 39.19541245 | [5 empty] | 21.27672405 | 39.62902021 | 20.93926599 | 21.15552877 | 29.41478592 | 20.54921675 | 20.91598921 | 26.68769419 | 55.15809775 | 137.8281191 | 21.72350737 | 51.13845988 | 95.3873413 | 21.99065353 | 44.2974452 | 115.245454 | 34.51229045 | 71.76804772 | 22.63203676 | 77.48841112 | 22.65593383 | 74.88621944 | 21.442963 | 44.11921179 | 93.05314226 | 26.50455111 | 49.84097686 | 104.4100856 | 21.34543095 | 43.94417508 | 108.3762682 | 22.57103876 | 77.50554903 | 26.6001772 | 66.6088753 | 22.73538272 | 72.11558294 | 0.4196835 | 19.85967 | 0.7979442 | 0.05546015 | -26.67625 | 3.0876865 |  |  | 1.691577 | 3.495254 | 3.488444 | 1.027849 | 1.318081 | 1.420607 | 1.890516 | 0.00991627 | -0.23739959 | -0.34319009 | -2.28423245 | -0.51846238 | -0.12770014 | 0.35463049
42843.4243 | 277 | 21.99559047 | 22.15996963 | 22.28879863 | 22.25680429 | 21.98448901 | 21.49540169 | 20.38219008 | 21.69898235 | 21.76630709 | 21.77016562 | 21.70858521 | 21.38513659 | 21.05417626 | 21.58497256 | 21.35914597 | 21.45149026 | 21.40083801 | 20.91478502 | 21.06808135 | 21.03491177 | 20.56032115 | 20.81070172 | 21.60588605 | 76.74257086 | 21.44043443 | 21.59989387 | 105.4072607 | 99.65475693 | 117.5095886 | 53.4117535 | 21.6805092 | 21.86938072 | 60.24452412 | 18.75990504 | 21.92704129 | 38.90729861 | 121.6978863 |  | 59.41587088 | 92.24480586 | 94.44420406 | 64.63242991 |  | 19.33037047 | 19.44771657 | 19.32795969 | 19.05928946 | 20.37168154 | 25.45143103 | 86.59664308 | 18.02467088 | 19.07576756 | 18.31543872 | 19.57303541 | 19.58915823 | 44.31764847 | 48.67245287 | 45.03153437 | 21.04811528 |  |  | 1.6114 | 8.735295 | 8.655831 | 1.004346 | 0.966605 | 0.99133 | 2.707471 | -25.649664 | 0.4432932 | 0.2841194 | 0.0248178 | 0.00047148 | 0.00045505 | 1.75215476 | 21.49613032 | 21.59158471 | 21.66825525 | 21.64654555 | 21.46532858 | 20.93031268 | 20.32506851 | 21.69223166 | 21.80070688 | 21.83032456 | 21.7813777 | 21.52791234 | 20.99019397 | 21.74579971 | 57.62725268 | 43.49853508 | 33.6113717 | 27.59938425 | 24.56990371 | 31.10338313 | 24.39361491 | 21.72936716 | 21.52439672 | 21.29905032 | 21.31504367 | 21.08594837 | 20.96403056 | 21.03059504 | 21.0140654 | 21.408965 | 36.22461736 | 101.1048714 | 77.38772853 | 42.27573525 | 0.15305 | 0.4448374 | 36.64509194 | 21.36242274 | 21.52296196 | 20.31192542 | 21.04116155 | 21.28318615 | 110.3064084 | 21.47772725 | 21.5999957 | 60.6764576 | 21.35823427 | 21.72728262 | 98.84491433 | 135.1768434 | 84.4842492 | 83.06133117 | 53.73466139 |  | 35.71640504 | 65.41898132 | 37.96545121 | 70.27115425 | 38.4707632 | 115.2592723 |  | 51.36504611 |  |  | 21.9674284 | 23.46335171 | 39.45081364 | [5 empty] | 21.28128414 | 39.998022 | 20.93740006 | 21.15713492 | 29.47706668 | 20.55566235 | 20.90371975 | 26.76306056 | 55.49343253 | 138.3976566 | 21.73401205 | 51.51640068 | 96.07512259 | 22.01681556 | 44.54812783 | 115.8952403 | 34.61440826 | 72.12334447 | 22.6577747 | 77.95320032 | 22.69012045 | 75.19504114 | 21.45551003 | 44.36374808 | 93.47820956 | 26.54941303 | 50.17644178 | 104.7724995 | 21.3662021 | 44.10767693 | 108.8657805 | 22.58016842 | 77.85024463 | 26.63818468 | 66.80936738 | 22.76431363 | 72.42291562 | 0.509651 | 19.85604 | 0.8008942 | 0.05329815 | -26.65608 | 3.08768972 |  |  | 1.748509 | 3.523232 | 3.50717 | 1.194659 | 1.183961 | 1.199008 | 1.981503 | 0.01551195 | -0.23138422 | -0.34867076 | -2.46122143 | -0.57978338 | -0.17691125 | 0.35133711
42843.4243 | 278 | 21.99267709 | 22.16124223 | 22.28685944 | 22.24512809 | 21.98341429 | 21.48643637 | 20.37269974 | 21.69185087 | 21.76188257 | 21.76187098 | 21.7032004 | 21.38703483 | 21.05185537 | 21.57664652 | 21.35563898 | 21.44784587 | 21.39317749 | 20.90524961 | 21.05509714 | 21.02444912 | 20.5523332 | 20.80804042 | 21.60776122 | 77.71981208 | 21.43498976 | 21.58553324 | 105.5757772 | 99.84619061 | 118.2594793 | 53.48726874 | 21.68245118 | 21.86938172 | 60.33174388 | 18.79688199 | 21.92734761 | 39.14220338 | 121.8308323 |  | 59.71181993 | 92.65704591 | 94.86229349 | 65.4664278 |  | 19.33732925 | 19.46730094 | 19.32713789 | 19.08953146 | 20.42748646 | 25.45209135 | 86.77416123 | 18.08889862 | 19.07790756 | 18.30324604 | 19.57827083 | 19.60023863 | 44.31759877 | 48.67824733 | 45.04555686 | 21.05205275 |  |  | 1.694856 | 8.776691 | 8.589463 | 1.037202 | 1.264277 | 1.576162 | 2.589191 | -25.626008 | 0.3555286 | 0.4582534 | 0.2364362 | 0.00048791 | 0.00047805 | 1.74711959 | 21.49760157 | 21.59825678 | 21.66422946 | 21.64731327 | 21.473908 | 20.93858126 | 20.3233542 | 21.70395559 | 21.8028254 | 21.83248004 | 21.79167579 | 21.52085041 | 20.99622137 | 21.74536444 | 52.90031673 | 42.97270642 | 33.51822412 | 26.8911589 | 24.53887599 | 31.16984034 | 24.46835961 | 21.73357392 | 21.52498437 | 21.30571171 | 21.32271624 | 21.09452862 | 20.96768106 | 21.0367985 | 21.0224992 | 21.4185286 | 36.33452232 | 101.2114517 | 77.6562941 | 42.45076096 | 0.0325342 | -0.0346568 | 36.74596484 | 21.36579873 | 21.52193209 | 20.32286202 | 21.04491808 | 21.29109823 | 111.1467556 | 21.47773857 | 21.60398408 | 61.76882029 | 21.35223822 | 21.72910066 | 99.33444206 | 135.5702276 | 84.84875243 | 83.37954581 | 54.17142395 |  | 35.83783641 | 65.78688491 | 38.08301795 | 70.74527101 | 38.63776565 | 115.862029 |  | 51.63231631 |  |  | 21.97911078 | 23.48214757 | 40.00217384 | [5 empty] | 21.28158293 | 40.0915835 | 20.9380531 | 21.15687477 | 29.54826687 | 20.55044997 | 20.90513792 | 26.82763361 | 55.84099804 | 138.9629316 | 21.74403309 | 51.92158421 | 96.69164698 | 22.03941644 | 44.7236699 | 116.3236097 | 34.75034116 | 72.49776338 | 22.68442622 | 78.37202343 | 22.71584444 | 75.43412107 | 21.45946875 | 44.59682698 | 93.75453267 | 26.59860364 | 50.50166319 | 105.0306884 | 21.38907953 | 44.39814403 | 109.2454958 | 22.58956119 | 78.12805003 | 26.67770588 | 67.04043945 | 22.80011234 | 72.9790905 | 0.751914 | 19.85149 | 0.8052793 | 0.05274675 | -26.66043 | 3.08772676 |  |  | 1.794936 | 3.531688 | 3.493816 | 1.214084 | 1.354049 | 1.511868 | 1.93774 | 0.00756472 | -0.23753461 | -0.35605463 | -1.92819754 | -0.56068196 | -0.19193193 | 0.35026669
42843.4243 | 279 | 21.99377988 | 22.15969941 | 22.28202189 | 22.24531498 | 21.97863096 | 21.48524436 | 20.37827865 | 21.6838229 | 21.75786169 | 21.75717928 | 21.69238253 | 21.37623484 | 21.0467603 | 21.5690481 | 21.34941367 | 21.44601865 | 21.39282536 | 20.90996598 | 21.04681942 | 21.02134812 | 20.55500742 | 20.80812104 | 21.6079806 | 77.68713718 | 21.4248601 | 21.58344714 | 105.8637892 | 100.1223042 | 118.3025433 | 53.3923103 | 21.67711686 | 21.86675689 | 60.26424591 | 18.81506389 | 21.92273145 | 39.31508006 | 121.640539 |  | 60.00353155 | 93.02119817 | 95.30980662 | 66.47044695 |  | 19.33447736 | 19.46753782 | 19.32096304 | 19.07494376 | 20.48275395 | 25.5906013 | 88.04144487 | 18.1161077 | 19.07803902 | 18.29558469 | 19.58218221 | 19.60784123 | 44.32626434 | 48.67578948 | 45.069098 | 21.05124253 |  |  | 1.6436 | 8.830575 | 9.111867 | 0.822982 | 1.288593 | 1.237746 | 2.512307 | -25.658864 | 0.31836 | 0.316009 | 0.1763706 | 0.0004912 | 0.00045505 | 1.75018998 | 21.50398533 | 21.60990569 | 21.67718248 | 21.65617625 | 21.47094395 | 20.94997756 | 20.33942576 | 21.70008529 | 21.80793058 | 21.84045335 | 21.79104429 | 21.53517478 | 20.99965421 | 21.75505019 | 48.74817129 | 40.21275455 | 32.21257516 | 26.38008634 | 23.9128316 | 31.22422206 | 24.5116126 | 21.74000303 | 21.53371102 | 21.30192613 | 21.32429029 | 21.09889787 | 20.97264339 | 21.04118878 | 21.02471715 | 21.4291165 | 36.45305695 | 101.323067 | 77.90617621 | 42.87108309 | 0.352599 | 0.0043342 | 36.72344852 | 21.36765649 | 21.51503897 | 20.31676318 | 21.04581575 | 21.2913894 | 112.7578462 | 21.47084518 | 21.59404443 | 61.40518183 | 21.35416543 | 21.73303057 | 99.88936831 | 136.55567 | 85.19944239 | 83.7328507 | 54.93072671 |  | 35.9748911 | 66.00361905 | 38.23345075 | 71.18282898 | 38.81918749 | 116.0148819 |  | 51.89636836 |  |  | 21.99161435 | 23.48975747 | 40.33586812 | [5 empty] | 21.27722571 | 40.11043303 | 20.93370384 | 21.15403655 | 29.55692514 | 20.55333581 | 20.90779486 | 26.90669231 | 56.23555076 | 139.3093767 | 21.74908093 | 52.15255827 | 97.20703508 | 22.05864087 | 44.89406718 | 116.7213422 | 34.86127071 | 72.75193197 | 22.70971847 | 78.75357588 | 22.72981767 | 75.66583128 | 21.46622816 | 44.80925249 | 93.90997356 | 26.64525519 | 50.81798557 | 105.1620135 | 21.40370583 | 44.68818311 | 109.4848074 | 22.61097949 | 78.49548279 | 26.7069098 | 67.34845854 | 22.8269578 | 73.48298764 | 0.914041 | 19.8481 | 0.8115551 | 0.05316757 | -26.65865 | 3.087701 |  |  | 1.767684 | 3.542515 | 3.598495 | 1.081465 | 1.367326 | 1.340077 | 1.909196 | -0.00880235 | -0.23834698 | -0.36192131 | -1.46045793 | -0.4105453 | -0.21382406 | 0.34268106
42843.4243 | 280 | 21.9951163 | 22.16152124 | 22.27722367 | 22.24344627 | 21.97823509 | 21.48144699 | 20.37590434 | 21.68974255 | 21.75766006 | 21.76283948 | 21.70113605 | 21.3744619 | 21.04929683 | 21.57404521 | 21.34987711 | 21.4414597 | 21.39313259 | 20.91133592 | 21.04876207 | 21.02827678 | 20.55631525 | 20.81288745 | 21.62651744 | 78.00221118 | 21.43026609 | 21.58635368 | 106.1312341 | 100.4923039 | 118.613976 | 53.19968738 | 21.6755311 | 21.87062788 | 60.6674808 | 18.81534112 | 21.92763844 | 39.4608511 | 122.5329409 |  | 60.33730563 | 93.42090124 | 95.71885283 | 66.4554803 |  | 19.33970945 | 19.47162666 | 19.33071542 | 19.0866816 | 20.56185302 | 26.00159576 | 88.54362925 | 18.09033332 | 19.08500299 | 18.30149632 | 19.58774812 | 19.6248001 | 44.35231022 | 48.67266012 | 45.08780456 | 21.05400096 |  |  | 1.682368 | 8.638699 | 8.461323 | 1.001718 | 1.342473 | 1.367198 | 2.473539 | -25.384848 | 0.4502988 | 0.3386674 | 0.1409562 | 0.00044848 | 0.00048134 | 1.74206636 | 21.4986365 | 21.60544577 | 21.67490671 | 21.64938452 | 21.47588699 | 20.94025562 | 20.33466451 | 21.70476826 | 21.80339742 | 21.84187889 | 21.78928692 | 21.53452761 | 20.9900438 | 21.74696359 | 49.46956313 | 38.14325541 | 31.26983094 | 25.66357139 | 23.10163646 | 31.28513022 | 24.53251239 | 21.74354438 | 21.54455857 | 21.31099736 | 21.32608107 | 21.10097832 | 20.97317081 | 21.04409686 | 21.03828806 | 21.43544938 | 36.5733253 | 101.4787221 | 78.11635219 | 43.16948914 | 0.6005116 | 0.0750886 | 36.87498605 | 21.37323696 | 21.51743962 | 20.31450159 | 21.03093798 | 21.28503119 | 112.4095929 | 21.46754459 | 21.59444828 | 62.18284385 | 21.34558834 | 21.72661235 | 100.4443258 | 136.5589228 | 85.51998551 | 84.22392832 | 54.87859832 |  | 36.08909736 | 66.29648012 | 38.3645095 | 72.08333324 | 38.98532525 | 115.5169837 |  | 52.09267633 |  |  | 22.00575311 | 23.5199595 | 40.58814045 | [5 empty] | 21.28348294 | 40.35706215 | 20.94079283 | 21.16375574 | 29.48759952 | 20.55435194 | 20.91136988 | 26.99861006 | 56.64672937 | 139.5494876 | 21.76683164 | 52.26553807 | 97.58755405 | 22.08301591 | 45.14055525 | 117.2526723 | 34.98466851 | 73.04490122 | 22.74334648 | 79.09527449 | 22.76044969 | 75.97833328 | 21.45494285 | 44.96577991 | 94.08815045 | 26.69870394 | 51.12037549 | 105.3219028 | 21.42476935 | 44.89640901 | 109.8543975 | 22.63234662 | 78.94609104 | 26.76668323 | 67.74518925 | 22.84779735 | 73.82605929 | 0.7450505 | 19.84465 | 0.8166237 | 0.05559078 | -26.70645 | 3.08768489 |  |  | 1.789121 | 3.503841 | 3.467683 | 1.193144 | 1.396579 | 1.409381 | 1.895711 | -0.00341639 | -0.2419435 | -0.38117541 | -1.53345536 | -0.30334872 | -0.20834982 | 0.33854275
42843.4243 | 281 | 21.9907548 | 22.16295309 | 22.28408213 | 22.24158069 | 21.98265302 | 21.49135985 | 20.37936725 | 21.69315991 | 21.76118131 | 21.76032308 | 21.70434055 | 21.37838696 | 21.04910747 | 21.58397578 | 21.35778403 | 21.44741191 | 21.39214997 | 20.90326672 | 21.04764375 | 21.03311889 | 20.55327096 | 20.80809355 | 21.63098458 | 77.56398065 | 21.4297891 | 21.58952302 | 106.3559669 | 100.8735909 | 120.3979168 | 52.68429547 | 21.68873296 | 21.86962083 | 61.32354244 | 18.81892083 | 21.93201363 | 39.59455985 | 123.4820672 |  | 60.64132484 | 93.75009849 | 96.07734064 | 66.29269638 |  | 19.33850482 | 19.48502879 | 19.34112186 | 19.09824477 | 20.62544643 | 26.24006931 | 88.69837805 | 18.05326306 | 19.090727 | 18.31156928 | 19.59850925 | 19.61991704 | 44.38110517 | 48.65521032 | 45.09380911 | 21.04181512 |  |  | 1.947188 | 8.818091 | 8.485639 | 1.043118 | 1.139425 | 1.09581 | 2.386139 | -25.510356 | 0.4022326 | 0.3090856 | 0.315945 | 0.00048298 | 0.0004912 | 1.72715308 | 21.5072488 | 21.60002772 | 21.66899853 | 21.64603032 | 21.47033875 | 20.94251994 | 20.33863468 | 21.70022051 | 21.80776042 | 21.84036648 | 21.78876449 | 21.5316173 | 20.99326174 | 21.74549732 | 51.5644712 | 39.34556758 | 32.71988016 | 25.80495641 | 22.94560879 | 31.36616585 | 24.57495907 | 21.73068705 | 21.52471267 | 21.30212603 | 21.31055082 | 21.08772727 | 20.95956643 | 21.03295389 | 21.03003038 | 21.44134881 | 36.6948259 | 101.669876 | 78.36163244 | 43.16080504 | 0.381106 | 0.0832672 | 37.03204699 | 21.36454233 | 21.52494243 | 20.32696635 | 21.04706857 | 21.28690502 | 111.3694202 | 21.46953381 | 21.60052078 | 61.39991075 | 21.35304598 | 21.72816853 | 100.8345374 | 136.8888145 | 85.80330349 | 84.68892895 | 55.0534144 |  | 36.20918512 | 66.5510119 | 38.49903876 | 73.64491695 | 39.17593525 | 114.8159752 |  | 52.26112666 |  |  | 22.00118964 | 23.5263962 | 40.65667168 | [5 empty] | 21.28787151 | 40.64754333 | 20.93400974 | 21.14687349 | 29.45636655 | 20.55312542 | 20.91128154 | 27.0651364 | 56.97682162 | 139.5914214 | 21.7792398 | 52.56206485 | 97.67799619 | 22.08478845 | 45.43383515 | 117.8632945 | 35.13188321 | 73.37478282 | 22.75944888 | 79.41655718 | 22.78519104 | 76.35184847 | 21.47765543 | 45.18770806 | 94.47790629 | 26.76291114 | 51.46064597 | 105.4322911 | 21.43842824 | 45.08462569 | 110.488003 | 22.66476218 | 79.36931569 | 26.86162797 | 68.07248526 | 22.88078327 | 74.24493341 | 0.808677 | 19.84049 | 0.8222344 | 0.0554892 | -26.61144 | 3.08770905 |  |  | 1.929167 | 3.540115 | 3.472741 | 1.217578 | 1.287148 | 1.262273 | 1.86266 | -0.00413073 | -0.24435396 | -0.41794214 | -1.75670019 | -0.459495 | -0.19918688 | 0.34297821
42843.4243 | 282 | 21.99132931 | 22.16797898 | 22.29528796 | 22.24589173 | 21.98948139 | 21.48939867 | 20.37601227 | 21.69512493 | 21.76451335 | 21.76071959 | 21.69776451 | 21.38290258 | 21.05798062 | 21.58566103 | 21.34939164 | 21.44326158 | 21.39881396 | 20.91825121 | 21.05109462 | 21.03230492 | 20.5605731 | 20.80678397 | 21.6508145 | 77.56149335 | 21.43240466 | 21.59121624 | 106.9198976 | 101.2822994 | 122.2126603 | 52.69976277 | 21.67991572 | 21.86344417 | 61.48791555 | 18.78521012 | 21.92511105 | 39.79362 | 124.1463171 |  | 61.01346493 | 93.96231538 | 96.48569573 | 67.89008492 |  | 19.331333 | 19.48700724 | 19.34692764 | 19.10057279 | 20.66920136 | 26.29141995 | 87.17097087 | 17.99722295 | 19.09911909 | 18.31003021 | 19.60586074 | 19.62967648 | 44.41842226 | 48.64790956 | 45.1100849 | 21.05179195 |  |  | 1.847964 | 8.615699 | 8.768855 | 0.961634 | 1.040861 | 1.198978 | 2.516907 | -25.719976 | 0.419552 | 0.405174 | 0.1855714 | 0.00046327 | 0.00046162 | 1.71462513 | 21.50952999 | 21.60451124 | 21.67477732 | 21.651291 | 21.47754388 | 20.94700605 | 20.34234488 | 21.71027423 | 21.80874564 | 21.84536722 | 21.79441313 | 21.53130705 | 20.99800691 | 21.75477342 | 50.76983781 | 39.18913535 | 32.02712783 | 26.3239043 | 23.90698872 | 31.44789811 | 24.61462726 | 21.73700011 | 21.52657522 | 21.30147689 | 21.31161302 | 21.09053258 | 20.96509666 | 21.03688776 | 21.03407305 | 21.45254693 | 36.81728564 | 102.0377763 | 78.762084 | 43.04788418 | 0.7495344 | 0.0737572 | 37.08912426 | 21.36762619 | 21.52464779 | 20.32339872 | 21.03377436 | 21.28961649 | 112.1669267 | 21.47136096 | 21.58882933 | 61.51635843 | 21.35420455 | 21.72793872 | 101.2180572 | 136.9615216 | 86.01160375 | 84.99742739 | 55.18419666 |  | 36.36064216 | 67.19415463 | 38.64164178 | 75.36500971 | 39.44372867 | 114.1762458 |  | 52.46073944 |  |  | 22.01648299 | 23.55286451 | 40.65613069 | [5 empty] | 21.28477642 | 41.31858506 | 20.93467316 | 21.1599795 | 29.33365329 | 20.56125942 | 20.9146176 | 27.15028233 | 57.17656189 | 140.068106 | 21.78307645 | 53.08024821 | 97.74079309 | 22.10791909 | 45.61281001 | 118.3236463 | 35.28950179 | 73.67638313 | 22.78106112 | 79.77588511 | 22.82179269 | 76.69807283 | 21.47647118 | 45.52257793 | 94.74301421 | 26.83213379 | 51.71048501 | 105.4575892 | 21.43922348 | 45.26022879 | 110.9799064 | 22.67834794 | 79.68023762 | 26.90526915 | 68.30098407 | 22.88923725 | 74.53347806 | 0.686989 | 19.83606 | 0.8270259 | 0.0559898 | -26.71189 | 3.08775413 |  |  | 1.883699 | 3.499265 | 3.53023 | 1.169059 | 1.230323 | 1.32047 | 1.913183 | -0.00253868 | -0.2572782 | -0.456431 | -1.65880258 | -0.37787747 | -0.23664701 | 0.35034322
42843.4243 | 283 | 21.99621125 | 22.16509035 | 22.28856837 | 22.2480464 | 21.99094964 | 21.48230874 | 20.37941645 | 21.69290599 | 21.76577601 | 21.76803143 | 21.70661285 | 21.38483442 | 21.05191345 | 21.5761308 | 21.36139363 | 21.45050175 | 21.40990951 | 20.9243453 | 21.06171091 | 21.03082579 | 20.56167303 | 20.81488591 | 21.66153286 | 77.2211076 | 21.43738537 | 21.59599728 | 107.4128461 | 101.6510018 | 123.7515746 | 52.50960625 | 21.68548777 | 21.87442093 | 61.29034665 | 18.8118715 | 21.93392232 | 39.99717574 | 124.7302951 |  | 61.32680004 | 94.24053982 | 96.8617288 | 68.39945776 |  | 19.33749009 | 19.49421696 | 19.35313217 | 19.09252212 | 20.71162718 | 26.33717125 | 83.43245024 | 17.99501661 | 19.09216041 | 18.32196909 | 19.61300022 | 19.64691092 | 44.44970914 | 48.63605926 | 45.13893002 | 21.04926493 |  |  | 1.697484 | 8.733979 | 8.691315 | 0.843354 | 0.302917 | 0.58523 | 2.357227 | -25.806716 | 0.4868836 | 0.3353106 | 0.195293 | 0.00047148 | 0.0004337 | 1.72387406 | 21.50426322 | 21.60304846 | 21.67623883 | 21.64884735 | 21.47504433 | 20.94163488 | 20.33701725 | 21.69627296 | 21.80309165 | 21.84654168 | 21.79605029 | 21.527188 | 20.99519151 | 21.75233925 | 54.01133854 | 37.33359724 | 30.60145269 | 25.32455013 | 23.87269266 | 31.54314187 | 24.63593118 | 21.74074097 | 21.53023 | 21.30576301 | 21.31788119 | 21.0889091 | 20.96230748 | 21.03921429 | 21.0326231 | 21.46020729 | 36.93924937 | 102.2349984 | 79.15923449 | 42.95763398 | 0.8669046 | 0.090685 | 37.20379055 | 21.37125158 | 21.52682891 | 20.33041122 | 21.03836141 | 21.29366563 | 112.7694572 | 21.47721194 | 21.59628767 | 61.41303949 | 21.3592624 | 21.73250449 | 101.5769654 | 137.1773636 | 86.32885893 | 85.24630412 | 55.13427911 |  | 36.47066748 | 67.73646233 | 38.7585728 | 75.56750981 | 39.6286419 | 114.0411077 |  | 52.61869669 |  |  | 22.03308608 | 23.5670695 | 41.08631652 | [5 empty] | 21.29056773 | 41.52163174 | 20.9355065 | 21.16280082 | 29.28877974 | 20.55647752 | 20.9225683 | 27.22668649 | 57.46895206 | 140.1890935 | 21.78527772 | 53.53976103 | 98.0658 | 22.14126489 | 45.75547802 | 118.8535636 | 35.40185016 | 74.05764033 | 22.81436044 | 80.16835216 | 22.84636084 | 76.9915855 | 21.49077357 | 45.82965997 | 95.23964059 | 26.88141833 | 51.94615407 | 105.7692096 | 21.44163518 | 45.48854809 | 111.2616573 | 22.66977786 | 80.01291731 | 26.97312994 | 68.63979352 | 22.92125111 | 74.63478269 | 0.696264 | 19.83072 | 0.8331108 | 0.05647587 | -26.64219 | 3.08773642 |  |  | 1.808886 | 3.523246 | 3.514631 | 1.094818 | 0.6637705 | 0.9226126 | 1.851641 | 0.00264445 | -0.26828993 | -0.45563738 | -2.00777593 | -0.21697444 | -0.24372565 | 0.35706234
42843.4243 | 284 | 21.99365081 | 22.1663412 | 22.28915549 | 22.24192097 | 21.98723971 | 21.47893031 | 20.37865198 | 21.68803146 | 21.76169061 | 21.76796417 | 21.69983908 | 21.38507953 | 21.05026057 | 21.58048027 | 21.34409345 | 21.43383114 | 21.3930821 | 20.90111107 | 21.05095104 | 21.02732934 | 20.54969978 | 20.80478013 | 21.66023838 | 76.00880927 | 21.42911071 | 21.58067528 | 107.8375538 | 101.8275412 | 123.7588003 | 52.42989749 | 21.67897365 | 21.8740768 | 61.16458556 | 18.82829523 | 21.92684066 | 40.13694991 | 125.0260352 |  | 61.61911098 | 94.69082851 | 97.30034054 | 67.8202461 |  | 19.3443961 | 19.50221949 | 19.37081091 | 19.10321211 | 20.72567616 | 26.37835808 | 80.31072228 | 18.03358421 | 19.09452933 | 18.2947493 | 19.6157621 | 19.65119 | 44.477217 | 48.61083996 | 45.1671805 | 21.05145565 |  |  | 1.679084 | 8.766179 | 8.377215 | 1.25865 | 0.754357 | 0.921018 | 2.572763 | -26.377092 | 0.5279442 | 0.301323 | 0.2062298 | 0.00045013 | 0.00045834 | 1.71765773 | 21.51168371 | 21.60802519 | 21.67858718 | 21.6508256 | 21.47776331 | 20.95031829 | 20.3312897 | 21.70176755 | 21.80577283 | 21.83982231 | 21.78777615 | 21.52986983 | 20.99624496 | 21.75798155 | 56.82900504 | 39.36825407 | 31.11001088 | 24.64143489 | 22.95411452 | 31.65431252 | 24.66568872 | 21.72997072 | 21.52942196 | 21.30415525 | 21.31526331 | 21.09202867 | 20.95801861 | 21.03943711 | 21.03321513 | 21.46187042 | 37.05403749 | 102.5816968 | 79.50467045 | 43.30095732 | 0.5753468 | 0.11446 | 37.3202004 | 21.35984869 | 21.51811152 | 20.32604152 | 21.03344345 | 21.28275027 | 111.8150444 | 21.46286685 | 21.59694325 | 61.54849279 | 21.35166608 | 21.73061533 | 101.8046466 | 137.5634924 | 86.70730256 | 85.55517216 | 55.27956739 |  | 36.58341389 | 68.64625903 | 38.8798157 | 75.36823143 | 39.81734582 | 114.5474232 |  | 52.80834442 |  |  | 22.042557 | 23.57861987 | 41.62528584 | [5 empty] | 21.28117121 | 41.75807823 | 20.93237479 | 21.15479541 | 29.13872731 | 20.54793998 | 20.91348478 | 27.29425591 | 57.83911451 | 140.3295187 | 21.78688444 | 53.66239127 | 98.47961491 | 22.15466129 | 46.04237315 | 119.3800907 | 35.51267024 | 74.39860866 | 22.82841783 | 80.58461415 | 22.8662728 | 77.25639676 | 21.49462318 | 46.08007478 | 95.74259212 | 26.93776203 | 52.24051639 | 105.8690609 | 21.45322841 | 45.70782205 | 111.7898237 | 22.65982776 | 80.3674886 | 27.0484549 | 68.98628801 | 22.95428895 | 75.00968566 | 0.8155405 | 19.82821 | 0.8386537 | 0.0559898 | -26.66478 | 3.08777185 |  |  | 1.799072 | 3.529783 | 3.450585 | 1.337505 | 1.047549 | 1.157497 | 1.934576 | 0.00249992 | -0.2893593 | -0.44354932 | -2.30778409 | -0.26999627 | -0.22277972 | 0.35149082
42843.4243 | 285 | 21.99666419 | 22.16263647 | 22.288057 | 22.24449665 | 21.98753324 | 21.47582263 | 20.3779894 | 21.68853559 | 21.76140126 | 21.76485727 | 21.69713684 | 21.37670712 | 21.05267692 | 21.58190758 | 21.35572314 | 21.45055629 | 21.41163822 | 20.91524768 | 21.07066189 | 21.03764398 | 20.56011822 | 20.81775919 | 21.69235034 | 76.60085984 | 21.44383673 | 21.60499039 | 108.0272307 | 102.0506816 | 122.1804296 | 52.19037536 | 21.6731472 | 21.86642167 | 61.17237827 | 18.85886528 | 21.92622882 | 40.28255258 | 125.1610354 |  | 61.91542089 | 95.08898286 | 97.70353209 | 67.9484529 |  | 19.3438472 | 19.50503719 | 19.38089461 | 19.11902811 | 20.74510911 | 26.43185758 | 77.33739689 | 18.04586942 | 19.09711381 | 18.2635603 | 19.61327125 | 19.66173455 | 44.48128497 | 48.57594015 | 45.18877308 | 21.05485619 |  |  | 1.78488 | 8.735951 | 8.817483 | 0.959662 | 1.193309 | 1.093838 | 2.643731 | -26.321236 | 0.4002866 | 0.2419496 | 0.2581362 | 0.0004682 | 0.00047477 | 1.69593835 | 21.50769511 | 21.60939517 | 21.67662572 | 21.65274152 | 21.48246537 | 20.94985566 | 20.33829397 | 21.70668154 | 21.81788491 | 21.84388447 | 21.79225488 | 21.53908807 | 20.99822677 | 21.76265471 | 56.63352883 | 43.07999972 | 33.42098611 | 25.66862446 | 22.96430943 | 31.74385418 | 24.70600852 | 21.73951145 | 21.52788159 | 21.30692012 | 21.32732988 | 21.09794307 | 20.97369081 | 21.03691927 | 21.04519669 | 21.47866726 | 37.18722912 | 103.2242548 | 79.81081294 | 44.1394229 | 0.2086878 | 0.2981932 | 37.34612134 | 21.3691544 | 21.52034051 | 20.33571448 | 21.04587201 | 21.28865008 | 111.9654778 | 21.47748895 | 21.60079161 | 60.64851677 | 21.35418465 | 21.72395144 | 102.0137158 | 138.7495864 | 87.09446327 | 85.90079544 | 56.07382235 |  | 36.73057624 | 68.18438721 | 39.04074129 | 75.67614323 | 40.0357144 | 115.121592 |  | 53.04103979 |  |  | 22.05896522 | 23.60212232 | 41.77191168 | [5 empty] | 21.28049635 | 42.01584225 | 20.92754557 | 21.15124703 | 29.07390054 | 20.55321718 | 20.91364889 | 27.37517434 | 58.16666732 | 140.6489321 | 21.78474397 | 53.64464811 | 98.94810458 | 22.16664597 | 46.36520744 | 119.9250574 | 35.59370255 | 74.71516896 | 22.86167551 | 80.91110539 | 22.90098866 | 77.48993199 | 21.50284494 | 46.35560045 | 96.17085515 | 26.98223236 | 52.53421379 | 106.3189114 | 21.46694362 | 45.90352537 | 112.2988832 | 22.66987638 | 80.76388987 | 27.08550787 | 69.35900764 | 22.97115868 | 75.50413141 | 0.830195 | 19.82302 | 0.8441103 | 0.05577214 | -26.60506 | 3.08775896 |  |  | 1.851193 | 3.523709 | 3.540114 | 1.167896 | 1.317653 | 1.261541 | 1.961252 | -0.01448242 | -0.27094971 | -0.44451684 | -2.2755401 | -0.52204972 | -0.22128039 | 0.33280216
42843.4243 | 286 | 21.9944317 | 22.16967954 | 22.28445857 | 22.24885468 | 21.98390841 | 21.48428374 | 20.37263639 | 21.68593004 | 21.76030181 | 21.75825686 | 21.69833454 | 21.37320072 | 21.05697697 | 21.57839946 | 21.35368966 | 21.4544315 | 21.40572776 | 20.92380901 | 21.06727148 | 21.03889338 | 20.56127781 | 20.81784429 | 21.6982987 | 77.13166514 | 21.4413626 | 21.60333447 | 108.1031635 | 102.3115487 | 121.0379718 | 52.49358752 | 21.67706597 | 21.86632664 | 61.05002266 | 18.85639074 | 21.92567582 | 40.49972977 | 125.2212032 |  | 62.19816513 | 95.42876431 | 98.08025772 | 68.93327576 |  | 19.34931706 | 19.50646886 | 19.39266332 | 19.13499682 | 20.80611797 | 26.59638811 | 74.63095968 | 18.0410236 | 19.09755364 | 18.29045014 | 19.61945254 | 19.66814311 | 44.49398068 | 48.53749659 | 45.21723176 | 21.04950899 |  |  | 1.678428 | 8.734635 | 8.747827 | 1.111458 | 1.711773 | 1.486138 | 2.538591 | -26.455288 | 0.4471852 | 0.3898586 | 0.297717 | 0.00051584 | 0.00046984 | 1.66077436 | 21.51432005 | 21.60308203 | 21.6768276 | 21.64955646 | 21.47903919 | 20.94783537 | 20.33256685 | 21.71317578 | 21.80559568 | 21.84218034 | 21.79129089 | 21.5378277 | 20.99961395 | 21.75686056 | 52.76426859 | 42.86724228 | 35.4995409 | 26.88039824 | 23.74566265 | 31.79633308 | 24.76262502 | 21.7378159 | 21.5357854 | 21.30985923 | 21.31237936 | 21.09619101 | 20.97412265 | 21.03750846 | 21.04510189 | 21.4857558 | 37.30675489 | 103.5775286 | 80.10005359 | 44.26175734 | 0.2086878 | 0.070714 | 37.28706298 | 21.36222441 | 21.51677565 | 20.32789127 | 21.03587077 | 21.28146041 | 111.0129445 | 21.47641829 | 21.59794421 | 60.740866 | 21.3491128 | 21.73032996 | 102.2635248 | 139.3616214 | 87.49266495 | 86.25087515 | 56.99846436 |  | 36.88580415 | 67.84401698 | 39.17485125 | 75.95004982 | 40.23275511 | 115.2710742 |  | 53.25049251 |  |  | 22.0706114 | 23.61348111 | 41.93152399 | [5 empty] | 21.28165428 | 42.48498048 | 20.9361429 | 21.16202063 | 29.12947226 | 20.55253372 | 20.9132527 | 27.4592856 | 58.46381065 | 141.2120666 | 21.78540959 | 53.66344615 | 99.37583076 | 22.19178836 | 46.62762362 | 120.1745294 | 35.66561504 | 75.0659616 | 22.88300994 | 81.22444302 | 22.93189987 | 77.73804869 | 21.52421302 | 46.55922086 | 96.52475756 | 27.0338512 | 52.8259422 | 106.6828761 | 21.47883496 | 46.07008949 | 112.7441557 | 22.68453097 | 81.09299767 | 27.14222295 | 69.74632665 | 22.9961547 | 75.92004395 | 0.8032975 | 19.81712 | 0.8496347 | 0.05512642 | -26.61287 | 3.08771871 |  |  | 1.792545 | 3.523453 | 3.526112 | 1.256876 | 1.578582 | 1.470867 | 1.922385 | -0.03480664 | -0.25684363 | -0.44527791 | -1.83945387 | -0.74637011 | -0.24108564 | 0.33353483
42843.4243 | 287 | 21.9947507 | 22.16186791 | 22.2799496 | 22.24373513 | 21.97752256 | 21.48566029 | 20.37205723 | 21.69370061 | 21.75892062 | 21.7599986 | 21.69959286 | 21.37201808 | 21.04959293 | 21.58011833 | 21.35713069 | 21.44466223 | 21.40002607 | 20.91568466 | 21.05444703 | 21.03900216 | 20.56085867 | 20.8140393 | 21.6956001 | 77.66373283 | 21.44014547 | 21.59640174 | 108.2919463 | 102.4508794 | 121.5049243 | 53.02990705 | 21.67875476 | 21.87475538 | 60.95058423 | 18.85337841 | 21.9212257 | 40.71824202 | 124.5473579 |  | 62.45361267 | 95.67341467 | 98.53501627 | 69.51378558 |  | 19.35932331 | 19.51526628 | 19.4166311 | 19.16991824 | 20.91875602 | 26.80327765 | 72.31329284 | 18.01641631 | 19.10206946 | 18.29222084 | 19.6284125 | 19.68034112 | 44.50008371 | 48.48738456 | 45.23935354 | 21.04595631 |  |  | 1.832192 | 8.749091 | 8.406783 | 1.043118 | 1.234709 | 1.588646 | 2.562247 | -26.453316 | 0.3471608 | 0.2356556 | 0.2227218 | 0.00046984 | 0.00048134 | 1.6305026 | 21.49884715 | 21.59946523 | 21.66511395 | 21.64399646 | 21.46661086 | 20.93630877 | 20.32570352 | 21.69699304 | 21.8003603 | 21.83428966 | 21.78631452 | 21.52216076 | 20.99165268 | 21.73718071 | 50.02083556 | 40.95555989 | 35.33073133 | 27.5850327 | 24.29131942 | 31.85877779 | 24.80789508 | 21.7394768 | 21.5399246 | 21.31154969 | 21.32522407 | 21.09878332 | 20.97726038 | 21.03383147 | 21.04885859 | 21.49267519 | 37.4198177 | 103.8561568 | 80.45805577 | 44.47734481 | 0.3590868 | 0.0035734 | 37.43047171 | 21.3715956 | 21.52969255 | 20.3409557 | 21.04767504 | 21.29325061 | 110.847904 | 21.47800251 | 21.60430814 | 60.73960678 | 21.35885666 | 21.73777116 | 102.6705282 | 139.5046637 | 87.8677031 | 86.65972777 | 57.58679435 |  | 37.03376327 | 67.6822477 | 39.29139128 | 76.40048189 | 40.44062617 | 115.2247856 |  | 53.42070195 |  |  | 22.08297674 | 23.62625897 | 41.86980176 | [5 empty] | 21.28487425 | 42.86470787 | 20.9378082 | 21.16451879 | 29.11399116 | 20.55641567 | 20.91245605 | 27.54030984 | 58.68792774 | 141.9228283 | 21.78942543 | 53.94900856 | 99.72457568 | 22.2057055 | 46.80609878 | 120.4971474 | 35.76569819 | 75.39112146 | 22.91502012 | 81.57619754 | 22.9582483 | 78.02417949 | 21.54526139 | 46.75434892 | 96.97411098 | 27.0724158 | 53.12365603 | 106.9260578 | 21.4892776 | 46.27260232 | 113.3361745 | 22.72239696 | 81.38988419 | 27.18095264 | 69.97055887 | 23.02579209 | 76.2566724 | 0.680311 | 19.81149 | 0.8550114 | 0.05473464 | -26.70126 | 3.08769939 |  |  | 1.873964 | 3.52642 | 3.456746 | 1.217641 | 1.341146 | 1.521274 | 1.931987 | -0.0460384 | -0.2483071 | -0.45056329 | -1.52728794 | -0.72231196 | -0.24961036 | 0.33145465
42843.4243 | 288 | 21.99476916 | 22.16858554 | 22.27985475 | 22.24440796 | 21.97790875 | 21.48768022 | 20.3754826 | 21.69330268 | 21.76289939 | 21.76207819 | 21.69243515 | 21.3781734 | 21.05757625 | 21.57681673 | 21.35953728 | 21.44182068 | 21.39595568 | 20.91375739 | 21.05137884 | 21.03403701 | 20.55852904 | 20.81439693 | 21.7120586 | 77.56113277 | 21.43563789 | 21.58505922 | 108.6834079 | 102.604367 | 122.003541 | 53.06173875 | 21.68617898 | 21.8696301 | 60.95650798 | 18.89167585 | 21.92839161 | 40.93930033 | 124.1398989 |  | 62.70477775 | 95.98841016 | 98.94181007 | 69.7680358 |  | 19.36832604 | 19.52768298 | 19.42311393 | 19.21259715 | 21.0039539 | 27.05155387 | 70.7058171 | 17.99120796 | 19.10639422 | 18.25974214 | 19.6297088 | 19.68576868 | 44.52528386 | 48.43571606 | 45.26084418 | 21.05124449 |  |  | 1.759252 | 8.722151 | 8.747827 | 1.036546 | 1.089485 | 1.06361 | 2.590503 | -26.647824 | 0.3637018 | 0.2606218 | 0.2478938 | 0.00045505 | 0.00048298 | 1.62008894 | 21.50408369 | 21.59552096 | 21.67195989 | 21.64817738 | 21.46858962 | 20.93956627 | 20.32775834 | 21.70050751 | 21.80317121 | 21.83809978 | 21.7855909 | 21.52301032 | 20.99433595 | 21.73904795 | 50.38234487 | 40.66332261 | 35.63401199 | 27.98743905 | 25.3058158 | 31.92106668 | 24.84004786 | 21.7473038 | 21.53512699 | 21.30669907 | 21.32644932 | 21.09928782 | 20.97292573 | 21.03722362 | 21.05319626 | 21.50511528 | 37.5403453 | 104.285426 | 80.92731407 | 44.99568997 | 0.574757 | 0.0349564 | 37.61957467 | 21.35782532 | 21.51254374 | 20.34137798 | 21.0424839 | 21.28205051 | 110.0982903 | 21.466471 | 21.59569768 | 62.00436503 | 21.35109595 | 21.72452114 | 103.073665 | 139.7735548 | 88.18569743 | 87.09293953 | 57.53226682 |  | 37.20395665 | 68.56363618 | 39.43587716 | 76.32400077 | 40.65764926 | 114.6227511 |  | 53.63285485 |  |  | 22.09156996 | 23.63805505 | 41.84758185 | [5 empty] | 21.27745554 | 42.82870093 | 20.93376244 | 21.15338689 | 29.05790679 | 20.55581663 | 20.9089577 | 27.61522249 | 58.96500159 | 142.3085571 | 21.79830015 | 54.38551367 | 100.0508624 | 22.22664387 | 47.06405526 | 121.024278 | 35.8805514 | 75.79397305 | 22.93613249 | 81.90976191 | 22.97606813 | 78.38155357 | 21.54851762 | 46.9449807 | 97.4265299 | 27.09941641 | 53.39103632 | 107.0665551 | 21.49596075 | 46.51485895 | 113.6752038 | 22.75496244 | 81.66717081 | 27.22139186 | 70.22298101 | 23.05803581 | 76.4423179 | 0.6007315 | 19.80528 | 0.8613365 | 0.05517721 | -26.64476 | 3.08767684 |  |  | 1.837443 | 3.521061 | 3.52624 | 1.213825 | 1.260329 | 1.245273 | 1.943415 | -0.03864323 | -0.26777645 | -0.44089094 | -1.56013367 | -0.75224435 | -0.24898051 | 0.32122349
42843.4243 | 289 | 22.00263001 | 22.16707522 | 22.28741999 | 22.24761479 | 21.99160032 | 21.48443362 | 20.37974611 | 21.69088486 | 21.76341726 | 21.75943382 | 21.70143165 | 21.38078102 | 21.05146054 | 21.57488685 | 21.3615786 | 21.44636317 | 21.39836604 | 20.91606805 | 21.05701193 | 21.03429311 | 20.56160456 | 20.81392727 | 21.73226255 | 77.54386307 | 21.43599687 | 21.58955027 | 108.96739 | 102.815746 | 121.8070888 | 53.30767372 | 21.68285546 | 21.88069655 | 61.3598819 | 18.88833991 | 21.92505954 | 41.20462296 | 124.2048563 |  | 63.00537811 | 96.31002704 | 99.3865991 | 70.61094663 |  | 19.36643185 | 19.53593926 | 19.43835229 | 19.24839388 | 21.07173556 | 27.19695629 | 73.06644366 | 17.98810496 | 19.09942561 | 18.20995995 | 19.63247083 | 19.71520351 | 44.56531981 | 48.38759379 | 45.28843399 | 21.05949621 |  |  | 1.401124 | 8.502019 | 8.847051 | 1.375618 | 1.136141 | 0.796162 | 2.535963 | -26.538084 | 0.284305 | 0.1506866 | 0.243901 | 0.0004452 | 0.00048298 | 1.61829501 | 21.5120958 | 21.60277359 | 21.67444637 | 21.64980328 | 21.47261293 | 20.94893424 | 20.3407443 | 21.70162439 | 21.81196776 | 21.84389826 | 21.79160246 | 21.53208663 | 20.99024058 | 21.75476633 | 52.67529197 | 42.45614747 | 35.56730916 | 27.62289988 | 26.49990656 | 32.00597458 | 24.88778494 | 21.74478494 | 21.52794782 | 21.30533057 | 21.31868335 | 21.09405829 | 20.96705327 | 21.03530735 | 21.05256121 | 21.51262612 | 37.6542983 | 104.4580985 | 81.19506972 | 45.14083054 | 0.8855816 | 0.2548276 | 37.65317362 | 21.36481337 | 21.52634022 | 20.34625985 | 21.04870305 | 21.29879341 | 109.6208367 | 21.47828276 | 21.60851682 | 61.91410982 | 21.35900736 | 21.7286176 | 103.4812277 | 140.2974736 | 88.50106775 | 87.48337989 | 57.25756765 |  | 37.35790808 | 69.18274715 | 39.58602822 | 76.33683391 | 40.84429128 | 113.9334465 |  | 53.83620964 |  |  | 22.09730315 | 23.64438192 | 41.7886247 | [5 empty] | 21.27144569 | 42.84888682 | 20.925268 | 21.1516536 | 29.15558467 | 20.54937002 | 20.90842088 | 27.69414881 | 59.33249079 | 142.4621774 | 21.82154164 | 54.67411424 | 100.2832942 | 22.25535327 | 47.39315848 | 121.639347 | 35.96333654 | 76.19513939 | 22.9692812 | 82.20582056 | 23.00630537 | 78.78219078 | 21.55689894 | 47.23796162 | 97.92033305 | 27.13009851 | 53.64604551 | 107.2688257 | 21.50394331 | 46.72913053 | 114.064437 | 22.78901919 | 81.99292299 | 27.25196352 | 70.46418035 | 23.07546346 | 76.67396998 | 0.6753025 | 19.79929 | 0.8683513 | 0.05527154 | -26.7203 | 3.08765752 |  |  | 1.639382 | 3.476394 | 3.546232 | 1.398353 | 1.287344 | 1.077654 | 1.923313 | -0.02569174 | -0.27976225 | -0.43475364 | -1.80492438 | -0.73924225 | -0.2631577 | 0.32113268
42843.4243 | 290 | 21.99148742 | 22.1668606 | 22.28225264 | 22.24223454 | 21.98478722 | 21.47717786 | 20.37083908 | 21.6860595 | 21.75949208 | 21.7565334 | 21.69433459 | 21.37598908 | 21.03921617 | 21.56824247 | 21.36013385 | 21.45333191 | 21.40086093 | 20.91690762 | 21.06412537 | 21.03627492 | 20.56493837 | 20.82185133 | 21.73963553 | 77.04757781 | 21.43326103 | 21.59451222 | 109.1266826 | 102.9228317 | 121.7071832 | 54.40706336 | 21.68081632 | 21.87355753 | 61.80533296 | 18.86159011 | 21.91960232 | 41.39058047 | 124.6174293 |  | 63.24238453 | 96.66598706 | 99.84373878 | 70.47110732 |  | 19.38127035 | 19.54762255 | 19.46244151 | 19.25817566 | 21.06444799 | 27.3267037 | 75.27342323 | 17.99114718 | 19.11368659 | 18.14423135 | 19.64623191 | 19.71233819 | 44.5935843 | 48.31851055 | 45.30418149 | 21.05446412 |  |  | 1.562776 | 8.540787 | 8.703799 | 1.093058 | 1.480469 | 1.511106 | 2.643731 | -26.793044 | 0.3823834 | 0.0518708 | 0.2588306 | 0.00048791 | 0.00046491 | 1.60629769 | 21.51570793 | 21.60031455 | 21.67357914 | 21.64804765 | 21.47578091 | 20.94688123 | 20.33702262 | 21.70375534 | 21.80969423 | 21.84314219 | 21.78995808 | 21.53055294 | 20.99196544 | 21.75748939 | 57.5705003 | 45.14330548 | 37.12379314 | 27.71934408 | 26.03505127 | 32.11965466 | 24.96636563 | 21.73857843 | 21.52832853 | 21.30306045 | 21.31796491 | 21.08980181 | 20.97113332 | 21.03319758 | 21.04927444 | 21.51078099 | 37.79690961 | 104.6435175 | 81.41810863 | 45.56325395 | 1.1277928 | 0.3714202 | 37.63453304 | 21.35619159 | 21.5109056 | 20.34208672 | 21.0225772 | 21.28094432 | 109.2481627 | 21.46277808 | 21.58533269 | 61.86857314 | 21.3474582 | 21.71696112 | 103.9092428 | 140.3717753 | 88.7591605 | 87.83144681 | 56.98122428 |  | 37.49255499 | 68.70485192 | 39.72092717 | 76.24543233 | 41.0198006 | 113.693354 |  | 53.99740676 |  |  | 22.10531221 | 23.65224482 | 41.58685256 | [5 empty] | 21.27462145 | 42.83629285 | 20.92544109 | 21.15049698 | 29.21814588 | 20.55340224 | 20.90865301 | 27.75655767 | 59.66533298 | 142.6439536 | 21.84283172 | 54.77373307 | 100.5203761 | 22.27567448 | 47.71884433 | 121.8834882 | 36.07199868 | 76.52803857 | 22.99113551 | 82.47861244 | 23.0397387 | 79.15765466 | 21.57179475 | 47.63459054 | 98.33829982 | 27.17825945 | 53.89043104 | 107.4828438 | 21.51503948 | 46.91568493 | 114.4871019 | 22.81950584 | 82.36182699 | 27.27762654 | 70.66896687 | 23.09829671 | 77.08277636 | 0.6411705 | 19.793 | 0.8759882 | 0.05605509 | -26.70937 | 3.08765913 |  |  | 1.731153 | 3.48438 | 3.517475 | 1.246517 | 1.469847 | 1.484977 | 1.964179 | -0.01336051 | -0.26180378 | -0.42610613 | -2.33547224 | -0.90298172 | -0.25279649 | 0.31433188
42843.4243 | 291 | 21.99846557 | 22.16638697 | 22.27724252 | 22.24226041 | 21.9819614 | 21.48050561 | 20.37467025 | 21.69275034 | 21.75971689 | 21.76136859 | 21.69287064 | 21.37528373 | 21.04855647 | 21.5719679 | 21.35756503 | 21.45138687 | 21.40277439 | 20.91852557 | 21.06757979 | 21.04153836 | 20.57161069 | 20.82649529 | 21.74876474 | 76.59716175 | 21.44005563 | 21.59955564 | 109.229309 | 103.010642 | 121.4053228 | 54.9694285 | 21.67534598 | 21.86529394 | 62.12246982 | 18.85097022 | 21.92251293 | 41.53294655 | 124.0718008 |  | 63.44025419 | 97.07792425 | 100.2497844 | 70.85245125 |  | 19.39033321 | 19.56141206 | 19.4678741 | 19.23686044 | 21.02352124 | 27.34609698 | 75.8344504 | 17.96762073 | 19.11140602 | 18.09339392 | 19.64121891 | 19.7296407 | 44.63883902 | 48.25367452 | 45.32117917 | 21.05261272 |  |  | 1.644256 | 8.691923 | 8.648603 | 0.89921 | 1.081601 | 0.967014 | 2.602991 | -26.919868 | 0.3790752 | 0.2337674 | 0.2444218 | 0.00047641 | 0.00045505 | 1.60980012 | 21.50757264 | 21.59938907 | 21.67028472 | 21.64644665 | 21.47713213 | 20.94914977 | 20.32885132 | 21.70326483 | 21.80740875 | 21.83914508 | 21.78641417 | 21.5303863 | 20.99322463 | 21.75244637 | 63.03881225 | 48.71642876 | 38.73601225 | 28.65984871 | 25.43459453 | 32.25956908 | 25.07307381 | 21.74079461 | 21.52895327 | 21.29506608 | 21.31710753 | 21.09087698 | 20.96617953 | 21.0275832 | 21.04883352 | 21.51865593 | 37.93409626 | 105.0040189 | 81.6209016 | 46.5606319 | 1.2801578 | 0.3801694 | 37.68028688 | 21.35887795 | 21.52719186 | 20.34005289 | 21.03728244 | 21.28504022 | 110.457177 | 21.46600795 | 21.58863394 | 61.74438731 | 21.36520463 | 21.73470184 | 104.2625735 | 140.6646906 | 89.01098267 | 88.09165176 | 56.77790886 |  | 37.62604231 | 68.18947834 | 39.8431478 | 76.38142928 | 41.19086035 | 112.6834732 |  | 54.12853612 |  |  | 22.1232627 | 23.66806902 | 41.33959459 | [5 empty] | 21.28636323 | 43.0841523 | 20.93727092 | 21.15634501 | 29.09772535 | 20.55489056 | 20.90803076 | 27.80523342 | 59.96517884 | 142.8621688 | 21.86214431 | 54.98351104 | 100.8326988 | 22.30005489 | 48.13608411 | 122.1036435 | 36.18690356 | 76.83716479 | 23.00704901 | 82.71658103 | 23.05411396 | 79.52479799 | 21.58210573 | 47.94689036 | 98.66467443 | 27.21957525 | 54.13494228 | 107.7606733 | 21.51916167 | 47.11556228 | 114.6421362 | 22.83516608 | 82.6498839 | 27.30358669 | 70.88416971 | 23.12363162 | 77.41126909 | 0.8051525 | 19.78599 | 0.883779 | 0.05866691 | -26.64357 | 3.0876237 |  |  | 1.77503 | 3.515157 | 3.506387 | 1.130622 | 1.256377 | 1.187963 | 1.949049 | -0.00309676 | -0.24324338 | -0.42392813 | -2.92661306 | -1.06961916 | -0.25842928 | 0.29137373
42843.4243 | 292 | 22.00097184 | 22.16378006 | 22.28531597 | 22.24686339 | 21.98997447 | 21.48622691 | 20.37442165 | 21.69707792 | 21.75982712 | 21.76765754 | 21.70266477 | 21.38426371 | 21.05829823 | 21.57830186 | 21.35447102 | 21.44517743 | 21.4057987 | 20.91362933 | 21.0635464 | 21.04963284 | 20.56545444 | 20.83001423 | 21.76166239 | 76.56775712 | 21.44527231 | 21.60230875 | 109.3422705 | 103.1181065 | 120.9394868 | 54.76682655 | 21.68039583 | 21.87075233 | 62.38191022 | 18.86678279 | 21.92080559 | 41.72057302 | 123.9201928 |  | 63.67107176 | 97.47910373 | 100.6058699 | 71.70074792 |  | 19.3895694 | 19.56923862 | 19.47218167 | 19.21878382 | 20.9855031 | 27.18286951 | 76.54095826 | 17.96842245 | 19.11390877 | 18.07516829 | 19.64887342 | 19.73789628 | 44.68490325 | 48.1768858 | 45.33549411 | 21.04638293 |  |  | 1.43398 | 8.507275 | 8.412699 | 1.125914 | 0.850297 | 0.365098 | 2.337515 | -26.611024 | 0.3600044 | 0.3269186 | 0.190085 | 0.00046655 | 0.0004567 | 1.62692624 | 21.50958604 | 21.60630711 | 21.6697808 | 21.65179124 | 21.47466598 | 20.94625656 | 20.33240467 | 21.70533341 | 21.79902155 | 21.83210898 | 21.79262787 | 21.53288092 | 20.9914056 | 21.74411429 | 67.92686899 | 51.47056915 | 40.81861613 | 30.44686855 | 26.03558872 | 32.40222786 | 25.17688609 | 21.73575275 | 21.52738688 | 21.29774825 | 21.31104095 | 21.08729396 | 20.95950114 | 21.02189009 | 21.05075934 | 21.52091762 | 38.06313052 | 105.2572688 | 81.93445188 | 48.65504417 | 1.009243 | 0.3088444 | 37.79370356 | 21.3756437 | 21.53387659 | 20.36745475 | 21.04824296 | 21.29931928 | 110.2233359 | 21.48009734 | 21.60254137 | 62.4141658 | 21.36939344 | 21.73862558 | 104.7875922 | 141.0801858 | 89.25359219 | 88.4082856 | 56.89891895 |  | 37.79092575 | 68.2284362 | 40.00257019 | 76.97111369 | 41.40489232 | 111.448841 |  | 54.27857638 |  |  | 22.13396023 | 23.67935913 | 41.21901183 | [5 empty] | 21.2840615 | 44.07234372 | 20.93944671 | 21.16058376 | 28.91974953 | 20.55155923 | 20.91207247 | 27.85800407 | 60.27016983 | 143.195424 | 21.88158605 | 55.28302225 | 101.1882757 | 22.31577822 | 48.50801264 | 122.6035827 | 36.26588226 | 77.14837751 | 23.03469582 | 82.93749805 | 23.07081088 | 79.88902266 | 21.58509794 | 48.18077965 | 98.92449116 | 27.25182674 | 54.46392513 | 108.0296661 | 21.52852608 | 47.30393108 | 114.7909665 | 22.85937605 | 82.93662688 | 27.33429363 | 71.14508759 | 23.13982751 | 77.75393065 | 0.9409385 | 19.78033 | 0.891034 | 0.05996557 | -26.66023 | 3.08768167 |  |  | 1.65667 | 3.477666 | 3.458281 | 1.265159 | 1.113663 | 0.7297484 | 1.846484 | -0.00075472 | -0.23878764 | -0.43285365 | -3.45295716 | -1.28886009 | -0.275454 | 0.23766146
42843.4243 | 293 | 22.00294495 | 22.16812547 | 22.2897164 | 22.24711111 | 21.99215345 | 21.48708564 | 20.3790077 | 21.69779075 | 21.76437997 | 21.76837959 | 21.70053675 | 21.38866994 | 21.0577893 | 21.58329038 | 21.35339737 | 21.44574559 | 21.39797401 | 20.91656248 | 21.06314606 | 21.03937874 | 20.55892322 | 20.82131747 | 21.76593971 | 77.54826374 | 21.43994346 | 21.59117114 | 109.489743 | 103.2040415 | 120.6608781 | 54.5717192 | 21.67972902 | 21.87691837 | 62.53771583 | 18.87280685 | 21.92666604 | 41.9496079 | 124.1192351 |  | 63.91586837 | 97.79281903 | 100.9729683 | 72.46392569 |  | 19.37908732 | 19.56819544 | 19.47255573 | 19.21844162 | 20.94376694 | 26.95706076 | 75.5250869 | 17.9588949 | 19.11787078 | 18.05144973 | 19.64935519 | 19.73692596 | 44.7210537 | 48.09215176 | 45.35663243 | 21.04825037 |  |  | 1.432664 | 8.571671 | 8.738627 | 1.043774 | 0.963977 | 0.752138 | 2.418339 | -27.209 | 0.2105516 | 0.2690138 | 0.2376514 | 0.0004682 | 0.00047148 | 1.63948704 | 21.49255524 | 21.5947934 | 21.66096061 | 21.64807913 | 21.46658473 | 20.93398623 | 20.32583487 | 21.69462576 | 21.79369992 | 21.83119172 | 21.77766469 | 21.51573015 | 20.97823758 | 21.73870914 | 67.32897119 | 52.60556623 | 41.2204907 | 30.96190084 | 26.92816611 | 32.52673015 | 25.28898738 | 21.74160299 | 21.52822547 | 21.30380436 | 21.31947017 | 21.09335581 | 20.96650697 | 21.02922076 | 21.06233727 | 21.53144619 | 38.21310951 | 105.4812365 | 82.28931061 | 49.19339676 | 0.5779026 | 0.4830676 | 37.92982848 | 21.37093448 | 21.52552157 | 20.36441133 | 21.05179128 | 21.29879846 | 110.1833246 | 21.48461382 | 21.61195983 | 62.67228417 | 21.36439957 | 21.73055659 | 105.1727926 | 141.0319723 | 89.50453776 | 88.70963628 | 57.1061873 |  | 37.91639654 | 68.91515027 | 40.14532149 | 77.66549449 | 41.57774452 | 110.8013174 |  | 54.39121815 |  |  | 22.13711824 | 23.69336532 | 41.28726321 | [5 empty] | 21.28183086 | 44.30712572 | 20.94024679 | 21.16165448 | 28.92558188 | 20.5570905 | 20.91597347 | 27.91424238 | 60.62954475 | 143.437691 | 21.89697552 | 55.40113729 | 101.5609693 | 22.33545187 | 48.71674924 | 123.0387526 | 36.38508352 | 77.49390821 | 23.0694301 | 83.19309055 | 23.09561114 | 80.17665577 | 21.58493051 | 48.3755749 | 99.22340767 | 27.28847413 | 54.80149711 | 108.2987998 | 21.54402139 | 47.50652631 | 115.1220593 | 22.89298623 | 83.19793901 | 27.37863639 | 71.42655297 | 23.15020628 | 78.28731249 | 0.914041 | 19.77422 | 0.8990035 | 0.05948672 | -26.6323 | 3.0876543 |  |  | 1.655324 | 3.490797 | 3.524629 | 1.218134 | 1.185328 | 1.047017 | 1.87743 | -0.00217086 | -0.2529028 | -0.44611942 | -3.37188447 | -1.3203817 | -0.28866794 | 0.22789934
42843.4243 | 294 | 22.00164073 | 22.16542009 | 22.28517311 | 22.24747895 | 21.98978303 | 21.48496869 | 20.3819446 | 21.69112604 | 21.75917068 | 21.75999883 | 21.70239459 | 21.38175581 | 21.05572942 | 21.58275843 | 21.35492058 | 21.45257097 | 21.39865602 | 20.91529905 | 21.06293827 | 21.04617991 | 20.56249104 | 20.82348383 | 21.77369425 | 77.93261693 | 21.43197714 | 21.59278428 | 109.6745341 | 103.2465552 | 119.4800679 | 54.31345307 | 21.67788106 | 21.88018023 | 62.38163194 | 18.8908113 | 21.92776054 | 42.18122332 | 124.745534 |  | 64.16783696 | 98.09648875 | 101.2828765 | 73.1169436 |  | 19.36754816 | 19.57178741 | 19.47371086 | 19.21563968 | 20.92533871 | 26.77477684 | 73.34753536 | 17.96029047 | 19.1222628 | 18.05877742 | 19.64731902 | 19.74906309 | 44.75805926 | 48.00998213 | 45.36799416 | 21.04791279 |  |  | 1.618628 | 8.618983 | 8.668315 | 0.838754 | 0.887093 | 1.061638 | 2.625331 | -27.03618 | 0.4041786 | 0.0325692 | 0.2524074 | 0.00047312 | 0.00046655 | 1.63976139 | 21.50367836 | 21.59199691 | 21.67187851 | 21.64905841 | 21.47546829 | 20.93881815 | 20.33224426 | 21.70273026 | 21.80433897 | 21.8327815 | 21.78795228 | 21.52598306 | 20.98718046 | 21.7421682 | 63.18201648 | 48.85244539 | 41.54275724 | 31.60248923 | 27.10114665 | 32.6228104 | 25.38714555 | 21.74930196 | 21.538958 | 21.3083613 | 21.32578002 | 21.09722846 | 20.97702481 | 21.04020676 | 21.07236702 | 21.54782643 | 38.34478226 | 105.5906494 | 82.54429889 | 48.99938858 | 0.350633 | -0.0019424 | 37.9097947 | 21.35209978 | 21.50758946 | 20.34880751 | 21.03364811 | 21.28298497 | 109.7932972 | 21.45790224 | 21.58975121 | 62.8288143 | 21.34296833 | 21.71548007 | 105.4277689 | 141.4217343 | 89.57381913 | 88.89579401 | 57.72525204 |  | 38.04516009 | 69.38651787 | 40.27756338 | 79.16703608 | 41.80730381 | 110.7219668 |  | 54.52029348 |  |  | 22.15010858 | 23.70865497 | 41.7882 | [5 empty] | 21.2862556 | 45.21622025 | 20.93689356 | 21.15503152 | 29.04119331 | 20.55514643 | 20.91749434 | 27.96032699 | 60.95635209 | 143.6831508 | 21.91396272 | 55.42348999 | 101.8476824 | 22.34945576 | 48.89260301 | 123.4808689 | 36.52657021 | 77.81661826 | 23.08371487 | 83.3445631 | 23.12100663 | 80.4068617 | 21.59195675 | 48.563077 | 99.61285936 | 27.33321079 | 55.13315017 | 108.4006537 | 21.5557713 | 47.72743065 | 115.509721 | 22.92034973 | 83.65973149 | 27.42163188 | 71.70255025 | 23.17525879 | 78.75351871 | 0.730396 | 19.76764 | 0.9068744 | 0.05908769 | -26.68243 | 3.08772837 |  |  | 1.75684 | 3.500439 | 3.510442 | 1.091973 | 1.136731 | 1.243545 | 1.955533 | -0.01491078 | -0.26140007 | -0.47982739 | -2.89981345 | -1.34469059 | -0.29872832 | 0.23784805
42843.4243 | 295 | 22.00345845 | 22.15643838 | 22.27557961 | 22.24576542 | 21.97670853 | 21.4821133 | 20.37239316 | 21.68115969 | 21.75919138 | 21.75985298 | 21.70040728 | 21.38373187 | 21.05577328 | 21.57432971 | 21.35011414 | 21.4493222 | 21.3959451 | 20.91042713 | 21.05577312 | 21.04371816 | 20.55261346 | 20.81282361 | 21.77210962 | 78.23073887 | 21.42451925 | 21.58753462 | 109.7900447 | 103.4729341 | 118.0221054 | 54.22121804 | 21.67486025 | 21.87044518 | 62.20642344 | 18.9075797 | 21.92464093 | 42.41791394 | 124.4422414 |  | 64.42427811 | 98.44460657 | 101.486368 | 72.89690199 |  | 19.35819735 | 19.57365425 | 19.48033738 | 19.2007319 | 20.92184546 | 26.70833103 | 76.05056914 | 17.98087995 | 19.12229875 | 18.0552503 | 19.64341642 | 19.74804076 | 44.80324405 | 47.91571566 | 45.36558656 | 21.04758144 |  |  | 1.736252 | 8.273343 | 8.815511 | 0.585106 | 1.001433 | 1.131294 | 2.587219 | -26.66228 | 0.41566 | 0.4070622 | 0.3239306 | 0.0004682 | 0.00048462 | 1.6360076 | 21.51616337 | 21.60523987 | 21.67836532 | 21.6506315 | 21.4765696 | 20.94541093 | 20.34076746 | 21.70238779 | 21.80677231 | 21.84069228 | 21.78870168 | 21.53414585 | 20.99418038 | 21.75304987 | 60.81456235 | 46.37343799 | 38.55418314 | 30.79701347 | 27.15626258 | 32.71858635 | 25.44905837 | 21.73946166 | 21.53313486 | 21.30426916 | 21.32063731 | 21.09401396 | 20.96689087 | 21.03943994 | 21.06951354 | 21.55617822 | 38.50220125 | 105.611823 | 82.79941332 | 49.65601462 | 1.1751734 | 0.2706142 | 37.90286166 | 21.35762511 | 21.51306546 | 20.35676948 | 21.04675565 | 21.28358134 | 107.3104339 | 21.47249046 | 21.60295654 | 62.76039604 | 21.35255263 | 21.72509828 | 105.8192184 | 141.5785752 | 89.66372939 | 89.12534271 | 58.36951921 |  | 38.19267509 | 69.1824258 | 40.42881917 | 79.31201803 | 42.06630474 | 111.2489864 |  | 54.70935218 |  |  | 22.163589 | 23.71999558 | 41.98397828 | [5 empty] | 21.27468893 | 45.30792993 | 20.92994056 | 21.15109678 | 29.00126857 | 20.54113405 | 20.91085143 | 28.01656638 | 61.23113992 | 143.9370824 | 21.93007763 | 55.71639492 | 102.1813586 | 22.37353054 | 49.17398523 | 123.7033073 | 36.63032286 | 78.21754464 | 23.11392213 | 83.42297146 | 23.1478224 | 80.67006562 | 21.61982468 | 48.70498382 | 99.88347574 | 27.36339703 | 55.39886734 | 108.6243474 | 21.57052411 | 47.96466174 | 115.8581236 | 22.95298806 | 84.08107365 | 27.46077089 | 72.06017952 | 23.21116567 | 79.16637561 | 0.5480495 | 19.7601 | 0.9157554 | 0.06054597 | -26.68075 | 3.08772515 |  |  | 1.816173 | 3.429544 | 3.540133 | 0.9120385 | 1.207636 | 1.28355 | 1.941072 | -0.02770046 | -0.25047228 | -0.47482266 | -2.62549992 | -1.00537388 | -0.28435625 | 0.22506108
42843.4243 | 296 | 21.99926371 | 22.15793982 | 22.28207527 | 22.24655918 | 21.98521575 | 21.4839627 | 20.37159941 | 21.6899791 | 21.76084139 | 21.75314974 | 21.69584591 | 21.36608789 | 21.04166349 | 21.57671804 | 21.34964387 | 21.45085117 | 21.40451679 | 20.91355761 | 21.06643053 | 21.04472339 | 20.55446665 | 20.82912988 | 21.8020074 | 78.51589591 | 21.43898776 | 21.59219373 | 109.9096405 | 103.6704712 | 119.3188309 | 54.28870328 | 21.67077869 | 21.86390787 | 62.25138286 | 18.89996391 | 21.91654267 | 42.66944124 | 123.8884137 |  | 64.65218392 | 98.87083651 | 101.7163615 | 73.39474836 |  | 19.36286223 | 19.57306547 | 19.48102565 | 19.21120008 | 20.93015136 | 26.79905455 | 76.96477813 | 18.03238758 | 19.12580993 | 18.09202059 | 19.64655643 | 19.74978933 | 44.85053802 | 47.81596649 | 45.37435848 | 21.05081525 |  |  | 1.905132 | 8.868031 | 8.753083 | 1.081886 | 1.128913 | 1.265346 | 2.868463 | -26.930384 | 0.4580828 | 0.2931408 | 0.2124794 | 0.00048955 | 0.00048955 | 1.62508796 | 21.52590035 | 21.60546263 | 21.6762191 | 21.65122441 | 21.47838432 | 20.94707833 | 20.33906345 | 21.7045723 | 21.8157296 | 21.83969368 | 21.78914648 | 21.52907478 | 20.9947366 | 21.7547161 | 65.44802155 | 47.0002315 | 37.9824736 | 30.08386941 | 26.41247397 | 32.86646909 | 25.52197452 | 21.74662056 | 21.53097303 | 21.30435284 | 21.32249247 | 21.09600372 | 20.97339945 | 21.03497867 | 21.07592665 | 21.56212474 | 38.64489602 | 105.6013723 | 82.99378774 | 49.42571554 | 1.249095 | 0.4317136 | 37.89716445 | 21.36157757 | 21.52101787 | 20.36529955 | 21.04368404 | 21.28770993 | 106.3635255 | 21.47312216 | 21.59775097 | 62.78869876 | 21.35657915 | 21.73013905 | 106.2986769 | 141.6428491 | 89.78185017 | 89.36952142 | 58.50908349 |  | 38.3289156 | 68.89932126 | 40.56339118 | 79.29379913 | 42.27916684 | 112.2264145 |  | 54.89864431 |  |  | 22.17294605 | 23.72927379 | 42.12446958 | [5 empty] | 21.28627144 | 45.18207512 | 20.93609919 | 21.15203622 | 29.01096344 | 20.55309206 | 20.9153781 | 28.07273898 | 61.46097399 | 144.2460256 | 21.94290382 | 56.26073057 | 102.5220107 | 22.39383912 | 49.51551058 | 123.7007701 | 36.70608959 | 78.489454 | 23.1234598 | 83.6787769 | 23.18463026 | 80.93371521 | 21.61283013 | 48.88870665 | 100.060409 | 27.39853104 | 55.72098663 | 108.7758887 | 21.57459313 | 48.12348375 | 115.9816703 | 22.9701371 | 84.40276084 | 27.49812811 | 72.32438718 | 23.24093161 | 79.48106658 | 0.6856905 | 19.75262 | 0.9240944 | 0.06167051 | -26.6318 | 3.08780727 |  |  | 1.905602 | 3.55066 | 3.527573 | 1.240184 | 1.282393 | 1.357674 | 2.044162 | -0.02685964 | -0.23792844 | -0.46689016 | -3.12293685 | -0.93330835 | -0.28940361 | 0.23640232
42843.4243 | 297 | 22.00401467 | 22.16608941 | 22.28719731 | 22.24537811 | 21.98896764 | 21.48326674 | 20.36968455 | 21.68373338 | 21.7611935 | 21.75369618 | 21.6956891 | 21.37671455 | 21.05417729 | 21.57573988 | 21.34496255 | 21.44184673 | 21.39220758 | 20.90837797 | 21.05748906 | 21.03690671 | 20.5536366 | 20.82020396 | 21.80693809 | 78.39336153 | 21.42809505 | 21.57342105 | 110.3351653 | 104.0013689 | 120.5524258 | 53.97662846 | 21.67836574 | 21.86426997 | 62.12626945 | 18.90034079 | 21.91918995 | 42.95765086 | 123.1512926 |  | 64.8723119 | 99.31016701 | 102.002875 | 73.53742549 |  | 19.36752579 | 19.58212121 | 19.49293755 | 19.21588509 | 20.98222654 | 26.84403932 | 76.95646138 | 18.07703995 | 19.14024659 | 18.11540372 | 19.66400188 | 19.76605802 | 44.89806615 | 47.71545525 | 45.38927657 | 21.0523458 |  |  | 1.89856 | 8.748435 | 8.729427 | 0.840726 | 0.767501 | 0.861218 | 2.771867 | -27.020408 | 0.4310334 | 0.2455162 | 0.2037994 | 0.00048627 | 0.00045834 | 1.6162908 | 21.5166314 | 21.59751771 | 21.67298486 | 21.64545451 | 21.4764175 | 20.94096229 | 20.3306374 | 21.70379957 | 21.80354839 | 21.83972601 | 21.78499651 | 21.52158285 | 20.99045414 | 21.74840077 | 69.71107402 | 50.24661382 | 40.94080701 | 30.21966883 | 26.11461356 | 33.01629927 | 25.61730904 | 21.74013314 | 21.5250397 | 21.30162581 | 21.31700354 | 21.08933905 | 20.96456042 | 21.02692595 | 21.06989608 | 21.57028177 | 38.76896421 | 105.6517407 | 83.20885883 | 49.70554223 | 1.0617352 | 0.4547278 | 37.9156784 | 21.35732025 | 21.51295961 | 20.36391745 | 21.03358086 | 21.28328107 | 107.7177225 | 21.46952932 | 21.60087028 | 62.53102362 | 21.34563406 | 21.72142065 | 106.5316138 | 141.7484055 | 89.91886769 | 89.6159222 | 58.44293402 |  | 38.44577526 | 68.62069292 | 40.68896625 | 79.31688223 | 42.45501303 | 112.4287999 |  | 55.03714629 |  |  | 22.18622436 | 23.76258412 | 42.21646502 | [5 empty] | 21.2804666 | 45.20652948 | 20.9342407 | 21.15716321 | 29.087915 | 20.5606601 | 20.90620541 | 28.14179259 | 61.71802945 | 144.4390447 | 21.95848285 | 56.45900463 | 102.8598561 | 22.412866 | 49.81417205 | 123.9180398 | 36.76943127 | 78.81054105 | 23.14298143 | 84.00800836 | 23.19984328 | 81.27054711 | 21.63360049 | 49.25133362 | 100.3278044 | 27.43805482 | 56.08887637 | 108.717898 | 21.57707847 | 48.37252548 | 116.1535479 | 22.98717148 | 84.80649099 | 27.53443704 | 72.59769421 | 23.25771236 | 79.77951692 | 0.730396 | 19.74552 | 0.9311462 | 0.06069109 | -26.68401 | 3.0877332 |  |  | 1.905299 | 3.526691 | 3.522857 | 1.093275 | 1.057457 | 1.120159 | 2.009599 | -0.02097467 | -0.22582072 | -0.46139405 | -3.57898701 | -1.25084299 | -0.28329916 | 0.23292913
42843.4243 | 298 | 22.00345309 | 22.16231823 | 22.27708643 | 22.24232167 | 21.9816642 | 21.47674215 | 20.36512003 | 21.68101783 | 21.75060374 | 21.74902839 | 21.69193022 | 21.37490536 | 21.04547906 | 21.57531921 | 21.3562996 | 21.44426042 | 21.39416319 | 20.90563036 | 21.0548506 | 21.03396034 | 20.55960438 | 20.82069621 | 21.82367871 | 78.47166426 | 21.43590139 | 21.5888417 | 110.5828567 | 104.3823736 | 120.5001562 | 54.03088517 | 21.67130456 | 21.86685542 | 62.14825667 | 18.86785233 | 21.92375977 | 43.15783542 | 123.7238418 |  | 65.08652669 | 99.58568973 | 102.2271645 | 73.40264922 |  | 19.36758614 | 19.58702296 | 19.50025589 | 19.21922466 | 21.02721705 | 26.96071599 | 79.21721146 | 18.08215542 | 19.13729882 | 18.20105528 | 19.65877735 | 19.76709352 | 44.9352222 | 47.60944476 | 45.40323583 | 21.05266841 |  |  | 1.6712 | 8.810203 | 8.739943 | 0.761214 | 1.239965 | 0.591802 | 2.582619 | -27.471844 | 0.3343172 | 0.3657316 | 0.2695938 | 0.00046162 | 0.00046655 | 1.60482739 | 21.51417343 | 21.60229684 | 21.67726398 | 21.64338548 | 21.46988705 | 20.94711456 | 20.33573673 | 21.70145304 | 21.81184266 | 21.836399 | 21.7827982 | 21.53135996 | 20.97951349 | 21.74840464 | 70.82065702 | 52.63278743 | 41.88052393 | 31.77005601 | 26.27224009 | 33.1704865 | 25.71804877 | 21.74224078 | 21.52825834 | 21.29909777 | 21.31475785 | 21.09056718 | 20.97096123 | 21.03252435 | 21.07512625 | 21.58539009 | 38.91401424 | 105.8093553 | 83.46227389 | 51.18394249 | 0.5877326 | 0.5136898 | 38.01699924 | 21.35803506 | 21.51928752 | 20.37180104 | 21.04934847 | 21.29471772 | 106.6944383 | 21.47668582 | 21.59988445 | 61.84389355 | 21.35141445 | 21.72472156 | 106.7888032 | 141.6985417 | 90.23924563 | 89.9511657 | 58.36348775 |  | 38.56168682 | 68.41271051 | 40.84152046 | 83.10730564 | 42.68975052 | 112.4936102 |  | 55.1684587 |  |  | 22.18660219 | 23.77326362 | 42.49611644 | [5 empty] | 21.27905583 | 45.27480306 | 20.92732459 | 21.15723356 | 29.06547352 | 20.55600651 | 20.91285611 | 28.19982522 | 61.99953535 | 144.5451857 | 21.97426282 | 56.56697497 | 102.9704606 | 22.418703 | 50.03801722 | 124.3241612 | 36.87505849 | 79.08105508 | 23.15914334 | 84.29821193 | 23.21257012 | 81.57737715 | 21.64191204 | 49.53543612 | 100.6714619 | 27.46744456 | 56.34200513 | 108.6929289 | 21.5820484 | 48.66087222 | 116.5252139 | 23.00577427 | 85.13046205 | 27.53978722 | 72.80997333 | 23.27843485 | 80.19107698 | 0.960416 | 19.73634 | 0.9386783 | 0.0598132 | -26.71431 | 3.08777507 |  |  | 1.78746 | 3.539148 | 3.525008 | 1.040301 | 1.34435 | 0.9287438 | 1.940162 | -0.0147523 | -0.21473552 | -0.55848761 | -3.68413773 | -1.34345306 | -0.27255924 | 0.19689068
42843.4243 | 299 | 22.00583005 | 22.1641329 | 22.27474588 | 22.23818208 | 21.9815896 | 21.48261177 | 20.367945 | 21.68280319 | 21.75377697 | 21.75647423 | 21.69203138 | 21.37281978 | 21.04553629 | 21.57073068 | 21.35476775 | 21.44175106 | 21.40112032 | 20.91256265 | 21.05994297 | 21.03545805 | 20.55359644 | 20.82379859 | 21.83617548 | 77.31836345 | 21.43354127 | 21.58817544 | 110.6929475 | 104.6362088 | 120.4434625 | 54.55486251 | 21.67440535 | 21.86938436 | 62.39375896 | 18.83804513 | 21.92151236 | 43.35534517 | 124.5711707 |  | 65.34605858 | 99.84271325 | 102.4272121 | 73.11095636 |  | 19.37706629 | 19.59433563 | 19.51589084 | 19.22956022 | 21.09306187 | 27.08683091 | 78.94897789 | 18.07560099 | 19.13943252 | 18.21115686 | 19.66446043 | 19.77094459 | 44.98274658 | 47.51011615 | 45.41300694 | 21.05340318 |  |  | 1.706028 | 8.706379 | 8.804995 | 0.814442 | 0.958061 | 0.583914 | 2.562247 | -27.421248 | 0.4726778 | 0.4148248 | 0.2793154 | 0.00047641 | 0.00046491 | 1.58872144 | 21.51123803 | 21.60454412 | 21.66998896 | 21.64932501 | 21.47064446 | 20.94502035 | 20.33610577 | 21.70389444 | 21.80405036 | 21.83437117 | 21.78757115 | 21.52265875 | 20.98701201 | 21.74831983 | 66.20173124 | 51.77482285 | 42.1153777 | 31.86500395 | 26.48554245 | 33.29223192 | 25.82637128 | 21.73406204 | 21.52985828 | 21.30327141 | 21.31756146 | 21.09094329 | 20.96806534 | 21.03297226 | 21.07858433 | 21.58574407 | 39.06105942 | 105.915681 | 83.67319064 | 52.86045304 | 0.5533276 | 0.2681416 | 38.23852164 | 21.35808292 | 21.51481892 | 20.37105918 | 21.04549145 | 21.2886306 | 107.1241422 | 21.46855191 | 21.59688067 | 61.84410758 | 21.34671609 | 21.7265368 | 107.2375036 | 141.6253301 | 90.49606718 | 90.3027311 | 59.04360728 |  | 38.71118179 | 68.97906003 | 41.00165868 | 83.79330205 | 42.9834487 | 112.848289 |  | 55.32186774 |  |  | 22.20317216 | 23.78282387 | 42.53660183 | [5 empty] | 21.27901703 | 45.99051236 | 20.93425026 | 21.15523092 | 28.95814311 | 20.55863883 | 20.91808501 | 28.24990413 | 62.32156971 | 144.8960151 | 21.99178886 | 56.81079606 | 103.1125822 | 22.43844163 | 50.20162261 | 124.67081 | 36.99589534 | 79.32471754 | 23.17804635 | 84.53541656 | 23.23186963 | 81.8390924 | 21.65374112 | 49.703908 | 100.8713101 | 27.49745927 | 56.54619768 | 108.828756 | 21.58599563 | 48.89808995 | 116.735716 | 23.038168 | 85.38148751 | 27.58127855 | 73.07836725 | 23.3035958 | 80.60287973 | 0.789756 | 19.72951 | 0.9457609 | 0.06095954 | -26.6717 | 3.08777024 |  |  | 1.80586 | 3.518277 | 3.538146 | 1.076072 | 1.18194 | 0.9227274 | 1.9329 | -0.02846423 | -0.22489398 | -0.56728318 | -3.15660238 | -1.35685589 | -0.25755132 | 0.15541975
42843.4243 | 300 | 22.00819141 | 22.16945388 | 22.27976574 | 22.24317667 | 21.98869229 | 21.4837178 | 20.37663484 | 21.690692 | 21.75979385 | 21.76567185 | 21.70302011 | 21.38118049 | 21.05227907 | 21.57408087 | 21.35252002 | 21.4429119 | 21.39013962 | 20.90746664 | 21.04871252 | 21.03371314 | 20.55235795 | 20.81550379 | 21.83705482 | 76.74737027 | 21.43431337 | 21.57763728 | 110.8133637 | 104.8018377 | 120.7617641 | 55.07987127 | 21.67347422 | 21.86580263 | 62.53244483 | 18.83004581 | 21.92325751 | 43.54147799 | 124.7389467 |  | 65.61879201 | 100.1003484 | 102.590085 | 73.19095277 |  | 19.37612966 | 19.59739231 | 19.52156094 | 19.23340953 | 21.22180991 | 27.32198617 | 78.10313864 | 18.06537684 | 19.1341927 | 18.28512118 | 19.66934424 | 19.78522243 | 45.00647061 | 47.39467973 | 45.42438403 | 21.0549359 |  |  | 1.551604 | 8.791147 | 8.861507 | 0.801298 | 0.628189 | 0.446578 | 2.504423 | -27.552016 | 0.421498 | 0.4687434 | 0.2897314 | 0.00045998 | 0.00044027 | 1.58792962 | 21.51299308 | 21.60713192 | 21.68134918 | 21.64687854 | 21.47025232 | 20.94273907 | 20.33693615 | 21.70126302 | 21.80776655 | 21.84452694 | 21.78729015 | 21.52635734 | 20.99354565 | 21.74211676 | 63.88757629 | 48.67894889 | 41.02233026 | 31.4766871 | 26.7610368 | 33.41218787 | 25.89473953 | 21.74344723 | 21.53561491 | 21.29640178 | 21.31930293 | 21.09755967 | 20.97854589 | 21.03742702 | 21.08969462 | 21.59299384 | 39.23957993 | 106.1080004 | 83.92860085 | 53.29593154 | 1.0450242 | 0.1357624 | 38.32439823 | 21.36857131 | 21.5144798 | 20.37626433 | 21.03909922 | 21.28634748 | 109.3995448 | 21.46530425 | 21.59982458 | 62.30115003 | 21.35992132 | 21.72801141 | 107.4387246 | 142.0148937 | 90.73742879 | 90.6172634 | 58.98782024 |  | 38.84591735 | 69.88667876 | 41.14403677 | 83.0801672 | 43.17666118 | 113.1881698 |  | 55.46860399 |  |  | 22.21377124 | 23.80315112 | 42.41122135 | [5 empty] | 21.28337628 | 45.6956532 | 20.94504512 | 21.16130567 | 28.82249955 | 20.56038176 | 20.9208483 | 28.30961039 | 62.6568734 | 144.8549083 | 22.02027117 | 57.1768203 | 103.3775069 | 22.45862469 | 50.39469175 | 124.9115304 | 37.10804907 | 79.54830037 | 23.21841281 | 84.81982149 | 23.26183487 | 82.09214615 | 21.67161251 | 49.92697282 | 101.083971 | 27.5394559 | 56.81814477 | 108.9976317 | 21.58830676 | 49.01337396 | 116.9326291 | 23.05918881 | 85.63041358 | 27.61422924 | 73.30612427 | 23.33012798 | 80.82516901 | 0.7205645 | 19.72212 | 0.9547096 | 0.06025577 | -26.73221 | 3.08771549 |  |  | 1.722887 | 3.535381 | 3.549501 | 1.067359 | 0.9574457 | 0.8072678 | 1.911714 | -0.02224448 | -0.24514882 | -0.54072111 | -2.88536224 | -1.22739517 | -0.25326344 | 0.14951527
42843.4243 | 301 | 22.00840933 | 22.16388604 | 22.27787256 | 22.2420673 | 21.98672692 | 21.47954186 | 20.37269811 | 21.69511344 | 21.76031485 | 21.76240837 | 21.69871079 | 21.37802931 | 21.05105515 | 21.57671894 | 21.35335871 | 21.44638143 | 21.39783468 | 20.91409773 | 21.05423753 | 21.04258069 | 20.56170617 | 20.82591256 | 21.86143929 | 76.51903122 | 21.43315508 | 21.58596619 | 111.0442407 | 104.9490247 | 121.2039376 | 56.00382707 | 21.67528195 | 21.87018447 | 62.77603066 | 18.85514041 | 21.92275886 | 43.71861419 | 125.2094824 |  | 65.88169785 | 100.384292 | 102.8096227 | 73.39107766 |  | 19.3963583 | 19.61590924 | 19.54286597 | 19.24541551 | 21.35148828 | 27.5878627 | 76.18114888 | 18.13304927 | 19.15135466 | 18.30969006 | 19.67191292 | 19.78802002 | 45.01139134 | 47.27160208 | 45.41888327 | 21.05419828 |  |  | 1.458952 | 8.668267 | 8.496151 | 0.858466 | 0.881837 | 0.865818 | 2.659503 | -27.66438 | 0.4938892 | 0.3766412 | 0.2399082 | 0.0004797 | 0.00047148 | 1.58339222 | 21.50809726 | 21.60305088 | 21.67606542 | 21.65232926 | 21.47144639 | 20.94043353 | 20.33089585 | 21.69517428 | 21.80565706 | 21.84308369 | 21.78428308 | 21.52878226 | 20.98640687 | 21.74583668 | 65.53987905 | 49.4551683 | 38.88479138 | 30.87516255 | 27.35060849 | 33.56144261 | 25.95711364 | 21.73635887 | 21.53148684 | 21.29905811 | 21.31752412 | 21.1000718 | 20.97302924 | 21.03351939 | 21.08914799 | 21.60828171 | 39.37545735 | 106.2641314 | 84.11216628 | 53.47104542 | 0.4082368 | 0.2160268 | 38.39844818 | 21.36508959 | 21.52504999 | 20.38448253 | 21.04325045 | 21.29059733 | 110.4046911 | 21.47282755 | 21.59885612 | 62.68901013 | 21.35951267 | 21.72785505 | 107.5877162 | 142.1528148 | 90.95524698 | 90.87411193 | 58.77730507 |  | 38.96944497 | 70.60530633 | 41.27876934 | 82.53602646 | 43.34201281 | 113.3549601 |  | 55.63258106 |  |  | 22.21975204 | 23.81579308 | 42.57883064 | [5 empty] | 21.27651102 | 45.84005968 | 20.93731322 | 21.15253484 | 28.85706958 | 20.55966031 | 20.91828439 | 28.36972329 | 63.01393787 | 144.9594985 | 22.03436819 | 57.58202524 | 103.6775427 | 22.47363411 | 50.60417576 | 125.2344586 | 37.17123482 | 79.69541788 | 23.24488697 | 85.1828843 | 23.2766013 | 82.32292552 | 21.66969053 | 50.2070377 | 101.2604054 | 27.56496706 | 57.02299646 | 109.0670174 | 21.58259029 | 49.11156922 | 117.1533789 | 23.07750647 | 85.80971566 | 27.63637935 | 73.4547759 | 23.34800469 | 80.99774744 | 0.7591485 | 19.71441 | 0.9635906 | 0.06098854 | -26.64337 | 3.0877493 |  |  | 1.671593 | 3.510697 | 3.475668 | 1.104813 | 1.134894 | 1.124539 | 1.970885 | -0.01211416 | -0.26041883 | -0.51982503 | -3.05139159 | -0.98258196 | -0.25262491 | 0.14936545
42843.4243 | 302 | 22.00878728 | 22.16317941 | 22.28490266 | 22.25016589 | 21.99267412 | 21.48160447 | 20.37905891 | 21.69824446 | 21.76236077 | 21.76401706 | 21.70040055 | 21.37795393 | 21.05841685 | 21.57665976 | 21.35317276 | 21.44235094 | 21.40005181 | 20.91266045 | 21.05853276 | 21.03958809 | 20.56090642 | 20.83264995 | 21.8722844 | 76.50407064 | 21.42566749 | 21.58597808 | 111.2033387 | 104.9919239 | 120.7917982 | 56.27918744 | 21.67441757 | 21.86864021 | 63.11769421 | 18.91413867 | 21.92403182 | 43.93195035 | 126.6507357 |  | 66.18225122 | 100.7489214 | 102.9936168 | 73.53584661 |  | 19.39815431 | 19.62437699 | 19.56663519 | 19.24750035 | 21.37263081 | 27.71777459 | 76.36750533 | 18.15020864 | 19.14290018 | 18.28340276 | 19.67929689 | 19.79697552 | 45.01451582 | 47.15560499 | 45.41890669 | 21.05499188 |  |  | 1.45698 | 8.618327 | 8.978475 | 0.709302 | 1.776829 | 1.561046 | 2.589191 | -27.734692 | 0.4810456 | 0.2904134 | 0.240429 | 0.00047148 | 0.00042877 | 1.57128976 | 21.50780182 | 21.60460633 | 21.67395628 | 21.65381061 | 21.4671526 | 20.93850825 | 20.32934014 | 21.69624842 | 21.80325207 | 21.83564544 | 21.78724472 | 21.52060159 | 20.98059274 | 21.7440978 | 62.02005286 | 49.58318113 | 38.69100128 | 30.7031642 | 27.2398763 | 33.65765122 | 26.02703998 | 21.74015706 | 21.53612328 | 21.30235788 | 21.32157478 | 21.09835293 | 20.97996887 | 21.03625511 | 21.09605684 | 21.61971506 | 39.52897192 | 106.4831361 | 84.35604833 | 53.38817736 | 0.1807706 | 0.2116522 | 38.47193557 | 21.36567144 | 21.5156965 | 20.37333651 | 21.04187422 | 21.28435458 | 109.3435016 | 21.46808517 | 21.5925734 | 63.25269686 | 21.35419824 | 21.72792778 | 107.7794834 | 142.108606 | 91.10210228 | 91.08113377 | 59.4231149 |  | 39.12898589 | 71.03712577 | 41.42967778 | 82.36320852 | 43.55612767 | 113.8619145 |  | 55.80396639 |  |  | 22.21981594 | 23.82483322 | 42.83089933 | [5 empty] | 21.27814173 | 45.92828777 | 20.93611674 | 21.14939439 | 28.79700974 | 20.54682252 | 20.9120239 | 28.41812044 | 63.33315088 | 145.0281134 | 22.05691993 | 57.8787656 | 103.9401942 | 22.47858205 | 50.77967001 | 125.421632 | 37.23237057 | 79.87522123 | 23.27034947 | 85.52422567 | 23.29173806 | 82.5435352 | 21.679628 | 50.5445383 | 101.459644 | 27.60234409 | 57.23107131 | 109.2385238 | 21.58640675 | 49.25873766 | 117.4614425 | 23.10513731 | 86.03058699 | 27.65952019 | 73.68782056 | 23.36534925 | 81.26280656 | 0.60203 | 19.70446 | 0.9720589 | 0.06100304 | -26.67506 | 3.08779117 |  |  | 1.66959 | 3.50062 | 3.573015 | 1.004267 | 1.611305 | 1.510298 | 1.945077 | -0.02452057 | -0.26715719 | -0.50753584 | -2.64898007 | -0.95285559 | -0.24917934 | 0.15699521
42843.4243 | 303 | 22.01452536 | 22.16521217 | 22.28386691 | 22.25403907 | 21.98761613 | 21.48405493 | 20.38120367 | 21.70126125 | 21.77214827 | 21.76401487 | 21.69984314 | 21.37803735 | 21.05747952 | 21.57695371 | 21.35113698 | 21.44639281 | 21.39510396 | 20.90858557 | 21.05764918 | 21.03850659 | 20.5534367 | 20.82681759 | 21.87865281 | 77.86595763 | 21.42252463 | 21.58051046 | 111.35519 | 105.0233143 | 120.8206362 | 56.09337374 | 21.67840909 | 21.86434801 | 63.30839166 | 19.04990483 | 21.9261143 | 44.11767181 | 127.3618468 |  | 66.47675828 | 101.0142659 | 103.1684743 | 73.59615452 |  | 19.3993575 | 19.63102143 | 19.57996157 | 19.25071359 | 21.35654359 | 27.84717435 | 77.80968575 | 18.20246269 | 19.15526907 | 18.22688466 | 19.67422317 | 19.80056583 | 45.00956511 | 47.01741252 | 45.41817058 | 21.05019683 |  |  | 1.968872 | 8.802319 | 9.307691 | 0.80327 | 1.037573 | 1.154294 | 2.425567 | -27.486304 | 0.3625342 | 0.2004092 | 0.2524074 | 0.00049941 | 0.00045998 | 1.55288227 | 21.5092702 | 21.60145666 | 21.67367547 | 21.64636723 | 21.46759367 | 20.94171816 | 20.32859579 | 21.704703 | 21.79988088 | 21.83414334 | 21.78148624 | 21.5183957 | 20.98636738 | 21.7462321 | 56.2281813 | 45.33406598 | 37.65066962 | 30.12818586 | 27.02515972 | 33.73767408 | 26.09297613 | 21.7424142 | 21.5344579 | 21.30435553 | 21.31889433 | 21.09003124 | 20.97479222 | 21.03746275 | 21.09274745 | 21.62664351 | 39.67578849 | 106.7518807 | 84.75657021 | 54.0873676 | 0.2637358 | 0.0387604 | 38.43055087 | 21.36127922 | 21.52620546 | 20.38783934 | 21.04635538 | 21.28921665 | 108.8130488 | 21.47779166 | 21.59345014 | 62.98367976 | 21.35342059 | 21.73492316 | 108.1096251 | 141.7896652 | 91.414656 | 91.24879783 | 61.18058288 |  | 39.28098455 | 71.51251013 | 41.5718148 | 82.72108284 | 43.75542313 | 113.8453122 |  | 55.94458582 |  |  | 22.22737452 | 23.84538622 | 43.29364384 | [5 empty] | 21.27957612 | 46.36333672 | 20.93811755 | 21.15719264 | 28.83626292 | 20.5488101 | 20.9151533 | 28.47743699 | 63.62438075 | 145.027594 | 22.07520824 | 58.16335951 | 104.1866576 | 22.49736978 | 50.94875985 | 125.5431747 | 37.31976484 | 80.12316056 | 23.30079116 | 85.82499168 | 23.30877259 | 82.75422725 | 21.69646673 | 50.81598808 | 101.839825 | 27.66226422 | 57.48577649 | 109.4322625 | 21.60198359 | 49.44702641 | 117.8176004 | 23.11692942 | 86.23745964 | 27.7054151 | 73.9443665 | 23.39697181 | 81.54091523 | 0.6508165 | 19.70099 | 0.9797389 | 0.06101758 | -26.78234 | 3.08774608 |  |  | 1.94092 | 3.53783 | 3.637973 | 1.068733 | 1.231566 | 1.298992 | 1.88302 | -0.06806636 | -0.27540982 | -0.5105036 | -1.99602301 | -0.82953636 | -0.24435162 | 0.14267013
42843.4243 | 304 | 22.0108748 | 22.16008904 | 22.28801628 | 22.24992682 | 21.984546 | 21.48049291 | 20.37841183 | 21.69064171 | 21.75958624 | 21.75763615 | 21.69981203 | 21.3787583 | 21.04860859 | 21.57295007 | 21.34294692 | 21.44629171 | 21.3982876 | 20.90565089 | 21.05070813 | 21.03711963 | 20.55052775 | 20.82466407 | 21.88884702 | 79.486781 | 21.43325393 | 21.58212956 | 111.6368556 | 105.1775617 | 121.9963085 | 56.05612445 | 21.6796519 | 21.87585592 | 63.42200867 | 19.14384493 | 21.93335888 | 44.3313238 | 127.153674 |  | 66.75877582 | 101.1707664 | 103.4677643 | 74.07322455 |  | 19.40667601 | 19.62992843 | 19.5890241 | 19.25872615 | 21.33000266 | 28.04773615 | 79.11460388 | 18.21465954 | 19.15788043 | 18.20413175 | 19.67844979 | 19.81335531 | 45.02842494 | 46.89106253 | 45.4254203 | 21.06006091 |  |  | 1.837448 | 8.765519 | 8.967303 | 1.06283 | 0.844381 | 0.765282 | 2.253403 | -27.40022 | 0.466256 | 0.4022368 | 0.2359154 | 0.00048627 | 0.00048462 | 1.54423789 | 21.50615903 | 21.60210303 | 21.67328537 | 21.64727268 | 21.47005418 | 20.93808693 | 20.3310587 | 21.70185146 | 21.80182252 | 21.83815748 | 21.78303929 | 21.51852383 | 20.98597704 | 21.74260341 | 53.83539678 | 43.87928077 | 36.64887444 | 28.89620147 | 26.07702759 | 33.80964148 | 26.13848847 | 21.73801554 | 21.53719052 | 21.30238625 | 21.32456875 | 21.09599149 | 20.9750053 | 21.03490509 | 21.09463975 | 21.62923245 | 39.84281251 | 106.9373309 | 85.21662795 | 55.3875705 | 0.430256 | 0.0958204 | 38.45420534 | 21.366289 | 21.52613818 | 20.38603035 | 21.03625147 | 21.28518278 | 107.6756686 | 21.48171574 | 21.58798289 | 61.91232025 | 21.35201113 | 21.71951617 | 108.469699 | 141.8427115 | 91.67480361 | 91.46489585 | 62.04234249 |  | 39.43691375 | 72.97073864 | 41.71834795 | 82.59006648 | 43.94594795 | 113.7696067 |  | 56.09094439 |  |  | 22.23317106 | 23.8742395 | 43.66636611 | [5 empty] | 21.27539849 | 46.7010193 | 20.94204786 | 21.16005756 | 28.93923303 | 20.55611567 | 20.91744701 | 28.55132767 | 63.83644784 | 145.2724584 | 22.08808325 | 58.5284061 | 104.4429172 | 22.50864838 | 51.11687135 | 125.7324107 | 37.42801997 | 80.36616155 | 23.33457778 | 86.10967937 | 23.32847013 | 82.95330887 | 21.67892092 | 50.95542153 | 102.2551613 | 27.71036434 | 57.73889135 | 109.5862672 | 21.60746361 | 49.63936481 | 118.104222 | 23.12467441 | 86.48196963 | 27.76658049 | 74.1945867 | 23.40901706 | 81.78294467 | 0.771948 | 19.69299 | 0.9878931 | 0.06143835 | -26.6586 | 3.08779117 |  |  | 1.877818 | 3.530421 | 3.570825 | 1.229333 | 1.111379 | 1.058044 | 1.815567 | -0.08659342 | -0.31080908 | -0.50019541 | -1.72168976 | -0.7128922 | -0.25011974 | 0.11235353
42843.4243 | 305 | 22.01154673 | 22.1756831 | 22.29332169 | 22.24990956 | 21.98789851 | 21.48492514 | 20.38018252 | 21.69291933 | 21.76480621 | 21.76301343 | 21.70373446 | 21.38398001 | 21.05319988 | 21.57799506 | 21.35189165 | 21.44609001 | 21.40070417 | 20.91153747 | 21.0560477 | 21.04585842 | 20.55763994 | 20.83103841 | 21.90830112 | 79.25083695 | 21.44236461 | 21.59113492 | 111.997387 | 105.3432849 | 123.6315725 | 56.44818732 | 21.67659709 | 21.87085175 | 63.39043972 | 19.13964039 | 21.93058463 | 44.54974403 | 126.4929879 |  | 66.98732692 | 101.3138108 | 103.7645929 | 74.89863481 |  | 19.41430522 | 19.63363621 | 19.6044565 | 19.25290496 | 21.3251925 | 28.22000055 | 79.07105837 | 18.25612552 | 19.16609425 | 18.22302802 | 19.68426161 | 19.81485801 | 45.02428315 | 46.75231746 | 45.41485323 | 21.05376964 |  |  | 1.56606 | 8.810203 | 9.090843 | 0.88935 | 1.093429 | 0.916418 | 2.450539 | -27.366708 | 0.5131546 | 0.2419496 | 0.3286178 | 0.00049448 | 0.0004567 | 1.54351178 | 21.5050146 | 21.60144918 | 21.66407177 | 21.64309307 | 21.46865056 | 20.94124768 | 20.3240672 | 21.69832906 | 21.79910542 | 21.82623421 | 21.78350515 | 21.51478799 | 20.98203578 | 21.74353194 | 54.29755446 | 44.79098895 | 36.50959956 | 29.02987005 | 25.80753631 | 33.9070092 | 26.1981394 | 21.74573607 | 21.53518785 | 21.3160849 | 21.32382345 | 21.09835687 | 20.98232469 | 21.04181439 | 21.10980021 | 21.64928587 | 40.00330041 | 107.2642023 | 85.71267919 | 55.72070904 | 0.7845292 | 0.3621004 | 38.42040375 | 21.3551965 | 21.51767102 | 20.37398357 | 21.03471103 | 21.27531604 | 107.0532415 | 21.46784079 | 21.58272751 | 62.28120602 | 21.34280217 | 21.71929758 | 108.8026057 | 141.9483199 | 91.91694982 | 91.62703344 | 62.18779415 |  | 39.60264082 | 72.75987245 | 41.86525878 | 82.291406 | 44.15539721 | 113.7721744 |  | 56.2515277 |  |  | 22.24577326 | 23.89141907 | 43.78809164 | [5 empty] | 21.27142278 | 46.83843065 | 20.93746448 | 21.16093029 | 29.01089632 | 20.55632425 | 20.91728745 | 28.61426228 | 64.02973462 | 145.5140065 | 22.10066454 | 58.92933636 | 104.6914726 | 22.51698643 | 51.29780372 | 125.9593478 | 37.54294994 | 80.52092705 | 23.35126975 | 86.35291125 | 23.33454057 | 83.13083726 | 21.67300156 | 51.19050699 | 102.6951025 | 27.75268471 | 57.97699736 | 109.6223494 | 21.62150305 | 49.84539318 | 118.2722439 | 23.14592786 | 86.8175593 | 27.80880007 | 74.3834945 | 23.43085053 | 81.92265314 | 0.7910545 | 19.68314 | 0.9953637 | 0.06177209 | -26.68154 | 3.08781532 |  |  | 1.737188 | 3.53943 | 3.595361 | 1.124545 | 1.265063 | 1.158147 | 1.89386 | -0.08488129 | -0.29982998 | -0.48456516 | -1.76158297 | -0.69042654 | -0.26539371 | 0.1086746
42843.4243 | 306 | 22.01447055 | 22.16381611 | 22.28676712 | 22.24040195 | 21.98125891 | 21.48326197 | 20.37685258 | 21.69504123 | 21.75986327 | 21.76133218 | 21.69431251 | 21.37920666 | 21.0486034 | 21.57225773 | 21.3517005 | 21.44228914 | 21.39945087 | 20.90808557 | 21.0559433 | 21.0509239 | 20.55363124 | 20.82920803 | 21.91771352 | 79.03946413 | 21.4394974 | 21.59307116 | 112.2517114 | 105.5252742 | 123.5741043 | 56.70533158 | 21.66712794 | 21.86338731 | 63.31090159 | 19.088038 | 21.92040975 | 44.75070475 | 126.4381696 |  | 67.22179932 | 101.4704202 | 104.0283805 | 75.47451556 |  | 19.42511263 | 19.64597693 | 19.61422741 | 19.24749451 | 21.37780366 | 28.29507714 | 79.20649941 | 18.2852797 | 19.16415634 | 18.27027359 | 19.68766261 | 19.82747496 | 45.0028253 | 46.62261684 | 45.41684618 | 21.05779627 |  |  | 1.478008 | 8.672211 | 8.742571 | 0.988574 | 1.272165 | 1.285714 | 2.605619 | -26.716164 | 0.4444608 | 0.3061484 | 0.2598722 | 0.00045834 | 0.00047477 | 1.5605804 | 21.51219142 | 21.60066666 | 21.6707664 | 21.65600646 | 21.47938166 | 20.94976139 | 20.33592058 | 21.70454231 | 21.80757578 | 21.83829431 | 21.78657196 | 21.53162691 | 20.99499361 | 21.74696898 | 57.38537124 | 47.36463981 | 38.26385698 | 29.60851158 | 25.97332493 | 34.01943508 | 26.28402905 | 21.74175798 | 21.53378886 | 21.31036624 | 21.31781555 | 21.10055192 | 20.98245396 | 21.03545319 | 21.10961354 | 21.65079277 | 40.16010176 | 108.0386836 | 86.57279292 | 55.02377403 | 0.5682692 | 0.2755594 | 38.53460958 | 21.35955986 | 21.51983338 | 20.38596568 | 21.03951308 | 21.28369027 | 107.0606789 | 21.46626867 | 21.59256402 | 63.11994577 | 21.34630011 | 21.71770036 | 109.0108254 | 141.9843068 | 92.10729913 | 91.84127789 | 62.38430146 |  | 39.74451585 | 72.96049099 | 42.00093812 | 81.91639359 | 44.33665347 | 113.8801668 |  | 56.39846315 |  |  | 22.26001436 | 23.91107298 | 43.90327351 | [5 empty] | 21.27335272 | 46.68175567 | 20.93935679 | 21.15832982 | 29.01566659 | 20.55894661 | 20.92160701 | 28.68160141 | 64.35194229 | 145.6305484 | 22.12102271 | 59.30963495 | 104.8527328 | 22.53519765 | 51.55151247 | 126.2201789 | 37.63363306 | 80.74120718 | 23.35806765 | 86.60559588 | 23.35290821 | 83.32853602 | 21.68953564 | 51.5215061 | 103.1241887 | 27.80130596 | 58.23624802 | 109.7225758 | 21.63707317 | 50.06412057 | 118.4414304 | 23.1734678 | 87.09782821 | 27.8503725 | 74.55239731 | 23.45739259 | 82.06622365 | 0.695522 | 19.67498 | 1.001442 | 0.05989304 | -26.67259 | 3.08771871 |  |  | 1.687523 | 3.511676 | 3.525893 | 1.185644 | 1.364718 | 1.371966 | 1.953109 | -0.08541382 | -0.30067128 | -0.46779881 | -2.09144336 | -0.87527798 | -0.27434525 | 0.13348242
42843.4243 | 307 | 22.00738771 | 22.15124675 | 22.27839114 | 22.23498768 | 21.97437014 | 21.47599768 | 20.37549884 | 21.68233709 | 21.75491631 | 21.75288756 | 21.68777827 | 21.37341574 | 21.0416604 | 21.57356145 | 21.35386567 | 21.44445413 | 21.40325888 | 20.90885448 | 21.06049198 | 21.05029579 | 20.55620894 | 20.8285798 | 21.93186551 | 78.47282921 | 21.43878736 | 21.59548227 | 112.4093862 | 105.7805923 | 123.3770392 | 56.71256709 | 21.67782965 | 21.87023366 | 63.3813234 | 19.04544801 | 21.91281375 | 44.93075969 | 126.9806564 |  | 67.47075519 | 101.6379677 | 104.2675653 | 75.85575236 |  | 19.43959752 | 19.65786485 | 19.61913879 | 19.25393389 | 21.41042148 | 28.42818746 | 83.26458683 | 18.28107521 | 19.16412445 | 18.28909786 | 19.68729007 | 19.82264969 | 44.97621467 | 46.47561413 | 45.40185995 | 21.03809016 |  |  | 1.852564 | 8.634755 | 9.080983 | 1.077286 | 0.929149 | 0.924958 | 2.259319 | -26.282468 | 0.5240522 | 0.4112582 | 0.3456306 | 0.00044684 | 0.00043534 | 1.55288227 | 21.50950091 | 21.60681427 | 21.66155229 | 21.64737525 | 21.47309072 | 20.93738396 | 20.33749828 | 21.69696635 | 21.7994731 | 21.83199611 | 21.78403939 | 21.52622477 | 20.98556115 | 21.74112366 | 58.7660827 | 47.55184776 | 39.34197997 | 29.79537925 | 26.26779207 | 34.13052662 | 26.35783258 | 21.73749746 | 21.53505737 | 21.30292325 | 21.32035593 | 21.09271063 | 20.97450656 | 21.03157545 | 21.10804254 | 21.65878642 | 40.29987219 | 108.2586255 | 86.90814644 | 54.61914667 | 0.631771 | 0.2217328 | 38.73021887 | 21.35964538 | 21.51599244 | 20.39303172 | 21.03411042 | 21.29176682 | 107.1708641 | 21.46618064 | 21.59027114 | 62.99058153 | 21.34673275 | 21.72133453 | 109.2326498 | 142.2264814 | 92.23527637 | 91.92611702 | 62.89563585 |  | 39.87940722 | 73.88207605 | 42.12899523 | 81.58513221 | 44.50728164 | 114.338354 |  | 56.54377851 |  |  | 22.26482741 | 23.92300973 | 44.25731103 | [5 empty] | 21.26814686 | 46.37988424 | 20.93143748 | 21.14646809 | 29.007724 | 20.55349093 | 20.91409849 | 28.74047381 | 64.67075626 | 145.7412282 | 22.13321283 | 59.60751367 | 105.0390389 | 22.54746535 | 51.81797986 | 126.4029157 | 37.7026145 | 81.05043085 | 23.36491404 | 86.92552602 | 23.35458839 | 83.51021927 | 21.70517199 | 51.82742417 | 103.4503036 | 27.85352302 | 58.5258074 | 109.8498138 | 21.64794673 | 50.28405819 | 118.5053406 | 23.20384657 | 87.32414025 | 27.87825226 | 74.8116922 | 23.48759955 | 82.25135592 | 0.852826 | 19.66888 | 1.008316 | 0.0600889 | -26.66003 | 3.08769777 |  |  | 1.888817 | 3.504155 | 3.593559 | 1.237724 | 1.166567 | 1.163933 | 1.819096 | -0.09493279 | -0.32180409 | -0.45261801 | -2.23178162 | -0.98641947 | -0.27862055 | 0.14958018
42843.4243 | 308 | 22.00249635 | 22.15326572 | 22.28051393 | 22.23648392 | 21.97045698 | 21.48202311 | 20.37065154 | 21.67845071 | 21.75381536 | 21.75539533 | 21.68899068 | 21.3709931 | 21.03878802 | 21.57038266 | 21.35962824 | 21.45604608 | 21.40491966 | 20.91300573 | 21.06129914 | 21.04974307 | 20.5606949 | 20.83517957 | 21.94418345 | 78.40190986 | 21.4419313 | 21.59591193 | 112.5979646 | 106.0069556 | 123.8478388 | 56.87708143 | 21.67610143 | 21.87049495 | 63.80742566 | 18.9821064 | 21.91861689 | 45.11746006 | 127.269534 |  | 67.73075746 | 101.8438017 | 104.4303707 | 75.7569669 |  | 19.4471332 | 19.65834145 | 19.63136975 | 19.25001418 | 21.39513912 | 28.57048688 | 85.31190793 | 18.26484323 | 19.16849495 | 18.29534713 | 19.69138177 | 19.82479232 | 44.96934232 | 46.35063679 | 45.40113462 | 21.05089327 |  |  | 1.949816 | 8.743179 | 9.278119 | 1.106858 | 0.887093 | 1.41451 | 2.374971 | -27.143288 | 0.4022326 | 0.4257344 | 0.2902522 | 0.00044027 | 0.00043863 | 1.52391161 | 21.50539002 | 21.60070479 | 21.67222962 | 21.6500388 | 21.46348196 | 20.93421554 | 20.32241408 | 21.68993199 | 21.79521522 | 21.83414109 | 21.77937432 | 21.51659795 | 20.97935579 | 21.73397853 | 59.08290416 | 47.95825824 | 38.94965328 | 30.4605242 | 26.28506567 | 34.24170007 | 26.41929716 | 21.73843326 | 21.53278766 | 21.30136586 | 21.32121108 | 21.0954535 | 20.97971733 | 21.03859492 | 21.11154571 | 21.66773963 | 40.43440903 | 108.3048549 | 87.09563942 | 55.19201046 | 0.2890972 | 0.1376644 | 38.85110324 | 21.35734808 | 21.52196253 | 20.3962168 | 21.04163154 | 21.28821507 | 107.7515899 | 21.46308063 | 21.59464213 | 63.16183451 | 21.34812642 | 21.72895758 | 109.5949838 | 142.5946499 | 92.40529501 | 91.98319634 | 63.13788263 |  | 40.02063167 | 74.8056774 | 42.2648423 | 81.3852737 | 44.67502207 | 114.4488623 |  | 56.67574558 |  |  | 22.2708139 | 23.93958578 | 44.52546073 | [5 empty] | 21.27602701 | 46.34096525 | 20.93932455 | 21.15948721 | 29.10367505 | 20.55639723 | 20.92175997 | 28.8103645 | 64.95923795 | 145.9772857 | 22.14645535 | 59.70424985 | 105.2581311 | 22.56804704 | 52.03209777 | 126.5441902 | 37.75661436 | 81.35459639 | 23.38879424 | 87.24794462 | 23.36661877 | 83.66256901 | 21.72362661 | 52.07273062 | 103.6868445 | 27.8997289 | 58.7985675 | 109.9103541 | 21.6509853 | 50.51608113 | 118.797289 | 23.24753451 | 87.56609679 | 27.89911942 | 75.08014413 | 23.52125028 | 82.31904043 | 0.793466 | 19.66023 | 1.015528 | 0.06121345 | -26.66601 | 3.08767523 |  |  | 1.938911 | 3.52609 | 3.632358 | 1.254598 | 1.140129 | 1.439701 | 1.865514 | -0.09675586 | -0.34271997 | -0.44118653 | -2.25389944 | -0.93562357 | -0.26932649 | 0.13834474
42843.4243 | 309 | 22.00902504 | 22.16719566 | 22.27976219 | 22.24050011 | 21.97266779 | 21.48684254 | 20.37160548 | 21.69053112 | 21.75389375 | 21.7533802 | 21.69699479 | 21.37858291 | 21.05001871 | 21.57465339 | 21.34488797 | 21.44614892 | 21.3863653 | 20.90514227 | 21.04863484 | 21.03814457 | 20.55407259 | 20.82209607 | 21.94267943 | 77.70889066 | 21.4283965 | 21.58075477 | 112.6558639 | 106.1763659 | 123.9314992 | 57.09377003 | 21.67924789 | 21.87882437 | 63.9733044 | 18.92800767 | 21.92655277 | 45.30824839 | 126.9926842 |  | 68.01312156 | 102.1146369 | 104.6017383 | 75.70208805 |  | 19.45111222 | 19.66691521 | 19.63516623 | 19.24841505 | 21.40298288 | 28.69578142 | 84.4251429 | 18.20796244 | 19.17916798 | 18.30260806 | 19.69449675 | 19.83204645 | 44.93725947 | 46.21508932 | 45.37496627 | 21.05127218 |  |  | 1.977416 | 8.644611 | 9.094783 | 0.947834 | 1.299105 | 0.656198 | 2.449223 | -26.62088 | 0.4709264 | 0.2308302 | 0.2999738 | 0.00047641 | 0.00046491 | 1.49637512 | 21.51411609 | 21.6062559 | 21.668323 | 21.64826978 | 21.47467029 | 20.94262183 | 20.32693366 | 21.7016363 | 21.8021903 | 21.83399154 | 21.78013155 | 21.52325081 | 20.9866599 | 21.74710739 | 56.83238918 | 47.41092571 | 38.10521098 | 29.7410345 | 25.68266051 | 34.31420971 | 26.46724027 | 21.74859903 | 21.54277595 | 21.31446641 | 21.32984859 | 21.10699867 | 20.98435275 | 21.04407729 | 21.12172744 | 21.68863916 | 40.58875709 | 108.340236 | 87.32426294 | 55.50071311 | 0.6803312 | 0.22858 | 39.03121464 | 21.36427917 | 21.52258304 | 20.40150926 | 21.04057877 | 21.2907542 | 108.2938541 | 21.4746226 | 21.59448292 | 63.44620623 | 21.35326414 | 21.72426425 | 109.7958033 | 142.8809832 | 92.62441986 | 92.15434793 | 63.21713568 |  | 40.17468425 | 74.3318731 | 42.40974226 | 81.42301696 | 44.85923232 | 114.5319102 |  | 56.85615758 |  |  | 22.2671585 | 23.94382149 | 44.62527296 | [5 empty] | 21.27225734 | 46.09002386 | 20.92820618 | 21.14428122 | 29.22898073 | 20.55020765 | 20.91232558 | 28.85555743 | 65.23376574 | 145.983732 | 22.16454508 | 59.8419383 | 105.4834416 | 22.58325212 | 52.29814102 | 126.8803556 | 37.81729634 | 81.59702648 | 23.40828803 | 87.5503576 | 23.38558625 | 83.94732092 | 21.72835955 | 52.27042211 | 103.8591249 | 27.93606833 | 59.06200083 | 109.9933627 | 21.65971618 | 50.8801506 | 119.0281981 | 23.28817504 | 87.93639355 | 27.92154006 | 75.29291909 | 23.54294448 | 82.46123746 | 0.7764 | 19.65262 | 1.023349 | 0.06312154 | -26.67457 | 3.08774125 |  |  | 1.952791 | 3.506209 | 3.596344 | 1.160997 | 1.380008 | 0.9807922 | 1.894845 | -0.09360416 | -0.32450179 | -0.43577555 | -1.99530777 | -0.83617724 | -0.26110615 | 0.13513737
42843.4243 | 310 | 22.01594069 | 22.1551945 | 22.28039621 | 22.24284525 | 21.97846192 | 21.47941793 | 20.37266671 | 21.68500717 | 21.7528463 | 21.75558754 | 21.69324293 | 21.37110206 | 21.05014419 | 21.56912193 | 21.34847023 | 21.4454698 | 21.39989997 | 20.90653474 | 21.05396907 | 21.04355291 | 20.55555232 | 20.82855187 | 21.96638293 | 77.73705957 | 21.43621645 | 21.59139398 | 112.8362057 | 106.2918846 | 123.3485815 | 56.67048004 | 21.67790596 | 21.87449656 | 64.17140728 | 18.89923298 | 21.93056326 | 45.51266312 | 126.0252826 |  | 68.23208825 | 102.3125809 | 104.873659 | 75.95973344 |  | 19.45191662 | 19.67168918 | 19.64944652 | 19.24348664 | 21.40961704 | 28.96013245 | 84.4943325 | 18.13939627 | 19.18275573 | 18.28196463 | 19.69969933 | 19.84207174 | 44.9201079 | 46.08399324 | 45.35661017 | 21.04514672 |  |  | 1.656744 | 8.730035 | 8.872023 | 0.929434 | 1.241937 | 1.039298 | 2.494563 | -26.080076 | 0.4586666 | 0.2799234 | 0.265601 | 0.0004797 | 0.00045341 | 1.47662711 | 21.51436476 | 21.60709683 | 21.66877523 | 21.64957338 | 21.47169809 | 20.94420402 | 20.33161102 | 21.70477204 | 21.80623253 | 21.83533194 | 21.78069476 | 21.52662766 | 20.98716794 | 21.74631965 | 57.09747631 | 47.07903101 | 38.10397149 | 28.71297364 | 24.55237576 | 34.39894808 | 26.52542432 | 21.74512318 | 21.54305925 | 21.31073235 | 21.32810245 | 21.09759782 | 20.98547532 | 21.04139092 | 21.12366228 | 21.69610327 | 40.72057194 | 108.3692471 | 87.49606401 | 56.02134409 | 0.6557562 | 0.2787928 | 39.17885231 | 21.36296069 | 21.51579039 | 20.39862177 | 21.04100291 | 21.28973186 | 107.2091823 | 21.46964374 | 21.59512433 | 64.2782691 | 21.34881005 | 21.72602525 | 110.0442801 | 143.0946665 | 92.83109844 | 92.31916904 | 63.07288235 |  | 40.30262288 | 73.45449581 | 42.54062235 | 81.94641334 | 45.01073541 | 114.1983815 |  | 57.0140793 |  |  | 22.28773564 | 23.96891702 | 44.85574735 | [5 empty] | 21.2741627 | 46.17815175 | 20.93634507 | 21.1547331 | 29.33182869 | 20.55398758 | 20.91056926 | 28.89415606 | 65.51875216 | 146.0444474 | 22.17155588 | 60.18311013 | 105.6830258 | 22.60858171 | 52.64200186 | 127.3237087 | 37.90664373 | 81.86341988 | 23.42938232 | 87.70535058 | 23.40551332 | 84.41482893 | 21.73195877 | 52.45043603 | 104.1449289 | 27.98615069 | 59.32077613 | 110.1114429 | 21.66152038 | 51.31032125 | 119.2372996 | 23.29913402 | 88.23426609 | 27.94483992 | 75.50398667 | 23.56658386 | 82.75401005 | 0.8363165 | 19.64736 | 1.030229 | 0.06379627 | -26.6976 | 3.08772354 |  |  | 1.78614 | 3.523519 | 3.552057 | 1.149682 | 1.349893 | 1.234866 | 1.913141 | -0.08515019 | -0.29556132 | -0.44500008 | -2.01478768 | -0.82921959 | -0.26108603 | 0.12526074
42843.4243 | 311 | 22.01107733 | 22.1513793 | 22.2696193 | 22.22499691 | 21.97831889 | 21.47670185 | 20.36418107 | 21.68273344 | 21.7535846 | 21.74901817 | 21.69195473 | 21.36788589 | 21.03369387 | 21.55996712 | 21.3476192 | 21.45099364 | 21.39530725 | 20.90405942 | 21.06009082 | 21.04505225 | 20.5619233 | 20.83388766 | 21.97841954 | 78.49554893 | 21.4309482 | 21.58668287 | 112.8816818 | 106.5951163 | 122.1540234 | 56.46288609 | 21.67762926 | 21.86807413 | 64.20547391 | 18.9780886 | 21.92404401 | 45.72344952 | 125.1322168 |  | 68.48262286 | 102.4861998 | 105.239302 | 76.52535811 |  | 19.46008111 | 19.6741699 | 19.66012642 | 19.24483001 | 21.50401857 | 29.12514014 | 85.5031213 | 18.07776983 | 19.18559219 | 18.23829158 | 19.70101672 | 19.85214431 | 44.90574922 | 45.95107985 | 45.34321884 | 21.05120694 |  |  | 1.664628 | 8.740551 | 8.796455 | 1.175854 | 1.427901 | 1.431594 | 2.420311 | -26.107672 | 0.310576 | 0.2039758 | 0.3525746 | 0.00051912 | 0.00046655 | 1.46288679 | 21.51918976 | 21.6084048 | 21.67201718 | 21.65366675 | 21.47244164 | 20.94597573 | 20.33340219 | 21.70446979 | 21.81239794 | 21.83248529 | 21.781873 | 21.52360439 | 20.99326367 | 21.74118723 | 57.25858611 | 47.28661481 | 38.33787509 | 29.14350439 | 24.69406709 | 34.49118985 | 26.57834406 | 21.73978809 | 21.5287633 | 21.30335413 | 21.32130287 | 21.09130148 | 20.97624429 | 21.0283966 | 21.1197061 | 21.69557981 | 40.83461886 | 108.4166693 | 87.65106285 | 56.90829633 | 0.8881374 | 0.2824066 | 39.2544712 | 21.36093154 | 21.51166061 | 20.40422212 | 21.04228556 | 21.28859124 | 107.3790059 | 21.46987311 | 21.59629531 | 64.01926178 | 21.34903713 | 21.72386025 | 110.169844 | 142.9814799 | 92.99200471 | 92.51165518 | 63.27158267 |  | 40.44909153 | 72.48933459 | 42.67037755 | 82.14730761 | 45.16726839 | 114.2941342 |  | 57.17128184 |  |  | 22.29714889 | 23.97908835 | 44.91761978 | [5 empty] | 21.28615424 | 46.14102548 | 20.94110255 | 21.16469725 | 29.37909153 | 20.55723216 | 20.92777898 | 28.96736609 | 65.72680515 | 146.2690075 | 22.17842912 | 60.50634423 | 105.928496 | 22.62386507 | 52.79050669 | 127.8272804 | 37.99019975 | 82.10013848 | 23.44675981 | 87.99821438 | 23.41951534 | 84.97726258 | 21.7416407 | 52.65545531 | 104.51068 | 28.044943 | 59.56787394 | 110.143733 | 21.66141234 | 51.531431 | 119.305188 | 23.33449154 | 88.44875064 | 27.97879336 | 75.66817439 | 23.59860491 | 83.01034081 | 0.901798 | 19.63964 | 1.037465 | 0.06375273 | -26.72331 | 3.087701 |  |  | 1.787686 | 3.525655 | 3.536912 | 1.293145 | 1.447829 | 1.4497 | 1.884967 | -0.08557728 | -0.26422053 | -0.44508812 | -2.02183084 | -0.84900581 | -0.26939415 | 0.10459138
42843.4243 | 312 | 22.01363589 | 22.1634626 | 22.27934055 | 22.23607354 | 21.97741984 | 21.48778115 | 20.37058792 | 21.68963504 | 21.7612399 | 21.75718473 | 21.68987794 | 21.37485187 | 21.04667546 | 21.57113585 | 21.35284094 | 21.44294818 | 21.40208377 | 20.91222318 | 21.06141362 | 21.03882217 | 20.56059524 | 20.83485421 | 21.9916997 | 78.98757468 | 21.43288262 | 21.58864595 | 112.8318325 | 106.8475776 | 121.9841529 | 56.98279008 | 21.6782136 | 21.86045627 | 64.86092059 | 19.15112402 | 21.91929458 | 45.88530298 | 125.2827709 |  | 68.72968306 | 102.6771004 | 105.4617449 | 77.21607331 |  | 19.47432115 | 19.68122242 | 19.67043262 | 19.26769854 | 21.53106732 | 29.24165565 | 86.38211844 | 18.00986554 | 19.18429805 | 18.22892943 | 19.6948926 | 19.8620837 | 44.88784167 | 45.82259341 | 45.32337891 | 21.05091914 |  |  | 1.6114 | 8.746463 | 8.703143 | 0.922866 | 1.329989 | 1.440794 | 2.298743 | -25.766632 | 0.3983406 | 0.3546122 | 0.2793154 | 0.00050105 | 0.00044848 | 1.44703056 | 21.51357842 | 21.60323811 | 21.66910871 | 21.65549626 | 21.46708923 | 20.94210243 | 20.33371441 | 21.69885936 | 21.80208763 | 21.83520276 | 21.77937194 | 21.51765991 | 20.98013116 | 21.73850102 | 59.90631732 | 47.35056025 | 39.29278893 | 29.84357804 | 25.41429131 | 34.59071066 | 26.63738139 | 21.74010126 | 21.52957976 | 21.30501429 | 21.31935291 | 21.09542236 | 20.97647318 | 21.03228738 | 21.12466938 | 21.70805681 | 40.9728719 | 108.4006086 | 87.79183938 | 57.41301673 | 0.5784924 | 0.3539218 | 39.27171593 | 21.36579442 | 21.5142623 | 20.40048282 | 21.03938622 | 21.27959684 | 108.715703 | 21.47449487 | 21.59836699 | 63.30473147 | 21.35367096 | 21.72849488 | 110.3945855 | 142.8702956 | 93.09076117 | 92.65610325 | 63.19642002 |  | 40.61851163 | 73.27420157 | 42.82094857 | 82.04437038 | 45.34562068 | 114.8722383 |  | 57.35832337 |  |  | 22.31735402 | 23.99690126 | 44.71919522 | [5 empty] | 21.28160018 | 45.9511652 | 20.9352693 | 21.15222717 | 29.51567572 | 20.55796774 | 20.92450484 | 29.00723857 | 65.89409228 | 146.4537744 | 22.17529782 | 60.52046191 | 106.2769357 | 22.65010127 | 52.83922498 | 127.9662021 | 38.077238 | 82.37227965 | 23.47611794 | 88.25268458 | 23.43484205 | 85.32284827 | 21.74661937 | 52.85748347 | 104.8371923 | 28.08985316 | 59.81748527 | 110.1814986 | 21.66976902 | 51.64352462 | 119.4771484 | 23.36525549 | 88.62639738 | 28.0110101 | 75.86695051 | 23.6157901 | 83.21196805 | 0.77269 | 19.63429 | 1.044856 | 0.06554475 | -26.68183 | 3.08774447 |  |  | 1.758494 | 3.52689 | 3.518145 | 1.145632 | 1.397578 | 1.454631 | 1.837372 | -0.07759732 | -0.28076336 | -0.43596875 | -2.30430782 | -0.948187 | -0.28289365 | 0.09538297
42843.4243 | 313 | 22.02109118 | 22.16306615 | 22.28946468 | 22.24978673 | 21.98756748 | 21.48872184 | 20.37878799 | 21.69525097 | 21.76420216 | 21.76257132 | 21.69877428 | 21.37491795 | 21.0580396 | 21.57492921 | 21.351956 | 21.44943196 | 21.39161196 | 20.91248036 | 21.04826177 | 21.04542627 | 20.55765339 | 20.83161787 | 22.00065732 | 78.25812338 | 21.43230667 | 21.58285054 | 112.8427546 | 107.0226574 | 121.6089288 | 57.72800374 | 21.67277938 | 21.86498762 | 65.0119008 | 19.27529026 | 21.91690535 | 46.11514957 | 125.1961675 |  | 68.97548665 | 102.7540927 | 105.6203009 | 78.22944529 |  | 19.47927137 | 19.69217492 | 19.67692886 | 19.28714738 | 21.5045119 | 29.39972045 | 88.07128873 | 17.95912333 | 19.18672129 | 18.27231324 | 19.70076305 | 19.86433257 | 44.87130085 | 45.69028599 | 45.29745101 | 21.05504066 |  |  | 1.805908 | 8.757635 | 8.739943 | 0.776986 | 0.666305 | 0.709426 | 2.200179 | -24.956408 | 0.4335632 | 0.1790096 | 0.222201 | 0.00047641 | 0.00045834 | 1.45048535 | 21.51553074 | 21.61249191 | 21.67503063 | 21.65945643 | 21.47263273 | 20.95089855 | 20.33507578 | 21.70465158 | 21.80522382 | 21.8414199 | 21.78728266 | 21.53054234 | 20.98126033 | 21.74661559 | 58.90345396 | 47.26516648 | 39.20614073 | 30.6521009 | 26.84394909 | 34.67572998 | 26.70024101 | 21.7457146 | 21.53706132 | 21.30661696 | 21.31815312 | 21.09616892 | 20.97222669 | 21.03380133 | 21.12929394 | 21.71840922 | 41.10957887 | 108.5512068 | 87.90714306 | 56.84627419 | 0.4353676 | 0.0712846 | 39.34563824 | 21.36290778 | 21.51238253 | 20.40477797 | 21.04226242 | 21.27880207 | 109.3205007 | 21.4800124 | 21.5992521 | 63.55888067 | 21.35695597 | 21.72932438 | 110.6764626 | 142.9070836 | 93.26811202 | 92.86242816 | 62.41862374 |  | 40.75114236 | 74.69694759 | 42.96866175 | 82.14724578 | 45.5059188 | 114.9260763 |  | 57.51848786 |  |  | 22.3307836 | 24.0043128 | 44.54397533 | [5 empty] | 21.28756467 | 46.73340599 | 20.92898504 | 21.15882076 | 29.60889608 | 20.55928498 | 20.92121374 | 29.04551716 | 66.08478921 | 146.3360189 | 22.17950756 | 60.55480237 | 106.7967878 | 22.6661669 | 53.10744957 | 128.2590226 | 38.15185429 | 82.63377505 | 23.48494453 | 88.4154736 | 23.44904277 | 85.5898001 | 21.76511357 | 53.06793441 | 105.0684702 | 28.1352274 | 60.09888092 | 110.3068045 | 21.67029252 | 51.8185882 | 119.9175041 | 23.39302982 | 88.89766694 | 28.03697462 | 76.16551241 | 23.64962375 | 83.48096657 | 0.645437 | 19.6274 | 1.052012 | 0.06534884 | -26.65425 | 3.08771227 |  |  | 1.860719 | 3.529208 | 3.525641 | 1.051212 | 0.9894683 | 1.020984 | 1.798019 | -0.05137788 | -0.31512337 | -0.43319821 | -2.18286976 | -0.93119079 | -0.30296364 | 0.11588489
42843.4243 | 314 | 22.01396731 | 22.15997379 | 22.28703627 | 22.24321924 | 21.98592476 | 21.48231426 | 20.3769554 | 21.69243726 | 21.7593275 | 21.75804364 | 21.69597678 | 21.37928625 | 21.05131715 | 21.57229567 | 21.35720088 | 21.44974667 | 21.3975023 | 20.91358231 | 21.05961536 | 21.04903261 | 20.56001656 | 20.82998341 | 22.02187003 | 78.64464844 | 21.43351456 | 21.58789427 | 112.9609219 | 107.1735772 | 121.9739187 | 57.45278597 | 21.66960072 | 21.86666692 | 65.07209962 | 19.27606207 | 21.9150897 | 46.3141016 | 124.8100699 |  | 69.23561126 | 102.8230035 | 105.7574265 | 79.46889592 |  | 19.47884901 | 19.70108002 | 19.69229145 | 19.2979841 | 21.47394341 | 29.48617011 | 90.19375276 | 17.95299172 | 19.19304867 | 18.30632321 | 19.70145774 | 19.86511435 | 44.83711128 | 45.55228383 | 45.25997879 | 21.04918312 |  |  | 1.82102 | 8.850947 | 8.846395 | 0.863722 | 0.946233 | 1.172034 | 2.285603 | -24.820384 | 0.4617802 | 0.3229324 | 0.2862594 | 0.00047148 | 0.0004912 | 1.47953649 | 21.51340344 | 21.61178997 | 21.67984396 | 21.65048147 | 21.47533667 | 20.94238107 | 20.33648534 | 21.70154376 | 21.79972906 | 21.83727617 | 21.77840124 | 21.53215408 | 20.9922062 | 21.74722767 | 56.93188305 | 45.75796103 | 38.29164746 | 29.39916374 | 26.67572003 | 34.7548359 | 26.74508726 | 21.7453513 | 21.54106047 | 21.31009274 | 21.32624098 | 21.09737588 | 20.98815266 | 21.03625483 | 21.13514266 | 21.736991 | 41.25405556 | 108.6336204 | 88.02771855 | 56.95337829 | 0.7328234 | 0.1916812 | 39.49495033 | 21.36150938 | 21.51409863 | 20.40339693 | 21.03381761 | 21.28156685 | 108.5437891 | 21.47429881 | 21.59217177 | 64.03011261 | 21.35251453 | 21.72774829 | 110.9480443 | 142.9896116 | 93.43346838 | 93.06233394 | 62.46850049 |  | 40.8749176 | 75.26800321 | 43.10486059 | 82.07164662 | 45.66573175 | 114.7698617 |  | 57.68906424 |  |  | 22.31957208 | 24.00933863 | 44.84569043 | [5 empty] | 21.26255463 | 46.56737552 | 20.92948273 | 21.14726334 | 29.6060402 | 20.55206815 | 20.91247009 | 29.11056173 | 66.33856711 | 146.2859775 | 22.20678919 | 60.8618199 | 107.0949704 | 22.68918383 | 53.4817068 | 128.4425848 | 38.26124432 | 83.06820069 | 23.52002645 | 88.57514142 | 23.47591354 | 85.89425433 | 21.76606621 | 53.23916533 | 105.375713 | 28.16351291 | 60.32630643 | 110.4230806 | 21.67616943 | 52.03358815 | 120.0043721 | 23.38609503 | 89.19486837 | 28.07444053 | 76.44137419 | 23.67202519 | 83.74044381 | 0.7383725 | 19.6226 | 1.057099 | 0.06402118 | -26.72465 | 3.08772032 |  |  | 1.869352 | 3.548014 | 3.547101 | 1.108351 | 1.179306 | 1.312495 | 1.832854 | -0.04845636 | -0.32622628 | -0.42548531 | -1.95449326 | -0.82432324 | -0.3303966 | 0.11794068
42843.4243 | 315 | 22.01278025 | 22.16299093 | 22.27599712 | 22.24013403 | 21.98439074 | 21.47600611 | 20.37072924 | 21.69044711 | 21.75796437 | 21.75729584 | 21.68984794 | 21.37624498 | 21.04383308 | 21.5682207 | 21.34320151 | 21.44636928 | 21.39750667 | 20.91052628 | 21.05553662 | 21.04857056 | 20.55460341 | 20.8324754 | 22.02341922 | 78.15907069 | 21.4310893 | 21.58919193 | 113.07012 | 107.348177 | 122.7339456 | 57.02037936 | 21.67175579 | 21.86393412 | 65.04980214 | 19.28342565 | 21.92055646 | 46.49141514 | 124.8601978 |  | 69.49828542 | 102.937794 | 105.9059388 | 80.59443572 |  | 19.47358258 | 19.69825242 | 19.71144964 | 19.31202099 | 21.46543851 | 29.5008477 | 88.45176864 | 17.959713 | 19.19112403 | 18.26546912 | 19.70005416 | 19.86971677 | 44.78467608 | 45.42470943 | 45.22474205 | 21.04631255 |  |  | 1.817736 | 8.465219 | 9.058643 | 1.265878 | 1.077657 | 1.014982 | 2.432139 | -24.006216 | 0.263872 | 0.3145404 | 0.2393874 | 0.00049777 | 0.00051419 | 1.47526359 | 21.51983687 | 21.61327181 | 21.67390421 | 21.65414721 | 21.47614305 | 20.93869689 | 20.33139105 | 21.70358996 | 21.79723198 | 21.84353197 | 21.78181674 | 21.52504744 | 20.99373512 | 21.74632201 | 58.78528233 | 46.4370269 | 39.14965656 | 28.30031204 | 26.10138018 | 34.85824791 | 26.81106361 | 21.74428004 | 21.5372299 | 21.30058584 | 21.32224193 | 21.09698335 | 20.98083065 | 21.039214 | 21.13671516 | 21.74381738 | 41.3807485 | 108.7259424 | 88.13253247 | 57.09543227 | 0.9860442 | 0.4166878 | 39.54075716 | 21.36060077 | 21.51940029 | 20.41277513 | 21.04241763 | 21.29436072 | 108.3145864 | 21.47730763 | 21.60179487 | 64.08254217 | 21.35585227 | 21.72914637 | 111.1741343 | 143.0957756 | 93.57357269 | 93.26877922 | 63.31481158 |  | 41.01081821 | 74.84660228 | 43.24230159 | 81.58625306 | 45.83762552 | 115.748611 |  | 57.91585599 |  |  | 22.34276833 | 24.03518687 | 45.18765779 | [5 empty] | 21.27516037 | 46.56634053 | 20.93895074 | 21.15617988 | 29.57437078 | 20.5642335 | 20.92689456 | 29.16994463 | 66.59814258 | 146.3054824 | 22.22048924 | 61.12012688 | 107.255313 | 22.69102649 | 53.77071397 | 128.6336256 | 38.33881134 | 83.58798623 | 23.5362753 | 88.73840303 | 23.48658047 | 86.23164518 | 21.77210968 | 53.41346882 | 105.5424699 | 28.18809224 | 60.52552977 | 110.4067211 | 21.68411041 | 52.19183527 | 120.0685244 | 23.39143107 | 89.4609793 | 28.11373883 | 76.56173098 | 23.7047424 | 83.9832799 | 0.814242 | 19.61483 | 1.061854 | 0.06338999 | -26.72351 | 3.0877654 |  |  | 1.869461 | 3.469824 | 3.589384 | 1.341789 | 1.258572 | 1.221426 | 1.890741 | -0.0672349 | -0.30971626 | -0.40596296 | -2.1482513 | -0.91192316 | -0.35542398 | 0.11840754
42843.4243 | 316 | 22.01920991 | 22.16241072 | 22.27614304 | 22.24500624 | 21.97570172 | 21.48113147 | 20.36588201 | 21.69425519 | 21.75678482 | 21.75680796 | 21.69239522 | 21.37089512 | 21.04692575 | 21.5730819 | 21.3534017 | 21.446156 | 21.40174668 | 20.91573342 | 21.06663165 | 21.04814193 | 20.56076734 | 20.83445675 | 22.04607774 | 78.0504171 | 21.43927905 | 21.59623534 | 113.2846524 | 107.4435522 | 123.1042591 | 56.76569821 | 21.6696194 | 21.87116596 | 64.86999508 | 19.30643935 | 21.91676446 | 46.66310528 | 124.3775128 |  | 69.72580845 | 103.0864488 | 106.0609276 | 81.41893831 |  | 19.48514665 | 19.70448675 | 19.72514336 | 19.31705304 | 21.45267468 | 29.54458728 | 85.82164268 | 17.96244389 | 19.1898392 | 18.20369578 | 19.70555506 | 19.87936652 | 44.74448094 | 45.29568835 | 45.19101909 | 21.05026197 |  |  | 1.960328 | 8.588099 | 8.558579 | 1.09043 | 1.743973 | 1.679986 | 2.262603 | -24.366972 | 0.3997028 | 0.447134 | 0.299453 | 0.00047477 | 0.00048955 | 1.44830865 | 21.51877371 | 21.60428705 | 21.67156417 | 21.64806852 | 21.46973023 | 20.94037406 | 20.33492198 | 21.70165713 | 21.8009065 | 21.83062596 | 21.78260439 | 21.52096714 | 20.97885658 | 21.73633893 | 61.58371227 | 49.93364821 | 41.26007953 | 29.12754148 | 26.42517931 | 34.96612818 | 26.88731791 | 21.74037009 | 21.53745274 | 21.30289612 | 21.31922035 | 21.0943674 | 20.98303625 | 21.03584215 | 21.1407501 | 21.74610248 | 41.49907651 | 108.846946 | 88.23438335 | 56.79074593 | 0.8830258 | 0.5268136 | 39.5181691 | 21.36158361 | 21.52390453 | 20.411151 | 21.0480996 | 21.28897722 | 108.8918143 | 21.46756337 | 21.60308984 | 64.50446978 | 21.35383143 | 21.72819032 | 111.2943905 | 143.1310859 | 93.74754484 | 93.45354718 | 64.83335768 |  | 41.15066304 | 74.88724727 | 43.3675477 | 80.81548885 | 45.9933818 | 116.6096106 |  | 58.14039078 |  |  | 22.34473996 | 24.04703155 | 45.64689146 | [5 empty] | 21.26885462 | 46.39803065 | 20.92755263 | 21.14751618 | 29.47499539 | 20.55773287 | 20.91716312 | 29.25814003 | 66.82896583 | 146.2627562 | 22.2469132 | 61.40044908 | 107.3392021 | 22.72264338 | 53.99551926 | 128.7718275 | 38.43887826 | 83.81478043 | 23.5554381 | 88.93944482 | 23.49792811 | 86.43472719 | 21.76135029 | 53.63602664 | 105.6669723 | 28.21028688 | 60.7210408 | 110.5671784 | 21.6835663 | 52.42409535 | 120.2295719 | 23.39513219 | 89.66692169 | 28.13781846 | 76.750766 | 23.72345144 | 84.20173822 | 0.866924 | 19.60894 | 1.068234 | 0.06440571 | -26.65949 | 3.0877799 |  |  | 1.942309 | 3.494954 | 3.488942 | 1.245351 | 1.601176 | 1.571528 | 1.823784 | -0.10454807 | -0.30646602 | -0.37907884 | -2.44648594 | -1.13747495 | -0.37228496 | 0.13099348
42843.4243 | 317 | 22.01981406 | 22.15931948 | 22.2803333 | 22.2390156 | 21.97361374 | 21.48435517 | 20.36717488 | 21.69697628 | 21.7494846 | 21.76078268 | 21.69115807 | 21.37000241 | 21.0543796 | 21.57589119 | 21.3523849 | 21.44310536 | 21.39949888 | 20.91151232 | 21.0605466 | 21.04359726 | 20.55621957 | 20.8385131 | 22.05395379 | 78.23644674 | 21.43743625 | 21.58812059 | 113.6780485 | 107.4282172 | 124.0097246 | 56.66931432 | 21.67630961 | 21.86881795 | 64.59104886 | 19.31197701 | 21.9168567 | 46.89810105 | 125.0408691 |  | 69.95848818 | 103.2237031 | 106.1948287 | 81.5492009 |  | 19.48878936 | 19.71084588 | 19.74192315 | 19.32609163 | 21.45757122 | 29.71983432 | 86.75377404 | 17.95475134 | 19.19781688 | 18.2275507 | 19.70315232 | 19.88248962 | 44.69457625 | 45.17411101 | 45.15083379 | 21.05225703 |  |  | 1.466836 | 8.712295 | 8.632175 | 0.954406 | 1.083573 | 1.342886 | 2.326343 | -24.364344 | 0.4561368 | 0.4265736 | 0.2588306 | 0.00050927 | 0.00047805 | 1.44302214 | 21.51376573 | 21.60433233 | 21.67123004 | 21.64504147 | 21.4729131 | 20.9412157 | 20.33792267 | 21.69801949 | 21.80219164 | 21.83459429 | 21.77689435 | 21.52751869 | 20.99340199 | 21.74835791 | 61.7720534 | 49.92022471 | 41.93329502 | 30.95379959 | 27.14237829 | 35.06032753 | 26.96545683 | 21.74093142 | 21.53449845 | 21.29995283 | 21.32574659 | 21.09464897 | 20.97795206 | 21.03226393 | 21.1432802 | 21.75824408 | 41.61841594 | 108.8328751 | 88.39158061 | 56.38278937 | 0.1459724 | 0.3394666 | 39.54752589 | 21.36488525 | 21.52700672 | 20.40986974 | 21.05135122 | 21.28924513 | 108.4900843 | 21.47152647 | 21.60030835 | 64.90435121 | 21.35875294 | 21.73072749 | 111.4399494 | 143.326352 | 93.91960529 | 93.66542476 | 65.17259318 |  | 41.29442357 | 75.9524953 | 43.52053137 | 80.58023723 | 46.15904102 | 116.8711399 |  | 58.3139019 |  |  | 22.35744499 | 24.06117148 | 45.93921163 | [5 empty] | 21.26975041 | 46.53488238 | 20.92625184 | 21.14913075 | 29.29061637 | 20.55288982 | 20.9170325 | 29.33810357 | 67.01839508 | 146.4268783 | 22.27117569 | 61.77638171 | 107.4055103 | 22.74492761 | 54.23624968 | 128.8589831 | 38.52781851 | 84.00428112 | 23.58112246 | 89.15506513 | 23.51448503 | 86.65631556 | 21.77202374 | 53.86942075 | 105.7534557 | 28.23298746 | 60.94046663 | 110.7565781 | 21.6912712 | 52.83009455 | 120.4040485 | 23.42418595 | 89.8044343 | 28.17081651 | 77.0377812 | 23.74732748 | 84.45909859 | 0.791611 | 19.60325 | 1.074603 | 0.06655321 | -26.66498 | 3.08773481 |  |  | 1.682056 | 3.520172 | 3.503949 | 1.165103 | 1.262479 | 1.405447 | 1.84983 | -0.10896492 | -0.33070568 | -0.3667202 | -2.45632092 | -1.20311571 | -0.3676304 | 0.14648422
42843.4243 | 318 | 22.03515119 | 22.16692888 | 22.28300996 | 22.23644808 | 21.98730478 | 21.48647838 | 20.37597959 | 21.6954046 | 21.75646985 | 21.76138787 | 21.69942297 | 21.37996814 | 21.04932111 | 21.58120937 | 21.35540343 | 21.44550123 | 21.39805128 | 20.91047386 | 21.05492869 | 21.04862578 | 20.55311638 | 20.83972603 | 22.06841585 | 78.79835125 | 21.43388998 | 21.58443133 | 113.8657037 | 107.4689324 | 123.0166563 | 57.44045256 | 21.693566 | 21.87211462 | 64.36470494 | 19.40809777 | 21.93657038 | 47.18638611 | 125.978699 |  | 70.22975522 | 103.4706681 | 106.356906 | 81.98549553 |  | 19.51090366 | 19.72574815 | 19.74523649 | 19.31602037 | 21.44439203 | 29.92090227 | 87.38825466 | 17.89924823 | 19.19993082 | 18.26986779 | 19.71760281 | 19.89573727 | 44.65098833 | 45.06759768 | 45.11624353 | 21.05990502 |  |  | 1.596944 | 8.881831 | 8.672259 | 0.909722 | 1.031005 | 1.22789 | 2.273115 | -24.3926 | 0.3074624 | 0.425105 | 0.2800098 | 0.00049777 | 0.00048955 | 1.45195893 | 21.51150433 | 21.60158988 | 21.67081971 | 21.64685208 | 21.47587167 | 20.94410155 | 20.336956 | 21.7033834 | 21.80126321 | 21.83769997 | 21.78477469 | 21.53010692 | 20.99099142 | 21.74369112 | 57.13968783 | 47.25098906 | 41.69251536 | 31.15884518 | 28.28131859 | 35.1183365 | 27.03947384 | 21.74136453 | 21.52913574 | 21.29992674 | 21.31368918 | 21.09952058 | 20.97671182 | 21.03114412 | 21.13806149 | 21.76771398 | 41.73049679 | 108.7745049 | 88.59239599 | 55.87424062 | 0.228741 | 0.068812 | 39.6817987 | 21.35657405 | 21.51978184 | 20.41220287 | 21.04502145 | 21.28430057 | 108.919091 | 21.46647397 | 21.59046956 | 63.74409741 | 21.3475352 | 21.717783 | 111.5983271 | 143.5630103 | 94.07975197 | 93.92483569 | 64.9144781 |  | 41.43215666 | 77.00336828 | 43.67559886 | 80.91938391 | 46.32942779 | 116.3913639 |  | 58.47008274 |  |  | 22.36497365 | 24.07789725 | 46.1678219 | [5 empty] | 21.27838787 | 46.76287684 | 20.92848871 | 21.14945426 | 29.23087472 | 20.54528225 | 20.9088972 | 29.39165139 | 67.22480784 | 146.5168473 | 22.29500481 | 62.1838134 | 107.468961 | 22.76332114 | 54.52647128 | 129.0085335 | 38.62635546 | 84.18277628 | 23.61787982 | 89.3474814 | 23.54025192 | 87.03863121 | 21.77954056 | 54.08394565 | 105.9182515 | 28.25615773 | 61.1591577 | 110.8533588 | 21.69625424 | 53.17062684 | 120.3936657 | 23.45107574 | 89.97171342 | 28.19332589 | 77.27935071 | 23.75785267 | 84.63008932 | 0.8485595 | 19.59696 | 1.080564 | 0.06734402 | -26.6805 | 3.08777185 |  |  | 1.752874 | 3.554348 | 3.512164 | 1.13753 | 1.231883 | 1.34437 | 1.829152 | -0.09699728 | -0.35447151 | -0.37014887 | -1.93478289 | -1.16768436 | -0.36959544 | 0.16451713
42843.4243 | 319 | 22.02579427 | 22.16483183 | 22.2886012 | 22.24117938 | 21.98738839 | 21.48278355 | 20.37934049 | 21.69734126 | 21.75860767 | 21.76294505 | 21.70092008 | 21.38134533 | 21.04725674 | 21.57159653 | 21.35467935 | 21.44168465 | 21.39532792 | 20.91249623 | 21.05468009 | 21.04544676 | 20.55172488 | 20.83535531 | 22.07938952 | 79.59277603 | 21.43617869 | 21.58569943 | 113.811581 | 107.6173613 | 122.2156826 | 57.84064173 | 21.68430636 | 21.86180859 | 64.36425989 | 19.49367785 | 21.91592379 | 47.40904685 | 126.0999762 |  | 70.46048616 | 103.6744355 | 106.4974439 | 81.68280819 |  | 19.50779032 | 19.73233558 | 19.74330324 | 19.29765217 | 21.47080512 | 30.00060051 | 87.10497993 | 17.86200044 | 19.19519154 | 18.27161183 | 19.71979667 | 19.89740065 | 44.60255052 | 44.94173504 | 45.07030587 | 21.05615965 |  |  | 1.6068 | 8.683383 | 8.694603 | 1.134454 | 0.977121 | 0.980814 | 2.311887 | -24.721816 | 0.3304252 | 0.2343968 | 0.2565738 | 0.00048298 | 0.00048955 | 1.44597095 | 21.52215559 | 21.60123693 | 21.67369635 | 21.65393936 | 21.47504666 | 20.94445213 | 20.33639885 | 21.70520506 | 21.80291816 | 21.83715279 | 21.78825248 | 21.52664427 | 20.9906568 | 21.74494828 | 53.42262645 | 43.74868396 | 38.7257262 | 30.4989535 | 27.81655603 | 35.16129316 | 27.08265095 | 21.74952483 | 21.52952111 | 21.30205362 | 21.32152509 | 21.09919319 | 20.98267035 | 21.03849698 | 21.15474459 | 21.7782255 | 41.86997602 | 108.6282495 | 88.76331707 | 55.25868932 | 0.483338 | 0.1051402 | 39.71442487 | 21.35271536 | 21.51185841 | 20.41550896 | 21.03472449 | 21.2742742 | 108.0226541 | 21.46542468 | 21.59441085 | 63.80945966 | 21.34719855 | 21.71819135 | 111.7647008 | 143.4043927 | 94.29246781 | 94.19824873 | 64.27942864 |  | 41.56215796 | 77.33752273 | 43.84777287 | 81.18643268 | 46.50498878 | 115.7211293 |  | 58.60788718 |  |  | 22.37464265 | 24.09166503 | 46.48856126 | [5 empty] | 21.27400709 | 47.06240424 | 20.93108268 | 21.1465103 | 29.23381434 | 20.54624798 | 20.91353997 | 29.43098363 | 67.47733119 | 146.6025917 | 22.30424582 | 62.61889754 | 107.6087237 | 22.77792485 | 54.76690364 | 129.2055501 | 38.69201 | 84.39572116 | 23.63897455 | 89.53636531 | 23.55737802 | 87.37575692 | 21.79091789 | 54.27326467 | 106.1431299 | 28.27837415 | 61.42808292 | 110.9602304 | 21.70003293 | 53.4188489 | 120.4717672 | 23.47916338 | 90.23405063 | 28.21122837 | 77.44148174 | 23.75080027 | 84.79790946 | 0.9201625 | 19.59335 | 1.086138 | 0.06825815 | -26.65108 | 3.08772032 |  |  | 1.756497 | 3.514456 | 3.516725 | 1.270302 | 1.199417 | 1.201682 | 1.844928 | -0.07482741 | -0.3577281 | -0.37139075 | -1.51671765 | -0.83297871 | -0.35334072 | 0.18647847
42843.4243 | 320 | 22.02791487 | 22.15915227 | 22.28124822 | 22.23770383 | 21.98330378 | 21.48169124 | 20.37115314 | 21.68869357 | 21.75960914 | 21.7586098 | 21.69148355 | 21.37816799 | 21.05030503 | 21.57294059 | 21.35450269 | 21.44645166 | 21.39380452 | 20.91727931 | 21.05170609 | 21.04999783 | 20.55233313 | 20.83793819 | 22.09622448 | 79.85344381 | 21.43438229 | 21.58962254 | 113.8193336 | 107.7530597 | 123.0273394 | 58.06097162 | 21.67752902 | 21.86886677 | 64.72328698 | 19.41467516 | 21.92034255 | 47.63459419 | 126.7364625 |  | 70.68578741 | 103.8118791 | 106.6717692 | 81.86506084 |  | 19.51377594 | 19.73539219 | 19.74738986 | 19.2918605 | 21.52805475 | 29.97701396 | 88.75458893 | 17.85375475 | 19.20270066 | 18.28723275 | 19.7206681 | 19.90403724 | 44.55062897 | 44.82897055 | 45.0168995 | 21.05403676 |  |  | 1.717196 | 8.887743 | 8.945619 | 1.193594 | 1.674977 | 1.476938 | 2.567503 | -24.777672 | 0.3790752 | 0.1949544 | 0.2496298 | 0.00048462 | 0.00046327 | 1.43682881 | 21.52093394 | 21.60445745 | 21.67469577 | 21.65632687 | 21.47500963 | 20.94347061 | 20.33815909 | 21.70587132 | 21.79745903 | 21.8349692 | 21.78721616 | 21.52644067 | 20.98730494 | 21.74837197 | 52.39112308 | 42.78870441 | 37.30092844 | 29.05753196 | 27.08229899 | 35.20757497 | 27.11628142 | 21.73896392 | 21.53031866 | 21.30444348 | 21.31822441 | 21.09045601 | 20.97957587 | 21.02847815 | 21.1484612 | 21.78564102 | 41.98914441 | 108.5640415 | 88.95284389 | 55.10135694 | 0.6252832 | 0.2299114 | 39.72942387 | 21.3568342 | 21.51263098 | 20.41568242 | 21.0402333 | 21.28461862 | 107.4578212 | 21.46741204 | 21.59436203 | 63.68384181 | 21.35108599 | 21.72846238 | 112.0464238 | 143.2098208 | 94.47001788 | 94.41365061 | 63.81484738 |  | 41.70041868 | 77.38477912 | 44.01275923 | 81.2093227 | 46.67405775 | 115.3123083 |  | 58.75305614 |  |  | 22.38721775 | 24.10361827 | 46.77670833 | [5 empty] | 21.28019084 | 46.9844559 | 20.93441513 | 21.15175273 | 29.27469892 | 20.55517275 | 20.91843275 | 29.46749132 | 67.78644206 | 146.9600223 | 22.30515818 | 62.99978897 | 107.7772776 | 22.7977676 | 54.88841043 | 129.5021019 | 38.7540842 | 84.60284584 | 23.66131334 | 89.73009166 | 23.56881515 | 87.5899435 | 21.79780715 | 54.44346408 | 106.2786756 | 28.31322259 | 61.71574059 | 111.1327277 | 21.72564232 | 53.69720335 | 120.7004142 | 23.51222036 | 90.42856001 | 28.23974035 | 77.61413997 | 23.76260631 | 85.06820362 | 0.76527 | 19.58655 | 1.091003 | 0.06778654 | -26.67066 | 3.08774608 |  |  | 1.817698 | 3.555589 | 3.567147 | 1.302999 | 1.570304 | 1.474553 | 1.944172 | -0.05710373 | -0.35326494 | -0.36607681 | -1.39665604 | -0.67072467 | -0.35045129 | 0.19500445
42843.4243 | 321 | 22.03292808 | 22.16019212 | 22.28634588 | 22.24177271 | 21.98101564 | 21.48269468 | 20.37285929 | 21.68877378 | 21.75668671 | 21.75693423 | 21.69215599 | 21.37514739 | 21.04664704 | 21.57509152 | 21.35250526 | 21.44596537 | 21.39608923 | 20.91709489 | 21.05621356 | 21.04916069 | 20.55937243 | 20.83548146 | 22.10554036 | 79.89107867 | 21.42823378 | 21.59021445 | 113.8212422 | 107.8922874 | 124.3249505 | 58.24297614 | 21.67354526 | 21.86614429 | 64.79924332 | 19.33401284 | 21.92182515 | 47.84722945 | 126.9237127 |  | 70.89235793 | 103.9002204 | 106.8346277 | 82.18570761 |  | 19.51122895 | 19.72985522 | 19.74852318 | 19.29085924 | 21.52941429 | 29.98217828 | 88.72949099 | 17.88783085 | 19.1984537 | 18.31491714 | 19.72791564 | 19.91478897 | 44.50512996 | 44.72129407 | 44.96560451 | 21.0600526 |  |  | 1.317012 | 8.763551 | 8.907507 | 1.35919 | 1.460757 | 1.444082 | 2.515591 | -24.781612 | 0.3471608 | 0.5495164 | 0.2513658 | 0.00047477 | 0.00046327 | 1.43606656 | 21.50953033 | 21.59920884 | 21.67981171 | 21.65075461 | 21.46529005 | 20.93860791 | 20.33569337 | 21.70217778 | 21.80561857 | 21.83328387 | 21.77918326 | 21.52605058 | 20.98801653 | 21.74318879 | 53.05218271 | 43.24479503 | 38.32155869 | 29.50909991 | 26.24086646 | 35.28510581 | 27.1763584 | 21.74659254 | 21.53308639 | 21.31216644 | 21.31988302 | 21.09707512 | 20.97606825 | 21.03304099 | 21.15873105 | 21.79681891 | 42.11193682 | 108.5792353 | 89.13743124 | 55.08121245 | 0.7269254 | 0.4448374 | 39.83185772 | 21.36364883 | 21.51486344 | 20.41703923 | 21.04143893 | 21.28628682 | 108.4856059 | 21.4743718 | 21.60014571 | 63.4307219 | 21.35675287 | 21.73164288 | 112.2897161 | 143.2230523 | 94.59926633 | 94.55996899 | 63.70305665 |  | 41.82404576 | 76.35240252 | 44.14696765 | 81.22378557 | 46.82088259 | 115.4745999 |  | 58.92084224 |  |  | 22.39537859 | 24.1134909 | 46.93148202 | [5 empty] | 21.2804866 | 46.62149831 | 20.93630248 | 21.15483286 | 29.27819876 | 20.55446715 | 20.9195967 | 29.51379966 | 68.07136158 | 147.0776529 | 22.30413684 | 63.15508604 | 107.9924568 | 22.80795925 | 54.98084591 | 129.7609907 | 38.79848201 | 84.73780974 | 23.67771613 | 89.86058579 | 23.58893409 | 87.7253998 | 21.81177406 | 54.66582356 | 106.326384 | 28.33866991 | 62.00348458 | 111.2671727 | 21.75272664 | 53.97668391 | 120.8668392 | 23.54536242 | 90.63272046 | 28.27730528 | 77.81770912 | 23.80314471 | 85.37668574 | 0.8007005 | 19.58136 | 1.094736 | 0.06657496 | -26.64906 | 3.08775574 |  |  | 1.594471 | 3.530627 | 3.559507 | 1.390439 | 1.466466 | 1.458072 | 1.924434 | -0.04968871 | -0.31988807 | -0.36130997 | -1.46097682 | -0.77708384 | -0.35185812 | 0.19984704
42843.4243 | 322 | 22.03680844 | 22.15990268 | 22.28818832 | 22.24341175 | 21.9883677 | 21.48769449 | 20.37868143 | 21.69292598 | 21.76346189 | 21.76347116 | 21.69679398 | 21.37468189 | 21.04720913 | 21.57556081 | 21.35648621 | 21.44898805 | 21.40016375 | 20.91308031 | 21.06360158 | 21.05254897 | 20.55547818 | 20.84264516 | 22.12248165 | 79.7492587 | 21.42602238 | 21.58735091 | 113.7975762 | 108.0822089 | 124.1148797 | 58.27064764 | 21.68313397 | 21.86930339 | 64.75427094 | 19.281859 | 21.92682289 | 48.08884338 | 126.7135618 |  | 71.09346912 | 103.9802211 | 106.9544203 | 82.29135806 |  | 19.51351608 | 19.73430048 | 19.75333449 | 19.28582726 | 21.49734373 | 30.07446333 | 87.85792099 | 17.94887417 | 19.20309566 | 18.36372239 | 19.7311791 | 19.91922888 | 44.44107442 | 44.62263983 | 44.90521411 | 21.0612673 |  |  | 1.585116 | 8.657095 | 9.227523 | 1.315818 | 1.560641 | 1.598502 | 2.329627 | -25.197568 | 0.3734318 | 0.4756668 | 0.2879954 | 0.00049777 | 0.00047312 | 1.42947075 | 21.51202685 | 21.60133499 | 21.67557113 | 21.64677305 | 21.47833782 | 20.9363647 | 20.33361577 | 21.70326734 | 21.79497555 | 21.82785954 | 21.78630564 | 21.5250857 | 20.98240302 | 21.73902248 | 54.50237552 | 45.42101036 | 39.53229763 | 30.00366103 | 26.26159121 | 35.35765394 | 27.23912108 | 21.74171085 | 21.53379494 | 21.30196835 | 21.31835737 | 21.10305083 | 20.98271354 | 21.03141197 | 21.16796872 | 21.80660659 | 42.24125822 | 108.5655559 | 89.25430478 | 55.17583211 | 0.4373336 | 0.4322842 | 39.96338598 | 21.35313688 | 21.50896423 | 20.40920526 | 21.0301926 | 21.27458466 | 108.9084894 | 21.46771344 | 21.58936522 | 63.74750878 | 21.34712253 | 21.72469917 | 112.4879346 | 143.2960958 | 94.7199466 | 94.65092285 | 64.04688689 |  | 41.98631122 | 75.09945755 | 44.31113318 | 81.31483002 | 47.00575165 | 116.2241795 |  | 59.13069626 |  |  | 22.3925937 | 24.12512164 | 47.06056349 | [5 empty] | 21.27801835 | 46.39745496 | 20.93708018 | 21.15796077 | 29.25781223 | 20.56466524 | 20.92249606 | 29.57336427 | 68.30229275 | 147.3819829 | 22.31912893 | 63.21404871 | 108.2624434 | 22.82647019 | 55.09925316 | 129.8936654 | 38.8375921 | 84.92148854 | 23.69671835 | 90.02097614 | 23.63367294 | 87.81270003 | 21.82879121 | 54.93410157 | 106.478137 | 28.35985517 | 62.26727068 | 111.3225146 | 21.76639277 | 54.10279273 | 120.9738716 | 23.5739138 | 90.80532832 | 28.30990161 | 77.95124263 | 23.82302735 | 85.56446452 | 0.8411395 | 19.57875 | 1.101375 | 0.06679987 | -26.66819 | 3.08774769 |  |  | 1.74879 | 3.509143 | 3.62291 | 1.368085 | 1.516005 | 1.534284 | 1.852219 | -0.0535813 | -0.27933358 | -0.35732901 | -1.61356548 | -0.90425104 | -0.34626684 | 0.20173057
42843.4243 | 323 | 22.03140028 | 22.16406175 | 22.27958587 | 22.23922546 | 21.98480956 | 21.48285293 | 20.37808518 | 21.69055833 | 21.76064099 | 21.76168197 | 21.69868995 | 21.37727954 | 21.04998112 | 21.57105279 | 21.34741155 | 21.44502094 | 21.39286197 | 20.90380771 | 21.05625254 | 21.04725995 | 20.5469021 | 20.83529009 | 22.13223598 | 80.0489022 | 21.43949761 | 21.58347913 | 113.7147534 | 108.2366285 | 123.0838352 | 58.25597621 | 21.6769972 | 21.86923943 | 64.83509713 | 19.19206525 | 21.9246819 | 48.30130022 | 126.1262012 |  | 71.3075996 | 104.062805 | 107.0974104 | 81.77351621 |  | 19.52598876 | 19.74668629 | 19.74418365 | 19.26435873 | 21.46191781 | 30.19641974 | 89.44780601 | 17.97876387 | 19.20300872 | 18.39419247 | 19.73263435 | 19.9223574 | 44.37009516 | 44.51672878 | 44.85318019 | 21.05667912 |  |  | 1.642284 | 8.840431 | 8.949563 | 1.179138 | 1.645409 | 1.696414 | 2.275747 | -25.656892 | 0.3619504 | 0.3539828 | 0.1713362 | 0.00048791 | 0.00046491 | 1.43210907 | 21.5044149 | 21.600757 | 21.67020892 | 21.64873992 | 21.4688283 | 20.93596231 | 20.32304074 | 21.6992193 | 21.79855215 | 21.83551638 | 21.78601457 | 21.51936186 | 20.97994507 | 21.73697328 | 53.35991262 | 47.29976851 | 40.80154974 | 30.99370295 | 26.28480733 | 35.42723619 | 27.30613622 | 21.74356972 | 21.53430753 | 21.30476864 | 21.3142371 | 21.10258455 | 20.98637802 | 21.03430549 | 21.16600847 | 21.81869298 | 42.37112896 | 108.5718165 | 89.37206956 | 54.84845741 | 0.8059586 | 0.366475 | 40.1679921 | 21.35170403 | 21.51436416 | 20.41521013 | 21.03460174 | 21.28299188 | 107.3783384 | 21.46918 | 21.5867828 | 64.50270919 | 21.3530277 | 21.72893216 | 112.6271547 | 143.4559376 | 94.89741695 | 94.78220395 | 65.22311042 |  | 42.11257855 | 74.76914465 | 44.44099711 | 81.59702493 | 47.14863235 | 116.2360434 |  | 59.30646554 |  |  | 22.38815737 | 24.12308141 | 47.22960714 | [5 empty] | 21.26560851 | 46.31906665 | 20.92395484 | 21.14706912 | 29.12932263 | 20.55082713 | 20.90765516 | 29.65000989 | 68.47502475 | 147.2787044 | 22.34139998 | 63.29228251 | 108.490974 | 22.84925119 | 55.23815399 | 130.0858942 | 38.90916829 | 85.12692256 | 23.7355813 | 90.22074163 | 23.66995305 | 87.91623634 | 21.85937173 | 55.1713056 | 106.6817631 | 28.3863982 | 62.56804622 | 111.3264081 | 21.78444897 | 54.27290173 | 121.1649942 | 23.60132562 | 91.00034515 | 28.36524243 | 78.08942613 | 23.84267365 | 85.75190736 | 0.8608025 | 19.57467 | 1.10733 | 0.06900541 | -26.68861 | 3.08772676 |  |  | 1.777734 | 3.546181 | 3.568002 | 1.29511 | 1.556945 | 1.580893 | 1.831042 | -0.08184996 | -0.26560798 | -0.36013472 | -1.47843026 | -1.03742082 | -0.32438184 | 0.21535647
42843.4243 | 324 | 22.02251082 | 22.1624414 | 22.27409736 | 22.23462697 | 21.98145666 | 21.47041206 | 20.37304153 | 21.6868159 | 21.75461559 | 21.75202933 | 21.69031609 | 21.37087955 | 21.04615559 | 21.57066246 | 21.35864007 | 21.44787684 | 21.40265305 | 20.91421409 | 21.05960359 | 21.05552048 | 20.55439389 | 20.84563342 | 22.1482286 | 81.28754918 | 21.43389153 | 21.57858633 | 113.9281808 | 108.5606354 | 122.5474635 | 57.71523242 | 21.67598938 | 21.86834511 | 64.90922098 | 19.18956279 | 21.92007997 | 48.49276599 | 126.5669234 |  | 71.55290165 | 104.1640453 | 107.2916635 | 81.248166 |  | 19.52583595 | 19.75371467 | 19.74043677 | 19.25738924 | 21.50181164 | 30.22499615 | 88.64525667 | 18.00752271 | 19.19756084 | 18.36847833 | 19.73484751 | 19.92032128 | 44.29139456 | 44.42690463 | 44.80410739 | 21.05973264 |  |  | 1.765824 | 8.826631 | 9.163127 | 1.10357 | 1.545525 | 1.704958 | 2.324371 | -25.859284 | 0.5008948 | 0.3766412 | 0.265601 | 0.00046327 | 0.0004567 | 1.44878341 | 21.51923922 | 21.60506718 | 21.69021319 | 21.65116211 | 21.47536026 | 20.94490479 | 20.33187673 | 21.70574997 | 21.8083392 | 21.84422984 | 21.79213761 | 21.53503746 | 20.99018352 | 21.74361476 | 55.40522309 | 47.01103233 | 41.47572544 | 32.15555479 | 27.54061141 | 35.50826153 | 27.36696765 | 21.74255352 | 21.52881407 | 21.30237972 | 21.32058999 | 21.1047816 | 20.98824311 | 21.03934978 | 21.17300095 | 21.82606895 | 42.50945782 | 108.4627526 | 89.48314341 | 54.65277402 | 0.7658522 | 0.2793634 | 40.21842557 | 21.35857879 | 21.51548593 | 20.41928117 | 21.03903636 | 21.28582873 | 106.3032821 | 21.46336949 | 21.59149293 | 63.93540185 | 21.35316151 | 21.72822156 | 112.6439841 | 143.388077 | 95.12487923 | 94.96260744 | 66.17330683 |  | 42.25594546 | 75.17164908 | 44.57593382 | 81.81180872 | 47.2934438 | 116.2768963 |  | 59.47558164 |  |  | 22.41080778 | 24.1466914 | 47.5515368 | [5 empty] | 21.27722269 | 46.48526018 | 20.9351546 | 21.15791261 | 29.18785097 | 20.55590784 | 20.92640413 | 29.70271202 | 68.72550437 | 147.5620563 | 22.34610476 | 63.30624646 | 108.7616448 | 22.85761452 | 55.40113544 | 130.3502355 | 39.00440949 | 85.33693072 | 23.75907694 | 90.48431398 | 23.67635077 | 88.04345879 | 21.87678582 | 55.30116641 | 106.7554411 | 28.42484796 | 62.83209755 | 111.2560993 | 21.78402935 | 54.59291029 | 121.3282781 | 23.59035807 | 91.22230014 | 28.38117226 | 78.2325943 | 23.87040086 | 86.04078828 | 1.023486 | 19.56939 | 1.112621 | 0.07005742 | -26.67842 | 3.08774447 |  |  | 1.842139 | 3.543455 | 3.610366 | 1.252937 | 1.50902 | 1.584943 | 1.850587 | -0.10324235 | -0.27205945 | -0.36099844 | -1.696144 | -1.10519586 | -0.30302662 | 0.2256207
42843.4243 | 325 | 22.03909011 | 22.16587479 | 22.28776191 | 22.24637745 | 21.98659976 | 21.48313065 | 20.3739465 | 21.694165 | 21.767449 | 21.76496687 | 21.6905584 | 21.37829084 | 21.04939094 | 21.57749174 | 21.34342588 | 21.44671047 | 21.40223522 | 20.9079959 | 21.05769381 | 21.0477198 | 20.56138359 | 20.83965911 | 22.15670713 | 80.66683014 | 21.42880071 | 21.5951783 | 114.1404664 | 108.7865896 | 122.8942685 | 57.62404617 | 21.68361926 | 21.87071154 | 64.95030206 | 19.25707767 | 21.91753822 | 48.6756824 | 126.7601297 |  | 71.76286402 | 104.311072 | 107.4630697 | 81.71199794 |  | 19.5234109 | 19.75480303 | 19.74470212 | 19.26605615 | 21.5636039 | 30.15482804 | 84.62109269 | 18.04341209 | 19.19963847 | 18.43210283 | 19.74040475 | 19.92361513 | 44.21587008 | 44.34819287 | 44.74323971 | 21.05825969 |  |  | 1.618628 | 8.825319 | 8.969275 | 0.846638 | 1.227481 | 1.472338 | 2.372999 | -26.006476 | 0.4427094 | 0.4609808 | 0.2800098 | 0.00046327 | 0.0004797 | 1.45171087 | 21.52014623 | 21.6101108 | 21.68325444 | 21.65333681 | 21.47321302 | 20.95014575 | 20.33664795 | 21.70527805 | 21.80572995 | 21.84166694 | 21.7886123 | 21.53192781 | 20.99298909 | 21.74088508 | 57.21789479 | 46.63188775 | 39.28509423 | 31.56087333 | 27.56702546 | 35.60523309 | 27.41854166 | 21.73766921 | 21.52995152 | 21.30725598 | 21.3203542 | 21.10295101 | 20.9842063 | 21.0352333 | 21.17882089 | 21.83723926 | 42.62494594 | 108.3637146 | 89.59525578 | 54.89564669 | 1.0346044 | 0.1321486 | 40.27459783 | 21.35729017 | 21.50954681 | 20.42179662 | 21.03955518 | 21.28530141 | 106.6835212 | 21.46741214 | 21.5915025 | 63.10107024 | 21.35307852 | 21.72611442 | 112.693287 | 143.7401686 | 95.27184 | 95.1273778 | 65.85318329 |  | 42.40686835 | 75.72108827 | 44.72142399 | 81.76400182 | 47.45746339 | 115.8883874 |  | 59.69358758 |  |  | 22.41366794 | 24.16021386 | 47.42886587 | [5 empty] | 21.26453736 | 46.17686516 | 20.92829804 | 21.14971495 | 29.10294152 | 20.55273562 | 20.92058231 | 29.74588215 | 68.98158756 | 147.6306564 | 22.36872487 | 63.26528652 | 108.9719808 | 22.87785443 | 55.58993497 | 130.4742637 | 39.04468872 | 85.54702908 | 23.78015712 | 90.71039158 | 23.69237865 | 88.14325384 | 21.89801985 | 55.48647482 | 106.9177153 | 28.46447733 | 63.12846113 | 111.240169 | 21.79765125 | 54.88758508 | 121.450805 | 23.57991617 | 91.49179163 | 28.39693755 | 78.40988339 | 23.89611212 | 86.28637144 | 0.8967895 | 19.56523 | 1.11785 | 0.07168977 | -26.72386 | 3.08775091 |  |  | 1.764462 | 3.543198 | 3.571979 | 1.097436 | 1.344665 | 1.472687 | 1.869629 | -0.08908294 | -0.28222117 | -0.3538894 | -1.88613032 | -0.85574441 | -0.30944821 | 0.22290652
42843.4243 | 326 | 22.03213171 | 22.15884315 | 22.27611817 | 22.24027817 | 21.97522814 | 21.47815182 | 20.37464879 | 21.68912693 | 21.75601968 | 21.75939013 | 21.69497061 | 21.36381233 | 21.04243346 | 21.56925105 | 21.35186816 | 21.43880541 | 21.3890724 | 20.89658456 | 21.04661032 | 21.04235125 | 20.53775586 | 20.82547125 | 22.15964205 | 80.57100834 | 21.421636 | 21.57639441 | 114.3167759 | 108.9512299 | 122.594697 | 57.34503638 | 21.6786357 | 21.86232165 | 64.7192759 | 19.29346553 | 21.92043358 | 48.91497223 | 125.6591846 |  | 71.95786164 | 104.5173396 | 107.5940553 | 81.79305297 |  | 19.53758808 | 19.75235135 | 19.73879538 | 19.29643443 | 21.58086497 | 30.09614388 | 83.60448347 | 18.02952054 | 19.20229174 | 18.46947027 | 19.74188656 | 19.93216248 | 44.15482222 | 44.27641366 | 44.68249936 | 21.06925346 |  |  | 1.466836 | 8.825975 | 8.956791 | 0.97609 | 1.336561 | 1.367854 | 2.480767 | -26.016336 | 0.5676426 | 0.3588082 | 0.362817 | 0.00045834 | 0.00048134 | 1.45564536 | 21.51496067 | 21.60971938 | 21.67975379 | 21.64931785 | 21.47398774 | 20.94469836 | 20.33431056 | 21.70372072 | 21.81026102 | 21.83777817 | 21.78135528 | 21.52531704 | 20.99000487 | 21.74036416 | 60.9961365 | 49.42316812 | 38.06919435 | 29.9933129 | 27.14452741 | 35.72016924 | 27.45644821 | 21.74274895 | 21.53360694 | 21.304886 | 21.3235949 | 21.1013097 | 20.98017823 | 21.04066337 | 21.184896 | 21.85337635 | 42.73885841 | 108.2684937 | 89.7034916 | 55.00674719 | 0.8513732 | 0.524341 | 40.28137036 | 21.35490941 | 21.50643752 | 20.42295269 | 21.03827557 | 21.28254559 | 106.8378687 | 21.46452255 | 21.59000833 | 63.03322677 | 21.34716875 | 21.71866126 | 112.7915376 | 144.1955437 | 95.37886321 | 95.21562728 | 65.50402934 |  | 42.55893969 | 76.32869265 | 44.86708637 | 81.72886176 | 47.61032342 | 115.7735171 |  | 59.89751452 |  |  | 22.43222836 | 24.18138347 | 46.95356164 | [5 empty] | 21.27096207 | 45.94915253 | 20.9307626 | 21.15641803 | 29.07334391 | 20.55561896 | 20.91638676 | 29.805158 | 69.18018744 | 147.5090392 | 22.38785452 | 63.45920023 | 109.1388425 | 22.89468525 | 55.79080332 | 130.5726722 | 39.08081483 | 85.72550777 | 23.81428296 | 90.90812648 | 23.70589146 | 88.26394531 | 21.92122159 | 55.80249219 | 107.0573453 | 28.49247202 | 63.39044353 | 111.2142199 | 21.81347953 | 55.19362601 | 121.6845728 | 23.62184864 | 91.68970285 | 28.42869541 | 78.52677693 | 23.91845053 | 86.54697259 | 0.7224195 | 19.55867 | 1.121693 | 0.07050724 | -26.65924 | 3.08770744 |  |  | 1.679057 | 3.543315 | 3.569477 | 1.178347 | 1.403004 | 1.419334 | 1.911427 | -0.0740755 | -0.29399109 | -0.34752386 | -2.29239658 | -0.71619909 | -0.30324182 | 0.22379856
42843.4243 | 327 | 22.03974636 | 22.16346927 | 22.28168718 | 22.24393972 | 21.98146473 | 21.48323189 | 20.37877716 | 21.69053237 | 21.76126276 | 21.76577363 | 21.69747259 | 21.37274117 | 21.05023291 | 21.57664898 | 21.35679277 | 21.44488198 | 21.40356873 | 20.9081806 | 21.05657532 | 21.05396435 | 20.55028984 | 20.84039598 | 22.18845054 | 79.07236094 | 21.42561622 | 21.58662785 | 114.4148792 | 108.9995183 | 122.7792356 | 57.79531178 | 21.67731962 | 21.85434183 | 64.78536165 | 19.36210079 | 21.90337808 | 49.09700387 | 126.2484767 |  | 72.16252815 | 104.6900471 | 107.6546398 | 80.44456128 |  | 19.55011742 | 19.75877601 | 19.75690481 | 19.31130634 | 21.55648596 | 30.05013464 | 82.98851405 | 18.04620366 | 19.20308122 | 18.47634705 | 19.75470694 | 19.93234811 | 44.07729332 | 44.20484822 | 44.61637588 | 21.05970345 |  |  | 1.596944 | 8.760923 | 9.078355 | 1.036546 | 0.847009 | 1.089238 | 2.340143 | -26.681336 | 0.4016488 | 0.5010526 | 0.2970226 | 0.00046491 | 0.00045013 | 1.47898944 | 21.51752808 | 21.60530883 | 21.67971129 | 21.65200526 | 21.47485226 | 20.94650775 | 20.33321186 | 21.70438148 | 21.81107903 | 21.8409 | 21.78389434 | 21.52637587 | 20.98815678 | 21.74142279 | 62.67307234 | 49.65511768 | 38.73563147 | 29.53429602 | 26.62453657 | 35.82544947 | 27.51476406 | 21.74206094 | 21.53602613 | 21.30286472 | 21.31489382 | 21.10151471 | 20.98256384 | 21.04318542 | 21.18520053 | 21.8554236 | 42.85562162 | 108.2472141 | 89.80511555 | 55.00318226 | 0.8694604 | 0.2148856 | 40.23411755 | 21.35714608 | 21.50557111 | 20.42740982 | 21.03543435 | 21.28549055 | 106.5296511 | 21.46307068 | 21.596962 | 63.92661912 | 21.35019455 | 21.71800321 | 112.8609029 | 144.2387805 | 95.55281694 | 95.27923857 | 65.13738313 |  | 42.69153683 | 77.74185342 | 45.00344716 | 84.30284417 | 47.77809349 | 116.4227447 |  | 60.0896695 |  |  | 22.4367206 | 24.20868785 | 46.64126961 | [5 empty] | 21.27006322 | 46.62006861 | 20.93299791 | 21.14927573 | 29.11396625 | 20.55599664 | 20.92884954 | 29.87965225 | 69.30792143 | 147.6405407 | 22.40837261 | 63.93832786 | 109.3881696 | 22.9257653 | 56.02517058 | 130.7244507 | 39.14843037 | 85.83212367 | 23.84525638 | 91.08523776 | 23.71725348 | 88.36169384 | 21.92970652 | 56.10985063 | 107.3685873 | 28.51371115 | 63.61390291 | 111.1859343 | 21.8198094 | 55.45707523 | 121.9880104 | 23.64790908 | 91.70861651 | 28.45885636 | 78.70099918 | 23.93110501 | 86.69943604 | 0.797176 | 19.55448 | 1.125493 | 0.06888934 | -26.6414 | 3.08768006 |  |  | 1.752349 | 3.530272 | 3.593658 | 1.214304 | 1.116801 | 1.266465 | 1.85632 | -0.05926071 | -0.32846243 | -0.41310636 | -2.46632103 | -0.78340875 | -0.25934693 | 0.22797621
42843.4243 | 328 | 22.03611162 | 22.16215432 | 22.28162098 | 22.24028946 | 21.9807486 | 21.47671697 | 20.37118142 | 21.68731757 | 21.7526374 | 21.76387297 | 21.69933572 | 21.37974433 | 21.0507453 | 21.5674901 | 21.34861991 | 21.44572708 | 21.40108634 | 20.90658378 | 21.0592331 | 21.05551225 | 20.55043739 | 20.84325335 | 22.20608877 | 79.65736627 | 21.43547412 | 21.58598749 | 114.4797109 | 109.0146245 | 123.1142967 | 57.70756311 | 21.67787124 | 21.85972535 | 64.84230735 | 19.4459323 | 21.91249682 | 49.3104945 | 125.9627294 |  | 72.38129879 | 104.8827788 | 107.8007966 | 80.37957647 |  | 19.54550317 | 19.77146764 | 19.78057424 | 19.32673916 | 21.5599081 | 29.99944169 | 85.82851024 | 18.12177343 | 19.20313474 | 18.49221253 | 19.75578349 | 19.93345221 | 43.99035015 | 44.14010687 | 44.54834977 | 21.06457825 |  |  | 1.87162 | 8.816775 | 8.852967 | 1.050346 | 1.182797 | 1.097122 | 2.349343 | -26.971124 | 0.2893646 | 0.459722 | 0.341117 | 0.0004912 | 0.00045834 | 1.51124897 | 21.5245891 | 21.60533604 | 21.67936834 | 21.65651138 | 21.47206584 | 20.94586828 | 20.33457318 | 21.70222485 | 21.80784929 | 21.84296274 | 21.78703053 | 21.52958679 | 20.98744326 | 21.7423383 | 64.20097582 | 49.04418986 | 38.22975378 | 28.27266368 | 26.50684805 | 35.93540533 | 27.55683723 | 21.74313177 | 21.53445488 | 21.31195691 | 21.31361963 | 21.0992832 | 20.99115738 | 21.04562026 | 21.19412006 | 21.87836192 | 42.98464066 | 108.1967805 | 89.91393946 | 55.04597071 | 1.041682 | 0.5011366 | 40.21622694 | 21.35899085 | 21.5085008 | 20.42782944 | 21.03880272 | 21.28523644 | 106.5711374 | 21.46069476 | 21.59663855 | 64.54385013 | 21.35184958 | 21.72145512 | 112.8812591 | 144.0945473 | 95.76806933 | 95.42614751 | 64.7270773 |  | 42.82899673 | 78.45038893 | 45.13896397 | 85.60634373 | 47.98730588 | 116.7525604 |  | 60.27751149 |  |  | 22.44618304 | 24.22578684 | 46.69832166 | [5 empty] | 21.27308322 | 47.00123617 | 20.93351519 | 21.16205506 | 29.03010924 | 20.5663279 | 20.92516868 | 29.96830855 | 69.49208237 | 147.6609395 | 22.43436116 | 64.41775888 | 109.6253595 | 22.94873785 | 56.24890318 | 131.1025912 | 39.23645699 | 85.9650688 | 23.88361964 | 91.23016665 | 23.73183072 | 88.49020103 | 21.92710431 | 56.39339865 | 107.6558316 | 28.54063739 | 63.8326253 | 111.147535 | 21.83057695 | 55.62361592 | 122.0372111 | 23.68351327 | 91.8270864 | 28.48169278 | 78.81658374 | 23.94212236 | 86.89995221 | 0.8956765 | 19.54965 | 1.131035 | 0.07035487 | -26.69721 | 3.08766879 |  |  | 1.897878 | 3.541583 | 3.548845 | 1.222387 | 1.319625 | 1.270934 | 1.85981 | -0.0430621 | -0.34338919 | -0.44193331 | -2.62313479 | -0.72226591 | -0.24998962 | 0.23129545
42843.4243 | 329 | 22.02658835 | 22.14882804 | 22.27541777 | 22.23795452 | 21.97059343 | 21.47067139 | 20.3675133 | 21.67803429 | 21.75038245 | 21.74981335 | 21.68903227 | 21.36990779 | 21.04132726 | 21.57134052 | 21.35852613 | 21.44587939 | 21.39657363 | 20.91613264 | 21.06401712 | 21.05684856 | 20.56061788 | 20.84772572 | 22.22104811 | 80.09795003 | 21.43806299 | 21.59206033 | 114.5771426 | 109.1154759 | 123.6603826 | 57.52991159 | 21.68002082 | 21.86950078 | 64.75239414 | 19.4366958 | 21.91780315 | 49.53882252 | 124.9685959 |  | 72.58583569 | 105.050567 | 107.9798465 | 80.00715357 |  | 19.54441764 | 19.77138682 | 19.78047025 | 19.31300136 | 21.58029754 | 30.00320914 | 87.1493727 | 18.13693354 | 19.20200601 | 18.49328101 | 19.75878113 | 19.94029269 | 43.91811039 | 44.08864248 | 44.48946577 | 21.06944123 |  |  | 1.545688 | 8.792463 | 8.772799 | 1.246822 | 1.248509 | 0.979502 | 2.327659 | -27.39562 | 0.316414 | 0.429301 | 0.3096954 | 0.0004912 | 0.00049777 | 1.49672832 | 21.50088162 | 21.59596542 | 21.67496762 | 21.64045976 | 21.46705347 | 20.94052028 | 20.33042677 | 21.69566813 | 21.79520484 | 21.82757993 | 21.78187148 | 21.51321872 | 20.97573425 | 21.73341297 | 65.19486042 | 49.66559558 | 38.40161374 | 28.51102621 | 25.32341003 | 36.05442452 | 27.62203375 | 21.7437305 | 21.53887368 | 21.31192641 | 21.32600461 | 21.1035995 | 20.9884035 | 21.04077399 | 21.20053634 | 21.89328853 | 43.10302448 | 108.0682608 | 90.00783452 | 55.18424976 | 0.7579882 | 0.5218684 | 40.23770597 | 21.35787265 | 21.51549253 | 20.43602501 | 21.04029057 | 21.28413436 | 107.8985117 | 21.46891083 | 21.59413471 | 64.01385067 | 21.35042126 | 21.73250318 | 112.9377067 | 144.2309779 | 95.97334758 | 95.59011501 | 65.22339374 |  | 42.97410283 | 77.73632179 | 45.27304556 | 84.8814676 | 48.18549519 | 116.7406446 |  | 60.47418179 |  |  | 22.43743633 | 24.23421999 | 46.97081157 | [5 empty] | 21.26870146 | 46.86463643 | 20.92912173 | 21.14784441 | 28.9435707 | 20.55551402 | 20.92317464 | 30.04762318 | 69.73510777 | 147.6679982 | 22.45648761 | 64.71656789 | 109.688029 | 22.96200837 | 56.43709429 | 131.1830196 | 39.29935828 | 86.17333773 | 23.89113677 | 91.37836908 | 23.74280232 | 88.55428699 | 21.94756258 | 56.62116829 | 107.7922633 | 28.55603701 | 64.01913985 | 111.2609384 | 21.83016344 | 55.82257652 | 122.0148647 | 23.72605622 | 92.01094604 | 28.50829751 | 78.94815496 | 23.96437226 | 87.18021877 | 0.981192 | 19.54681 | 1.136301 | 0.07230646 | -26.69617 | 3.08770261 |  |  | 1.725915 | 3.536697 | 3.532739 | 1.331818 | 1.355795 | 1.200883 | 1.851219 | -0.05177897 | -0.31884832 | -0.41480256 | -2.71954453 | -0.7337152 | -0.23156392 | 0.23159159
42843.4243 | 330 | 22.03561711 | 22.15087452 | 22.27918199 | 22.23419699 | 21.97996029 | 21.47274685 | 20.37064453 | 21.68607336 | 21.75838401 | 21.75073861 | 21.68900678 | 21.37083336 | 21.046239 | 21.57797137 | 21.3505803 | 21.44343432 | 21.39298765 | 20.91074878 | 21.06058984 | 21.05381128 | 20.55805055 | 20.84601214 | 22.23371689 | 79.7027922 | 21.43495845 | 21.5867386 | 114.6778287 | 109.2529107 | 124.0987244 | 57.67627573 | 21.67099119 | 21.86055821 | 64.56510594 | 19.33814238 | 21.91399807 | 49.72396284 | 124.2145937 |  | 72.76419495 | 105.1957001 | 108.1113349 | 80.30386277 |  | 19.55966091 | 19.7864986 | 19.8029771 | 19.33311429 | 21.60782845 | 30.18891219 | 85.95374052 | 18.14410916 | 19.20483685 | 18.47677337 | 19.76400203 | 19.94274604 | 43.84487862 | 44.03698419 | 44.41349941 | 21.06349809 |  |  | 1.357096 | 8.808235 | 9.083615 | 1.348674 | 1.538297 | 1.14575 | 2.491279 | -27.552016 | 0.479878 | 0.316009 | 0.2324434 | 0.00052077 | 0.00048627 | 1.45300211 | 21.51663212 | 21.60142378 | 21.67757545 | 21.65330259 | 21.47338244 | 20.94368534 | 20.33148118 | 21.70734438 | 21.81022956 | 21.83296317 | 21.78836527 | 21.52078763 | 20.98567706 | 21.73653884 | 63.58528829 | 50.2610981 | 39.51889862 | 29.86220006 | 26.56169493 | 36.15462133 | 27.67717026 | 21.74391704 | 21.53579327 | 21.30478862 | 21.32301504 | 21.10854031 | 20.98992349 | 21.04163074 | 21.19879623 | 21.90011682 | 43.21920959 | 107.9531768 | 90.08240253 | 55.09789613 | 1.0637012 | 0.3934834 | 40.23014433 | 21.35900043 | 21.51377654 | 20.43757518 | 21.03387269 | 21.27980063 | 108.6302879 | 21.46541309 | 21.58659548 | 64.04391493 | 21.34310259 | 21.72163133 | 113.0917344 | 144.5004884 | 96.12606513 | 95.7378112 | 65.49215955 |  | 43.10498609 | 76.93760579 | 45.3836881 | 84.48118803 | 48.32937615 | 116.353719 |  | 60.64332965 |  |  | 22.44595083 | 24.24891346 | 47.08927381 | [5 empty] | 21.26525075 | 47.42243183 | 20.93364845 | 21.15355529 | 28.91960878 | 20.55626184 | 20.9182853 | 30.09321411 | 69.96369091 | 147.6963316 | 22.45567451 | 65.00324351 | 109.7473092 | 22.97007379 | 56.5913977 | 131.1451877 | 39.32889886 | 86.35146574 | 23.91419481 | 91.50885007 | 23.75280054 | 88.57872018 | 21.96531313 | 56.85413867 | 107.8856256 | 28.57957084 | 64.20120678 | 111.1814779 | 21.8359814 | 56.11080329 | 122.103599 | 23.769378 | 92.11240418 | 28.52232968 | 79.03943807 | 23.99519361 | 87.39348851 | 0.89141 | 19.53974 | 1.140286 | 0.07259666 | -26.72331 | 3.08759311 |  |  | 1.618093 | 3.539959 | 3.594869 | 1.385183 | 1.505397 | 1.2992 | 1.915765 | -0.05467068 | -0.29277776 | -0.39860353 | -2.52889809 | -0.85139135 | -0.23325094 | 0.23805161
42843.425 | 331 | 22.03400454 | 22.15221054 | 22.28005773 | 22.24226628 | 21.98032284 | 21.47373655 | 20.37141283 | 21.68692641 | 21.75607011 | 21.75337746 | 21.68641283 | 21.37009456 | 21.04766425 | 21.57286915 | 21.34483847 | 21.4393428 | 21.38649169 | 20.91169507 | 21.05567754 | 21.0553072 | 20.55430091 | 20.85071705 | 22.24740169 | 79.19389629 | 21.43027221 | 21.58177882 | 114.6855901 | 109.3641551 | 123.6026721 | 57.57943605 | 21.68092922 | 21.87301116 | 64.55245225 | 19.26522202 | 21.92479441 | 49.93692904 | 124.6650738 |  | 72.97221174 | 105.3824827 | 108.2120424 | 81.27832794 |  | 19.56580903 | 19.79289234 | 19.80933951 | 19.33168241 | 21.61177954 | 30.25458077 | 84.12201842 | 18.09524002 | 19.20717781 | 18.46896712 | 19.75924772 | 19.95335548 | 43.78026964 | 44.00223773 | 44.32416522 | 21.06853993 |  |  | 1.577888 | 8.800347 | 8.814855 | 1.010262 | 0.966609 | 1.180578 | 2.573419 | -27.300996 | 0.2848888 | 0.4217482 | 0.2393874 | 0.00051091 | 0.00051748 | 1.44111486 | 21.51774383 | 21.60344234 | 21.67331057 | 21.65162874 | 21.47287451 | 20.94071411 | 20.33363165 | 21.70340349 | 21.80337442 | 21.83420412 | 21.78228724 | 21.51930794 | 20.98166888 | 21.74347989 | 64.98148742 | 52.23354247 | 41.39538335 | 30.51349325 | 27.53686567 | 36.27595456 | 27.7481911 | 21.73926141 | 21.53395609 | 21.29901579 | 21.3186898 | 21.10515398 | 20.98994887 | 21.03378376 | 21.20296205 | 21.90314443 | 43.33345182 | 108.0113761 | 90.1494852 | 55.19577224 | 0.7235832 | 0.550018 | 40.18147315 | 21.3630975 | 21.51225292 | 20.43830353 | 21.03588765 | 21.28469408 | 108.5374082 | 21.46963242 | 21.59198272 | 64.11824781 | 21.34546414 | 21.71968695 | 113.2509437 | 144.5652767 | 96.28932802 | 95.88968306 | 65.27760934 |  | 43.2552121 | 77.07222677 | 45.5318239 | 84.28905279 | 48.49285142 | 116.1696739 |  | 60.79262881 |  |  | 22.45677804 | 24.26747594 | 46.85525731 | [5 empty] | 21.26578145 | 48.17231777 | 20.92933067 | 21.15524677 | 28.95381137 | 20.55962263 | 20.91641324 | 30.13383704 | 70.17410649 | 147.6583674 | 22.48277559 | 65.38419496 | 109.8696698 | 22.98686569 | 56.79063611 | 131.1420612 | 39.40238552 | 86.49195474 | 23.94403203 | 91.68570995 | 23.78051321 | 88.72440698 | 21.9840204 | 57.10096188 | 107.9323431 | 28.59698412 | 64.3906282 | 111.1230834 | 21.83594422 | 56.33315375 | 122.1744565 | 23.80693869 | 92.21683563 | 28.54011059 | 79.1480718 | 24.02415303 | 87.51324702 | 0.814242 | 19.53593 | 1.143821 | 0.07337296 | -26.75841 | 3.08766074 |  |  | 1.743673 | 3.538412 | 3.541327 | 1.198879 | 1.193448 | 1.318941 | 1.947302 | -0.04345953 | -0.29131574 | -0.38749268 | -2.66973508 | -1.05155978 | -0.25277634 | 0.23932712
42843.425 | 332 | 22.02066577 | 22.15179071 | 22.27369785 | 22.22959126 | 21.97637589 | 21.46614351 | 20.37448031 | 21.68442433 | 21.75293435 | 21.74732462 | 21.68500269 | 21.36475706 | 21.0373162 | 21.56702359 | 21.34282034 | 21.44286783 | 21.39220708 | 20.9115409 | 21.0521208 | 21.05240667 | 20.54794646 | 20.85105946 | 22.25763209 | 78.80449395 | 21.42685892 | 21.58390481 | 114.7364253 | 109.4848065 | 124.2641063 | 57.05642441 | 21.67495684 | 21.86687558 | 64.71005628 | 19.27717552 | 21.9176807 | 50.12358614 | 125.4265976 |  | 73.19121419 | 105.6563895 | 108.2230278 | 81.10941878 |  | 19.57245165 | 19.80069344 | 19.80530225 | 19.31647735 | 21.57649502 | 30.24794464 | 81.34624072 | 17.9992306 | 19.20874187 | 18.45864835 | 19.756764 | 19.95367125 | 43.68866117 | 43.972861 | 44.24425505 | 21.06959262 |  |  | 1.723112 | 8.615043 | 8.778055 | 0.987918 | 1.425933 | 1.11355 | 2.371683 | -27.341736 | 0.4580828 | 0.4832196 | 0.3114314 | 0.00048955 | 0.00049612 | 1.44112143 | 21.51755247 | 21.60167775 | 21.67358191 | 21.64753222 | 21.4771072 | 20.94183752 | 20.33558943 | 21.70402647 | 21.80488559 | 21.8369921 | 21.78013431 | 21.52120821 | 20.98707007 | 21.74534278 | 64.54613254 | 51.15189994 | 42.11980294 | 31.66127096 | 28.62432474 | 36.37080922 | 27.81628678 | 21.73252413 | 21.53797066 | 21.29936665 | 21.3186727 | 21.09928559 | 20.98127315 | 21.02631551 | 21.20160492 | 21.90942329 | 43.4532098 | 108.1491953 | 90.24121443 | 54.90571035 | 0.982702 | 0.4448374 | 40.21978091 | 21.35755569 | 21.5086554 | 20.43678701 | 21.03183496 | 21.28288012 | 108.7550601 | 21.46497272 | 21.59518285 | 63.77717299 | 21.34803551 | 21.72466799 | 113.2738603 | 144.6333869 | 96.48133463 | 96.07445957 | 65.22296729 |  | 43.40899767 | 78.90117519 | 45.69391417 | 84.20336645 | 48.65480204 | 115.0850766 |  | 60.95691673 |  |  | 22.4601688 | 24.28636792 | 46.51764784 | [5 empty] | 21.26921394 | 48.37796594 | 20.92430536 | 21.15218744 | 28.95754719 | 20.55889593 | 20.91987454 | 30.15968177 | 70.37763919 | 147.5952892 | 22.49142468 | 65.70553359 | 109.9675272 | 23.00663701 | 57.01207366 | 131.3849341 | 39.4705635 | 86.62931505 | 23.96739488 | 91.8809445 | 23.80361272 | 88.97234074 | 21.99437783 | 57.27329907 | 108.0783056 | 28.61263373 | 64.56916037 | 111.1832736 | 21.83469353 | 56.51241727 | 122.2688364 | 23.82954721 | 92.31971774 | 28.56032655 | 79.27189176 | 24.03535034 | 87.66402422 | 0.82463 | 19.53174 | 1.14735 | 0.07375024 | -26.69019 | 3.0877171 |  |  | 1.823666 | 3.501007 | 3.533974 | 1.185563 | 1.449515 | 1.280938 | 1.869397 | -0.03656426 | -0.33642666 | -0.37939073 | -2.61018527 | -1.12406377 | -0.24147053 | 0.25157248
42843.425 | 333 | 22.03932886 | 22.16020056 | 22.27390074 | 22.23829883 | 21.98257367 | 21.4764118 | 20.37184638 | 21.68321844 | 21.75142318 | 21.75085411 | 21.69027669 | 21.38007318 | 21.04659529 | 21.57605318 | 21.34864522 | 21.44740449 | 21.39593291 | 20.90677808 | 21.05633728 | 21.05610812 | 20.55536155 | 20.84604289 | 22.27573139 | 79.59259671 | 21.4306494 | 21.58614235 | 114.8302415 | 109.6037541 | 124.120536 | 57.38175323 | 21.67915636 | 21.8655277 | 64.84201257 | 19.27298451 | 21.91553028 | 50.30665757 | 125.8777925 |  | 73.43733995 | 105.9498242 | 108.3296715 | 81.9726627 |  | 19.57140049 | 19.79569056 | 19.80931076 | 19.30562392 | 21.54430015 | 30.33305252 | 81.4473666 | 17.90477861 | 19.20808565 | 18.46888611 | 19.76744165 | 19.95533811 | 43.60142966 | 43.9567216 | 44.16228179 | 21.0683912 |  |  | 1.6528 | 8.358767 | 9.126327 | 1.120658 | 0.874609 | 1.056382 | 2.302031 | -27.151832 | 0.2952026 | 0.5148994 | 0.2416442 | 0.00050598 | 0.00049284 | 1.42437152 | 21.52246162 | 21.60442102 | 21.67672293 | 21.648804 | 21.4822942 | 20.94332305 | 20.34298645 | 21.70819454 | 21.81041345 | 21.83806012 | 21.78555123 | 21.51935193 | 20.9870185 | 21.74059986 | 65.55236214 | 51.06239971 | 41.64071669 | 31.50172148 | 28.7476208 | 36.49621691 | 27.89073085 | 21.73909041 | 21.52988294 | 21.29800003 | 21.31244982 | 21.10192182 | 20.98667935 | 21.03416008 | 21.20480101 | 21.92480896 | 43.5658353 | 108.2333889 | 90.35991224 | 54.41661089 | 0.7540562 | 0.610882 | 40.24651041 | 21.35436769 | 21.51061828 | 20.44140576 | 21.03074785 | 21.27924064 | 108.6977514 | 21.47177398 | 21.5887981 | 63.25595893 | 21.35112796 | 21.72628352 | 113.2717859 | 144.7836377 | 96.64927979 | 96.25047359 | 64.83530964 |  | 43.55361538 | 80.05143535 | 45.82426427 | 84.160591 | 48.80908836 | 114.182028 |  | 61.09048489 |  |  | 22.470267 | 24.30054283 | 46.54971838 | [5 empty] | 21.2689977 | 48.62388882 | 20.92973751 | 21.14864756 | 29.00321299 | 20.5530131 | 20.91647748 | 30.18420477 | 70.58423595 | 147.452575 | 22.50335034 | 65.78945892 | 110.0414709 | 23.02676715 | 57.20134643 | 131.5668524 | 39.5431123 | 86.74668224 | 23.98357126 | 92.04315534 | 23.83221285 | 89.13625709 | 22.00512464 | 57.46308581 | 108.3481832 | 28.63194575 | 64.75848345 | 111.2297096 | 21.84489822 | 56.68628217 | 122.3564827 | 23.84414849 | 92.49534171 | 28.57432934 | 79.3787615 | 24.0599125 | 87.86184708 | 0.718153 | 19.52749 | 1.149943 | 0.07265474 | -26.68396 | 3.08770905 |  |  | 1.785749 | 3.448511 | 3.603367 | 1.262691 | 1.13538 | 1.247799 | 1.842001 | -0.02073765 | -0.36379863 | -0.37274982 | -2.70721046 | -1.06209995 | -0.25896029 | 0.26909813
42843.425 | 334 | 22.04208083 | 22.16458713 | 22.27867301 | 22.24186655 | 21.98170622 | 21.48126146 | 20.37584602 | 21.69305956 | 21.75974159 | 21.75630637 | 21.69633534 | 21.37892989 | 21.05942082 | 21.58156179 | 21.3489138 | 21.44422648 | 21.39290401 | 20.90830495 | 21.0636298 | 21.05726214 | 20.55516023 | 20.84770065 | 22.29545348 | 80.02924052 | 21.43564534 | 21.58209249 | 115.0027503 | 109.7848378 | 124.2643327 | 57.70423271 | 21.67840589 | 21.86371797 | 64.73734066 | 19.1505826 | 21.92368248 | 50.44723345 | 124.6845373 |  | 73.6517214 | 106.2074046 | 108.4722661 | 82.58593292 |  | 19.5807658 | 19.80725424 | 19.80627412 | 19.29976486 | 21.52879707 | 30.23168522 | 82.37518241 | 17.84502438 | 19.20884832 | 18.42779913 | 19.77352657 | 19.95911568 | 43.50829334 | 43.94314501 | 44.08384652 | 21.06731598 |  |  | 1.897248 | 8.670239 | 8.823395 | 1.077942 | 0.651189 | 1.050466 | 2.269175 | -27.50536 | 0.5553828 | 0.3241912 | 0.2015426 | 0.00047312 | 0.00052077 | 1.37224243 | 21.52169055 | 21.60054053 | 21.67439734 | 21.64140713 | 21.47626605 | 20.94369979 | 20.33661888 | 21.70087209 | 21.80242545 | 21.83714122 | 21.7808571 | 21.52417088 | 20.98298779 | 21.74545488 | 63.9584647 | 50.54786632 | 41.63828246 | 30.79813232 | 28.86123213 | 36.57337343 | 27.96286674 | 21.74089378 | 21.52884653 | 21.30120302 | 21.31335016 | 21.09600699 | 20.98667137 | 21.0362238 | 21.20834446 | 21.93512128 | 43.68022615 | 108.1346487 | 90.41242353 | 54.70165189 | 0.9406296 | 0.3514492 | 40.24215417 | 21.35463722 | 21.51451809 | 20.44014236 | 21.03704732 | 21.28167863 | 108.9302186 | 21.46857732 | 21.58700845 | 63.06646405 | 21.35030292 | 21.72354099 | 113.3329218 | 145.0759194 | 96.77851988 | 96.37206288 | 65.04242859 |  | 43.69633208 | 79.49990768 | 45.96168386 | 84.16568487 | 48.96157099 | 114.3849719 |  | 61.24651354 |  |  | 22.48185124 | 24.32108366 | 46.77736951 | [5 empty] | 21.2742126 | 48.72289233 | 20.93718206 | 21.15132515 | 29.10467291 | 20.55463264 | 20.91799466 | 30.22623114 | 70.8150953 | 147.3190254 | 22.51540492 | 65.69020301 | 110.1152557 | 23.04283656 | 57.34012935 | 131.6752735 | 39.63279348 | 86.87231262 | 24.00593741 | 92.27899726 | 23.85525753 | 89.21707299 | 22.0180733 | 57.70499081 | 108.4900625 | 28.67005136 | 64.96290902 | 111.2569328 | 21.86379099 | 56.8489318 | 122.3930412 | 23.86192471 | 92.74501611 | 28.60101441 | 79.43306051 | 24.09315769 | 88.17198934 | 0.625774 | 19.52408 | 1.152536 | 0.07110213 | -26.68836 | 3.08776218 |  |  | 1.913598 | 3.512244 | 3.543129 | 1.238417 | 0.9795242 | 1.244092 | 1.828503 | -0.02149771 | -0.34364907 | -0.36750071 | -2.52101807 | -1.05336787 | -0.27101103 | 0.26518252
42843.425 | 335 | 22.04262053 | 22.16288601 | 22.27302972 | 22.24442942 | 21.98049283 | 21.47712053 | 20.36800244 | 21.68653891 | 21.75343874 | 21.75663802 | 21.68686973 | 21.36865405 | 21.04198742 | 21.5706492 | 21.35858507 | 21.44241194 | 21.39596615 | 20.91451096 | 21.06280765 | 21.06108553 | 20.55791891 | 20.85225053 | 22.30946247 | 79.79743947 | 21.43688168 | 21.58828097 | 115.1679275 | 109.9648323 | 123.6809269 | 57.98585514 | 21.66918442 | 21.85933926 | 64.72552477 | 19.06860387 | 21.91025573 | 50.61265721 | 124.1401014 |  | 73.83926453 | 106.5242877 | 108.5633376 | 82.56438792 |  | 19.58108845 | 19.80796265 | 19.81184617 | 19.30216805 | 21.51238137 | 30.12666246 | 81.70973532 | 17.81399039 | 19.22087836 | 18.35671533 | 19.77288756 | 19.96181101 | 43.40553526 | 43.94205762 | 44.00693601 | 21.06735501 |  |  | 1.554232 | 8.793775 | 9.001475 | 1.127226 | 1.075689 | 1.098438 | 2.227775 | -27.5737 | 0.395227 | 0.2786646 | 0.2862594 | 0.00050598 | 0.00047312 | 1.36588975 | 21.52792698 | 21.60621202 | 21.68275204 | 21.65138151 | 21.48071645 | 20.94569845 | 20.3431118 | 21.70191632 | 21.80856783 | 21.83664942 | 21.7861946 | 21.52664055 | 20.98851416 | 21.75202323 | 65.41076911 | 51.37547264 | 42.69909333 | 30.46229686 | 28.72384611 | 36.68535752 | 28.03141232 | 21.7444882 | 21.53266258 | 21.30588534 | 21.32285283 | 21.10769526 | 20.99545567 | 21.03857973 | 21.222928 | 21.9475365 | 43.78773 | 108.1239433 | 90.46170569 | 55.2434396 | 1.1796952 | 0.71359 | 40.29814738 | 21.35449134 | 21.50741471 | 20.44275229 | 21.04062117 | 21.28634402 | 108.7820905 | 21.46294297 | 21.59059677 | 63.04865159 | 21.34799336 | 21.72301115 | 113.4064585 | 145.369984 | 96.87927882 | 96.46623136 | 65.29522391 |  | 43.84780431 | 78.82344753 | 46.08716642 | 84.10276222 | 49.11696011 | 114.243639 |  | 61.42109447 |  |  | 22.49087562 | 24.34256292 | 47.04619142 | [5 empty] | 21.27546723 | 48.53680464 | 20.93057902 | 21.14783403 | 29.19864282 | 20.5524562 | 20.91848574 | 30.28386678 | 71.04721686 | 147.2030135 | 22.52263154 | 65.70475363 | 110.3019818 | 23.06489388 | 57.56336 | 131.759603 | 39.69542266 | 86.99371426 | 24.02248698 | 92.50826101 | 23.87847625 | 89.28779864 | 22.03545794 | 57.9996194 | 108.6122328 | 28.71062706 | 65.18346266 | 111.2904304 | 21.88028286 | 57.09877567 | 122.4251203 | 23.88594409 | 92.94158254 | 28.65272965 | 79.49394662 | 24.13014636 | 88.47381876 | 0.6912555 | 19.52014 | 1.155406 | 0.07107313 | -26.67299 | 3.08772676 |  |  | 1.730723 | 3.537181 | 3.57871 | 1.266412 | 1.258722 | 1.271962 | 1.811432 | -0.0232187 | -0.32044752 | -0.36025781 | -2.66918753 | -1.16319499 | -0.26454516 | 0.25389491
42843.425 | 336 | 22.0380819 | 22.15352636 | 22.26788389 | 22.23766253 | 21.97393715 | 21.47192946 | 20.36886521 | 21.68852039 | 21.75168647 | 21.75394193 | 21.68654242 | 21.36775508 | 21.04448156 | 21.57286687 | 21.35154932 | 21.44036089 | 21.39756421 | 20.90876079 | 21.05478057 | 21.05120435 | 20.5549956 | 20.85418387 | 22.32064076 | 79.19716991 | 21.43163739 | 21.58689189 | 115.2683622 | 110.0265831 | 123.7096077 | 58.42395534 | 21.66939306 | 21.8587221 | 64.67641025 | 19.05121507 | 21.91805085 | 50.81249583 | 124.5032513 |  | 74.02232726 | 106.8389653 | 108.6481904 | 83.05607749 |  | 19.5751997 | 19.81525488 | 19.81342436 | 19.29039222 | 21.51335413 | 29.97302208 | 84.34320334 | 17.8379547 | 19.21237283 | 18.32295386 | 19.76993102 | 19.97186164 | 43.30383163 | 43.9472155 | 43.92589406 | 21.06104889 |  |  | 1.868332 | 8.799691 | 9.228179 | 0.88015 | 1.163741 | 1.47431 | 2.388771 | -27.498132 | 0.47404 | 0.2232774 | 0.2548378 | 0.00047148 | 0.00047641 | 1.40551226 | 21.52145699 | 21.61175461 | 21.67824472 | 21.65072375 | 21.47341321 | 20.94470691 | 20.33570878 | 21.70690322 | 21.81435 | 21.84093255 | 21.78094746 | 21.52398361 | 20.98868934 | 21.74437009 | 67.24327835 | 52.10099642 | 44.76419532 | 30.32527717 | 29.44127961 | 36.80147049 | 28.12399787 | 21.74553113 | 21.53278483 | 21.30373624 | 21.32155537 | 21.09737987 | 20.99349465 | 21.04256877 | 21.23183439 | 21.96267388 | 43.92514169 | 108.1769602 | 90.52405375 | 56.41060836 | 0.9154648 | 0.5036092 | 40.35783081 | 21.35407291 | 21.50516151 | 20.44595792 | 21.03255475 | 21.28374555 | 108.0130681 | 21.45983354 | 21.59128895 | 62.95957155 | 21.34448096 | 21.72040442 | 113.5459084 | 145.3920015 | 96.98459465 | 96.55742051 | 65.68404676 |  | 43.98926456 | 79.33837232 | 46.20794063 | 84.07074175 | 49.2733661 | 114.1412874 |  | 61.57369662 |  |  | 22.50317713 | 24.36269883 | 47.21667728 | [5 empty] | 21.26994254 | 48.23189425 | 20.92887467 | 21.14866322 | 29.25723872 | 20.55643398 | 20.92213239 | 30.34971873 | 71.29946259 | 147.2103901 | 22.54416406 | 66.05460731 | 110.4210935 | 23.09415519 | 57.80384155 | 131.8607492 | 39.74416566 | 87.12553427 | 24.05468586 | 92.70803115 | 23.91335997 | 89.49185174 | 22.04290173 | 58.22342105 | 108.7706353 | 28.73650987 | 65.35992045 | 111.3945936 | 21.88175312 | 57.39292858 | 122.4576098 | 23.91183254 | 93.00359735 | 28.69202173 | 79.62802745 | 24.15292906 | 88.76747717 | 1.0210745 | 19.51606 | 1.160117 | 0.07172607 | -26.67076 | 3.08771066 |  |  | 1.897634 | 3.538415 | 3.62354 | 1.11906 | 1.308894 | 1.473231 | 1.87527 | -0.02906721 | -0.33050448 | -0.35383563 | -2.85911451 | -1.38178954 | -0.27111254 | 0.22628337
42843.425 | 337 | 22.04514035 | 22.16056327 | 22.27408078 | 22.24121201 | 21.97731862 | 21.48413737 | 20.37668659 | 21.69432484 | 21.7588462 | 21.75819846 | 21.6973924 | 21.37743948 | 21.04926616 | 21.58007861 | 21.35064021 | 21.44360299 | 21.39939257 | 20.90538007 | 21.05245809 | 21.06083723 | 20.55791366 | 20.8499626 | 22.33746399 | 79.35553835 | 21.43119111 | 21.58425235 | 115.3838868 | 109.9976702 | 123.6712917 | 58.81155258 | 21.6772827 | 21.86040913 | 65.02749572 | 19.10969069 | 21.92057507 | 51.01815887 | 125.0034219 |  | 74.22630113 | 107.1313973 | 108.7123479 | 83.69575555 |  | 19.57193905 | 19.8216967 | 19.81430392 | 19.28959614 | 21.53914725 | 29.87682603 | 86.73398647 | 17.86856424 | 19.22389603 | 18.27305874 | 19.77388788 | 19.97433869 | 43.20017558 | 43.95900021 | 43.84677647 | 21.06239756 |  |  | 1.560804 | 8.670239 | 9.090187 | 1.201482 | 1.048745 | 1.46905 | 2.372999 | -28.204532 | 0.3111598 | 0.3061484 | 0.2216802 | 0.00051912 | 0.00044191 | 1.42750104 | 21.50942553 | 21.60473072 | 21.67012003 | 21.64940981 | 21.47510708 | 20.94302179 | 20.33685771 | 21.70420133 | 21.80805832 | 21.8379719 | 21.78671215 | 21.52272506 | 20.98920799 | 21.74295448 | 67.35633028 | 51.50348596 | 44.20967636 | 30.70797508 | 29.43339821 | 36.92066055 | 28.20240529 | 21.74194023 | 21.53523789 | 21.30909987 | 21.32345348 | 21.1023186 | 20.99609469 | 21.04673113 | 21.23743557 | 21.97203104 | 44.06550656 | 108.3218425 | 90.63045294 | 56.5915457 | 1.0462038 | 0.3820714 | 40.37389215 | 21.35602032 | 21.51180794 | 20.44876604 | 21.03195187 | 21.28621144 | 108.099525 | 21.46324546 | 21.58817842 | 63.47455189 | 21.34716196 | 21.72255477 | 113.7852418 | 145.4399473 | 97.09379837 | 96.6606088 | 66.0993271 |  | 44.12743769 | 79.18505344 | 46.31820988 | 83.91018454 | 49.41607914 | 114.2017956 |  | 61.71206642 |  |  | 22.50936428 | 24.37521879 | 47.10864097 | [5 empty] | 21.26147437 | 48.09297929 | 20.92545523 | 21.14380596 | 29.26390546 | 20.54923656 | 20.92478853 | 30.39195448 | 71.52109137 | 147.0611582 | 22.55419973 | 66.37130401 | 110.5426411 | 23.11744013 | 57.97799462 | 132.1492696 | 39.77353843 | 87.22399408 | 24.0733464 | 92.90632191 | 23.93605864 | 89.8420381 | 22.0282996 | 58.35474814 | 108.8976889 | 28.75832493 | 65.52410465 | 111.4024993 | 21.89319826 | 57.60980582 | 122.6178035 | 23.93888516 | 93.07065956 | 28.70922919 | 79.74390235 | 24.18638801 | 88.95988868 | 0.830195 | 19.51244 | 1.164022 | 0.07347454 | -26.6584 | 3.08768972 |  |  | 1.734358 | 3.51233 | 3.596385 | 1.30749 | 1.242346 | 1.470367 | 1.868772 | -0.0357644 | -0.32236759 | -0.34432584 | -2.85762709 | -1.31097792 | -0.28158107 | 0.22617185
42843.425 | 338 | 22.0460039 | 22.16754318 | 22.28258833 | 22.24574963 | 21.98559018 | 21.48268288 | 20.38063632 | 21.68976832 | 21.75731339 | 21.76199546 | 21.70228846 | 21.38136038 | 21.04732271 | 21.58331165 | 21.34635058 | 21.44455125 | 21.39214234 | 20.90838448 | 21.06134719 | 21.06193859 | 20.55574343 | 20.85565844 | 22.35606074 | 77.98339078 | 21.43334031 | 21.58027941 | 115.4643612 | 109.900995 | 122.5941919 | 58.91547549 | 21.68192488 | 21.86426642 | 65.50320739 | 19.18496233 | 21.91788421 | 51.23854586 | 126.2096463 |  | 74.45076111 | 107.2973943 | 108.8203628 | 83.53082488 |  | 19.57394476 | 19.82823655 | 19.80993131 | 19.27130804 | 21.49439188 | 29.74229925 | 86.23579167 | 17.90484914 | 19.22980045 | 18.2948113 | 19.7767205 | 19.97220975 | 43.09684414 | 43.98102499 | 43.76154736 | 21.06914504 |  |  | 1.583804 | 8.623583 | 8.289819 | 0.891978 | 1.191997 | 1.448682 | 2.382199 | -28.135532 | 0.3580584 | 0.2847488 | 0.2605666 | 0.00047477 | 0.00044355 | 1.44160277 | 21.52338793 | 21.60784594 | 21.67899092 | 21.6525064 | 21.47809308 | 20.94763885 | 20.33651143 | 21.7042441 | 21.80995163 | 21.84171564 | 21.78843894 | 21.52650686 | 20.98908413 | 21.75169526 | 68.07588033 | 49.0433179 | 42.9141115 | 31.34708355 | 29.2747182 | 37.04476363 | 28.25970751 | 21.74054269 | 21.53010458 | 21.30767751 | 21.31851709 | 21.1022616 | 20.99206315 | 21.04134913 | 21.24469298 | 21.98818815 | 44.18929056 | 108.2862574 | 90.72179231 | 56.42726648 | 1.178319 | 0.313219 | 40.48376014 | 21.35228676 | 21.51183941 | 20.45285267 | 21.03413606 | 21.2862591 | 108.5777321 | 21.46162713 | 21.59056978 | 64.5071505 | 21.34829726 | 21.72261862 | 113.9703653 | 145.4365461 | 97.17698919 | 96.76303706 | 66.35489258 |  | 44.26555874 | 79.17380778 | 46.4496893 | 83.74798394 | 49.57330526 | 113.6130805 |  | 61.83934014 |  |  | 22.52894237 | 24.39711102 | 46.83354321 | [5 empty] | 21.27498515 | 47.89983189 | 20.92911182 | 21.15365545 | 29.37015349 | 20.55861173 | 20.91931611 | 30.42906972 | 71.80268478 | 147.0103805 | 22.5644607 | 66.4839846 | 110.6514456 | 23.13208353 | 58.0358757 | 132.4833772 | 39.80740914 | 87.32838306 | 24.10602448 | 92.98611589 | 23.95702177 | 89.982133 | 22.04267614 | 58.44702394 | 108.9818866 | 28.81328658 | 65.73475862 | 111.5298093 | 21.92469812 | 57.72416642 | 122.6078862 | 23.96229318 | 93.20918136 | 28.74123545 | 79.84617626 | 24.21068756 | 89.07650609 | 0.983047 | 19.50842 | 1.167951 | 0.07449026 | -26.70472 | 3.08767684 |  |  | 1.744717 | 3.502906 | 3.43445 | 1.126579 | 1.324185 | 1.459814 | 1.871975 | -0.03802559 | -0.31743014 | -0.3342552 | -2.92294827 | -1.16030359 | -0.26917336 | 0.23507026
42843.425 | 339 | 22.04730478 | 22.16026242 | 22.27739856 | 22.23855261 | 21.98234413 | 21.47378502 | 20.37097265 | 21.69008179 | 21.75801546 | 21.75491567 | 21.69630023 | 21.37646733 | 21.04398143 | 21.57460657 | 21.35123121 | 21.45090889 | 21.40723096 | 20.91151569 | 21.06097936 | 21.06789559 | 20.55560353 | 20.85878863 | 22.37307757 | 76.60526933 | 21.44024641 | 21.58645815 | 115.6263285 | 109.8035498 | 123.4206914 | 59.01350678 | 21.67460784 | 21.85743167 | 65.69155217 | 19.33028679 | 21.90945383 | 51.46570809 | 126.3878574 |  | 74.66517485 | 107.3628307 | 108.8574819 | 84.19711714 |  | 19.5614976 | 19.82192545 | 19.80033903 | 19.26704561 | 21.45432835 | 29.69368942 | 85.52336149 | 17.87763558 | 19.22228536 | 18.32830557 | 19.76948339 | 19.97375921 | 42.97238783 | 44.01307211 | 43.6707525 | 21.06433235 |  |  | 1.6574 | 8.597955 | 8.620347 | 0.750698 | 1.147973 | 1.23709 | 2.284287 | -28.031708 | 0.4843538 | 0.4431478 | 0.2685522 | 0.00048955 | 0.00045834 | 1.44373511 | 21.51464298 | 21.60412675 | 21.67448537 | 21.6460019 | 21.47067129 | 20.94421384 | 20.3351784 | 21.70233893 | 21.80433628 | 21.83545278 | 21.78092665 | 21.52780359 | 20.98702036 | 21.74501551 | 69.33244553 | 50.12587393 | 41.23135295 | 31.08769701 | 29.11014688 | 37.18742539 | 28.31673937 | 21.74110022 | 21.52775732 | 21.30419353 | 21.32041936 | 21.10019584 | 20.99132938 | 21.04077395 | 21.24880437 | 21.99730175 | 44.30611332 | 108.312739 | 90.836563 | 56.30960464 | 0.6628338 | 0.4041346 | 40.57947838 | 21.35216695 | 21.50893153 | 20.4564428 | 21.02674101 | 21.27927069 | 108.3218499 | 21.45969327 | 21.58971659 | 64.53045441 | 21.34793679 | 21.72146479 | 114.0968474 | 145.2925765 | 97.25003867 | 96.86494735 | 66.49730743 |  | 44.41650517 | 78.55859009 | 46.60990424 | 83.81907981 | 49.75386232 | 113.4818845 |  | 61.99076462 |  |  | 22.53461623 | 24.3980928 | 46.75689812 | [5 empty] | 21.27090607 | 47.75948071 | 20.93390119 | 21.15362283 | 29.60884853 | 20.55822016 | 20.92275244 | 30.47150516 | 72.08697237 | 147.2008991 | 22.5784595 | 66.56006596 | 110.7408928 | 23.14478832 | 58.20289861 | 132.672018 | 39.8834945 | 87.49477466 | 24.11703533 | 93.02928913 | 23.98642741 | 90.08982572 | 22.06796491 | 58.63059552 | 108.9700878 | 28.84705509 | 65.93455867 | 111.6513319 | 21.91035177 | 57.89130634 | 122.5465293 | 23.99381 | 93.38534372 | 28.78729901 | 80.10416912 | 24.24132593 | 89.15922882 | 0.9617145 | 19.50492 | 1.171603 | 0.07483125 | -26.66616 | 3.08772193 |  |  | 1.786656 | 3.49766 | 3.502211 | 1.033505 | 1.299398 | 1.348891 | 1.832954 | -0.03669298 | -0.29470324 | -0.32983704 | -3.04574892 | -0.96663926 | -0.27961093 | 0.24243091
42843.425 | 340 | 22.04005382 | 22.15186057 | 22.27606837 | 22.24433269 | 21.97336044 | 21.48075365 | 20.37672504 | 21.6869534 | 21.75752208 | 21.75607165 | 21.69230432 | 21.37499957 | 21.05175817 | 21.57559616 | 21.35273618 | 21.44725721 | 21.40176036 | 20.90800815 | 21.06160513 | 21.06610948 | 20.55462018 | 20.8575636 | 22.38270907 | 77.21639 | 21.43365138 | 21.58740639 | 115.770139 | 109.7349151 | 123.7965726 | 59.15368579 | 21.67079582 | 21.86242613 | 66.16668865 | 19.47193621 | 21.90612833 | 51.69799307 | 126.5859196 |  | 74.87937766 | 107.5302399 | 108.8711952 | 84.71440657 |  | 19.57139077 | 19.83647154 | 19.81892637 | 19.28334626 | 21.46355074 | 29.84838713 | 85.40537504 | 17.89698997 | 19.23277248 | 18.38102331 | 19.78016037 | 19.98977265 | 42.88706114 | 44.05976179 | 43.58381344 | 21.07499222 |  |  | 1.708656 | 8.871975 | 8.928535 | 0.740186 | 0.709017 | 0.809966 | 2.388111 | -28.351068 | 0.304738 | 0.3823058 | 0.335909 | 0.00049612 | 0.00044355 | 1.45965213 | 21.51871367 | 21.60712364 | 21.67533518 | 21.64807327 | 21.47152125 | 20.94795321 | 20.33543628 | 21.70304069 | 21.8027433 | 21.83645052 | 21.78421916 | 21.5278761 | 20.98816698 | 21.74453283 | 66.77584222 | 48.38200902 | 39.77619673 | 31.42947545 | 28.84709235 | 37.29356114 | 28.35856783 | 21.73283841 | 21.53227625 | 21.30148844 | 21.31541519 | 21.09753889 | 20.99421963 | 21.03821639 | 21.24636761 | 22.00424494 | 44.42383788 | 108.4258634 | 90.97697027 | 55.98534123 | 0.7159158 | 0.0456076 | 40.58550721 | 21.35730135 | 21.5126515 | 20.45944822 | 21.02820797 | 21.27896231 | 108.7467868 | 21.46425101 | 21.59065996 | 64.78943393 | 21.35027345 | 21.72111489 | 114.1937682 | 145.4853846 | 97.32702274 | 96.985504 | 66.0721784 |  | 44.54143899 | 77.74550485 | 46.73388886 | 83.93333258 | 49.89001017 | 114.3516265 |  | 62.15407753 |  |  | 22.54776415 | 24.42668296 | 46.89985622 | [5 empty] | 21.27113311 | 47.55986392 | 20.93043598 | 21.14547372 | 29.62290407 | 20.56191043 | 20.92262189 | 30.52446406 | 72.41511579 | 147.4976474 | 22.58948295 | 66.79609285 | 111.0422779 | 23.18278105 | 58.40299089 | 132.7776087 | 39.94566715 | 87.62146613 | 24.13859967 | 93.09615909 | 24.01379131 | 90.11710684 | 22.07659672 | 58.82462092 | 109.1194056 | 28.8902806 | 66.13821036 | 111.6670974 | 21.90777153 | 58.24214698 | 122.7283709 | 23.98378448 | 93.54356717 | 28.80496638 | 80.23291912 | 24.23901422 | 89.38714398 | 1.0362855 | 19.5025 | 1.175643 | 0.07511419 | -26.68752 | 3.08767362 |  |  | 1.814932 | 3.553047 | 3.564354 | 1.026269 | 1.021446 | 1.091743 | 1.874625 | -0.02050546 | -0.26775363 | -0.32818857 | -2.7491692 | -0.80004765 | -0.28572371 | 0.25556303
42843.425 | 341 | 22.04611967 | 22.16398908 | 22.28245435 | 22.24506764 | 21.9825189 | 21.47943672 | 20.37738475 | 21.6882902 | 21.75926593 | 21.75706138 | 21.69678503 | 21.37844482 | 21.04866075 | 21.57742822 | 21.34043789 | 21.44266876 | 21.39816905 | 20.90495586 | 21.05348871 | 21.05837849 | 20.54786416 | 20.85508649 | 22.40267537 | 78.22703411 | 21.41792119 | 21.57557333 | 115.8849859 | 109.7081127 | 123.4468956 | 58.76946553 | 21.67696546 | 21.85961775 | 66.35875332 | 19.67860537 | 21.90813567 | 51.92415659 | 126.3371799 |  | 75.0908628 | 107.798367 | 108.9491836 | 84.39937551 |  | 19.56274841 | 19.83619692 | 19.79615471 | 19.26821446 | 21.4149781 | 29.84084013 | 84.38349322 | 17.86890526 | 19.23048435 | 18.4127782 | 19.77325044 | 19.9812347 | 42.78555528 | 44.10967851 | 43.49546426 | 21.07169558 |  |  | 1.459608 | 8.895631 | 9.092155 | 1.006318 | 1.089489 | 1.415166 | 2.372343 | -28.458832 | 0.2348766 | 0.3497868 | 0.2628234 | 0.0004912 | 0.00049941 | 1.42426474 | 21.51898352 | 21.60338632 | 21.67121867 | 21.64373457 | 21.4702547 | 20.94225069 | 20.33475215 | 21.6966664 | 21.80238388 | 21.83444417 | 21.7792055 | 21.52430511 | 20.98303874 | 21.74131414 | 64.97958986 | 46.59500499 | 37.82796083 | 30.97483438 | 27.93587112 | 37.38737473 | 28.39821172 | 21.73164954 | 21.52725214 | 21.3026515 | 21.31499766 | 21.10268789 | 20.98747905 | 21.03865289 | 21.23955098 | 22.00872611 | 44.55187527 | 108.5167788 | 91.1382711 | 55.47374448 | 0.3718658 | 0.256159 | 40.55910369 | 21.35189885 | 21.51132893 | 20.45773539 | 21.03424571 | 21.27310125 | 109.5905597 | 21.46331711 | 21.59068863 | 65.45283756 | 21.34900623 | 21.72035933 | 114.2643038 | 145.6840194 | 97.39664226 | 97.13009429 | 65.87347325 |  | 44.65315952 | 77.30569996 | 46.82944602 | 83.58491257 | 50.0292334 | 115.5740801 |  | 62.30268755 |  |  | 22.55439514 | 24.43215118 | 47.00606489 | [5 empty] | 21.27372047 | 47.392239 | 20.93291992 | 21.15397952 | 29.787249 | 20.56611222 | 20.91483437 | 30.57958471 | 72.66184481 | 147.8478474 | 22.60841832 | 66.89255523 | 111.3649062 | 23.20338136 | 58.62656007 | 132.7807747 | 39.98177719 | 87.73861053 | 24.17134229 | 93.24267388 | 24.03651156 | 90.25011154 | 22.07955111 | 58.96074099 | 109.2569901 | 28.92239444 | 66.27954232 | 111.8199444 | 21.9216944 | 58.49926969 | 122.9369287 | 23.96971182 | 93.51757629 | 28.83923618 | 80.38155594 | 24.24313538 | 89.5657577 | 0.8693355 | 19.49971 | 1.179351 | 0.07512869 | -26.73088 | 3.08765108 |  |  | 1.676717 | 3.557779 | 3.596864 | 1.196625 | 1.266173 | 1.443063 | 1.868403 | -0.01106965 | -0.25217276 | -0.31357779 | -2.538525 | -0.57892563 | -0.26893034 | 0.27426128
42843.425 | 342 | 22.04624161 | 22.16001565 | 22.2741598 | 22.24261135 | 21.98431764 | 21.47343164 | 20.37652949 | 21.69022358 | 21.75650093 | 21.75538593 | 21.69890578 | 21.37156222 | 21.04395895 | 21.57533373 | 21.35411016 | 21.44598974 | 21.40209413 | 20.91388643 | 21.06263688 | 21.06328036 | 20.56603352 | 20.86109003 | 22.41862372 | 78.36201605 | 21.43282819 | 21.58822596 | 115.9717623 | 109.7183761 | 123.924909 | 58.37820239 | 21.66993443 | 21.86025336 | 66.25572266 | 19.7149009 | 21.91314045 | 52.1103428 | 126.2819857 |  | 75.26666185 | 108.0250626 | 108.9882084 | 84.46914564 |  | 19.56005337 | 19.83760145 | 19.79280212 | 19.26828899 | 21.39037157 | 29.87443911 | 82.71654101 | 17.83754199 | 19.23486852 | 18.40787684 | 19.78390184 | 19.98715352 | 42.67248991 | 44.16912023 | 43.40631565 | 21.07078071 |  |  | 1.564748 | 8.802975 | 9.075071 | 1.111458 | 1.332621 | 1.415166 | 2.536619 | -28.210444 | 0.3868592 | 0.2434182 | 0.3062234 | 0.00047805 | 0.00048627 | 1.35233507 | 21.51910175 | 21.60082078 | 21.67291006 | 21.64259426 | 21.46866997 | 20.93942443 | 20.32897831 | 21.69374943 | 21.79713549 | 21.83496949 | 21.77686245 | 21.51959227 | 20.97680515 | 21.7384343 | 58.82099189 | 42.797153 | 35.86677516 | 29.21336547 | 26.33384357 | 37.44449706 | 28.41615789 | 21.73840519 | 21.53090629 | 21.30911461 | 21.32350062 | 21.10126053 | 20.99618467 | 21.05032902 | 21.25435517 | 22.02965141 | 44.68819755 | 108.6977554 | 91.33999967 | 55.46296771 | 0.3077742 | -0.0259076 | 40.59055184 | 21.35498731 | 21.50622389 | 20.46534678 | 21.03354814 | 21.27667592 | 109.7773444 | 21.46591706 | 21.59236285 | 65.77642446 | 21.35139123 | 21.72301886 | 114.396414 | 145.5287495 | 97.49115349 | 97.26447692 | 66.23981326 |  | 44.80025954 | 77.53394523 | 46.95583289 | 83.09011296 | 50.20169554 | 116.5669179 |  | 62.50425179 |  |  | 22.57520059 | 24.44860133 | 47.29289777 | [5 empty] | 21.27341575 | 47.30002201 | 20.9386432 | 21.14967534 | 29.88097581 | 20.55954113 | 20.92480452 | 30.63417788 | 72.89422478 | 148.1401306 | 22.62105196 | 66.90966313 | 111.5680058 | 23.22184752 | 58.75235096 | 132.9672295 | 40.06360004 | 87.8577739 | 24.19176929 | 93.36209547 | 24.05961433 | 90.39672113 | 22.08300596 | 59.09526303 | 109.4102098 | 28.95671672 | 66.50930223 | 111.9585002 | 21.92788362 | 58.61333807 | 123.1842159 | 24.00028305 | 93.54050492 | 28.89837783 | 80.61187671 | 24.26965536 | 89.67103863 | 0.8685935 | 19.49628 | 1.181654 | 0.07380103 | -26.66952 | 3.08770261 |  |  | 1.737102 | 3.53921 | 3.593491 | 1.257587 | 1.400423 | 1.443143 | 1.932117 | -0.01608805 | -0.2540625 | -0.2937214 | -1.84750134 | -0.35891048 | -0.26424474 | 0.27933945
42843.425 | 343 | 22.04760724 | 22.16653561 | 22.27937267 | 22.23603634 | 21.98618523 | 21.48315789 | 20.37580571 | 21.6932738 | 21.75627073 | 21.75807048 | 21.69252195 | 21.37360668 | 21.04582344 | 21.57513358 | 21.35967428 | 21.45466561 | 21.4064501 | 20.91183296 | 21.06347238 | 21.0704268 | 20.56454328 | 20.86507418 | 22.42982487 | 78.16965569 | 21.430852 | 21.59460912 | 115.968045 | 109.742872 | 123.1676027 | 58.26073377 | 21.66876652 | 21.86468789 | 66.35320337 | 19.57613606 | 21.91359416 | 52.30648051 | 126.1738206 |  | 75.48946465 | 108.1531045 | 109.0508774 | 84.1936639 |  | 19.55030937 | 19.83200847 | 19.77866774 | 19.26560032 | 21.40725265 | 30.24883945 | 84.30593698 | 17.80615967 | 19.23903373 | 18.41654989 | 19.78914145 | 19.99169703 | 42.56328148 | 44.25023748 | 43.33497056 | 21.07618915 |  |  | 1.499692 | 8.828603 | 9.317547 | 1.139714 | 0.962005 | 1.346826 | 2.524135 | -27.965996 | 0.3843294 | 0.4099994 | 0.223937 | 0.00047477 | 0.00047477 | 1.31522111 | 21.51783987 | 21.61063643 | 21.67540541 | 21.65215044 | 21.47116574 | 20.94315288 | 20.33517304 | 21.69384803 | 21.80448823 | 21.83552145 | 21.78181883 | 21.53187042 | 20.98377424 | 21.74241926 | 53.54030502 | 40.03455567 | 33.6585548 | 27.70977704 | 25.10608735 | 37.48424276 | 28.40571601 | 21.74151492 | 21.52995714 | 21.30201301 | 21.31716626 | 21.10576653 | 20.9970198 | 21.03797028 | 21.26072936 | 22.0438706 | 44.82837765 | 108.9415024 | 91.49140631 | 55.92603911 | 0.3590868 | 0.1960558 | 40.63550665 | 21.35722213 | 21.50656341 | 20.4694962 | 21.03216796 | 21.27593939 | 109.9662084 | 21.46907026 | 21.58984735 | 65.65496101 | 21.35219594 | 21.72259491 | 114.5816778 | 145.4199478 | 97.61079155 | 97.36472305 | 66.15554752 |  | 44.91389056 | 77.22374105 | 47.05657913 | 83.3258068 | 50.34570989 | 117.13146 |  | 62.66422463 |  |  | 22.58438758 | 24.47407419 | 47.3961911 | [5 empty] | 21.27963017 | 47.24977105 | 20.93680351 | 21.15244069 | 29.87615587 | 20.56572693 | 20.92255159 | 30.69968178 | 73.16822336 | 148.2118162 | 22.63631579 | 67.07591976 | 111.7233047 | 23.23466006 | 58.79206884 | 133.2574378 | 40.15216305 | 88.00963746 | 24.21322168 | 93.45354349 | 24.07873207 | 90.53710099 | 22.08358136 | 59.34634437 | 109.5164824 | 28.97366048 | 66.75342948 | 112.1541049 | 21.93316016 | 58.74252557 | 123.2900543 | 24.04324003 | 93.69389663 | 28.93945809 | 80.77207972 | 24.28808367 | 89.79172815 | 0.908476 | 19.49266 | 1.183921 | 0.07213234 | -26.66967 | 3.08764142 |  |  | 1.698986 | 3.544324 | 3.641147 | 1.27346 | 1.190591 | 1.408736 | 1.928547 | -0.00976212 | -0.24189739 | -0.29516305 | -1.25607202 | -0.11477781 | -0.24961209 | 0.27139174
42843.425 | 344 | 22.04916807 | 22.16025243 | 22.28422116 | 22.23377466 | 21.98415434 | 21.47705838 | 20.37609266 | 21.68989598 | 21.75913203 | 21.7564255 | 21.68867451 | 21.37508743 | 21.04834855 | 21.57604261 | 21.35108161 | 21.44479175 | 21.39504628 | 20.91044003 | 21.05461941 | 21.07103508 | 20.55440481 | 20.86140316 | 22.44684104 | 77.69214783 | 21.43083185 | 21.58334482 | 115.9856616 | 109.7330332 | 122.4864873 | 58.23017031 | 21.66673397 | 21.86234112 | 66.43679226 | 19.44719906 | 21.90820595 | 52.52007284 | 126.1344054 |  | 75.69080621 | 108.2884341 | 109.1282936 | 84.29167193 |  | 19.56404851 | 19.84540029 | 19.8025129 | 19.30967879 | 21.47254062 | 30.54649683 | 83.31154099 | 17.79543725 | 19.23740421 | 18.40758977 | 19.80402021 | 20.00833949 | 42.45034852 | 44.32710173 | 43.26878857 | 21.0792109 |  |  | 1.740852 | 8.672211 | 8.688687 | 1.19031 | 1.052689 | 1.379682 | 2.540563 | -27.676868 | 0.2996784 | 0.3802078 | 0.2451162 | 0.00047148 | 0.00044848 | 1.32291924 | 21.51122276 | 21.60226153 | 21.67652538 | 21.64179548 | 21.45955039 | 20.94406985 | 20.33236617 | 21.70101983 | 21.79357947 | 21.82687062 | 21.77566589 | 21.52723397 | 20.98132078 | 21.73628461 | 49.83455287 | 37.56361085 | 31.96511713 | 26.95510008 | 24.69733866 | 37.51313952 | 28.40763722 | 21.74160038 | 21.53679062 | 21.30482346 | 21.32054943 | 21.10495862 | 20.99898842 | 21.03455016 | 21.26598724 | 22.06074837 | 44.96635503 | 109.0188869 | 91.65703548 | 57.41021772 | 0.517743 | 0.1171228 | 40.73383178 | 21.3504986 | 21.50798298 | 20.46395558 | 21.03662966 | 21.27458446 | 109.9473947 | 21.4623844 | 21.58769921 | 65.21010685 | 21.34992702 | 21.71998435 | 114.7438359 | 145.2702601 | 97.77392741 | 97.51196452 | 65.39503554 |  | 45.03821879 | 76.76585382 | 47.19170089 | 83.78069578 | 50.50447243 | 117.3211344 |  | 62.81625754 |  |  | 22.58510717 | 24.48431848 | 47.26587678 | [5 empty] | 21.26960786 | 47.23282756 | 20.92993117 | 21.15048447 | 29.86077189 | 20.55035389 | 20.92503969 | 30.76331949 | 73.43834289 | 148.1288238 | 22.65038957 | 67.39797565 | 111.849284 | 23.255293 | 58.84895219 | 133.3437388 | 40.22316507 | 88.21859012 | 24.24386073 | 93.53714797 | 24.08673014 | 90.69258032 | 22.10299969 | 59.73484562 | 109.6725647 | 28.99991275 | 66.97841086 | 112.1108032 | 21.94082804 | 58.92686623 | 123.4445908 | 24.07018576 | 94.00190388 | 28.96595369 | 80.89462105 | 24.30455663 | 89.970777 | 0.956706 | 19.48868 | 1.186304 | 0.07257491 | -26.64634 | 3.0876865 |  |  | 1.828926 | 3.512872 | 3.516207 | 1.30145 | 1.246054 | 1.426515 | 1.935762 | 0.01572462 | -0.22441814 | -0.3021689 | -0.84091456 | 0.07360735 | -0.24472981 | 0.23500402
42843.425 | 345 | 22.04106147 | 22.15235475 | 22.2776608 | 22.23908076 | 21.97731007 | 21.47029437 | 20.37188382 | 21.6846763 | 21.75525669 | 21.75123157 | 21.69072588 | 21.37175457 | 21.04564667 | 21.57144016 | 21.35205463 | 21.44334203 | 21.40151733 | 20.91130925 | 21.05595721 | 21.0670677 | 20.56120359 | 20.86153623 | 22.46514164 | 78.30129382 | 21.43518546 | 21.58358539 | 116.1714525 | 109.8408199 | 122.3739949 | 58.54300966 | 21.6743868 | 21.85829084 | 66.54298105 | 19.36732195 | 21.91181411 | 52.75398797 | 126.0300354 |  | 75.89663329 | 108.4385295 | 109.2641842 | 84.43414865 |  | 19.55134179 | 19.84948028 | 19.81999526 | 19.35398931 | 21.53759052 | 30.70274356 | 82.18253405 | 17.76989135 | 19.23376655 | 18.35547181 | 19.8024106 | 20.00587078 | 42.34900127 | 44.40898783 | 43.19462882 | 21.07045436 |  |  | 1.426096 | 8.835831 | 8.626263 | 1.244194 | 1.511357 | 1.68787 | 2.757411 | -28.351068 | 0.1951782 | 0.4305598 | 0.1169994 | 0.00044684 | 0.00045013 | 1.3458444 | 21.51117902 | 21.60529951 | 21.67100343 | 21.64768359 | 21.46860481 | 20.93777584 | 20.33726963 | 21.70024507 | 21.80443553 | 21.83552427 | 21.78357044 | 21.52857849 | 20.98736042 | 21.740775 | 49.33322034 | 36.23818675 | 30.04722607 | 25.91772387 | 24.94256898 | 37.544991 | 28.39862792 | 21.74239003 | 21.53931916 | 21.31447788 | 21.33066769 | 21.10810031 | 21.00650419 | 21.04309573 | 21.27571952 | 22.07418107 | 45.10919821 | 109.2666926 | 91.97277014 | 58.30988204 | 0.5454636 | 0.2004304 | 40.90238386 | 21.35013273 | 21.50556946 | 20.46914051 | 21.03553455 | 21.27994863 | 109.0235096 | 21.46165297 | 21.58986683 | 64.91554847 | 21.34579611 | 21.71318052 | 114.8836289 | 145.5703344 | 98.00302411 | 97.73384741 | 64.68228513 |  | 45.15135073 | 76.83891224 | 47.32883309 | 83.93037492 | 50.66030171 | 118.9392535 |  | 62.99412423 |  |  | 22.58970661 | 24.49746317 | 47.20943254 | [5 empty] | 21.27353918 | 47.31209648 | 20.93138435 | 21.15134022 | 29.93591959 | 20.5558125 | 20.92143009 | 30.8227522 | 73.70318965 | 148.4256473 | 22.65537495 | 67.69712694 | 112.0864064 | 23.28922428 | 58.94632884 | 133.4515884 | 40.30011414 | 88.41115022 | 24.2672195 | 93.62954432 | 24.10212132 | 90.8090561 | 22.11607192 | 60.11495112 | 109.8676894 | 29.02500384 | 67.17147457 | 112.182756 | 21.95802712 | 59.06738805 | 123.5358019 | 24.09034744 | 94.32171513 | 28.99165551 | 81.01027062 | 24.32982359 | 90.12269891 | 0.918864 | 19.48613 | 1.189759 | 0.07298119 | -26.70744 | 3.08768006 |  |  | 1.655114 | 3.545881 | 3.503578 | 1.330591 | 1.49342 | 1.578222 | 2.017202 | 0.03949281 | -0.22161525 | -0.30079898 | -0.78145526 | 0.28564929 | -0.24035541 | 0.21502486
42843.425 | 346 | 22.03823733 | 22.14601822 | 22.27252271 | 22.23470325 | 21.96318518 | 21.46915331 | 20.36702906 | 21.68066911 | 21.74454579 | 21.74670643 | 21.68762557 | 21.35972803 | 21.0418965 | 21.56817757 | 21.35493414 | 21.44971528 | 21.4061484 | 20.91032153 | 21.06531279 | 21.07057169 | 20.56017042 | 20.86629909 | 22.48181174 | 79.09045374 | 21.43728494 | 21.58641224 | 116.279388 | 110.0147065 | 122.5726546 | 59.01628835 | 21.67111 | 21.85886818 | 66.40305916 | 19.30508842 | 21.91140376 | 52.94094827 | 125.3283211 |  | 76.10844773 | 108.5322596 | 109.3644677 | 85.0284038 |  | 19.55841429 | 19.860205 | 19.85458849 | 19.3859801 | 21.62087524 | 31.02107264 | 83.67566864 | 17.76012378 | 19.24241615 | 18.31364242 | 19.80367717 | 20.00713237 | 42.24537625 | 44.50305493 | 43.12328608 | 21.07469262 |  |  | 1.726396 | 8.802975 | 8.979791 | 1.157454 | 0.969237 | 1.14115 | 2.627303 | -28.382608 | 0.1202572 | 0.1611766 | 0.0900914 | 0.00049284 | 0.00046655 | 1.38515971 | 21.52345881 | 21.60451121 | 21.67813638 | 21.64511854 | 21.47536882 | 20.94402441 | 20.3422244 | 21.71022796 | 21.80538688 | 21.84047265 | 21.78959238 | 21.52901178 | 20.99027539 | 21.74535367 | 49.69148084 | 37.31367498 | 30.61257737 | 24.89700493 | 24.33158143 | 37.58689326 | 28.403928 | 21.73941095 | 21.54088601 | 21.31052689 | 21.32769449 | 21.10657894 | 21.01473948 | 21.04788187 | 21.27722077 | 22.08574926 | 45.23103307 | 109.4906543 | 92.37887524 | 59.00101468 | 0.9504596 | 0.2204014 | 40.98939788 | 21.35646154 | 21.50987518 | 20.48009885 | 21.03656437 | 21.28221173 | 108.7049645 | 21.46902472 | 21.59666166 | 64.78769515 | 21.35493421 | 21.72125388 | 115.0544187 | 145.8787385 | 98.24521318 | 97.96028248 | 64.84387953 |  | 45.28507761 | 77.1022838 | 47.48293665 | 83.99341914 | 50.81099927 | 120.325004 |  | 63.20248907 |  |  | 22.59832867 | 24.51423807 | 47.47323362 | [5 empty] | 21.26885501 | 47.37786846 | 20.92886788 | 21.14704435 | 29.9417319 | 20.55701075 | 20.92108043 | 30.87043294 | 73.97197398 | 148.8047259 | 22.66767352 | 67.88137756 | 112.3798077 | 23.31726164 | 59.06516134 | 133.5059987 | 40.37788157 | 88.56166602 | 24.2870673 | 93.69897704 | 24.10222357 | 90.89183978 | 22.13517752 | 60.48390166 | 110.115946 | 29.06865562 | 67.35371161 | 112.3650243 | 21.97947947 | 59.22953461 | 123.8043182 | 24.10894129 | 94.52484671 | 29.02887636 | 81.17175571 | 24.37500493 | 90.25776781 | 1.089524 | 19.48222 | 1.192993 | 0.07488928 | -26.6762 | 3.08764947 |  |  | 1.821515 | 3.539347 | 3.574715 | 1.283395 | 1.196578 | 1.298367 | 1.970067 | 0.03969741 | -0.22349923 | -0.29720292 | -0.8163211 | 0.22345434 | -0.25020012 | 0.20010229
42843.425 | 347 | 22.04654089 | 22.15992178 | 22.27592728 | 22.24827969 | 21.97509964 | 21.47702601 | 20.37539327 | 21.6913095 | 21.75368198 | 21.76067038 | 21.6856856 | 21.37279191 | 21.04479782 | 21.56210286 | 21.35142004 | 21.45044981 | 21.40208836 | 20.91507636 | 21.06056644 | 21.0734591 | 20.55746906 | 20.87084343 | 22.49816982 | 79.73504579 | 21.43688681 | 21.58614835 | 116.3463607 | 110.1512303 | 123.2883122 | 59.22740149 | 21.67183588 | 21.86030405 | 66.37070266 | 19.21073014 | 21.91002006 | 53.13313869 | 125.155126 |  | 76.30446882 | 108.5612043 | 109.4869358 | 85.27916476 |  | 19.56881305 | 19.85619965 | 19.86164122 | 19.41223028 | 21.73654798 | 31.15770231 | 85.94501671 | 17.75781519 | 19.24168323 | 18.29380048 | 19.81076148 | 20.00498528 | 42.15019165 | 44.61172022 | 43.07563207 | 21.07274307 |  |  | 1.47472 | 8.701123 | 8.973875 | 1.034574 | 0.545397 | 1.034698 | 2.664099 | -28.710508 | 0.3265332 | 0.316009 | 0.2416442 | 0.00048134 | 0.00048134 | 1.38623738 | 21.52012029 | 21.60587415 | 21.68317295 | 21.65377357 | 21.47593592 | 20.94908271 | 20.34355175 | 21.70884248 | 21.80199367 | 21.83417427 | 21.79109389 | 21.53425263 | 20.99650942 | 21.74890943 | 54.51564578 | 39.50585524 | 30.29949255 | 25.07094374 | 23.59826842 | 37.6740349 | 28.41759453 | 21.73053885 | 21.52852789 | 21.29758428 | 21.31600751 | 21.09773784 | 20.99543595 | 21.03677537 | 21.27439224 | 22.07857039 | 45.36928868 | 109.658253 | 92.61802674 | 58.69822757 | 0.629805 | 0.338896 | 41.09044306 | 21.35501431 | 21.50907599 | 20.47859726 | 21.04131094 | 21.27768414 | 109.0587153 | 21.46734393 | 21.59192476 | 65.85850893 | 21.35407939 | 21.72415392 | 115.2672987 | 145.8568938 | 98.55824366 | 98.26734283 | 66.17353383 |  | 45.42975764 | 76.95335407 | 47.61760591 | 84.6500064 | 50.98817033 | 120.3656771 |  | 63.37911297 |  |  | 22.61200197 | 24.5317182 | 47.75403182 | [5 empty] | 21.26455681 | 47.6958942 | 20.92340632 | 21.14417491 | 29.87429793 | 20.55399859 | 20.92143977 | 30.91599656 | 74.1972645 | 148.9601878 | 22.68879873 | 68.04866023 | 112.4648435 | 23.33001679 | 59.18281725 | 133.5970795 | 40.44156856 | 88.68921759 | 24.30147526 | 93.72356385 | 24.10423663 | 91.0215516 | 22.13815861 | 60.74914811 | 110.2698998 | 29.12634315 | 67.56888156 | 112.4818466 | 21.9833618 | 59.3721861 | 123.9653795 | 24.12950133 | 94.59288799 | 29.05374587 | 81.32108939 | 24.41139382 | 90.41880834 | 0.967094 | 19.48071 | 1.195573 | 0.07598479 | -26.65222 | 3.08768972 |  |  | 1.685038 | 3.518788 | 3.573513 | 1.21335 | 0.8978005 | 1.236603 | 1.98426 | 0.00784172 | -0.21461406 | -0.30915271 | -1.34206378 | 0.25984504 | -0.2503143 | 0.21336611
42843.425 | 348 | 22.0505698 | 22.16230845 | 22.27619571 | 22.24358136 | 21.97771336 | 21.47277337 | 20.38424533 | 21.69500654 | 21.75915541 | 21.75732792 | 21.69366477 | 21.36881427 | 21.04599936 | 21.57531638 | 21.34654099 | 21.44267648 | 21.39299571 | 20.90729591 | 21.05458201 | 21.06046825 | 20.55188499 | 20.86845218 | 22.505318 | 79.70420574 | 21.42463245 | 21.57697734 | 116.4675088 | 110.3338491 | 123.3076593 | 58.85501654 | 21.66707667 | 21.86390738 | 66.07486776 | 19.18101385 | 21.92066386 | 53.33066717 | 125.2918055 |  | 76.51394081 | 108.734658 | 109.6636123 | 84.97657479 |  | 19.55790679 | 19.85772816 | 19.86082372 | 19.43713032 | 21.81830928 | 31.32292524 | 87.06656126 | 17.78691577 | 19.23208152 | 18.25782052 | 19.80758394 | 20.01578277 | 42.06727757 | 44.72943993 | 43.02976251 | 21.07784483 |  |  | 1.755968 | 9.102623 | 8.961391 | 1.24945 | 1.271509 | 1.375742 | 2.459739 | -28.596828 | 0.4035948 | 0.1928564 | 0.2376514 | 0.00045505 | 0.00048791 | 1.35093541 | 21.51981023 | 21.60673015 | 21.67185099 | 21.65579554 | 21.4722569 | 20.9420315 | 20.34272257 | 21.70607103 | 21.80556983 | 21.83813892 | 21.78858172 | 21.53355386 | 20.99062516 | 21.75183804 | 54.512895 | 44.05844506 | 33.14824582 | 25.10632991 | 23.84682043 | 37.7237481 | 28.44493826 | 21.74392542 | 21.54166459 | 21.30327196 | 21.32123455 | 21.10284092 | 21.00777202 | 21.0397758 | 21.29022448 | 22.09855988 | 45.49365751 | 109.8798891 | 92.73095579 | 59.1646077 | 0.3647882 | 0.4191604 | 41.12832592 | 21.34681377 | 21.50046238 | 20.47508245 | 21.03342064 | 21.27077672 | 109.0692248 | 21.4554813 | 21.58480177 | 67.21049719 | 21.34149363 | 21.71532678 | 115.5859789 | 146.2792215 | 98.84119754 | 98.59464745 | 66.79888324 |  | 45.56080397 | 77.1796114 | 47.74315099 | 85.01271801 | 51.14332355 | 119.9235181 |  | 63.53242831 |  |  | 22.62801389 | 24.56083418 | 47.75270613 | [5 empty] | 21.2708227 | 48.20445189 | 20.93157 | 21.1592354 | 29.86117611 | 20.56333542 | 20.92668317 | 30.96315311 | 74.4004335 | 148.9202204 | 22.7020811 | 68.35737001 | 112.4448421 | 23.338489 | 59.32225397 | 133.8483845 | 40.51444162 | 88.80442609 | 24.32486801 | 93.85058103 | 24.11080889 | 91.19842381 | 22.13760253 | 60.92086373 | 110.3536296 | 29.17615951 | 67.80210242 | 112.5321473 | 21.99175968 | 59.54565072 | 124.0106321 | 24.15771618 | 94.61923244 | 29.07527271 | 81.46923624 | 24.4443785 | 90.63868684 | 0.7383725 | 19.47835 | 1.197526 | 0.07610816 | -26.68376 | 3.08761565 |  |  | 1.838754 | 3.599066 | 3.571036 | 1.333417 | 1.371201 | 1.426297 | 1.907154 | -0.00492733 | -0.21647132 | -0.31371898 | -1.33589579 | -0.0534748 | -0.23486454 | 0.20477784
42843.425 | 349 | 22.05103009 | 22.15619439 | 22.27481769 | 22.24273514 | 21.98436512 | 21.47566345 | 20.37398078 | 21.68967422 | 21.75676125 | 21.74993705 | 21.69800247 | 21.37627948 | 21.05192044 | 21.5722046 | 21.3394862 | 21.43559915 | 21.38830269 | 20.8934694 | 21.0447918 | 21.0588096 | 20.54308631 | 20.8604893 | 22.51261829 | 79.39722446 | 21.42057011 | 21.57277788 | 116.6438889 | 110.5148113 | 123.0762472 | 59.27816837 | 21.67538089 | 21.86628182 | 66.08570799 | 19.15662123 | 21.92688229 | 53.50632795 | 125.7326353 |  | 76.7021166 | 108.9353266 | 109.8294215 | 85.30433361 |  | 19.56342483 | 19.86796693 | 19.87142856 | 19.48866091 | 21.80004199 | 31.38200151 | 86.57408509 | 17.8257781 | 19.23711653 | 18.27185887 | 19.8174779 | 20.01267438 | 41.9979779 | 44.85663446 | 42.98863808 | 21.08176187 |  |  | 1.413608 | 8.942283 | 8.338447 | 1.365762 | 1.565241 | 1.507822 | 2.487335 | -28.924728 | 0.4586666 | 0.447134 | 0.2815722 | 0.00046491 | 0.00048462 | 1.33281706 | 21.51295794 | 21.60867928 | 21.66968207 | 21.65026739 | 21.47474309 | 20.93659253 | 20.33299135 | 21.69989538 | 21.79742387 | 21.83037254 | 21.78113886 | 21.52568361 | 20.98602902 | 21.73953698 | 50.96624184 | 44.24731893 | 35.07459458 | 26.46062708 | 24.42718704 | 37.76402442 | 28.48903368 | 21.74044661 | 21.54368718 | 21.30444451 | 21.32802123 | 21.10653542 | 21.00536615 | 21.04187914 | 21.29521434 | 22.11343018 | 45.61916527 | 109.8582998 | 92.8087277 | 59.34563127 | 0.3297934 | 0.120166 | 41.12238621 | 21.34428 | 21.49897711 | 20.47888754 | 21.02626367 | 21.27029091 | 109.9129722 | 21.45428752 | 21.58139628 | 68.64166526 | 21.3382633 | 21.71333516 | 115.895361 | 146.7070403 | 99.06686304 | 98.79137003 | 67.00546968 |  | 45.69877642 | 77.1314522 | 47.8954943 | 85.49454023 | 51.33975383 | 119.2987922 |  | 63.67383913 |  |  | 22.6328376 | 24.57759057 | 47.75689226 | [5 empty] | 21.27066146 | 48.51265932 | 20.92699412 | 21.15530963 | 29.78591702 | 20.55911355 | 20.92290477 | 30.99923654 | 74.59559281 | 149.3052627 | 22.71594274 | 68.8696488 | 112.4592936 | 23.35463883 | 59.47329479 | 134.320552 | 40.61764398 | 88.92317849 | 24.34380876 | 94.03583449 | 24.12213097 | 91.40916415 | 22.1449403 | 61.16637853 | 110.4141801 | 29.21577882 | 67.99084747 | 112.6874894 | 21.99774197 | 59.85919159 | 124.0679166 | 24.19498819 | 94.74833824 | 29.07699396 | 81.58530419 | 24.46973911 | 90.88634742 | 0.906621 | 19.4733 | 1.20042 | 0.0764419 | -26.64639 | 3.0875915 |  |  | 1.649313 | 3.567289 | 3.444742 | 1.394125 | 1.521507 | 1.493339 | 1.918009 | -0.00581958 | -0.2097593 | -0.32012578 | -0.93707358 | -0.26233965 | -0.23770196 | 0.20415721
42843.425 | 350 | 22.05935188 | 22.15914587 | 22.27963713 | 22.244632 | 21.98280938 | 21.47412551 | 20.37413674 | 21.68831701 | 21.76006308 | 21.75892958 | 21.7016746 | 21.3756115 | 21.05207396 | 21.57740183 | 21.33858669 | 21.43781193 | 21.39083836 | 20.90439916 | 21.05643768 | 21.06303456 | 20.54711861 | 20.86252029 | 22.53299784 | 79.13180438 | 21.42547866 | 21.57823527 | 116.6735323 | 110.670151 | 121.757195 | 59.69989712 | 21.68125537 | 21.86697639 | 66.04394984 | 19.12860602 | 21.92341353 | 53.68932973 | 126.0827096 |  | 76.88773107 | 109.1269072 | 109.9452343 | 85.41639689 |  | 19.56909768 | 19.87244854 | 19.88057081 | 19.50174513 | 21.7623009 | 31.38261333 | 85.50973949 | 17.85436558 | 19.24143358 | 18.30299188 | 19.82237098 | 20.01973545 | 41.92017454 | 44.99061873 | 42.93078221 | 21.07884276 |  |  | 1.636372 | 8.850947 | 8.942991 | 0.911694 | 1.018521 | 0.892102 | 2.395339 | -29.424796 | 0.340739 | 0.3795784 | 0.242165 | 0.00048791 | 0.00046162 | 1.36932812 | 21.50438192 | 21.59743869 | 21.66906553 | 21.6486144 | 21.46379736 | 20.93004937 | 20.33500524 | 21.69631771 | 21.79532696 | 21.83386422 | 21.78847986 | 21.5267329 | 20.98333802 | 21.73925361 | 48.25203774 | 41.31693485 | 33.27638802 | 27.03520728 | 24.39927805 | 37.79358032 | 28.50555558 | 21.72930659 | 21.52767717 | 21.29696018 | 21.31452948 | 21.10329362 | 20.99177351 | 21.03587915 | 21.29265113 | 22.11858808 | 45.74290179 | 109.9937226 | 92.88229251 | 59.24121228 | 0.7334132 | 0.1308172 | 41.20579733 | 21.34409808 | 21.5047 | 20.48398788 | 21.02936168 | 21.27384881 | 110.9748587 | 21.4590689 | 21.58149666 | 69.54287676 | 21.35228068 | 21.71942943 | 116.0192608 | 146.9481395 | 99.28368456 | 98.97436441 | 66.90147543 |  | 45.82004622 | 77.33907115 | 48.03264722 | 86.37707681 | 51.50081956 | 119.3982568 |  | 63.7880529 |  |  | 22.65530309 | 24.61868759 | 48.40400675 | [5 empty] | 21.27212336 | 48.89586375 | 20.93127604 | 21.15675201 | 29.78566345 | 20.56022553 | 20.91923833 | 31.04878841 | 74.83208478 | 149.7096147 | 22.73491227 | 69.31204822 | 112.6227452 | 23.37356753 | 59.78115717 | 134.7097084 | 40.6999634 | 89.04816934 | 24.36947208 | 94.22728896 | 24.13757591 | 91.53171888 | 22.15559408 | 61.4712673 | 110.4522711 | 29.26601695 | 68.15260973 | 112.7804271 | 22.01174945 | 60.2349489 | 124.1431185 | 24.20951645 | 94.96319109 | 29.09377208 | 81.70034462 | 24.49638892 | 91.03772219 | 0.967836 | 19.47568 | 1.203142 | 0.07774781 | -26.65944 | 3.08755124 |  |  | 1.771559 | 3.549051 | 3.567458 | 1.139048 | 1.227351 | 1.148659 | 1.882207 | 0.00132982 | -0.21068672 | -0.33891761 | -0.63200986 | -0.0606003 | -0.23428355 | 0.21140441
42843.425 | 351 | 22.05299582 | 22.16080306 | 22.27470665 | 22.23405238 | 21.97574054 | 21.46868944 | 20.37349436 | 21.68257427 | 21.75185935 | 21.75577805 | 21.69123572 | 21.36568799 | 21.04407585 | 21.56743145 | 21.3383015 | 21.4347813 | 21.39330918 | 20.90581889 | 21.05425325 | 21.06821423 | 20.55460005 | 20.86352333 | 22.55774488 | 80.05053761 | 21.42818196 | 21.58064669 | 116.8456968 | 110.6991061 | 123.0483409 | 59.64505774 | 21.67455353 | 21.86103666 | 66.3109279 | 19.08633097 | 21.91826743 | 53.90142343 | 126.8453949 |  | 77.08278454 | 109.3744019 | 110.0025391 | 85.4208378 |  | 19.57538526 | 19.88145932 | 19.88035633 | 19.47885487 | 21.71587585 | 31.26035366 | 84.39223962 | 17.85823781 | 19.23895648 | 18.29531952 | 19.8289318 | 20.01752719 | 41.85499286 | 45.13523222 | 42.87870863 | 21.0826025 |  |  | 2.006984 | 8.836491 | 8.592091 | 1.248794 | 1.136145 | 1.005126 | 2.411111 | -30.203476 | 0.4676182 | 0.2102698 | 0.1546706 | 0.00048955 | 0.00048298 | 1.41077577 | 21.52271022 | 21.60208765 | 21.67090103 | 21.65354076 | 21.47350032 | 20.94107167 | 20.34211432 | 21.70424201 | 21.80927409 | 21.83096219 | 21.79253586 | 21.52941083 | 20.99086908 | 21.7422179 | 51.00970392 | 40.82558336 | 32.16589912 | 26.59566756 | 24.46936113 | 37.84583094 | 28.50995925 | 21.73520294 | 21.52864978 | 21.30381682 | 21.32441756 | 21.10507437 | 20.9988889 | 21.04234384 | 21.30075746 | 22.13574207 | 45.87844103 | 110.3168927 | 92.99835228 | 59.10636218 | 0.7923932 | 0.384544 | 41.29048009 | 21.3487556 | 21.51133284 | 20.49402845 | 21.03705045 | 21.27641454 | 112.0895475 | 21.4638995 | 21.58768484 | 69.15066242 | 21.35417057 | 21.72741896 | 116.1385623 | 147.1320327 | 99.51250726 | 99.12917406 | 67.42857958 |  | 45.96144563 | 77.35927334 | 48.17066668 | 86.72477199 | 51.67272972 | 119.0361206 |  | 63.95020757 |  |  | 22.66535582 | 24.64771638 | 48.94331236 | [5 empty] | 21.26504308 | 48.85163822 | 20.93155174 | 21.15425373 | 29.82408896 | 20.5686397 | 20.92083702 | 31.09617128 | 75.11360143 | 149.9372262 | 22.74904212 | 69.44968432 | 112.7666616 | 23.38524306 | 60.21275069 | 134.901077 | 40.75674255 | 89.21117885 | 24.403936 | 94.41573918 | 24.14913254 | 91.60087786 | 22.16498525 | 61.84762257 | 110.6814514 | 29.30730774 | 68.32843526 | 112.8468782 | 22.03170174 | 60.52955689 | 124.5069008 | 24.2233774 | 95.22171427 | 29.10423039 | 81.87494701 | 24.50832875 | 91.21926272 | 1.2125105 | 19.47268 | 1.20544 | 0.07746486 | -26.72638 | 3.08757218 |  |  | 1.965148 | 3.546207 | 3.496822 | 1.333121 | 1.296026 | 1.219009 | 1.888014 | -0.00834277 | -0.2063762 | -0.34246535 | -0.93225523 | 0.06330406 | -0.22683431 | 0.21991274
42843.425 | 352 | 22.05584063 | 22.1568698 | 22.2716316 | 22.23271841 | 21.97637679 | 21.47190361 | 20.37383735 | 21.68553105 | 21.74694151 | 21.75354365 | 21.68900118 | 21.36481812 | 21.0484069 | 21.56675841 | 21.34424466 | 21.44822448 | 21.39866893 | 20.89766483 | 21.05933797 | 21.06986047 | 20.55520265 | 20.87259772 | 22.5797717 | 80.28397726 | 21.43433869 | 21.58946558 | 117.0867895 | 110.6487912 | 123.0271718 | 60.27668072 | 21.67457312 | 21.85925899 | 66.57244121 | 19.06483233 | 21.92366461 | 54.1094985 | 127.2727858 |  | 77.29371638 | 109.5611545 | 110.0638744 | 85.46441883 |  | 19.57453113 | 19.88330703 | 19.8539932 | 19.4451585 | 21.65721343 | 31.11353644 | 84.96174555 | 17.8706203 | 19.24047483 | 18.25212588 | 19.81502787 | 20.0201153 | 41.78423728 | 45.28281146 | 42.83972305 | 21.08226024 |  |  | 1.56146 | 8.863431 | 8.793167 | 1.15417 | 1.331305 | 1.134578 | 2.290859 | -30.376956 | 0.4715102 | 0.4265736 | 0.2364362 | 0.00051912 | 0.00048627 | 1.41400221 | 21.5233381 | 21.60204916 | 21.67650736 | 21.65191059 | 21.47268438 | 20.93788488 | 20.34468835 | 21.70257491 | 21.79831739 | 21.83649371 | 21.79395932 | 21.52879853 | 20.98783057 | 21.7519878 | 53.33223913 | 42.52084786 | 33.82193479 | 26.98547727 | 24.23367901 | 37.89603267 | 28.53518203 | 21.73846597 | 21.53048929 | 21.30361094 | 21.31777487 | 21.10496682 | 21.00035542 | 21.03995745 | 21.30875421 | 22.14673572 | 46.00374443 | 110.5124034 | 93.25396515 | 59.22058603 | 0.737935 | 0.169618 | 41.39929014 | 21.35087583 | 21.50683305 | 20.49743321 | 21.03370849 | 21.27810446 | 113.6198349 | 21.46250475 | 21.58717636 | 69.03043524 | 21.34942027 | 21.72521717 | 116.4264757 | 147.48546 | 99.84915073 | 99.31084158 | 67.69083185 |  | 46.11644303 | 77.54198568 | 48.32546421 | 86.58710251 | 51.85788354 | 118.7354863 |  | 64.11746352 |  |  | 22.67912294 | 24.67165685 | 49.1321671 | [5 empty] | 21.27462565 | 48.61884216 | 20.93598985 | 21.16300401 | 29.80878907 | 20.57538672 | 20.93022798 | 31.14585206 | 75.36599235 | 150.5234075 | 22.76514325 | 69.43479716 | 112.9920651 | 23.3914232 | 60.48967401 | 135.2877005 | 40.78952675 | 89.37660019 | 24.43118266 | 94.56799777 | 24.15861623 | 91.66573156 | 22.18539203 | 62.14053497 | 111.0431413 | 29.34087532 | 68.52836232 | 112.9908783 | 22.0566137 | 60.57633892 | 124.7243507 | 24.25642727 | 95.43771219 | 29.1156368 | 82.00387845 | 24.54208068 | 91.38297794 | 1.0937905 | 19.47112 | 1.20738 | 0.07747211 | -26.72158 | 3.08757701 |  |  | 1.733314 | 3.551619 | 3.537514 | 1.281623 | 1.40259 | 1.294819 | 1.839887 | -0.01017891 | -0.20598605 | -0.33205762 | -1.18439417 | -0.11774032 | -0.22061259 | 0.22114382
42843.425 | 353 | 22.05070057 | 22.15753219 | 22.26868224 | 22.23623416 | 21.97323699 | 21.47283712 | 20.36748779 | 21.68440313 | 21.75046106 | 21.75106483 | 21.6866911 | 21.36407402 | 21.04698438 | 21.5665489 | 21.34019393 | 21.44532299 | 21.3933075 | 20.91455624 | 21.06733067 | 21.07470053 | 20.5533838 | 20.87041823 | 22.59684172 | 79.77384693 | 21.43683671 | 21.58447754 | 117.1662626 | 110.6558401 | 121.8132647 | 60.4198844 | 21.6716325 | 21.86468751 | 66.81284995 | 19.07510096 | 21.91559217 | 54.32845722 | 127.4735281 |  | 77.50666064 | 109.7250786 | 110.1950717 | 85.25703592 |  | 19.58122228 | 19.89803521 | 19.83225934 | 19.42357948 | 21.62810864 | 31.29012217 | 87.30524982 | 17.89525441 | 19.24186255 | 18.17819061 | 19.82928419 | 20.01603298 | 41.71834662 | 45.44373187 | 42.79886599 | 21.07287298 |  |  | 1.577232 | 8.736607 | 9.036959 | 0.81707 | 1.199881 | 1.20029 | 2.498507 | -30.219904 | 0.423444 | 0.2564258 | 0.1958138 | 0.0004797 | 0.00045998 | 1.42310164 | 21.51847586 | 21.60910686 | 21.67987236 | 21.64724323 | 21.47617956 | 20.94494664 | 20.33891326 | 21.70645803 | 21.80524435 | 21.83674942 | 21.78709036 | 21.52374195 | 20.98192902 | 21.74757994 | 53.53600446 | 40.76046548 | 32.57111581 | 27.15258046 | 25.0659453 | 37.94146065 | 28.54006294 | 21.73195213 | 21.53387476 | 21.31118922 | 21.32786506 | 21.10990547 | 21.00436512 | 21.04624586 | 21.3192379 | 22.17170274 | 46.13091142 | 110.8588743 | 93.50606343 | 59.24952498 | 0.855895 | 0.2059462 | 41.53680029 | 21.35127822 | 21.51386433 | 20.49872978 | 21.03537946 | 21.28594017 | 113.9572917 | 21.46721782 | 21.59058173 | 69.90000599 | 21.3551196 | 21.72467096 | 116.7145248 | 147.7306678 | 100.1710484 | 99.57187596 | 67.37622149 |  | 46.23438183 | 78.44223558 | 48.45539485 | 86.28390522 | 51.99262293 | 119.051771 |  | 64.27689033 |  |  | 22.6827253 | 24.68298767 | 48.83737463 | [5 empty] | 21.27481085 | 48.29519618 | 20.93852705 | 21.14725973 | 29.88496777 | 20.56599333 | 20.92431797 | 31.20943681 | 75.59122211 | 150.6198253 | 22.78098731 | 69.56546651 | 113.1927778 | 23.41439124 | 60.56376352 | 135.588842 | 40.92118462 | 89.58095495 | 24.44074438 | 94.85511179 | 24.17575262 | 91.74556806 | 22.19091283 | 62.24423038 | 111.3080826 | 29.37197619 | 68.7156695 | 113.1346061 | 22.06298157 | 60.66756499 | 124.7414329 | 24.25979709 | 95.52462347 | 29.14485333 | 82.05765366 | 24.57634657 | 91.5377072 | 0.7316945 | 19.47012 | 1.20895 | 0.07721091 | -26.68263 | 3.0876543 |  |  | 1.739375 | 3.526207 | 3.586308 | 1.078366 | 1.331947 | 1.332174 | 1.922021 | 0.00270731 | -0.22640418 | -0.31884296 | -1.20167708 | 0.02181229 | -0.20702748 | 0.22481054
42843.425 | 354 | 22.04625565 | 22.14532698 | 22.27280731 | 22.23452773 | 21.96898604 | 21.46455818 | 20.36849301 | 21.67910311 | 21.74892046 | 21.74487219 | 21.68488669 | 21.37339973 | 21.04849594 | 21.5702161 | 21.34321501 | 21.44341864 | 21.39993943 | 20.91809467 | 21.06262147 | 21.07205951 | 20.55140504 | 20.87728929 | 22.61017127 | 80.87468832 | 21.44151429 | 21.58836905 | 117.127635 | 110.7177877 | 122.5300937 | 60.00513477 | 21.6713678 | 21.85889231 | 66.66274974 | 19.05439981 | 21.91313255 | 54.50390363 | 127.5061834 |  | 77.74209516 | 109.9177076 | 110.3976581 | 83.92287782 |  | 19.58158823 | 19.89731672 | 19.81929607 | 19.39949977 | 21.59840921 | 31.43629317 | 87.67832468 | 17.90151321 | 19.22567173 | 18.10086562 | 19.82324096 | 20.02175281 | 41.67590555 | 45.6145113 | 42.75783954 | 21.07897304 |  |  | 1.455008 | 8.701779 | 8.557919 | 1.039174 | 1.324077 | 1.18255 | 2.357883 | -30.3303 | 0.3784914 | 0.4305598 | 0.2782738 | 0.00046984 | 0.00045998 | 1.42195333 | 21.52075742 | 21.60418839 | 21.6774342 | 21.64995022 | 21.47457393 | 20.94791455 | 20.33699109 | 21.70274292 | 21.80674811 | 21.83816062 | 21.78722473 | 21.52746728 | 20.98282275 | 21.74299516 | 56.20101802 | 43.37692342 | 33.6188941 | 26.64811924 | 24.91149527 | 38.00454028 | 28.54893401 | 21.73765032 | 21.53182991 | 21.30680203 | 21.32443251 | 21.10746292 | 21.0072672 | 21.04443509 | 21.31630982 | 22.17482617 | 46.25012375 | 111.4146729 | 93.77487336 | 59.78936854 | 1.013175 | 0.4423648 | 41.63472223 | 21.34774812 | 21.50719029 | 20.49578531 | 21.02725593 | 21.27511071 | 114.8508828 | 21.46446554 | 21.58642537 | 70.4302526 | 21.35393601 | 21.72065158 | 116.9581792 | 147.4403877 | 100.4635795 | 99.78913679 | 67.78217833 |  | 46.35891925 | 79.19302364 | 48.60994261 | 86.19020999 | 52.14088172 | 119.7170322 |  | 64.46083258 |  |  | 22.69005784 | 24.70449954 | 48.60344079 | [5 empty] | 21.27111814 | 48.73086739 | 20.93041406 | 21.15928206 | 29.85028286 | 20.56328138 | 20.93220582 | 31.27137637 | 75.85686174 | 150.644259 | 22.78217635 | 69.84091121 | 113.4088555 | 23.42125263 | 60.62807626 | 135.6523203 | 41.01082688 | 89.778936 | 24.47419532 | 95.12872038 | 24.19552738 | 91.906087 | 22.20228903 | 62.38761753 | 111.4298213 | 29.43389544 | 68.91479676 | 113.0950594 | 22.09149322 | 60.88543677 | 124.8831885 | 24.28084025 | 95.64320068 | 29.16091615 | 82.12255773 | 24.59214477 | 91.6488191 | 0.568269 | 19.46827 | 1.211056 | 0.07610091 | -26.59952 | 3.08761726 |  |  | 1.672137 | 3.519167 | 3.489956 | 1.21613 | 1.399519 | 1.32261 | 1.867598 | -0.00418915 | -0.24179963 | -0.31096541 | -1.49035 | -0.0935666 | -0.16369545 | 0.21400683
42843.425 | 355 | 22.06252611 | 22.15041756 | 22.26909929 | 22.23667434 | 21.97794445 | 21.4735946 | 20.37500189 | 21.6802213 | 21.74457918 | 21.74739679 | 21.69091162 | 21.36836978 | 21.04357567 | 21.57928408 | 21.33925455 | 21.44000461 | 21.38568412 | 20.90374314 | 21.05667983 | 21.06887354 | 20.54311385 | 20.86952939 | 22.62014451 | 79.89533153 | 21.42784722 | 21.58108244 | 117.1144438 | 110.7999616 | 123.9884364 | 60.20029008 | 21.67113857 | 21.86316436 | 66.85463761 | 19.05243813 | 21.91512381 | 54.71112461 | 128.8690675 |  | 77.99970485 | 110.179539 | 110.5803361 | 84.58678214 |  | 19.58461272 | 19.89970556 | 19.81568373 | 19.3895269 | 21.58965691 | 31.3522671 | 88.849317 | 17.9075518 | 19.23258133 | 18.04443667 | 19.82611422 | 20.01859014 | 41.6410165 | 45.77915947 | 42.72058342 | 21.07292222 |  |  | 1.57066 | 8.772091 | 8.803683 | 0.977406 | 1.555385 | 1.544618 | 2.566191 | -30.390096 | 0.3849132 | 0.3374086 | 0.0935634 | 0.0004797 | 0.00046491 | 1.38616345 | 21.52157101 | 21.59973619 | 21.6726584 | 21.64441547 | 21.46869591 | 20.93733915 | 20.33652702 | 21.6958019 | 21.80132514 | 21.8384651 | 21.78074685 | 21.52127485 | 20.97992372 | 21.73169607 | 59.38262673 | 46.01517685 | 36.17737367 | 28.57605163 | 24.90029762 | 38.0798446 | 28.58908254 | 21.73343064 | 21.52693849 | 21.29997497 | 21.31760904 | 21.11035713 | 21.00950657 | 21.04017699 | 21.31758127 | 22.18395887 | 46.37154053 | 111.8843876 | 93.99925097 | 59.72696682 | 1.0902422 | 0.4956208 | 41.73946617 | 21.35757069 | 21.50744874 | 20.50455445 | 21.03662754 | 21.28035177 | 114.278963 | 21.46857655 | 21.59412897 | 70.34400267 | 21.35795948 | 21.72591371 | 117.2411886 | 147.367415 | 100.7738328 | 100.0088654 | 69.12316643 |  | 46.49848247 | 80.0003877 | 48.76284959 | 86.22001443 | 52.32346235 | 119.8693236 |  | 64.65518309 |  |  | 22.69399214 | 24.70637332 | 48.76201982 | [5 empty] | 21.27278361 | 48.83781218 | 20.94111054 | 21.15306109 | 29.78889054 | 20.56188423 | 20.92500787 | 31.33376368 | 76.14216975 | 150.8662008 | 22.80188559 | 70.12029014 | 113.720707 | 23.45681429 | 60.75089808 | 135.7615194 | 41.06156032 | 89.92400303 | 24.50250483 | 95.31834872 | 24.23016157 | 92.0623826 | 22.22639768 | 62.61808395 | 111.5683296 | 29.49047765 | 69.11308199 | 113.3550251 | 22.10460108 | 61.05025004 | 125.1351352 | 24.33175724 | 95.76330284 | 29.21136264 | 82.19063351 | 24.61136188 | 91.8295746 | 1.084701 | 19.46825 | 1.211783 | 0.07560755 | -26.69676 | 3.08759311 |  |  | 1.74052 | 3.533371 | 3.539727 | 1.179438 | 1.516635 | 1.511377 | 1.94808 | -0.03652895 | -0.25882294 | -0.30529511 | -1.83498024 | -0.37313105 | -0.17472634 | 0.22001069
42843.425 | 356 | 22.06095114 | 22.15650395 | 22.28249164 | 22.24276951 | 21.98699446 | 21.47287726 | 20.37441357 | 21.69053449 | 21.76252793 | 21.75967102 | 21.69398607 | 21.37172049 | 21.04721203 | 21.57299554 | 21.33781378 | 21.43382041 | 21.38386737 | 20.89947868 | 21.04374042 | 21.06494995 | 20.5413942 | 20.86131758 | 22.63540479 | 80.45312348 | 21.41968222 | 21.57462598 | 117.2908195 | 111.0085633 | 126.436933 | 60.02324743 | 21.66910513 | 21.8650519 | 67.26871383 | 19.05726317 | 21.91234831 | 54.9376747 | 130.7337375 |  | 78.25102239 | 110.3908889 | 110.7117896 | 86.13133778 |  | 19.58046528 | 19.90493364 | 19.80529586 | 19.37306109 | 21.57832575 | 31.2527384 | 90.63106618 | 17.90664774 | 19.22296275 | 18.01619035 | 19.83533266 | 20.02325998 | 41.61109151 | 45.95569048 | 42.69648956 | 21.0774837 |  |  | 1.571976 | 8.739895 | 8.620347 | 1.095686 | 2.004193 | 1.864634 | 2.536619 | -30.446608 | 0.4304496 | 0.307617 | 0.2478938 | 0.0004797 | 0.00046327 | 1.37078527 | 21.51679633 | 21.59333306 | 21.67388082 | 21.64149212 | 21.46821554 | 20.93674747 | 20.3361203 | 21.69854189 | 21.7970698 | 21.83702264 | 21.778305 | 21.51979497 | 20.98270245 | 21.73465805 | 62.27647331 | 46.69128217 | 36.79410553 | 29.85180624 | 25.80147983 | 38.17907956 | 28.61959158 | 21.73334443 | 21.53344871 | 21.30223648 | 21.32840971 | 21.10845738 | 21.00345161 | 21.04299568 | 21.33232176 | 22.1946843 | 46.51221673 | 112.0947602 | 94.12563507 | 59.93213155 | 1.066257 | 0.520537 | 41.84378436 | 21.35756529 | 21.50338957 | 20.50705936 | 21.03405743 | 21.27932348 | 113.6632183 | 21.46481804 | 21.59313797 | 69.75358546 | 21.34651545 | 21.72292408 | 117.4053633 | 147.8613465 | 101.040891 | 100.2014656 | 69.89112999 |  | 46.64587124 | 79.85568284 | 48.90473981 | 86.27582614 | 52.48741838 | 120.069939 |  | 64.84143026 |  |  | 22.70694624 | 24.72479245 | 48.88253055 | [5 empty] | 21.27169025 | 48.63918294 | 20.93245517 | 21.15699469 | 29.80526336 | 20.55715459 | 20.92026119 | 31.36842962 | 76.37193112 | 151.1386484 | 22.80378994 | 70.15155535 | 113.9019978 | 23.46278735 | 61.09463334 | 136.1789177 | 41.10402222 | 90.06092135 | 24.52760765 | 95.4088472 | 24.24988231 | 92.24393187 | 22.246198 | 62.8301326 | 111.8152508 | 29.49835459 | 69.24708736 | 113.7963415 | 22.09622152 | 61.12871862 | 125.2872364 | 24.35480426 | 95.86181925 | 29.22618232 | 82.31886042 | 24.63495788 | 91.94524285 | 1.1683615 | 19.46716 | 1.213495 | 0.07668855 | -26.67936 | 3.0875609 |  |  | 1.746609 | 3.526912 | 3.502708 | 1.248776 | 1.721318 | 1.660306 | 1.936506 | -0.05267463 | -0.24978774 | -0.30100804 | -2.14481381 | -0.4380768 | -0.2095249 | 0.21926082
42843.425 | 357 | 22.06602528 | 22.15432578 | 22.2766581 | 22.23719475 | 21.9749356 | 21.47227583 | 20.3694991 | 21.68196807 | 21.75590058 | 21.74596037 | 21.68138046 | 21.37078115 | 21.04570765 | 21.58034154 | 21.33960866 | 21.44075436 | 21.38891686 | 20.90614846 | 21.05736735 | 21.06933884 | 20.5448391 | 20.88090095 | 22.65379046 | 81.38135715 | 21.42555647 | 21.58402311 | 117.4325298 | 111.2141273 | 126.9033379 | 60.18671952 | 21.66733795 | 21.86065044 | 67.67485779 | 19.03067591 | 21.92059199 | 55.14397157 | 131.4249824 |  | 78.47851904 | 110.513419 | 110.9336052 | 86.63337883 |  | 19.57978502 | 19.90712426 | 19.80977947 | 19.35627879 | 21.55674156 | 31.17456746 | 90.41648274 | 17.9058482 | 19.22753778 | 18.00586746 | 19.83611926 | 20.01861902 | 41.57513377 | 46.13680394 | 42.6645509 | 21.07786738 |  |  | 1.639656 | 8.730035 | 8.601291 | 0.91235 | 0.838469 | 1.082666 | 2.484051 | -30.491292 | 0.4131302 | 0.2985956 | 0.1090138 | 0.00049284 | 0.00046327 | 1.38289429 | 21.52023964 | 21.60427216 | 21.67424215 | 21.64451862 | 21.47046505 | 20.93339589 | 20.33518503 | 21.70141093 | 21.80300125 | 21.83311852 | 21.77935101 | 21.52264594 | 20.98864735 | 21.73711061 | 65.03806457 | 48.20428885 | 38.52949401 | 30.30202321 | 26.07610215 | 38.27170255 | 28.66119625 | 21.73526796 | 21.53714606 | 21.30661262 | 21.31965298 | 21.10912051 | 21.00444351 | 21.04452224 | 21.33964599 | 22.21454178 | 46.65747147 | 112.4678896 | 94.19091261 | 59.42864169 | 1.072155 | 0.6390316 | 42.02069739 | 21.34848179 | 21.49547339 | 20.50127153 | 21.02589269 | 21.27567325 | 113.9015487 | 21.45523097 | 21.58189078 | 69.26798366 | 21.33878105 | 21.7130523 | 117.5118702 | 148.269977 | 101.2719266 | 100.4083071 | 69.44534585 |  | 46.79427428 | 79.82319712 | 49.0245883 | 86.3874948 | 52.64653776 | 120.6707164 |  | 65.02932745 |  |  | 22.70223435 | 24.74695539 | 49.33374689 | [5 empty] | 21.27575268 | 49.41920145 | 20.93273503 | 21.15503524 | 29.98794865 | 20.56516773 | 20.92500314 | 31.40399486 | 76.6091177 | 151.0400858 | 22.81830104 | 70.10599155 | 114.1022549 | 23.47844474 | 61.4199935 | 136.2779591 | 41.15941424 | 90.2235062 | 24.53968365 | 95.4689651 | 24.27111181 | 92.30348543 | 22.26810993 | 62.9520981 | 112.0577491 | 29.54294416 | 69.36152802 | 113.9657517 | 22.11598217 | 61.18628052 | 125.4269224 | 24.37729775 | 96.04305355 | 29.24740084 | 82.4114547 | 24.66525222 | 91.97729769 | 1.021631 | 19.46621 | 1.215885 | 0.07715287 | -26.66285 | 3.08755929 |  |  | 1.784852 | 3.524935 | 3.498847 | 1.139525 | 1.113215 | 1.264977 | 1.916089 | -0.03506787 | -0.24464777 | -0.29844291 | -2.44073166 | -0.62601564 | -0.2160861 | 0.23835832
42843.425 | 358 | 22.05844933 | 22.15569275 | 22.27481325 | 22.23383989 | 21.97926089 | 21.47086931 | 20.36750298 | 21.68207016 | 21.75415436 | 21.74864871 | 21.68859402 | 21.36782872 | 21.0530849 | 21.57322972 | 21.33705412 | 21.43060574 | 21.385394 | 20.90069691 | 21.05142001 | 21.0684815 | 20.54594741 | 20.87307752 | 22.6739521 | 81.78744507 | 21.42307501 | 21.57482319 | 117.5391357 | 111.4974007 | 126.6537426 | 60.18439978 | 21.66687738 | 21.86097176 | 68.14006031 | 19.00731777 | 21.91425201 | 55.32813106 | 130.614063 |  | 78.65189576 | 110.7138966 | 111.1469729 | 86.56356999 |  | 19.59177694 | 19.91743195 | 19.81192134 | 19.35063753 | 21.53726218 | 30.96138231 | 88.93806726 | 17.88758014 | 19.23425458 | 18.00824682 | 19.84164863 | 20.02050583 | 41.55855336 | 46.32230359 | 42.64110336 | 21.07311757 |  |  | 1.637688 | 8.762891 | 8.622319 | 1.116058 | 1.080289 | 0.984758 | 2.503763 | -30.879648 | 0.3605882 | 0.4527986 | 0.1569274 | 0.00050598 | 0.00046327 | 1.36983245 | 21.50519865 | 21.59376697 | 21.66046172 | 21.63997343 | 21.46595618 | 20.93249624 | 20.3329323 | 21.70028978 | 21.79462603 | 21.83288575 | 21.77656442 | 21.52578192 | 20.98052547 | 21.74211515 | 67.4621319 | 51.19948117 | 43.07466595 | 32.33898919 | 27.031868 | 38.38369307 | 28.73141438 | 21.7321438 | 21.54028808 | 21.30156191 | 21.3218618 | 21.10769935 | 21.00588098 | 21.04792598 | 21.34071743 | 22.22743072 | 46.77683716 | 112.8068874 | 94.27101503 | 59.16276649 | 1.2308112 | 0.7569556 | 42.02407622 | 21.34650436 | 21.50343396 | 20.49752107 | 21.02851641 | 21.27490835 | 115.1526998 | 21.45883712 | 21.58648907 | 69.21301616 | 21.34677047 | 21.71556805 | 117.6470443 | 148.7230895 | 101.5456725 | 100.6657287 | 69.01482414 |  | 46.94195816 | 79.85845112 | 49.15788151 | 87.44449798 | 52.79882703 | 120.7079396 |  | 65.20651871 |  |  | 22.70935973 | 24.76130705 | 49.5108423 | [5 empty] | 21.26404102 | 49.7518829 | 20.92315542 | 21.14996728 | 29.93800138 | 20.55376848 | 20.91833339 | 31.46121754 | 76.87277244 | 151.20158 | 22.83492943 | 70.24301116 | 114.2996277 | 23.49191053 | 61.59959924 | 136.3011977 | 41.23620474 | 90.40834888 | 24.5521742 | 95.55802959 | 24.28571724 | 92.40811405 | 22.28558436 | 63.07488481 | 112.2173315 | 29.57308898 | 69.54160072 | 114.2281234 | 22.14597415 | 61.34185941 | 125.6391998 | 24.3986647 | 96.35697591 | 29.27535239 | 82.5111952 | 24.68812244 | 92.16079599 | 1.0296075 | 19.46316 | 1.218619 | 0.0778131 | -26.7069 | 3.08757862 |  |  | 1.783224 | 3.531624 | 3.503183 | 1.260359 | 1.263145 | 1.206002 | 1.923003 | -0.01790887 | -0.24091289 | -0.32237861 | -2.69686154 | -1.12279476 | -0.20755234 | 0.24994546
42843.425 | 359 | 22.0608403 | 22.15737822 | 22.27471351 | 22.23842717 | 21.97835857 | 21.47100783 | 20.36828548 | 21.68280783 | 21.75605555 | 21.75543328 | 21.68548677 | 21.36899469 | 21.0483649 | 21.572179 | 21.34196613 | 21.4344113 | 21.38404751 | 20.9026985 | 21.0572024 | 21.07703906 | 20.54651736 | 20.87363342 | 22.69301444 | 82.42767733 | 21.4230267 | 21.57680165 | 117.790331 | 111.7048084 | 127.3100392 | 60.54082669 | 21.6676954 | 21.85871555 | 68.43619204 | 19.01876173 | 21.91461882 | 55.52687392 | 130.024181 |  | 78.81146455 | 110.9770196 | 111.3380917 | 86.5676631 |  | 19.58781932 | 19.92776506 | 19.82385874 | 19.34291118 | 21.52241339 | 30.84511822 | 90.80941608 | 17.87674986 | 19.23017292 | 18.012587 | 19.84575294 | 20.0305427 | 41.54134109 | 46.5265068 | 42.63147793 | 21.07236965 |  |  | 1.476692 | 8.718867 | 9.027759 | 1.151542 | 1.144029 | 1.081354 | 2.648331 | -30.791596 | 0.2952026 | 0.3546122 | 0.1140482 | 0.0004912 | 0.00045341 | 1.33149461 | 21.51753474 | 21.59659787 | 21.66479157 | 21.64024083 | 21.46968516 | 20.94085678 | 20.33452482 | 21.69493099 | 21.79482863 | 21.83795514 | 21.78021836 | 21.51886747 | 20.98145044 | 21.7357572 | 69.16120983 | 52.46391037 | 44.40135811 | 34.30501393 | 28.48041252 | 38.50564923 | 28.811333 | 21.73507016 | 21.53045238 | 21.30196688 | 21.32029279 | 21.10569375 | 21.00489718 | 21.04797112 | 21.33565063 | 22.23202183 | 46.88095435 | 113.0056001 | 94.40669986 | 59.07414378 | 0.9524256 | 0.5952856 | 42.00296821 | 21.35671144 | 21.51059707 | 20.50832612 | 21.03034237 | 21.27932586 | 114.9456008 | 21.4701423 | 21.59438044 | 70.07669892 | 21.35726683 | 21.72507323 | 117.7407763 | 148.8513662 | 101.8328542 | 100.9505199 | 68.96460678 |  | 47.0966544 | 80.54454496 | 49.3244679 | 88.04967272 | 52.99540402 | 120.4896811 |  | 65.39238059 |  |  | 22.73592607 | 24.79890216 | 49.30826574 | [5 empty] | 21.26752061 | 49.9319129 | 20.93688081 | 21.16081655 | 30.01474504 | 20.56333115 | 20.92560707 | 31.51775244 | 77.15371814 | 151.3632101 | 22.84957985 | 70.52107783 | 114.3937861 | 23.49983346 | 61.74639525 | 136.4928042 | 41.34892338 | 90.60456985 | 24.575164 | 95.66418253 | 24.31786617 | 92.6994031 | 22.30960149 | 63.25941047 | 112.500581 | 29.64189289 | 69.77862194 | 114.3595408 | 22.1772577 | 61.54545968 | 125.8959255 | 24.40975419 | 96.66860938 | 29.31387699 | 82.66327672 | 24.70603354 | 92.35337586 | 1.0155095 | 19.4645 | 1.220295 | 0.07924234 | -26.74546 | 3.08753675 |  |  | 1.694695 | 3.522804 | 3.584664 | 1.28026 | 1.299627 | 1.263526 | 1.977363 | -0.01106533 | -0.25407766 | -0.33218323 | -2.8712605 | -1.2608263 | -0.20054641 | 0.25607296
42843.425 | 360 | 22.0731999 | 22.16585187 | 22.27925784 | 22.24182015 | 21.97932384 | 21.47726066 | 20.36832336 | 21.68618856 | 21.75955868 | 21.75644732 | 21.694496 | 21.37369073 | 21.04536588 | 21.57926419 | 21.34188721 | 21.43913495 | 21.39372108 | 20.90503062 | 21.05610616 | 21.07608287 | 20.54867072 | 20.87314704 | 22.701713 | 82.64173908 | 21.42610404 | 21.5775175 | 118.075858 | 111.8019357 | 128.0322308 | 60.77257061 | 21.66358827 | 21.8458402 | 68.692981 | 19.08979005 | 21.90630761 | 55.74120737 | 129.7218084 |  | 79.00049518 | 111.1538972 | 111.4641441 | 86.30539389 |  | 19.58136772 | 19.92641713 | 19.81968963 | 19.34364305 | 21.5152297 | 30.68323383 | 90.13485629 | 17.84892975 | 19.23190401 | 18.01098979 | 19.83587457 | 20.02853404 | 41.51980348 | 46.72478639 | 42.61178819 | 21.07232208 |  |  | 1.459608 | 8.694551 | 8.949563 | 1.338162 | 0.715589 | 0.834278 | 2.558307 | -30.936816 | 0.314468 | 0.2807626 | 0.3004946 | 0.00048955 | 0.00046491 | 1.30744906 | 21.51513191 | 21.60565213 | 21.67499275 | 21.64326113 | 21.4704846 | 20.94173067 | 20.33071134 | 21.70207824 | 21.80103146 | 21.83531241 | 21.77992575 | 21.52292464 | 20.98891693 | 21.74505094 | 67.63764211 | 52.46615974 | 44.49191866 | 34.62370418 | 29.17773413 | 38.61225028 | 28.8902571 | 21.72712023 | 21.53195269 | 21.29649014 | 21.31247425 | 21.10062231 | 21.00062738 | 21.04109859 | 21.33914016 | 22.24220732 | 47.0049284 | 113.1611125 | 94.67004495 | 58.890114 | 0.851963 | 0.5231998 | 42.03695392 | 21.35326123 | 21.5028691 | 20.51327271 | 21.0342775 | 21.27812486 | 114.3579773 | 21.46579232 | 21.58907541 | 71.93481665 | 21.34834375 | 21.72277154 | 117.8792068 | 149.0575026 | 102.0221136 | 101.1549375 | 68.81182464 |  | 47.2309385 | 80.50247481 | 49.4497345 | 88.41452748 | 53.17316684 | 121.2408847 |  | 65.58939488 |  |  | 22.7361168 | 24.81874769 | 48.95855197 | [5 empty] | 21.26562528 | 50.3813652 | 20.93418397 | 21.15827762 | 30.09141579 | 20.56400274 | 20.91972713 | 31.56664336 | 77.44144004 | 151.4635832 | 22.87539291 | 70.79327056 | 114.5106991 | 23.51959401 | 61.90807133 | 136.8757936 | 41.43625709 | 90.82806364 | 24.6094579 | 95.82175534 | 24.35031954 | 93.04392783 | 22.32427658 | 63.35944845 | 112.8899873 | 29.69433405 | 69.99798804 | 114.660701 | 22.17876645 | 61.6635146 | 126.1042243 | 24.43405347 | 96.84660397 | 29.34167427 | 82.80453161 | 24.72793051 | 92.56620427 | 1.005678 | 19.46242 | 1.222949 | 0.07886506 | -26.72208 | 3.08756251 |  |  | 1.686382 | 3.51788 | 3.569097 | 1.380104 | 1.027582 | 1.109532 | 1.942947 | -0.00209036 | -0.24847614 | -0.33598041 | -2.6893984 | -1.2616262 | -0.18557976 | 0.26555078
42843.425 | 361 | 22.06093774 | 22.15270272 | 22.27169407 | 22.23501919 | 21.97550488 | 21.472968 | 20.36499934 | 21.68133914 | 21.75343957 | 21.74959488 | 21.69394265 | 21.37291967 | 21.04265719 | 21.56648309 | 21.33896297 | 21.43956729 | 21.39208471 | 20.89948355 | 21.0493932 | 21.07423426 | 20.55305281 | 20.87677783 | 22.71667156 | 81.96400319 | 21.42627606 | 21.57322995 | 118.3614513 | 111.9012431 | 128.1421456 | 60.62358465 | 21.67156444 | 21.8447478 | 68.67010067 | 19.19563469 | 21.91699749 | 55.9611389 | 129.4707967 |  | 79.2148062 | 111.2534015 | 111.6499947 | 86.96829702 |  | 19.57446402 | 19.93619138 | 19.8239906 | 19.34092669 | 21.52545572 | 30.5955978 | 90.72377023 | 17.81047567 | 19.22883273 | 18.04165104 | 19.84070838 | 20.03521904 | 41.50706513 | 46.93579562 | 42.61335321 | 21.07623861 |  |  | 1.503636 | 8.614383 | 8.523751 | 1.23171 | 0.946237 | 1.154294 | 2.516907 | -30.309928 | 0.3208898 | 0.4058034 | 0.1369634 | 0.00044684 | 0.00047312 | 1.29994807 | 21.5139736 | 21.60300395 | 21.67776746 | 21.64780344 | 21.47451856 | 20.93820133 | 20.33294266 | 21.70054998 | 21.80703507 | 21.83863263 | 21.7832924 | 21.5271435 | 20.98695255 | 21.75123992 | 66.70289676 | 50.92684802 | 44.42983134 | 33.91534584 | 28.98391275 | 38.71619259 | 28.95139041 | 21.72888442 | 21.53503139 | 21.29621154 | 21.31564493 | 21.11416058 | 21.01294115 | 21.04290318 | 21.36173874 | 22.26904141 | 47.15168226 | 113.6641664 | 94.94803188 | 58.60538056 | 0.7650658 | 0.3520198 | 42.12953346 | 21.34700802 | 21.50289868 | 20.50682276 | 21.0327562 | 21.26983006 | 115.1900934 | 21.45898209 | 21.5822821 | 71.97023037 | 21.34369885 | 21.71556261 | 118.0591918 | 149.1970523 | 102.1439889 | 101.305627 | 68.58793412 |  | 47.36469278 | 79.79251189 | 49.57038911 | 88.58700445 | 53.3532935 | 122.1567032 |  | 65.80759044 |  |  | 22.74229057 | 24.83858508 | 48.8614489 | [5 empty] | 21.26438175 | 50.56849632 | 20.92946769 | 21.15420798 | 30.20213287 | 20.55852774 | 20.91683731 | 31.61071837 | 77.71260555 | 151.8105969 | 22.8880052 | 71.08248029 | 114.5704255 | 23.53303043 | 61.99150988 | 137.1305523 | 41.49587476 | 90.99953513 | 24.62882704 | 95.93687423 | 24.36534522 | 93.18706216 | 22.32514359 | 63.44126622 | 113.0443023 | 29.72615801 | 70.16139094 | 114.9833802 | 22.18396583 | 61.71963228 | 126.2320071 | 24.47558152 | 97.03280736 | 29.36429524 | 82.96960313 | 24.746521 | 92.82139539 | 1.009388 | 19.46239 | 1.225486 | 0.0802653 | -26.69914 | 3.08759311 |  |  | 1.711862 | 3.501682 | 3.483213 | 1.324094 | 1.181468 | 1.304909 | 1.926884 | 0.00884243 | -0.22448421 | -0.33434714 | -2.57327396 | -1.24755286 | -0.1961082 | 0.27862952
42843.425 | 362 | 22.06821134 | 22.15429863 | 22.28129932 | 22.24641214 | 21.98044305 | 21.48105285 | 20.3806792 | 21.69776234 | 21.75447389 | 21.75665531 | 21.70038343 | 21.37836953 | 21.04983768 | 21.57813262 | 21.33719605 | 21.43503078 | 21.38784998 | 20.89919179 | 21.04258903 | 21.07463926 | 20.54366029 | 20.87055142 | 22.72851581 | 81.87680492 | 21.4229624 | 21.56973627 | 118.4109002 | 112.0208704 | 127.9497387 | 60.36292142 | 21.66264756 | 21.85331237 | 69.02998089 | 19.22487964 | 21.90899616 | 56.18540254 | 128.6137981 |  | 79.4154744 | 111.3732105 | 111.8808525 | 87.59638628 |  | 19.56947187 | 19.93954502 | 19.83742853 | 19.33771268 | 21.53506578 | 30.69811691 | 91.76191943 | 17.79271032 | 19.23163196 | 18.04454114 | 19.84167572 | 20.03761167 | 41.49679087 | 47.14076511 | 42.61595931 | 21.07569534 |  |  | 1.596944 | 8.536843 | 8.483667 | 1.148914 | 0.651193 | 0.660142 | 2.501795 | -30.346072 | 0.4656722 | 0.4085308 | 0.2090074 | 0.00044027 | 0.00043205 | 1.30084011 | 21.50674377 | 21.59359064 | 21.66890999 | 21.64716329 | 21.47039829 | 20.94215358 | 20.33348763 | 21.69879943 | 21.80158361 | 21.83233009 | 21.78309647 | 21.5216907 | 20.98301573 | 21.74782388 | 64.95812138 | 50.31367283 | 42.00245189 | 33.45989757 | 28.67743523 | 38.81318416 | 29.00462233 | 21.72881899 | 21.5328755 | 21.30838703 | 21.31740188 | 21.10942546 | 21.01261874 | 21.04047786 | 21.36714376 | 22.27850817 | 47.28987841 | 114.286637 | 95.1275609 | 58.1334408 | 0.8026164 | 0.3577258 | 42.18754938 | 21.34318784 | 21.50767474 | 20.51084335 | 21.03030067 | 21.27248955 | 115.410803 | 21.46103259 | 21.58018173 | 71.56796559 | 21.34150085 | 21.7167544 | 118.2291376 | 149.6724719 | 102.3994324 | 101.5479275 | 68.52176826 |  | 47.52289008 | 78.96451556 | 49.71621662 | 88.59605851 | 53.56507712 | 122.2762218 |  | 66.0415777 |  |  | 22.76047246 | 24.87305192 | 49.17126395 | [5 empty] | 21.26570251 | 50.79517511 | 20.93168355 | 21.15339144 | 30.28392265 | 20.55908744 | 20.92240526 | 31.66331744 | 77.97706857 | 152.0290014 | 22.91090606 | 71.30952875 | 114.598665 | 23.542168 | 62.06183797 | 137.4939749 | 41.58647826 | 91.13099214 | 24.64836477 | 96.04408292 | 24.37664409 | 93.30282195 | 22.32418692 | 63.59333227 | 113.0704543 | 29.76743443 | 70.31855817 | 115.1870995 | 22.20356741 | 61.81803625 | 126.3062904 | 24.50523617 | 97.20943214 | 29.40860959 | 83.14689089 | 24.76873036 | 93.11371824 | 0.989725 | 19.46007 | 1.227155 | 0.0813173 | -26.7331 | 3.08753514 |  |  | 1.763754 | 3.485907 | 3.475033 | 1.278824 | 0.98028 | 0.9869927 | 1.921415 | 0.01625699 | -0.19632116 | -0.32704229 | -2.36796563 | -0.97159642 | -0.20551059 | 0.29660835
42843.425 | 363 | 22.07096704 | 22.16223403 | 22.28258856 | 22.25027037 | 21.98934409 | 21.4814059 | 20.37621525 | 21.69477246 | 21.76046893 | 21.75421615 | 21.70106722 | 21.37807699 | 21.0471887 | 21.57721315 | 21.33445843 | 21.4268232 | 21.38385942 | 20.89688487 | 21.04435513 | 21.06974723 | 20.54248968 | 20.86949573 | 22.74842961 | 82.92653229 | 21.41588284 | 21.56784945 | 118.3920714 | 112.1669632 | 127.6764147 | 60.23146508 | 21.6705706 | 21.8606512 | 69.2271108 | 19.25558638 | 21.9099763 | 56.38003847 | 128.9728138 |  | 79.66178232 | 111.6825358 | 112.081844 | 88.68562708 |  | 19.56409117 | 19.94201909 | 19.82730363 | 19.32503832 | 21.54735932 | 30.67730128 | 92.6781524 | 17.79189292 | 19.22586261 | 18.04532274 | 19.84949317 | 20.0371301 | 41.49401968 | 47.35116 | 42.62418229 | 21.07816537 |  |  | 1.838108 | 8.750407 | 8.068371 | 0.732302 | 0.681421 | 0.527406 | 2.495223 | -29.826292 | 0.4002866 | 0.2081718 | 0.1399146 | 0.00047477 | 0.00045013 | 1.32251018 | 21.51595838 | 21.59864936 | 21.66888803 | 21.64542935 | 21.47231996 | 20.94575214 | 20.33885758 | 21.70414456 | 21.80805707 | 21.83766532 | 21.78501762 | 21.52567616 | 20.9835308 | 21.74601606 | 64.12504468 | 50.03273646 | 41.01591122 | 31.90232083 | 28.55056263 | 38.91890707 | 29.06046422 | 21.7330258 | 21.53320638 | 21.30645239 | 21.32302878 | 21.11065336 | 21.01421943 | 21.04295926 | 21.36133431 | 22.29255828 | 47.41822294 | 114.4091184 | 95.21249772 | 58.07058475 | 0.9536052 | 0.3927226 | 42.21703921 | 21.34747824 | 21.49948627 | 20.51196192 | 21.02309723 | 21.27430397 | 115.7871963 | 21.46147459 | 21.58034604 | 70.62427234 | 21.34669144 | 21.71329828 | 118.423344 | 149.9582666 | 102.6299799 | 101.7730234 | 68.8457991 |  | 47.66280313 | 79.31327763 | 49.84136989 | 88.40160898 | 53.75263278 | 122.2701477 |  | 66.23258035 |  |  | 22.77597184 | 24.91065843 | 49.10724964 | [5 empty] | 21.27009769 | 50.94558968 | 20.93928731 | 21.15760767 | 30.46658015 | 20.56722045 | 20.92451572 | 31.71163634 | 78.24984835 | 152.405455 | 22.92695144 | 71.5682967 | 114.7920555 | 23.54866674 | 62.22198948 | 137.9379022 | 41.65525297 | 91.28194539 | 24.67270932 | 96.204039 | 24.40088612 | 93.44227634 | 22.33866927 | 63.744456 | 113.2469617 | 29.80603975 | 70.48625176 | 115.4287442 | 22.22137762 | 62.01138721 | 126.519096 | 24.52622164 | 97.35709782 | 29.45499985 | 83.3227394 | 24.79576191 | 93.3293574 | 0.8674805 | 19.45937 | 1.227753 | 0.07906822 | -26.65262 | 3.08754963 |  |  | 1.891606 | 3.529256 | 3.388925 | 1.020973 | 1.00274 | 0.8821713 | 1.918824 | 0.01218967 | -0.20157663 | -0.31494628 | -2.26292621 | -0.85542666 | -0.22878251 | 0.30287782
42843.425 | 364 | 22.05934709 | 22.1497617 | 22.27222401 | 22.2401321 | 21.9731624 | 21.47084662 | 20.36793885 | 21.68037025 | 21.75656756 | 21.75396048 | 21.68942962 | 21.37094389 | 21.04635652 | 21.57347773 | 21.33269498 | 21.42941589 | 21.38904853 | 20.89988849 | 21.05401083 | 21.0763821 | 20.54202761 | 20.87855559 | 22.77878859 | 83.12997702 | 21.42738539 | 21.57948236 | 118.5770575 | 112.3515979 | 129.2893388 | 60.50340056 | 21.6597523 | 21.85410233 | 69.25244375 | 19.28670931 | 21.90675147 | 56.56090713 | 129.3039596 |  | 79.88956797 | 111.9229163 | 112.1698729 | 87.9099375 |  | 19.56405928 | 19.9453687 | 19.83702441 | 19.31429923 | 21.53342322 | 30.59079937 | 95.3293856 | 17.75813509 | 19.22668963 | 18.08306849 | 19.86039428 | 20.03920746 | 41.49563643 | 47.56203837 | 42.6235393 | 21.07354114 |  |  | 1.567376 | 8.479019 | 8.469211 | 0.89921 | 0.960037 | 0.960446 | 2.459079 | -29.588416 | 0.2926728 | 0.425105 | 0.130193 | 0.00047805 | 0.0004452 | 1.33506933 | 21.519568 | 21.59876055 | 21.66785174 | 21.64826121 | 21.46391615 | 20.94186322 | 20.33607839 | 21.69698243 | 21.8039305 | 21.84362402 | 21.7810205 | 21.52502845 | 20.98367908 | 21.7466084 | 65.12378583 | 51.45941392 | 42.74854725 | 31.63030707 | 28.17884222 | 39.02912771 | 29.13228544 | 21.73450012 | 21.53560298 | 21.30675628 | 21.3281079 | 21.10686629 | 21.01405697 | 21.04521799 | 21.37252235 | 22.30756848 | 47.53622627 | 114.4453649 | 95.26946411 | 58.11764777 | 1.0560338 | 0.5988994 | 42.24848079 | 21.3517988 | 21.50226297 | 20.5164361 | 21.03637468 | 21.28176291 | 117.2359165 | 21.46231929 | 21.58998473 | 70.03179392 | 21.35167384 | 21.719408 | 118.6813844 | 150.1394156 | 102.8471501 | 101.9553095 | 68.62135989 |  | 47.78243256 | 80.95359884 | 49.96311547 | 88.13374203 | 53.89485441 | 122.5672252 |  | 66.38753314 |  |  | 22.7798945 | 24.93117834 | 48.78191773 | [5 empty] | 21.27123801 | 50.65664011 | 20.93780979 | 21.15579713 | 30.53818207 | 20.56761813 | 20.92676756 | 31.76628598 | 78.49271735 | 152.6569405 | 22.92954474 | 71.85944893 | 114.9886974 | 23.55345154 | 62.44913278 | 138.1150666 | 41.71291059 | 91.41032843 | 24.69144668 | 96.2932557 | 24.43500118 | 93.53190346 | 22.36067748 | 63.95926899 | 113.522204 | 29.84454869 | 70.63712147 | 115.6093575 | 22.25820849 | 62.17948099 | 126.7606266 | 24.56347796 | 97.52152755 | 29.51077852 | 83.4499064 | 24.82644491 | 93.49481472 | 1.072458 | 19.45797 | 1.230826 | 0.07982273 | -26.75114 | 3.08755929 |  |  | 1.750265 | 3.474116 | 3.472106 | 1.131363 | 1.190043 | 1.190296 | 1.904604 | 0.02264348 | -0.24282836 | -0.30242735 | -2.36089058 | -1.03951188 | -0.20074235 | 0.30573053
42843.425 | 365 | 22.05743738 | 22.14518586 | 22.27250898 | 22.23431955 | 21.97314677 | 21.46740648 | 20.37257379 | 21.68065537 | 21.75629284 | 21.75083117 | 21.69046659 | 21.37753951 | 21.04927361 | 21.57299243 | 21.33696102 | 21.4317668 | 21.38726436 | 20.90030514 | 21.05580234 | 21.076139 | 20.54414873 | 20.87634467 | 22.78789234 | 82.97084611 | 21.42697232 | 21.57785005 | 118.9979804 | 112.4717049 | 130.0293971 | 60.73195462 | 21.65937421 | 21.85501499 | 69.7224895 | 19.33381238 | 21.9084135 | 56.73151578 | 130.0870031 |  | 80.13994153 | 112.0854609 | 112.3828566 | 86.88924075 |  | 19.55558621 | 19.95526648 | 19.82539388 | 19.30793852 | 21.51951661 | 30.4627822 | 97.32473795 | 17.72506298 | 19.23982496 | 18.14005038 | 19.86350275 | 20.04219319 | 41.49438648 | 47.78261351 | 42.63639926 | 21.08132828 |  |  | 1.639 | 8.730695 | 8.511923 | 1.038518 | 1.069117 | 1.139178 | 2.633215 | -29.288772 | 0.2829428 | 0.4588828 | 0.168385 | 0.00047312 | 0.00047477 | 1.33244743 | 21.51133977 | 21.60251736 | 21.67394028 | 21.64599351 | 21.46683116 | 20.94406655 | 20.33439179 | 21.70093324 | 21.80321757 | 21.84181008 | 21.78179729 | 21.52956292 | 20.99035457 | 21.74641361 | 65.63382746 | 51.84462822 | 44.09058449 | 33.27439923 | 28.70677485 | 39.12497895 | 29.20631074 | 21.72570801 | 21.52849143 | 21.2980118 | 21.32632226 | 21.10879868 | 21.00671883 | 21.04406497 | 21.37717565 | 22.31677402 | 47.65268391 | 114.4991845 | 95.33418704 | 58.18397868 | 0.910943 | 0.4077484 | 42.35321147 | 21.35059972 | 21.50570782 | 20.5212687 | 21.03389988 | 21.27862442 | 118.2596536 | 21.45749215 | 21.58958872 | 69.85366642 | 21.3509422 | 21.71947702 | 118.808731 | 150.3671323 | 103.0008784 | 102.0963524 | 68.55702889 |  | 47.90328613 | 81.14624747 | 50.09607021 | 88.3970408 | 54.05727324 | 123.8125656 |  | 66.5981891 |  |  | 22.78592 | 24.96156515 | 48.83146156 | [5 empty] | 21.26615268 | 50.44528997 | 20.93265123 | 21.14436954 | 30.65454479 | 20.56301834 | 20.92431745 | 31.80302855 | 78.72253681 | 152.7785231 | 22.93759728 | 72.15896144 | 115.2051905 | 23.55445884 | 62.65815172 | 138.2696971 | 41.79189247 | 91.56306716 | 24.70131598 | 96.39388555 | 24.4733807 | 93.60712058 | 22.38687307 | 64.17210113 | 113.6903754 | 29.89102398 | 70.78457151 | 115.8389163 | 22.29766349 | 62.28686783 | 127.174847 | 24.61530729 | 97.73926758 | 29.59361637 | 83.54409232 | 24.8553147 | 93.68889615 | 1.1334875 | 19.45506 | 1.233142 | 0.08030884 | -26.72484 | 3.08751904 |  |  | 1.791454 | 3.525358 | 3.480909 | 1.215866 | 1.255566 | 1.296053 | 1.970472 | 0.02869404 | -0.24346869 | -0.30394006 | -2.40625005 | -1.1799382 | -0.16626256 | 0.30799448
42843.425 | 366 | 22.06744336 | 22.15558185 | 22.27799729 | 22.24344991 | 21.98184443 | 21.48337108 | 20.37988462 | 21.6881083 | 21.75921127 | 21.76171193 | 21.69670725 | 21.37799678 | 21.04984906 | 21.57988848 | 21.34081698 | 21.44539525 | 21.38919258 | 20.9074776 | 21.05688509 | 21.08457186 | 20.54661675 | 20.87996256 | 22.81029718 | 83.03337829 | 21.4357497 | 21.58484132 | 119.1781557 | 112.6956005 | 128.6528525 | 60.7392261 | 21.65363354 | 21.84874562 | 70.11161245 | 19.29962609 | 21.90486679 | 56.8808456 | 132.0055513 |  | 80.39060695 | 112.2605395 | 112.6056628 | 86.56516241 |  | 19.55179756 | 19.95579534 | 19.82999285 | 19.29728975 | 21.52780976 | 30.54143319 | 98.18398937 | 17.70335815 | 19.23845439 | 18.22278681 | 19.8691419 | 20.03531114 | 41.49432367 | 47.99775687 | 42.66459644 | 21.07070486 |  |  | 1.722456 | 8.653811 | 8.661747 | 1.008946 | 1.326049 | 1.318574 | 2.516251 | -29.096236 | 0.2938404 | 0.4043348 | 0.2845234 | 0.00048791 | 0.0004682 | 1.29790937 | 21.52287314 | 21.60636874 | 21.66824151 | 21.64928951 | 21.47194174 | 20.94616081 | 20.33947028 | 21.69849188 | 21.80634657 | 21.83106029 | 21.78292771 | 21.51912485 | 20.99724502 | 21.74424994 | 65.55569058 | 49.18966479 | 42.15531846 | 34.05311841 | 30.43216509 | 39.21422529 | 29.25178038 | 21.72314495 | 21.52572547 | 21.30906449 | 21.31972819 | 21.10431544 | 21.01280682 | 21.0351349 | 21.37789543 | 22.32615097 | 47.77871194 | 114.6907843 | 95.46868828 | 58.16269513 | 0.7839394 | 0.2586316 | 42.43521189 | 21.34808913 | 21.50827171 | 20.52241289 | 21.02864102 | 21.26934911 | 119.5495589 | 21.46234225 | 21.58520232 | 69.85384139 | 21.3462957 | 21.72152456 | 118.847963 | 150.6039067 | 103.1860883 | 102.229689 | 68.5023081 |  | 48.03979199 | 80.78055278 | 50.23784853 | 89.07848672 | 54.23791518 | 123.8194443 |  | 66.82691461 |  |  | 22.80231818 | 24.98655881 | 48.9648529 | [5 empty] | 21.2667445 | 50.30964788 | 20.93241448 | 21.1493046 | 30.8734548 | 20.56135622 | 20.92072632 | 31.85509285 | 78.96040798 | 153.0023246 | 22.95238233 | 72.42707372 | 115.5009033 | 23.5689389 | 62.9040066 | 138.7238629 | 41.86828737 | 91.72475626 | 24.72922679 | 96.48883979 | 24.51918223 | 93.75943357 | 22.39024044 | 64.28629931 | 113.8670208 | 29.91551033 | 70.92764651 | 116.0564426 | 22.30884513 | 62.4320271 | 127.4101696 | 24.65140756 | 97.94006029 | 29.62081201 | 83.64856273 | 24.87916712 | 93.87313983 | 1.0296075 | 19.45401 | 1.235987 | 0.08125201 | -26.6629 | 3.0876076 |  |  | 1.833359 | 3.509804 | 3.511413 | 1.198431 | 1.398502 | 1.394555 | 1.926461 | 0.03503108 | -0.22828544 | -0.31641483 | -2.38703528 | -0.95957135 | -0.15189571 | 0.3130307
42843.425 | 367 | 22.06582694 | 22.1580517 | 22.27438571 | 22.23550496 | 21.9785904 | 21.47698963 | 20.37786749 | 21.68864052 | 21.75413143 | 21.75142487 | 21.6897278 | 21.37032812 | 21.0467197 | 21.57748705 | 21.33927849 | 21.43621056 | 21.39595683 | 20.91060554 | 21.05973138 | 21.07929026 | 20.54664377 | 20.87957287 | 22.82888815 | 83.68881247 | 21.42982412 | 21.59530736 | 119.3586303 | 112.8464679 | 128.6032011 | 61.02422381 | 21.65798962 | 21.85756751 | 70.33739116 | 19.23391971 | 21.90782951 | 57.04517422 | 133.0032572 |  | 80.6377776 | 112.4472586 | 112.8928752 | 86.76932774 |  | 19.54112733 | 19.94121787 | 19.83520304 | 19.29143787 | 21.52255893 | 30.91101278 | 97.98568707 | 17.67983618 | 19.23838158 | 18.23235648 | 19.86718538 | 20.04082999 | 41.51031133 | 48.22252728 | 42.69304014 | 21.07488449 |  |  | 1.650828 | 8.664323 | 8.398243 | 1.018146 | 0.985005 | 0.852678 | 2.553707 | -28.324124 | 0.254142 | 0.2337674 | 0.270809 | 0.00047148 | 0.00048134 | 1.29199696 | 21.52548192 | 21.60030601 | 21.676467 | 21.65495179 | 21.46805333 | 20.94018719 | 20.34375857 | 21.70367274 | 21.80679881 | 21.83918282 | 21.79305847 | 21.53075723 | 20.98634575 | 21.74961566 | 64.48927165 | 50.2708743 | 40.12845606 | 33.59460333 | 31.03682367 | 39.2997137 | 29.28805654 | 21.72535497 | 21.52792428 | 21.3004403 | 21.319383 | 21.10558575 | 21.01695564 | 21.04532042 | 21.38664209 | 22.34055722 | 47.88989887 | 114.9943057 | 95.61735133 | 58.19224622 | 0.996464 | 0.3356626 | 42.39384105 | 21.34694294 | 21.51021457 | 20.52243071 | 21.02960787 | 21.27010286 | 119.6542236 | 21.45963431 | 21.58558567 | 69.01764892 | 21.35090468 | 21.71883342 | 118.9004613 | 150.8165516 | 103.4266474 | 102.4623684 | 68.5584456 |  | 48.15868919 | 80.47202496 | 50.35929172 | 89.16689266 | 54.40431847 | 123.3882567 |  | 66.99591123 |  |  | 22.81893001 | 25.01237188 | 48.78593374 | [5 empty] | 21.27691164 | 50.11162361 | 20.93819548 | 21.15351183 | 30.86256765 | 20.56521126 | 20.92629904 | 31.91249492 | 79.19071622 | 153.3138437 | 22.97925556 | 72.65447085 | 115.7569837 | 23.58001755 | 63.05244256 | 139.0109193 | 41.9173979 | 91.89237199 | 24.75501517 | 96.62184742 | 24.54836421 | 93.89977588 | 22.40386002 | 64.430344 | 114.1104878 | 29.97119023 | 71.11586281 | 116.255698 | 22.33351873 | 62.64311754 | 127.6356266 | 24.68749133 | 98.15806244 | 29.64499195 | 83.72128789 | 24.91902168 | 94.17637456 | 0.980079 | 19.45257 | 1.236394 | 0.08083844 | -26.70359 | 3.0876076 |  |  | 1.794724 | 3.511848 | 3.457503 | 1.203853 | 1.206053 | 1.122121 | 1.941927 | 0.03766841 | -0.21540977 | -0.31292291 | -2.2584544 | -0.73010617 | -0.15166154 | 0.31613233
42843.425 | 368 | 22.0679061 | 22.15451372 | 22.27515347 | 22.23839313 | 21.97183008 | 21.47322283 | 20.37339994 | 21.68357885 | 21.74873002 | 21.75026604 | 21.68447183 | 21.37508128 | 21.04235195 | 21.57582595 | 21.33580004 | 21.4380614 | 21.39473356 | 20.89613537 | 21.04955569 | 21.08211033 | 20.54426986 | 20.88889401 | 22.83782362 | 83.36052675 | 21.42232431 | 21.58295001 | 119.5110684 | 113.0387567 | 128.6958533 | 61.25361592 | 21.66048601 | 21.86054921 | 70.4238935 | 19.19802612 | 21.91255967 | 57.21085453 | 134.8246439 |  | 80.90573767 | 112.5696142 | 113.2319891 | 87.19635896 |  | 19.52248151 | 19.931035 | 19.81600337 | 19.28310286 | 21.53913786 | 31.05394696 | 95.66931296 | 17.65751816 | 19.23630546 | 18.18970568 | 19.86880485 | 20.03719768 | 41.53007389 | 48.44574604 | 42.71725618 | 21.06831806 |  |  | 1.591032 | 8.863431 | 8.594719 | 0.943234 | 1.302393 | 1.010386 | 2.534651 | -28.026452 | 0.3002622 | 0.3787392 | 0.2376514 | 0.00046491 | 0.00045177 | 1.30257654 | 21.51690368 | 21.59902081 | 21.6659651 | 21.64370937 | 21.46506497 | 20.93145646 | 20.33928502 | 21.6975758 | 21.79696431 | 21.82797923 | 21.78544453 | 21.5187732 | 20.98376355 | 21.74300078 | 65.37481114 | 51.74644149 | 39.26164342 | 33.14169195 | 30.46569641 | 39.38909558 | 29.32439505 | 21.72938821 | 21.53956808 | 21.30626158 | 21.32492304 | 21.11211746 | 21.02230385 | 21.05220546 | 21.3967751 | 22.35990698 | 48.00804576 | 115.2328971 | 95.77550177 | 58.27366418 | 1.2223574 | 0.6002308 | 42.41097394 | 21.34531719 | 21.4986328 | 20.52221873 | 21.02389152 | 21.2680396 | 119.326361 | 21.45198799 | 21.58225511 | 69.12146107 | 21.3443846 | 21.71318063 | 118.9730174 | 151.2903558 | 103.6430717 | 102.6766824 | 68.34196469 |  | 48.28441448 | 79.99275451 | 50.47440914 | 89.28929587 | 54.56958119 | 122.8140967 |  | 67.15087621 |  |  | 22.82073801 | 25.01937746 | 48.57066238 | [5 empty] | 21.27342015 | 49.88359223 | 20.92414452 | 21.14804107 | 30.83074993 | 20.55935912 | 20.91839881 | 31.9643438 | 79.35914546 | 153.7268556 | 23.00027383 | 72.82783812 | 115.9681886 | 23.58887533 | 63.09192339 | 139.5784219 | 42.00188126 | 92.04900182 | 24.77167278 | 96.78762714 | 24.57294183 | 94.06795978 | 22.3998934 | 64.63876353 | 114.2437061 | 30.00904353 | 71.32377361 | 116.3499733 | 22.35455825 | 62.93286226 | 128.0326767 | 24.70254298 | 98.32062951 | 29.66273419 | 83.87025884 | 24.94735881 | 94.41191731 | 0.8619155 | 19.45047 | 1.238007 | 0.0808022 | -26.72939 | 3.08758667 |  |  | 1.762123 | 3.551909 | 3.497653 | 1.158699 | 1.38714 | 1.22178 | 1.935123 | 0.04812057 | -0.19801454 | -0.31041412 | -2.34629775 | -0.62952801 | -0.15756749 | 0.3180397
42843.425 | 369 | 22.06998608 | 22.15549512 | 22.27702266 | 22.23127446 | 21.96917585 | 21.47323763 | 20.36827082 | 21.67873081 | 21.75694078 | 21.75230959 | 21.68788273 | 21.36440976 | 21.04861877 | 21.5771549 | 21.33916493 | 21.43561225 | 21.40149059 | 20.90933213 | 21.05076874 | 21.08748389 | 20.5549384 | 20.8883918 | 22.87376145 | 84.281319 | 21.42965851 | 21.58055092 | 119.7020343 | 113.2902787 | 131.0833743 | 60.84101937 | 21.65893168 | 21.85702904 | 70.76104804 | 19.20922619 | 21.90128655 | 57.40877049 | 136.9694695 |  | 81.18030172 | 112.691 | 113.4869044 | 87.7606878 |  | 19.52060646 | 19.93141726 | 19.82104419 | 19.28477188 | 21.55603708 | 31.29781521 | 92.60649877 | 17.6478922 | 19.23667402 | 18.14827107 | 19.86860903 | 20.03216576 | 41.54738034 | 48.66312594 | 42.73317011 | 21.0754321 |  |  | 1.431352 | 8.895631 | 8.496151 | 0.758586 | 1.418045 | 1.00907 | 2.501795 | -27.37788 | 0.332955 | 0.4458752 | 0.177065 | 0.0004682 | 0.00047641 | 1.30621533 | 21.51984643 | 21.60209291 | 21.67045285 | 21.64282061 | 21.46732294 | 20.93924352 | 20.34205472 | 21.70074943 | 21.8012665 | 21.83669473 | 21.78284412 | 21.52531614 | 20.9879484 | 21.74484182 | 67.02888142 | 53.23749325 | 40.83276059 | 33.75497738 | 30.62230282 | 39.49168175 | 29.38186062 | 21.72098071 | 21.52359553 | 21.3041757 | 21.31607404 | 21.10225999 | 21.01172341 | 21.04178037 | 21.39819858 | 22.36462044 | 48.11292865 | 115.4998622 | 95.89242635 | 58.4427626 | 0.9917456 | 0.614686 | 42.48671498 | 21.35197202 | 21.50720025 | 20.53629552 | 21.03073569 | 21.27565992 | 119.7432887 | 21.45978526 | 21.58984096 | 68.84051941 | 21.34084118 | 21.72001146 | 119.1274678 | 152.2712252 | 103.8720228 | 102.8461403 | 68.01086595 |  | 48.42493529 | 80.27118384 | 50.610772 | 89.78700564 | 54.76348928 | 123.5728649 |  | 67.37969057 |  |  | 22.84004599 | 25.0490017 | 48.37451771 | [5 empty] | 21.26825478 | 49.77310297 | 20.93100259 | 21.15485267 | 30.84956462 | 20.56394303 | 20.92367 | 32.02585487 | 79.54114771 | 154.8911765 | 23.01959673 | 73.10118858 | 116.2709847 | 23.61276535 | 63.14871206 | 140.1341085 | 42.04457803 | 92.23683696 | 24.80972826 | 97.09698972 | 24.59940509 | 94.20065625 | 22.4120056 | 64.73240054 | 114.5197366 | 30.06273189 | 71.52605746 | 116.4872733 | 22.36678192 | 63.17361078 | 128.3603604 | 24.71435085 | 98.55596981 | 29.70998852 | 84.01523457 | 24.97403128 | 94.4393582 | 0.9854585 | 19.44881 | 1.241481 | 0.08237656 | -26.77962 | 3.0875915 |  |  | 1.676318 | 3.558357 | 3.477541 | 1.039115 | 1.448 | 1.221474 | 1.92331 | 0.06228023 | -0.20091192 | -0.31730377 | -2.51797421 | -0.79735074 | -0.16612576 | 0.31704428
42843.425 | 370 | 22.06142787 | 22.14894247 | 22.2712037 | 22.23528723 | 21.97695716 | 21.46731738 | 20.37067348 | 21.68572984 | 21.75628472 | 21.7479407 | 21.68555634 | 21.37971816 | 21.0487493 | 21.57522391 | 21.34090632 | 21.44596473 | 21.39442134 | 20.91320162 | 21.05695478 | 21.08238594 | 20.5493333 | 20.89225096 | 22.88077878 | 86.71850218 | 21.43306001 | 21.5894665 | 120.038049 | 113.4505053 | 131.7902824 | 60.5994407 | 21.66492151 | 21.8468818 | 71.19825569 | 19.23550168 | 21.90299149 | 57.62694613 | 137.2678188 |  | 81.49857742 | 112.8166905 | 113.8092165 | 87.83367797 |  | 19.52077746 | 19.92763323 | 19.8198365 | 19.27977113 | 21.54455717 | 31.66945247 | 89.16691017 | 17.63249509 | 19.2273008 | 18.16603792 | 19.87486448 | 20.03939101 | 41.57702518 | 48.88001497 | 42.778322 | 21.07443742 |  |  | 1.608116 | 8.593355 | 8.503379 | 0.913006 | 1.192657 | 1.051782 | 2.466967 | -26.655052 | 0.4041786 | 0.366361 | 0.193557 | 0.00050105 | 0.00045341 | 1.31346661 | 21.51731305 | 21.59968927 | 21.67219506 | 21.64223085 | 21.46414157 | 20.94370918 | 20.34016728 | 21.70339844 | 21.79951097 | 21.83843669 | 21.77966361 | 21.52654029 | 20.98632127 | 21.74502938 | 66.39670479 | 50.47098857 | 41.05535452 | 34.8832854 | 30.91194463 | 39.59035896 | 29.45612481 | 21.72134496 | 21.53299154 | 21.3025973 | 21.31754227 | 21.11149391 | 21.01373368 | 21.04327557 | 21.4027038 | 22.38022184 | 48.22370763 | 115.7057679 | 95.9715461 | 58.76441639 | 0.6368826 | 0.3858754 | 42.6101488 | 21.35229705 | 21.50584312 | 20.53860767 | 21.02895902 | 21.27438119 | 121.1350661 | 21.46575841 | 21.59519339 | 68.97687904 | 21.34929565 | 21.71808317 | 119.3261261 | 152.5815424 | 104.0972034 | 103.0192417 | 67.90034503 |  | 48.53944697 | 80.16313319 | 50.7138552 | 92.18783353 | 54.94566967 | 125.2279138 |  | 67.58435706 |  |  | 22.86225287 | 25.06490565 | 48.60762569 | [5 empty] | 21.26934141 | 50.72465138 | 20.93075961 | 21.14577414 | 30.87167152 | 20.56053792 | 20.9243287 | 32.09053538 | 79.74141383 | 155.2664603 | 23.00980351 | 73.3633088 | 116.7028515 | 23.62354414 | 63.20071648 | 140.3178175 | 42.13649935 | 92.40875498 | 24.83932313 | 97.34068526 | 24.63182981 | 94.3173441 | 22.41786754 | 64.92569434 | 114.7365978 | 30.1203602 | 71.67173162 | 116.5931782 | 22.38947437 | 63.21896369 | 128.6909109 | 24.73927926 | 98.71644065 | 29.77157407 | 84.11975798 | 24.99146314 | 94.63997789 | 1.0418505 | 19.44722 | 1.244375 | 0.08288441 | -26.76316 | 3.08763175 |  |  | 1.778366 | 3.497355 | 3.478997 | 1.139975 | 1.328759 | 1.247818 | 1.911041 | 0.06939525 | -0.19425329 | -0.37747477 | -2.43608399 | -0.81336527 | -0.16030377 | 0.31202015
42843.425 | 371 | 22.06936937 | 22.14279341 | 22.26922195 | 22.22609792 | 21.9766864 | 21.46751853 | 20.36455433 | 21.67603641 | 21.75156778 | 21.75150996 | 21.68459607 | 21.37658016 | 21.04001111 | 21.56498583 | 21.33376969 | 21.43487542 | 21.38971823 | 20.89893681 | 21.05806247 | 21.08550387 | 20.55256728 | 20.88895913 | 22.89305704 | 87.42800444 | 21.43481988 | 21.58171021 | 120.4770085 | 113.6273275 | 131.3133748 | 60.50469485 | 21.65904474 | 21.85023753 | 71.03368144 | 19.23773556 | 21.90291687 | 57.80559111 | 136.5409564 |  | 81.74771395 | 113.2288182 | 114.0724907 | 87.07171543 |  | 19.52907679 | 19.9351617 | 19.8176326 | 19.27279314 | 21.54929883 | 31.78735685 | 91.66080471 | 17.6314154 | 19.24102917 | 18.19086755 | 19.87619646 | 20.04173738 | 41.61454239 | 49.10203933 | 42.82474231 | 21.07623895 |  |  | 1.692884 | 8.501359 | 8.973219 | 1.125914 | 1.358249 | 1.09055 | 2.497195 | -26.267352 | 0.2605638 | 0.2308302 | 0.164913 | 0.00047312 | 0.00046655 | 1.3152704 | 21.51518356 | 21.59721752 | 21.66605895 | 21.64577434 | 21.46769484 | 20.94050451 | 20.33494131 | 21.70054751 | 21.80607032 | 21.83829708 | 21.77690541 | 21.52156028 | 20.98287598 | 21.74204901 | 63.17219202 | 48.5784814 | 40.94021601 | 34.77809442 | 31.36821688 | 39.66394677 | 29.4995084 | 21.71797833 | 21.52442656 | 21.3006469 | 21.32036369 | 21.1053399 | 21.01715999 | 21.05149208 | 21.41565677 | 22.39994589 | 48.35376569 | 116.0930523 | 96.15575087 | 58.86982121 | 0.322126 | 0.4667104 | 42.78716859 | 21.35374923 | 21.50054579 | 20.53376212 | 21.02658303 | 21.27437319 | 120.8956174 | 21.45815627 | 21.59452832 | 68.36553152 | 21.34500193 | 21.72329639 | 119.5478872 | 153.0372436 | 104.3252611 | 103.2182111 | 68.36165764 |  | 48.64804851 | 79.68424836 | 50.81958168 | 92.6619497 | 55.16422793 | 125.6207456 |  | 67.77694488 |  |  | 22.8757898 | 25.08956213 | 48.91329101 | [5 empty] | 21.28010636 | 51.39084363 | 20.93633304 | 21.15612365 | 31.1329287 | 20.57321291 | 20.92616583 | 32.17167882 | 80.03338189 | 156.1177497 | 23.01124908 | 73.53728706 | 117.1316281 | 23.65839675 | 63.32087657 | 140.8454476 | 42.24045135 | 92.60943579 | 24.85240327 | 97.51533249 | 24.65906409 | 94.45779851 | 22.43470772 | 65.12671951 | 115.0794626 | 30.16907034 | 71.82310253 | 116.8714738 | 22.40437283 | 63.33352777 | 129.2073155 | 24.75303192 | 98.85355318 | 29.83761397 | 84.31592684 | 25.03710097 | 94.87063666 | 0.789756 | 19.44437 | 1.247116 | 0.08383479 | -26.77789 | 3.08762048 |  |  | 1.823561 | 3.478629 | 3.573864 | 1.26595 | 1.41828 | 1.270852 | 1.923085 | 0.06041809 | -0.17719915 | -0.38282116 | -2.06911769 | -0.795479 | -0.13270824 | 0.31368462
42843.425 | 372 | 22.06903015 | 22.15210422 | 22.27810165 | 22.23638847 | 21.97862992 | 21.47476858 | 20.36749645 | 21.68497163 | 21.75717823 | 21.75165411 | 21.69735992 | 21.37556038 | 21.05125671 | 21.5752245 | 21.33156062 | 21.43329477 | 21.39535031 | 20.89442117 | 21.04931734 | 21.08775462 | 20.54422824 | 20.88726777 | 22.91309607 | 87.04598863 | 21.4292639 | 21.58053927 | 120.8015241 | 113.8819792 | 131.3192043 | 60.76557543 | 21.66177142 | 21.85606791 | 71.11159321 | 19.31559461 | 21.9176126 | 57.98098807 | 136.6996932 |  | 81.97876831 | 113.54834 | 114.2988302 | 86.03873074 |  | 19.53611061 | 19.94330175 | 19.81660815 | 19.2638702 | 21.56191735 | 31.76246435 | 92.93237664 | 17.61895012 | 19.23811487 | 18.17887406 | 19.88795025 | 20.03724987 | 41.65923178 | 49.31514517 | 42.86354116 | 21.07680249 |  |  | 1.723112 | 8.774063 | 9.188751 | 0.974778 | 1.190025 | 0.729794 | 2.388111 | -26.307436 | 0.3463824 | 0.2895742 | 0.2461578 | 0.00050598 | 0.00047805 | 1.30067747 | 21.51214223 | 21.59506483 | 21.66497984 | 21.64165989 | 21.46757811 | 20.93698017 | 20.33286041 | 21.69510075 | 21.80410309 | 21.83403528 | 21.77375374 | 21.52329456 | 20.98438884 | 21.74270959 | 58.65512294 | 47.05425361 | 41.77917745 | 34.43741947 | 30.56708138 | 39.70315186 | 29.55611994 | 21.72958642 | 21.53157458 | 21.30451827 | 21.3322963 | 21.1155122 | 21.02326721 | 21.05314333 | 21.42019996 | 22.4084305 | 48.47113208 | 116.2687502 | 96.29391944 | 58.84480204 | 0.564927 | 0.1665748 | 42.7960681 | 21.35171701 | 21.50434227 | 20.53934486 | 21.03295043 | 21.27304667 | 120.8880081 | 21.46009254 | 21.58829037 | 68.37703073 | 21.34627656 | 21.72181309 | 119.8246053 | 153.7462711 | 104.6474714 | 103.5242184 | 68.89934236 |  | 48.78306952 | 80.13580574 | 50.96183002 | 92.31367497 | 55.41580633 | 125.5648399 |  | 67.99838685 |  |  | 22.88866356 | 25.12246073 | 49.18737301 | [5 empty] | 21.26930279 | 51.48940812 | 20.93604763 | 21.15032055 | 31.0841571 | 20.56530429 | 20.92050044 | 32.21518752 | 80.32279434 | 156.0661234 | 22.99897764 | 73.67998004 | 117.4029985 | 23.661305 | 63.5308031 | 141.2502858 | 42.34921575 | 92.75601106 | 24.85434991 | 97.75108775 | 24.68232872 | 94.55516751 | 22.44750175 | 65.25355415 | 115.4609623 | 30.21698852 | 72.00747438 | 117.1357337 | 22.43915126 | 63.50430455 | 129.5257156 | 24.75699319 | 98.9646591 | 29.90975021 | 84.41405176 | 25.07590079 | 95.04439815 | 0.968949 | 19.44318 | 1.248841 | 0.08183966 | -26.72287 | 3.08761082 |  |  | 1.839782 | 3.534031 | 3.616581 | 1.177939 | 1.327494 | 1.039572 | 1.880537 | 0.05025409 | -0.18469335 | -0.36413702 | -1.56259278 | -0.88205074 | -0.0976989 | 0.31852486
42843.425 | 373 | 22.07364336 | 22.15467749 | 22.27128702 | 22.23221195 | 21.97408007 | 21.4720146 | 20.37342965 | 21.68935968 | 21.75458686 | 21.76206567 | 21.69049325 | 21.38062996 | 21.04929567 | 21.57572606 | 21.32691276 | 21.42804803 | 21.3906657 | 20.89812066 | 21.04572735 | 21.08639025 | 20.54053133 | 20.89065476 | 22.92882415 | 87.39120941 | 21.42658446 | 21.57488716 | 121.0849182 | 114.2077513 | 131.8980412 | 61.67166451 | 21.65669091 | 21.85411323 | 71.42847233 | 19.35509456 | 21.91128654 | 58.16511807 | 137.0564359 |  | 82.19038177 | 113.7006144 | 114.4803251 | 85.79019054 |  | 19.54945911 | 19.9504157 | 19.82633995 | 19.2706856 | 21.5821097 | 31.6815914 | 93.3650571 | 17.62064783 | 19.24125718 | 18.13850264 | 19.88533779 | 20.04139565 | 41.71401796 | 49.54617128 | 42.91389981 | 21.07661856 |  |  | 1.627828 | 8.753035 | 9.130271 | 0.86701 | 0.830585 | 0.972274 | 2.535307 | -25.936168 | 0.504203 | 0.2356556 | 0.1593578 | 0.00045341 | 0.00046327 | 1.31083157 | 21.51803326 | 21.58840643 | 21.67241547 | 21.64300653 | 21.46819378 | 20.94047587 | 20.33489414 | 21.69885326 | 21.80340469 | 21.8361404 | 21.7877582 | 21.51669127 | 20.98602329 | 21.74255709 | 56.30124113 | 45.57386935 | 40.82947556 | 33.78584016 | 30.02492918 | 39.74639159 | 29.58805258 | 21.72841854 | 21.53070151 | 21.30419464 | 21.32579504 | 21.11014042 | 21.01479438 | 21.04883717 | 21.42396397 | 22.41751216 | 48.59433713 | 116.4702505 | 96.45967944 | 58.83097108 | 0.4866802 | 0.1641022 | 42.87869178 | 21.35697646 | 21.50277768 | 20.54866277 | 21.02252434 | 21.27245375 | 121.7290725 | 21.46404416 | 21.58763514 | 69.53070847 | 21.35034427 | 21.71707487 | 120.174726 | 154.1137259 | 104.9254279 | 103.8830337 | 68.53680456 |  | 48.8913123 | 81.59544176 | 51.1069535 | 91.98160961 | 55.64998261 | 125.1880112 |  | 68.17583843 |  |  | 22.90249033 | 25.16396082 | 49.67724489 | [5 empty] | 21.26768546 | 51.70925209 | 20.93785593 | 21.15292701 | 30.93180863 | 20.56855001 | 20.93218431 | 32.25945738 | 80.60735461 | 156.1219544 | 22.99222693 | 73.81824327 | 117.7157975 | 23.68014936 | 63.78728705 | 141.5047569 | 42.43712205 | 92.89872347 | 24.8709671 | 98.00440963 | 24.70965737 | 94.74629437 | 22.46687521 | 65.31515348 | 115.8273321 | 30.27119213 | 72.23687617 | 117.5954231 | 22.45820003 | 63.64884188 | 129.7947114 | 24.7735682 | 99.18780417 | 29.96585352 | 84.43381865 | 25.10270643 | 95.25304982 | 0.7383725 | 19.44078 | 1.251088 | 0.08186141 | -26.71199 | 3.08761887 |  |  | 1.78947 | 3.529836 | 3.605098 | 1.110931 | 1.108891 | 1.199752 | 1.937369 | 0.06415084 | -0.2200862 | -0.34652219 | -1.29594559 | -0.77277932 | -0.08416279 | 0.32326157
42843.425 | 374 | 22.07922068 | 22.15595555 | 22.27086545 | 22.23376045 | 21.9750299 | 21.47297642 | 20.37781084 | 21.6877141 | 21.75454216 | 21.75838219 | 21.69680117 | 21.37528842 | 21.04670708 | 21.57329136 | 21.32222531 | 21.42851183 | 21.38170217 | 20.89778252 | 21.04897242 | 21.08295867 | 20.53866125 | 20.88958739 | 22.94538822 | 87.92122151 | 21.42443466 | 21.57060677 | 121.2397524 | 114.5865719 | 132.4818912 | 62.41773525 | 21.66150028 | 21.85212827 | 71.40965109 | 19.36518906 | 21.90534416 | 58.33440002 | 137.2941525 |  | 82.40871412 | 113.910715 | 114.7210421 | 85.27789742 |  | 19.5508036 | 19.95204356 | 19.83606973 | 19.26817064 | 21.5680949 | 31.63607973 | 94.29823985 | 17.65825191 | 19.24316186 | 18.10388576 | 19.89211987 | 20.04916388 | 41.76914246 | 49.76052586 | 42.96941728 | 21.0748436 |  |  | 1.454352 | 8.889059 | 9.185467 | 0.963606 | 0.731361 | 1.335658 | 2.549763 | -25.247508 | 0.5472096 | 0.488045 | 0.200501 | 0.00044848 | 0.00046984 | 1.34222369 | 21.50925231 | 21.59328565 | 21.6645796 | 21.63596631 | 21.46576171 | 20.93767231 | 20.33297851 | 21.69305337 | 21.80465593 | 21.83008214 | 21.77971956 | 21.51673967 | 20.9899606 | 21.74558501 | 54.7602265 | 45.33507716 | 40.42422044 | 32.37800815 | 28.99829411 | 39.79375626 | 29.63522472 | 21.72545025 | 21.5260078 | 21.30193454 | 21.31315023 | 21.1125392 | 21.01904053 | 21.04414616 | 21.42990472 | 22.43555172 | 48.71908651 | 116.849662 | 96.63101433 | 58.64463069 | 0.7145396 | 0.0914458 | 42.9245598 | 21.35528117 | 21.50477772 | 20.55065057 | 21.0320898 | 21.28517605 | 121.8568626 | 21.46652556 | 21.5946093 | 69.68370369 | 21.34964404 | 21.71839904 | 120.4650533 | 154.0916863 | 105.1866759 | 104.1370245 | 68.89819308 |  | 49.00522518 | 82.15157931 | 51.24617874 | 92.00024998 | 55.86377811 | 125.5956077 |  | 68.35165415 |  |  | 22.90926198 | 25.17262459 | 50.18972909 | [5 empty] | 21.26178939 | 51.4907743 | 20.93511805 | 21.14974526 | 30.84633772 | 20.56024327 | 20.92476562 | 32.32753108 | 80.86372038 | 156.2849118 | 23.00341958 | 74.01361495 | 118.068466 | 23.69376319 | 64.04126011 | 141.7922928 | 42.52882463 | 93.05153162 | 24.9038428 | 98.2708484 | 24.73572386 | 94.92474423 | 22.47546295 | 65.459076 | 116.0426972 | 30.32129804 | 72.463127 | 118.1260001 | 22.46785246 | 63.76017114 | 129.7328733 | 24.7627765 | 99.29576896 | 29.99358034 | 84.47427366 | 25.12137181 | 95.3359334 | 1.0173645 | 19.4393 | 1.254815 | 0.08328344 | -26.75431 | 3.08766557 |  |  | 1.692652 | 3.557167 | 3.615988 | 1.171187 | 1.040472 | 1.406087 | 1.942739 | 0.05813986 | -0.23058986 | -0.33937593 | -1.11912984 | -0.72221271 | -0.06383278 | 0.33284585
42843.425 | 375 | 22.07985368 | 22.15890097 | 22.28053682 | 22.2408285 | 21.98103335 | 21.47621977 | 20.37632561 | 21.69080648 | 21.75210793 | 21.75588552 | 21.6957803 | 21.38082989 | 21.05441898 | 21.57769357 | 21.33404286 | 21.43399157 | 21.38773517 | 20.90732067 | 21.06048485 | 21.09046652 | 20.54986031 | 20.89391798 | 22.97205541 | 88.00228829 | 21.43257894 | 21.57732015 | 121.4561204 | 114.8667759 | 132.3434476 | 62.47076961 | 21.65473477 | 21.85045502 | 71.61802771 | 19.32774013 | 21.90418679 | 58.48684892 | 137.570737 |  | 82.62924166 | 114.2557913 | 114.941132 | 84.33373715 |  | 19.56127162 | 19.95133275 | 19.83946704 | 19.26238608 | 21.55546864 | 31.56739413 | 95.01723988 | 17.65970077 | 19.24869592 | 18.07481192 | 19.89454276 | 20.04131221 | 41.83419181 | 49.95159142 | 43.02932606 | 21.07429807 |  |  | 1.623888 | 8.391623 | 8.559891 | 0.84401 | 1.114457 | 0.978842 | 2.472223 | -25.113456 | 0.2952026 | 0.331744 | 0.126721 | 0.00048134 | 0.00046491 | 1.34608096 | 21.51719565 | 21.59099303 | 21.66792271 | 21.64099376 | 21.47143779 | 20.93803594 | 20.34313483 | 21.69885785 | 21.80275236 | 21.83439628 | 21.78856782 | 21.52571953 | 20.98662976 | 21.74730859 | 56.49981388 | 47.02455821 | 39.88838137 | 31.09986983 | 28.94842495 | 39.85694613 | 29.67148835 | 21.72196102 | 21.53009779 | 21.30201946 | 21.32010822 | 21.1048321 | 21.01976898 | 21.0448931 | 21.43073241 | 22.44358252 | 48.84915441 | 117.2391426 | 96.76383473 | 58.50589596 | 0.6964524 | 0.520537 | 43.05641683 | 21.34274121 | 21.50620781 | 20.54946974 | 21.02596054 | 21.27527822 | 122.3464002 | 21.46507725 | 21.58874215 | 69.24888638 | 21.34927626 | 21.72460824 | 120.8425544 | 154.3999613 | 105.4300865 | 104.3231364 | 69.42007593 |  | 49.14047348 | 81.93259116 | 51.38220687 | 92.23180409 | 56.10486948 | 126.1893734 |  | 68.5629809 |  |  | 22.92587225 | 25.19271063 | 50.46721978 | [5 empty] | 21.26280365 | 51.47056355 | 20.93285927 | 21.14583899 | 30.85386662 | 20.5598039 | 20.92742725 | 32.38378929 | 81.1073772 | 156.4080993 | 23.0089112 | 74.18605276 | 118.2405135 | 23.72446843 | 64.21804353 | 142.2979218 | 42.63525443 | 93.2578732 | 24.92502669 | 98.51106824 | 24.75202475 | 95.0840191 | 22.49881124 | 65.64249229 | 116.1640768 | 30.37010793 | 72.63834119 | 118.4337572 | 22.48378122 | 63.93670487 | 129.7197004 | 24.7789512 | 99.36279527 | 30.01071247 | 84.61335981 | 25.14769101 | 95.47480713 | 1.0559485 | 19.43792 | 1.257469 | 0.08453131 | -26.70547 | 3.08762531 |  |  | 1.788286 | 3.4562 | 3.49068 | 1.096099 | 1.284243 | 1.203572 | 1.912755 | 0.04842624 | -0.21967447 | -0.33716141 | -1.30495687 | -0.65841739 | -0.03211116 | 0.34129686
42843.425 | 376 | 22.07958369 | 22.15348113 | 22.28268314 | 22.23937465 | 21.9759619 | 21.47567892 | 20.3705801 | 21.68616172 | 21.75419741 | 21.75574731 | 21.69391166 | 21.3684503 | 21.04928559 | 21.57830496 | 21.33704211 | 21.44272795 | 21.40140074 | 20.91237787 | 21.06626707 | 21.09785722 | 20.56179203 | 20.90324759 | 22.99683738 | 87.71180614 | 21.43548075 | 21.58967047 | 121.6023143 | 115.1359464 | 131.640372 | 62.37322648 | 21.65905817 | 21.85040132 | 71.8098977 | 19.20996427 | 21.9049542 | 58.65718506 | 137.7221733 |  | 82.85939681 | 114.4599151 | 115.1017324 | 84.09748785 |  | 19.55978106 | 19.95311638 | 19.83416753 | 19.27366481 | 21.59101395 | 31.46260113 | 95.13830911 | 17.67021181 | 19.24721193 | 18.05052934 | 19.89748729 | 20.03428313 | 41.89685651 | 50.15273609 | 43.09103348 | 21.07441009 |  |  | 1.54832 | 8.469819 | 8.979787 | 0.663302 | 0.871325 | 1.216718 | 2.441995 | -25.147628 | 0.417606 | 0.5031506 | 0.1713362 | 0.00045834 | 0.00045341 | 1.32786568 | 21.51920142 | 21.59434982 | 21.67564709 | 21.6447391 | 21.47264769 | 20.93487583 | 20.33802757 | 21.7021588 | 21.80116759 | 21.83827051 | 21.78724209 | 21.52350503 | 20.98830314 | 21.74916592 | 57.23472415 | 49.09099258 | 42.22691189 | 30.27342967 | 27.96640661 | 39.91240536 | 29.73094375 | 21.72021525 | 21.53087023 | 21.29734444 | 21.31810498 | 21.09758591 | 21.01660667 | 21.03797408 | 21.43302286 | 22.46395082 | 48.9588824 | 117.5324967 | 96.91259213 | 58.3558142 | 0.6044436 | 0.5368942 | 43.07210676 | 21.33996464 | 21.50213822 | 20.55089425 | 21.02381281 | 21.27357068 | 123.9918575 | 21.4642261 | 21.5896078 | 70.36890546 | 21.34207049 | 21.72185803 | 121.1617667 | 154.3697943 | 105.5593488 | 104.3248262 | 69.43792383 |  | 49.2926979 | 81.30977971 | 51.50955552 | 91.43200588 | 56.30629539 | 126.7612201 |  | 68.76557685 |  |  | 22.94156216 | 25.2105959 | 50.6628077 | [5 empty] | 21.26982775 | 51.54919832 | 20.92655371 | 21.14748028 | 31.01078174 | 20.56401407 | 20.91954404 | 32.42595162 | 81.37190621 | 156.6828433 | 23.01433192 | 74.3327253 | 118.3902085 | 23.75446234 | 64.31606014 | 142.7665149 | 42.72313702 | 93.4718665 | 24.94240966 | 98.79210611 | 24.7732169 | 95.22974864 | 22.52068213 | 65.84453229 | 116.3522288 | 30.43212255 | 72.79005329 | 118.9400738 | 22.50233615 | 64.19119808 | 130.0518955 | 24.81534893 | 99.50387784 | 30.05376239 | 84.91199059 | 25.17775288 | 95.67281788 | 1.0711595 | 19.43526 | 1.260099 | 0.08445873 | -26.73626 | 3.08762692 |  |  | 1.744667 | 3.472276 | 3.575281 | 0.9717015 | 1.135353 | 1.34164 | 1.900699 | 0.0533155 | -0.19784889 | -0.3077175 | -1.3800656 | -0.9112734 | -0.01940695 | 0.34934508
42843.425 | 377 | 22.08308195 | 22.15535583 | 22.27681633 | 22.24292561 | 21.97772587 | 21.47599287 | 20.37804628 | 21.69043388 | 21.75507574 | 21.75662331 | 21.6967194 | 21.37209423 | 21.05023389 | 21.57616874 | 21.3289926 | 21.42913264 | 21.39571196 | 20.90816597 | 21.05254585 | 21.09391333 | 20.54603625 | 20.89544159 | 23.00291716 | 88.07454205 | 21.42538755 | 21.57943284 | 121.7055526 | 115.413424 | 130.7893189 | 62.12938159 | 21.6649233 | 21.85198627 | 71.92402766 | 19.10331935 | 21.90690221 | 58.86163619 | 137.844026 |  | 83.11403639 | 114.5338038 | 115.189533 | 84.55388058 |  | 19.56621649 | 19.95721896 | 19.83838636 | 19.28728921 | 21.64059067 | 31.35789125 | 96.05531061 | 17.6961555 | 19.25128677 | 18.03697029 | 19.8960363 | 20.04131539 | 41.97565683 | 50.35370327 | 43.16602714 | 21.07300272 |  |  | 1.71654 | 8.487559 | 8.844423 | 1.003034 | 0.861465 | 0.81785 | 2.422939 | -24.829584 | 0.5176304 | 0.4569946 | 0.2107434 | 0.00047477 | 0.00042877 | 1.29695162 | 21.51560075 | 21.59138794 | 21.67289825 | 21.64976354 | 21.46861186 | 20.93701434 | 20.33607231 | 21.69651367 | 21.80496998 | 21.83274633 | 21.78585368 | 21.52243098 | 20.98998784 | 21.74701871 | 57.16490165 | 49.04234853 | 42.13190157 | 30.30192979 | 27.60258404 | 39.96552043 | 29.80369042 | 21.71818476 | 21.52604787 | 21.3002193 | 21.31866332 | 21.09923453 | 21.01467678 | 21.03943993 | 21.44108517 | 22.4761139 | 49.07486191 | 117.9156576 | 97.05007975 | 58.32712993 | 0.9899762 | 0.3206368 | 43.03015242 | 21.35770195 | 21.50210094 | 20.56325043 | 21.04075871 | 21.27599344 | 125.5636813 | 21.4694251 | 21.58952194 | 72.07916325 | 21.35265725 | 21.72507332 | 121.4581123 | 154.6494382 | 105.82944 | 104.5015793 | 69.56954547 |  | 49.42299564 | 80.8019962 | 51.60694154 | 91.26185507 | 56.47757847 | 127.8639934 |  | 68.94010256 |  |  | 22.95955993 | 25.23677522 | 50.97710219 | [5 empty] | 21.27258846 | 51.58180338 | 20.93340572 | 21.15406714 | 31.10966643 | 20.56932254 | 20.91908663 | 32.47836414 | 81.66334434 | 157.004205 | 23.03186528 | 74.58936069 | 118.7249523 | 23.78595994 | 64.43044262 | 143.0562986 | 42.84055349 | 93.68620047 | 24.96772472 | 99.07454255 | 24.8127756 | 95.52256489 | 22.5293899 | 66.07649562 | 116.6139571 | 30.48381367 | 72.98569669 | 119.3568657 | 22.52142258 | 64.34376363 | 130.3664494 | 24.84046141 | 99.64991289 | 30.09765571 | 85.29159357 | 25.20605317 | 95.84441136 | 0.983047 | 19.43563 | 1.261411 | 0.08421932 | -26.69459 | 3.0876382 |  |  | 1.835067 | 3.475935 | 3.548256 | 1.194918 | 1.128717 | 1.099773 | 1.892943 | 0.05427002 | -0.18028246 | -0.29684299 | -1.36603616 | -0.89217514 | -0.02470985 | 0.35424308
42843.425 | 378 | 22.0737657 | 22.14958058 | 22.27012374 | 22.23029482 | 21.97039549 | 21.46050288 | 20.36812337 | 21.6777021 | 21.74690651 | 21.74503967 | 21.6850218 | 21.36573188 | 21.04571921 | 21.5683985 | 21.32768002 | 21.43129109 | 21.38761477 | 20.90274844 | 21.05579405 | 21.09346499 | 20.54721567 | 20.89491216 | 23.02076797 | 89.09022235 | 21.41925859 | 21.5798824 | 121.9692635 | 115.7391668 | 130.3820204 | 61.78884401 | 21.65416282 | 21.85103506 | 71.83711883 | 19.06280267 | 21.90739898 | 59.03421089 | 138.0221083 |  | 83.31057233 | 114.5821219 | 115.2870965 | 84.27901629 |  | 19.56736849 | 19.95917684 | 19.84260008 | 19.28180575 | 21.66908153 | 31.6234822 | 98.09044222 | 17.73293544 | 19.25141673 | 18.02374592 | 19.89766642 | 20.04334986 | 42.05982584 | 50.55145131 | 43.24741585 | 21.07948645 |  |  | 1.560804 | 8.709007 | 9.243295 | 0.664618 | 0.968577 | 0.965042 | 2.819839 | -24.709332 | 0.6098708 | 0.447134 | 0.1838354 | 0.00048462 | 0.00046162 | 1.2686726 | 21.52533806 | 21.599829 | 21.67400972 | 21.6526518 | 21.47187079 | 20.94442309 | 20.34278077 | 21.70143761 | 21.80426779 | 21.83667039 | 21.78507746 | 21.53187206 | 20.99335924 | 21.75064698 | 60.62984079 | 49.86229453 | 41.46830368 | 31.04227798 | 27.51236775 | 40.05919721 | 29.86562914 | 21.72109555 | 21.52833097 | 21.30387633 | 21.32310247 | 21.10483874 | 21.01452923 | 21.04456529 | 21.44786555 | 22.49394541 | 49.19274046 | 118.0859585 | 97.16314451 | 58.20372568 | 1.1791054 | 0.1922518 | 43.09307464 | 21.35016837 | 21.49741889 | 20.56766517 | 21.03248929 | 21.26633481 | 125.3273176 | 21.4530069 | 21.59249602 | 71.94760474 | 21.35180212 | 21.7213129 | 121.8543665 | 154.769398 | 106.1306334 | 104.7950965 | 69.68461053 |  | 49.55280222 | 80.71219042 | 51.72467258 | 91.70317076 | 56.70630473 | 128.9819748 |  | 69.17007691 |  |  | 22.96091361 | 25.25592624 | 51.4784504 | [5 empty] | 21.27005041 | 51.7478349 | 20.9292835 | 21.15780341 | 31.04817288 | 20.5625395 | 20.92125064 | 32.51716742 | 81.8798873 | 157.3642024 | 23.04658589 | 74.88905737 | 119.143662 | 23.80811845 | 64.63032231 | 143.2732329 | 42.97988858 | 93.90346879 | 25.00319685 | 99.32198317 | 24.85251241 | 95.92187624 | 22.52958868 | 66.24744493 | 116.8324823 | 30.52923353 | 73.17769561 | 119.8070322 | 22.53444323 | 64.4196184 | 130.5053007 | 24.8549231 | 99.86683496 | 30.13078417 | 85.54528372 | 25.23624643 | 95.94961149 | 1.0437055 | 19.43466 | 1.263886 | 0.08301499 | -26.70181 | 3.08762531 |  |  | 1.748961 | 3.521 | 3.627397 | 0.972675 | 1.197354 | 1.195167 | 2.042997 | 0.05566825 | -0.17360249 | -0.30088839 | -1.73996836 | -0.81116924 | -0.01084742 | 0.36184032
42843.425 | 379 | 22.08129861 | 22.15265458 | 22.27974562 | 22.23168755 | 21.97811645 | 21.4739564 | 20.37313832 | 21.68139504 | 21.75234808 | 21.75544326 | 21.68617226 | 21.37199444 | 21.05666614 | 21.57741089 | 21.32763281 | 21.42577142 | 21.38234248 | 20.90026352 | 21.05359996 | 21.08977688 | 20.54216769 | 20.89606295 | 23.03802901 | 90.27901329 | 21.4193375 | 21.57951246 | 122.1919613 | 116.1471965 | 130.2560583 | 61.64890156 | 21.66261036 | 21.85779953 | 71.71972879 | 19.05825698 | 21.9166935 | 59.22496499 | 137.5704899 |  | 83.53366644 | 114.699949 | 115.5020094 | 84.53340688 |  | 19.58615138 | 19.97230057 | 19.86100684 | 19.29464715 | 21.70030446 | 32.27588115 | 99.03945411 | 17.77330698 | 19.26148586 | 18.01160148 | 19.90781009 | 20.04179248 | 42.15177205 | 50.74440898 | 43.31646571 | 21.07321555 |  |  | 1.706684 | 8.836491 | 8.754399 | 0.928122 | 1.504785 | 1.516362 | 2.594447 | -24.65282 | 0.5964434 | 0.3332126 | 0.101549 | 0.00050598 | 0.00048462 | 1.25369691 | 21.52408436 | 21.60117586 | 21.67177528 | 21.65598819 | 21.47406004 | 20.94852082 | 20.34562065 | 21.70322852 | 21.79794389 | 21.84305029 | 21.78725688 | 21.52966511 | 20.992892 | 21.75596326 | 63.184471 | 52.00580685 | 41.6894903 | 31.07536418 | 27.94588689 | 40.15159907 | 29.9130172 | 21.72218902 | 21.53071338 | 21.30417643 | 21.32391514 | 21.11025646 | 21.0185284 | 21.05574454 | 21.4598623 | 22.5086463 | 49.30881312 | 118.4574705 | 97.44630264 | 58.11193067 | 0.6699114 | 0.3269134 | 43.14865594 | 21.34522503 | 21.49698349 | 20.56770181 | 21.02500995 | 21.26857923 | 125.6699566 | 21.45762965 | 21.58366451 | 70.53580312 | 21.34840924 | 21.71727337 | 122.2566172 | 155.2227482 | 106.402753 | 105.0857517 | 70.20907122 |  | 49.70460583 | 80.38065988 | 51.84941421 | 91.86493177 | 56.9421278 | 128.961957 |  | 69.41442038 |  |  | 22.98097305 | 25.27192576 | 51.9201799 | [5 empty] | 21.27289301 | 51.65860245 | 20.9319568 | 21.16408675 | 31.05808617 | 20.56666902 | 20.92014016 | 32.55291444 | 82.07369263 | 157.6695811 | 23.06965379 | 75.06402814 | 119.4847238 | 23.82534725 | 64.82897026 | 143.3789629 | 43.12942722 | 94.0956745 | 25.0291035 | 99.52725354 | 24.87897401 | 96.17858392 | 22.54471515 | 66.36924337 | 117.0791555 | 30.58764732 | 73.32374003 | 120.1369291 | 22.54503765 | 64.55777825 | 130.701446 | 24.87178018 | 100.0692687 | 30.15036425 | 85.6916955 | 25.26993817 | 96.12501887 | 1.0882255 | 19.43177 | 1.267649 | 0.08475622 | -26.71036 | 3.08757379 |  |  | 1.828583 | 3.546756 | 3.530243 | 1.14946 | 1.494022 | 1.499759 | 1.961744 | 0.04647448 | -0.15995764 | -0.29690948 | -2.01290509 | -0.8301811 | -0.01102792 | 0.36849661
42843.425 | 380 | 22.08309176 | 22.14921912 | 22.27691866 | 22.2279795 | 21.97846428 | 21.47637759 | 20.37110574 | 21.68404944 | 21.75590219 | 21.7570357 | 21.69397402 | 21.37348791 | 21.04895448 | 21.57357808 | 21.32926155 | 21.42091636 | 21.38408222 | 20.89182953 | 21.05869764 | 21.09284332 | 20.54271032 | 20.893751 | 23.06239527 | 90.47519235 | 21.42254538 | 21.5738494 | 122.5968316 | 116.5404612 | 131.7527896 | 61.55305862 | 21.65779091 | 21.85010575 | 71.62405951 | 19.06928818 | 21.90752675 | 59.42619364 | 137.4318776 |  | 83.75566691 | 114.7940045 | 115.7338373 | 85.18111812 |  | 19.59403702 | 19.97361665 | 19.86474202 | 19.29511204 | 21.75792831 | 32.4929144 | 100.3305605 | 17.82009108 | 19.26172244 | 18.00674358 | 19.91072145 | 20.04194636 | 42.24301708 | 50.93170418 | 43.3879614 | 21.07509484 |  |  | 1.53912 | 8.598615 | 8.483667 | 1.096342 | 1.573125 | 1.686558 | 2.637815 | -24.446484 | 0.5970272 | 0.2765666 | 0.0539826 | 0.00048134 | 0.00045341 | 1.25367227 | 21.520649 | 21.59824047 | 21.67953744 | 21.6576614 | 21.46964345 | 20.95117657 | 20.34883363 | 21.71602434 | 21.80413223 | 21.83593341 | 21.79303815 | 21.53202337 | 20.99312172 | 21.75139971 | 62.34931464 | 50.47466108 | 40.37411471 | 29.91012928 | 27.43112191 | 40.21143813 | 29.94656841 | 21.72530146 | 21.51701929 | 21.29334349 | 21.31954123 | 21.10794867 | 21.02107564 | 21.04471253 | 21.45998827 | 22.51822828 | 49.43666478 | 118.8019905 | 97.73162056 | 58.30138166 | 0.4153144 | 0.1138894 | 43.21722247 | 21.34787073 | 21.50465901 | 20.58210113 | 21.02588097 | 21.27837613 | 124.7278266 | 21.4650139 | 21.58571044 | 69.81070026 | 21.34678541 | 21.72135943 | 122.5763857 | 155.8908773 | 106.6216104 | 105.271149 | 70.22501778 |  | 49.8388509 | 80.48992821 | 51.9787253 | 92.24842902 | 57.13403999 | 128.590972 |  | 69.59339377 |  |  | 23.00357472 | 25.28858981 | 52.20771782 | [5 empty] | 21.27440554 | 51.65693 | 20.93575809 | 21.16379761 | 31.07168082 | 20.5695024 | 20.92772989 | 32.60838956 | 82.3143875 | 158.0617931 | 23.09649694 | 75.24197246 | 119.8157694 | 23.83874774 | 65.01287677 | 143.5113815 | 43.23552712 | 94.31999302 | 25.03623071 | 99.78503354 | 24.91822575 | 96.36976641 | 22.55193415 | 66.50170015 | 117.3430354 | 30.64549679 | 73.46724216 | 120.5688149 | 22.56250296 | 64.7895811 | 130.8773088 | 24.90085209 | 100.2948907 | 30.17246497 | 85.88991373 | 25.30037611 | 96.38043046 | 0.9721025 | 19.43239 | 1.27068 | 0.08508266 | -26.70635 | 3.08761243 |  |  | 1.739717 | 3.498699 | 3.475235 | 1.249296 | 1.528114 | 1.582249 | 1.978775 | 0.05078581 | -0.15839353 | -0.30066443 | -1.91304367 | -0.6800885 | -0.02175291 | 0.36775833
42843.425 | 381 | 22.07417392 | 22.15047899 | 22.27113076 | 22.22743568 | 21.96791269 | 21.4663119 | 20.36398116 | 21.68257306 | 21.74783534 | 21.7480366 | 21.68861111 | 21.36670499 | 21.0462829 | 21.56906141 | 21.32784393 | 21.42504308 | 21.39582449 | 20.8936744 | 21.05617097 | 21.09693419 | 20.54744109 | 20.89463976 | 23.08018777 | 90.16302921 | 21.4213315 | 21.57666838 | 122.7751735 | 116.9341057 | 131.3832204 | 61.48030103 | 21.6548056 | 21.85136548 | 71.81299116 | 19.06126264 | 21.90182896 | 59.62588444 | 138.1608661 |  | 83.97426132 | 114.8310989 | 115.9909537 | 85.66968429 |  | 19.60514868 | 19.9723507 | 19.86414788 | 19.29698296 | 21.85147285 | 32.56581379 | 98.82332496 | 17.86879629 | 19.26093676 | 18.03311637 | 19.90131366 | 20.04767521 | 42.34792766 | 51.12093209 | 43.47771249 | 21.08159637 |  |  | 1.692884 | 8.645927 | 9.423343 | 0.942578 | 0.873953 | 1.09581 | 2.702871 | -24.433344 | 0.4715102 | 0.4783942 | 0.2119586 | 0.0004797 | 0.00045834 | 1.25845115 | 21.52532953 | 21.60669645 | 21.67394567 | 21.64837717 | 21.48101582 | 20.94878509 | 20.3444954 | 21.69854194 | 21.8147333 | 21.83896572 | 21.7955154 | 21.52114627 | 20.99323033 | 21.7489081 | 59.11473217 | 48.51396993 | 38.88551934 | 29.40921204 | 26.54205302 | 40.25622477 | 29.9837812 | 21.71760894 | 21.52395992 | 21.30042085 | 21.32190566 | 21.10838197 | 21.02495681 | 21.04585883 | 21.46771594 | 22.53417151 | 49.5448473 | 119.2010874 | 97.94081247 | 58.67708233 | 0.6148634 | 0.258061 | 43.25293351 | 21.34432694 | 21.49751081 | 20.58870903 | 21.02861611 | 21.28101116 | 124.7464995 | 21.46708392 | 21.58719027 | 69.14661227 | 21.34020782 | 21.71320626 | 122.8272074 | 156.277753 | 106.9057083 | 105.5315154 | 70.58929386 |  | 49.97404916 | 80.6824062 | 52.14774383 | 92.92021284 | 57.33441327 | 128.3008327 |  | 69.78719372 |  |  | 23.01638735 | 25.30481618 | 52.64520877 | [5 empty] | 21.26718825 | 52.04781978 | 20.93681341 | 21.15371545 | 31.00017849 | 20.57010766 | 20.92848313 | 32.67034612 | 82.56175604 | 158.2557462 | 23.11131698 | 75.57530049 | 120.0692282 | 23.85378409 | 65.20728432 | 143.8139572 | 43.28588578 | 94.53479263 | 25.03046027 | 100.0310486 | 24.95803807 | 96.61241997 | 22.55488033 | 66.73354773 | 117.5077924 | 30.69461508 | 73.65682411 | 121.0301956 | 22.5756584 | 64.99578464 | 131.1097795 | 24.91724605 | 100.5478567 | 30.22455214 | 86.10191863 | 25.32555044 | 96.71212305 | 1.16966 | 19.43267 | 1.2735 | 0.08548174 | -26.72559 | 3.08763175 |  |  | 1.823718 | 3.508304 | 3.662638 | 1.158377 | 1.139121 | 1.275538 | 2.003266 | 0.04545637 | -0.15772668 | -0.31212031 | -1.5483567 | -0.51031921 | -0.02810972 | 0.36115133
42843.425 | 382 | 22.08489897 | 22.14994624 | 22.27342129 | 22.23066972 | 21.97375402 | 21.46792608 | 20.37166026 | 21.68399956 | 21.750541 | 21.7587855 | 21.69376911 | 21.37785317 | 21.04935824 | 21.57617035 | 21.33201959 | 21.42762871 | 21.39120668 | 20.90001731 | 21.05668578 | 21.09291467 | 20.5536423 | 20.89963765 | 23.09191017 | 89.50464789 | 21.42929706 | 21.58423491 | 122.8296819 | 117.2930358 | 132.6823974 | 61.73996406 | 21.65815623 | 21.85076248 | 71.90803601 | 19.00132193 | 21.90093224 | 59.82996653 | 137.7209501 |  | 84.18589281 | 114.996614 | 116.2606024 | 86.34312582 |  | 19.61303662 | 19.98829055 | 19.8822926 | 19.30575032 | 21.86601888 | 32.60534397 | 97.45023899 | 17.88873447 | 19.2710014 | 18.07895932 | 19.91032335 | 20.04397594 | 42.45285936 | 51.28417778 | 43.56176674 | 21.0681522 |  |  | 1.639656 | 8.378479 | 8.604575 | 0.899866 | 1.034945 | 1.019582 | 2.455795 | -23.585004 | 0.4382336 | 0.3850332 | 0.223937 | 0.00048462 | 0.00047805 | 1.26434877 | 21.52328117 | 21.60048379 | 21.67328565 | 21.65112258 | 21.47602418 | 20.9421059 | 20.34552073 | 21.71057781 | 21.81829255 | 21.84002676 | 21.78956284 | 21.52602066 | 20.99131067 | 21.74789652 | 58.96437451 | 47.40839977 | 39.50794459 | 30.22619109 | 26.54091925 | 40.32510303 | 30.03826076 | 21.71735665 | 21.52599011 | 21.302846 | 21.32376379 | 21.11798504 | 21.03662761 | 21.04757737 | 21.47531105 | 22.546859 | 49.66002853 | 119.4649498 | 98.12315532 | 58.80324019 | 0.5623712 | 0.289444 | 43.23853338 | 21.33866163 | 21.49033071 | 20.57600514 | 21.01608366 | 21.26752335 | 124.4303228 | 21.45694417 | 21.57723898 | 69.85352826 | 21.33889767 | 21.71269466 | 123.1859741 | 156.2122127 | 107.1315762 | 105.7423518 | 71.20668259 |  | 50.11666226 | 81.84888492 | 52.33871052 | 92.95806882 | 57.56147904 | 128.7214968 |  | 70.00119326 |  |  | 23.01126123 | 25.32076951 | 53.01025709 | [5 empty] | 21.26202528 | 52.05315953 | 20.92279778 | 21.14984231 | 30.81484519 | 20.55457664 | 20.91568623 | 32.72549108 | 82.78607727 | 158.6873774 | 23.14002682 | 75.93169523 | 120.2563859 | 23.8685497 | 65.4015626 | 144.1748772 | 43.38440623 | 94.73814644 | 25.02918474 | 100.1546655 | 24.98401842 | 96.81654107 | 22.5659854 | 66.92437897 | 117.6753949 | 30.73274099 | 73.87934238 | 121.4766288 | 22.58247643 | 65.25609594 | 131.2898976 | 24.91537642 | 100.7661825 | 30.28006701 | 86.21354551 | 25.35627762 | 96.98698582 | 1.052795 | 19.4277 | 1.274627 | 0.0840597 | -26.71941 | 3.08758184 |  |  | 1.797698 | 3.45371 | 3.499999 | 1.131859 | 1.239689 | 1.230453 | 1.909634 | 0.0333601 | -0.18333204 | -0.3050037 | -1.52351611 | -0.57308002 | -0.03944021 | 0.3617247
42843.425 | 383 | 22.08779591 | 22.15402701 | 22.27545529 | 22.23724978 | 21.97887852 | 21.46664576 | 20.37242149 | 21.68527813 | 21.75471109 | 21.75685319 | 21.69254457 | 21.37143788 | 21.04464011 | 21.57145669 | 21.33929291 | 21.44066657 | 21.39733883 | 20.9072945 | 21.05757927 | 21.10641923 | 20.54431935 | 20.91124386 | 23.1249158 | 88.83627903 | 21.43639507 | 21.59023647 | 122.825738 | 117.5487789 | 132.5391504 | 62.16924434 | 21.65441592 | 21.83805487 | 72.20807685 | 18.9348256 | 21.89887195 | 60.03463937 | 137.6958647 |  | 84.41865876 | 115.3513471 | 116.5041279 | 86.73698875 |  | 19.61719888 | 19.98406589 | 19.89804467 | 19.31529163 | 21.9199979 | 33.06452991 | 97.9491177 | 17.8433037 | 19.25875907 | 18.0866864 | 19.90475575 | 20.0607075 | 42.58979771 | 51.45978339 | 43.6556524 | 21.0747565 |  |  | 1.711284 | 8.425791 | 8.621663 | 0.74807 | 1.008005 | 0.97687 | 2.433455 | -23.474612 | 0.304738 | 0.2211794 | 0.099813 | 0.00044027 | 0.0004797 | 1.26260084 | 21.5107852 | 21.59567909 | 21.66550153 | 21.63575926 | 21.4653325 | 20.93968747 | 20.33219685 | 21.69875938 | 21.80394927 | 21.834011 | 21.78063215 | 21.52404768 | 20.98508676 | 21.740409 | 58.08221247 | 47.34550617 | 40.31640574 | 31.80277143 | 27.92794241 | 40.3783997 | 30.087345 | 21.71815156 | 21.52441703 | 21.30059108 | 21.31979643 | 21.11075575 | 21.02714556 | 21.04206632 | 21.47670657 | 22.55786047 | 49.77197002 | 119.7690574 | 98.34645988 | 58.79423181 | 0.6343268 | 0.1602982 | 43.41773707 | 21.34944039 | 21.50866718 | 20.58301651 | 21.03143936 | 21.27938584 | 124.2790598 | 21.45466232 | 21.58455664 | 70.30252976 | 21.35205069 | 21.71892417 | 123.8649888 | 156.4314059 | 107.4160101 | 105.9739811 | 71.32025703 |  | 50.26268939 | 82.60798256 | 52.51554473 | 92.88833496 | 57.7797716 | 129.5003263 |  | 70.23686635 |  |  | 23.03126253 | 25.3477361 | 52.89245336 | [5 empty] | 21.25854345 | 52.09539824 | 20.92479558 | 21.14877995 | 30.69938267 | 20.56238626 | 20.91673491 | 32.76857794 | 83.07959355 | 159.2718262 | 23.16082996 | 76.00423278 | 120.4567462 | 23.89719622 | 65.68703394 | 144.2615193 | 43.50811833 | 94.94004092 | 25.04860514 | 100.2576051 | 25.0018816 | 96.92813936 | 22.5631565 | 67.06252056 | 117.8253294 | 30.77204058 | 74.05104393 | 121.8396107 | 22.57803523 | 65.56620216 | 131.4976221 | 24.92135133 | 100.9107092 | 30.32681711 | 86.31772287 | 25.36808714 | 97.24091636 | 1.001968 | 19.42663 | 1.276832 | 0.08434265 | -26.68272 | 3.08757701 |  |  | 1.83622 | 3.463422 | 3.503448 | 1.03198 | 1.224366 | 1.205309 | 1.902355 | 0.03538114 | -0.19812191 | -0.29521046 | -1.41920381 | -0.6571449 | -0.04298012 | 0.3659389
42843.425 | 384 | 22.08135023 | 22.14744989 | 22.26650189 | 22.23707593 | 21.97058888 | 21.46880879 | 20.36964181 | 21.68170808 | 21.74977642 | 21.7500864 | 21.68131942 | 21.35926546 | 21.03521183 | 21.56828655 | 21.32612299 | 21.42641836 | 21.38403421 | 20.90717625 | 21.05145904 | 21.09724167 | 20.54273638 | 20.90940442 | 23.13604742 | 89.16423159 | 21.41763226 | 21.58362395 | 123.235783 | 117.8214378 | 133.8555652 | 62.42212244 | 21.64993966 | 21.8540364 | 72.56684733 | 18.86745576 | 21.89659168 | 60.20189064 | 137.3407314 |  | 84.65440361 | 115.6353478 | 116.7168665 | 85.62518308 |  | 19.63490562 | 20.00759846 | 19.92536939 | 19.3250182 | 22.03622998 | 33.38362561 | 98.89500871 | 17.82272343 | 19.27800103 | 18.09062867 | 19.91954356 | 20.05845017 | 42.72298843 | 51.63205708 | 43.73935321 | 21.06928028 |  |  | 1.627828 | 8.843059 | 8.869395 | 0.972806 | 1.283337 | 1.245634 | 2.512307 | -23.170364 | 0.1798048 | 0.3504162 | 0.2353946 | 0.00050434 | 0.00043698 | 1.2351695 | 21.51431021 | 21.59061575 | 21.66780457 | 21.6408756 | 21.45712171 | 20.9453995 | 20.33368725 | 21.69465887 | 21.80421643 | 21.83442619 | 21.7776793 | 21.52031675 | 20.98590967 | 21.74171253 | 58.20631626 | 46.9933403 | 41.28435713 | 33.08361473 | 29.22095321 | 40.43733232 | 30.13238669 | 21.72182431 | 21.52811469 | 21.30027202 | 21.3132465 | 21.10864169 | 21.03348593 | 21.04695297 | 21.48974298 | 22.57421205 | 49.88716104 | 120.3803158 | 98.67822864 | 58.92483684 | 0.789051 | 0.417829 | 43.496612 | 21.35071479 | 21.5114685 | 20.6003991 | 21.03059381 | 21.28061172 | 125.0485273 | 21.46345207 | 21.58686265 | 72.6343681 | 21.35241565 | 21.72513252 | 124.2124506 | 156.8788212 | 107.6866015 | 106.2079629 | 71.35066495 |  | 50.394325 | 82.9357432 | 52.65633867 | 93.09939947 | 57.97526555 | 130.0806327 |  | 70.42916746 |  |  | 23.04955838 | 25.38004684 | 52.74584755 | [5 empty] | 21.26325428 | 51.78531589 | 20.93757068 | 21.15646998 | 30.65807286 | 20.5724977 | 20.92515337 | 32.79575298 | 83.37100629 | 159.5611039 | 23.16442586 | 76.17562451 | 120.5509546 | 23.90617054 | 65.85478349 | 144.5005665 | 43.60138031 | 95.16161018 | 25.05277951 | 100.4932449 | 25.00866028 | 97.07610395 | 22.5736249 | 67.20563642 | 118.0973418 | 30.82184691 | 74.22653231 | 121.9503293 | 22.59053421 | 65.80335942 | 131.8263105 | 24.94202629 | 101.0411116 | 30.38748111 | 86.47561027 | 25.39578599 | 97.52282713 | 1.1145665 | 19.42316 | 1.281168 | 0.08575739 | -26.65341 | 3.08759794 |  |  | 1.793789 | 3.548288 | 3.553567 | 1.176876 | 1.382218 | 1.361762 | 1.933937 | 0.03920355 | -0.2022118 | -0.29403467 | -1.42603299 | -0.75940551 | -0.00604667 | 0.36639094
42843.425 | 385 | 22.08746341 | 22.15433508 | 22.27071573 | 22.23863999 | 21.9744939 | 21.47505483 | 20.36953621 | 21.67991843 | 21.75493599 | 21.75437849 | 21.69326686 | 21.37524965 | 21.04080051 | 21.57911074 | 21.32529479 | 21.42771673 | 21.38915425 | 20.9008508 | 21.06102822 | 21.10222411 | 20.5505857 | 20.90798328 | 23.15271974 | 88.34486317 | 21.43383016 | 21.57764578 | 123.5924505 | 118.2317997 | 133.8737668 | 62.50972339 | 21.65629971 | 21.85012528 | 72.64544697 | 18.83809806 | 21.90420633 | 60.38965482 | 138.2347739 |  | 84.87644122 | 115.8107644 | 116.9595981 | 85.53994153 |  | 19.63619213 | 20.01539697 | 19.9324201 | 19.30202877 | 22.05492918 | 33.61511375 | 99.54616579 | 17.76870173 | 19.27484865 | 18.07147637 | 19.91722693 | 20.0627467 | 42.86545781 | 51.79668954 | 43.84490736 | 21.07718162 |  |  | 1.562776 | 8.722151 | 8.842451 | 1.139714 | 1.188053 | 1.239062 | 2.549763 | -22.803696 | 0.2381848 | 0.4431478 | 0.1603994 | 0.00045834 | 0.00046984 | 1.21287518 | 21.51070349 | 21.58774963 | 21.66715032 | 21.63763019 | 21.4557269 | 20.93901309 | 20.32998423 | 21.688619 | 21.79290303 | 21.82884969 | 21.78212347 | 21.51454436 | 20.9823013 | 21.74122488 | 61.13349284 | 50.14229854 | 40.64362083 | 34.46477198 | 30.82110396 | 40.51847205 | 30.18222242 | 21.71621623 | 21.52351214 | 21.29757316 | 21.31912282 | 21.10943276 | 21.02821362 | 21.04327439 | 21.48618497 | 22.59049905 | 50.02163298 | 120.9674314 | 99.21553746 | 59.15614533 | 0.9361078 | 0.2141248 | 43.55457423 | 21.35108468 | 21.50798822 | 20.6022188 | 21.02859352 | 21.27161125 | 126.6743277 | 21.46338229 | 21.58645972 | 72.3807824 | 21.34248084 | 21.72373259 | 124.6686189 | 157.3207526 | 108.0110157 | 106.4239412 | 71.76748374 |  | 50.54044694 | 82.62851265 | 52.77929552 | 93.30419301 | 58.1714947 | 130.5019621 |  | 70.64712609 |  |  | 23.05612826 | 25.40709114 | 52.95188071 | [5 empty] | 21.27395852 | 51.70088102 | 20.9316163 | 21.14710052 | 30.55153384 | 20.57026387 | 20.92602572 | 32.84795997 | 83.66947823 | 159.7872072 | 23.19892803 | 76.48206533 | 120.7156401 | 23.92562513 | 65.99302108 | 144.7916842 | 43.69335903 | 95.31790874 | 25.09674415 | 100.7794464 | 25.030788 | 97.33603084 | 22.5842941 | 67.43584732 | 118.3143463 | 30.8860801 | 74.4004545 | 122.2753617 | 22.60674173 | 65.98716486 | 131.9789068 | 24.97164113 | 101.1882331 | 30.43488797 | 86.82522498 | 25.42252365 | 97.69471804 | 0.970804 | 19.42214 | 1.284186 | 0.08575014 | -26.69241 | 3.08762853 |  |  | 1.757621 | 3.523994 | 3.548213 | 1.273859 | 1.330417 | 1.358678 | 1.949036 | 0.03280739 | -0.18929717 | -0.29265535 | -1.74169161 | -0.68235991 | 0.00311563 | 0.36472977
42843.425 | 386 | 22.09075765 | 22.15487034 | 22.27241631 | 22.23619697 | 21.9789125 | 21.47469958 | 20.37345142 | 21.68618891 | 21.75645691 | 21.76007718 | 21.69702953 | 21.37458892 | 21.04684069 | 21.57300382 | 21.33222174 | 21.44016524 | 21.39290599 | 20.90859168 | 21.0655923 | 21.10639687 | 20.55145711 | 20.91410711 | 23.17668156 | 87.28617722 | 21.43261028 | 21.58866863 | 123.7833718 | 118.6484853 | 133.4969617 | 62.57680012 | 21.64404435 | 21.84821387 | 72.56682245 | 18.81570455 | 21.90048164 | 60.58980361 | 138.871699 |  | 85.10537739 | 115.9839482 | 117.1612069 | 85.1397033 |  | 19.64324415 | 20.02579559 | 19.93182577 | 19.28560717 | 22.00463791 | 33.93078608 | 101.5565719 | 17.73532462 | 19.27573185 | 18.04811531 | 19.92218745 | 20.05690381 | 42.97847105 | 51.95186696 | 43.93789086 | 21.06953027 |  |  | 1.658712 | 8.596643 | 8.451467 | 0.868982 | 1.085541 | 1.10895 | 2.388771 | -23.209792 | 0.3010406 | 0.2406908 | 0.1775858 | 0.00046162 | 0.00044684 | 1.19853032 | 21.51809572 | 21.59384575 | 21.67844661 | 21.64442934 | 21.46863572 | 20.94542746 | 20.33816217 | 21.70280217 | 21.80214398 | 21.83781277 | 21.78882925 | 21.52867416 | 20.99006728 | 21.75187272 | 64.58913135 | 50.87117901 | 41.06455192 | 33.90788175 | 31.2610161 | 40.61754778 | 30.24390011 | 21.71873651 | 21.52042779 | 21.29866996 | 21.31756527 | 21.11488462 | 21.02982108 | 21.03936471 | 21.49560555 | 22.60295937 | 50.13812278 | 121.4245354 | 99.53005663 | 59.32440712 | 1.0526916 | 0.1283446 | 43.63036429 | 21.35287278 | 21.50798752 | 20.60072223 | 21.03024323 | 21.26444791 | 125.8421349 | 21.46334226 | 21.59500551 | 73.45194184 | 21.3379005 | 21.7157115 | 125.0607782 | 157.8537328 | 108.468 | 106.8231121 | 72.86632723 |  | 50.69967651 | 82.79322224 | 52.90494094 | 93.56830392 | 58.37232277 | 130.2460135 |  | 70.84934253 |  |  | 23.05921476 | 25.43143246 | 52.66716219 | [5 empty] | 21.27205458 | 52.05832588 | 20.9276133 | 21.14839733 | 30.60334185 | 20.56258584 | 20.92227619 | 32.91068126 | 83.88101318 | 160.3343877 | 23.21230602 | 76.72350794 | 121.01808 | 23.93922287 | 66.1889933 | 145.0663894 | 43.79552776 | 95.61250636 | 25.11629719 | 101.0510272 | 25.0594146 | 97.64244295 | 22.60196789 | 67.58720852 | 118.5426233 | 30.93980037 | 74.53784824 | 122.5062312 | 22.61707959 | 66.19017762 | 132.0985551 | 24.97770236 | 101.3141016 | 30.47291943 | 87.18095178 | 25.43749703 | 97.74429671 | 0.9787805 | 19.41818 | 1.286828 | 0.0859678 | -26.73968 | 3.08762853 |  |  | 1.809928 | 3.49861 | 3.468942 | 1.112337 | 1.272379 | 1.286025 | 1.887472 | 0.00793268 | -0.18939507 | -0.29275511 | -2.11394924 | -0.72188642 | 0.02147894 | 0.36418387
42843.425 | 387 | 22.08847871 | 22.14622066 | 22.27131929 | 22.23256794 | 21.97458648 | 21.47456667 | 20.37156282 | 21.68403409 | 21.75370539 | 21.75353421 | 21.6883972 | 21.37192211 | 21.04966591 | 21.57526092 | 21.32565762 | 21.43254313 | 21.38635612 | 20.89820196 | 21.05355131 | 21.09940445 | 20.54518039 | 20.90449876 | 23.18642313 | 88.43355379 | 21.42814666 | 21.58141191 | 124.1870039 | 118.9594238 | 134.7592332 | 63.00363359 | 21.65524687 | 21.84791838 | 72.74874181 | 18.77892031 | 21.90036425 | 60.79941199 | 139.0041794 |  | 85.35322937 | 116.1734544 | 117.2628463 | 85.4163571 |  | 19.642664 | 20.03288739 | 19.9284342 | 19.27638015 | 21.98885351 | 33.94885926 | 102.2837402 | 17.70620383 | 19.28513581 | 18.06653876 | 19.92683785 | 20.05304124 | 43.11053994 | 52.11407499 | 44.04410162 | 21.06655175 |  |  | 1.677112 | 8.849631 | 8.532951 | 0.84401 | 1.395701 | 1.187146 | 2.499823 | -22.801724 | 0.2996784 | 0.4444066 | 0.2176874 | 0.00049777 | 0.00045998 | 1.17083285 | 21.52515697 | 21.59449322 | 21.67663254 | 21.64954647 | 21.47537333 | 20.95002916 | 20.33855094 | 21.70668837 | 21.80842627 | 21.83962593 | 21.78999476 | 21.53003434 | 20.99719657 | 21.75388033 | 65.99589248 | 50.01496115 | 40.67945442 | 34.08487167 | 31.25612516 | 40.70228062 | 30.2990609 | 21.72755245 | 21.5242117 | 21.30396114 | 21.32073661 | 21.11923462 | 21.03966193 | 21.04300323 | 21.50721015 | 22.62473147 | 50.26507807 | 121.9728307 | 99.71437241 | 59.48206594 | 0.711394 | 0.1722808 | 43.81853343 | 21.35339323 | 21.50509507 | 20.60462609 | 21.02431957 | 21.26452869 | 127.424082 | 21.45532907 | 21.58988758 | 72.55982976 | 21.35455952 | 21.72749316 | 125.2481031 | 158.7122742 | 108.9242784 | 107.2587381 | 73.11791366 |  | 50.84020757 | 83.59581831 | 53.04593599 | 93.66533762 | 58.56532027 | 130.0553393 |  | 71.00377899 |  |  | 23.07179661 | 25.45844655 | 52.67226925 | [5 empty] | 21.27207953 | 52.571591 | 20.93039884 | 21.15272726 | 30.61660893 | 20.56404884 | 20.92484297 | 33.02349192 | 84.08506099 | 160.554102 | 23.23124745 | 76.95412113 | 121.3051699 | 23.9681117 | 66.38268849 | 145.3405962 | 43.94122634 | 95.96428291 | 25.14775964 | 101.2575495 | 25.07513446 | 97.87460338 | 22.61981557 | 67.7747618 | 118.6875687 | 31.00084163 | 74.68549461 | 122.8071404 | 22.62228888 | 66.32972101 | 132.5218078 | 24.99847295 | 101.4932643 | 30.52046143 | 87.48580871 | 25.44914629 | 97.84360336 | 0.986757 | 19.4148 | 1.289236 | 0.08564131 | -26.7374 | 3.08761404 |  |  | 1.822761 | 3.549759 | 3.485667 | 1.096251 | 1.442787 | 1.330633 | 1.930904 | 0.00593106 | -0.2066637 | -0.28849315 | -2.26024739 | -0.67261936 | 0.02138539 | 0.36430446
42843.425 | 388 | 22.08998702 | 22.14613791 | 22.27368751 | 22.2316412 | 21.97552136 | 21.47382442 | 20.37688325 | 21.68433995 | 21.75317614 | 21.75354627 | 21.69265206 | 21.37107103 | 21.04855535 | 21.57418325 | 21.31783729 | 21.42971584 | 21.38551531 | 20.8960424 | 21.05211886 | 21.10177032 | 20.54388857 | 20.9078338 | 23.20859206 | 88.98039242 | 21.4288967 | 21.57846006 | 124.5687852 | 119.2075443 | 135.5061661 | 63.67257464 | 21.66401852 | 21.84663124 | 73.1116615 | 18.82078035 | 21.90674931 | 61.00604143 | 140.4140475 |  | 85.61140642 | 116.3462826 | 117.4482959 | 86.80330161 |  | 19.63649384 | 20.0378186 | 19.92295944 | 19.26513362 | 22.02931953 | 33.79560162 | 101.2656696 | 17.67142661 | 19.28229618 | 18.09711721 | 19.93024845 | 20.04822449 | 43.26973993 | 52.26413966 | 44.16596308 | 21.06970623 |  |  | 1.509548 | 8.779319 | 9.116471 | 0.963606 | 1.155197 | 1.151666 | 2.444623 | -22.249088 | 0.2041298 | 0.270902 | 0.2067506 | 0.00051584 | 0.0004567 | 1.15479921 | 21.51442222 | 21.58364807 | 21.66117975 | 21.63971979 | 21.4695065 | 20.9346407 | 20.33868174 | 21.69119896 | 21.79660236 | 21.83035603 | 21.77720834 | 21.51143283 | 20.97858648 | 21.74061235 | 65.57306561 | 49.37997834 | 41.67298431 | 33.65677199 | 30.85547045 | 40.781796 | 30.3441762 | 21.72948709 | 21.52807982 | 21.30844326 | 21.32731757 | 21.12498814 | 21.03769857 | 21.05087391 | 21.50828791 | 22.63888774 | 50.38909099 | 122.6303088 | 99.95046398 | 59.39659593 | 1.04758 | 0.3438412 | 43.95247978 | 21.34670868 | 21.50478127 | 20.59988233 | 21.02657039 | 21.26929233 | 128.5682611 | 21.46669802 | 21.58205685 | 72.59451397 | 21.34272378 | 21.71815969 | 125.4458964 | 159.0440844 | 109.2801546 | 107.6293487 | 73.29073702 |  | 50.98805372 | 83.94643033 | 53.1959294 | 95.052245 | 58.77744598 | 130.9135773 |  | 71.22706778 |  |  | 23.08611502 | 25.4826383 | 53.23428467 | [5 empty] | 21.27398513 | 53.59397446 | 20.92883838 | 21.15447219 | 30.70474503 | 20.56521458 | 20.92535553 | 33.15439473 | 84.40817825 | 160.8693005 | 23.24962776 | 77.22345532 | 121.625156 | 23.98906906 | 66.47059198 | 145.8015874 | 44.11051723 | 96.25664108 | 25.18294885 | 101.425644 | 25.09274131 | 98.1063304 | 22.63759 | 68.00377762 | 118.8218327 | 31.08750832 | 74.86987561 | 123.3105523 | 22.63907282 | 66.47328783 | 133.0016294 | 25.03971929 | 101.6685865 | 30.5903225 | 87.75522228 | 25.48009031 | 98.03083369 | 0.9635695 | 19.41288 | 1.290616 | 0.08463289 | -26.75629 | 3.08760921 |  |  | 1.73089 | 3.535659 | 3.602909 | 1.171358 | 1.312278 | 1.310271 | 1.90899 | 0.00637841 | -0.21105489 | -0.31936826 | -2.20387384 | -0.77771278 | -0.00965419 | 0.37107543
42843.425 | 389 | 22.08854597 | 22.14640585 | 22.26846386 | 22.22547856 | 21.97264388 | 21.46958282 | 20.36895975 | 21.68346749 | 21.74934041 | 21.74692301 | 21.68866112 | 21.36721319 | 21.04729585 | 21.56586998 | 21.32988545 | 21.43590748 | 21.39317543 | 20.90481117 | 21.05805559 | 21.10418399 | 20.55143497 | 20.91840007 | 23.23645937 | 89.55391482 | 21.43677058 | 21.58224703 | 124.8950837 | 119.4352761 | 136.4183426 | 64.2224876 | 21.65776093 | 21.84591224 | 73.44206479 | 18.8092389 | 21.90798251 | 61.23874728 | 141.1649912 |  | 85.86495107 | 116.5890436 | 117.6667959 | 88.3141287 |  | 19.63367723 | 20.04125221 | 19.92953164 | 19.27005192 | 22.1080415 | 33.73366818 | 100.1854373 | 17.65124893 | 19.28534714 | 18.11190272 | 19.93399399 | 20.05895344 | 43.41591394 | 52.40361419 | 44.28538953 | 21.06451262 |  |  | 1.616 | 8.801007 | 9.152611 | 0.731642 | 1.116429 | 1.110922 | 2.521507 | -21.996756 | 0.3625342 | 0.1681 | 0.1192562 | 0.00047148 | 0.00046491 | 1.17491683 | 21.52441565 | 21.58836586 | 21.66670229 | 21.64592723 | 21.46916203 | 20.94439839 | 20.34315444 | 21.69946043 | 21.80198546 | 21.83955098 | 21.77950107 | 21.52390663 | 20.98694565 | 21.75012264 | 67.39434699 | 52.02997992 | 42.68468854 | 34.10914864 | 30.96596867 | 40.87324151 | 30.41438972 | 21.71230899 | 21.51763525 | 21.29203529 | 21.30950631 | 21.10900113 | 21.02422535 | 21.03165913 | 21.50035248 | 22.64425468 | 50.49970542 | 123.4115527 | 100.3978707 | 59.46551559 | 0.4788162 | 0.419731 | 43.89134131 | 21.34995968 | 21.50256435 | 20.60682183 | 21.02851909 | 21.27425841 | 128.2437315 | 21.45872642 | 21.58414574 | 72.68502168 | 21.35327809 | 21.71587147 | 125.7692999 | 159.6594655 | 109.6450863 | 108.0374325 | 72.79988976 |  | 51.14972456 | 83.33476976 | 53.37406315 | 96.2866541 | 59.01617485 | 132.3319946 |  | 71.49484272 |  |  | 23.09718452 | 25.50870374 | 53.46894032 | [5 empty] | 21.27063031 | 54.02774713 | 20.92840749 | 21.14972717 | 30.80110794 | 20.56201054 | 20.92156681 | 33.28671034 | 84.79915428 | 161.356452 | 23.27916439 | 77.51908583 | 121.9343746 | 24.00747793 | 66.51610388 | 146.2528261 | 44.29738551 | 96.55312853 | 25.20646173 | 101.6827667 | 25.12090448 | 98.32271781 | 22.64085645 | 68.23240914 | 119.0456014 | 31.1964986 | 75.05162629 | 123.8563199 | 22.653886 | 66.61544008 | 133.4168879 | 25.04311932 | 101.8039693 | 30.69589479 | 87.97229809 | 25.51576077 | 98.29405679 | 0.859504 | 19.40953 | 1.292716 | 0.08472718 | -26.77893 | 3.08756251 |  |  | 1.792878 | 3.540044 | 3.610065 | 1.020685 | 1.28994 | 1.286754 | 1.938581 | 0.02575356 | -0.18771083 | -0.34504385 | -2.39543588 | -0.88187755 | -0.04318626 | 0.3730837
42843.425 | 390 | 22.10234778 | 22.15107737 | 22.26954168 | 22.23712597 | 21.97807703 | 21.47540708 | 20.37329802 | 21.68482115 | 21.75547092 | 21.75109418 | 21.69265437 | 21.37033285 | 21.05027055 | 21.5649078 | 21.33310914 | 21.43028009 | 21.39301122 | 20.89970554 | 21.05410334 | 21.10670003 | 20.55719995 | 20.91438138 | 23.2491172 | 90.36693404 | 21.4339685 | 21.58193361 | 125.1605019 | 119.7263057 | 137.9319351 | 64.3146691 | 21.65983161 | 21.8506056 | 73.6237702 | 18.78297122 | 21.91471565 | 61.47734143 | 141.2516329 |  | 86.12566131 | 117.1007249 | 117.8949296 | 88.92273996 |  | 19.6394555 | 20.05276459 | 19.94255571 | 19.27206029 | 22.15045634 | 33.6609715 | 100.1226338 | 17.65523874 | 19.29633708 | 18.1800327 | 19.95289125 | 20.05191424 | 43.57070285 | 52.53993289 | 44.39640775 | 21.06557503 |  |  | 1.520064 | 8.446819 | 8.812883 | 0.991862 | 1.299105 | 0.848078 | 2.424911 | -22.58422 | 0.6542396 | 0.362165 | 0.272545 | 0.00046491 | 0.00043863 | 1.17630171 | 21.51959653 | 21.59102461 | 21.66258701 | 21.63940587 | 21.46686015 | 20.93831753 | 20.34259204 | 21.69619663 | 21.80716043 | 21.83303071 | 21.77960557 | 21.52475153 | 20.99108729 | 21.74993105 | 64.86507044 | 50.69446747 | 43.05661187 | 33.39467347 | 30.25783218 | 40.95814643 | 30.49418797 | 21.71260623 | 21.5186093 | 21.30044855 | 21.31893191 | 21.10496909 | 21.02651806 | 21.04107658 | 21.51422932 | 22.66000603 | 50.64093059 | 124.7015858 | 100.8118234 | 59.61459585 | 0.2501704 | 0.283738 | 44.00412933 | 21.3586069 | 21.50399375 | 20.62471827 | 21.03530305 | 21.2923274 | 127.0802071 | 21.46781941 | 21.59070664 | 72.72546507 | 21.35795433 | 21.73013041 | 126.1755763 | 160.3027597 | 110.0681366 | 108.4170949 | 72.65544492 |  | 51.28726873 | 83.63085262 | 53.52222477 | 96.67650737 | 59.24538861 | 133.3128273 |  | 71.71042424 |  |  | 23.11619146 | 25.54816822 | 53.34469461 | [5 empty] | 21.27101984 | 53.9744983 | 20.92929369 | 21.15183873 | 30.94228119 | 20.55939227 | 20.92259886 | 33.42681073 | 85.23551439 | 162.5960472 | 23.30158124 | 77.78643514 | 122.2391234 | 24.02330749 | 66.68437188 | 146.6228767 | 44.57966841 | 96.93848675 | 25.23228446 | 102.0072213 | 25.14787776 | 98.53330364 | 22.65815811 | 68.3604696 | 119.2874856 | 31.33051917 | 75.24493581 | 124.5364876 | 22.67279994 | 66.79484127 | 133.7607374 | 25.05538773 | 102.032866 | 30.82182334 | 88.20055924 | 25.55491053 | 98.605192 | 0.9420515 | 19.40574 | 1.296657 | 0.08503192 | -26.75174 | 3.08758184 |  |  | 1.742056 | 3.468148 | 3.542501 | 1.188438 | 1.391312 | 1.12414 | 1.900861 | 0.03465123 | -0.19064912 | -0.34759884 | -2.10437474 | -0.91382942 | -0.05143905 | 0.37395209
42843.4257 | 391 | 22.09658008 | 22.1470697 | 22.26886868 | 22.23276484 | 21.97600692 | 21.4725586 | 20.36828829 | 21.69278841 | 21.75364329 | 21.75100846 | 21.69001 | 21.36871981 | 21.04441652 | 21.56869744 | 21.32751007 | 21.42434827 | 21.38964777 | 20.89486948 | 21.0488536 | 21.1045347 | 20.55668121 | 20.9103151 | 23.26507486 | 91.25376323 | 21.43047559 | 21.57726235 | 125.4175035 | 120.0859621 | 139.3710079 | 64.21460181 | 21.658358 | 21.84834579 | 73.80741585 | 18.76150321 | 21.90469595 | 61.67240406 | 140.7116824 |  | 86.33753702 | 117.7037368 | 118.1996751 | 88.24940494 |  | 19.63070908 | 20.05560684 | 19.95249943 | 19.26953435 | 22.13462703 | 33.56375748 | 101.0918713 | 17.67696452 | 19.29312614 | 18.2330764 | 19.94525576 | 20.05741238 | 43.73262873 | 52.66627654 | 44.52096095 | 21.06872252 |  |  | 1.840736 | 8.572327 | 9.005419 | 1.182426 | 0.953465 | 1.218034 | 2.426223 | -22.552676 | 0.3273116 | 0.3953134 | 0.2678578 | 0.00046655 | 0.00047477 | 1.13955739 | 21.52526322 | 21.60101276 | 21.67428652 | 21.64807953 | 21.46849173 | 20.94041285 | 20.34334508 | 21.69984518 | 21.80969828 | 21.8353557 | 21.78505817 | 21.53005726 | 20.98598805 | 21.75465279 | 59.66872504 | 50.75397678 | 43.54971565 | 32.71503382 | 29.87784443 | 41.00526173 | 30.54347904 | 21.7193614 | 21.52510649 | 21.30704764 | 21.31726703 | 21.11138991 | 21.03583969 | 21.04467264 | 21.52769789 | 22.67466171 | 50.78635234 | 125.1713934 | 101.1119129 | 59.34638761 | 0.0869924 | 0.1835026 | 44.18880185 | 21.34937392 | 21.50267744 | 20.6288448 | 21.03359271 | 21.27641268 | 132.4108139 | 21.45532704 | 21.58166524 | 72.30249475 | 21.35141033 | 21.7142657 | 126.8278137 | 161.7074641 | 110.4427214 | 108.8480786 | 72.58480224 |  | 51.41749136 | 84.40518631 | 53.67155575 | 96.61862261 | 59.47360759 | 133.5854392 |  | 71.93357904 |  |  | 23.14118378 | 25.60393361 | 53.3396263 | [5 empty] | 21.27498414 | 53.89486375 | 20.93391543 | 21.15318344 | 31.16470029 | 20.56665417 | 20.9199054 | 33.57127792 | 85.67946806 | 163.930495 | 23.31518943 | 77.90130835 | 122.6290304 | 24.04162771 | 66.95135449 | 147.0767075 | 44.91618834 | 97.39178449 | 25.2567691 | 102.2979156 | 25.17763384 | 98.72036161 | 22.68618729 | 68.53259898 | 119.686829 | 31.45855929 | 75.48444088 | 125.2508071 | 22.67670137 | 67.040987 | 134.1963107 | 25.09297313 | 102.3213001 | 30.93942313 | 88.48652686 | 25.58963521 | 98.9026502 | 1.0785795 | 19.40424 | 1.299607 | 0.08641762 | -26.68762 | 3.08756896 |  |  | 1.920374 | 3.493836 | 3.581006 | 1.297598 | 1.191752 | 1.346987 | 1.901074 | 0.04124003 | -0.20682882 | -0.33774866 | -1.52143675 | -0.96282889 | -0.02565777 | 0.38656218
42843.4257 | 392 | 22.10230281 | 22.15486876 | 22.28409372 | 22.23665553 | 21.97898492 | 21.47822197 | 20.38335779 | 21.69022191 | 21.75616847 | 21.76048966 | 21.70218219 | 21.38184416 | 21.05326007 | 21.57670406 | 21.32772948 | 21.42992327 | 21.39093278 | 20.90254325 | 21.05891047 | 21.10939836 | 20.55561904 | 20.9130475 | 23.28560252 | 93.26199725 | 21.43397267 | 21.58191001 | 125.9668224 | 120.7271814 | 141.6645759 | 65.13090261 | 21.66311478 | 21.85235002 | 73.93195773 | 18.76888053 | 21.90535775 | 61.83520963 | 141.1386027 |  | 86.63714304 | 118.0451275 | 118.5135007 | 87.58842447 |  | 19.63047362 | 20.06169822 | 19.95369121 | 19.27425158 | 22.11561209 | 33.44254587 | 100.7831816 | 17.71798498 | 19.28588872 | 18.27583754 | 19.95034568 | 20.06030947 | 43.88466674 | 52.7869272 | 44.64107597 | 21.07407642 |  |  | 1.474064 | 8.657755 | 8.858223 | 1.128542 | 1.216309 | 0.798134 | 2.449223 | -22.733384 | 0.5413716 | 0.4085308 | 0.2965018 | 0.0004682 | 0.00049284 | 1.12504004 | 21.52527304 | 21.59933827 | 21.66950288 | 21.646146 | 21.46124528 | 20.93808924 | 20.34024208 | 21.69830039 | 21.79196135 | 21.83044321 | 21.78714062 | 21.52021981 | 20.983146 | 21.74559448 | 53.96593968 | 46.61788775 | 42.62216534 | 32.83025858 | 29.42904227 | 41.01571285 | 30.59109603 | 21.71923387 | 21.52426861 | 21.2997287 | 21.32133154 | 21.10697684 | 21.03742381 | 21.04689909 | 21.52864621 | 22.69484558 | 50.92600717 | 125.3876337 | 101.3626285 | 59.07647263 | 0.4159042 | 0.1207366 | 44.26481975 | 21.35635441 | 21.49886549 | 20.62056098 | 21.03121203 | 21.27691374 | 133.8609628 | 21.45969684 | 21.58658751 | 72.54808202 | 21.35391536 | 21.72296279 | 127.3253289 | 163.1404039 | 110.7517505 | 109.1504029 | 72.00586678 |  | 51.56143661 | 85.43516992 | 53.85744757 | 97.37625877 | 59.75302433 | 133.417531 |  | 72.17077703 |  |  | 23.16524437 | 25.67803971 | 53.60011071 | [5 empty] | 21.2682033 | 54.20476312 | 20.93536453 | 21.15578255 | 31.44467585 | 20.56697252 | 20.92561285 | 33.74692938 | 86.13259825 | 164.8785155 | 23.34221583 | 78.05952134 | 123.0221488 | 24.07497208 | 67.2182828 | 147.6188823 | 45.27757847 | 97.79346474 | 25.29032191 | 102.5299881 | 25.21730831 | 98.85042308 | 22.71337576 | 68.87873955 | 120.1095221 | 31.60029773 | 75.73709848 | 126.0235538 | 22.67674076 | 67.22817482 | 134.8335194 | 25.12683 | 102.5716577 | 31.05901498 | 88.72340673 | 25.62527209 | 99.10660659 | 1.266862 | 19.40217 | 1.302933 | 0.08676585 | -26.71644 | 3.08753192 |  |  | 1.723265 | 3.511238 | 3.551656 | 1.2677 | 1.345767 | 1.090149 | 1.909686 | 0.06243703 | -0.2288028 | -0.34869745 | -0.8865592 | -0.85417441 | -0.00138783 | 0.39901647
42843.4257 | 393 | 22.10486391 | 22.15261749 | 22.27199266 | 22.23505417 | 21.98148154 | 21.47324135 | 20.38035731 | 21.68187385 | 21.75532289 | 21.74873002 | 21.69436631 | 21.37304725 | 21.04949743 | 21.57678149 | 21.32749063 | 21.42962545 | 21.38767067 | 20.89608853 | 21.06010205 | 21.10894074 | 20.55051361 | 20.92055559 | 23.30551064 | 94.90679696 | 21.43385532 | 21.58245554 | 126.5286496 | 121.47034 | 142.5863912 | 65.43069361 | 21.66047764 | 21.85224848 | 74.38318674 | 18.81544109 | 21.90556382 | 62.04814289 | 144.5946843 |  | 86.93076324 | 118.1860346 | 118.7484477 | 89.05664094 |  | 19.6202667 | 20.07405106 | 19.96759973 | 19.27973685 | 22.12789675 | 33.26552697 | 101.6974174 | 17.73511377 | 19.29589429 | 18.28569943 | 19.96459248 | 20.06447957 | 44.05068298 | 52.9013222 | 44.77618812 | 21.07195634 |  |  | 1.445808 | 8.609127 | 9.034987 | 0.830866 | 1.232081 | 1.321858 | 2.497195 | -23.06654 | 0.6201846 | 0.1611766 | 0.2548378 | 0.00047641 | 0.0004682 | 1.13280716 | 21.51997413 | 21.5932716 | 21.66588884 | 21.6432352 | 21.46435008 | 20.93043566 | 20.33473395 | 21.69474197 | 21.79330723 | 21.83264028 | 21.77345972 | 21.52516619 | 20.97881684 | 21.73521657 | 53.69227806 | 43.82376197 | 40.51007919 | 32.32443136 | 29.79060662 | 41.05477907 | 30.62056228 | 21.7176766 | 21.52424971 | 21.29735973 | 21.3213138 | 21.11195859 | 21.03894304 | 21.04309564 | 21.5434143 | 22.71414606 | 51.06361741 | 125.6673767 | 101.6415471 | 59.486216 | 1.4510032 | 0.1671454 | 44.50718894 | 21.34583826 | 21.49806402 | 20.6254042 | 21.02196141 | 21.26318698 | 135.0692361 | 21.4557901 | 21.57633491 | 73.03498715 | 21.34809451 | 21.71753477 | 127.7091188 | 165.0289187 | 111.1707137 | 109.5165514 | 72.11155421 |  | 51.70377868 | 86.77703914 | 54.02172301 | 98.10154 | 60.04764813 | 133.8541112 |  | 72.39558837 |  |  | 23.19914787 | 25.75639084 | 54.00931878 | [5 empty] | 21.27390704 | 54.66196054 | 20.94182688 | 21.15337689 | 31.7156388 | 20.57220383 | 20.93719704 | 33.91977071 | 86.56013752 | 166.2287241 | 23.37222595 | 78.46398935 | 123.3395954 | 24.09970946 | 67.44488776 | 148.2944081 | 45.63310972 | 98.17503801 | 25.32609628 | 102.8490338 | 25.26058759 | 99.07452081 | 22.74132285 | 69.11936146 | 120.4525706 | 31.75027644 | 75.97094489 | 126.8102084 | 22.69190918 | 67.3409528 | 135.5338964 | 25.1419302 | 102.8160188 | 31.17952374 | 88.95217245 | 25.6723904 | 99.31794405 | 0.9409385 | 19.39939 | 1.306019 | 0.08670781 | -26.70126 | 3.08753031 |  |  | 1.708564 | 3.501437 | 3.586993 | 1.087758 | 1.354073 | 1.402538 | 1.927741 | 0.06456121 | -0.26020993 | -0.35819161 | -0.85153688 | -0.61603684 | -0.03443972 | 0.39252016
42843.4257 | 394 | 22.10643206 | 22.15041855 | 22.27283685 | 22.23003899 | 21.97658088 | 21.46969906 | 20.37705952 | 21.68164041 | 21.74857063 | 21.75010203 | 21.6956898 | 21.37547723 | 21.04035226 | 21.57064824 | 21.32866038 | 21.42798482 | 21.38749939 | 20.90185747 | 21.05611729 | 21.11474218 | 20.54980845 | 20.92081366 | 23.3301348 | 95.76475716 | 21.43272608 | 21.57911808 | 126.9475215 | 122.0869204 | 141.7814743 | 65.28624002 | 21.65067412 | 21.84222686 | 74.78686448 | 18.86598512 | 21.89770759 | 62.26868136 | 147.2679668 |  | 87.20930783 | 118.4476926 | 119.1091186 | 90.96147834 |  | 19.61447354 | 20.06497858 | 19.97074316 | 19.28098234 | 22.12858649 | 33.12226276 | 100.7052346 | 17.776984 | 19.2883239 | 18.25216592 | 19.96421317 | 20.06106927 | 44.22194462 | 53.00318687 | 44.90698381 | 21.06755481 |  |  | 1.455008 | 8.726751 | 8.686715 | 0.94915 | 0.517137 | 0.61217 | 2.448567 | -22.95286 | 0.4100166 | 0.3434928 | 0.2518866 | 0.00045177 | 0.00047312 | 1.16051284 | 21.52044775 | 21.59356009 | 21.66458566 | 21.64533747 | 21.46204707 | 20.9341319 | 20.3417302 | 21.69725131 | 21.80088687 | 21.83507529 | 21.77918894 | 21.52660232 | 20.98084625 | 21.74046478 | 61.98093097 | 48.06075412 | 41.82250095 | 32.42961248 | 30.4104697 | 41.16423492 | 30.66163603 | 21.71865499 | 21.52333447 | 21.30199029 | 21.32056965 | 21.12237514 | 21.04201335 | 21.04433269 | 21.54264255 | 22.72605148 | 51.23168259 | 126.1503049 | 102.0425378 | 60.08506534 | 1.355259 | 0.1076128 | 44.78251543 | 21.36735236 | 21.51079685 | 20.6379058 | 21.03296807 | 21.28353394 | 136.0967454 | 21.47099923 | 21.59857811 | 73.72649248 | 21.35302359 | 21.72034093 | 128.4610526 | 166.9126655 | 111.6246331 | 109.9473678 | 72.15152924 |  | 51.8350212 | 88.25116941 | 54.17110959 | 98.46368805 | 60.31917087 | 135.480296 |  | 72.63905297 |  |  | 23.22010237 | 25.81553031 | 54.05696412 | [5 empty] | 21.27184157 | 54.86414433 | 20.93154974 | 21.1542182 | 31.96707229 | 20.57397761 | 20.92552163 | 34.1122606 | 86.98934479 | 167.6962083 | 23.40295258 | 78.92102467 | 123.6048006 | 24.1312722 | 67.60273818 | 148.9318043 | 45.99404732 | 98.58368879 | 25.37700445 | 103.1942182 | 25.30210026 | 99.4107538 | 22.75255595 | 69.3127813 | 120.6268515 | 31.88112973 | 76.20809289 | 127.5889373 | 22.71722453 | 67.4882199 | 136.4927169 | 25.16202917 | 103.0428475 | 31.27539441 | 89.21972592 | 25.70581443 | 99.68503936 | 0.7702785 | 19.39737 | 1.308913 | 0.08700531 | -26.70705 | 3.08747556 |  |  | 1.712332 | 3.525221 | 3.517125 | 1.162592 | 0.8770485 | 0.9542383 | 1.908433 | 0.06811747 | -0.29582101 | -0.35842819 | -1.75956609 | -0.75703655 | -0.07934015 | 0.38185396
42843.4257 | 395 | 22.10383893 | 22.14662764 | 22.27539113 | 22.23477851 | 21.97400365 | 21.47073262 | 20.37402477 | 21.6853458 | 21.7445355 | 21.74872257 | 21.6902942 | 21.37182955 | 21.04358982 | 21.56716314 | 21.33360155 | 21.44061125 | 21.39185139 | 20.91284373 | 21.06497373 | 21.12506561 | 20.55942364 | 20.9280391 | 23.35341804 | 94.90853592 | 21.43935712 | 21.5879705 | 127.3552202 | 122.6757086 | 141.8611314 | 65.20975487 | 21.65078976 | 21.84166244 | 75.4978322 | 19.01969995 | 21.90499582 | 62.52456727 | 150.3108269 |  | 87.56951031 | 118.8363846 | 119.6048486 | 91.8038835 |  | 19.61944503 | 20.07242699 | 19.97830912 | 19.30031015 | 22.10344607 | 33.0558954 | 98.22637801 | 17.86437795 | 19.29502489 | 18.23240018 | 19.9801116 | 20.06130546 | 44.3979634 | 53.10279634 | 45.03634663 | 21.06639508 |  |  | 1.531232 | 8.673523 | 8.524407 | 0.883438 | 0.968577 | 0.58063 | 2.623359 | -22.948916 | 0.4829916 | 0.190129 | 0.220465 | 0.00046655 | 0.00046327 | 1.17647256 | 21.52691151 | 21.59420243 | 21.66847606 | 21.6483488 | 21.46066254 | 20.94870114 | 20.33800044 | 21.70159503 | 21.80331488 | 21.84242552 | 21.78077499 | 21.52630995 | 20.99213712 | 21.75045277 | 68.33860799 | 52.04559901 | 42.58264965 | 32.44599018 | 31.45446784 | 41.2810408 | 30.71200488 | 21.7140303 | 21.52295473 | 21.30402881 | 21.32105187 | 21.11621814 | 21.04130014 | 21.04367157 | 21.54761901 | 22.74090117 | 51.38064102 | 126.6542175 | 102.4281079 | 60.01220115 | 0.825422 | 0.5275744 | 45.10123732 | 21.36402927 | 21.50210156 | 20.64488234 | 21.02642652 | 21.27971304 | 135.9840081 | 21.46753298 | 21.58636678 | 75.72522441 | 21.35571016 | 21.72172884 | 129.1750887 | 168.1261147 | 112.0861136 | 110.4567048 | 72.47572406 |  | 51.98306816 | 89.76752051 | 54.32440057 | 99.34131329 | 60.62857208 | 138.4189904 |  | 72.91298224 |  |  | 23.23769243 | 25.85691086 | 53.8896235 | [5 empty] | 21.26054424 | 55.26687058 | 20.92500403 | 21.15072655 | 32.14299647 | 20.56348282 | 20.913207 | 34.30339869 | 87.43177369 | 169.2153225 | 23.4296438 | 79.41262715 | 124.2902806 | 24.15809357 | 67.72485985 | 149.7698215 | 46.30429383 | 98.93678238 | 25.41888233 | 103.524166 | 25.33945923 | 99.75862783 | 22.76426683 | 69.77231717 | 120.7892166 | 32.01721033 | 76.47462489 | 128.1759324 | 22.74940553 | 67.7545687 | 137.9734608 | 25.21976275 | 103.2738175 | 31.39457188 | 89.50168363 | 25.73550729 | 100.1030906 | 0.958561 | 19.39356 | 1.310712 | 0.08760745 | -26.7285 | 3.08751099 |  |  | 1.75678 | 3.514498 | 3.484157 | 1.12164 | 1.200165 | 0.9292306 | 1.975162 | 0.06437774 | -0.33246372 | -0.37160642 | -2.45217314 | -0.83558055 | -0.09343981 | 0.38916962
42843.4257 | 396 | 22.10444854 | 22.14296146 | 22.27403064 | 22.23044203 | 21.97947259 | 21.47307565 | 20.3769629 | 21.68695965 | 21.74794208 | 21.75179602 | 21.68770227 | 21.36972748 | 21.04850997 | 21.57196537 | 21.33399794 | 21.43108434 | 21.38593742 | 20.90878509 | 21.05621103 | 21.10896384 | 20.54893427 | 20.92549797 | 23.36375478 | 95.11207798 | 21.43263468 | 21.58207838 | 127.6586169 | 123.1973177 | 142.0887592 | 65.71171039 | 21.65571847 | 21.84201966 | 75.91772299 | 19.06159083 | 21.90423586 | 62.74160428 | 151.7633596 |  | 87.90188497 | 119.252768 | 120.2127804 | 91.02427946 |  | 19.62823252 | 20.08689144 | 20.00459836 | 19.34192148 | 22.09955586 | 33.04600941 | 98.22677109 | 17.91290714 | 19.30291993 | 18.19288626 | 19.98779017 | 20.07428293 | 44.57444242 | 53.18832371 | 45.1781535 | 21.06946629 |  |  | 1.698796 | 8.826631 | 9.075727 | 0.76187 | 0.899581 | 0.98213 | 2.505735 | -23.447668 | 0.4650884 | 0.3491574 | 0.2536226 | 0.00045834 | 0.00044684 | 1.19967535 | 21.5095058 | 21.58832889 | 21.6678776 | 21.63633085 | 21.45867563 | 20.94043533 | 20.32965621 | 21.70158881 | 21.79892286 | 21.8337405 | 21.76894348 | 21.52213899 | 20.97853823 | 21.74243329 | 69.25113419 | 56.26037284 | 45.6645567 | 33.39674206 | 30.70201847 | 41.38066442 | 30.79778589 | 21.71277161 | 21.52823332 | 21.30152232 | 21.32087578 | 21.11719814 | 21.04248852 | 21.04623836 | 21.56014398 | 22.75549885 | 51.52490977 | 127.544891 | 102.9089649 | 59.50859762 | 0.8615964 | 0.2567296 | 45.40255821 | 21.35322233 | 21.5033323 | 20.64453714 | 21.03846758 | 21.2802243 | 139.5118386 | 21.46270606 | 21.58384474 | 78.67897517 | 21.34566448 | 21.7324024 | 129.6744949 | 170.1524533 | 112.6611375 | 111.080745 | 74.26198807 |  | 52.13870675 | 89.19467259 | 54.48245092 | 100.1247834 | 60.94290191 | 142.9725629 |  | 73.28683973 |  |  | 23.26177662 | 25.90456903 | 54.30944134 | [5 empty] | 21.26680687 | 56.38879481 | 20.93301509 | 21.15127182 | 32.18300657 | 20.56195817 | 20.91841241 | 34.45703538 | 87.91136738 | 169.950422 | 23.45920988 | 79.89627782 | 125.2529141 | 24.1964622 | 67.83408429 | 150.5742288 | 46.58420588 | 99.39981939 | 25.45602039 | 103.6934298 | 25.37708767 | 100.0722912 | 22.79238302 | 70.1900299 | 121.18742 | 32.15307186 | 76.74804679 | 128.7275188 | 22.76694496 | 67.95056972 | 138.7201561 | 25.29131601 | 103.5416688 | 31.5159955 | 89.79146664 | 25.76082306 | 100.4827569 | 1.1164215 | 19.39468 | 1.31312 | 0.086229 | -26.68861 | 3.08754158 |  |  | 1.850915 | 3.54547 | 3.59515 | 1.041638 | 1.15661 | 1.208513 | 1.930342 | 0.02029669 | -0.31090124 | -0.38198338 | -2.54179292 | -1.16793738 | -0.06389173 | 0.40828518
42843.4257 | 397 | 22.10773749 | 22.14599361 | 22.26705278 | 22.23727305 | 21.97474794 | 21.46982053 | 20.37346385 | 21.68742745 | 21.74833119 | 21.75086887 | 21.68566462 | 21.36851308 | 21.04644342 | 21.5692797 | 21.32794841 | 21.4319274 | 21.39550088 | 20.9028109 | 21.05394227 | 21.11285776 | 20.55073667 | 20.93217967 | 23.38938098 | 96.20184551 | 21.43972302 | 21.58277904 | 128.1817771 | 123.8060503 | 145.9045764 | 66.33244769 | 21.65395253 | 21.83759852 | 76.0004113 | 18.9645093 | 21.89890596 | 62.9791719 | 151.7309383 |  | 88.18360212 | 119.7289413 | 120.9125072 | 89.99453426 |  | 19.61826943 | 20.08853263 | 20.01965825 | 19.35549345 | 22.08243316 | 33.00892811 | 98.71003233 | 17.96868512 | 19.30541757 | 18.21225041 | 19.98616944 | 20.06410956 | 44.75170669 | 53.27347212 | 45.30347976 | 21.06770149 |  |  | 1.819708 | 8.898915 | 8.971903 | 1.01289 | 1.267565 | 1.220006 | 2.466307 | -23.084284 | 0.5215224 | 0.4507006 | 0.2130002 | 0.00047148 | 0.00047477 | 1.19522502 | 21.52737444 | 21.59732135 | 21.66663472 | 21.64195446 | 21.47265778 | 20.9489791 | 20.33878807 | 21.70630525 | 21.80914426 | 21.8429901 | 21.78356954 | 21.53035454 | 20.99174842 | 21.75174839 | 70.35776196 | 57.54788956 | 44.21103958 | 33.89110835 | 31.39985215 | 41.48857533 | 30.84810918 | 21.71358092 | 21.52156357 | 21.30011029 | 21.32069953 | 21.11157335 | 21.04128219 | 21.04621137 | 21.55795718 | 22.76096454 | 51.6689361 | 128.3295647 | 103.2542569 | 58.99664922 | 1.151778 | 0.5625712 | 45.27457518 | 21.35101106 | 21.50405521 | 20.65103775 | 21.02991797 | 21.27300255 | 142.4940401 | 21.46467617 | 21.58150204 | 79.91697743 | 21.35169371 | 21.72302745 | 130.0180706 | 171.634553 | 113.2443365 | 111.730095 | 76.24261739 |  | 52.30596887 | 88.27960656 | 54.60059446 | 100.651783 | 61.21615759 | 144.8359978 |  | 73.59678423 |  |  | 23.29796555 | 25.96007443 | 54.70090554 | [5 empty] | 21.27009815 | 57.17998537 | 20.93612791 | 21.15343396 | 32.28068446 | 20.56254097 | 20.92715291 | 34.6112025 | 88.37939127 | 170.3659232 | 23.4843951 | 80.19587141 | 125.8581821 | 24.22855166 | 68.02758599 | 151.2713518 | 46.85492807 | 99.88122888 | 25.51148355 | 103.8065936 | 25.41107445 | 100.4436817 | 22.81841527 | 70.44652858 | 121.5469587 | 32.28953563 | 76.97611377 | 129.2365556 | 22.79888159 | 68.10967165 | 139.3358894 | 25.33806721 | 104.0092771 | 31.63974315 | 90.04610605 | 25.81956632 | 100.9411735 | 1.131076 | 19.3908 | 1.316125 | 0.08609113 | -26.73542 | 3.08758184 |  |  | 1.924434 | 3.559967 | 3.574537 | 1.201043 | 1.372858 | 1.346857 | 1.914979 | -0.0287679 | -0.28125811 | -0.38671791 | -2.65199952 | -1.00052344 | -0.02664456 | 0.42762542
42843.4257 | 398 | 22.11375589 | 22.14889459 | 22.26810829 | 22.24097386 | 21.96636733 | 21.46333821 | 20.37283039 | 21.68278785 | 21.75267437 | 21.74351371 | 21.69024863 | 21.37500281 | 21.04834029 | 21.56462342 | 21.31833435 | 21.42597487 | 21.38166659 | 20.89905258 | 21.04833268 | 21.10944847 | 20.53762525 | 20.92413765 | 23.39857452 | 99.40985183 | 21.4201252 | 21.57368767 | 129.0013287 | 124.4744224 | 148.3452209 | 67.17899787 | 21.66000106 | 21.84306316 | 76.66568373 | 18.89589495 | 21.89891168 | 63.21694955 | 153.6539562 |  | 88.50528547 | 120.2567753 | 121.5566045 | 88.45485901 |  | 19.62802106 | 20.10586601 | 20.04532344 | 19.3675698 | 22.09419238 | 33.32196839 | 100.5852856 | 18.02959245 | 19.31249662 | 18.29114301 | 20.00216754 | 20.06751635 | 44.93242734 | 53.355245 | 45.41990815 | 21.06623885 |  |  | 1.677112 | 8.751063 | 8.486951 | 1.160082 | 1.334589 | 1.356026 | 2.362483 | -23.045512 | 0.4888296 | 0.3082464 | 0.242165 | 0.00044848 | 0.00043863 | 1.15441315 | 21.52365236 | 21.59602415 | 21.6624689 | 21.64104598 | 21.4692317 | 20.94358835 | 20.34642036 | 21.69758682 | 21.80732915 | 21.83999072 | 21.78456727 | 21.52837239 | 20.98909868 | 21.74667607 | 72.68591728 | 56.55797853 | 45.78040633 | 33.77301901 | 31.2040047 | 41.60843079 | 30.92315976 | 21.71114356 | 21.51744602 | 21.2987551 | 21.3233224 | 21.10796702 | 21.04532345 | 21.0437969 | 21.56860214 | 22.77799328 | 51.81541176 | 129.2903157 | 103.6127976 | 58.73334245 | 1.4012634 | 0.3834028 | 45.37735792 | 21.34583134 | 21.50288368 | 20.64412985 | 21.03507907 | 21.27056488 | 143.2494722 | 21.46121616 | 21.58901825 | 80.831979 | 21.34439658 | 21.72641111 | 131.0448775 | 174.1062381 | 113.7218055 | 112.3717192 | 76.90275947 |  | 52.4712543 | 88.92395631 | 54.74289392 | 104.1185173 | 61.49026413 | 144.8674107 |  | 73.85235692 |  |  | 23.32018048 | 26.02029009 | 54.44818379 | [5 empty] | 21.26770629 | 57.54495551 | 20.93383953 | 21.14912661 | 32.19200473 | 20.56196545 | 20.92036657 | 34.78911303 | 88.92428245 | 171.3070984 | 23.51151313 | 80.45218302 | 126.5628116 | 24.25847536 | 68.29545406 | 152.319548 | 47.15512608 | 100.3959147 | 25.55745884 | 104.0892672 | 25.46318447 | 100.8629519 | 22.83491439 | 70.60738173 | 122.1637922 | 32.42982675 | 77.21133165 | 130.3828556 | 22.84986228 | 68.3325558 | 139.9408838 | 25.37754233 | 104.3156543 | 31.77962144 | 90.37297115 | 25.85589402 | 101.4142088 | 1.046117 | 19.38886 | 1.321175 | 0.08674411 | -26.70542 | 3.08761565 |  |  | 1.852867 | 3.530374 | 3.476692 | 1.285389 | 1.409406 | 1.42068 | 1.875196 | -0.04122066 | -0.29406695 | -0.47307519 | -2.89651897 | -1.16608019 | 0.02477932 | 0.44014753
42843.4257 | 399 | 22.108051 | 22.14770617 | 22.25963178 | 22.22898243 | 21.96462362 | 21.46693415 | 20.3666259 | 21.68263073 | 21.74719668 | 21.74716199 | 21.68488169 | 21.37147176 | 21.03935477 | 21.56566939 | 21.31992015 | 21.4216241 | 21.38089084 | 20.90267153 | 21.04940616 | 21.10833576 | 20.53830319 | 20.92143323 | 23.42206894 | 101.0310446 | 21.42224077 | 21.56645578 | 129.9462857 | 125.1758852 | 150.4305178 | 67.67960359 | 21.66157 | 21.85371537 | 77.08897793 | 18.84418555 | 21.90398446 | 63.44053994 | 155.4013462 |  | 88.86135021 | 120.6639858 | 122.0840872 | 87.3623662 |  | 19.61862569 | 20.10451984 | 20.04180414 | 19.36316537 | 22.11606907 | 33.7545953 | 100.9038258 | 18.00171213 | 19.30089078 | 18.34696498 | 19.99995942 | 20.06252288 | 45.11041601 | 53.41343721 | 45.54836075 | 21.0709758 |  |  | 1.466836 | 8.733979 | 8.948907 | 0.998434 | 1.251137 | 1.59653 | 2.459079 | -23.692116 | 0.2829428 | 0.2868468 | 0.2289714 | 0.00049612 | 0.00047641 | 1.12029073 | 21.52230245 | 21.5969324 | 21.66345113 | 21.64264824 | 21.4660769 | 20.93533009 | 20.33839873 | 21.69746784 | 21.80409202 | 21.83010113 | 21.78148738 | 21.52198778 | 20.98898888 | 21.744836 | 75.80259485 | 58.40154601 | 47.22790917 | 34.46271628 | 30.25418133 | 41.74287944 | 30.99755458 | 21.71617036 | 21.5198464 | 21.30454738 | 21.31937199 | 21.11536541 | 21.04209312 | 21.03716971 | 21.56995665 | 22.80257124 | 51.98999709 | 129.7495464 | 103.9882358 | 58.37826642 | 0.9225424 | 0.6903856 | 45.60071705 | 21.35131984 | 21.50598592 | 20.66224799 | 21.0313356 | 21.27614399 | 142.7773227 | 21.47873846 | 21.5941516 | 80.8951553 | 21.36251306 | 21.72873084 | 132.0268195 | 174.8228924 | 114.0706092 | 112.7786537 | 76.51046023 |  | 52.67052316 | 89.26609981 | 54.92514846 | 105.4227087 | 61.85191133 | 147.3985902 |  | 74.1941742 |  |  | 23.3452692 | 26.06267584 | 54.17966486 | [5 empty] | 21.2623863 | 57.61988568 | 20.9199307 | 21.14544243 | 32.16806429 | 20.55332154 | 20.92207668 | 34.98138824 | 89.43491686 | 172.4617129 | 23.53306874 | 80.77765736 | 127.4132492 | 24.27209964 | 68.54495813 | 153.0172243 | 47.35221315 | 100.8894903 | 25.58503124 | 104.4224615 | 25.47979777 | 101.2487797 | 22.84750753 | 70.76655797 | 122.8520828 | 32.55042265 | 77.47440162 | 131.1320021 | 22.88558023 | 68.66028507 | 140.1267179 | 25.39638823 | 104.6978644 | 31.94879687 | 90.60542843 | 25.90099175 | 101.798537 | 1.051682 | 19.38553 | 1.325357 | 0.08835471 | -26.6982 | 3.08760116 |  |  | 1.737104 | 3.526918 | 3.57005 | 1.192474 | 1.365592 | 1.542614 | 1.914498 | -0.02322644 | -0.2970499 | -0.49617828 | -3.22692624 | -1.3181732 | 0.06326902 | 0.45622027
42843.4257 | 400 | 22.11938097 | 22.15411943 | 22.2711591 | 22.23486573 | 21.97622332 | 21.4736104 | 20.37627762 | 21.68127352 | 21.75482669 | 21.75315418 | 21.69277121 | 21.37163221 | 21.04488308 | 21.57764331 | 21.33026048 | 21.42874599 | 21.38441699 | 20.90347324 | 21.05399576 | 21.11738645 | 20.55287083 | 20.92629419 | 23.43710207 | 101.4417263 | 21.42418058 | 21.58061836 | 130.7016093 | 125.8326428 | 150.2738797 | 68.25215817 | 21.65438065 | 21.85138009 | 77.54417067 | 18.86263151 | 21.90826672 | 63.71938043 | 155.8207693 |  | 89.17027441 | 121.0504341 | 122.5540067 | 88.66183314 |  | 19.63186912 | 20.11567417 | 20.0520544 | 19.35420525 | 22.15740744 | 33.80383908 | 99.91607209 | 17.96292362 | 19.30979475 | 18.34656143 | 20.01714056 | 20.0792567 | 45.30593515 | 53.4753948 | 45.70439366 | 21.06193436 |  |  | 1.545032 | 8.650527 | 8.765571 | 1.168626 | 1.199225 | 1.144434 | 2.367743 | -24.501024 | 0.4958352 | 0.3048896 | 0.1843562 | 0.00047312 | 0.00047148 | 1.12504497 | 21.5193021 | 21.58934202 | 21.66807633 | 21.63809351 | 21.46470537 | 20.93988415 | 20.33735938 | 21.6961336 | 21.79624394 | 21.83250506 | 21.77993116 | 21.51957975 | 20.98698715 | 21.74764725 | 74.25992075 | 59.53969373 | 50.18514489 | 36.57114427 | 31.5236875 | 41.85849914 | 31.11584733 | 21.71651837 | 21.52399017 | 21.30249685 | 21.31582654 | 21.11467089 | 21.04036271 | 21.0420027 | 21.57317592 | 22.81329935 | 52.13895202 | 130.258185 | 104.3198544 | 58.72034082 | 0.8240458 | 0.236188 | 45.76900084 | 21.34492824 | 21.50854724 | 20.65780456 | 21.02905555 | 21.27543348 | 143.7481225 | 21.4675232 | 21.5824007 | 82.22401059 | 21.35242594 | 21.71924378 | 132.8001708 | 175.9232528 | 114.5903403 | 113.1915162 | 76.17842869 |  | 52.81332789 | 89.58749857 | 55.08944168 | 105.0669228 | 62.13542391 | 150.0199337 |  | 74.53458337 |  |  | 23.3695329 | 26.14021915 | 54.1130466 | [5 empty] | 21.27203518 | 57.47505514 | 20.9340167 | 21.15547418 | 32.15026811 | 20.56657483 | 20.9221966 | 35.15721729 | 89.91154681 | 173.9077921 | 23.55220578 | 81.05865264 | 128.1791608 | 24.30469117 | 68.78520375 | 153.8363198 | 47.61941943 | 101.3815285 | 25.62256597 | 104.7978653 | 25.5090955 | 101.5849651 | 22.84436049 | 71.09269069 | 123.3174723 | 32.67488737 | 77.77050568 | 131.9942285 | 22.90202902 | 68.8477727 | 140.4557554 | 25.41214917 | 104.9919582 | 32.10019419 | 90.89732313 | 25.94589677 | 102.1234111 | 0.9910235 | 19.38255 | 1.329828 | 0.08938497 | -26.76049 | 3.08763981 |  |  | 1.782475 | 3.510095 | 3.533359 | 1.290136 | 1.337069 | 1.306168 | 1.878758 | -0.00891554 | -0.30009718 | -0.47599947 | -3.04185215 | -1.63285603 | 0.03733288 | 0.45201784
42843.4257 | 401 | 22.11847959 | 22.14664836 | 22.26681031 | 22.2329933 | 21.97543518 | 21.46933724 | 20.36960102 | 21.68556543 | 21.75354798 | 21.7586372 | 21.688832 | 21.37379638 | 21.04066621 | 21.57147567 | 21.32321839 | 21.4311454 | 21.38669961 | 20.90240588 | 21.06138291 | 21.1329852 | 20.55127865 | 20.92887171 | 23.46243112 | 102.2505162 | 21.42732159 | 21.57823285 | 131.1200984 | 126.4011043 | 149.3425664 | 68.83442343 | 21.65219496 | 21.84562568 | 78.10892587 | 18.88969858 | 21.9043838 | 64.02565064 | 156.8352546 |  | 89.50089213 | 121.7886563 | 123.0010062 | 90.87758233 |  | 19.63604754 | 20.12085395 | 20.06566706 | 19.35702742 | 22.168054 | 33.72740967 | 101.9025522 | 17.874736 | 19.30723904 | 18.34388978 | 20.02045001 | 20.08317437 | 45.48784272 | 53.52751892 | 45.83253486 | 21.07421854 |  |  | 1.804592 | 8.704411 | 8.595375 | 1.16797 | 1.190025 | 1.01827 | 2.438051 | -24.585792 | 0.3938648 | 0.2862174 | 0.225673 | 0.00044848 | 0.00043041 | 1.14080098 | 21.52081343 | 21.5932039 | 21.66100914 | 21.64020621 | 21.46906745 | 20.94102586 | 20.3325261 | 21.69418385 | 21.79457196 | 21.83410852 | 21.77758368 | 21.52153532 | 20.99155474 | 21.74526269 | 73.21391347 | 55.91719341 | 48.14750108 | 37.50817626 | 32.03337333 | 41.98250169 | 31.18906631 | 21.72071205 | 21.5216725 | 21.29692037 | 21.31837747 | 21.11569929 | 21.04704255 | 21.03962158 | 21.58911181 | 22.82724525 | 52.29571663 | 130.4629902 | 104.621394 | 59.35884754 | 1.1401786 | 0.0092794 | 45.82927724 | 21.36078477 | 21.51254811 | 20.66740022 | 21.03123407 | 21.27639193 | 147.0757509 | 21.46960602 | 21.58288229 | 82.97514744 | 21.34923053 | 21.72462498 | 133.2655533 | 177.2149536 | 115.4242619 | 114.0674211 | 75.70181257 |  | 52.9655754 | 89.43247175 | 55.25104623 | 108.9836318 | 62.43892124 | 151.1712718 |  | 74.86697793 |  |  | 23.393395 | 26.20825311 | 54.0907691 | [5 empty] | 21.26940092 | 58.36771616 | 20.93400449 | 21.15442855 | 32.1645565 | 20.56006022 | 20.9242991 | 35.31341482 | 90.36421396 | 174.9714874 | 23.59069804 | 81.25756889 | 128.6478484 | 24.33883333 | 69.22230008 | 154.5990841 | 47.8760268 | 101.8673582 | 25.67437714 | 105.2191613 | 25.54365864 | 101.949407 | 22.84934633 | 71.47459894 | 123.7002676 | 32.77680213 | 78.02036888 | 132.8470274 | 22.93005653 | 69.07599351 | 141.4418589 | 25.44913803 | 105.2871636 | 32.22873834 | 91.18880263 | 25.99075527 | 102.4060891 | 0.9910235 | 19.38008 | 1.334275 | 0.08939222 | -26.72761 | 3.0876382 |  |  | 1.92427 | 3.521041 | 3.498919 | 1.289785 | 1.331765 | 1.231915 | 1.90621 | 0.00974965 | -0.29000471 | -0.57376851 | -2.91097143 | -1.39784778 | -0.01304917 | 0.43986077
42843.4257 | 402 | 22.12827681 | 22.15290492 | 22.27550561 | 22.24114544 | 21.98237034 | 21.48067871 | 20.37488985 | 21.69343931 | 21.75581862 | 21.7617406 | 21.69997466 | 21.37356628 | 21.04911389 | 21.5802503 | 21.33172656 | 21.43507582 | 21.39882989 | 20.90447685 | 21.0688896 | 21.14066502 | 20.55171189 | 20.93836779 | 23.49196258 | 102.2697047 | 21.43789881 | 21.58085788 | 131.6617682 | 126.9416553 | 150.792757 | 69.21518432 | 21.65049109 | 21.84152343 | 78.50837966 | 18.94466925 | 21.90440349 | 64.28969417 | 157.4750917 |  | 89.81970611 | 122.5340801 | 123.4498043 | 91.87966127 |  | 19.64438903 | 20.13011055 | 20.08001022 | 19.36424546 | 22.14793315 | 33.58978614 | 106.2399196 | 17.86655392 | 19.31171854 | 18.38870634 | 20.02386348 | 20.07414594 | 45.64634846 | 53.57393124 | 45.93446677 | 21.07086633 |  |  | 1.797364 | 8.643299 | 8.785939 | 0.95769 | 1.017201 | 1.144434 | 2.436739 | -24.924864 | 0.314468 | 0.2675452 | 0.2536226 | 0.00045177 | 0.0004452 | 1.13108551 | 21.52395955 | 21.59031593 | 21.66298889 | 21.63946531 | 21.45734942 | 20.93365455 | 20.33728745 | 21.7030667 | 21.79505252 | 21.82888952 | 21.77558446 | 21.52188643 | 20.98431339 | 21.74835267 | 76.09388981 | 58.97854587 | 45.81221956 | 35.69126887 | 30.95045488 | 42.11175543 | 31.2428781 | 21.7121898 | 21.5114424 | 21.29094871 | 21.31217104 | 21.11214891 | 21.03456638 | 21.03311622 | 21.59162921 | 22.8416238 | 52.44772135 | 130.7327684 | 104.9667894 | 60.03227136 | 1.3558488 | 0.4636672 | 45.83706287 | 21.3525202 | 21.50656371 | 20.66586409 | 21.02627029 | 21.27073724 | 146.4056911 | 21.46967216 | 21.58022295 | 82.03447644 | 21.348975 | 21.71857923 | 133.6306845 | 178.2417518 | 116.1253385 | 114.708923 | 75.35507762 |  | 53.11256464 | 90.27216351 | 55.41264464 | 111.7772652 | 62.84641604 | 151.3911481 |  | 75.24011769 |  |  | 23.42927355 | 26.25266249 | 54.02793157 | [5 empty] | 21.26903786 | 59.62504328 | 20.93144445 | 21.1497547 | 32.3776704 | 20.56687319 | 20.91891132 | 35.47900124 | 90.81268074 | 176.111794 | 23.62812958 | 81.42504729 | 129.1629421 | 24.36459496 | 69.80745403 | 155.7549756 | 48.09111049 | 102.3083361 | 25.70044355 | 105.6891893 | 25.56552568 | 102.3196219 | 22.85894666 | 71.88544322 | 124.2674168 | 32.87813264 | 78.26024452 | 133.4978392 | 22.96565077 | 69.2807233 | 142.1747241 | 25.46920715 | 105.7167529 | 32.35990565 | 91.42750235 | 26.03180472 | 102.8413485 | 1.28467 | 19.3763 | 1.337804 | 0.0900597 | -26.71644 | 3.08765752 |  |  | 1.923706 | 3.508715 | 3.537548 | 1.167941 | 1.230993 | 1.305712 | 1.90527 | 0.02462122 | -0.30754162 | -0.63655085 | -3.2156893 | -1.13204885 | -0.0312519 | 0.42656606
42843.4257 | 403 | 22.12595972 | 22.14965825 | 22.27323968 | 22.23741342 | 21.97842701 | 21.47772398 | 20.37371798 | 21.68237891 | 21.7571141 | 21.75693366 | 21.69445491 | 21.36601787 | 21.0493431 | 21.57758503 | 21.33377257 | 21.43258519 | 21.39526316 | 20.90310668 | 21.06598154 | 21.13545535 | 20.54947988 | 20.93988668 | 23.50914471 | 102.8780366 | 21.43741435 | 21.58377105 | 132.3303704 | 127.49737 | 151.9570372 | 69.02233581 | 21.65344138 | 21.84188485 | 78.46188849 | 19.02351179 | 21.90201474 | 64.50233774 | 158.0734348 |  | 90.12947086 | 123.1748776 | 124.0405489 | 92.25035677 |  | 19.65071936 | 20.14562434 | 20.09519922 | 19.37511008 | 22.18626172 | 33.50752665 | 109.7754318 | 17.89525273 | 19.31100712 | 18.37418896 | 20.03577393 | 20.08114344 | 45.8013198 | 53.60287372 | 46.06360175 | 21.07555489 |  |  | 1.583804 | 8.481647 | 8.208335 | 1.010918 | 0.950833 | 1.361282 | 2.539247 | -24.694216 | 0.4086544 | 0.2150952 | 0.2199442 | 0.00048134 | 0.00048955 | 1.13487872 | 21.53306026 | 21.59229947 | 21.66988609 | 21.64511336 | 21.47563204 | 20.94723232 | 20.3380039 | 21.70397664 | 21.81168276 | 21.84020839 | 21.78240696 | 21.53178308 | 20.98887206 | 21.7522606 | 78.98790874 | 60.81569196 | 46.86121159 | 34.48055193 | 30.01889989 | 42.25102607 | 31.34087832 | 21.71152666 | 21.52629634 | 21.29730317 | 21.32025058 | 21.1194047 | 21.04533525 | 21.03704973 | 21.59818212 | 22.85712591 | 52.61090125 | 131.1443899 | 105.345081 | 60.70399747 | 0.9840782 | 0.3345214 | 46.11319821 | 21.36100946 | 21.5069652 | 20.67682202 | 21.03241713 | 21.28000469 | 145.5458613 | 21.46633676 | 21.59177608 | 81.84935749 | 21.35965341 | 21.72239052 | 134.4825748 | 179.1634073 | 116.7208565 | 115.2128442 | 75.61217316 |  | 53.27362679 | 92.40162515 | 55.58961015 | 110.8683447 | 63.22539897 | 151.3666532 |  | 75.56633802 |  |  | 23.45180658 | 26.28517238 | 53.99614095 | [5 empty] | 21.26582177 | 59.89136979 | 20.92653637 | 21.14304223 | 32.72911448 | 20.55567307 | 20.91763882 | 35.64048988 | 91.24633456 | 176.624032 | 23.64191131 | 81.73012937 | 129.853415 | 24.385554 | 70.24489777 | 156.8227403 | 48.34472225 | 102.7176496 | 25.73139318 | 106.1759786 | 25.57557257 | 102.7590852 | 22.88850603 | 72.26077579 | 124.8209537 | 32.96667069 | 78.53006147 | 134.0279622 | 23.00671112 | 69.41631845 | 142.8328437 | 25.49272381 | 106.118322 | 32.50461188 | 91.67160081 | 26.06313456 | 103.412736 | 1.174483 | 19.37139 | 1.341623 | 0.0900234 | -26.71397 | 3.08768167 |  |  | 1.808285 | 3.475841 | 3.41938 | 1.19999 | 1.189997 | 1.423862 | 1.944672 | 0.0232232 | -0.36035288 | -0.59750987 | -3.52078206 | -1.23708744 | -0.03378745 | 0.41371822
42843.4257 | 404 | 22.11627739 | 22.14772531 | 22.26444885 | 22.22971145 | 21.96785994 | 21.46192525 | 20.37331759 | 21.68142607 | 21.74932091 | 21.74919601 | 21.68409577 | 21.36452096 | 21.04191549 | 21.5746447 | 21.32827411 | 21.42982347 | 21.39034932 | 20.89587691 | 21.06757283 | 21.13258297 | 20.5487666 | 20.94479195 | 23.52559634 | 103.8206458 | 21.43545324 | 21.58138333 | 132.8804224 | 127.8239927 | 152.0980019 | 69.08321718 | 21.65251096 | 21.84630015 | 78.37226552 | 19.13483912 | 21.90341832 | 64.68367178 | 158.0734576 |  | 90.44476038 | 123.7040722 | 124.5938273 | 92.88028647 |  | 19.6638195 | 20.15523162 | 20.10558295 | 19.38357611 | 22.26569333 | 33.66331536 | 109.7189159 | 17.93404999 | 19.31933222 | 18.33488812 | 20.04034676 | 20.08996974 | 45.95902938 | 53.63873745 | 46.18574365 | 21.07112234 |  |  | 1.723768 | 8.689295 | 8.337131 | 0.964918 | 0.553281 | 0.627286 | 2.509679 | -24.851268 | 0.4008704 | 0.1762822 | 0.1479002 | 0.00042548 | 0.00045505 | 1.12997663 | 21.52586523 | 21.60052272 | 21.66356179 | 21.64435985 | 21.4658081 | 20.94073738 | 20.33752748 | 21.70135396 | 21.79747591 | 21.84278589 | 21.78109837 | 21.52915999 | 20.9850996 | 21.75241397 | 78.69655096 | 62.05828766 | 47.46359242 | 34.62588208 | 30.13892212 | 42.38510817 | 31.43998368 | 21.70509295 | 21.51936878 | 21.29920755 | 21.31623994 | 21.1116588 | 21.04433047 | 21.03924735 | 21.60358647 | 22.87040244 | 52.77602825 | 131.9282924 | 105.7986496 | 61.40645352 | 0.996464 | 0.344602 | 46.40342802 | 21.35162978 | 21.50407226 | 20.67791651 | 21.0367172 | 21.26898122 | 145.1082894 | 21.45514385 | 21.58974403 | 82.50599568 | 21.3461361 | 21.71610674 | 135.3385012 | 179.7490649 | 117.0913604 | 115.5618515 | 75.88430247 |  | 53.44051995 | 93.51275267 | 55.76722031 | 111.7905197 | 63.58436358 | 151.9416161 |  | 75.85943506 |  |  | 23.4782747 | 26.32883112 | 53.82596625 | [5 empty] | 21.27275822 | 60.12179817 | 20.92911928 | 21.14915428 | 32.99072875 | 20.55714643 | 20.9276655 | 35.80912189 | 91.65085533 | 177.3707067 | 23.65930998 | 82.16202009 | 130.599351 | 24.41998618 | 70.52899732 | 157.7160029 | 48.61477649 | 103.2091113 | 25.76868567 | 106.7401603 | 25.59210247 | 103.1536018 | 22.89762253 | 72.47219676 | 125.4255569 | 33.06318654 | 78.81305648 | 134.4780724 | 23.0564353 | 69.55680366 | 143.5141352 | 25.52843384 | 106.4730238 | 32.60561715 | 91.98848303 | 26.08933467 | 103.9864466 | 1.074313 | 19.36155 | 1.343581 | 0.09053851 | -26.64085 | 3.08762048 |  |  | 1.886807 | 3.518189 | 3.446158 | 1.17239 | 0.9079814 | 0.9668005 | 1.933807 | 0.0216175 | -0.38485167 | -0.61005102 | -3.47255623 | -1.29237208 | -0.04466398 | 0.40008806
42843.4257 | 405 | 22.12585701 | 22.14534916 | 22.26852641 | 22.23297059 | 21.9663068 | 21.46222716 | 20.37066218 | 21.68035604 | 21.74858176 | 21.74696014 | 21.68508469 | 21.3699439 | 21.03835423 | 21.57393319 | 21.31920569 | 21.42698612 | 21.38726081 | 20.89652582 | 21.05685659 | 21.12828211 | 20.54348173 | 20.93603995 | 23.54132792 | 104.3155519 | 21.43058199 | 21.57303528 | 133.3996937 | 128.183821 | 153.1501075 | 69.62922372 | 21.66326429 | 21.85338079 | 78.52083342 | 19.31590226 | 21.90561825 | 64.87243588 | 158.6018054 |  | 90.79633447 | 124.2893204 | 125.1163192 | 92.79190724 |  | 19.66403443 | 20.15441102 | 20.11521804 | 19.38522128 | 22.31756454 | 33.59566952 | 110.3180443 | 17.94304317 | 19.31455637 | 18.2845349 | 20.04468185 | 20.08063861 | 46.11791278 | 53.65134833 | 46.29663299 | 21.06956355 |  |  | 1.734284 | 8.540787 | 8.647287 | 0.997774 | 1.159797 | 1.226574 | 2.511651 | -24.358432 | 0.1619016 | 0.2385928 | 0.051205 | 0.00046327 | 0.00047477 | 1.12229165 | 21.52329031 | 21.59616186 | 21.6641335 | 21.63455778 | 21.47122976 | 20.94223542 | 20.33446818 | 21.69684543 | 21.79899134 | 21.8378523 | 21.78299319 | 21.52228151 | 20.98406978 | 21.74916408 | 76.38025949 | 62.26473208 | 46.90437271 | 34.71581893 | 30.16471107 | 42.50229511 | 31.52229132 | 21.71054941 | 21.52108594 | 21.29954002 | 21.31445031 | 21.11606033 | 21.04520115 | 21.04018285 | 21.61238765 | 22.89200705 | 52.93109861 | 132.545473 | 106.1812578 | 61.89208056 | 0.9530154 | 0.3776968 | 46.67564748 | 21.35511916 | 21.5095626 | 20.68711545 | 21.03489755 | 21.27216769 | 145.8215622 | 21.46414226 | 21.58721035 | 83.66284988 | 21.35165959 | 21.72758069 | 136.0332401 | 181.2788203 | 117.6649618 | 115.9511383 | 76.16440268 |  | 53.59753357 | 93.20348424 | 55.94298282 | 111.6435782 | 63.9409978 | 152.9722862 |  | 76.23370276 |  |  | 23.49933005 | 26.36998808 | 54.06462152 | [5 empty] | 21.27172706 | 60.51415758 | 20.93227323 | 21.15342553 | 33.16528759 | 20.56044148 | 20.92564555 | 35.96440799 | 92.07396777 | 177.9060141 | 23.68445925 | 82.55284856 | 131.4154113 | 24.45640042 | 70.94942715 | 158.305595 | 48.858335 | 103.6557963 | 25.81353629 | 107.2286399 | 25.63608637 | 103.4769929 | 22.91378257 | 72.63706827 | 126.1157497 | 33.17569192 | 79.11736892 | 134.9696949 | 23.10791559 | 69.84718475 | 144.1193565 | 25.58270928 | 106.9029665 | 32.72097038 | 92.29172842 | 26.12673675 | 104.6393866 | 1.2369965 | 19.35757 | 1.346482 | 0.08955184 | -26.70818 | 3.08769616 |  |  | 1.894894 | 3.48799 | 3.509669 | 1.192181 | 1.314459 | 1.351771 | 1.934354 | 0.01943981 | -0.36995895 | -0.59296954 | -3.20133431 | -1.22056354 | -0.03531345 | 0.39212447
42843.4257 | 406 | 22.12312263 | 22.14688829 | 22.27306666 | 22.22843978 | 21.97236085 | 21.46455856 | 20.37591398 | 21.68531042 | 21.74560357 | 21.75095422 | 21.68417222 | 21.3729373 | 21.04468399 | 21.57457077 | 21.32183747 | 21.430829 | 21.38376259 | 20.90285329 | 21.05711411 | 21.1289597 | 20.54499331 | 20.93554051 | 23.56407551 | 104.1551678 | 21.42749693 | 21.57724553 | 134.1310173 | 128.5747842 | 155.436481 | 69.50079913 | 21.66465535 | 21.85050629 | 78.57785097 | 19.4149245 | 21.90753406 | 65.05373827 | 157.4198573 |  | 91.1258601 | 124.8859675 | 125.7253195 | 93.0512227 |  | 19.65880157 | 20.16989872 | 20.14023869 | 19.39608307 | 22.36030825 | 33.55969322 | 112.6626851 | 17.9014609 | 19.31984846 | 18.28730722 | 20.05902424 | 20.0768435 | 46.27620007 | 53.66460701 | 46.43135998 | 21.06822866 |  |  | 1.872276 | 8.716895 | 8.711031 | 0.93535 | 1.094085 | 1.10961 | 2.524791 | -25.293508 | 0.3055164 | 0.2585238 | 0.1426922 | 0.00051584 | 0.00046655 | 1.14486032 | 21.52509779 | 21.58889989 | 21.66201712 | 21.63529161 | 21.46304145 | 20.9404881 | 20.3315341 | 21.69850459 | 21.79513568 | 21.8318132 | 21.77902644 | 21.52438516 | 20.98535958 | 21.74419788 | 76.94645479 | 63.03749667 | 48.57340354 | 34.82000678 | 30.15521549 | 42.63198181 | 31.6190389 | 21.72020529 | 21.52186441 | 21.29674204 | 21.31488063 | 21.11960151 | 21.0532134 | 21.04804931 | 21.61791121 | 22.90361247 | 53.08873474 | 133.1535156 | 106.5330414 | 62.28089085 | 1.2437868 | 0.4467394 | 46.90773966 | 21.35629055 | 21.50096736 | 20.69493969 | 21.02770845 | 21.27363771 | 146.9517961 | 21.46128046 | 21.58523266 | 84.54581578 | 21.35417084 | 21.71567666 | 136.8130932 | 182.8442043 | 118.3886074 | 116.6169002 | 76.52485173 |  | 53.77933914 | 92.95024216 | 56.11502474 | 110.5939903 | 64.2692328 | 155.5329917 |  | 76.66317524 |  |  | 23.51873871 | 26.38933195 | 54.83032573 | [5 empty] | 21.26780147 | 60.44669932 | 20.93116608 | 21.15041607 | 33.21274058 | 20.559004 | 20.92607321 | 36.13333442 | 92.55287054 | 178.4593137 | 23.71466709 | 82.79537325 | 132.1633665 | 24.48910009 | 71.41110673 | 159.0299274 | 49.06711878 | 104.0940302 | 25.86481471 | 107.6999556 | 25.70130749 | 103.7659247 | 22.9343277 | 72.83416001 | 126.7022252 | 33.29077675 | 79.4385565 | 135.7734027 | 23.14723074 | 70.33002776 | 144.7224809 | 25.64298678 | 107.3880067 | 32.83987193 | 92.64190802 | 26.16728421 | 105.2622344 | 1.4425305 | 19.3546 | 1.34905 | 0.088391 | -26.69899 | 3.0876237 |  |  | 1.974109 | 3.52386 | 3.522675 | 1.154316 | 1.276604 | 1.28563 | 1.939293 | 0.01591712 | -0.35675372 | -0.55184104 | -3.24890965 | -1.39464083 | -0.03589109 | 0.38694345
42843.4257 | 407 | 22.12106287 | 22.1422409 | 22.26657463 | 22.22731903 | 21.96161606 | 21.46017448 | 20.37073372 | 21.67931241 | 21.74193999 | 21.74809571 | 21.68505665 | 21.36061563 | 21.03724521 | 21.57435864 | 21.32104451 | 21.42850314 | 21.38828846 | 20.90156927 | 21.05989601 | 21.13656952 | 20.55270074 | 20.94737283 | 23.57771543 | 104.9316148 | 21.43016802 | 21.58565871 | 134.9597111 | 128.9563758 | 158.0791252 | 69.78452914 | 21.65991128 | 21.85076159 | 79.66881727 | 19.31745348 | 21.9072481 | 65.26744851 | 157.5638203 |  | 91.46064337 | 125.3224111 | 126.2999172 | 94.34357125 |  | 19.65563563 | 20.17756576 | 20.15322685 | 19.38549436 | 22.33216166 | 33.65937581 | 114.3138662 | 17.85616001 | 19.31486656 | 18.25954525 | 20.0686843 | 20.09098387 | 46.44025038 | 53.67428008 | 46.55921649 | 21.07337743 |  |  | 1.74808 | 8.711639 | 8.584863 | 0.866354 | 0.778669 | 0.976214 | 2.405199 | -25.603008 | 0.175329 | 0.2799234 | 0.1551914 | 0.00048955 | 0.00045341 | 1.14364301 | 21.52197818 | 21.5857897 | 21.65538139 | 21.63992722 | 21.46084722 | 20.93668168 | 20.33168165 | 21.69369203 | 21.79191502 | 21.8300823 | 21.77303909 | 21.52424565 | 20.9823311 | 21.73829362 | 78.75897463 | 65.65517772 | 50.62281827 | 34.36418156 | 29.71946474 | 42.77984824 | 31.73565512 | 21.71158372 | 21.52164612 | 21.3006742 | 21.31285607 | 21.11800017 | 21.05251007 | 21.04047128 | 21.62101172 | 22.92665948 | 53.23922374 | 133.7204779 | 106.8756375 | 62.72010459 | 0.9219526 | 0.4166878 | 46.95691275 | 21.34784733 | 21.50140324 | 20.69893003 | 21.01959847 | 21.26812836 | 148.9775271 | 21.45203045 | 21.57336693 | 83.39236865 | 21.34576926 | 21.71008846 | 137.5561996 | 183.9555643 | 119.0227164 | 117.3283074 | 75.78771545 |  | 53.94208707 | 94.21147971 | 56.2655274 | 110.0967092 | 64.53649841 | 155.7656345 |  | 76.9881473 |  |  | 23.54174478 | 26.41853692 | 55.88057798 | [5 empty] | 21.26773761 | 60.22515072 | 20.93596934 | 21.1566291 | 33.18566379 | 20.56528386 | 20.92672581 | 36.31529463 | 93.01970923 | 179.1973881 | 23.73551114 | 82.88820777 | 132.7836771 | 24.51465531 | 71.72425381 | 160.0386476 | 49.26821964 | 104.555776 | 25.91662847 | 108.1838827 | 25.7431121 | 104.1340761 | 22.94037449 | 73.01610498 | 127.0702958 | 33.40630835 | 79.76392097 | 137.0093094 | 23.17118313 | 70.69299177 | 145.404991 | 25.69271766 | 107.8473592 | 32.95883739 | 93.12473154 | 26.20487205 | 105.5925872 | 1.533611 | 19.35021 | 1.35346 | 0.08905848 | -26.68846 | 3.0876704 |  |  | 1.913382 | 3.522844 | 3.497117 | 1.110941 | 1.077154 | 1.206074 | 1.893114 | 0.04220466 | -0.38638813 | -0.52827226 | -3.43281437 | -1.60864708 | -0.06397647 | 0.38010924
42843.4257 | 408 | 22.13601843 | 22.1498587 | 22.26956019 | 22.23153716 | 21.96996131 | 21.47197335 | 20.37356435 | 21.69182618 | 21.75484172 | 21.75115203 | 21.69482898 | 21.36714408 | 21.04429862 | 21.57695732 | 21.32913686 | 21.4355014 | 21.39240835 | 20.90667822 | 21.06544984 | 21.14621042 | 20.55687338 | 20.94767356 | 23.60236563 | 107.9357341 | 21.44072855 | 21.58718085 | 135.6415877 | 129.601928 | 159.5898434 | 69.89424725 | 21.66390319 | 21.85302032 | 79.67472772 | 19.21635229 | 21.91481962 | 65.52345186 | 158.4195068 |  | 91.8366863 | 125.9555184 | 126.886276 | 94.96084571 |  | 19.67292096 | 20.18512739 | 20.17378041 | 19.40528226 | 22.34635198 | 33.80925433 | 114.4338571 | 17.79770879 | 19.32285785 | 18.27131696 | 20.07360106 | 20.09159493 | 46.61179606 | 53.67128934 | 46.70513297 | 21.07534784 |  |  | 1.57066 | 8.797719 | 9.056015 | 0.99909 | 0.612421 | 0.798794 | 2.747555 | -25.542552 | 0.2477202 | 0.3172678 | 0.2381722 | 0.00045013 | 0.00044684 | 1.08048918 | 21.51887368 | 21.58305556 | 21.65596032 | 21.63909954 | 21.46322181 | 20.93327931 | 20.34291534 | 21.69469661 | 21.80169114 | 21.83191948 | 21.77208197 | 21.52330684 | 20.97998442 | 21.73415334 | 76.87788288 | 64.03828683 | 50.28570241 | 35.06851283 | 30.54143891 | 42.90758393 | 31.84196556 | 21.71046972 | 21.51772764 | 21.29404619 | 21.3135097 | 21.11521098 | 21.05383742 | 21.04460408 | 21.62851094 | 22.9283336 | 53.40934402 | 133.9627854 | 107.2153161 | 63.22859437 | 0.5552936 | 0.1251112 | 47.07323014 | 21.35199939 | 21.51005968 | 20.69999105 | 21.01829582 | 21.26537032 | 150.236664 | 21.45991443 | 21.57677318 | 84.92742812 | 21.35028233 | 21.72003419 | 138.663564 | 185.0014713 | 119.6220513 | 117.9629649 | 75.46250929 |  | 54.12189847 | 97.09082195 | 56.43603004 | 109.684926 | 64.80144214 | 154.6493541 |  | 77.27456237 |  |  | 23.5605563 | 26.46346224 | 56.21562935 | [5 empty] | 21.2722839 | 59.96967456 | 20.93045741 | 21.14952237 | 33.23969183 | 20.56150463 | 20.92370242 | 36.48555746 | 93.44545027 | 179.8743338 | 23.76728738 | 83.19556008 | 133.4561441 | 24.549388 | 72.00560181 | 161.0534745 | 49.50189237 | 104.9758219 | 25.96299096 | 108.7177181 | 25.78181825 | 104.5076581 | 22.95296944 | 73.28627168 | 127.3822996 | 33.52134014 | 79.98987421 | 137.7472557 | 23.1915602 | 70.95421277 | 145.8532675 | 25.7248519 | 108.3332762 | 33.08714001 | 93.47191197 | 26.24365827 | 105.8608637 | 1.2748385 | 19.34584 | 1.35697 | 0.0894938 | -26.72613 | 3.08759472 |  |  | 1.81686 | 3.540251 | 3.591845 | 1.19303 | 0.9555037 | 1.091251 | 2.02386 | 0.05766125 | -0.46025029 | -0.5071577 | -3.20869723 | -1.5586938 | -0.07175889 | 0.37205268
42843.4257 | 409 | 22.13284013 | 22.14377828 | 22.26665739 | 22.23163569 | 21.96771925 | 21.46633126 | 20.36321074 | 21.68460044 | 21.74626314 | 21.74503243 | 21.68951881 | 21.366044 | 21.04518425 | 21.57438828 | 21.3349741 | 21.43741949 | 21.39463542 | 20.90667343 | 21.06316741 | 21.139394 | 20.55676784 | 20.9471618 | 23.62928102 | 108.0625273 | 21.43680166 | 21.58669367 | 136.1632719 | 130.2759602 | 158.2405781 | 69.4901588 | 21.66300679 | 21.84515705 | 79.94759602 | 19.22254023 | 21.91072459 | 65.75331454 | 160.3780997 |  | 92.20596976 | 126.6026256 | 127.4910259 | 95.39513481 |  | 19.68727515 | 20.1997036 | 20.19465387 | 19.42513304 | 22.36677001 | 33.9853665 | 113.8102006 | 17.7649501 | 19.32241887 | 18.26684187 | 20.07256466 | 20.08192306 | 46.77431794 | 53.65896124 | 46.83787668 | 21.07418812 |  |  | 1.56146 | 8.786547 | 9.194667 | 1.109486 | 1.466013 | 1.340914 | 2.675927 | -25.4223 | 0.2342928 | 0.2702726 | 0.1529346 | 0.00046491 | 0.00045013 | 1.04504925 | 21.52132886 | 21.595746 | 21.6612654 | 21.64019411 | 21.46729681 | 20.93605981 | 20.33888792 | 21.69818781 | 21.80570018 | 21.83644654 | 21.7817909 | 21.5236241 | 20.98944077 | 21.74619439 | 72.84905575 | 58.0722541 | 47.10763426 | 34.00117935 | 29.91909024 | 42.99873914 | 31.89908564 | 21.71566692 | 21.52145764 | 21.29587233 | 21.31185876 | 21.11943293 | 21.05834549 | 21.03964734 | 21.64507715 | 22.94771157 | 53.57360757 | 133.9402528 | 107.5779831 | 63.66504579 | 0.3233056 | -0.1248116 | 47.2236784 | 21.35097582 | 21.50209491 | 20.70476001 | 21.0215288 | 21.27233552 | 150.5646346 | 21.46080917 | 21.58001385 | 85.43686814 | 21.34723623 | 21.71799538 | 139.1438202 | 185.3577892 | 120.0983016 | 118.4503557 | 75.41722486 |  | 54.32227091 | 98.84456315 | 56.62785168 | 109.450592 | 65.13902683 | 154.4504718 |  | 77.56159697 |  |  | 23.59352434 | 26.50294148 | 56.00210931 | [5 empty] | 21.27422624 | 60.24026886 | 20.92925086 | 21.15479433 | 33.38048389 | 20.56428875 | 20.92480501 | 36.66571058 | 93.87591778 | 180.9757749 | 23.77535359 | 83.82370609 | 134.2813139 | 24.57744711 | 72.36831763 | 162.0053448 | 49.75459309 | 105.392788 | 26.01191885 | 109.272225 | 25.8226232 | 104.869665 | 22.97835185 | 73.60210683 | 127.9231458 | 33.64260118 | 80.14898359 | 138.3805947 | 23.22920465 | 71.2131219 | 146.5516612 | 25.76963507 | 108.7843682 | 33.24547271 | 93.77654944 | 26.29367594 | 106.3852025 | 1.312124 | 19.34271 | 1.360284 | 0.08904398 | -26.74042 | 3.08767201 |  |  | 1.808705 | 3.53809 | 3.619327 | 1.257247 | 1.478771 | 1.41427 | 1.997878 | 0.06607949 | -0.50207802 | -0.48831142 | -2.75026842 | -1.19886081 | -0.0754102 | 0.36579028
42843.4257 | 410 | 22.12512652 | 22.14640852 | 22.26245008 | 22.22910002 | 21.96607114 | 21.46498323 | 20.36740144 | 21.67469531 | 21.74484604 | 21.74031888 | 21.68804149 | 21.36638743 | 21.03921555 | 21.56942181 | 21.33084239 | 21.44612691 | 21.38852312 | 20.90285155 | 21.0530987 | 21.14103054 | 20.55028062 | 20.94588183 | 23.64511798 | 108.9948522 | 21.43472393 | 21.58587828 | 136.6276484 | 130.8409733 | 158.0434723 | 69.41788731 | 21.66168155 | 21.84311033 | 80.13384551 | 19.28705947 | 21.90650379 | 66.02266626 | 161.262637 |  | 92.5172193 | 127.0352015 | 127.986668 | 97.16065478 |  | 19.69774446 | 20.20358067 | 20.18814078 | 19.41866672 | 22.44049858 | 34.06133428 | 117.2124059 | 17.73909819 | 19.32178201 | 18.23007688 | 20.07901127 | 20.09041596 | 46.93855144 | 53.63971718 | 46.96958547 | 21.08064042 |  |  | 1.42938 | 8.758951 | 9.190723 | 1.294134 | 1.082257 | 1.273886 | 2.493251 | -25.50904 | 0.3438526 | 0.2211794 | 0.1289778 | 0.00045013 | 0.00045177 | 1.05934974 | 21.53059649 | 21.58354277 | 21.66405422 | 21.63685678 | 21.46310748 | 20.93497983 | 20.33345309 | 21.69388828 | 21.80167864 | 21.83048208 | 21.78150747 | 21.51663995 | 20.98569416 | 21.74720641 | 67.18325113 | 52.48210156 | 43.46885649 | 32.13709826 | 28.7197003 | 43.0635464 | 31.9407784 | 21.71634304 | 21.51697305 | 21.29609511 | 21.31524502 | 21.11187881 | 21.05223303 | 21.04101363 | 21.6466764 | 22.96183126 | 53.7249566 | 133.8563938 | 107.9006393 | 64.10245987 | 0.2250056 | -0.0008012 | 47.31098965 | 21.34563318 | 21.50219501 | 20.71181096 | 21.02499229 | 21.27107024 | 150.5102024 | 21.46355404 | 21.57951935 | 84.41004486 | 21.34928946 | 21.7196246 | 139.6388761 | 185.8383887 | 120.4123726 | 118.7537093 | 76.13274586 |  | 54.51649444 | 98.94337926 | 56.80663814 | 109.6935447 | 65.47349026 | 155.8906433 |  | 77.87431005 |  |  | 23.59996712 | 26.55027514 | 55.77937765 | [5 empty] | 21.27431454 | 60.4942981 | 20.92628694 | 21.15621232 | 33.31986813 | 20.5573421 | 20.91611502 | 36.83011774 | 94.30497473 | 182.0204147 | 23.79451626 | 84.33295915 | 135.2486265 | 24.61757896 | 72.78984927 | 162.7851908 | 49.97021439 | 105.9492756 | 26.07513235 | 109.6813613 | 25.87672831 | 105.2908273 | 23.01304478 | 73.99227426 | 128.5071812 | 33.7341868 | 80.33574785 | 139.0349235 | 23.24805578 | 71.40240334 | 147.1662628 | 25.81363646 | 109.1870794 | 33.40605884 | 94.09070473 | 26.33114687 | 106.8180727 | 1.2247535 | 19.33733 | 1.36385 | 0.08898594 | -26.72712 | 3.0876543 |  |  | 1.730123 | 3.532553 | 3.618575 | 1.357852 | 1.270723 | 1.37864 | 1.928717 | 0.0531473 | -0.49840118 | -0.48282843 | -2.11306917 | -0.78965116 | -0.11458971 | 0.35904205
42843.4257 | 411 | 22.13725184 | 22.15490772 | 22.2731959 | 22.23145942 | 21.97039238 | 21.47134486 | 20.36984339 | 21.67997772 | 21.74768992 | 21.74863837 | 21.68933552 | 21.37285141 | 21.03750813 | 21.57171548 | 21.33436036 | 21.4330769 | 21.39324767 | 20.90919974 | 21.06707059 | 21.1468312 | 20.55011439 | 20.95099015 | 23.65869184 | 110.0118145 | 21.42825235 | 21.58726117 | 137.1315344 | 131.3350954 | 157.6089149 | 69.6764877 | 21.65848078 | 21.83990082 | 80.73319826 | 19.33707072 | 21.89844412 | 66.30794264 | 163.1505642 |  | 92.84827925 | 127.3735782 | 128.4331926 | 98.72266501 |  | 19.69386982 | 20.20850293 | 20.17540746 | 19.39202462 | 22.39985883 | 34.33369013 | 119.6765593 | 17.72197471 | 19.3161676 | 18.16843903 | 20.0866271 | 20.09207746 | 47.10509596 | 53.61524459 | 47.08163281 | 21.07478142 |  |  | 1.926816 | 8.787863 | 8.368671 | 1.21791 | 1.337217 | 1.183862 | 2.601675 | -25.765972 | 0.4279198 | 0.3512554 | 0.2227218 | 0.00050105 | 0.00047641 | 1.09374651 | 21.53197402 | 21.59199066 | 21.66819849 | 21.64904289 | 21.46417966 | 20.93418204 | 20.34567141 | 21.69744021 | 21.79501519 | 21.83230337 | 21.77974796 | 21.52910498 | 20.98598901 | 21.74976808 | 62.67537862 | 49.48803797 | 41.85780542 | 31.23723215 | 27.32671682 | 43.12724036 | 31.9729679 | 21.71560978 | 21.52125242 | 21.29531529 | 21.31479151 | 21.11699643 | 21.0531775 | 21.04656671 | 21.6492514 | 22.98538756 | 53.89383086 | 134.3150318 | 108.2975445 | 64.07772476 | 1.0650774 | -0.0464492 | 47.38711224 | 21.34326385 | 21.50008282 | 20.71914866 | 21.02444402 | 21.26802962 | 150.078778 | 21.46539851 | 21.58271943 | 83.78275354 | 21.34946334 | 21.72117949 | 140.1744661 | 186.3530531 | 120.8633665 | 119.1232376 | 77.16629592 |  | 54.71177465 | 99.49700813 | 56.99694188 | 111.5820842 | 65.7880055 | 156.0246052 |  | 78.14008486 |  |  | 23.60796697 | 26.61350104 | 55.9618827 | [5 empty] | 21.26469282 | 60.67458391 | 20.93324199 | 21.15563352 | 33.25895954 | 20.56391726 | 20.91827586 | 36.92852248 | 94.69764109 | 182.4999496 | 23.83831895 | 84.58045686 | 135.9418962 | 24.6421639 | 73.16755783 | 163.73159 | 50.16142667 | 106.5029501 | 26.1119978 | 110.0025944 | 25.92565569 | 105.7039395 | 23.04474473 | 74.4576632 | 129.3969712 | 33.82456681 | 80.64899868 | 140.1670294 | 23.26303262 | 71.59062374 | 148.0882237 | 25.87079145 | 109.6123991 | 33.53152032 | 94.40871491 | 26.3694598 | 107.1875982 | 1.204534 | 19.33475 | 1.367797 | 0.088391 | -26.71965 | 3.08765269 |  |  | 2.007725 | 3.538408 | 3.452984 | 1.317267 | 1.41312 | 1.329623 | 1.971081 | 0.03142153 | -0.50694174 | -0.52377774 | -1.60466045 | -0.60686152 | -0.14752688 | 0.3657588
42843.4257 | 412 | 22.14236301 | 22.15365718 | 22.28123599 | 22.2349677 | 21.9817697 | 21.47503365 | 20.37413552 | 21.68593299 | 21.76148219 | 21.75234245 | 21.69294263 | 21.37328467 | 21.04584854 | 21.57370341 | 21.31883192 | 21.42127875 | 21.39056868 | 20.89877597 | 21.05932866 | 21.13783648 | 20.54765807 | 20.94865737 | 23.68204564 | 110.0847333 | 21.42751137 | 21.57222317 | 137.8841038 | 131.8810581 | 160.3590754 | 70.66754828 | 21.65356031 | 21.84714113 | 81.02478114 | 19.5162124 | 21.89928867 | 66.54656108 | 165.1643422 |  | 93.22957931 | 127.656089 | 128.9743023 | 100.0314871 |  | 19.70840746 | 20.21706508 | 20.18418178 | 19.39125249 | 22.37967844 | 34.78563432 | 120.2611994 | 17.71241863 | 19.32709477 | 18.15755103 | 20.09912483 | 20.09746671 | 47.26788362 | 53.58678407 | 47.20292783 | 21.07533548 |  |  | 1.895932 | 8.860803 | 8.919335 | 0.926806 | 1.555381 | 1.037326 | 2.717327 | -26.326492 | 0.3516366 | 0.2826508 | 0.2593514 | 0.00045177 | 0.00045834 | 1.09955377 | 21.52693003 | 21.60034736 | 21.66718978 | 21.63944643 | 21.47183388 | 20.93654322 | 20.34088168 | 21.70194666 | 21.79663438 | 21.83466272 | 21.77962763 | 21.52250615 | 20.98868342 | 21.74764906 | 67.52399229 | 52.28526264 | 41.83980814 | 30.82954101 | 27.49100676 | 43.25132401 | 32.02524959 | 21.72318018 | 21.522105 | 21.3024939 | 21.32186355 | 21.13000647 | 21.05976042 | 21.05413689 | 21.66670073 | 23.00562614 | 54.05419079 | 134.7319569 | 108.7199706 | 63.57606886 | 1.4472678 | 0.230482 | 47.4194833 | 21.34726729 | 21.51157543 | 20.7268565 | 21.03003416 | 21.27142699 | 151.4868487 | 21.46186526 | 21.57790016 | 83.65421597 | 21.35170572 | 21.72591725 | 140.7031845 | 187.107349 | 121.3497059 | 119.5749943 | 79.16706998 |  | 54.91937834 | 101.2922687 | 57.2398833 | 112.2516762 | 66.13377444 | 156.1340892 |  | 78.43059214 |  |  | 23.63917128 | 26.66167964 | 56.39567757 | [5 empty] | 21.26261152 | 60.93443375 | 20.92811826 | 21.13754603 | 33.37362104 | 20.56248193 | 20.91898925 | 37.05006812 | 95.11209002 | 183.7426408 | 23.86383203 | 84.72067735 | 136.5966437 | 24.68759258 | 73.56559977 | 164.4056415 | 50.40704208 | 107.1934109 | 26.1550077 | 110.5355224 | 25.97625938 | 106.0107896 | 23.07738849 | 74.82662347 | 130.1348889 | 33.92082258 | 81.06652144 | 140.9528849 | 23.30536086 | 71.92678993 | 148.9294713 | 25.90557152 | 109.9904053 | 33.64710866 | 94.78848207 | 26.43437413 | 107.6754216 | 1.547709 | 19.33164 | 1.372016 | 0.08744783 | -26.72143 | 3.08760438 |  |  | 1.997917 | 3.553114 | 3.564831 | 1.149124 | 1.52516 | 1.245531 | 2.015895 | -0.01672779 | -0.54807678 | -0.52971471 | -2.12871735 | -0.59871583 | -0.1751356 | 0.38542127
42843.4257 | 413 | 22.13913966 | 22.1534817 | 22.27587885 | 22.23436446 | 21.97923281 | 21.47517969 | 20.37712811 | 21.68544513 | 21.76029809 | 21.75187081 | 21.69978594 | 21.37928989 | 21.04883248 | 21.57316229 | 21.34056568 | 21.43179383 | 21.39899103 | 20.9135322 | 21.07290238 | 21.15353283 | 20.56281703 | 20.95635838 | 23.70803719 | 109.0853575 | 21.44245638 | 21.5855028 | 138.5813146 | 132.5843394 | 160.0740059 | 70.99200214 | 21.65662412 | 21.83894425 | 81.14126778 | 19.54123311 | 21.90626769 | 66.80549925 | 165.9322604 |  | 93.55362108 | 127.9711567 | 129.4638693 | 100.9253697 |  | 19.71808825 | 20.23973507 | 20.18075714 | 19.38203415 | 22.37445691 | 35.37460493 | 121.236782 | 17.7201897 | 19.3334951 | 18.16802482 | 20.11379462 | 20.09619371 | 47.42305452 | 53.5556999 | 47.33310586 | 21.08110007 |  |  | 1.62586 | 8.501359 | 9.023815 | 1.04903 | 1.075689 | 1.154294 | 2.645703 | -26.706304 | 0.4670344 | 0.257265 | 0.2347002 | 0.00047477 | 0.00047641 | 1.08869985 | 21.53093763 | 21.5964052 | 21.66816164 | 21.64255601 | 21.47074194 | 20.94014545 | 20.34391134 | 21.71015475 | 21.80025243 | 21.83722585 | 21.78310694 | 21.52477384 | 20.98792437 | 21.75135055 | 74.71959172 | 54.47963468 | 42.79406862 | 29.72994406 | 27.39060712 | 43.4057489 | 32.09169426 | 21.7134903 | 21.52341534 | 21.30456588 | 21.32273559 | 21.13380194 | 21.06494721 | 21.05759927 | 21.6699635 | 23.02169786 | 54.24927174 | 135.0947461 | 109.0781508 | 62.66230426 | 1.3597808 | 0.2217328 | 47.58744274 | 21.3438073 | 21.50113989 | 20.72872921 | 21.02888102 | 21.27166033 | 151.779395 | 21.45786649 | 21.57702983 | 82.31875129 | 21.34222445 | 21.71666808 | 141.2415525 | 187.2573835 | 121.7341247 | 119.9458432 | 83.31322025 |  | 55.17378228 | 103.632469 | 57.51465562 | 111.8209581 | 66.46645034 | 156.6356444 |  | 78.82246429 |  |  | 23.66302159 | 26.74494606 | 57.15235083 | [5 empty] | 21.26242661 | 60.79095462 | 20.93286411 | 21.1523545 | 33.56320679 | 20.56776998 | 20.92023378 | 37.1742153 | 95.51234664 | 184.8637443 | 23.8937118 | 85.3081546 | 137.3308308 | 24.72307704 | 73.9552606 | 165.1846856 | 50.72146443 | 107.5674749 | 26.20684135 | 111.0442517 | 26.02101582 | 106.4339502 | 23.09620689 | 75.03672863 | 130.607476 | 34.05075306 | 81.36719143 | 141.709409 | 23.32852988 | 72.36637405 | 149.6207345 | 25.92614454 | 110.2378544 | 33.79706117 | 95.18512204 | 26.47704162 | 108.1528728 | 1.298768 | 19.33058 | 1.374104 | 0.08619996 | -26.73231 | 3.08763175 |  |  | 1.849545 | 3.480436 | 3.585787 | 1.222597 | 1.269566 | 1.315134 | 1.991051 | -0.12279214 | -0.60319949 | -0.50555816 | -2.9099599 | -0.69693359 | -0.19046828 | 0.41777386
42843.4257 | 414 | 22.14180485 | 22.15270822 | 22.27638181 | 22.25284777 | 21.97872287 | 21.47519709 | 20.37844482 | 21.68767415 | 21.75444207 | 21.76086141 | 21.70507092 | 21.3760468 | 21.05441904 | 21.58279053 | 21.33261402 | 21.42874142 | 21.39283892 | 20.90198359 | 21.06242704 | 21.15222597 | 20.55526761 | 20.9540964 | 23.72565748 | 108.2921024 | 21.4313122 | 21.57220253 | 139.0624599 | 133.1334142 | 160.3723297 | 71.5822105 | 21.65679289 | 21.84255952 | 82.40662067 | 19.42268841 | 21.90371405 | 67.17876825 | 168.7698869 |  | 93.92532295 | 128.3842837 | 130.0589164 | 101.4167552 |  | 19.72382393 | 20.25562398 | 20.17164003 | 19.36385923 | 22.35535977 | 35.44818009 | 121.682166 | 17.74367086 | 19.33234567 | 18.19105201 | 20.12317578 | 20.09754859 | 47.57010419 | 53.51832988 | 47.45413569 | 21.08245613 |  |  | 1.637688 | 8.896943 | 8.487611 | 0.891978 | 0.724789 | 1.003814 | 2.438711 | -27.094004 | 0.4927216 | 0.3248206 | 0.2090074 | 0.00046984 | 0.00049448 | 1.06376557 | 21.53767816 | 21.59329866 | 21.67334673 | 21.64489097 | 21.46232243 | 20.94533381 | 20.35234486 | 21.70717807 | 21.80077354 | 21.84189204 | 21.78686655 | 21.52814559 | 20.98935325 | 21.75420346 | 77.41778631 | 59.19185984 | 44.15925385 | 29.70803614 | 27.59695181 | 43.54768522 | 32.16471542 | 21.70915104 | 21.52365427 | 21.30054557 | 21.3157081 | 21.123482 | 21.06741295 | 21.04804367 | 21.67527348 | 23.03524828 | 54.4063033 | 135.1667094 | 109.3923944 | 61.95312547 | 1.0222186 | -0.0603338 | 47.9458905 | 21.34843127 | 21.50143876 | 20.733439 | 21.03349469 | 21.27175793 | 152.0708605 | 21.46435267 | 21.58010504 | 81.51643221 | 21.34586724 | 21.72343967 | 141.9177721 | 187.7390676 | 122.1689738 | 120.4204968 | 85.17995796 |  | 55.39934389 | 103.7062335 | 57.76329608 | 111.6498061 | 66.75937263 | 156.2899639 |  | 79.14010499 |  |  | 23.69448558 | 26.85680085 | 57.29351766 | [5 empty] | 21.26622617 | 61.35156503 | 20.92565261 | 21.15539295 | 33.62022573 | 20.56692544 | 20.92180168 | 37.34202091 | 95.91949541 | 185.7693847 | 23.93044475 | 85.98212261 | 137.7902255 | 24.7423857 | 74.31882258 | 165.9128626 | 50.95895026 | 107.9966812 | 26.2503467 | 111.5470058 | 26.0544313 | 106.9083592 | 23.13115039 | 75.37070706 | 131.016867 | 34.18689879 | 81.55211161 | 142.3604415 | 23.35922956 | 72.46994022 | 150.620283 | 25.98053372 | 110.6078543 | 33.93448183 | 95.58973336 | 26.53335488 | 108.4558491 | 1.265749 | 19.32677 | 1.377245 | 0.08528583 | -26.71664 | 3.08758506 |  |  | 1.856899 | 3.560587 | 3.477715 | 1.127401 | 1.042244 | 1.226564 | 1.911806 | -0.16656793 | -0.59630071 | -0.49006152 | -3.19296676 | -0.8400362 | -0.19041774 | 0.44308603
42843.4257 | 415 | 22.14848829 | 22.15166796 | 22.26867318 | 22.2417931 | 21.96492019 | 21.4673743 | 20.37546906 | 21.68844255 | 21.75061393 | 21.75362121 | 21.69370556 | 21.36966729 | 21.05010941 | 21.56709743 | 21.32973209 | 21.42553347 | 21.39383196 | 20.90558836 | 21.06681598 | 21.14996735 | 20.55290479 | 20.95541738 | 23.74953264 | 107.762324 | 21.42998781 | 21.58211913 | 139.6985835 | 133.646721 | 160.7162627 | 72.2948012 | 21.66068875 | 21.84818032 | 82.43973922 | 19.38397418 | 21.90710484 | 67.49091042 | 169.7131256 |  | 94.2852008 | 128.903616 | 130.5210794 | 102.3162044 |  | 19.74091153 | 20.26865519 | 20.17582809 | 19.35300976 | 22.32416034 | 35.43157742 | 120.6158981 | 17.75817016 | 19.33133032 | 18.26099703 | 20.13368345 | 20.10133071 | 47.70812989 | 53.46820345 | 47.568495 | 21.0806406 |  |  | 1.688284 | 8.606499 | 8.789227 | 0.955062 | 0.895637 | 0.987386 | 2.441995 | -27.155116 | 0.4220818 | 0.463918 | 0.2267146 | 0.00049448 | 0.00045834 | 1.03812817 | 21.53886141 | 21.59453738 | 21.67146683 | 21.6527925 | 21.46503291 | 20.94774919 | 20.34985138 | 21.70297559 | 21.80736935 | 21.84068785 | 21.78765167 | 21.52983788 | 20.99994442 | 21.7487057 | 77.79381327 | 59.0860576 | 43.70267425 | 30.46797663 | 27.65211993 | 43.69198943 | 32.20797815 | 21.71411108 | 21.51922709 | 21.29640334 | 21.3192987 | 21.12297066 | 21.06761913 | 21.04900792 | 21.68184148 | 23.0482608 | 54.57784351 | 135.3091999 | 109.7515777 | 61.75270581 | 1.212724 | 0.0600628 | 48.1694512 | 21.35612799 | 21.50063359 | 20.73740749 | 21.03089528 | 21.27241289 | 152.2569616 | 21.46783507 | 21.58745548 | 82.39466945 | 21.3539296 | 21.71839891 | 142.3091864 | 188.4501105 | 122.5675768 | 120.7332094 | 86.15408584 |  | 55.6138445 | 103.6265675 | 57.99820338 | 111.9584449 | 67.05679126 | 155.603003 |  | 79.43703857 |  |  | 23.72477034 | 26.9177836 | 57.51390747 | [5 empty] | 21.26603755 | 61.63013435 | 20.92816315 | 21.15483168 | 33.53249448 | 20.57126033 | 20.92746866 | 37.48211316 | 96.32684659 | 186.6846242 | 23.9704228 | 86.52531449 | 138.2008044 | 24.78174936 | 74.64944557 | 166.7389814 | 51.17232538 | 108.5400178 | 26.28769028 | 112.0974942 | 26.09778411 | 107.3512349 | 23.15195281 | 76.02654999 | 131.5611141 | 34.30326307 | 81.74169124 | 142.9287112 | 23.38320151 | 72.66642992 | 151.2802042 | 26.03146094 | 111.1975401 | 34.08471384 | 96.14994376 | 26.58251591 | 108.7903671 | 1.4071 | 19.32324 | 1.382209 | 0.08516975 | -26.76899 | 3.08759955 |  |  | 1.886113 | 3.502064 | 3.539046 | 1.166613 | 1.158559 | 1.216453 | 1.913041 | -0.18594166 | -0.58562995 | -0.4877206 | -3.21767345 | -0.78421885 | -0.20393742 | 0.45478663
42843.4257 | 416 | 22.14227087 | 22.14875509 | 22.266778 | 22.23074347 | 21.96552006 | 21.46749084 | 20.37088648 | 21.68499873 | 21.74950672 | 21.75172283 | 21.68829072 | 21.36166148 | 21.04158983 | 21.57120734 | 21.32751861 | 21.430262 | 21.38899105 | 20.90069333 | 21.05927596 | 21.14508376 | 20.54845984 | 20.95584912 | 23.76363121 | 108.1380884 | 21.43354665 | 21.58536864 | 140.2278566 | 134.1266582 | 162.21667 | 72.74635684 | 21.66291635 | 21.84938517 | 83.13120808 | 19.3495983 | 21.90237684 | 67.79201339 | 170.38167 |  | 94.66674169 | 129.4503601 | 131.0277492 | 104.1532078 |  | 19.75588596 | 20.27600026 | 20.1876676 | 19.34950756 | 22.30061612 | 35.36831968 | 119.7058871 | 17.77817001 | 19.33434295 | 18.29070543 | 20.13652497 | 20.09836756 | 47.84255603 | 53.4097573 | 47.69104526 | 21.07565925 |  |  | 1.846648 | 8.894971 | 9.076387 | 1.165338 | 0.748445 | 0.974902 | 2.316487 | -26.637308 | 0.2848888 | 0.2738392 | 0.341117 | 0.00048298 | 0.00047148 | 1.0177247 | 21.53581427 | 21.58467907 | 21.65968438 | 21.64071372 | 21.46487328 | 20.93603342 | 20.33686967 | 21.7010023 | 21.80639553 | 21.82272642 | 21.77646261 | 21.52475461 | 20.99441439 | 21.74440069 | 80.92732462 | 60.46189226 | 42.34100628 | 30.13977495 | 27.77908808 | 43.8419705 | 32.25995759 | 21.7106517 | 21.5186304 | 21.29500929 | 21.31573052 | 21.11654917 | 21.06544245 | 21.04624211 | 21.68411239 | 23.06736526 | 54.74438454 | 135.8023873 | 110.131145 | 61.95983752 | 1.4297704 | 0.2649082 | 48.3067159 | 21.34940968 | 21.49715081 | 20.74281323 | 21.02998739 | 21.27026475 | 152.6389677 | 21.4609994 | 21.58031975 | 82.11685145 | 21.34583207 | 21.71813931 | 142.8642178 | 189.4457432 | 123.1606595 | 121.1773885 | 86.30849926 |  | 55.91617033 | 103.6011296 | 58.25950812 | 112.1115675 | 67.38803193 | 156.5399846 |  | 79.82137809 |  |  | 23.74349534 | 26.95917782 | 58.37262776 | [5 empty] | 21.268061 | 61.61462752 | 20.92766276 | 21.1504465 | 33.39606486 | 20.56353494 | 20.91965882 | 37.57441603 | 96.79811105 | 187.6511683 | 24.00694206 | 86.92857956 | 138.7169929 | 24.81369794 | 74.9381648 | 167.8388152 | 51.39446885 | 109.1076925 | 26.32140158 | 112.5958392 | 26.14027313 | 107.8074235 | 23.17605429 | 76.63100012 | 132.2229093 | 34.41821677 | 82.01111038 | 143.6170945 | 23.42104289 | 73.29918404 | 151.9868192 | 26.08110062 | 111.6245053 | 34.25325536 | 96.68068985 | 26.63109697 | 109.3132364 | 1.3672175 | 19.32019 | 1.387561 | 0.08658449 | -26.77749 | 3.08756896 |  |  | 1.975999 | 3.560316 | 3.59644 | 1.288672 | 1.058979 | 1.208615 | 1.863041 | -0.1793931 | -0.57551025 | -0.47981043 | -3.54809409 | -0.62681117 | -0.24389846 | 0.45498967
42843.4257 | 417 | 22.14424833 | 22.14696088 | 22.2680107 | 22.22731458 | 21.96821019 | 21.46393007 | 20.36769523 | 21.67949534 | 21.74699938 | 21.74469765 | 21.68675489 | 21.37010348 | 21.044671 | 21.56599494 | 21.33395557 | 21.43221396 | 21.39167779 | 20.90557698 | 21.05917544 | 21.14859273 | 20.55298833 | 20.95863988 | 23.78167137 | 109.3096213 | 21.43490741 | 21.58415994 | 141.0356905 | 134.5447425 | 165.605833 | 73.16804947 | 21.65771174 | 21.84706355 | 83.97159364 | 19.38822598 | 21.90386019 | 68.05325668 | 171.0436327 |  | 95.00630326 | 129.9084412 | 131.5763599 | 104.2531864 |  | 19.76631074 | 20.29526143 | 20.19951083 | 19.336329 | 22.26980657 | 35.40695695 | 119.9904676 | 17.85630212 | 19.33751704 | 18.31424274 | 20.14317516 | 20.10798417 | 47.97419399 | 53.35910648 | 47.80780857 | 21.08048002 |  |  | 1.476036 | 8.685351 | 8.552663 | 1.207394 | 1.182141 | 1.152322 | 2.424255 | -26.870584 | 0.4382336 | 0.3913272 | 0.297717 | 0.00050269 | 0.00046327 | 1.00677714 | 21.52830612 | 21.58426024 | 21.65472189 | 21.64160899 | 21.45766085 | 20.93487358 | 20.33537571 | 21.69333792 | 21.80104506 | 21.83218015 | 21.78259492 | 21.51980079 | 20.97994898 | 21.74583254 | 82.87102957 | 65.28573802 | 44.46292452 | 30.16055244 | 28.26495758 | 43.98986334 | 32.34060332 | 21.71432293 | 21.5181398 | 21.29520823 | 21.31577326 | 21.11852575 | 21.06374688 | 21.04466225 | 21.69665562 | 23.0861871 | 54.90636 | 136.4033919 | 110.5311866 | 62.49279467 | 0.3543684 | 0.4372294 | 48.43639834 | 21.35092743 | 21.50526269 | 20.75081232 | 21.02432523 | 21.27653377 | 152.0379277 | 21.46562685 | 21.583466 | 81.7156649 | 21.35175356 | 21.72605067 | 143.5987686 | 189.9507831 | 123.6807339 | 121.7293771 | 85.81333447 |  | 56.14818462 | 104.1496315 | 58.51054054 | 113.7652164 | 67.67518364 | 157.0652257 |  | 80.15958996 |  |  | 23.76354168 | 26.99335598 | 58.60669205 | [5 empty] | 21.26982158 | 62.09199795 | 20.92760316 | 21.14949236 | 33.41288596 | 20.56312797 | 20.91748681 | 37.70357072 | 97.2767884 | 188.458047 | 24.02997339 | 87.35385185 | 139.3584282 | 24.84527888 | 75.24254361 | 168.5972608 | 51.6347158 | 109.6000937 | 26.35288896 | 112.99572 | 26.18073764 | 108.3308325 | 23.21122366 | 76.93759619 | 132.9402349 | 34.53632201 | 82.33799156 | 144.0416142 | 23.46126641 | 73.71561305 | 152.7526279 | 26.1101799 | 111.993052 | 34.42117682 | 97.032256 | 26.67748997 | 109.8571611 | 1.282815 | 19.31722 | 1.392562 | 0.08773803 | -26.7377 | 3.08763014 |  |  | 1.773483 | 3.51823 | 3.491252 | 1.311762 | 1.330973 | 1.314079 | 1.906004 | -0.15731667 | -0.58169857 | -0.51519355 | -3.74655962 | -0.85309797 | -0.23706801 | 0.44598066
42843.4257 | 418 | 22.14936412 | 22.14809457 | 22.27433984 | 22.23251555 | 21.9668485 | 21.47164272 | 20.37374067 | 21.67781406 | 21.74795997 | 21.75280169 | 21.69210639 | 21.37233018 | 21.03772974 | 21.57299661 | 21.33201325 | 21.42532346 | 21.3873961 | 20.90669666 | 21.06249044 | 21.15257752 | 20.55313808 | 20.95716454 | 23.80485496 | 111.0850844 | 21.43416156 | 21.58278488 | 141.8538748 | 134.994254 | 167.379845 | 73.82548901 | 21.64977075 | 21.84003521 | 84.18616181 | 19.44243322 | 21.90005189 | 68.25944682 | 171.2718329 |  | 95.34374963 | 130.4139312 | 132.1065999 | 103.772691 |  | 19.79030048 | 20.32026195 | 20.2019961 | 19.33925536 | 22.25370276 | 35.40189915 | 117.5340161 | 17.90892563 | 19.34215988 | 18.32038928 | 20.16781056 | 20.11804495 | 48.09557868 | 53.30204287 | 47.90075753 | 21.08264655 |  |  | 1.733624 | 8.663011 | 8.816827 | 1.098314 | 0.521081 | 0.715338 | 2.560935 | -27.243828 | 0.4471852 | 0.3332126 | 0.265601 | 0.00050269 | 0.00048462 | 0.99637499 | 21.52624259 | 21.59034075 | 21.66459612 | 21.6373987 | 21.46566718 | 20.94508731 | 20.33721965 | 21.69728954 | 21.80421907 | 21.82893284 | 21.78278955 | 21.5208099 | 20.98616231 | 21.74180771 | 77.90938988 | 62.71274923 | 44.6372158 | 31.6486817 | 28.51184538 | 44.09237005 | 32.41681871 | 21.70578576 | 21.50844776 | 21.28812014 | 21.31678721 | 21.11582963 | 21.06693453 | 21.04185833 | 21.69753507 | 23.09153173 | 55.07917543 | 136.7610495 | 110.9211363 | 63.11334181 | 1.1492222 | -0.0578612 | 48.60842151 | 21.34969936 | 21.5031417 | 20.74576572 | 21.02615232 | 21.26785144 | 150.6401861 | 21.46623153 | 21.58277035 | 82.27991 | 21.35334641 | 21.72475362 | 144.5512725 | 191.1001595 | 124.1400319 | 122.2276663 | 85.74145843 |  | 56.34885106 | 105.0635085 | 58.73595215 | 115.3042079 | 67.9714572 | 157.6861469 |  | 80.47449048 |  |  | 23.78883029 | 27.03251006 | 58.74601953 | [5 empty] | 21.26429651 | 62.65023923 | 20.93218116 | 21.15192741 | 33.55358598 | 20.56134629 | 20.91661545 | 37.85126988 | 97.71990006 | 189.262557 | 24.06548242 | 87.86148582 | 140.1049333 | 24.88600817 | 75.58697621 | 169.1416315 | 51.88589396 | 110.0081853 | 26.38849354 | 113.5525847 | 26.2270566 | 108.7593457 | 23.2432221 | 77.14891706 | 133.5534501 | 34.64044402 | 82.68214558 | 144.6852799 | 23.49516317 | 74.01889435 | 153.4778519 | 26.1502405 | 112.2418865 | 34.55577637 | 97.36867469 | 26.70937751 | 110.3744056 | 1.319544 | 19.31217 | 1.396583 | 0.08794844 | -26.71491 | 3.08758345 |  |  | 1.925893 | 3.513852 | 3.54491 | 1.251158 | 0.883657 | 1.035349 | 1.958982 | -0.14811943 | -0.59895561 | -0.54704971 | -3.18313477 | -0.8635023 | -0.21613414 | 0.43492855
42843.4257 | 419 | 22.15475422 | 22.14676461 | 22.2742309 | 22.22425796 | 21.96773404 | 21.47026572 | 20.36962247 | 21.67775826 | 21.74673364 | 21.75325482 | 21.68781704 | 21.36517481 | 21.03747253 | 21.5717331 | 21.33488226 | 21.43114599 | 21.3886683 | 20.90469137 | 21.06473169 | 21.15940474 | 20.54619977 | 20.96054143 | 23.82559996 | 112.7647893 | 21.43274723 | 21.57925375 | 142.8154474 | 135.6100027 | 169.6219615 | 74.30842699 | 21.65452398 | 21.84764201 | 84.70732444 | 19.42891002 | 21.90621037 | 68.52978932 | 171.845261 |  | 95.69223448 | 131.0342908 | 132.6600551 | 103.3407357 |  | 19.78949201 | 20.3278915 | 20.18991639 | 19.32761087 | 22.23361852 | 35.39153526 | 120.4295208 | 17.91987257 | 19.3374394 | 18.30214294 | 20.17111403 | 20.10423759 | 48.20804314 | 53.23289788 | 47.98841294 | 21.08054066 |  |  | 1.57526 | 8.620299 | 8.573691 | 1.059546 | 1.111173 | 0.988698 | 2.438051 | -27.669636 | 0.4072922 | 0.2952388 | 0.215257 | 0.00045998 | 0.00045013 | 0.97909119 | 21.52800112 | 21.5914514 | 21.66719656 | 21.64537581 | 21.46697231 | 20.9462634 | 20.33281914 | 21.69710457 | 21.80507043 | 21.83082046 | 21.78830438 | 21.52237411 | 20.98643094 | 21.74207617 | 79.92761709 | 62.28813474 | 44.53066467 | 32.14154514 | 28.5402179 | 44.24546267 | 32.47900081 | 21.71384798 | 21.51710023 | 21.29170845 | 21.314693 | 21.1193259 | 21.06875627 | 21.04868105 | 21.70700505 | 23.11455734 | 55.24479554 | 137.2062631 | 111.2561721 | 63.38650971 | 1.1771394 | 0.6240058 | 49.0008505 | 21.33812735 | 21.49795037 | 20.75355289 | 21.02443329 | 21.26401289 | 150.8859656 | 21.46524896 | 21.58003646 | 82.8655642 | 21.34535433 | 21.71607477 | 145.2085903 | 192.3018109 | 124.5194597 | 122.5691298 | 87.14320844 |  | 56.58197732 | 105.3173764 | 58.97375662 | 115.0634603 | 68.30493536 | 159.9667265 |  | 80.86752861 |  |  | 23.81334065 | 27.11632835 | 59.54385538 | [5 empty] | 21.26387508 | 62.83512562 | 20.93175961 | 21.15160662 | 33.79599289 | 20.56038968 | 20.91397153 | 38.02144729 | 98.13227218 | 189.9637209 | 24.09682918 | 88.38076819 | 140.690178 | 24.92179147 | 75.98258885 | 169.6598194 | 52.13022009 | 110.4683897 | 26.42641065 | 114.0241359 | 26.27835298 | 109.1745417 | 23.24841777 | 77.36364023 | 134.024012 | 34.72168579 | 83.00671782 | 145.2946177 | 23.51490863 | 74.53350017 | 154.2494381 | 26.19914789 | 112.5439538 | 34.66678032 | 97.73542485 | 26.73319565 | 110.7979009 | 1.404503 | 19.31041 | 1.401843 | 0.0878759 | -26.73725 | 3.08759955 |  |  | 1.840489 | 3.505225 | 3.495736 | 1.228894 | 1.290371 | 1.217182 | 1.911372 | -0.17868774 | -0.59742804 | -0.52809241 | -3.38926255 | -0.84435167 | -0.194183 | 0.43327039
42843.4257 | 420 | 22.15651509 | 22.16206497 | 22.26519576 | 22.22525105 | 21.97812901 | 21.46804782 | 20.37288919 | 21.6810074 | 21.75459528 | 21.75304539 | 21.68917379 | 21.36542351 | 21.03904762 | 21.5790268 | 21.33105328 | 21.43090973 | 21.38670692 | 20.90124989 | 21.06527308 | 21.15916958 | 20.54734927 | 20.96670452 | 23.84958085 | 112.927313 | 21.43453103 | 21.57845415 | 143.7048245 | 136.2506562 | 170.3081448 | 74.64894751 | 21.64749986 | 21.84746125 | 85.12159221 | 19.35339797 | 21.91147434 | 68.7443091 | 171.638033 |  | 95.99633587 | 131.6692513 | 133.299103 | 102.4532848 |  | 19.79907175 | 20.34144018 | 20.1946389 | 19.33488896 | 22.23201548 | 35.38047717 | 124.2622849 | 17.99056983 | 19.34501996 | 18.30639138 | 20.18042893 | 20.10444068 | 48.33744482 | 53.16082727 | 48.07426299 | 21.08655563 |  |  | 1.477348 | 8.623583 | 8.757027 | 1.124598 | 0.793129 | 0.748854 | 2.417683 | -27.745208 | 0.4041786 | 0.303421 | 0.3096954 | 0.00047312 | 0.00046162 | 0.9739049 | 21.54160051 | 21.59240852 | 21.66241622 | 21.64233515 | 21.46857741 | 20.94631361 | 20.3428935 | 21.69915353 | 21.80880318 | 21.83679223 | 21.7865965 | 21.52318321 | 20.99298117 | 21.74856656 | 82.71330802 | 63.45484187 | 48.89303878 | 33.06996884 | 28.92014367 | 44.40761938 | 32.58682138 | 21.71199355 | 21.51857267 | 21.29555207 | 21.32010673 | 21.11875509 | 21.07190163 | 21.04756855 | 21.71445845 | 23.12617073 | 55.40845322 | 137.7352075 | 111.7279882 | 63.27636862 | 1.3177084 | 0.4486414 | 49.5106802 | 21.34751538 | 21.4994031 | 20.75770848 | 21.02944438 | 21.27306827 | 152.4805552 | 21.46700945 | 21.58186389 | 83.53701279 | 21.34041103 | 21.71852196 | 145.9156538 | 193.1663298 | 125.0361156 | 123.0559481 | 89.01181303 |  | 56.83659383 | 105.2849966 | 59.1900984 | 115.5052982 | 68.62483534 | 160.6569024 |  | 81.24189445 |  |  | 23.84697421 | 27.29863047 | 60.0361314 | [5 empty] | 21.2657201 | 63.20214764 | 20.93246969 | 21.14715989 | 33.92232724 | 20.55946282 | 20.91516545 | 38.1739322 | 98.56961927 | 190.4098089 | 24.13063711 | 88.79870405 | 141.1348862 | 24.94916844 | 76.30427666 | 170.178497 | 52.35318684 | 110.9490666 | 26.46761357 | 114.4249997 | 26.33126107 | 109.6375362 | 23.25695772 | 77.69743481 | 134.6213244 | 34.8144514 | 83.29981246 | 145.8659147 | 23.53947648 | 74.87352053 | 155.1000905 | 26.25559289 | 113.0669882 | 34.7719949 | 98.03319605 | 26.77201519 | 111.2318109 | 1.1598285 | 19.30472 | 1.407854 | 0.08738254 | -26.75426 | 3.08759794 |  |  | 1.783753 | 3.505973 | 3.532995 | 1.266086 | 1.090154 | 1.059289 | 1.903337 | -0.22144814 | -0.5887198 | -0.52858711 | -3.67958952 | -1.31638135 | -0.16163013 | 0.44219142
42843.4257 | 421 | 22.15584824 | 22.15206271 | 22.26807133 | 22.22644104 | 21.97314631 | 21.4768396 | 20.36790883 | 21.68788898 | 21.74829303 | 21.75504783 | 21.68773398 | 21.37378566 | 21.04531963 | 21.57114104 | 21.32937604 | 21.43440542 | 21.39277245 | 20.90776476 | 21.06604321 | 21.16025557 | 20.54901707 | 20.9667305 | 23.86534343 | 113.6880469 | 21.43885741 | 21.58213565 | 144.1813019 | 136.7940432 | 169.8453259 | 74.45079818 | 21.65651293 | 21.85478882 | 85.28091201 | 19.30884713 | 21.90294612 | 68.9869081 | 170.756321 |  | 96.3255896 | 132.1842301 | 133.8636424 | 103.587514 |  | 19.80290651 | 20.35613448 | 20.19648842 | 19.32750583 | 22.23921126 | 35.32298787 | 126.1981692 | 17.99232739 | 19.33381211 | 18.32906777 | 20.18419993 | 20.11668115 | 48.46147302 | 53.09377179 | 48.15301553 | 21.08126074 |  |  | 1.786196 | 8.739235 | 9.018559 | 0.933378 | 0.710989 | 0.584574 | 2.466307 | -27.990312 | 0.0817264 | 0.2799234 | 0.240429 | 0.00047641 | 0.0004797 | 0.98748585 | 21.54098613 | 21.59306204 | 21.66235714 | 21.64121186 | 21.47345147 | 20.94785642 | 20.34119456 | 21.69766941 | 21.80743947 | 21.84258071 | 21.78324341 | 21.52531756 | 20.98903316 | 21.74923849 | 83.38092845 | 66.02936652 | 49.94933122 | 33.73688357 | 30.14036965 | 44.54440467 | 32.70213791 | 21.70273328 | 21.50820716 | 21.29777277 | 21.31551331 | 21.11759338 | 21.06175549 | 21.03798816 | 21.71330545 | 23.13706012 | 55.56465156 | 138.1093947 | 112.2149568 | 63.40258134 | 1.0009858 | 0.5513494 | 49.70923173 | 21.34552822 | 21.49851527 | 20.75255302 | 21.02696596 | 21.26972484 | 152.6566303 | 21.45737749 | 21.58308383 | 85.14796386 | 21.35088769 | 21.7125773 | 146.7225592 | 194.3839282 | 125.5149254 | 123.6552955 | 89.69306341 |  | 57.0459811 | 107.5175536 | 59.40598999 | 117.2387112 | 68.9876394 | 160.0082839 |  | 81.52549332 |  |  | 23.86936985 | 27.41428351 | 59.9442258 | [5 empty] | 21.26608688 | 63.51626201 | 20.92665452 | 21.1498956 | 34.19426371 | 20.56219759 | 20.91577426 | 38.29564528 | 99.01298912 | 191.1676433 | 24.15467045 | 89.06619828 | 141.4566489 | 24.97802514 | 76.57554396 | 170.6796603 | 52.52824665 | 111.4145792 | 26.50219963 | 114.9177465 | 26.3726253 | 110.0995592 | 23.26500575 | 78.09641981 | 135.2743086 | 34.91646508 | 83.5889268 | 146.7931084 | 23.55135756 | 74.9351057 | 155.7566035 | 26.30332937 | 113.6329677 | 34.88339372 | 98.36371459 | 26.82354598 | 111.4770632 | 1.219745 | 19.29973 | 1.414241 | 0.0867586 | -26.68846 | 3.08761887 |  |  | 1.960339 | 3.529493 | 3.585454 | 1.153465 | 1.032065 | 0.9358264 | 1.922202 | -0.23284742 | -0.6429392 | -0.56336935 | -3.7375771 | -1.42018637 | -0.18419638 | 0.44428174
42843.4257 | 422 | 22.15094751 | 22.13669794 | 22.26067618 | 22.22721969 | 21.96716702 | 21.47032552 | 20.371424 | 21.67967804 | 21.74448937 | 21.75565795 | 21.6832361 | 21.36882142 | 21.03988409 | 21.56925019 | 21.33475938 | 21.43565792 | 21.39618398 | 20.90555925 | 21.06910849 | 21.16191457 | 20.55783237 | 20.96871616 | 23.89184788 | 113.1438879 | 21.4393602 | 21.58237809 | 144.7716605 | 137.5447498 | 169.8745145 | 74.848703 | 21.66395636 | 21.84848202 | 85.93218656 | 19.34604848 | 21.90592159 | 69.30689863 | 172.1461273 |  | 96.70341175 | 132.5837535 | 134.2205558 | 104.6552226 |  | 19.80096666 | 20.36375161 | 20.20548479 | 19.33169763 | 22.24898604 | 35.2335038 | 123.692983 | 17.91878413 | 19.34035554 | 18.33890043 | 20.18977974 | 20.11383868 | 48.56553756 | 53.01521186 | 48.23429599 | 21.0838542 |  |  | 1.84402 | 8.751063 | 8.897651 | 0.88935 | 1.126945 | 0.844134 | 2.221203 | -27.967312 | 0.15295 | 0.214256 | 0.2444218 | 0.0004797 | 0.00048462 | 0.98517773 | 21.53993398 | 21.58649425 | 21.66585801 | 21.64167745 | 21.46869707 | 20.94176646 | 20.34288357 | 21.70142925 | 21.80549931 | 21.83727269 | 21.78641079 | 21.52282161 | 20.9879805 | 21.74541058 | 80.84594046 | 65.24069343 | 50.46334016 | 34.81355602 | 30.56209337 | 44.66378022 | 32.82074937 | 21.71163736 | 21.52154473 | 21.29461836 | 21.3173402 | 21.12501948 | 21.07269329 | 21.0497074 | 21.72051719 | 23.15580794 | 55.75868302 | 138.3823498 | 112.6263919 | 63.46654329 | 0.9744448 | 0.1214974 | 49.8954801 | 21.3441659 | 21.50308804 | 20.75939074 | 21.02418203 | 21.26819582 | 153.1177662 | 21.46036542 | 21.57696961 | 86.47682138 | 21.34994194 | 21.71749159 | 147.4213947 | 195.1336999 | 125.9665618 | 124.1507125 | 88.96701717 |  | 57.24511506 | 108.8380963 | 59.62045308 | 117.4117309 | 69.37089788 | 161.1484441 |  | 81.89346034 |  |  | 23.90319784 | 27.44161133 | 60.0936025 | [5 empty] | 21.2615064 | 63.62717 | 20.93070514 | 21.15251855 | 34.3541957 | 20.56497817 | 20.91534198 | 38.40513827 | 99.47830663 | 192.1015266 | 24.1839001 | 89.40740129 | 142.0679484 | 25.01011136 | 76.86084423 | 171.3711896 | 52.76847559 | 111.9056067 | 26.5467262 | 115.4371763 | 26.42565711 | 110.5831634 | 23.26688783 | 78.41493065 | 135.887786 | 34.99908715 | 83.90917764 | 147.8576623 | 23.56172682 | 75.12893206 | 156.0595109 | 26.35140331 | 114.1861204 | 35.01951313 | 98.79818697 | 26.87832126 | 111.8027432 | 1.39226 | 19.29573 | 1.41958 | 0.08630154 | -26.71244 | 3.08759955 |  |  | 1.991882 | 3.531926 | 3.561385 | 1.125946 | 1.299164 | 1.124393 | 1.823924 | -0.20552056 | -0.67187299 | -0.55404226 | -3.4417792 | -1.4633493 | -0.20205568 | 0.44945921
42843.4257 | 423 | 22.1614414 | 22.14286761 | 22.2701193 | 22.23790942 | 21.97158447 | 21.46824758 | 20.37384881 | 21.69164758 | 21.75152865 | 21.75768892 | 21.68897098 | 21.37539324 | 21.04883499 | 21.57722525 | 21.33902725 | 21.43047765 | 21.39523817 | 20.90148318 | 21.06526214 | 21.16388828 | 20.55676201 | 20.96676188 | 23.91044873 | 112.0122488 | 21.43809974 | 21.57918474 | 145.3884226 | 138.3190531 | 169.612814 | 75.04604857 | 21.66029055 | 21.84627867 | 86.49581252 | 19.36410448 | 21.89977704 | 69.62446498 | 172.8108427 |  | 97.0770578 | 133.0386252 | 134.6260361 | 105.0923922 |  | 19.80432454 | 20.36437726 | 20.20815014 | 19.3245537 | 22.24308656 | 35.26979758 | 123.4434153 | 17.89849223 | 19.34006614 | 18.26898066 | 20.19207673 | 20.11907137 | 48.66336571 | 52.94793395 | 48.31736414 | 21.0817394 |  |  | 1.856504 | 8.755007 | 8.777399 | 0.791442 | 0.954781 | 0.935474 | 2.319115 | -28.117132 | 0.2592016 | 0.1970524 | 0.2668162 | 0.00048134 | 0.00046984 | 0.97500721 | 21.53508949 | 21.59379183 | 21.66404933 | 21.64165476 | 21.46284344 | 20.94026222 | 20.34289792 | 21.69401293 | 21.79774131 | 21.83848059 | 21.78049401 | 21.52422418 | 20.98753187 | 21.74586906 | 78.7820165 | 61.97073401 | 48.00169588 | 34.40580349 | 30.80908933 | 44.77767436 | 32.89965767 | 21.70777712 | 21.52041641 | 21.29635132 | 21.32114428 | 21.12727115 | 21.08020394 | 21.04749185 | 21.7337364 | 23.18006082 | 55.95325703 | 138.5494444 | 113.0063337 | 63.78508768 | 1.1260234 | 0.4210624 | 49.92700332 | 21.35816036 | 21.50542606 | 20.77084084 | 21.02698859 | 21.27636623 | 153.7062793 | 21.46429778 | 21.58614658 | 86.87624028 | 21.35245382 | 21.72049773 | 148.0453373 | 195.6326695 | 126.4889851 | 124.6760431 | 88.61663003 |  | 57.48549335 | 107.5959305 | 59.83717698 | 117.2449861 | 69.74768377 | 162.6772603 |  | 82.31616654 |  |  | 23.92841576 | 27.46007873 | 60.42800515 | [5 empty] | 21.26754862 | 63.83368981 | 20.93343645 | 21.1541372 | 34.16343859 | 20.56091847 | 20.91534512 | 38.56632323 | 99.95962975 | 192.808309 | 24.20799229 | 89.81231214 | 142.7004122 | 25.03469501 | 77.10314906 | 172.1578768 | 53.04385043 | 112.3510562 | 26.61000871 | 115.9602334 | 26.47596298 | 110.9991071 | 23.28244735 | 78.73633815 | 136.3885095 | 35.08601734 | 84.2597416 | 148.4961431 | 23.59624323 | 75.39354478 | 156.5592642 | 26.39994184 | 114.5362058 | 35.14695216 | 99.20165453 | 26.91936345 | 112.3548223 | 1.1561185 | 19.29143 | 1.426016 | 0.08528583 | -26.75752 | 3.08757701 |  |  | 1.998023 | 3.532726 | 3.537241 | 1.062163 | 1.195887 | 1.183734 | 1.8638 | -0.18714201 | -0.62953523 | -0.53550453 | -3.19896976 | -1.18055285 | -0.20248132 | 0.44758718
42843.4257 | 424 | 22.16495907 | 22.14389247 | 22.27004341 | 22.23534781 | 21.97007229 | 21.46934708 | 20.37562563 | 21.69386192 | 21.75188069 | 21.75474914 | 21.69304069 | 21.3744287 | 21.0472452 | 21.57499297 | 21.32887125 | 21.42824081 | 21.38939486 | 20.90823557 | 21.06339146 | 21.16024834 | 20.55598352 | 20.97030898 | 23.93331937 | 111.9011329 | 21.43201021 | 21.57767351 | 146.4693619 | 138.8545671 | 170.6497413 | 75.22780631 | 21.65662345 | 21.84042629 | 86.58217965 | 19.40729899 | 21.89906208 | 69.90630895 | 172.2949372 |  | 97.39972669 | 133.5834756 | 134.9630832 | 104.7811431 |  | 19.82129979 | 20.38586539 | 20.21279553 | 19.31819863 | 22.25021178 | 35.27158004 | 124.7427612 | 17.90514685 | 19.34162496 | 18.22683387 | 20.2121898 | 20.11592991 | 48.75742519 | 52.86609944 | 48.37855169 | 21.08711836 |  |  | 1.618628 | 8.943599 | 8.572379 | 0.81181 | 0.655133 | 0.86319 | 2.443311 | -27.932484 | 0.207438 | 0.1991504 | 0.1878282 | 0.00047312 | 0.00048298 | 0.97791002 | 21.53430871 | 21.59860077 | 21.66345371 | 21.64729634 | 21.46106302 | 20.94844437 | 20.345118 | 21.70215272 | 21.80390029 | 21.84010565 | 21.79055777 | 21.53478996 | 20.99465813 | 21.75078838 | 79.19691102 | 61.15632063 | 48.02375314 | 34.79343689 | 30.95388499 | 44.90098034 | 32.98043768 | 21.70431185 | 21.52243765 | 21.29244627 | 21.30792363 | 21.1177562 | 21.07361201 | 21.04310449 | 21.73432068 | 23.19639628 | 56.12256012 | 138.8023313 | 113.366757 | 64.34336124 | 1.4018532 | 0.0931576 | 49.9556047 | 21.35539148 | 21.50248863 | 20.77283999 | 21.02561935 | 21.27863064 | 154.6636242 | 21.46319052 | 21.58524997 | 87.16311121 | 21.35086975 | 21.71555516 | 148.4852964 | 195.9192894 | 127.1468063 | 125.3342866 | 88.4867533 |  | 57.66521206 | 106.7598821 | 60.034528 | 117.9662378 | 70.05764946 | 163.4190117 |  | 82.68374125 |  |  | 23.95574773 | 27.48433329 | 60.55240712 | [5 empty] | 21.27245912 | 64.69674287 | 20.93182025 | 21.14962819 | 33.85564902 | 20.56296399 | 20.91805441 | 38.69885412 | 100.4467824 | 193.3839086 | 24.22638845 | 90.19170876 | 143.2211174 | 25.0595248 | 77.29283936 | 172.5784366 | 53.24069151 | 112.7223492 | 26.65566891 | 116.48751 | 26.51836612 | 111.3911833 | 23.30703896 | 79.09418341 | 136.7017642 | 35.14562836 | 84.61196241 | 149.1067875 | 23.64310338 | 75.53984001 | 157.1552322 | 26.42948832 | 114.7501172 | 35.26509748 | 99.52753266 | 26.97190835 | 112.8904597 | 1.3568295 | 19.2873 | 1.432945 | 0.08521329 | -26.7021 | 3.08751421 |  |  | 1.867816 | 3.570703 | 3.495813 | 1.075783 | 0.9906132 | 1.137084 | 1.913061 | -0.17706766 | -0.59917563 | -0.54409096 | -3.23046927 | -1.1735027 | -0.18342893 | 0.43815219
42843.4257 | 425 | 22.16927634 | 22.14051617 | 22.26439225 | 22.23197873 | 21.96528232 | 21.4627155 | 20.37063449 | 21.68340526 | 21.74890806 | 21.75147118 | 21.68981806 | 21.36645904 | 21.04497443 | 21.56270743 | 21.33569089 | 21.42038483 | 21.38933111 | 20.89715011 | 21.05814744 | 21.15024499 | 20.55297417 | 20.96497773 | 23.94604871 | 112.6417502 | 21.42107901 | 21.56985672 | 147.1637437 | 139.2492846 | 169.6957321 | 75.45611209 | 21.66201064 | 21.84511868 | 86.46904152 | 19.51165871 | 21.90321994 | 70.21243676 | 172.793125 |  | 97.72071067 | 134.0017935 | 135.2790269 | 105.1514027 |  | 19.82553146 | 20.38779989 | 20.20662885 | 19.30262975 | 22.21035154 | 35.24373558 | 125.3362856 | 17.85523568 | 19.33781936 | 18.20233253 | 20.21169243 | 20.12514175 | 48.87112472 | 52.79925537 | 48.44882842 | 21.08739861 |  |  | 1.659372 | 8.854231 | 9.026447 | 1.223166 | 1.397017 | 1.168094 | 2.578019 | -27.772804 | 0.0747208 | 0.2371242 | 0.1843562 | 0.00049777 | 0.00043205 | 0.98344458 | 21.53567069 | 21.59280901 | 21.66908156 | 21.64524346 | 21.4654979 | 20.93921402 | 20.34315546 | 21.69745343 | 21.80230108 | 21.84156905 | 21.78780194 | 21.53012699 | 20.99032632 | 21.75115076 | 81.28865188 | 61.89958887 | 47.31065391 | 35.33831198 | 32.26705544 | 45.05863181 | 33.05726603 | 21.70652858 | 21.51843535 | 21.29572138 | 21.3196037 | 21.12128641 | 21.07570843 | 21.05065557 | 21.74963639 | 23.21261513 | 56.3077723 | 139.1858874 | 113.7645746 | 64.39731085 | 0.8810598 | 0.4085092 | 50.04004874 | 21.34890891 | 21.50505383 | 20.77342263 | 21.03054896 | 21.27130294 | 155.2590448 | 21.45976056 | 21.58094351 | 88.06602242 | 21.34583116 | 21.71235035 | 148.8427515 | 196.5286397 | 127.8139605 | 125.9732196 | 88.63335523 |  | 57.84602772 | 106.8329093 | 60.25914196 | 117.9956501 | 70.36746797 | 162.8983146 |  | 82.98106645 |  |  | 23.97808576 | 27.51700524 | 60.85847263 | [5 empty] | 21.27139456 | 65.27479555 | 20.92894973 | 21.15794416 | 33.70053149 | 20.56021414 | 20.92994515 | 38.80537469 | 100.8721109 | 193.775074 | 24.2556103 | 90.56519925 | 143.8359667 | 25.07101496 | 77.61032807 | 172.8874686 | 53.43054733 | 113.1311466 | 26.69148527 | 117.0109246 | 26.56502475 | 111.8133666 | 23.33142625 | 79.39135745 | 136.958329 | 35.22548015 | 84.9749394 | 149.9666411 | 23.67510763 | 75.66887708 | 157.6506632 | 26.45548147 | 114.9984539 | 35.36962048 | 99.88675137 | 27.02669262 | 113.2522788 | 1.116978 | 19.28018 | 1.441456 | 0.08575739 | -26.73083 | 3.08749972 |  |  | 1.889144 | 3.55283 | 3.587215 | 1.32051 | 1.446507 | 1.322692 | 1.965001 | -0.17463137 | -0.59307875 | -0.53345738 | -3.44421688 | -1.08523288 | -0.18240349 | 0.44329925
42843.4257 | 426 | 22.1610603 | 22.14306233 | 22.26739596 | 22.23134526 | 21.96848804 | 21.46470091 | 20.3701413 | 21.68519133 | 21.7505159 | 21.74867683 | 21.68785408 | 21.3694466 | 21.04629161 | 21.5690863 | 21.33268046 | 21.43455334 | 21.39219611 | 20.90656081 | 21.07564307 | 21.16441451 | 20.55724337 | 20.97550942 | 23.96942605 | 114.5745133 | 21.43652249 | 21.57506153 | 148.0239352 | 139.8010509 | 172.225469 | 75.98776531 | 21.66074475 | 21.8475794 | 87.16964279 | 19.56123239 | 21.90144083 | 70.49349746 | 174.6316663 |  | 98.09507528 | 134.3311368 | 135.641015 | 104.9501549 |  | 19.84203288 | 20.4100256 | 20.2209535 | 19.30664147 | 22.19672512 | 35.32251434 | 124.6728983 | 17.80229358 | 19.3471335 | 18.23919997 | 20.21859082 | 20.12130574 | 48.95544357 | 52.70474743 | 48.52105696 | 21.08119673 |  |  | 1.691568 | 8.704411 | 9.109243 | 0.977406 | 1.264937 | 1.290318 | 2.547791 | -28.298496 | 0.3393768 | 0.228942 | 0.3171602 | 0.0004797 | 0.00046655 | 1.0013625 | 21.53790693 | 21.59545232 | 21.65991678 | 21.64003925 | 21.46286589 | 20.93948834 | 20.34643159 | 21.69952278 | 21.79757871 | 21.83710592 | 21.78626251 | 21.52564414 | 20.98928582 | 21.74805676 | 80.42546954 | 62.56209818 | 47.83334175 | 35.38036174 | 32.49464145 | 45.19105513 | 33.13540438 | 21.71276876 | 21.52467656 | 21.30502084 | 21.32341618 | 21.13456364 | 21.08272628 | 21.05463092 | 21.75828799 | 23.22869106 | 56.50233151 | 139.4383542 | 114.1342284 | 64.37197908 | 0.9691366 | 0.303709 | 50.11007218 | 21.3485675 | 21.50358332 | 20.77967718 | 21.03001069 | 21.27131096 | 154.4573426 | 21.46061083 | 21.58505359 | 88.58042268 | 21.34586463 | 21.72205829 | 149.3216992 | 197.601196 | 128.4475366 | 126.6859502 | 89.03356518 |  | 58.07013489 | 106.8036759 | 60.49634205 | 117.8969586 | 70.74290828 | 163.0394215 |  | 83.31054469 |  |  | 23.98589017 | 27.54346092 | 61.33391962 | [5 empty] | 21.26100456 | 65.30731623 | 20.92107881 | 21.14698377 | 33.62686905 | 20.55386214 | 20.91528446 | 38.8806712 | 101.3215307 | 194.7701963 | 24.28131817 | 91.17151523 | 144.343916 | 25.09578565 | 78.07923998 | 173.4074698 | 53.68099031 | 113.5900251 | 26.74977658 | 117.6997333 | 26.6054868 | 112.2913392 | 23.33996348 | 79.65075901 | 137.3993111 | 35.33994481 | 85.37501672 | 150.5218155 | 23.69343827 | 75.94373601 | 157.9950358 | 26.4949158 | 115.330305 | 35.45685444 | 100.1817678 | 27.06024707 | 113.5139884 | 1.3434735 | 19.27319 | 1.450023 | 0.08591701 | -26.7153 | 3.08753353 |  |  | 1.912823 | 3.522777 | 3.603766 | 1.180465 | 1.376606 | 1.390348 | 1.953697 | -0.17767807 | -0.58368185 | -0.51682971 | -3.33262572 | -1.13411826 | -0.16642238 | 0.45098668
42843.4257 | 427 | 22.17372204 | 22.14422201 | 22.27274759 | 22.2327777 | 21.96314647 | 21.46863329 | 20.37176134 | 21.68387611 | 21.75309172 | 21.75555304 | 21.68465805 | 21.37070657 | 21.04629736 | 21.58058856 | 21.32837185 | 21.42570401 | 21.38948671 | 20.90366276 | 21.05701149 | 21.16044088 | 20.55006391 | 20.96583248 | 23.99348979 | 114.7084479 | 21.43273491 | 21.58576472 | 148.8791976 | 140.5276227 | 171.9659648 | 76.64669709 | 21.6591118 | 21.84657588 | 87.38668409 | 19.47718543 | 21.90169331 | 70.75865332 | 174.7411651 |  | 98.45958752 | 134.5628814 | 136.0378363 | 105.2777564 |  | 19.83482885 | 20.41794934 | 20.2206463 | 19.29377225 | 22.18381476 | 35.40889086 | 120.3994391 | 17.74726217 | 19.33915459 | 18.25674195 | 20.21890441 | 20.12476584 | 49.06883178 | 52.61429432 | 48.60559447 | 21.08134056 |  |  | 1.6528 | 8.780635 | 8.838511 | 0.77567 | 1.054005 | 0.962414 | 2.722583 | -28.297184 | 0.1566474 | 0.0801938 | 0.2770586 | 0.0004682 | 0.00047641 | 1.00939575 | 21.53644141 | 21.58637049 | 21.65476838 | 21.64077634 | 21.45556932 | 20.93051246 | 20.33952638 | 21.69856643 | 21.79343947 | 21.82966369 | 21.78186416 | 21.52118 | 20.98493071 | 21.74822007 | 80.36424569 | 60.74439659 | 48.16699337 | 36.22328504 | 32.50470709 | 45.32777492 | 33.22995369 | 21.71349156 | 21.51811348 | 21.29353303 | 21.30900343 | 21.11941714 | 21.07925189 | 21.04880123 | 21.75982619 | 23.24746394 | 56.68871903 | 139.6929307 | 114.6416253 | 64.11748982 | 1.3733462 | 0.4849696 | 50.14080996 | 21.34645822 | 21.49981071 | 20.78414676 | 21.02413706 | 21.2688058 | 156.0633954 | 21.46533694 | 21.58375451 | 88.77173514 | 21.34812207 | 21.71941993 | 149.7825863 | 197.8739167 | 129.0767058 | 127.3431523 | 90.06362608 |  | 58.2891786 | 107.6347425 | 60.71935561 | 118.923045 | 71.09825936 | 162.9533968 |  | 83.62012389 |  |  | 24.02247402 | 27.5935495 | 61.57070468 | [5 empty] | 21.26609366 | 65.83924533 | 20.93225074 | 21.15175397 | 33.74537838 | 20.55975092 | 20.91642112 | 38.9603197 | 101.7817859 | 195.1892037 | 24.29172176 | 91.82953148 | 144.8386804 | 25.11714327 | 78.2621062 | 173.7943777 | 53.94647393 | 114.1728269 | 26.79123302 | 118.2446695 | 26.65655004 | 112.6524473 | 23.3667812 | 79.85589539 | 137.8872733 | 35.41734746 | 85.7645592 | 150.7724576 | 23.70425243 | 76.35672995 | 158.6617922 | 26.53260673 | 115.7721248 | 35.55359602 | 100.6061934 | 27.11173587 | 114.002947 | 1.3898485 | 19.26705 | 1.458159 | 0.08657724 | -26.78852 | 3.08749649 |  |  | 1.890226 | 3.538215 | 3.549857 | 1.051622 | 1.256774 | 1.200928 | 2.019885 | -0.19839933 | -0.59869173 | -0.53217845 | -3.30963098 | -1.16006876 | -0.16571371 | 0.4647489
42843.4257 | 428 | 22.17694972 | 22.15014378 | 22.27285345 | 22.23077705 | 21.96522754 | 21.4719254 | 20.37703676 | 21.6900802 | 21.75269101 | 21.75260773 | 21.69683996 | 21.37110408 | 21.04689868 | 21.57570859 | 21.33432382 | 21.43595591 | 21.3892507 | 20.89935225 | 21.06531657 | 21.16608358 | 20.55180069 | 20.9720965 | 24.02131922 | 114.4454323 | 21.43824207 | 21.58734147 | 149.2988662 | 141.2218328 | 170.2053384 | 76.10213828 | 21.65835353 | 21.84233188 | 87.53651741 | 19.29358509 | 21.90470768 | 71.05304736 | 175.9146223 |  | 98.87227967 | 134.9990924 | 136.4724019 | 105.3008411 |  | 19.83650473 | 20.44304765 | 20.22268527 | 19.29839985 | 22.1533119 | 35.23907568 | 117.494878 | 17.71754314 | 19.34554372 | 18.24937602 | 20.2316483 | 20.11825262 | 49.17642042 | 52.5146484 | 48.6693683 | 21.08731432 |  |  | 1.776996 | 8.831891 | 9.183495 | 0.67513 | 0.681417 | 0.62137 | 2.497195 | -28.450948 | 0.1035216 | 0.218452 | 0.2610874 | 0.00047312 | 0.00047641 | 1.01534101 | 21.541989 | 21.59025203 | 21.66142586 | 21.64043786 | 21.46226498 | 20.93591481 | 20.34671022 | 21.70418726 | 21.80683215 | 21.83532087 | 21.78304319 | 21.52472859 | 20.99392541 | 21.75550624 | 83.11526604 | 60.24630353 | 46.90050656 | 36.45394685 | 32.62538791 | 45.48023598 | 33.29329913 | 21.70786564 | 21.51742765 | 21.28920101 | 21.31119514 | 21.11850307 | 21.0810737 | 21.04484792 | 21.76535972 | 23.25870443 | 56.86699079 | 140.6070449 | 115.3779131 | 64.40539963 | 0.9756244 | 0.2179288 | 50.20068344 | 21.34961538 | 21.50271062 | 20.79028283 | 21.02229524 | 21.26687412 | 157.0005541 | 21.46676301 | 21.5768745 | 90.15696953 | 21.35087888 | 21.71064145 | 150.2785035 | 197.768302 | 129.7033321 | 128.034267 | 89.98618826 |  | 58.48358906 | 108.7505813 | 60.94470677 | 119.2517353 | 71.411775 | 162.8206351 |  | 83.9182002 |  |  | 24.04827236 | 27.6437434 | 61.35583274 | [5 empty] | 21.26203564 | 65.89970894 | 20.93021366 | 21.14365903 | 33.74740898 | 20.56041326 | 20.91473125 | 39.04751369 | 102.2076714 | 195.6762232 | 24.31625874 | 92.33594517 | 145.1821906 | 25.15689886 | 78.42497277 | 174.1724119 | 54.13909459 | 114.6683765 | 26.81261387 | 118.6628443 | 26.68106882 | 112.9954509 | 23.38368187 | 80.1756097 | 138.5124397 | 35.50607137 | 86.21528899 | 151.4584977 | 23.71399971 | 76.99125761 | 159.2014184 | 26.57667946 | 116.2424934 | 35.61180077 | 101.0911868 | 27.16984607 | 114.4702963 | 1.1984125 | 19.25846 | 1.466196 | 0.08642487 | -26.73483 | 3.08750616 |  |  | 1.956078 | 3.548679 | 3.618627 | 0.9811458 | 1.010236 | 0.9646985 | 1.933939 | -0.18924121 | -0.62152348 | -0.52969521 | -3.59724203 | -1.01189631 | -0.15545803 | 0.46315546
42843.4257 | 429 | 22.16882053 | 22.1454531 | 22.26574004 | 22.225393 | 21.96478712 | 21.47282452 | 20.37161164 | 21.68063815 | 21.74552808 | 21.7487829 | 21.68512158 | 21.36540358 | 21.04110862 | 21.56509489 | 21.33738824 | 21.44285538 | 21.38530697 | 20.90780713 | 21.06438197 | 21.16687103 | 20.54920186 | 20.9835856 | 24.04007698 | 114.8500008 | 21.44006712 | 21.58784752 | 149.8871257 | 141.9925108 | 171.4614095 | 76.14313233 | 21.65668426 | 21.84847654 | 88.01596075 | 19.17320239 | 21.90381593 | 71.37630153 | 176.7820485 |  | 99.32832748 | 135.6286044 | 136.8707933 | 105.9419558 |  | 19.82557182 | 20.44083627 | 20.24060922 | 19.29982116 | 22.13958418 | 35.14770489 | 117.8784291 | 17.68651609 | 19.34989147 | 18.15343977 | 20.24130413 | 20.11596278 | 49.26333143 | 52.42418464 | 48.72851556 | 21.09261605 |  |  | 1.564748 | 8.935715 | 9.055359 | 1.022746 | 0.927177 | 0.233674 | 2.409139 | -28.399692 | 0.1284304 | 0.1479592 | 0.297717 | 0.0004797 | 0.00045998 | 1.01578128 | 21.54172707 | 21.59290525 | 21.6665682 | 21.64186017 | 21.46421508 | 20.93880102 | 20.34454881 | 21.70307403 | 21.80698664 | 21.8402959 | 21.78191154 | 21.52696549 | 20.99426519 | 21.75109893 | 81.58000694 | 59.66393003 | 46.122657 | 35.37886969 | 31.36891163 | 45.60391489 | 33.35372979 | 21.70711143 | 21.51513813 | 21.29230087 | 21.31444999 | 21.12647321 | 21.0828594 | 21.04439419 | 21.77295061 | 23.27738681 | 57.05230186 | 141.3127599 | 115.8694424 | 65.2784962 | 0.8228662 | 0.3320488 | 50.25176782 | 21.34900833 | 21.50128457 | 20.79097201 | 21.02512542 | 21.26414947 | 156.8578123 | 21.46366861 | 21.57675344 | 91.7753376 | 21.35072539 | 21.71477004 | 150.7345688 | 197.7460095 | 130.1192452 | 128.5270225 | 91.20514143 |  | 58.72910926 | 109.8738614 | 61.17143119 | 120.3463922 | 71.80935613 | 164.3069357 |  | 84.29252825 |  |  | 24.07344818 | 27.7285331 | 61.67873652 | [5 empty] | 21.26279726 | 66.13935022 | 20.93311102 | 21.15826259 | 33.93715142 | 20.56313785 | 20.9232783 | 39.18321617 | 102.6369995 | 196.310319 | 24.35100796 | 92.5960536 | 145.6065179 | 25.19257952 | 78.78533237 | 174.8267341 | 54.31801472 | 115.0614841 | 26.85138954 | 119.2885276 | 26.74439533 | 113.4340164 | 23.37157857 | 80.64180021 | 139.2284575 | 35.6018937 | 86.74380535 | 151.8490898 | 23.7216787 | 77.64388207 | 159.7980874 | 26.6462554 | 116.4550828 | 35.68732271 | 101.4684296 | 27.21656487 | 114.9240479 | 1.0210745 | 19.25196 | 1.474338 | 0.08756391 | -26.80953 | 3.08751099 |  |  | 1.838144 | 3.569463 | 3.59328 | 1.207597 | 1.178239 | 0.5915035 | 1.899254 | -0.21424778 | -0.64450828 | -0.54536336 | -3.41200765 | -0.91835954 | -0.16129355 | 0.44556219
42843.4257 | 430 | 22.18288219 | 22.14918522 | 22.27222332 | 22.23084291 | 21.97539361 | 21.46732194 | 20.37096291 | 21.67917583 | 21.75299517 | 21.752359 | 21.68742088 | 21.3751224 | 21.04866823 | 21.57549455 | 21.32957683 | 21.43171148 | 21.38783382 | 20.9038797 | 21.05959863 | 21.16969114 | 20.54637895 | 20.97945934 | 24.05838022 | 113.893622 | 21.43112374 | 21.58172792 | 150.3948254 | 142.6540025 | 170.5013911 | 76.5233156 | 21.66090449 | 21.85056107 | 88.12538371 | 19.07242702 | 21.90620568 | 71.68106375 | 177.0761494 |  | 99.74226734 | 136.026329 | 137.2728521 | 106.8364819 |  | 19.81418171 | 20.4473645 | 20.24773153 | 19.30447678 | 22.12695753 | 35.21088708 | 118.8076584 | 17.6486578 | 19.33999199 | 18.02670351 | 20.23956775 | 20.12431033 | 49.31533595 | 52.32979233 | 48.77788532 | 21.08517101 |  |  | 1.354468 | 8.630155 | 8.707087 | 0.530566 | 0.935721 | 0.769222 | 2.364455 | -28.63954 | 0.2387686 | 0.0373946 | 0.297717 | 0.00048791 | 0.00046984 | 1.01094326 | 21.54210242 | 21.5947798 | 21.67016385 | 21.64710311 | 21.47247608 | 20.94156556 | 20.33755007 | 21.69952582 | 21.80965657 | 21.84065265 | 21.79037381 | 21.53009882 | 20.99356665 | 21.74888333 | 79.86081054 | 57.32483156 | 46.02931145 | 35.49478166 | 30.7305883 | 45.72293996 | 33.42996406 | 21.7128538 | 21.51437403 | 21.28968987 | 21.32090246 | 21.1267504 | 21.07892396 | 21.04612387 | 21.778732 | 23.2944778 | 57.26889344 | 142.0820561 | 116.4957737 | 66.69524339 | 1.4549352 | 0.1840732 | 50.2555823 | 21.34894018 | 21.50443723 | 20.79620098 | 21.02982794 | 21.26410214 | 157.0277563 | 21.46301969 | 21.58028069 | 91.37197539 | 21.34894017 | 21.72385587 | 151.411292 | 198.3269623 | 130.54176 | 128.9484448 | 91.45651794 |  | 58.9469087 | 110.3976382 | 61.36350963 | 122.6747332 | 72.16036599 | 165.3379764 |  | 84.63015395 |  |  | 24.09119599 | 27.75034352 | 61.63764116 | [5 empty] | 21.26028541 | 66.68781241 | 20.92569194 | 21.15017838 | 34.12363162 | 20.5539843 | 20.91663814 | 39.31850478 | 103.1823796 | 197.0726404 | 24.38912497 | 92.94083395 | 145.9198346 | 25.22342715 | 79.12892469 | 175.4103548 | 54.47515595 | 115.5086893 | 26.88591273 | 119.7874234 | 26.77632666 | 113.9135183 | 23.40577173 | 81.05223421 | 139.775113 | 35.69604792 | 87.15958641 | 152.6485229 | 23.75328183 | 77.86388877 | 160.2731533 | 26.7074867 | 116.7354677 | 35.77686147 | 101.9506506 | 27.263096 | 115.2456319 | 1.463863 | 19.2443 | 1.482776 | 0.08785415 | -26.72153 | 3.08755285 |  |  | 1.708332 | 3.507942 | 3.523542 | 0.8697867 | 1.183777 | 1.073303 | 1.881751 | -0.21337302 | -0.65209287 | -0.59701635 | -3.20688606 | -0.8990193 | -0.17484548 | 0.41399485
42843.4257 | 431 | 22.17825188 | 22.15360121 | 22.27420867 | 22.23742057 | 21.97546909 | 21.47066 | 20.37808388 | 21.68410954 | 21.75875208 | 21.75662617 | 21.69687958 | 21.37175691 | 21.04991964 | 21.57354098 | 21.3313527 | 21.42822993 | 21.38640583 | 20.90376604 | 21.06572997 | 21.17179591 | 20.54026412 | 20.97531902 | 24.07301825 | 113.810004 | 21.42599929 | 21.57512572 | 150.8184255 | 143.0565825 | 170.6932012 | 77.05180125 | 21.65891049 | 21.85557375 | 88.0596525 | 19.04835595 | 21.90476724 | 71.97825382 | 177.0582306 |  | 100.1593136 | 136.5622269 | 137.737209 | 106.674718 |  | 19.8269575 | 20.46581662 | 20.26365278 | 19.32381004 | 22.13653406 | 35.03114308 | 120.9416907 | 17.63013141 | 19.35318893 | 17.95821546 | 20.26028263 | 20.12281304 | 49.34046848 | 52.23207073 | 48.8214047 | 21.08416329 |  |  | 1.47538 | 8.693239 | 8.680143 | 0.841382 | 0.923893 | 0.90853 | 2.372999 | -27.9154 | 0.222033 | 0.1259302 | 0.348061 | 0.00045834 | 0.00048134 | 0.99179817 | 21.54118929 | 21.58946159 | 21.66581764 | 21.64256248 | 21.46715731 | 20.94123532 | 20.34558541 | 21.70087994 | 21.80751305 | 21.83902732 | 21.78123506 | 21.52393811 | 20.99006049 | 21.74699878 | 82.21891866 | 56.51158058 | 44.87904603 | 36.12657292 | 31.54814816 | 45.8822273 | 33.47952073 | 21.71391144 | 21.52337957 | 21.30373054 | 21.32207847 | 21.13487714 | 21.09279937 | 21.06248448 | 21.79688996 | 23.31001944 | 57.50033811 | 142.9175502 | 117.2574407 | 68.37740786 | 1.457491 | 0.230482 | 50.38888001 | 21.3528189 | 21.49875716 | 20.80709198 | 21.02494182 | 21.26519246 | 157.5446468 | 21.46431112 | 21.5834923 | 91.64136989 | 21.35148597 | 21.71846605 | 152.0247307 | 198.8998589 | 131.0663624 | 129.4986812 | 91.35714666 |  | 59.13227851 | 111.1836335 | 61.57240383 | 127.1158077 | 72.57321263 | 165.3777199 |  | 84.93100099 |  |  | 24.12290719 | 27.78031379 | 61.65451793 | [5 empty] | 21.26825167 | 68.08751555 | 20.93267432 | 21.15050409 | 34.36154094 | 20.56614789 | 20.92345623 | 39.49220512 | 103.7489976 | 197.4009411 | 24.42418818 | 93.26655433 | 146.3161881 | 25.26173798 | 79.44305537 | 175.9361366 | 54.74566619 | 116.1031179 | 26.92751547 | 120.2463004 | 26.82962301 | 114.4249795 | 23.44354986 | 81.38167615 | 140.1872804 | 35.81793571 | 87.49080354 | 153.6425571 | 23.7673578 | 78.0199612 | 161.0592595 | 26.76027366 | 117.2831047 | 35.90506225 | 102.3352015 | 27.31258712 | 115.6241156 | 1.7007465 | 19.23484 | 1.491336 | 0.08806452 | -26.66903 | 3.08747717 |  |  | 1.783338 | 3.52085 | 3.518197 | 1.095351 | 1.175928 | 1.16611 | 1.884598 | -0.20392242 | -0.66634838 | -0.70504933 | -3.45002727 | -0.76538178 | -0.15932945 | 0.37559266
42843.4257 | 432 | 22.17952983 | 22.15457625 | 22.26942155 | 22.23510744 | 21.9740135 | 21.4700275 | 20.3741435 | 21.6841388 | 21.7559545 | 21.75509396 | 21.69743166 | 21.3660936 | 21.04297007 | 21.57450727 | 21.32450144 | 21.42507925 | 21.38061357 | 20.90402738 | 21.06876888 | 21.17588645 | 20.54471813 | 20.9749102 | 24.09329324 | 113.8645461 | 21.42956829 | 21.57389807 | 151.2346605 | 143.4441736 | 170.9284864 | 77.10326562 | 21.65076717 | 21.84359437 | 88.42269646 | 19.05500119 | 21.90228091 | 72.25936169 | 177.7143808 |  | 100.5759608 | 137.0526264 | 138.2501534 | 106.2348383 |  | 19.81379827 | 20.48077773 | 20.26787842 | 19.31646719 | 22.13559021 | 35.07639456 | 121.3570346 | 17.60545278 | 19.34716753 | 17.94935378 | 20.25752941 | 20.12909568 | 49.36305355 | 52.13631078 | 48.87103779 | 21.08604068 |  |  | 1.608772 | 8.530275 | 8.557263 | 1.051658 | 0.904181 | 0.90459 | 2.430823 | -27.667008 | 0.284305 | 0.1500572 | 0.3326106 | 0.00047477 | 0.00049941 | 0.96330232 | 21.54233072 | 21.58954797 | 21.67088256 | 21.64921919 | 21.4675954 | 20.94150693 | 20.35249043 | 21.70211374 | 21.79821713 | 21.83121206 | 21.78901983 | 21.5290962 | 20.99431357 | 21.75383995 | 84.36385344 | 60.94326934 | 46.68031066 | 34.98871726 | 30.85970965 | 46.03977751 | 33.54040731 | 21.71900557 | 21.51798054 | 21.2960348 | 21.32224058 | 21.12832595 | 21.09185513 | 21.04719609 | 21.80581321 | 23.34809958 | 57.72941134 | 143.4903086 | 117.9042037 | 69.4789741 | 0.9140886 | 0.5977582 | 50.71536644 | 21.34738109 | 21.49804714 | 20.80818969 | 21.02079178 | 21.26667159 | 157.7673148 | 21.4589525 | 21.58085971 | 90.69116004 | 21.34618701 | 21.71074437 | 152.5535145 | 199.7567461 | 131.5890844 | 130.0379872 | 91.75658713 |  | 59.35406261 | 113.1831336 | 61.82147031 | 128.3150211 | 73.01376754 | 165.3827839 |  | 85.27596972 |  |  | 24.16203805 | 27.82385972 | 61.66924004 | [5 empty] | 21.26787409 | 68.81812551 | 20.93958172 | 21.15649712 | 34.59196079 | 20.57192858 | 20.92277991 | 39.68529946 | 104.2973923 | 197.9655758 | 24.46014288 | 93.59103241 | 146.8034361 | 25.29994787 | 79.82584613 | 176.5528913 | 55.09233064 | 116.6956535 | 26.96692671 | 120.6136143 | 26.87947169 | 114.9073505 | 23.4712225 | 81.87548063 | 140.6489086 | 35.9686728 | 87.92738849 | 154.7554245 | 23.79103555 | 78.18965217 | 161.3862362 | 26.81023357 | 117.8569237 | 36.06454497 | 102.8164649 | 27.36800323 | 116.0504333 | 1.4811145 | 19.2242 | 1.499386 | 0.0876002 | -26.71298 | 3.08749327 |  |  | 1.862705 | 3.487782 | 3.493295 | 1.22463 | 1.163401 | 1.163665 | 1.907562 | -0.20701005 | -0.71285075 | -0.72198643 | -3.66968663 | -0.95835888 | -0.13667787 | 0.35323682
42843.4257 | 433 | 22.18472782 | 22.15722139 | 22.27475785 | 22.23084786 | 21.97181598 | 21.48009237 | 20.3722417 | 21.68584346 | 21.75591486 | 21.7553481 | 21.69582583 | 21.36867577 | 21.04498585 | 21.57578871 | 21.33403226 | 21.42971991 | 21.38754298 | 20.90163488 | 21.06803634 | 21.17906423 | 20.54696672 | 20.97902487 | 24.1226368 | 114.7794056 | 21.43891314 | 21.58444947 | 151.8822328 | 143.9800855 | 172.3337072 | 77.22776751 | 21.65859853 | 21.84530399 | 88.91536646 | 19.08200315 | 21.90163814 | 72.55406034 | 177.0095633 |  | 101.0023757 | 137.3528576 | 138.7956238 | 105.9400754 |  | 19.81892839 | 20.49883412 | 20.2813485 | 19.32018192 | 22.1570454 | 35.73811789 | 122.0381257 | 17.61683594 | 19.35029688 | 17.95162219 | 20.2630815 | 20.14195066 | 49.36120728 | 52.04264827 | 48.92672296 | 21.09158953 |  |  | 1.566716 | 8.350879 | 8.552007 | 1.273766 | 1.456157 | 1.618874 | 2.477479 | -28.019224 | 0.2739912 | 0.2952388 | 0.2770586 | 0.00049941 | 0.00047805 | 0.96836212 | 21.53361801 | 21.58886852 | 21.65582266 | 21.63203983 | 21.45642939 | 20.93258597 | 20.33531967 | 21.69043183 | 21.79712144 | 21.8289043 | 21.7820393 | 21.51520058 | 20.98295783 | 21.74183472 | 81.72821791 | 62.19902107 | 48.47556191 | 35.429258 | 30.45559209 | 46.15602315 | 33.62298585 | 21.72070806 | 21.51941378 | 21.30129367 | 21.32303304 | 21.12376268 | 21.08385683 | 21.05239593 | 21.80531338 | 23.3536457 | 57.92442448 | 143.8068803 | 118.4215041 | 69.86851985 | 0.956161 | 0.3738928 | 51.08125111 | 21.34230536 | 21.50019114 | 20.81700264 | 21.01932333 | 21.26803148 | 159.890922 | 21.45788722 | 21.57829068 | 91.3198697 | 21.34878717 | 21.71089616 | 153.3418655 | 201.0048707 | 132.0725547 | 130.5159765 | 93.03539134 |  | 59.59604153 | 114.3517329 | 62.11243116 | 130.0574866 | 73.46944763 | 165.6570608 |  | 85.61672208 |  |  | 24.19428432 | 27.86894315 | 61.37961262 | [5 empty] | 21.26326842 | 69.29067889 | 20.93446199 | 21.15095827 | 34.76226492 | 20.56586708 | 20.92192541 | 39.88462785 | 104.8541725 | 198.9272071 | 24.48585581 | 94.05953034 | 147.0471587 | 25.33937436 | 80.27012083 | 177.0348532 | 55.5021647 | 117.3760764 | 27.00484505 | 120.9097811 | 26.93184304 | 115.3397242 | 23.47795782 | 82.30517113 | 141.0881263 | 36.11827897 | 88.37734514 | 155.5905503 | 23.81690858 | 78.41010058 | 161.442304 | 26.84921926 | 118.2658227 | 36.25855879 | 103.2317784 | 27.40776029 | 116.4232994 | 1.432699 | 19.22392 | 1.506308 | 0.0865047 | -26.73231 | 3.08747395 |  |  | 1.841103 | 3.451018 | 3.492329 | 1.347802 | 1.477991 | 1.558383 | 1.927847 | -0.23379106 | -0.73474608 | -0.75343505 | -3.36306422 | -1.14811536 | -0.11754603 | 0.34943675
42843.4257 | 434 | 22.18445075 | 22.15333454 | 22.26337742 | 22.22877413 | 21.96574285 | 21.46896317 | 20.37326117 | 21.67908866 | 21.74681247 | 21.74943576 | 21.6895893 | 21.36844709 | 21.0430396 | 21.56472521 | 21.338468 | 21.4307399 | 21.39388988 | 20.90321557 | 21.06762619 | 21.18168719 | 20.54952395 | 20.98277909 | 24.14300314 | 116.000825 | 21.44055095 | 21.58176057 | 152.7333929 | 144.6725069 | 173.131887 | 77.41977018 | 21.66258541 | 21.85735362 | 88.76706963 | 19.16472603 | 21.91065949 | 72.79276455 | 176.2252622 |  | 101.3806842 | 137.8149772 | 139.2933187 | 105.6415662 |  | 19.8275557 | 20.47895241 | 20.27521004 | 19.31398635 | 22.12218978 | 36.68990207 | 123.2002202 | 17.66734403 | 19.34705582 | 17.98599913 | 20.27166621 | 20.13682695 | 49.35878944 | 51.93923803 | 48.95315989 | 21.09606058 |  |  | 1.844676 | 8.445507 | 8.007259 | 1.207394 | 1.186085 | 1.026154 | 2.562903 | -27.27734 | 0.2695154 | 0.287686 | 0.289037 | 0.00043863 | 0.00042877 | 0.96932644 | 21.54202991 | 21.59809441 | 21.66408561 | 21.63834108 | 21.46954361 | 20.94492835 | 20.34466669 | 21.70284013 | 21.8038289 | 21.84142212 | 21.78523075 | 21.52564872 | 20.98559595 | 21.74558148 | 79.49986746 | 60.53939174 | 47.85490093 | 35.32579617 | 31.01392789 | 46.27659921 | 33.6886751 | 21.71458801 | 21.51870804 | 21.3039758 | 21.3183746 | 21.12524627 | 21.09209223 | 21.05383102 | 21.8210996 | 23.37483169 | 58.13232467 | 144.1439173 | 118.9718705 | 70.1488867 | 0.855895 | -0.0095504 | 51.38086155 | 21.34351674 | 21.49896824 | 20.82513227 | 21.02101421 | 21.26897218 | 162.5263711 | 21.46120643 | 21.57722751 | 92.74152193 | 21.34583085 | 21.7151955 | 153.8309527 | 201.4809456 | 132.5064273 | 130.9506995 | 92.95962684 |  | 59.79185117 | 116.1838922 | 62.34236838 | 135.0678089 | 73.93899558 | 165.4139652 |  | 85.91069299 |  |  | 24.22694825 | 27.92910524 | 61.82169937 | [5 empty] | 21.25925829 | 70.19816559 | 20.92760912 | 21.14998437 | 35.02125954 | 20.56194138 | 20.91462223 | 40.11503983 | 105.4911263 | 200.4091452 | 24.47414551 | 94.5002652 | 147.3302564 | 25.36991774 | 80.68265004 | 178.0669791 | 55.97468104 | 118.0450598 | 27.04535186 | 121.2988693 | 26.98291567 | 115.7840149 | 23.50179252 | 82.60138927 | 141.7142414 | 36.29844163 | 88.7818002 | 156.161143 | 23.84575585 | 78.80382545 | 161.8472528 | 26.88782898 | 118.719637 | 36.47277682 | 103.6060959 | 27.46185756 | 116.9751112 | 1.6161585 | 19.21531 | 1.513606 | 0.08554702 | -26.69459 | 3.08752548 |  |  | 1.999547 | 3.470398 | 3.379157 | 1.312172 | 1.33596 | 1.24263 | 1.96382 | -0.22460976 | -0.77728502 | -0.87512377 | -3.10118161 | -1.07142397 | -0.10038437 | 0.3491365
42843.4257 | 435 | 22.19159037 | 22.15491521 | 22.27726595 | 22.23843851 | 21.97277978 | 21.47031575 | 20.37787133 | 21.6857202 | 21.75851895 | 21.76257411 | 21.69307455 | 21.37270389 | 21.05280195 | 21.57771531 | 21.33447268 | 21.43566164 | 21.39230711 | 20.91017442 | 21.06785188 | 21.18537757 | 20.54811371 | 20.99030343 | 24.16370186 | 118.3746946 | 21.4406655 | 21.5803273 | 153.5389303 | 145.3412688 | 174.606191 | 76.81785084 | 21.66157013 | 21.84892971 | 89.81827939 | 19.15952904 | 21.90981328 | 73.02083568 | 176.5970022 |  | 101.7856749 | 138.4544067 | 139.7184612 | 106.4073913 |  | 19.84224398 | 20.47780057 | 20.27114532 | 19.30380671 | 22.09867252 | 37.3207355 | 123.0455149 | 17.67969972 | 19.35084837 | 18.04195536 | 20.27943742 | 20.134845 | 49.35763208 | 51.82733793 | 48.97251649 | 21.08479051 |  |  | 2.073352 | 8.677467 | 8.509295 | 1.132486 | 1.286621 | 1.433566 | 2.611531 | -26.846928 | 0.393281 | 0.257265 | 0.3004946 | 0.00050105 | 0.0004682 | 0.96588315 | 21.5371957 | 21.58914221 | 21.65939072 | 21.64128995 | 21.45885966 | 20.93910085 | 20.3416989 | 21.69773824 | 21.80022641 | 21.83266613 | 21.7768537 | 21.52126793 | 20.99000016 | 21.7517594 | 78.24573804 | 61.18323428 | 45.52742513 | 34.9120444 | 30.7803515 | 46.41332771 | 33.71980759 | 21.70435532 | 21.51649889 | 21.29553872 | 21.31217081 | 21.1233905 | 21.09147354 | 21.05338591 | 21.82101102 | 23.38075026 | 58.33864021 | 144.8675673 | 119.514308 | 70.61388407 | 1.6143778 | 0.3757948 | 51.5867512 | 21.34309228 | 21.49547807 | 20.82349217 | 21.02231181 | 21.26586778 | 165.8188743 | 21.45853756 | 21.57500082 | 93.37416963 | 21.34288402 | 21.71438948 | 154.4042413 | 202.1196098 | 132.8633479 | 131.2997493 | 92.81305855 |  | 59.99983573 | 116.6156431 | 62.5873206 | 138.6997081 | 74.4586775 | 165.2457988 |  | 86.22575592 |  |  | 24.25860218 | 27.99381755 | 62.58990862 | [5 empty] | 21.25203668 | 71.32310368 | 20.92170151 | 21.14605332 | 35.08136894 | 20.55629243 | 20.90816936 | 40.36376438 | 106.1848665 | 202.3269748 | 24.47105008 | 94.93353069 | 147.921311 | 25.39841551 | 81.00152726 | 179.2224694 | 56.48690669 | 118.7300187 | 27.08789741 | 121.9887393 | 27.03306778 | 116.2845271 | 23.54141003 | 82.91018294 | 142.3096198 | 36.48915715 | 89.12762511 | 156.6662348 | 23.88834277 | 79.36223764 | 162.9752484 | 26.93655088 | 119.1502684 | 36.66110803 | 104.1490704 | 27.53462541 | 117.5238896 | 1.414891 | 19.20293 | 1.519968 | 0.08498113 | -26.79593 | 3.08744497 |  |  | 2.123363 | 3.517726 | 3.483472 | 1.270814 | 1.392845 | 1.470233 | 1.98438 | -0.21301852 | -0.78037374 | -0.95663481 | -2.94563051 | -0.80915237 | -0.11317833 | 0.34365374
42843.4257 | 436 | 22.20150013 | 22.15004865 | 22.27221264 | 22.23797031 | 21.97172632 | 21.47018737 | 20.38891761 | 21.68778266 | 21.76191602 | 21.74955849 | 21.69287216 | 21.37237186 | 21.04338232 | 21.58053684 | 21.32785305 | 21.4313091 | 21.38949092 | 20.90735242 | 21.06795485 | 21.18420065 | 20.54508474 | 20.9874851 | 24.1879226 | 120.2623973 | 21.43487255 | 21.58238987 | 154.4893778 | 145.9346873 | 177.0396396 | 76.95935533 | 21.66795308 | 21.84709785 | 90.48480689 | 19.08538707 | 21.91369916 | 73.36586295 | 178.7690917 |  | 102.2211061 | 139.1136732 | 140.2017225 | 109.2761529 |  | 19.84702078 | 20.4975442 | 20.26993756 | 19.28964893 | 22.07401568 | 38.06158852 | 124.2903702 | 17.71407199 | 19.35930696 | 18.02417607 | 20.28901166 | 20.14743646 | 49.3533535 | 51.7344436 | 48.98518572 | 21.10166418 |  |  | 1.615344 | 8.486247 | 8.546751 | 1.136426 | 1.132201 | 1.107638 | 2.729155 | -27.161688 | 0.4645046 | 0.338038 | 0.3440682 | 0.00049941 | 0.00047805 | 0.98774541 | 21.54399681 | 21.59050139 | 21.66580243 | 21.64472198 | 21.46812319 | 20.93864591 | 20.34318925 | 21.70155875 | 21.80508289 | 21.8384292 | 21.78287614 | 21.52612559 | 20.99745267 | 21.75881834 | 82.27539976 | 61.49915206 | 46.79072062 | 34.54160286 | 30.0378133 | 46.59594585 | 33.7819135 | 21.7081711 | 21.51036147 | 21.28978312 | 21.31719241 | 21.1214658 | 21.08318819 | 21.04674257 | 21.82523466 | 23.39623815 | 58.56119132 | 145.7794506 | 120.0976814 | 71.08208422 | 1.436848 | 0.2586316 | 51.66238195 | 21.34074827 | 21.49596878 | 20.82544632 | 21.02174024 | 21.26359304 | 168.7863326 | 21.4579292 | 21.57637067 | 94.57158041 | 21.34122499 | 21.71235853 | 155.2865268 | 203.1355377 | 133.3774364 | 131.7244047 | 91.68203191 |  | 60.21659291 | 115.1638399 | 62.84550472 | 137.3751223 | 74.98341402 | 163.4505351 |  | 86.54632016 |  |  | 24.30242774 | 28.06532856 | 62.99725779 | [5 empty] | 21.25968914 | 72.79819546 | 20.93430199 | 21.15294965 | 34.97386481 | 20.56031619 | 20.91374526 | 40.61000072 | 106.8425 | 203.9360834 | 24.47237842 | 95.46514951 | 148.6904428 | 25.43772116 | 81.25805733 | 180.3137297 | 56.92159342 | 119.4317221 | 27.1174696 | 122.7277189 | 27.09187999 | 116.7948939 | 23.57968484 | 83.39016338 | 142.7742696 | 36.68331536 | 89.57051076 | 157.2410912 | 23.95892683 | 79.88504053 | 164.4134586 | 27.02111414 | 119.7228705 | 36.84150626 | 104.944079 | 27.6058793 | 118.0732308 | 1.6150455 | 19.19318 | 1.527963 | 0.08710684 | -26.74111 | 3.0875126 |  |  | 1.879305 | 3.478868 | 3.491248 | 1.273066 | 1.308147 | 1.293879 | 2.030996 | -0.17376055 | -0.73065552 | -0.90025472 | -3.371727 | -0.94221071 | -0.18003106 | 0.33867057
42843.4257 | 437 | 22.19531599 | 22.15091731 | 22.2706973 | 22.23537739 | 21.9663088 | 21.47350692 | 20.3769175 | 21.68555169 | 21.74818588 | 21.75073049 | 21.69133522 | 21.3672963 | 21.04640681 | 21.5775676 | 21.33369373 | 21.42281326 | 21.38371144 | 20.89629234 | 21.06604158 | 21.17607908 | 20.54068007 | 20.98270596 | 24.20138524 | 121.5704876 | 21.43036714 | 21.57306569 | 155.1364334 | 146.7835483 | 177.7767556 | 77.16272517 | 21.65630022 | 21.84344555 | 91.63891466 | 19.01908034 | 21.89907431 | 73.64428301 | 183.63442 |  | 102.7274742 | 139.5118105 | 140.7642958 | 110.8450346 |  | 19.86145037 | 20.51166483 | 20.27038127 | 19.29094143 | 22.1498975 | 38.57516568 | 125.7683883 | 17.72306976 | 19.35982055 | 18.00679202 | 20.29784226 | 20.13488973 | 49.34620658 | 51.62540855 | 49.00703592 | 21.08844718 |  |  | 1.623888 | 8.643299 | 8.624291 | 0.865694 | 0.767501 | 0.684454 | 2.488651 | -26.658336 | 0.466256 | 0.3365694 | 0.3044874 | 0.00048955 | 0.00046491 | 0.98396535 | 21.53877651 | 21.58968646 | 21.65998119 | 21.63851196 | 21.46030175 | 20.93469147 | 20.33726874 | 21.69583947 | 21.79836484 | 21.83867848 | 21.79018536 | 21.52616206 | 20.98365578 | 21.74782505 | 85.08017103 | 64.32750086 | 48.38433543 | 35.09585381 | 29.90971044 | 46.76215767 | 33.85398132 | 21.71356266 | 21.52598886 | 21.30297783 | 21.32817448 | 21.13594584 | 21.10131074 | 21.06495249 | 21.85036692 | 23.42059266 | 58.80405623 | 146.1935721 | 120.7032977 | 71.04447802 | 1.6234214 | 0.7042702 | 51.80481173 | 21.34429185 | 21.49864419 | 20.83962948 | 21.01530125 | 21.2651836 | 171.4943537 | 21.46489924 | 21.57586233 | 94.24411272 | 21.3438105 | 21.71413585 | 156.0444743 | 204.9674041 | 133.9711002 | 132.3082585 | 90.9899165 |  | 60.40688426 | 115.008927 | 63.09093773 | 137.5555228 | 75.41567186 | 164.5031351 |  | 86.87981664 |  |  | 24.34023256 | 28.18066034 | 63.3200169 | [5 empty] | 21.25991608 | 74.52023372 | 20.93012136 | 21.14672029 | 34.7704507 | 20.55979876 | 20.91559505 | 40.85213481 | 107.4524058 | 205.3397706 | 24.46737601 | 96.00016285 | 149.3069908 | 25.49206454 | 81.56477655 | 181.6681419 | 57.34668212 | 120.3227923 | 27.14780312 | 123.31838 | 27.16286075 | 117.2493973 | 23.60314775 | 83.9375279 | 143.5869498 | 36.86798353 | 90.13942947 | 158.381429 | 24.01420558 | 80.15445559 | 165.3513883 | 27.08749737 | 120.2544606 | 37.05591746 | 105.7065074 | 27.6857711 | 118.6269601 | 1.5386195 | 19.18965 | 1.536653 | 0.0875857 | -26.82362 | 3.08744497 |  |  | 1.88581 | 3.510996 | 3.507134 | 1.11115 | 1.077935 | 1.017947 | 1.941042 | -0.14764896 | -0.71742106 | -0.88911457 | -3.663667 | -1.11079871 | -0.21324672 | 0.34847407
42843.4257 | 438 | 22.20602411 | 22.15072487 | 22.27213963 | 22.23364035 | 21.97328154 | 21.47566755 | 20.37653021 | 21.68950482 | 21.75616854 | 21.7617736 | 21.69446013 | 21.37384227 | 21.04516794 | 21.5787632 | 21.33243305 | 21.42912275 | 21.38847306 | 20.89804879 | 21.06647841 | 21.18281693 | 20.54421899 | 20.99706643 | 24.22733791 | 122.8671051 | 21.42948142 | 21.57246467 | 156.0383408 | 147.6948114 | 181.8205543 | 77.64299382 | 21.65184118 | 21.84451093 | 93.36603672 | 18.99971154 | 21.9053346 | 73.96288718 | 186.7380925 |  | 103.2486316 | 139.8810841 | 141.5498653 | 111.8023007 |  | 19.87468687 | 20.52347451 | 20.27997211 | 19.2924151 | 22.23857236 | 39.34130912 | 126.9601782 | 17.72397548 | 19.36324704 | 18.02654711 | 20.31588458 | 20.14125329 | 49.34236597 | 51.52599195 | 49.0147295 | 21.08262257 |  |  | 1.84862 | 8.762235 | 8.985703 | 0.939294 | 0.732673 | 0.563546 | 2.589847 | -26.523628 | 0.3002622 | 0.3539828 | 0.2930298 | 0.0004682 | 0.00046327 | 0.96439806 | 21.54296749 | 21.5881765 | 21.65943375 | 21.64296168 | 21.46101296 | 20.93925502 | 20.33824003 | 21.69714277 | 21.80299899 | 21.83876027 | 21.78726923 | 21.52876123 | 20.99055249 | 21.75386589 | 88.68652385 | 68.16850988 | 50.96955282 | 36.45088013 | 30.04783875 | 46.96574341 | 33.94806625 | 21.70923142 | 21.51455599 | 21.30077986 | 21.3195814 | 21.13122357 | 21.10010768 | 21.05682038 | 21.85026915 | 23.44434754 | 59.0152962 | 146.5680606 | 121.2662382 | 71.63726024 | 1.1240574 | 0.3839734 | 51.87303697 | 21.34692759 | 21.49823232 | 20.85019563 | 21.02203717 | 21.27269798 | 172.0968869 | 21.47036457 | 21.57844431 | 93.13522742 | 21.34919542 | 21.71800377 | 156.7739619 | 206.9075519 | 134.4065565 | 132.8156708 | 90.25602699 |  | 60.59786925 | 114.5951961 | 63.31855488 | 137.311157 | 75.84996933 | 165.7809299 |  | 87.26733876 |  |  | 24.38460805 | 28.25598127 | 63.63840404 | [5 empty] | 21.25593274 | 74.95108479 | 20.92199777 | 21.13865724 | 34.7796817 | 20.55165521 | 20.90686018 | 41.07939434 | 108.0993451 | 206.5871752 | 24.4689886 | 96.50093865 | 149.8962435 | 25.54071694 | 81.96410773 | 183.4708097 | 57.77630511 | 121.2512166 | 27.19294476 | 123.8833226 | 27.23495679 | 117.6757151 | 23.65872373 | 84.41510038 | 144.5425265 | 37.04360863 | 90.69780699 | 159.188775 | 24.06439727 | 80.75327863 | 166.5976721 | 27.14696251 | 120.6320781 | 37.26609306 | 106.2742516 | 27.76071499 | 119.2329189 | 1.6762605 | 19.17582 | 1.544893 | 0.08864495 | -26.77141 | 3.08748522 |  |  | 2.021075 | 3.535141 | 3.579937 | 1.157444 | 1.054487 | 0.924806 | 1.982545 | -0.12034911 | -0.69764139 | -0.86608359 | -4.04023903 | -1.38697348 | -0.22796941 | 0.33962983
42843.4257 | 439 | 22.19800861 | 22.14732241 | 22.27011331 | 22.23198624 | 21.97002425 | 21.47367221 | 20.37506799 | 21.69138018 | 21.75393078 | 21.75681544 | 21.69104011 | 21.37105303 | 21.04370655 | 21.56624098 | 21.33516044 | 21.4304118 | 21.39330144 | 20.90138258 | 21.06269758 | 21.18684423 | 20.54617941 | 20.99204002 | 24.2626456 | 125.0574092 | 21.43952289 | 21.56842984 | 157.1797894 | 148.6536773 | 185.0937717 | 78.67096005 | 21.65699188 | 21.84975793 | 93.87223535 | 18.99649874 | 21.90891367 | 74.34139262 | 189.2184842 |  | 103.7416485 | 140.3041188 | 142.3201335 | 114.3366178 |  | 19.88411897 | 20.53782927 | 20.27679384 | 19.28691375 | 22.31408748 | 40.0905655 | 129.5976347 | 17.73003878 | 19.3583962 | 18.05887868 | 20.31713487 | 20.13904601 | 49.34846272 | 51.42578224 | 49.02805688 | 21.0897589 |  |  | 1.776336 | 8.676811 | 8.675547 | 1.075974 | 1.011949 | 1.125378 | 2.658187 | -26.751648 | 0.4432932 | 0.2931408 | 0.3742746 | 0.00048462 | 0.00047641 | 0.94401267 | 21.54090843 | 21.58303576 | 21.6651389 | 21.63622024 | 21.46197104 | 20.9359726 | 20.33792055 | 21.69465831 | 21.80069057 | 21.82607985 | 21.78348032 | 21.52289834 | 20.99245542 | 21.74800416 | 87.60462458 | 69.33858346 | 49.34776224 | 35.61949975 | 30.16153606 | 47.12675312 | 34.01776835 | 21.70967994 | 21.5139472 | 21.29639767 | 21.31355738 | 21.13008918 | 21.0962293 | 21.04834605 | 21.85674549 | 23.46174349 | 59.23674395 | 147.1801376 | 121.8601453 | 71.77054988 | 1.3643026 | 0.798229 | 52.01985428 | 21.34624293 | 21.49554169 | 20.85362229 | 21.02626655 | 21.27323753 | 172.3503239 | 21.4677132 | 21.58375445 | 92.32545557 | 21.34954054 | 21.71942912 | 157.8003747 | 208.4594871 | 134.7258831 | 133.1223458 | 92.42661329 |  | 60.82977899 | 114.5594693 | 63.57532829 | 135.8406792 | 76.28771024 | 167.7719418 |  | 87.64412236 |  |  | 24.42426894 | 28.35205916 | 64.16743697 | [5 empty] | 21.25845549 | 74.44954243 | 20.93047527 | 21.13984245 | 35.066892 | 20.55976606 | 20.91186882 | 41.31390105 | 108.7019531 | 208.1527832 | 24.47317292 | 97.00428719 | 151.3272936 | 25.57982077 | 82.42458361 | 184.9654634 | 58.22985216 | 122.0740314 | 27.27811634 | 124.4015667 | 27.30602361 | 118.0526357 | 23.6856165 | 84.84556615 | 145.4281741 | 37.21544467 | 91.07064486 | 160.2294812 | 24.10851359 | 81.38950932 | 168.062225 | 27.20547869 | 120.9908322 | 37.46337046 | 106.7773119 | 27.8242539 | 119.8635055 | 1.5085685 | 19.17137 | 1.552431 | 0.09033535 | -26.76103 | 3.08745946 |  |  | 1.988281 | 3.517953 | 3.517697 | 1.238828 | 1.240753 | 1.308444 | 2.010938 | -0.17224388 | -0.68729551 | -0.80884934 | -3.90093924 | -1.19857184 | -0.28425691 | 0.34392118
42843.4257 | 440 | 22.20408709 | 22.15166452 | 22.27238551 | 22.22988593 | 21.97280124 | 21.47887301 | 20.37588251 | 21.69611038 | 21.75338181 | 21.75930148 | 21.69852094 | 21.37265826 | 21.0545525 | 21.57698947 | 21.33418523 | 21.43403793 | 21.39719612 | 20.91109529 | 21.06736415 | 21.19816538 | 20.5539198 | 20.99176823 | 24.27918899 | 124.7587483 | 21.44313974 | 21.57977732 | 158.4299821 | 149.727124 | 187.76935 | 79.60907305 | 21.66067405 | 21.85046484 | 94.03447502 | 18.98886928 | 21.91019878 | 74.75393861 | 191.3212632 |  | 104.233571 | 140.9099788 | 143.2954782 | 117.7432604 |  | 19.88513097 | 20.54999432 | 20.29177109 | 19.28579356 | 22.3690261 | 40.04464926 | 131.1371695 | 17.73487647 | 19.36665818 | 18.11169179 | 20.32733927 | 20.14217505 | 49.36504203 | 51.3216315 | 49.03745815 | 21.0893614 |  |  | 2.010272 | 8.614383 | 8.477751 | 1.16271 | 1.397673 | 1.481538 | 2.811951 | -26.869272 | 0.4201358 | 0.39888 | 0.4268754 | 0.00045505 | 0.00046655 | 0.93917958 | 21.55122188 | 21.59642131 | 21.66364337 | 21.64381217 | 21.46043823 | 20.93653178 | 20.34641034 | 21.7044707 | 21.81020596 | 21.83476231 | 21.78666691 | 21.52497505 | 20.98619975 | 21.75008046 | 87.41845458 | 70.61788133 | 53.08552118 | 36.70816431 | 30.45133527 | 47.2926918 | 34.12541938 | 21.69848997 | 21.51369257 | 21.29827438 | 21.31135533 | 21.1274447 | 21.09170528 | 21.04926718 | 21.86401306 | 23.47244567 | 59.44887718 | 148.5464936 | 122.5688065 | 71.65166591 | 1.4557216 | 0.6979936 | 52.24911191 | 21.34687673 | 21.49774647 | 20.85977087 | 21.02956941 | 21.26622737 | 174.3074271 | 21.46118783 | 21.57988348 | 93.37236658 | 21.3505793 | 21.71661119 | 158.7890154 | 209.92173 | 134.9812577 | 133.4536513 | 93.74671388 |  | 61.05129363 | 115.6648596 | 63.84730534 | 135.0278185 | 76.68639727 | 170.9066499 |  | 88.00787566 |  |  | 24.46804429 | 28.43685544 | 64.31235854 | [5 empty] | 21.26916752 | 74.01939286 | 20.93795293 | 21.14545442 | 35.52848671 | 20.56385364 | 20.92271948 | 41.55028004 | 109.2763588 | 210.2172271 | 24.48481584 | 97.63216116 | 152.7197129 | 25.61995505 | 82.75062754 | 186.2101183 | 58.71594181 | 122.8437492 | 27.37483168 | 124.9629514 | 27.36691714 | 118.5600389 | 23.73868016 | 85.27183538 | 146.2640817 | 37.41760632 | 91.54100994 | 161.0593004 | 24.18464548 | 81.47490583 | 169.5544841 | 27.28348919 | 121.4712913 | 37.65221098 | 107.3685907 | 27.88341976 | 120.4871436 | 1.2841135 | 19.16135 | 1.560087 | 0.0906038 | -26.82075 | 3.08751743 |  |  | 2.121323 | 3.505347 | 3.477437 | 1.287818 | 1.458065 | 1.501172 | 2.068131 | -0.20088673 | -0.70808796 | -0.77133043 | -3.86057867 | -1.6012092 | -0.36349329 | 0.35488457
42843.4257 | 441 | 22.20823581 | 22.14983796 | 22.26837407 | 22.23493632 | 21.97471426 | 21.47493746 | 20.37359919 | 21.69206221 | 21.75925784 | 21.7538887 | 21.69240459 | 21.37169822 | 21.04363896 | 21.57686715 | 21.33344113 | 21.43202122 | 21.38216182 | 20.91308606 | 21.06710479 | 21.18655616 | 20.55004902 | 21.00053545 | 24.30601512 | 124.1111202 | 21.43694989 | 21.58495511 | 159.541169 | 150.6896547 | 191.9201077 | 80.03261084 | 21.65443099 | 21.84576566 | 94.45960775 | 18.92346891 | 21.89914374 | 75.18810048 | 192.6520405 |  | 104.7545758 | 141.6042888 | 144.4067956 | 119.8397567 |  | 19.87817068 | 20.56530898 | 20.31263518 | 19.29800657 | 22.47656338 | 40.16316839 | 132.2144074 | 17.72033507 | 19.36467512 | 18.11469896 | 20.34545122 | 20.14572992 | 49.36748642 | 51.21527691 | 49.0397947 | 21.08346627 |  |  | 1.73494 | 8.626871 | 8.243163 | 1.17191 | 1.189369 | 1.11355 | 2.944031 | -27.233312 | 0.3784914 | 0.3069876 | 0.3742746 | 0.00046491 | 0.00043863 | 0.92753384 | 21.54565767 | 21.58554526 | 21.662938 | 21.64207033 | 21.46446228 | 20.9406873 | 20.34719572 | 21.70246986 | 21.80159887 | 21.84072807 | 21.787257 | 21.52498223 | 20.99191065 | 21.74263881 | 87.586945 | 72.47882219 | 56.2845577 | 39.55202367 | 32.60561166 | 47.46669659 | 34.26183713 | 21.70179265 | 21.51330531 | 21.29184927 | 21.31617257 | 21.12601693 | 21.09993747 | 21.05449753 | 21.86351026 | 23.48693609 | 59.69514214 | 149.9062995 | 123.4151354 | 72.07042235 | 1.015141 | 0.474889 | 52.42181679 | 21.34882443 | 21.50350704 | 20.87183852 | 21.03288797 | 21.2705635 | 177.039843 | 21.46341067 | 21.58216394 | 94.9622342 | 21.3525779 | 21.71734837 | 159.3778051 | 211.2528193 | 135.3580532 | 133.9023028 | 93.58876461 |  | 61.25589835 | 114.7174706 | 64.08324201 | 134.6945721 | 77.0461537 | 174.3988698 |  | 88.46710881 |  |  | 24.51644151 | 28.50564071 | 64.10345667 | [5 empty] | 21.26566575 | 73.17141484 | 20.92923809 | 21.14590083 | 36.14957635 | 20.56654184 | 20.92390214 | 41.79164411 | 109.9745042 | 211.1734415 | 24.51847139 | 98.20515681 | 153.6353142 | 25.63096292 | 83.03169171 | 187.3050693 | 59.12395276 | 123.5904049 | 27.42468262 | 125.500685 | 27.43150604 | 118.9700419 | 23.79307273 | 85.71566889 | 147.3951033 | 37.61095282 | 92.13967953 | 161.9643256 | 24.25111068 | 81.82392581 | 170.5854693 | 27.36352991 | 122.0442349 | 37.86849323 | 108.0439792 | 27.95840662 | 121.0460611 | 1.552532 | 19.15528 | 1.568032 | 0.08962438 | -26.73567 | 3.08747717 |  |  | 1.979559 | 3.507979 | 3.429077 | 1.292937 | 1.345286 | 1.301701 | 2.116545 | -0.18908205 | -0.67316771 | -0.74858157 | -3.85866637 | -1.94060194 | -0.40551507 | 0.35215041
42843.4257 | 442 | 22.21178517 | 22.15095709 | 22.27737315 | 22.23915153 | 21.9809079 | 21.47181134 | 20.37935442 | 21.69338769 | 21.76242922 | 21.75638001 | 21.69793352 | 21.37457911 | 21.04432867 | 21.57990948 | 21.33492091 | 21.44094244 | 21.38912578 | 20.9123544 | 21.07798703 | 21.19626388 | 20.55712564 | 21.00467188 | 24.33072078 | 124.6185393 | 21.44534352 | 21.58822877 | 160.9562821 | 151.5246755 | 193.2566185 | 81.45117492 | 21.653258 | 21.85269793 | 94.98431468 | 18.85900166 | 21.89148769 | 75.66290918 | 195.7296198 |  | 105.2971298 | 142.1986998 | 145.397886 | 120.6551777 |  | 19.88855573 | 20.58366306 | 20.32630653 | 19.32961052 | 22.55061843 | 40.20447604 | 132.4801515 | 17.70723404 | 19.37428342 | 18.12097461 | 20.358674 | 20.15021432 | 49.3740611 | 51.11972393 | 49.0187763 | 21.08333287 |  |  | 1.705368 | 8.521731 | 8.781339 | 1.223166 | 1.252453 | 1.411226 | 2.657531 | -27.672924 | 0.223979 | 0.3187364 | 0.315945 | 0.00047148 | 0.00045998 | 0.90433435 | 21.55245973 | 21.58346277 | 21.6621697 | 21.63547195 | 21.46735901 | 20.944215 | 20.34792738 | 21.69770404 | 21.79972033 | 21.83751725 | 21.78001177 | 21.52441745 | 20.99088264 | 21.74882899 | 85.00019114 | 72.47433685 | 55.91184437 | 40.4445114 | 33.62012781 | 47.6235369 | 34.36940094 | 21.70621179 | 21.51393985 | 21.29524248 | 21.31560039 | 21.12976706 | 21.1057442 | 21.05097283 | 21.87354712 | 23.50215644 | 59.93055246 | 150.9819471 | 124.0765218 | 72.60137761 | 1.1602318 | 0.4366588 | 52.58669348 | 21.34507733 | 21.50279614 | 20.88288534 | 21.02907504 | 21.26949606 | 178.8160338 | 21.46411815 | 21.58027775 | 95.11904162 | 21.34915941 | 21.71485862 | 159.9817327 | 212.9174764 | 135.8215368 | 134.384087 | 94.58197802 |  | 61.4693072 | 114.9788458 | 64.3609664 | 134.4021129 | 77.40732919 | 176.7318248 |  | 88.96692713 |  |  | 24.56632772 | 28.59237235 | 64.44268227 | [5 empty] | 21.26256133 | 72.44735556 | 20.93642844 | 21.1502326 | 36.21212204 | 20.56563774 | 20.9281757 | 42.03567255 | 110.6752348 | 212.2375736 | 24.55273923 | 98.60102644 | 154.6073233 | 25.65156208 | 83.37751914 | 189.1283335 | 59.51582378 | 124.2040947 | 27.47915847 | 126.0868581 | 27.49106225 | 119.6201893 | 23.83508406 | 86.34332694 | 148.359741 | 37.792219 | 92.59930661 | 162.5243315 | 24.29669808 | 82.27349471 | 171.757078 | 27.41219622 | 122.7097388 | 38.02051854 | 108.522567 | 27.99703338 | 121.7038074 | 1.988828 | 19.14963 | 1.575231 | 0.08925435 | -26.70146 | 3.08744497 |  |  | 1.965434 | 3.486645 | 3.539356 | 1.320951 | 1.380593 | 1.465491 | 2.011056 | -0.20893156 | -0.67029485 | -0.72690161 | -3.55264935 | -1.88652873 | -0.4104156 | 0.34591169
42843.4257 | 443 | 22.2139616 | 22.15199359 | 22.27486258 | 22.24031744 | 21.97852852 | 21.48027126 | 20.38228933 | 21.69088971 | 21.75033128 | 21.7572133 | 21.69855865 | 21.37725003 | 21.04635686 | 21.57727476 | 21.33257203 | 21.42656829 | 21.39181232 | 20.89794243 | 21.07118425 | 21.19977943 | 20.55490139 | 21.00470541 | 24.34013478 | 125.9219175 | 21.43971142 | 21.57724248 | 162.1102942 | 152.1660871 | 195.0507382 | 83.48772945 | 21.6631399 | 21.85171128 | 95.91802313 | 18.79563337 | 21.90777216 | 76.14815442 | 197.3883613 |  | 105.9177313 | 143.078627 | 146.4292316 | 121.9632201 |  | 19.89193022 | 20.60612885 | 20.34126497 | 19.34338422 | 22.58637438 | 40.60044564 | 135.9601983 | 17.67900798 | 19.37137419 | 18.16376513 | 20.36582002 | 20.15639798 | 49.36298601 | 51.03031209 | 49.01674249 | 21.08769119 |  |  | 1.524664 | 8.639355 | 8.475123 | 0.799982 | 1.226825 | 1.074126 | 2.577363 | -28.201244 | 0.3323712 | 0.3262892 | 0.4011826 | 0.00045177 | 0.00045998 | 0.90803555 | 21.5462616 | 21.58287307 | 21.65698085 | 21.63321654 | 21.45976286 | 20.93579128 | 20.33726665 | 21.69749379 | 21.79822397 | 21.83561383 | 21.77910757 | 21.52351304 | 20.98559818 | 21.74450108 | 83.74465806 | 70.7396062 | 56.30125166 | 40.43745464 | 34.24439083 | 47.76529015 | 34.46643935 | 21.70916831 | 21.51147687 | 21.2966102 | 21.31657121 | 21.13228298 | 21.10727184 | 21.05252601 | 21.89101746 | 23.52293538 | 60.15558579 | 151.7523677 | 124.6506648 | 72.41397697 | 1.7541604 | 0.662236 | 52.84247476 | 21.34755862 | 21.50023535 | 20.88962728 | 21.02975846 | 21.26660382 | 181.0559073 | 21.46287618 | 21.57656032 | 94.83168098 | 21.35344335 | 21.71432481 | 160.9383067 | 214.9859169 | 136.2088077 | 134.8811593 | 95.16186903 |  | 61.6941889 | 115.5407622 | 64.67261644 | 133.7176347 | 77.82532139 | 176.450315 |  | 89.42501283 |  |  | 24.59483169 | 28.65689221 | 64.59460433 | [5 empty] | 21.25928125 | 72.11612303 | 20.92778258 | 21.14555192 | 36.12904672 | 20.55673094 | 20.92139332 | 42.29885235 | 111.3999848 | 214.3602188 | 24.6057626 | 99.12097211 | 155.6003948 | 25.66414551 | 83.92673589 | 190.6832996 | 59.95019415 | 124.9317176 | 27.52271924 | 126.7169947 | 27.57743831 | 120.5138701 | 23.89051374 | 87.18484901 | 149.201178 | 38.00437898 | 93.00806378 | 163.6872015 | 24.35759256 | 82.78422075 | 173.0222524 | 27.47001535 | 123.6513453 | 38.21148968 | 108.9943834 | 28.06586706 | 122.5173845 | 1.5953825 | 19.14075 | 1.583188 | 0.08880453 | -26.74966 | 3.08742886 |  |  | 1.861959 | 3.51076 | 3.47723 | 1.068318 | 1.367258 | 1.279342 | 1.981741 | -0.21688005 | -0.6745254 | -0.69218609 | -3.39633348 | -1.91837382 | -0.42859062 | 0.35925608
42843.4257 | 444 | 22.20903725 | 22.15026249 | 22.25842121 | 22.2331942 | 21.97430163 | 21.47490874 | 20.37173382 | 21.68270347 | 21.75453318 | 21.75370502 | 21.6949484 | 21.37735975 | 21.04060346 | 21.57904103 | 21.33678547 | 21.42856348 | 21.39774833 | 20.89950331 | 21.07199379 | 21.19825596 | 20.56068995 | 21.00334373 | 24.36811988 | 127.1363957 | 21.43504249 | 21.58094372 | 163.3890196 | 152.8209528 | 195.4480349 | 83.67637448 | 21.65480242 | 21.84219087 | 97.29136551 | 18.74665841 | 21.90242948 | 76.56506082 | 199.9071058 |  | 106.57177 | 144.2877003 | 147.3690411 | 122.5636003 |  | 19.91478126 | 20.62129931 | 20.35441811 | 19.38548813 | 22.64908804 | 40.51181145 | 138.0999417 | 17.6763643 | 19.3683354 | 18.13995456 | 20.37839158 | 20.1621527 | 49.3611622 | 50.94361692 | 49.00258254 | 21.10043253 |  |  | 1.888704 | 8.726751 | 8.598663 | 0.914978 | 0.961349 | 0.652914 | 2.737699 | -27.91934 | 0.4394012 | 0.287686 | 0.3560466 | 0.0004682 | 0.00043698 | 0.90390722 | 21.55003154 | 21.58782746 | 21.6608985 | 21.632026 | 21.45909045 | 20.92989609 | 20.34144814 | 21.70440945 | 21.80040161 | 21.83649605 | 21.78039697 | 21.52672777 | 20.98485142 | 21.74475416 | 88.51380647 | 71.9292889 | 57.97209499 | 40.68453124 | 35.78686251 | 47.94793465 | 34.5940021 | 21.71068324 | 21.51473317 | 21.29652424 | 21.31735191 | 21.13523137 | 21.10055921 | 21.05709951 | 21.89425765 | 23.54252646 | 60.38018519 | 152.3678726 | 125.2166322 | 71.99504231 | 1.6908552 | 0.9899506 | 53.16071083 | 21.35076707 | 21.4971938 | 20.89647155 | 21.02468332 | 21.27009021 | 183.5001523 | 21.46204198 | 21.57458325 | 94.86162541 | 21.35215088 | 21.71496209 | 161.883545 | 216.3922616 | 136.591269 | 135.3400128 | 95.6210125 |  | 61.92149883 | 115.4991762 | 64.93277307 | 133.294214 | 78.26131254 | 175.1114626 |  | 89.76721154 |  |  | 24.63447231 | 28.72320448 | 64.66172977 | [5 empty] | 21.26752974 | 72.33041656 | 20.92695656 | 21.15265088 | 36.2977411 | 20.56024884 | 20.91927554 | 42.5100296 | 112.0676824 | 216.9191249 | 24.63666817 | 99.61389137 | 156.6774411 | 25.68839622 | 84.59639209 | 191.8250574 | 60.40720027 | 125.6488572 | 27.57045125 | 127.3848127 | 27.6426303 | 121.0972698 | 23.93393009 | 88.00349499 | 150.1433812 | 38.2071721 | 93.48869717 | 164.8115562 | 24.4194146 | 83.59882076 | 174.1284241 | 27.52225635 | 124.513829 | 38.48830679 | 109.6106684 | 28.15030235 | 123.1981628 | 1.7207805 | 19.13547 | 1.591774 | 0.08761469857 | -26.75085 | 3.08743692 |  |  | 2.073238 | 3.528564 | 3.502572 | 1.142555 | 1.210148 | 0.9973 | 2.042164 | -0.22138241 | -0.66386623 | -0.66403043 | -3.9045748 | -2.08900676 | -0.42965021 | 0.3790201
42843.4257 | 445 | 22.21469927 | 22.15631098 | 22.26612007 | 22.237693 | 21.96974207 | 21.47369533 | 20.37802323 | 21.69293248 | 21.75623481 | 21.7564592 | 21.69323785 | 21.37487121 | 21.04235476 | 21.5767195 | 21.32889524 | 21.4202886 | 21.39268045 | 20.89419018 | 21.06860146 | 21.19094801 | 20.54203346 | 21.00784694 | 24.38389498 | 128.1887758 | 21.42875302 | 21.57721276 | 164.3890033 | 153.5943191 | 195.3589008 | 83.03644126 | 21.66396793 | 21.85226854 | 98.11494 | 18.69027071 | 21.91031623 | 77.01182803 | 201.4749832 |  | 107.1414964 | 145.2100142 | 148.3104447 | 124.205615 |  | 19.93572334 | 20.64543123 | 20.37259633 | 19.44696988 | 22.75415989 | 40.32131322 | 139.7861433 | 17.68500999 | 19.37565274 | 18.10148997 | 20.39741821 | 20.15841065 | 49.32550285 | 50.83602948 | 48.97109143 | 21.09208976 |  |  | 1.664628 | 8.622271 | 8.722199 | 1.24945 | 1.046117 | 0.60823 | 2.661471 | -28.105304 | 0.588854 | 0.5128014 | 0.4011826 | 0.00048791 | 0.00047148 | 0.88701769 | 21.55033571 | 21.59789504 | 21.6586578 | 21.64696077 | 21.46343003 | 20.93484879 | 20.34893252 | 21.69910591 | 21.80525805 | 21.83596742 | 21.77919284 | 21.52848497 | 20.98764648 | 21.74839867 | 90.81745939 | 77.04726383 | 62.85211667 | 42.58005386 | 38.09448874 | 48.14960348 | 34.7549856 | 21.70973198 | 21.51395181 | 21.2972516 | 21.31355273 | 21.13305987 | 21.11200899 | 21.05403671 | 21.90077635 | 23.56217941 | 60.60396912 | 153.6641415 | 125.781709 | 71.93880182 | 1.6338412 | 0.9812014 | 53.4557806 | 21.3546125 | 21.49835473 | 20.91088174 | 21.02672896 | 21.27183456 | 183.6980008 | 21.46328856 | 21.57956623 | 94.35140648 | 21.35043555 | 21.72119829 | 162.7097317 | 217.8438208 | 137.0434027 | 135.837363 | 96.01536479 |  | 62.13127394 | 116.3146902 | 65.1650524 | 133.1541931 | 78.61622273 | 176.1355795 |  | 90.15172731 |  |  | 24.68458156 | 28.79496616 | 65.36722602 | [5 empty] | 21.26403321 | 72.23969482 | 20.92738282 | 21.14127313 | 36.50879586 | 20.55267227 | 20.91567379 | 42.74090226 | 112.7352671 | 219.043102 | 24.67772219 | 100.3658539 | 157.732349 | 25.73205863 | 85.46872664 | 193.4463563 | 60.91401714 | 126.3825793 | 27.62999621 | 127.9735382 | 27.72550356 | 121.8638013 | 23.9709153 | 88.81798003 | 151.3415408 | 38.38782883 | 93.98875863 | 166.1286335 | 24.48010491 | 84.14412796 | 175.3791153 | 27.57891355 | 125.3274331 | 38.83937151 | 110.2189467 | 28.23050271 | 123.95265 | 1.378904 | 19.12677 | 1.600802 | 0.08876103 | -26.74684 | 3.08736929 |  |  | 1.946187 | 3.507521 | 3.527788 | 1.335208 | 1.26199 | 0.9622763 | 2.012921 | -0.22471805 | -0.67802935 | -0.64678397 | -4.13661292 | -2.61227937 | -0.45850944 | 0.38868357
42843.4257 | 446 | 22.2172453 | 22.14455451 | 22.2660809 | 22.23320035 | 21.96529924 | 21.46833198 | 20.37180716 | 21.68686687 | 21.75016028 | 21.75365335 | 21.69008252 | 21.37145814 | 21.04079016 | 21.57169905 | 21.3289046 | 21.4236289 | 21.39063959 | 20.8971315 | 21.06282298 | 21.19668206 | 20.54393708 | 21.00815258 | 24.40556206 | 128.5864629 | 21.43137135 | 21.57124366 | 165.6062992 | 154.6251358 | 195.946679 | 83.58058311 | 21.66385493 | 21.85382099 | 98.44071602 | 18.64262547 | 21.9107098 | 77.48692167 | 203.190656 |  | 107.7267503 | 145.9670755 | 149.3323349 | 126.4378114 |  | 19.93938231 | 20.66261391 | 20.38264504 | 19.45169437 | 22.85461333 | 40.00636719 | 139.1391953 | 17.68638587 | 19.37429965 | 18.07281286 | 20.40164089 | 20.15820314 | 49.29016064 | 50.74350263 | 48.95071253 | 21.0909404 |  |  | 1.430036 | 8.653155 | 8.738627 | 0.96689 | 0.880525 | 0.696282 | 2.732439 | -28.373408 | 0.3586422 | 0.2931408 | 0.3869474 | 0.00045834 | 0.0004452 | 0.86846073 | 21.55118346 | 21.58291762 | 21.65576689 | 21.64477317 | 21.47627286 | 20.94917904 | 20.35041112 | 21.6998055 | 21.80395898 | 21.83231824 | 21.78140985 | 21.53044332 | 20.99329094 | 21.75883251 | 91.56570778 | 78.1117673 | 64.45640495 | 43.88752359 | 40.13565025 | 48.3486544 | 34.92456152 | 21.71071572 | 21.51738601 | 21.29365936 | 21.31580615 | 21.13208834 | 21.10273041 | 21.05372596 | 21.90878214 | 23.58252361 | 60.85491546 | 154.8798055 | 126.5134529 | 73.00941313 | 2.078747 | 0.6510142 | 53.76467474 | 21.35324859 | 21.50168339 | 20.92335852 | 21.03131357 | 21.26901258 | 185.5939782 | 21.46949345 | 21.58355173 | 93.7523872 | 21.3544149 | 21.72391558 | 163.6175979 | 220.415921 | 137.5433516 | 136.4608304 | 95.05367855 |  | 62.39456414 | 116.1840861 | 65.46131442 | 133.1975111 | 79.02640868 | 178.3524824 |  | 90.6244614 |  |  | 24.73323178 | 28.87567166 | 65.55913424 | [5 empty] | 21.26422677 | 72.26054659 | 20.93054419 | 21.14531576 | 36.56973683 | 20.56223058 | 20.91836874 | 42.97932971 | 113.3908722 | 220.7984897 | 24.68186227 | 101.3658856 | 159.1182157 | 25.78527283 | 86.09612707 | 194.7834223 | 61.31465918 | 127.0957134 | 27.67622415 | 128.5276104 | 27.80464713 | 122.5730526 | 24.02061378 | 89.54998832 | 152.4710257 | 38.53921131 | 94.39990132 | 166.9563719 | 24.54512554 | 84.50420546 | 176.7315191 | 27.61673552 | 126.0049798 | 39.17090005 | 110.8234789 | 28.30337853 | 124.6491841 | 1.7282005 | 19.1185 | 1.608686 | 0.0892326 | -26.73923 | 3.0874337 |  |  | 1.804977 | 3.5139 | 3.531212 | 1.174602 | 1.157227 | 1.029059 | 2.038557 | -0.18843764 | -0.66356668 | -0.63253674 | -4.19613607 | -2.77056824 | -0.50268218 | 0.36803343
42843.4257 | 447 | 22.22605652 | 22.15418486 | 22.27925951 | 22.23933612 | 21.97763715 | 21.47915508 | 20.37563216 | 21.68535049 | 21.75674278 | 21.75672429 | 21.69822229 | 21.37550201 | 21.0423978 | 21.5777574 | 21.33007744 | 21.42878973 | 21.38911423 | 20.89743781 | 21.06096271 | 21.20174208 | 20.54614351 | 21.00555266 | 24.4257419 | 129.3647356 | 21.43489386 | 21.57657157 | 166.2308728 | 155.5153829 | 194.5988465 | 84.35344 | 21.66301287 | 21.84908151 | 98.89911162 | 18.71248738 | 21.90333609 | 77.9383051 | 204.2805234 |  | 108.3194681 | 146.7862683 | 150.4542809 | 127.7127257 |  | 19.95721489 | 20.68937417 | 20.40468823 | 19.46040779 | 22.92424119 | 39.97486846 | 140.3926575 | 17.70523981 | 19.38556921 | 18.08009851 | 20.41458907 | 20.17168569 | 49.24721997 | 50.64828633 | 48.92380119 | 21.08895058 |  |  | 1.463552 | 8.757635 | 8.502067 | 0.87161 | 0.942293 | 1.097126 | 2.667387 | -28.190732 | 0.1784426 | 0.3808372 | 0.3782674 | 0.00046162 | 0.00047477 | 0.87761764 | 21.55503386 | 21.58385277 | 21.66290207 | 21.63840681 | 21.46068713 | 20.94061431 | 20.34778047 | 21.69703909 | 21.80916867 | 21.82699846 | 21.78460252 | 21.51423822 | 20.98496726 | 21.7462209 | 96.62351414 | 82.70935398 | 66.39250551 | 44.07821415 | 40.60854859 | 48.57790354 | 35.08937468 | 21.70134035 | 21.51225598 | 21.29232944 | 21.31530936 | 21.1337625 | 21.11464891 | 21.05322789 | 21.92051304 | 23.59809266 | 61.09031042 | 155.4591649 | 127.2142087 | 73.60812177 | 2.0360848 | 1.4844706 | 54.05136639 | 21.34760287 | 21.50216764 | 20.92896136 | 21.02768473 | 21.26771957 | 186.9576474 | 21.46849452 | 21.58199301 | 94.30963028 | 21.35315439 | 21.71641867 | 164.539695 | 222.6591486 | 138.1215279 | 137.2148823 | 96.10399308 |  | 62.6341963 | 117.6175892 | 65.6976678 | 133.6567 | 79.3781311 | 180.8677038 |  | 91.00305086 |  |  | 24.77333217 | 28.9824827 | 66.45131802 | [5 empty] | 21.26016667 | 72.6515031 | 20.9254088 | 21.143211 | 36.55488342 | 20.55723712 | 20.91869543 | 43.2332426 | 114.0700574 | 221.8239301 | 24.6810501 | 102.1940589 | 160.7705961 | 25.85034648 | 86.93615106 | 195.9492607 | 61.77984746 | 127.894812 | 27.73591061 | 129.0688683 | 27.88981746 | 123.1588782 | 24.06913661 | 90.24061227 | 153.8793773 | 38.75277308 | 94.81777552 | 167.8223219 | 24.60226608 | 85.30157577 | 177.8506245 | 27.66740044 | 126.7027289 | 39.45408245 | 111.4023667 | 28.38161517 | 125.355913 | 1.7686395 | 19.11011 | 1.616341 | 0.08863041 | -26.68307 | 3.08741437 |  |  | 1.823381 | 3.535211 | 3.483247 | 1.115278 | 1.197068 | 1.291677 | 2.014043 | -0.20890116 | -0.69473748 | -0.63203233 | -4.7309128 | -2.96628412 | -0.52113622 | 0.35993278
42843.4257 | 448 | 22.22092294 | 22.15539411 | 22.27174226 | 22.23952783 | 21.97957049 | 21.48169547 | 20.37682471 | 21.69129806 | 21.76244943 | 21.75661767 | 21.69928625 | 21.37791304 | 21.04920282 | 21.58293511 | 21.33175111 | 21.43297271 | 21.3897708 | 20.8995809 | 21.06903221 | 21.20390543 | 20.55098271 | 21.01312602 | 24.45917769 | 132.1493686 | 21.43719562 | 21.57903615 | 166.8164569 | 156.3019758 | 194.4831111 | 84.74690855 | 21.67129582 | 21.85432372 | 99.29966214 | 18.84968067 | 21.91144843 | 78.41712924 | 204.244365 |  | 108.9286631 | 147.8238927 | 151.4026787 | 129.4444616 |  | 19.96372614 | 20.7017868 | 20.41520835 | 19.47276842 | 22.95779823 | 40.81204542 | 139.6700526 | 17.72612461 | 19.37892803 | 18.12809135 | 20.42244799 | 20.16745968 | 49.19817053 | 50.53472771 | 48.89066314 | 21.08208693 |  |  | 1.974788 | 8.628183 | 8.717599 | 1.036546 | 1.112489 | 0.691682 | 2.631247 | -28.676996 | 0.3131058 | 0.3781098 | 0.361081 | 0.00047641 | 0.00046655 | 0.89644895 | 21.55583499 | 21.58580143 | 21.66294431 | 21.6399297 | 21.45947062 | 20.94023063 | 20.35023149 | 21.70083829 | 21.80423295 | 21.8392725 | 21.78697648 | 21.52486822 | 20.9970651 | 21.75148193 | 99.53108158 | 83.54640706 | 70.89377043 | 46.51750138 | 41.46590502 | 48.80902995 | 35.30774294 | 21.70644481 | 21.511305 | 21.29845975 | 21.31495526 | 21.13001061 | 21.11742174 | 21.05406926 | 21.93002846 | 23.61566894 | 61.32339728 | 156.143847 | 127.8887993 | 74.39515351 | 2.5035996 | 0.9298474 | 54.30630526 | 21.34721226 | 21.49997464 | 20.94128879 | 21.02837268 | 21.26765988 | 189.3556138 | 21.46301345 | 21.58017729 | 96.08425353 | 21.35533936 | 21.71836699 | 165.4979728 | 224.6802666 | 138.7479362 | 138.0056302 | 97.85266507 |  | 62.88780565 | 119.167197 | 65.94427208 | 134.3912932 | 79.73186627 | 183.0360529 |  | 91.43845112 |  |  | 24.81708942 | 29.1180772 | 67.11281078 | [5 empty] | 21.26372817 | 72.80386776 | 20.9275025 | 21.15255678 | 36.56800825 | 20.55771282 | 20.91933072 | 43.47577281 | 114.7774628 | 223.3359305 | 24.69198604 | 102.9600412 | 162.1663713 | 25.9077115 | 87.91352174 | 197.004778 | 62.23694968 | 128.6966084 | 27.80239475 | 129.5791024 | 27.96618455 | 123.6171996 | 24.13090999 | 90.92374321 | 154.8870489 | 38.98266748 | 95.37231559 | 169.0002029 | 24.67609827 | 86.20476531 | 179.0619698 | 27.7752164 | 127.5631894 | 39.77213339 | 112.0017109 | 28.46278479 | 126.1217746 | 2.1233155 | 19.10042 | 1.623799 | 0.08656274 | -26.7239 | 3.08742081 |  |  | 2.117775 | 3.50906 | 3.527196 | 1.216257 | 1.302427 | 1.026972 | 2.003025 | -0.24825055 | -0.72875366 | -0.63909161 | -5.0265476 | -3.44070955 | -0.55123003 | 0.34652144
42843.4257 | 449 | 22.22482215 | 22.14566383 | 22.27123191 | 22.23837231 | 21.97798914 | 21.47648764 | 20.3748845 | 21.68628784 | 21.75575544 | 21.76089554 | 21.69669125 | 21.37102474 | 21.04652766 | 21.5762632 | 21.33360188 | 21.43558576 | 21.39312905 | 20.89969264 | 21.07076999 | 21.21236743 | 20.55367415 | 21.01448078 | 24.48680335 | 133.4840422 | 21.44057918 | 21.58216133 | 167.6161039 | 157.0209532 | 197.4077165 | 85.83459902 | 21.66437393 | 21.85160816 | 99.68119589 | 18.94443073 | 21.90460666 | 78.82235946 | 206.1776604 |  | 109.559735 | 148.7902277 | 152.3050162 | 129.0229889 |  | 19.98815403 | 20.74144594 | 20.44146347 | 19.48270871 | 22.97353535 | 41.06940555 | 140.6560877 | 17.73888158 | 19.38831629 | 18.18200931 | 20.4474107 | 20.16909327 | 49.15455745 | 50.43622665 | 48.87112283 | 21.09280183 |  |  | 1.68434 | 8.835175 | 8.756371 | 0.832182 | 1.403589 | 1.152978 | 2.579991 | -28.478548 | 0.1484742 | 0.429301 | 0.3251458 | 0.00045998 | 0.0004682 | 0.9079797 | 21.55504804 | 21.58051681 | 21.65904812 | 21.63616298 | 21.46171014 | 20.93646164 | 20.34472814 | 21.70112484 | 21.80272445 | 21.84028071 | 21.78491279 | 21.52989337 | 20.99150924 | 21.75117627 | 104.8617209 | 85.75546806 | 73.88904509 | 48.31364311 | 40.74777982 | 49.09716316 | 35.53875633 | 21.71151554 | 21.5117641 | 21.30745136 | 21.32462708 | 21.1287247 | 21.12008447 | 21.04543293 | 21.93677621 | 23.63255297 | 61.55474264 | 156.8634923 | 128.6049693 | 75.02526105 | 2.1216058 | 0.9110176 | 54.76647342 | 21.34561274 | 21.4963762 | 20.95014287 | 21.02265245 | 21.26965661 | 191.7202509 | 21.45966943 | 21.57626445 | 97.35822482 | 21.348547 | 21.71956484 | 166.6101046 | 227.020234 | 139.2998539 | 138.7258245 | 98.59762322 |  | 63.16547075 | 120.0778807 | 66.23539939 | 134.8378124 | 80.13618614 | 185.9158687 |  | 91.85864024 |  |  | 24.87514772 | 29.21583211 | 66.88596929 | [5 empty] | 21.26501088 | 72.91407197 | 20.93312491 | 21.15833668 | 36.57547803 | 20.5653007 | 20.91858012 | 43.74505651 | 115.4566995 | 224.9263635 | 24.71917905 | 103.7744533 | 163.5729882 | 25.96153287 | 88.56693303 | 198.7444832 | 62.68282393 | 129.4178813 | 27.89066466 | 130.1799433 | 28.04609523 | 124.1561922 | 24.17389384 | 91.62138093 | 155.6978482 | 39.18718285 | 95.93478669 | 169.8604583 | 24.73582752 | 87.03105559 | 180.6399789 | 27.86933451 | 128.5800166 | 40.06680286 | 112.5122463 | 28.52899659 | 126.7012187 | 1.80036 | 19.09151 | 1.631522 | 0.08588076 | -26.74991 | 3.08738217 |  |  | 1.961952 | 3.551142 | 3.53527 | 1.089857 | 1.463536 | 1.32646 | 1.984233 | -0.25883833 | -0.74338577 | -0.63622734 | -5.58464221 | -3.74631028 | -0.5242655 | 0.33741006
42843.4257 | 450 | 22.22216119 | 22.1472276 | 22.26522986 | 22.22898023 | 21.97176813 | 21.46809813 | 20.37916968 | 21.6875538 | 21.75918655 | 21.75394929 | 21.69558134 | 21.36718624 | 21.04604904 | 21.57715679 | 21.3350748 | 21.42993626 | 21.39104525 | 20.8935289 | 21.06928742 | 21.21365767 | 20.54747154 | 21.01295995 | 24.50436072 | 135.4690036 | 21.43732578 | 21.58028379 | 168.6687227 | 157.7951051 | 202.1304153 | 86.10290105 | 21.65574926 | 21.84211053 | 100.3316929 | 18.9569803 | 21.89324058 | 79.12199578 | 208.6896593 |  | 110.2516198 | 150.0037368 | 153.3516874 | 128.3604654 |  | 19.99657832 | 20.75295575 | 20.45406699 | 19.46507204 | 22.96159592 | 41.15455848 | 143.5772631 | 17.73814976 | 19.38431945 | 18.19674189 | 20.45975824 | 20.16728762 | 49.10667201 | 50.33712407 | 48.83831856 | 21.09116769 |  |  | 2.078612 | 8.737923 | 8.344359 | 0.89461 | 0.975805 | 0.955186 | 2.451195 | -28.870188 | 0.2086056 | 0.281392 | 0.3760106 | 0.0004567 | 0.00045341 | 0.87210608 | 21.55347258 | 21.58094037 | 21.65884239 | 21.63310699 | 21.45617321 | 20.93918184 | 20.34152051 | 21.69532992 | 21.8023707 | 21.83955687 | 21.78692777 | 21.52335719 | 20.98385893 | 21.75193289 | 104.5015334 | 84.82032745 | 72.59148951 | 48.80580718 | 41.0329829 | 49.33362097 | 35.72977619 | 21.70665801 | 21.51793431 | 21.29502004 | 21.3138749 | 21.13690829 | 21.11791745 | 21.0525072 | 21.94305053 | 23.64951843 | 61.79747949 | 157.2879782 | 129.3553992 | 75.26781115 | 1.575451 | 0.687913 | 55.12423856 | 21.34520247 | 21.49750698 | 20.95678361 | 21.01891346 | 21.27267605 | 191.8051576 | 21.4632622 | 21.57955145 | 98.19768647 | 21.34802567 | 21.71512252 | 167.7245017 | 229.2722679 | 139.8429262 | 139.4457128 | 98.77249135 |  | 63.43713917 | 120.9727905 | 66.51157651 | 135.2296741 | 80.52899401 | 189.4343744 |  | 92.30948595 |  |  | 24.93278585 | 29.29081543 | 67.0168849 | [5 empty] | 21.26629125 | 73.00532358 | 20.931762 | 21.14968914 | 36.53975224 | 20.55951789 | 20.91567657 | 44.03731782 | 116.1141234 | 226.5126032 | 24.76011698 | 104.6363115 | 164.8611091 | 25.99652238 | 89.09771774 | 200.637621 | 63.19416121 | 130.1413789 | 27.96537688 | 130.7785748 | 28.13348533 | 124.7853159 | 24.21066564 | 92.46114016 | 156.6656517 | 39.38872868 | 96.37527187 | 170.6537086 | 24.79259713 | 87.87533322 | 181.8888069 | 27.95199282 | 129.566566 | 40.31960085 | 112.9557008 | 28.59659839 | 127.1320565 | 1.864543 | 19.08348 | 1.638975 | 0.08549623 | -26.72697 | 3.08746107 |  |  | 2.190426 | 3.531613 | 3.451163 | 1.130019 | 1.220461 | 1.207498 | 1.934333 | -0.25380278 | -0.75812124 | -0.63226621 | -5.51655173 | -3.57963749 | -0.49457184 | 0.33948175
42843.4264 | 451 | 22.22642477 | 22.1497363 | 22.26772443 | 22.22807808 | 21.97113407 | 21.47149221 | 20.36965969 | 21.68487683 | 21.75004875 | 21.75259799 | 21.69569896 | 21.36925003 | 21.03885688 | 21.56900778 | 21.33579978 | 21.43883858 | 21.39892741 | 20.90144917 | 21.07442197 | 21.21648648 | 20.5510731 | 21.02417444 | 24.53111976 | 138.0269257 | 21.43806112 | 21.58345874 | 169.8501531 | 158.6271544 | 203.648935 | 86.47412719 | 21.65802978 | 21.84467751 | 101.4198792 | 18.96369943 | 21.9033154 | 79.5788165 | 210.2741801 |  | 110.9805761 | 151.4407393 | 154.6290558 | 130.4229191 |  | 19.99976627 | 20.7692056 | 20.4781439 | 19.47307895 | 22.95616326 | 42.36725549 | 147.6334199 | 17.71887353 | 19.39744258 | 18.21069901 | 20.47482878 | 20.17649684 | 49.05257463 | 50.24740351 | 48.8252949 | 21.09677395 |  |  | 1.759252 | 8.685351 | 8.317419 | 1.07663 | 1.072405 | 0.968986 | 2.481423 | -29.644928 | 0.1079974 | 0.1874016 | 0.4343402 | 0.00051255 | 0.00046655 | 0.85679034 | 21.55228615 | 21.585464 | 21.65940505 | 21.63659396 | 21.46389974 | 20.94089305 | 20.34316776 | 21.6928574 | 21.80394185 | 21.83572453 | 21.78733307 | 21.52155991 | 20.9839034 | 21.75388348 | 101.6021686 | 79.53156428 | 68.98602491 | 47.30996172 | 41.00280278 | 49.52557091 | 35.86550724 | 21.69739565 | 21.50798207 | 21.29082947 | 21.30796959 | 21.12994316 | 21.10430356 | 21.04302199 | 21.94803294 | 23.6644154 | 62.06062692 | 158.2339713 | 130.1415146 | 74.55773971 | 2.2128282 | 0.9623716 | 55.3847715 | 21.35026761 | 21.50053763 | 20.96829505 | 21.02247082 | 21.26847755 | 191.2000548 | 21.46683439 | 21.57888008 | 99.05537508 | 21.35337082 | 21.71613535 | 168.7451172 | 230.8497361 | 140.5302004 | 140.2844421 | 99.07129107 |  | 63.69325981 | 120.5214102 | 66.7558506 | 136.2363636 | 80.91185758 | 191.8362015 |  | 92.74364762 |  |  | 24.97685814 | 29.37995657 | 67.52516712 | [5 empty] | 21.26992519 | 73.03811923 | 20.92827163 | 21.14916084 | 36.55688822 | 20.56318531 | 20.91689132 | 44.28585231 | 116.8061131 | 228.5633302 | 24.81098572 | 105.2675437 | 166.2619931 | 26.0372401 | 89.59431556 | 202.0701675 | 63.71935812 | 130.932533 | 28.02782063 | 131.3432265 | 28.22250399 | 125.4177356 | 24.25640643 | 93.29700266 | 157.875365 | 39.6039457 | 96.8874922 | 171.7331598 | 24.85392296 | 88.55326194 | 182.8288924 | 28.02823602 | 130.5511552 | 40.56733179 | 113.5564071 | 28.67182594 | 127.6588271 | 1.805925 | 19.07707 | 1.645989 | 0.08644666 | -26.75233 | 3.08739827 |  |  | 2.01836 | 3.52107 | 3.445682 | 1.239693 | 1.281911 | 1.218533 | 1.949975 | -0.25277075 | -0.73662417 | -0.64574684 | -5.171611 | -3.16304131 | -0.53463472 | 0.36876096
42843.4264 | 452 | 22.2298138 | 22.14755255 | 22.27127757 | 22.22963577 | 21.97577746 | 21.46898088 | 20.37524521 | 21.68631732 | 21.75536621 | 21.75839661 | 21.68916277 | 21.36423467 | 21.04200177 | 21.57151269 | 21.33287029 | 21.43707097 | 21.3947601 | 20.90505499 | 21.06898389 | 21.21566972 | 20.54585257 | 21.02706579 | 24.56067671 | 137.7865932 | 21.43819091 | 21.58126679 | 170.8278247 | 159.3390821 | 202.886068 | 87.36855233 | 21.65561648 | 21.84496862 | 102.5660689 | 18.92706222 | 21.90297505 | 80.04517311 | 212.6044318 |  | 111.6561152 | 152.8298355 | 155.6753281 | 132.3505586 |  | 20.01537426 | 20.78287825 | 20.48786226 | 19.46342303 | 22.94663573 | 43.43552939 | 150.43242 | 17.69849792 | 19.39534254 | 18.17778926 | 20.48437464 | 20.18329143 | 49.0133962 | 50.15902296 | 48.78998615 | 21.08852289 |  |  | 1.884104 | 8.734635 | 8.566463 | 1.161398 | 1.224197 | 1.21409 | 2.508363 | -29.075208 | 0.256088 | 0.3539828 | 0.5200986 | 0.00049941 | 0.00045834 | 0.85249773 | 21.54919325 | 21.58488842 | 21.65840383 | 21.6369068 | 21.4629909 | 20.93828002 | 20.33884875 | 21.69905553 | 21.79570507 | 21.83659246 | 21.78094677 | 21.52176172 | 20.98317937 | 21.74740445 | 102.7653799 | 79.76635202 | 68.7273045 | 46.68124366 | 41.3281111 | 49.77370733 | 36.0454551 | 21.70450022 | 21.51538167 | 21.294979 | 21.31490648 | 21.13280176 | 21.11169302 | 21.05605855 | 21.9636716 | 23.69142423 | 62.30487 | 159.02709 | 130.8909293 | 74.29422634 | 1.2683618 | 1.0262788 | 55.8424011 | 21.35381264 | 21.50251113 | 20.98204507 | 21.02479003 | 21.2707847 | 191.6340778 | 21.46482347 | 21.58054341 | 101.0622053 | 21.35347941 | 21.71768282 | 170.0074535 | 232.1792319 | 141.3444242 | 141.3636515 | 99.70387535 |  | 63.96636812 | 120.0336156 | 67.01113 | 137.2429602 | 81.35893212 | 193.4706669 |  | 93.21569239 |  |  | 25.02190442 | 29.50612823 | 67.78605829 | [5 empty] | 21.26560408 | 73.29652547 | 20.9261311 | 21.15329995 | 36.75645893 | 20.56629836 | 20.91581334 | 44.52246645 | 117.5433132 | 230.111068 | 24.87432629 | 105.7993538 | 167.6669668 | 26.10735895 | 90.1095044 | 203.3006234 | 64.2630761 | 132.0255913 | 28.10368384 | 132.1482293 | 28.30816869 | 126.3634498 | 24.3102691 | 94.04679733 | 159.5555739 | 39.81687435 | 97.45671025 | 172.5310326 | 24.9173614 | 89.43542464 | 184.3600825 | 28.11157592 | 131.7928181 | 40.85412087 | 114.3347787 | 28.75825724 | 128.6419385 | 1.715401 | 19.07126 | 1.653269 | 0.08659174 | -26.77656 | 3.087387 |  |  | 2.087081 | 3.531128 | 3.496969 | 1.287602 | 1.37195 | 1.366274 | 1.963847 | -0.26038597 | -0.71370695 | -0.65678009 | -5.27139307 | -3.11309505 | -0.57057492 | 0.38495409
42843.4264 | 453 | 22.24342498 | 22.15058745 | 22.27234442 | 22.24386202 | 21.98374146 | 21.47944274 | 20.3794011 | 21.68915217 | 21.76007696 | 21.76260306 | 21.70131371 | 21.37310078 | 21.05257397 | 21.58217489 | 21.33003002 | 21.42871222 | 21.39318113 | 20.90256439 | 21.07089845 | 21.21115818 | 20.54648741 | 21.02472013 | 24.57704498 | 136.1315947 | 21.43161622 | 21.57355575 | 171.8453593 | 160.3079988 | 203.5390599 | 87.83647312 | 21.65812694 | 21.84814484 | 103.2070185 | 18.88711982 | 21.9028158 | 80.46581949 | 213.6283109 |  | 112.2990488 | 153.6007452 | 156.6644752 | 134.7553807 |  | 20.02197501 | 20.78884145 | 20.49909077 | 19.45663221 | 23.05422853 | 44.06043011 | 152.6135141 | 17.6826915 | 19.40305349 | 18.16028007 | 20.50008656 | 20.16703673 | 48.98460484 | 50.07337699 | 48.74793871 | 21.08856423 |  |  | 1.619944 | 8.709007 | 8.778711 | 1.014862 | 1.277421 | 1.101722 | 2.531363 | -29.267744 | 0.118895 | 0.360067 | 0.4211466 | 0.00048791 | 0.00047805 | 0.81348474 | 21.56557869 | 21.60159726 | 21.6676623 | 21.65484565 | 21.47212137 | 20.94760909 | 20.3553161 | 21.70669431 | 21.80781226 | 21.84584949 | 21.79389612 | 21.53613925 | 20.99911915 | 21.76365752 | 98.19735172 | 80.27817698 | 69.23933382 | 45.95570504 | 40.4720118 | 49.95288113 | 36.22208856 | 21.70875465 | 21.51598337 | 21.29380928 | 21.31973857 | 21.1360399 | 21.12272434 | 21.05546263 | 21.97467855 | 23.7124168 | 62.54969768 | 159.7098392 | 131.6001194 | 75.07950346 | 1.7795218 | 0.983674 | 56.2001094 | 21.35297732 | 21.49578728 | 20.98876047 | 21.02488732 | 21.26261538 | 193.7942313 | 21.46021662 | 21.58517074 | 101.8694462 | 21.3459031 | 21.71973021 | 171.0600434 | 233.888546 | 142.1217019 | 142.3615049 | 99.66998871 |  | 64.22847254 | 119.6011785 | 67.30947925 | 138.320701 | 81.80604354 | 195.5051886 |  | 93.70344042 |  |  | 25.05716959 | 29.71972506 | 67.40943496 | [5 empty] | 21.25237277 | 73.31429204 | 20.92417093 | 21.14732219 | 37.13856121 | 20.55794634 | 20.91749228 | 44.73399679 | 118.2709366 | 231.6635869 | 24.92661174 | 106.2871553 | 168.7164381 | 26.16284509 | 90.83034699 | 204.6065341 | 64.74341031 | 132.887741 | 28.20153763 | 133.0407828 | 28.38690766 | 126.9926083 | 24.36345745 | 94.56743586 | 160.9371946 | 40.05030374 | 97.91020374 | 173.3496071 | 24.98465485 | 90.2842828 | 185.3420159 | 28.18273508 | 132.5473654 | 41.17133604 | 115.0045313 | 28.84451607 | 129.6076837 | 1.9686085 | 19.06132 | 1.661854 | 0.0870343 | -26.7549 | 3.08745785 |  |  | 1.936576 | 3.52598 | 3.540062 | 1.203647 | 1.402839 | 1.302797 | 1.974776 | -0.24988384 | -0.69074051 | -0.66977109 | -4.74255663 | -3.14917607 | -0.62147996 | 0.37203997
42843.4264 | 454 | 22.23494719 | 22.1489909 | 22.27257471 | 22.23970822 | 21.97526865 | 21.47747505 | 20.3819802 | 21.68707611 | 21.75234738 | 21.75871816 | 21.69217489 | 21.36998051 | 21.0433374 | 21.57946006 | 21.32737774 | 21.42843775 | 21.38614508 | 20.89309807 | 21.06635681 | 21.22174612 | 20.55423659 | 21.01511244 | 24.59688382 | 139.6582198 | 21.43271622 | 21.57793868 | 172.4979665 | 161.2622183 | 202.7420681 | 88.80109525 | 21.66153072 | 21.8483236 | 103.5118608 | 18.84890242 | 21.90502303 | 80.92855525 | 214.3034624 |  | 112.9082453 | 154.319036 | 157.5700499 | 137.4018479 |  | 20.02015091 | 20.81665191 | 20.51994348 | 19.45667079 | 23.16575503 | 44.29125042 | 155.0348563 | 17.67319722 | 19.41505365 | 18.14886815 | 20.51548566 | 20.17881115 | 48.93505346 | 49.98508693 | 48.71216435 | 21.09126305 |  |  | 1.6712 | 8.548671 | 8.569091 | 1.215938 | 1.274793 | 0.886846 | 2.531363 | -28.790676 | 0.1457498 | 0.3669904 | 0.407953 | 0.00046491 | 0.00047312 | 0.75965872 | 21.54979118 | 21.58784623 | 21.65389354 | 21.63069366 | 21.45263034 | 20.93740599 | 20.34158738 | 21.6908717 | 21.80115135 | 21.8281228 | 21.7807766 | 21.52381271 | 20.98636095 | 21.75214771 | 98.77955488 | 81.83752418 | 69.32277568 | 44.87285873 | 39.47388735 | 50.17773797 | 36.41528432 | 21.69992956 | 21.50973434 | 21.28761807 | 21.31215783 | 21.13297131 | 21.11782952 | 21.05107561 | 21.97354343 | 23.71895131 | 62.79541825 | 160.4444521 | 132.256072 | 75.76947919 | 2.7692062 | 0.94183 | 56.59458507 | 21.34464389 | 21.49416267 | 20.99796612 | 21.02322499 | 21.2634806 | 195.3099264 | 21.4613709 | 21.58221358 | 102.7710909 | 21.35126221 | 21.71389788 | 172.1192356 | 235.7045394 | 143.0839521 | 143.2917048 | 99.94732256 |  | 64.47637297 | 119.72315 | 67.57906179 | 138.671609 | 82.22052651 | 197.4068642 |  | 94.18709885 |  |  | 25.11050629 | 30.03747579 | 67.53199332 | [5 empty] | 21.26132321 | 73.36112831 | 20.92352616 | 21.15357591 | 37.25366423 | 20.56328969 | 20.92153182 | 44.99707859 | 119.0000205 | 232.7899151 | 24.97890444 | 106.8644048 | 169.6175099 | 26.21732427 | 91.64115547 | 205.8134513 | 65.28134811 | 133.6393838 | 28.28920844 | 133.8244526 | 28.45950979 | 127.4854417 | 24.43841653 | 95.00634002 | 162.2458343 | 40.25570865 | 98.42139471 | 174.1455366 | 25.06368476 | 90.67277627 | 186.4425373 | 28.25567578 | 133.4566797 | 41.54070356 | 115.6472197 | 28.92486742 | 130.0805665 | 2.0138705 | 19.04976 | 1.669467 | 0.08724471 | -26.78002 | 3.08745785 |  |  | 1.96533 | 3.493537 | 3.497707 | 1.317564 | 1.401905 | 1.169291 | 1.975495 | -0.24853996 | -0.68422448 | -0.66379364 | -4.78053981 | -3.13568255 | -0.67748948 | 0.36181019
42843.4264 | 455 | 22.23690977 | 22.14999857 | 22.27087696 | 22.23433154 | 21.97126456 | 21.47558407 | 20.37798911 | 21.69233626 | 21.74910589 | 21.75713299 | 21.69485787 | 21.36879514 | 21.04490851 | 21.57644019 | 21.33125591 | 21.43431482 | 21.39357159 | 20.89643136 | 21.06815845 | 21.22387501 | 20.55657742 | 21.02661067 | 24.62711564 | 141.3276081 | 21.43673518 | 21.57577278 | 173.623475 | 162.4943107 | 205.4811989 | 90.53114242 | 21.6610344 | 21.83844077 | 103.9266561 | 18.92568325 | 21.89787465 | 81.43588295 | 216.0796733 |  | 113.5665972 | 155.1373602 | 158.3106027 | 139.0438711 |  | 20.02070865 | 20.83771908 | 20.53128769 | 19.45758226 | 23.23271836 | 44.10969039 | 157.5435405 | 17.677854 | 19.40620212 | 18.0862158 | 20.52781524 | 20.18746952 | 48.8562164 | 49.90494392 | 48.66001682 | 21.08730121 |  |  | 1.692228 | 8.279255 | 8.694603 | 1.21791 | 1.454185 | 1.25089 | 2.740327 | -28.577116 | 0.280413 | 0.5039898 | 0.4537834 | 0.00049941 | 0.00047641 | 0.7190243 | 21.55834972 | 21.57820091 | 21.66246055 | 21.63927936 | 21.4598753 | 20.93899653 | 20.34117763 | 21.70086349 | 21.79635629 | 21.83466221 | 21.78099655 | 21.52419931 | 20.98626623 | 21.75800282 | 106.2412177 | 82.67093482 | 68.84560793 | 43.36000681 | 37.59584082 | 50.45855988 | 36.6097845 | 21.702818 | 21.5117718 | 21.29212055 | 21.31218809 | 21.1288354 | 21.11065569 | 21.05306526 | 21.98821961 | 23.74004264 | 63.065313 | 161.6461269 | 133.0454475 | 76.45106139 | 2.3457298 | 0.7149214 | 57.00145799 | 21.33885295 | 21.49532316 | 21.01005061 | 21.02145085 | 21.26708984 | 197.5435073 | 21.46420205 | 21.58255034 | 104.3852005 | 21.35490127 | 21.71241861 | 173.8794105 | 237.9711241 | 144.0470401 | 144.1841981 | 100.322026 |  | 64.72482574 | 119.927799 | 67.8215195 | 139.3334773 | 82.61492314 | 198.5606648 |  | 94.6326476 |  |  | 25.17181674 | 30.3461858 | 67.68752781 | [5 empty] | 21.27381823 | 73.38666965 | 20.94006782 | 21.15724352 | 37.43089214 | 20.56026342 | 20.92656714 | 45.23396038 | 119.7578843 | 233.8412907 | 25.02874161 | 107.4771626 | 171.2967736 | 26.29623226 | 92.06896647 | 207.8146131 | 65.80430891 | 134.5432811 | 28.39159256 | 134.6065716 | 28.54868523 | 128.3731029 | 24.47376701 | 95.86981456 | 163.4861073 | 40.43027024 | 98.97438081 | 176.1790141 | 25.11901171 | 91.29598063 | 187.9984342 | 28.36000821 | 134.5226214 | 41.89433812 | 116.3264787 | 29.01630391 | 130.6981544 | 1.8921825 | 19.04156 | 1.6778 | 0.08802098 | -26.70556 | 3.08744336 |  |  | 1.983339 | 3.438169 | 3.523355 | 1.318679 | 1.496871 | 1.388302 | 2.054829 | -0.24987585 | -0.68099668 | -0.66720232 | -5.57625542 | -3.05974291 | -0.70389005 | 0.35269806
42843.4264 | 456 | 22.23726928 | 22.14911169 | 22.27345389 | 22.23465869 | 21.97266031 | 21.48049514 | 20.37530133 | 21.68963529 | 21.75550554 | 21.75517706 | 21.69887735 | 21.37649277 | 21.04410178 | 21.57260527 | 21.3317584 | 21.4413992 | 21.39648293 | 20.89977222 | 21.07334707 | 21.22797635 | 20.55371672 | 21.0260323 | 24.65001017 | 143.5662381 | 21.44965522 | 21.57850435 | 175.2916664 | 163.3903485 | 208.1610007 | 91.67853569 | 21.66318268 | 21.83994106 | 104.7011669 | 18.98687138 | 21.89943963 | 81.9494236 | 220.3777348 |  | 114.3037615 | 155.8725639 | 159.2314124 | 139.6220197 |  | 20.03738369 | 20.85908681 | 20.5368343 | 19.46152072 | 23.23670643 | 44.22456293 | 158.8811256 | 17.69484047 | 19.42005442 | 18.06354391 | 20.5453029 | 20.18908259 | 48.76835339 | 49.8204943 | 48.6218161 | 21.09233984 |  |  | 1.562776 | 8.318683 | 8.798427 | 1.16337 | 1.369417 | 1.051126 | 2.497851 | -28.406264 | 0.4561368 | 0.4500712 | 0.3405962 | 0.00049777 | 0.00048627 | 0.70963904 | 21.56213154 | 21.58409268 | 21.6690552 | 21.63932228 | 21.46754476 | 20.93896541 | 20.34640866 | 21.6983154 | 21.80113664 | 21.837962 | 21.7881457 | 21.52579707 | 20.99353142 | 21.75997039 | 109.313311 | 81.43942202 | 65.64173581 | 42.09537944 | 37.12079516 | 50.73218144 | 36.7400872 | 21.70353412 | 21.51100259 | 21.28722726 | 21.31233052 | 21.1323814 | 21.12253764 | 21.04993707 | 21.99187629 | 23.76413089 | 63.33854474 | 162.4072341 | 133.7125823 | 77.09705863 | 1.3979212 | 0.7348924 | 57.30928825 | 21.34524977 | 21.49717482 | 21.01389608 | 21.02450694 | 21.26984905 | 199.9437055 | 21.45846425 | 21.57594319 | 105.6445557 | 21.34456941 | 21.7133654 | 175.3266411 | 239.1121386 | 145.0045116 | 145.0231863 | 100.9970689 |  | 65.03295666 | 119.8561632 | 68.10238292 | 140.4300732 | 83.08343014 | 201.2235675 |  | 95.15307978 |  |  | 25.21597685 | 30.55372811 | 67.79253149 | [5 empty] | 21.26040495 | 73.466199 | 20.92918438 | 21.14617811 | 37.63747746 | 20.56223656 | 20.91425987 | 45.43714192 | 120.4859595 | 235.8070884 | 25.07477403 | 108.2297287 | 172.9254381 | 26.34870117 | 92.42536776 | 209.0288544 | 66.30864484 | 135.4948373 | 28.47643166 | 135.6663472 | 28.64530427 | 129.0946952 | 24.50129046 | 96.93123179 | 164.7631755 | 40.61500799 | 99.45955029 | 177.3745516 | 25.17603348 | 92.07362968 | 189.4904531 | 28.46602659 | 135.3266686 | 42.23381814 | 116.8693917 | 29.09293115 | 131.4724582 | 2.1466885 | 19.03217 | 1.68479 | 0.08792669 | -26.7459 | 3.08744175 |  |  | 1.911297 | 3.446471 | 3.544458 | 1.288862 | 1.45285 | 1.272859 | 1.962169 | -0.25736861 | -0.66867673 | -0.67985514 | -5.88509098 | -2.68840012 | -0.70048086 | 0.34470153
42843.4264 | 457 | 22.24893559 | 22.15557818 | 22.27741093 | 22.23901126 | 21.97704395 | 21.47203192 | 20.38064059 | 21.6937401 | 21.75538608 | 21.76689459 | 21.69057073 | 21.37859244 | 21.04949818 | 21.58522234 | 21.32993107 | 21.43238501 | 21.38718145 | 20.90582793 | 21.06737958 | 21.22636873 | 20.55022667 | 21.03525159 | 24.6632408 | 141.7602996 | 21.43845328 | 21.58772039 | 176.0336782 | 164.227259 | 207.8460492 | 91.90843944 | 21.66029924 | 21.84315312 | 105.5662807 | 18.97406423 | 21.89683667 | 82.43654625 | 220.3696929 |  | 115.0168138 | 156.7348697 | 160.1107211 | 139.7758319 |  | 20.03889098 | 20.8709854 | 20.55187512 | 19.45318609 | 23.20925373 | 45.11040414 | 160.4790301 | 17.68302501 | 19.41703911 | 18.07639701 | 20.55858478 | 20.19540626 | 48.70638521 | 49.7522328 | 48.5762949 | 21.08609375 |  |  | 2.110808 | 8.310795 | 8.435699 | 1.192938 | 1.082917 | 1.08201 | 2.604303 | -28.870188 | 0.3701236 | 0.3208344 | 0.4794762 | 0.00048791 | 0.00046327 | 0.71997547 | 21.5630152 | 21.59311104 | 21.66988326 | 21.63845688 | 21.46145914 | 20.93722907 | 20.35016521 | 21.70480664 | 21.80562869 | 21.84250017 | 21.7896769 | 21.52441331 | 20.99581368 | 21.75765234 | 103.3670711 | 77.09437227 | 63.07377955 | 42.88887566 | 37.33791454 | 50.95230485 | 36.86614671 | 21.70081587 | 21.50563229 | 21.29347564 | 21.30615745 | 21.13346922 | 21.12766436 | 21.05175408 | 22.00148014 | 23.7776715 | 63.60230056 | 162.7498381 | 134.3502003 | 77.74874581 | 1.6700156 | 0.3288154 | 57.47022471 | 21.35208587 | 21.50536588 | 21.02843294 | 21.02759505 | 21.27673187 | 200.9806505 | 21.46666945 | 21.58684755 | 106.4800045 | 21.35337247 | 21.72417129 | 176.3650978 | 240.330767 | 145.8412069 | 145.8064274 | 101.7239833 |  | 65.31456215 | 120.4567444 | 68.3549548 | 141.2121289 | 83.4936341 | 201.2318766 |  | 95.58121431 |  |  | 25.26482673 | 30.6813562 | 68.34117554 | [5 empty] | 21.25634369 | 73.93283052 | 20.92528401 | 21.14201808 | 37.85451186 | 20.55619992 | 20.91457155 | 45.70127897 | 121.310208 | 238.7310272 | 25.1399253 | 108.9577859 | 174.1146692 | 26.41443557 | 92.70251231 | 210.891021 | 66.80227337 | 136.3407107 | 28.56256157 | 136.6427884 | 28.70610998 | 129.9030116 | 24.53640827 | 97.9099241 | 165.9526934 | 40.81395195 | 99.99715852 | 178.6329515 | 25.22953874 | 92.49790947 | 190.7473975 | 28.54437378 | 136.2076575 | 42.47976881 | 117.3124443 | 29.1642004 | 132.213024 | 2.014427 | 19.02332 | 1.690721 | 0.08562681 | -26.76415 | 3.08749972 |  |  | 2.220558 | 3.444906 | 3.470697 | 1.305164 | 1.293766 | 1.293225 | 2.006338 | -0.26726498 | -0.6760647 | -0.6859713 | -5.1982416 | -2.38821369 | -0.68626517 | 0.3362074
42843.4264 | 458 | 22.246718 | 22.14798389 | 22.27360027 | 22.24364034 | 21.97240197 | 21.46758458 | 20.37355805 | 21.68793332 | 21.75730598 | 21.75721807 | 21.69561153 | 21.37056025 | 21.05175258 | 21.5725597 | 21.33984842 | 21.43451974 | 21.39232218 | 20.91300914 | 21.0728238 | 21.23180178 | 20.55420747 | 21.04166813 | 24.69525014 | 140.9403386 | 21.445534 | 21.58398981 | 176.8828431 | 165.0845532 | 209.4166138 | 93.82550522 | 21.67214771 | 21.85279301 | 106.2894026 | 18.93856722 | 21.90662413 | 83.03549384 | 222.7930775 |  | 115.7333538 | 158.0906741 | 160.9747648 | 140.0598465 |  | 20.04843419 | 20.88275001 | 20.55361383 | 19.44680362 | 23.19414398 | 46.02608567 | 160.8958551 | 17.6660154 | 19.41792304 | 18.05349976 | 20.5682998 | 20.20238736 | 48.65804046 | 49.68012356 | 48.52378634 | 21.09467473 |  |  | 2.180464 | 8.468503 | 8.260247 | 1.104886 | 1.243253 | 1.147722 | 2.698271 | -28.541632 | 0.4919432 | 0.3151698 | 0.4595122 | 0.00046491 | 0.00047148 | 0.73488708 | 21.55585071 | 21.58400327 | 21.65973967 | 21.63725249 | 21.4616799 | 20.93835738 | 20.35077529 | 21.6966066 | 21.80248138 | 21.83974158 | 21.78886128 | 21.52761416 | 20.99214565 | 21.75424581 | 101.5485574 | 74.40912417 | 60.98955765 | 40.9905408 | 37.34930784 | 51.16697895 | 36.97036718 | 21.70894465 | 21.51682701 | 21.29859194 | 21.3195584 | 21.13914633 | 21.13478693 | 21.06504574 | 22.01733141 | 23.80805174 | 63.86969549 | 163.1707718 | 135.0148746 | 77.99814873 | 1.6415086 | 0.7111174 | 58.04515468 | 21.34706079 | 21.49209966 | 21.03488299 | 21.02653142 | 21.26899877 | 201.8591067 | 21.46403744 | 21.58565721 | 107.4899466 | 21.35464177 | 21.71580503 | 177.6105109 | 241.2007156 | 146.6470886 | 146.605838 | 101.8729739 |  | 65.5895521 | 121.1826875 | 68.62793107 | 142.197705 | 83.89806453 | 202.1867381 |  | 96.01448112 |  |  | 25.31716547 | 30.77271723 | 68.19929946 | [5 empty] | 21.26231702 | 74.38256637 | 20.93102293 | 21.15093952 | 37.92243662 | 20.56176001 | 20.91660541 | 45.94892172 | 122.2831231 | 241.2220324 | 25.21289433 | 109.6513933 | 175.496244 | 26.47817251 | 93.32424993 | 213.0913452 | 67.26671088 | 137.2177711 | 28.6365207 | 137.4821804 | 28.79231486 | 130.8222166 | 24.58370774 | 98.6863398 | 167.0083517 | 41.02546387 | 100.6847928 | 180.0910532 | 25.29802492 | 93.12073909 | 192.083017 | 28.63049205 | 137.3350124 | 42.67471974 | 117.774512 | 29.25216621 | 132.8443842 | 2.0109025 | 19.01579 | 1.69752 | 0.08522779 | -26.70018 | 3.08747073 |  |  | 2.260581 | 3.477508 | 3.434483 | 1.256098 | 1.388232 | 1.33383 | 2.045149 | -0.26134381 | -0.68617835 | -0.69794623 | -4.97067264 | -2.14434879 | -0.67139402 | 0.33902588
42843.4264 | 459 | 22.24847474 | 22.14291433 | 22.27402512 | 22.22853117 | 21.96570568 | 21.46954845 | 20.37457652 | 21.68911257 | 21.75382853 | 21.7516309 | 21.69084763 | 21.37108958 | 21.04319914 | 21.57291541 | 21.33353247 | 21.42939019 | 21.39058018 | 20.90745826 | 21.07171553 | 21.22591572 | 20.54991577 | 21.03357285 | 24.71595385 | 141.5548457 | 21.44117849 | 21.57662365 | 177.9307386 | 166.045024 | 210.9435902 | 95.3516142 | 21.66891315 | 21.84888584 | 107.2989505 | 18.88233477 | 21.90838857 | 83.60857138 | 224.6619947 |  | 116.4657183 | 159.1918259 | 161.8322358 | 142.3839683 |  | 20.06966661 | 20.92600712 | 20.57264665 | 19.45714732 | 23.18376864 | 46.45888271 | 159.2648028 | 17.67115831 | 19.43036232 | 18.04477873 | 20.59282963 | 20.19456909 | 48.60556548 | 49.61625844 | 48.48290908 | 21.08962029 |  |  | 1.792108 | 8.505303 | 8.734027 | 0.996462 | 1.267565 | 1.39677 | 2.620075 | -28.426636 | 0.3888052 | 0.3934252 | 0.3336522 | 0.00048791 | 0.00051584 | 0.72810893 | 21.56249013 | 21.58522866 | 21.65685625 | 21.63569234 | 21.46551547 | 20.94201875 | 20.35200198 | 21.69414895 | 21.80693573 | 21.83769133 | 21.78898536 | 21.5309775 | 20.99085315 | 21.75586891 | 99.64025136 | 73.83309702 | 61.08851294 | 40.83724588 | 36.34692435 | 51.37715496 | 37.09610311 | 21.69742123 | 21.5088036 | 21.29436576 | 21.31249744 | 21.13664621 | 21.12677703 | 21.05299853 | 22.02103139 | 23.81825268 | 64.13137652 | 163.7849358 | 135.7801334 | 77.80520807 | 2.0406066 | 1.09399 | 58.45756226 | 21.35003501 | 21.49185735 | 21.0382029 | 21.02429597 | 21.26029542 | 202.6984576 | 21.46428101 | 21.58240024 | 107.414922 | 21.35701663 | 21.71856549 | 178.7265723 | 242.2379078 | 147.3561713 | 147.4840901 | 102.1358805 |  | 65.89492585 | 121.7783608 | 68.94486758 | 143.1787849 | 84.33984354 | 204.1503945 |  | 96.50464459 |  |  | 25.36283175 | 30.80016018 | 67.98325547 | [5 empty] | 21.26494004 | 74.37231606 | 20.92942078 | 21.14920113 | 38.16249575 | 20.56635061 | 20.91325082 | 46.18793162 | 123.2243017 | 243.8123222 | 25.26972367 | 110.4424251 | 177.1299739 | 26.53637731 | 94.38980944 | 214.9345715 | 67.72889741 | 138.1603479 | 28.72538948 | 138.3946891 | 28.89972609 | 131.5619916 | 24.61517143 | 99.49627013 | 167.9517417 | 41.22038051 | 101.4495086 | 181.1006869 | 25.35572721 | 93.58756207 | 193.6884085 | 28.68815615 | 138.4574344 | 42.91378585 | 118.319813 | 29.34654229 | 133.411194 | 2.284886 | 19.00831 | 1.705643 | 0.08654095 | -26.76113 | 3.08742886 |  |  | 2.052644 | 3.485312 | 3.531865 | 1.192963 | 1.402689 | 1.472444 | 2.016663 | -0.25746854 | -0.69104727 | -0.70835767 | -4.73365811 | -2.14052211 | -0.71414661 | 0.35392876
42843.4264 | 460 | 22.24740675 | 22.15007175 | 22.26621468 | 22.23313524 | 21.96530583 | 21.47279275 | 20.37929917 | 21.68622339 | 21.7524015 | 21.75828881 | 21.69409593 | 21.37213118 | 21.03929911 | 21.5759188 | 21.33130027 | 21.44485857 | 21.38872412 | 20.89936023 | 21.07101629 | 21.22921691 | 20.54303909 | 21.04215216 | 24.74682609 | 141.0233098 | 21.42885317 | 21.57466378 | 178.9499677 | 166.9728033 | 212.4748357 | 96.77092296 | 21.66566637 | 21.83888069 | 107.8172334 | 18.87434272 | 21.90280637 | 84.20642309 | 228.0105583 |  | 117.1879277 | 160.2639444 | 162.8407402 | 143.3115363 |  | 20.090866 | 20.95084742 | 20.58987491 | 19.45511921 | 23.17227222 | 46.3882434 | 156.4287665 | 17.676006 | 19.42230882 | 18.02194152 | 20.60402323 | 20.19903791 | 48.56049271 | 49.55654323 | 48.43819954 | 21.08911853 |  |  | 2.093068 | 8.344311 | 8.299675 | 1.252078 | 1.084885 | 1.424366 | 2.632559 | -28.296528 | 0.4528286 | 0.170198 | 0.5602002 | 0.00047805 | 0.00047805 | 0.71157096 | 21.56033713 | 21.58648136 | 21.65940442 | 21.63668587 | 21.46214056 | 20.94112391 | 20.34895736 | 21.69965818 | 21.80870636 | 21.85367353 | 21.79279162 | 21.53345191 | 20.99399538 | 21.76304341 | 100.0538801 | 76.25649227 | 64.25810385 | 41.98656983 | 36.6382799 | 51.60087021 | 37.25042431 | 21.70304101 | 21.51340162 | 21.29729837 | 21.31319569 | 21.13640601 | 21.12966378 | 21.05475012 | 22.03412077 | 23.83669523 | 64.4427673 | 164.7629954 | 136.998562 | 77.53693389 | 2.7861138 | 1.4536582 | 58.72508572 | 21.35935602 | 21.50513379 | 21.05179702 | 21.02571014 | 21.27375501 | 201.8972402 | 21.47095867 | 21.5853037 | 108.5475823 | 21.36372963 | 21.72802232 | 179.51694 | 243.2096684 | 148.1768829 | 148.5424 | 103.0236068 |  | 66.21043503 | 122.3483327 | 69.26467118 | 143.9457979 | 84.76705795 | 205.3030204 |  | 97.01721837 |  |  | 25.41657234 | 31.06604727 | 68.04704315 | [5 empty] | 21.26156621 | 74.41190324 | 20.92585963 | 21.14502497 | 38.51350325 | 20.55994818 | 20.91537288 | 46.4500209 | 124.065566 | 245.6390637 | 25.33119738 | 110.9658545 | 178.2618582 | 26.5824463 | 95.08665883 | 216.6790996 | 68.18406881 | 138.9785193 | 28.79258518 | 139.2199629 | 28.98430586 | 132.1106791 | 24.65559022 | 100.2925103 | 168.9639272 | 41.40969448 | 102.1528484 | 181.8034115 | 25.43271754 | 93.85102039 | 195.4951163 | 28.80198879 | 139.6860345 | 43.16962601 | 118.8862184 | 29.44961908 | 134.1619816 | 2.2591015 | 18.99882 | 1.712554 | 0.08721567 | -26.74581 | 3.08741598 |  |  | 2.221821 | 3.452315 | 3.443069 | 1.337306 | 1.297539 | 1.486754 | 2.021238 | -0.2705707 | -0.69508852 | -0.71336188 | -4.75302364 | -2.47450612 | -0.71713304 | 0.37274405
42843.4264 | 461 | 22.25101143 | 22.14632766 | 22.26153221 | 22.23057301 | 21.9697371 | 21.47325767 | 20.37718678 | 21.68344943 | 21.75191093 | 21.7576525 | 21.69261749 | 21.36520966 | 21.04575934 | 21.571525 | 21.32755806 | 21.43567085 | 21.39039349 | 20.90163104 | 21.07195005 | 21.23178215 | 20.55257727 | 21.04001662 | 24.77503306 | 140.547511 | 21.43160539 | 21.57522927 | 180.1031636 | 167.9009384 | 213.2294652 | 97.36713604 | 21.66195263 | 21.83610664 | 108.7944945 | 18.85487462 | 21.89961151 | 84.77407003 | 230.1752159 |  | 117.9603344 | 161.5929175 | 163.951052 | 144.7467501 |  | 20.11536563 | 20.98510351 | 20.62334397 | 19.46527668 | 23.16238339 | 46.16576908 | 157.4496921 | 17.66487691 | 19.4345886 | 18.02546496 | 20.62693306 | 20.20543039 | 48.50218386 | 49.49582538 | 48.39494708 | 21.08635069 |  |  | 1.721796 | 8.682723 | 8.488923 | 1.136426 | 1.602693 | 1.587334 | 2.497195 | -28.40232 | 0.3798536 | 0.5128014 | 0.4978778 | 0.00048627 | 0.00049448 | 0.71079228 | 21.56703001 | 21.58329957 | 21.66467163 | 21.63756676 | 21.46433587 | 20.93567171 | 20.34666156 | 21.69812384 | 21.80174081 | 21.84465424 | 21.79531939 | 21.52416169 | 20.99560825 | 21.75840937 | 106.2391356 | 81.28938644 | 66.65296374 | 44.98986743 | 39.08432548 | 51.86689674 | 37.41935251 | 21.70161886 | 21.51030753 | 21.29711266 | 21.31465651 | 21.13518915 | 21.13005667 | 21.05260499 | 22.04479102 | 23.85388255 | 64.72070129 | 165.6618923 | 137.9392141 | 77.62482003 | 2.5146092 | 1.2332164 | 58.94699982 | 21.35526649 | 21.50654004 | 21.05854382 | 21.02378373 | 21.26923706 | 202.5398182 | 21.46774881 | 21.58260084 | 110.0260696 | 21.36251651 | 21.72387164 | 180.8701675 | 244.308427 | 148.985306 | 149.6436784 | 102.834447 |  | 66.49709153 | 124.6067297 | 69.58368984 | 144.5836097 | 85.16266418 | 205.0846057 |  | 97.45065705 |  |  | 25.46873752 | 31.482949 | 68.10106489 | [5 empty] | 21.25771521 | 74.71069326 | 20.92761198 | 21.14089931 | 38.85706924 | 20.55777603 | 20.91405214 | 46.70734621 | 124.8847565 | 246.5203991 | 25.39164824 | 111.4697545 | 179.5462475 | 26.64560804 | 95.56738097 | 218.1873935 | 68.64145112 | 139.7916382 | 28.86072744 | 139.9908364 | 29.08933176 | 133.1703064 | 24.70507487 | 100.8084858 | 170.3596719 | 41.61962955 | 102.8193917 | 182.5277016 | 25.49632487 | 94.14633199 | 196.9368019 | 28.89812356 | 140.9192078 | 43.41781166 | 119.5258189 | 29.55535519 | 134.9676845 | 2.4446015 | 18.98909 | 1.719131 | 0.08771628 | -26.72242 | 3.08743208 |  |  | 2.016719 | 3.52183 | 3.482304 | 1.274122 | 1.57653 | 1.568958 | 1.967902 | -0.25480946 | -0.74605128 | -0.71596909 | -5.40864679 | -2.72068512 | -0.73534285 | 0.38045145
42843.4264 | 462 | 22.25289656 | 22.14425632 | 22.26951005 | 22.23037018 | 21.9745068 | 21.47700441 | 20.37019069 | 21.68265656 | 21.75182597 | 21.75616338 | 21.6939599 | 21.36627245 | 21.04857465 | 21.57519275 | 21.32503792 | 21.42407923 | 21.38659266 | 20.90100826 | 21.07033784 | 21.23617121 | 20.55613872 | 21.03839511 | 24.79185213 | 142.8454605 | 21.43483907 | 21.57655841 | 180.9950924 | 168.8821798 | 211.2529499 | 97.05809156 | 21.66549574 | 21.84196 | 108.965378 | 18.86375739 | 21.90868419 | 85.32053667 | 231.9661019 |  | 118.7161814 | 162.8137941 | 165.145174 | 145.7770706 |  | 20.14509147 | 21.0167726 | 20.65120678 | 19.47065311 | 23.21483975 | 46.05908266 | 162.1370577 | 17.65908357 | 19.43580693 | 18.0551788 | 20.65015331 | 20.20974799 | 48.42638073 | 49.43825065 | 48.34284335 | 21.09319606 |  |  | 1.931416 | 8.735295 | 8.674231 | 1.075314 | 1.352989 | 1.151006 | 2.346055 | -27.843772 | 0.534366 | 0.316009 | 0.4343402 | 0.00047641 | 0.00045998 | 0.72842434 | 21.55899666 | 21.58468745 | 21.65425145 | 21.63442008 | 21.45724586 | 20.93576402 | 20.34104705 | 21.6972167 | 21.79454186 | 21.82651911 | 21.78904568 | 21.51579486 | 20.99242277 | 21.74129071 | 109.3773409 | 84.82639419 | 69.58155339 | 46.40132294 | 39.80495383 | 52.14910974 | 37.60154795 | 21.70170782 | 21.50678818 | 21.29383796 | 21.30680673 | 21.13857869 | 21.13152861 | 21.05494968 | 22.04751875 | 23.87662553 | 64.97831783 | 166.1178385 | 138.6745846 | 77.42251563 | 2.61055 | 1.1171944 | 59.32614408 | 21.34372885 | 21.49601504 | 21.06049324 | 21.01858756 | 21.26385224 | 201.7055052 | 21.46821204 | 21.57883702 | 111.1265949 | 21.35252243 | 21.71753583 | 182.0003211 | 245.774158 | 149.5588665 | 150.5113264 | 102.2065292 |  | 66.77835111 | 128.2178111 | 69.89519758 | 145.2425677 | 85.57837432 | 205.0097025 |  | 97.84071044 |  |  | 25.52299678 | 31.48470036 | 68.28433055 | [5 empty] | 21.2664527 | 74.66950193 | 20.93141423 | 21.1437901 | 38.90783915 | 20.56247101 | 20.9167143 | 46.94964358 | 125.696299 | 247.2002239 | 25.4615726 | 112.3769191 | 180.6568507 | 26.70942061 | 96.18446138 | 220.2627457 | 69.10239109 | 140.6519195 | 28.95833157 | 140.7654441 | 29.21648003 | 134.4864034 | 24.76294309 | 101.1879699 | 171.427592 | 41.83025304 | 103.4951217 | 183.458171 | 25.55212471 | 94.58166653 | 198.2024963 | 28.99516178 | 141.9097518 | 43.66013511 | 120.1798045 | 29.64481461 | 135.7016386 | 2.760879 | 18.98171 | 1.724126 | 0.08662078 | -26.75451 | 3.08734352 |  |  | 2.131613 | 3.532666 | 3.520297 | 1.239457 | 1.448277 | 1.335806 | 1.907101 | -0.22705203 | -0.83485787 | -0.71838111 | -5.72377886 | -3.02460113 | -0.74308719 | 0.39548317
42843.4264 | 463 | 22.25796433 | 22.14971308 | 22.26941457 | 22.22339782 | 21.95902843 | 21.47009222 | 20.37782594 | 21.67530142 | 21.74700435 | 21.75600999 | 21.68759962 | 21.36434644 | 21.04007894 | 21.56846394 | 21.33305103 | 21.43740093 | 21.39254004 | 20.90019721 | 21.07298386 | 21.24194119 | 20.55283922 | 21.04247054 | 24.81552179 | 146.5920757 | 21.4373616 | 21.57704579 | 181.9781263 | 170.2050028 | 213.0850465 | 97.20790931 | 21.66108889 | 21.83647361 | 110.4490524 | 18.82354622 | 21.90242558 | 85.80687095 | 233.8969324 |  | 119.4796813 | 164.2112169 | 166.4046127 | 146.9346996 |  | 20.14878659 | 21.03929991 | 20.67223509 | 19.46758113 | 23.280649 | 46.70344255 | 164.2198472 | 17.67346457 | 19.43276504 | 18.01008377 | 20.65587985 | 20.21943217 | 48.3422338 | 49.39402863 | 48.30171664 | 21.09897403 |  |  | 2.071384 | 8.625555 | 8.898307 | 1.001718 | 1.179513 | 1.43751 | 2.320431 | -27.73732 | 0.4125464 | 0.3311146 | 0.458297 | 0.00048462 | 0.00048134 | 0.74442019 | 21.56160058 | 21.58236792 | 21.65426402 | 21.63760683 | 21.46056267 | 20.93629514 | 20.34326459 | 21.69852479 | 21.80193818 | 21.83307324 | 21.79028891 | 21.52520127 | 20.99146316 | 21.75393389 | 110.945981 | 85.5646759 | 70.2753833 | 46.64344838 | 38.81601438 | 52.43024784 | 37.79778579 | 21.70858607 | 21.51422982 | 21.29810474 | 21.31060137 | 21.14189825 | 21.14705034 | 21.06110612 | 22.06005743 | 23.89664171 | 65.24136123 | 166.8441772 | 139.4988032 | 77.46028827 | 2.1273072 | 1.0821976 | 59.69160478 | 21.34873738 | 21.49941252 | 21.07074339 | 21.02524328 | 21.26802104 | 203.2791903 | 21.47813232 | 21.5834998 | 111.9685962 | 21.35820664 | 21.72533031 | 182.8774566 | 246.8975969 | 150.1096833 | 151.119273 | 102.7859783 |  | 67.11553399 | 129.8325544 | 70.24097597 | 146.2648466 | 86.02602185 | 206.1447719 |  | 98.33893551 |  |  | 25.56592414 | 31.45808776 | 68.42799356 | [5 empty] | 21.26433959 | 74.52401712 | 20.9252783 | 21.14079842 | 38.85633748 | 20.5584022 | 20.91519319 | 47.21021515 | 126.4927752 | 248.1516001 | 25.52606787 | 113.4503812 | 181.4625355 | 26.77978075 | 96.51346722 | 221.8892357 | 69.57320724 | 141.6481476 | 29.04273158 | 141.4119317 | 29.32574888 | 135.5282944 | 24.82840442 | 101.7673831 | 172.3464592 | 42.04151496 | 104.1074936 | 184.5443352 | 25.62176335 | 94.86945078 | 199.1715054 | 29.08547681 | 142.6783635 | 43.9463811 | 120.8277764 | 29.74558894 | 136.4521735 | 2.8905435 | 18.97579 | 1.731929 | 0.08564856 | -26.80399 | 3.08728877 |  |  | 2.21167 | 3.51054 | 3.565612 | 1.196336 | 1.353611 | 1.494335 | 1.898571 | -0.23077338 | -0.86693623 | -0.72964752 | -5.8646369 | -3.0785523 | -0.75664304 | 0.40404968
42843.4264 | 464 | 22.27092831 | 22.15251271 | 22.2742926 | 22.22616261 | 21.97669322 | 21.4758437 | 20.3835527 | 21.68670818 | 21.76013377 | 21.76049234 | 21.69300067 | 21.36945974 | 21.04155728 | 21.57489514 | 21.33871645 | 21.43323978 | 21.40097157 | 20.90114218 | 21.07601534 | 21.24380582 | 20.54759814 | 21.04441535 | 24.84491783 | 147.9463032 | 21.44188461 | 21.57840666 | 183.3421226 | 171.6362386 | 216.2124123 | 96.49745411 | 21.65590937 | 21.84259213 | 111.4099146 | 18.79382828 | 21.90283535 | 86.32080317 | 233.1009377 |  | 120.1633831 | 165.446932 | 167.5352136 | 148.2013465 |  | 20.1641607 | 21.08018507 | 20.71562436 | 19.49305442 | 23.37218386 | 46.74572563 | 158.5093096 | 17.72344091 | 19.44432741 | 17.96419665 | 20.67254518 | 20.21222708 | 48.25310715 | 49.34172886 | 48.23596425 | 21.09381462 |  |  | 2.036556 | 8.427763 | 8.556607 | 0.736242 | 1.048089 | 1.110266 | 2.946003 | -26.772676 | 0.5534368 | 0.4569946 | 0.4784346 | 0.00048298 | 0.00047805 | 0.74858138 | 21.56412429 | 21.586798 | 21.66346886 | 21.63931601 | 21.46875095 | 20.94593165 | 20.3417702 | 21.70552692 | 21.80620086 | 21.83983398 | 21.79579151 | 21.5367764 | 20.99787698 | 21.76289734 | 111.6157053 | 86.68187464 | 69.99950446 | 47.14053738 | 40.12006034 | 52.68300972 | 37.98897551 | 21.70663313 | 21.51247092 | 21.29752575 | 21.32206415 | 21.1398159 | 21.14626876 | 21.05992635 | 22.07195445 | 23.92266308 | 65.52189793 | 167.8416799 | 140.2996115 | 78.09600286 | 2.6015064 | 1.8266404 | 60.07947438 | 21.35579187 | 21.5051102 | 21.07641541 | 21.02915401 | 21.27158381 | 203.7878469 | 21.47441509 | 21.57887596 | 112.3829283 | 21.36037375 | 21.7217388 | 184.1924339 | 247.8486988 | 150.8652757 | 151.630215 | 103.6796769 |  | 67.44908703 | 131.2226572 | 70.54797626 | 147.0873569 | 86.41413074 | 204.6466513 |  | 98.74203321 |  |  | 25.60511287 | 31.47444633 | 68.59889448 | [5 empty] | 21.26026429 | 74.58558437 | 20.92284426 | 21.14304478 | 39.00870979 | 20.56009739 | 20.9142627 | 47.43649406 | 127.3493431 | 249.7261123 | 25.59497864 | 114.4079633 | 182.6092519 | 26.84784111 | 97.1734084 | 223.245161 | 70.04277855 | 143.0486367 | 29.08753812 | 142.1245049 | 29.42770813 | 136.584503 | 24.88648633 | 102.5466204 | 173.1296544 | 42.23641069 | 104.6774995 | 185.4863156 | 25.68628267 | 95.05629998 | 199.8780161 | 29.19551769 | 143.5048527 | 44.27208876 | 121.4184579 | 29.86622818 | 137.293252 | 2.7124635 | 18.96858 | 1.740089 | 0.08645391 | -26.75614 | 3.08729682 |  |  | 2.200039 | 3.470298 | 3.496724 | 1.025701 | 1.276058 | 1.313363 | 2.139379 | -0.24334828 | -0.89419928 | -0.73762894 | -5.90898529 | -3.02535092 | -0.77214911 | 0.39665211
42843.4264 | 465 | 22.26821707 | 22.15968468 | 22.27617345 | 22.23836338 | 21.98225662 | 21.47337815 | 20.38234243 | 21.69586337 | 21.75694247 | 21.75861729 | 21.69434346 | 21.37694208 | 21.05314339 | 21.5778206 | 21.34130224 | 21.42933363 | 21.39758826 | 20.90219989 | 21.07626624 | 21.24884035 | 20.55014632 | 21.05333249 | 24.86620865 | 146.3177163 | 21.44253457 | 21.58183175 | 184.6139403 | 172.8473727 | 217.6477524 | 96.78936786 | 21.65618271 | 21.84474137 | 112.8492318 | 18.7530377 | 21.89591062 | 86.95281146 | 236.026629 |  | 120.9626224 | 166.2101078 | 168.5620144 | 149.5555634 |  | 20.18462725 | 21.10724146 | 20.75240082 | 19.51109303 | 23.48654319 | 47.46914401 | 160.8647261 | 17.77633315 | 19.44608293 | 17.98033729 | 20.6915511 | 20.21571203 | 48.17185858 | 49.29566175 | 48.18320402 | 21.09513283 |  |  | 1.89856 | 8.610443 | 9.057987 | 1.038518 | 1.192653 | 1.22789 | 2.816551 | -25.90528 | 0.3528042 | 0.505878 | 0.4298266 | 0.00046655 | 0.00047641 | 0.77843088 | 21.56284093 | 21.58364527 | 21.65818794 | 21.63624671 | 21.46304338 | 20.93765656 | 20.34437653 | 21.70023693 | 21.80239176 | 21.84115087 | 21.78794812 | 21.52678413 | 20.99178742 | 21.75013108 | 111.5895618 | 88.76182577 | 72.14651497 | 48.45962382 | 39.53786262 | 52.94802768 | 38.20803346 | 21.69293887 | 21.51242799 | 21.28966425 | 21.31524304 | 21.13681847 | 21.13411278 | 21.05032837 | 22.07276256 | 23.93560378 | 65.81848475 | 168.7298992 | 141.0537334 | 78.20427532 | 2.0288106 | 0.9372652 | 60.57114985 | 21.35436162 | 21.501644 | 21.08282914 | 21.0346259 | 21.27515919 | 202.993013 | 21.47034952 | 21.58412776 | 112.1954618 | 21.35852698 | 21.72270565 | 185.3478437 | 248.8263206 | 151.6729779 | 152.2677585 | 104.4821395 |  | 67.77795591 | 132.0900556 | 70.85844306 | 148.2483361 | 86.80981737 | 204.5627421 |  | 99.10718211 |  |  | 25.66338891 | 31.50068053 | 68.69864138 | [5 empty] | 21.26342674 | 74.94027226 | 20.93176834 | 21.14494151 | 39.15193626 | 20.56684176 | 20.91865881 | 47.66159766 | 128.1940607 | 251.4806071 | 25.65654376 | 115.2772926 | 183.5984707 | 26.90315219 | 98.19676908 | 224.9323623 | 70.53307851 | 144.22755 | 29.11254148 | 142.8496007 | 29.51923236 | 137.6697836 | 24.9309326 | 103.3464666 | 174.3490997 | 42.42249824 | 105.287299 | 186.366421 | 25.74120657 | 95.30698814 | 201.3576774 | 29.296099 | 144.7352788 | 44.52915109 | 122.0427625 | 29.9837682 | 138.1845754 | 2.49413 | 18.96185 | 1.747874 | 0.08643212 | -26.76701 | 3.08724852 |  |  | 2.127308 | 3.507869 | 3.597878 | 1.218253 | 1.362758 | 1.382743 | 2.094211 | -0.25355228 | -0.90680689 | -0.75470837 | -5.87455224 | -3.23806983 | -0.78553468 | 0.40449946
42843.4264 | 466 | 22.27260366 | 22.15230356 | 22.27254123 | 22.23657393 | 21.97878303 | 21.47642114 | 20.38945518 | 21.69660625 | 21.76551108 | 21.76379003 | 21.69414017 | 21.37219163 | 21.05181503 | 21.58094198 | 21.33159378 | 21.42173971 | 21.39212998 | 20.90072339 | 21.06824295 | 21.24656007 | 20.54638262 | 21.05366049 | 24.88281001 | 145.255095 | 21.44144519 | 21.58095651 | 185.8660132 | 173.953671 | 220.6752988 | 97.18515679 | 21.66951336 | 21.84869026 | 113.3746205 | 18.74309126 | 21.89998423 | 87.58129593 | 237.4688629 |  | 121.6731901 | 167.0739216 | 169.4063205 | 149.9554972 |  | 20.19196151 | 21.12558843 | 20.77499261 | 19.5148077 | 23.53595271 | 48.15958942 | 158.7424365 | 17.76280931 | 19.43922956 | 18.01901089 | 20.70533869 | 20.22186901 | 48.08353589 | 49.24942623 | 48.13175689 | 21.09456822 |  |  | 1.876876 | 8.525015 | 9.064559 | 0.913666 | 1.257053 | 1.340914 | 2.548447 | -26.304808 | 0.3337334 | 0.4022368 | 0.3902458 | 0.00046162 | 0.00047805 | 0.79610073 | 21.56296536 | 21.58554655 | 21.65838638 | 21.63466837 | 21.45798473 | 20.93570689 | 20.34446403 | 21.69292145 | 21.79996242 | 21.83498358 | 21.78707324 | 21.52398399 | 20.9882823 | 21.74918212 | 109.5913452 | 86.72585153 | 71.51660279 | 47.86488587 | 39.25325655 | 53.20633752 | 38.39364721 | 21.69578182 | 21.50679833 | 21.28987345 | 21.31436689 | 21.13551168 | 21.14156994 | 21.0510943 | 22.09021801 | 23.95085291 | 66.1011404 | 169.762511 | 141.6977601 | 78.93624081 | 2.4603476 | 1.2845704 | 60.78150728 | 21.35182578 | 21.49624399 | 21.09438643 | 21.02630712 | 21.26925592 | 204.9200972 | 21.46311909 | 21.57433684 | 114.9364951 | 21.34906736 | 21.7206703 | 186.482012 | 250.3196397 | 152.4679137 | 152.978203 | 105.9340816 |  | 68.16640759 | 132.0366374 | 71.19895985 | 149.3535962 | 87.25658951 | 208.1776498 |  | 99.6173102 |  |  | 25.72197774 | 31.54619751 | 68.62924561 | [5 empty] | 21.26299038 | 75.210984 | 20.92687213 | 21.14714133 | 39.10907493 | 20.56130373 | 20.90854688 | 47.90538587 | 129.0174211 | 253.3630659 | 25.72169052 | 115.9559668 | 184.5264637 | 26.96261941 | 98.88608805 | 226.0814058 | 71.08141444 | 144.9478772 | 29.17996034 | 143.5509663 | 29.61586592 | 138.6078778 | 24.99642271 | 104.1757927 | 175.4322457 | 42.62018522 | 105.9048429 | 187.1823004 | 25.81451174 | 95.69926099 | 202.9808749 | 29.38475827 | 145.6194776 | 44.73606381 | 122.9100616 | 30.10362587 | 138.9753697 | 2.500808 | 18.95487 | 1.755727 | 0.08580093 | -26.69355 | 3.08733064 |  |  | 2.121639 | 3.490532 | 3.599295 | 1.142715 | 1.400573 | 1.446536 | 1.99419 | -0.27959657 | -0.89271553 | -0.76826493 | -5.62179312 | -3.14618402 | -0.77251255 | 0.39451852
42843.4264 | 467 | 22.26440652 | 22.14259088 | 22.26587941 | 22.22444329 | 21.96438765 | 21.46853066 | 20.37381946 | 21.68319513 | 21.74955156 | 21.75227198 | 21.69090344 | 21.36683431 | 21.03864177 | 21.57012313 | 21.33258161 | 21.42916948 | 21.38723436 | 20.90568409 | 21.07409871 | 21.2538521 | 20.55356789 | 21.05097513 | 24.91941996 | 144.3023863 | 21.44103415 | 21.57135225 | 186.8175255 | 175.1741546 | 222.8482315 | 96.72091045 | 21.66408226 | 21.84823549 | 114.523723 | 18.75267033 | 21.89332141 | 88.08620221 | 239.8835457 |  | 122.3620837 | 168.5220398 | 170.5772019 | 149.5556012 |  | 20.20529836 | 21.14928825 | 20.80090365 | 19.5147281 | 23.52194519 | 48.2523829 | 157.7187301 | 17.73333179 | 19.43811851 | 18.10112776 | 20.71378549 | 20.23552526 | 47.98511331 | 49.2039706 | 48.07280285 | 21.09739008 |  |  | 1.701428 | 8.706379 | 8.560551 | 1.102258 | 1.469957 | 1.32317 | 2.532679 | -25.935508 | 0.2965648 | 0.51427 | 0.4881562 | 0.00048955 | 0.00046984 | 0.79747411 | 21.56672039 | 21.58773751 | 21.66761012 | 21.63711834 | 21.46281374 | 20.94359376 | 20.34750039 | 21.70233923 | 21.80722346 | 21.83788651 | 21.79236352 | 21.53260724 | 20.99152996 | 21.75931195 | 109.6105553 | 88.50226787 | 74.31753083 | 47.99986765 | 40.17057483 | 53.44769137 | 38.59975587 | 21.69413607 | 21.50642489 | 21.2897788 | 21.31799804 | 21.14277486 | 21.14597352 | 21.05668103 | 22.10150016 | 23.98300309 | 66.37882613 | 170.8763657 | 142.3810847 | 80.26190256 | 1.4679108 | 0.9336514 | 61.18589537 | 21.34434012 | 21.49569841 | 21.09918741 | 21.02381694 | 21.26758781 | 206.8450217 | 21.468099 | 21.57611421 | 116.0764528 | 21.35118756 | 21.71874375 | 187.9046239 | 252.7559772 | 153.3362762 | 153.8282778 | 107.2337117 |  | 68.51538645 | 132.2246328 | 71.5265288 | 149.972904 | 87.64934362 | 208.9774703 |  | 100.0819439 |  |  | 25.77488025 | 31.79811969 | 68.67288936 | [5 empty] | 21.26216481 | 75.27262854 | 20.91651102 | 21.14794393 | 39.0217767 | 20.56036304 | 20.90951981 | 48.15108179 | 129.8379849 | 255.2595842 | 25.74035887 | 116.7766846 | 185.7948136 | 27.02343492 | 99.64999762 | 227.648547 | 71.57743265 | 145.6132913 | 29.25519823 | 144.4937833 | 29.71490228 | 139.3378173 | 25.06466828 | 104.7405725 | 175.9152893 | 42.82352717 | 106.4439751 | 188.14078 | 25.87446432 | 95.91624901 | 204.4457739 | 29.47194874 | 146.200694 | 44.96256416 | 123.8311069 | 30.1888846 | 139.933651 | 2.747894 | 18.94724 | 1.76292 | 0.08415403 | -26.77369 | 3.08727106 |  |  | 2.024482 | 3.527608 | 3.497941 | 1.255172 | 1.51476 | 1.437141 | 1.988299 | -0.30285159 | -0.88580067 | -0.77038121 | -5.59520565 | -3.43308238 | -0.74199253 | 0.36787011
42843.4264 | 468 | 22.26055782 | 22.14504331 | 22.26646556 | 22.22849797 | 21.96422692 | 21.47056804 | 20.37053651 | 21.67987192 | 21.75148203 | 21.75069551 | 21.68872077 | 21.36742323 | 21.03749485 | 21.56510831 | 21.32917315 | 21.42767495 | 21.39596424 | 20.90342262 | 21.06952059 | 21.25100348 | 20.55216022 | 21.06015313 | 24.94576719 | 144.1940644 | 21.44480725 | 21.57836981 | 187.9265536 | 175.9340274 | 224.2911594 | 97.64299118 | 21.66001948 | 21.84362516 | 114.4442267 | 18.74807575 | 21.89638579 | 88.56882733 | 238.5197471 |  | 123.0601535 | 170.1803882 | 171.8120598 | 149.3784336 |  | 20.23275102 | 21.18974903 | 20.8369107 | 19.52087746 | 23.56603305 | 48.94988548 | 161.0295238 | 17.73737088 | 19.45479817 | 18.17948157 | 20.74117413 | 20.22170408 | 47.90155973 | 49.1609515 | 48.00310532 | 21.0922809 |  |  | 2.325688 | 8.661039 | 9.211095 | 0.937978 | 1.478497 | 1.540018 | 2.543191 | -26.63928 | 0.1387442 | 0.4561554 | 0.4171538 | 0.00048298 | 0.0004682 | 0.81240871 | 21.56698531 | 21.58283841 | 21.66522843 | 21.63612469 | 21.46870601 | 20.94126613 | 20.35006314 | 21.70713837 | 21.80397229 | 21.84270356 | 21.79388677 | 21.53398277 | 21.00275791 | 21.75759667 | 104.7395542 | 82.19278281 | 70.3046394 | 47.49683053 | 40.66681579 | 53.65649784 | 38.75038404 | 21.69779485 | 21.51499063 | 21.2905924 | 21.31468777 | 21.14081346 | 21.14534644 | 21.05415006 | 22.10721933 | 24.00235919 | 66.66759777 | 171.5655292 | 143.0864756 | 81.45703073 | 2.4324304 | 0.8145862 | 61.62555966 | 21.34918335 | 21.50391219 | 21.11981934 | 21.02968694 | 21.27177875 | 206.6474042 | 21.47245349 | 21.58708063 | 116.0895056 | 21.35815277 | 21.72846192 | 189.1242138 | 254.3729304 | 154.2205132 | 154.8494255 | 108.1885259 |  | 68.85086568 | 134.4232178 | 71.83736279 | 150.5187968 | 88.03693333 | 209.6870307 |  | 100.5311152 |  |  | 25.8115889 | 32.02740121 | 69.09557921 | [5 empty] | 21.25476419 | 75.70056571 | 20.93188042 | 21.1476678 | 39.0254122 | 20.56486399 | 20.90523061 | 48.3772647 | 130.6781993 | 257.8649631 | 25.76379734 | 117.7983935 | 186.7471685 | 27.10544829 | 100.6609566 | 229.177901 | 71.99066756 | 146.3936619 | 29.30367927 | 145.3578747 | 29.82136837 | 139.9011301 | 25.1203852 | 105.5554991 | 176.7144716 | 43.03405083 | 106.999496 | 189.7778438 | 25.95035459 | 96.2095382 | 206.1426202 | 29.59826523 | 146.8882407 | 45.20255625 | 124.566199 | 30.282344 | 140.8474533 | 3.0641715 | 18.93999 | 1.772392 | 0.08411774 | -26.73869 | 3.08727911 |  |  | 2.370356 | 3.518653 | 3.628667 | 1.157945 | 1.520801 | 1.55212 | 1.994581 | -0.3170162 | -0.93534756 | -0.77064316 | -5.02913122 | -2.96943328 | -0.71849487 | 0.34526028
42843.4264 | 469 | 22.27059545 | 22.15217751 | 22.27794371 | 22.23193195 | 21.97374219 | 21.47587852 | 20.37661168 | 21.68892687 | 21.75601857 | 21.75690919 | 21.69577456 | 21.37388431 | 21.04479799 | 21.56990702 | 21.33582374 | 21.42687062 | 21.39231829 | 20.90581609 | 21.06933751 | 21.25860338 | 20.54744409 | 21.05656167 | 24.9657862 | 145.8885501 | 21.44681433 | 21.58066471 | 189.6516926 | 176.3255642 | 230.6073883 | 98.80455504 | 21.65537361 | 21.84479288 | 114.5928368 | 18.72400901 | 21.90265129 | 89.08369168 | 236.3008558 |  | 123.7478567 | 171.770087 | 173.1490548 | 150.1610861 |  | 20.24312379 | 21.22507602 | 20.86439358 | 19.51592373 | 23.70001316 | 49.42814138 | 161.904294 | 17.72403797 | 19.46552187 | 18.24288699 | 20.76310034 | 20.22924007 | 47.81252673 | 49.12515697 | 47.95501336 | 21.10603062 |  |  | 2.563564 | 8.720835 | 8.828651 | 0.869638 | 1.195281 | 1.467078 | 2.258003 | -25.921052 | 0.4734562 | 0.4016074 | 0.5492634 | 0.00049777 | 0.00049777 | 0.82270572 | 21.56453612 | 21.58097229 | 21.66226124 | 21.63213021 | 21.45226228 | 20.93822299 | 20.34071869 | 21.69507501 | 21.80196774 | 21.8379141 | 21.78801452 | 21.5274891 | 20.994752 | 21.74818026 | 107.6535586 | 84.56464812 | 68.94810953 | 46.96069603 | 41.90135224 | 53.93349071 | 38.91133306 | 21.69681573 | 21.51172303 | 21.28691917 | 21.30943752 | 21.14134642 | 21.14046458 | 21.05634384 | 22.11569777 | 24.01567593 | 66.96120849 | 172.1457815 | 143.7487384 | 82.47231984 | 2.7116024 | 1.3228006 | 62.2047566 | 21.3537223 | 21.50363785 | 21.12752784 | 21.03295635 | 21.27733163 | 208.063733 | 21.47182975 | 21.58716261 | 115.64337 | 21.36027347 | 21.72289933 | 189.8851292 | 255.4619015 | 154.9999107 | 155.6132548 | 108.3986313 |  | 69.22944228 | 136.2190873 | 72.19673842 | 151.5146409 | 88.50213503 | 211.8817684 |  | 101.0891 |  |  | 25.86914621 | 32.12156085 | 69.08950269 | [5 empty] | 21.25621394 | 76.39685489 | 20.92606863 | 21.14411142 | 38.96178712 | 20.55908394 | 20.91776373 | 48.61494517 | 131.491505 | 260.0869761 | 25.80914622 | 118.6765697 | 187.6583318 | 27.17427867 | 101.5649558 | 230.3259528 | 72.40940315 | 147.3580889 | 29.3592422 | 145.9307563 | 29.90394753 | 140.4101792 | 25.16114488 | 106.4158636 | 178.6113811 | 43.23487353 | 107.4771129 | 190.9781614 | 26.02273835 | 96.48499915 | 208.047993 | 29.67746859 | 147.5986071 | 45.50059091 | 125.4722775 | 30.38362905 | 141.7818501 | 2.4512795 | 18.93316 | 1.781526 | 0.08549623 | -26.80295 | 3.08723725 |  |  | 2.504377 | 3.53099 | 3.55275 | 1.115031 | 1.36842 | 1.516041 | 1.880818 | -0.30889612 | -0.97189835 | -0.7804022 | -5.31993699 | -2.79971607 | -0.72039514 | 0.32783012
42843.4264 | 470 | 22.27819668 | 22.15637558 | 22.26725057 | 22.23729512 | 21.97060229 | 21.4723786 | 20.38755116 | 21.68470581 | 21.75710907 | 21.75961434 | 21.69850299 | 21.36980096 | 21.05004404 | 21.57947025 | 21.33478343 | 21.43514861 | 21.39925094 | 20.90775246 | 21.07160113 | 21.26378609 | 20.5571768 | 21.0655888 | 25.00536792 | 145.8183157 | 21.44083855 | 21.58930946 | 191.8236803 | 177.3882153 | 234.1980936 | 99.58905523 | 21.66205889 | 21.84905757 | 114.5546757 | 18.69958698 | 21.90535913 | 89.61681509 | 237.8631214 |  | 124.4863076 | 172.9764219 | 174.5613806 | 151.1024659 |  | 20.25142013 | 21.25331261 | 20.88071527 | 19.51566239 | 23.83081934 | 49.60124799 | 160.3069588 | 17.69753295 | 19.46944184 | 18.30361062 | 20.7748184 | 20.23299637 | 47.70663721 | 49.08645337 | 47.88447911 | 21.10005703 |  |  | 1.659372 | 8.490847 | 8.877279 | 0.872922 | 1.414757 | 1.461166 | 2.340143 | -25.575408 | 0.2926728 | 0.4169228 | 0.577213 | 0.00051912 | 0.00049448 | 0.8222556 | 21.56608419 | 21.58503756 | 21.66482709 | 21.64021157 | 21.45838273 | 20.94325353 | 20.34497358 | 21.70593199 | 21.80270124 | 21.83492809 | 21.78900711 | 21.52738983 | 20.99296751 | 21.74896931 | 112.1996551 | 87.8676204 | 72.71276641 | 46.72805068 | 41.1362834 | 54.20479801 | 39.1021013 | 21.69967774 | 21.51450799 | 21.29292028 | 21.30959176 | 21.14331988 | 21.14800445 | 21.05795752 | 22.1227745 | 24.04585641 | 67.28638808 | 172.6898747 | 144.4146776 | 82.53272482 | 2.9817308 | 1.285141 | 62.30114495 | 21.35117858 | 21.50065947 | 21.13057788 | 21.02831708 | 21.27157093 | 211.4206487 | 21.48233406 | 21.58196336 | 116.9192617 | 21.35423318 | 21.7261398 | 190.5144362 | 255.9535618 | 155.759704 | 156.2122193 | 108.4582077 |  | 69.61281879 | 136.1576612 | 72.52148329 | 152.5026304 | 88.96698238 | 212.3825803 |  | 101.5591164 |  |  | 25.91266745 | 32.17519079 | 69.46288415 | [5 empty] | 21.26149794 | 76.82055284 | 20.92638627 | 21.14349277 | 38.85247919 | 20.56158882 | 20.92299834 | 48.87770206 | 132.4037653 | 261.3905486 | 25.87200347 | 119.4635173 | 189.2229809 | 27.24299881 | 102.4003499 | 231.4166321 | 72.90927995 | 148.3020638 | 29.46166735 | 146.67594 | 30.00806231 | 141.25575 | 25.212502 | 107.094174 | 179.9507606 | 43.46458776 | 108.0983351 | 192.4055787 | 26.09178547 | 96.98010309 | 209.2564419 | 29.81104774 | 148.7859727 | 45.70784727 | 126.1379858 | 30.4892253 | 142.5193066 | 2.626206 | 18.92868 | 1.790967 | 0.08526408 | -26.82817 | 3.08725174 |  |  | 2.02205 | 3.484286 | 3.562692 | 1.117187 | 1.489162 | 1.51339 | 1.915235 | -0.29640608 | -0.95813355 | -0.78993745 | -5.7927577 | -3.19549877 | -0.72597594 | 0.33809068
42843.4264 | 471 | 22.27929376 | 22.14217339 | 22.26424345 | 22.23038934 | 21.97556441 | 21.46977429 | 20.37947167 | 21.6793675 | 21.75309661 | 21.74973307 | 21.69530696 | 21.36316298 | 21.04412874 | 21.5717831 | 21.32870676 | 21.42624367 | 21.40155362 | 20.90303477 | 21.07731741 | 21.26231215 | 20.55429867 | 21.06351048 | 25.02342575 | 147.0293625 | 21.4419784 | 21.58208889 | 192.9431463 | 178.421506 | 233.4732852 | 100.5217286 | 21.66330119 | 21.84461637 | 115.2648272 | 18.68024883 | 21.90649938 | 90.19919456 | 238.9514125 |  | 125.2364311 | 173.9041805 | 175.8552217 | 152.0254201 |  | 20.27121781 | 21.27785022 | 20.89110107 | 19.50456927 | 23.85256775 | 50.21141744 | 162.3882616 | 17.66748424 | 19.47046693 | 18.2870903 | 20.78703186 | 20.23438156 | 47.5945019 | 49.05121614 | 47.8128314 | 21.09753994 |  |  | 1.686968 | 8.622927 | 8.645319 | 0.980034 | 1.244565 | 1.402682 | 2.414395 | -25.489328 | 0.3061002 | 0.372655 | 0.5011762 | 0.00049448 | 0.00049284 | 0.83960347 | 21.57396254 | 21.58934357 | 21.65853713 | 21.63680875 | 21.46341114 | 20.93966346 | 20.34824658 | 21.70651764 | 21.80040923 | 21.84027867 | 21.78871369 | 21.52828098 | 20.99601646 | 21.75705924 | 117.5025166 | 91.59912213 | 75.1056369 | 47.59281252 | 40.96547533 | 54.51248332 | 39.30262166 | 21.6920071 | 21.50466232 | 21.28684837 | 21.30865395 | 21.14005701 | 21.14167254 | 21.05002335 | 22.12725791 | 24.05365405 | 67.58455315 | 173.4502955 | 145.0287735 | 82.84073723 | 2.5146092 | 1.7037712 | 62.60084785 | 21.34541722 | 21.49625475 | 21.14368577 | 21.02415361 | 21.26994476 | 211.8848976 | 21.47802877 | 21.58018956 | 116.2441568 | 21.35241738 | 21.73192389 | 191.010334 | 257.2617289 | 156.6379023 | 156.9840372 | 110.2262351 |  | 69.99366383 | 137.0731236 | 72.82740801 | 153.0325194 | 89.39260684 | 212.2919055 |  | 101.9923584 |  |  | 25.95136687 | 32.20974816 | 69.56047572 | [5 empty] | 21.25842615 | 77.01780542 | 20.92509842 | 21.14446529 | 39.01716027 | 20.5515334 | 20.91479686 | 49.10447308 | 133.2177514 | 262.5295585 | 25.92542691 | 120.3529717 | 190.0432181 | 27.31633967 | 102.9691185 | 232.9833762 | 73.36471509 | 149.0818124 | 29.54408775 | 147.2782113 | 30.0997951 | 142.6074997 | 25.26758934 | 107.6287055 | 181.3353205 | 43.67326384 | 108.6980067 | 194.4062296 | 26.16598833 | 97.67169377 | 210.0875182 | 29.926439 | 149.1810479 | 45.88952332 | 126.9505335 | 30.599025 | 143.279565 | 3.046549 | 18.92176 | 1.800501 | 0.08577193 | -26.80666 | 3.0872147 |  |  | 2.037338 | 3.511428 | 3.515984 | 1.183796 | 1.398041 | 1.484194 | 1.947221 | -0.33145477 | -0.97219553 | -0.7882419 | -6.34532586 | -3.43770732 | -0.72911547 | 0.34048879
42843.4264 | 472 | 22.27240394 | 22.1428007 | 22.25828076 | 22.22070594 | 21.95854241 | 21.467188 | 20.36920298 | 21.66687317 | 21.74596071 | 21.74885233 | 21.68354385 | 21.36324227 | 21.03244 | 21.55449828 | 21.33652962 | 21.43702771 | 21.39331108 | 20.90456838 | 21.08441402 | 21.26497117 | 20.55435765 | 21.06864203 | 25.05279151 | 150.7454468 | 21.44300454 | 21.58436544 | 193.8221998 | 179.7058645 | 232.9887035 | 101.0991148 | 21.64889505 | 21.83924989 | 115.6745911 | 18.69489963 | 21.90016635 | 90.81352228 | 240.2701865 |  | 125.9749593 | 174.7208128 | 176.9863673 | 151.919737 |  | 20.28426941 | 21.31129135 | 20.91374025 | 19.51262764 | 23.84668997 | 50.24531427 | 165.649777 | 17.70691731 | 19.47086178 | 18.20942575 | 20.80854325 | 20.2416713 | 47.49300149 | 49.01512241 | 47.75609151 | 21.1065452 |  |  | 1.76188 | 8.676155 | 8.835223 | 0.827582 | 0.942949 | 0.681826 | 2.385483 | -25.5051 | 0.2041298 | 0.2385928 | 0.4154178 | 0.00048298 | 0.00049612 | 0.84951442 | 21.56890561 | 21.58491602 | 21.65681205 | 21.63497259 | 21.46013083 | 20.93538161 | 20.34933591 | 21.70601409 | 21.80245949 | 21.83670334 | 21.78480513 | 21.52559317 | 20.99469778 | 21.7538538 | 117.5142293 | 94.16734855 | 77.04555604 | 48.67737854 | 41.70636594 | 54.7986811 | 39.51758359 | 21.68793845 | 21.50291026 | 21.28971402 | 21.30276381 | 21.13218594 | 21.14047889 | 21.04639917 | 22.1351061 | 24.07533282 | 67.88422532 | 174.4281158 | 145.6453497 | 83.70169839 | 2.0781572 | 1.7376268 | 62.74938323 | 21.34519491 | 21.49857302 | 21.14964085 | 21.02327616 | 21.26597564 | 213.4258888 | 21.47637422 | 21.57946061 | 115.6215395 | 21.35424303 | 21.71929287 | 192.0966468 | 258.3977618 | 157.228378 | 157.6255249 | 110.5780016 |  | 70.40044279 | 138.6895937 | 73.11546613 | 153.2548319 | 89.82232074 | 212.7119021 |  | 102.4463819 |  |  | 26.00201746 | 32.25920943 | 69.80721302 | [5 empty] | 21.26406137 | 77.11380903 | 20.9267825 | 21.1449594 | 39.07555084 | 20.56588476 | 20.91436392 | 49.31571067 | 134.0929196 | 264.0025959 | 25.99598207 | 121.2272938 | 190.6213091 | 27.39869422 | 103.5626944 | 234.414309 | 73.8066089 | 149.9416426 | 29.62650163 | 147.8939071 | 30.20665303 | 143.6169641 | 25.30903806 | 108.3084403 | 182.8562064 | 43.84876061 | 109.3459847 | 195.9471307 | 26.24254079 | 98.45377093 | 210.9235402 | 29.99616498 | 149.4327796 | 46.1741078 | 127.5495474 | 30.70281182 | 143.987688 | 3.1083205 | 18.91227 | 1.809382 | 0.08431365 | -26.7943 | 3.08720665 |  |  | 2.081085 | 3.522449 | 3.554593 | 1.087894 | 1.216965 | 1.034834 | 1.935629 | -0.32619241 | -1.00638686 | -0.77782841 | -6.31254109 | -3.62788054 | -0.70241452 | 0.32758965
42843.4264 | 473 | 22.28711581 | 22.14707575 | 22.26593587 | 22.22972558 | 21.97977363 | 21.47442268 | 20.38479838 | 21.68302721 | 21.75366785 | 21.7589028 | 21.69304431 | 21.37546439 | 21.04865386 | 21.57202128 | 21.33157988 | 21.43383237 | 21.39251408 | 20.90230217 | 21.08177437 | 21.25996905 | 20.54999045 | 21.06420154 | 25.0710502 | 154.8441479 | 21.435304 | 21.58111845 | 194.7537083 | 181.1817415 | 234.8849641 | 100.4135995 | 21.66211356 | 21.84119678 | 116.6479898 | 18.70884453 | 21.90674141 | 91.49127695 | 242.4088105 |  | 126.7702107 | 175.8477065 | 178.1148362 | 151.8254988 |  | 20.29603749 | 21.33877134 | 20.92466631 | 19.51296894 | 23.85915315 | 50.34966076 | 168.4350973 | 17.71600743 | 19.47575524 | 18.09453913 | 20.83400822 | 20.24510573 | 47.43200358 | 48.9740016 | 47.70059607 | 21.10545208 |  |  | 1.9945 | 8.509903 | 8.710371 | 0.909722 | 0.988289 | 1.042582 | 2.639131 | -25.124628 | 0.3092138 | 0.3241912 | 0.584157 | 0.00051255 | 0.00048298 | 0.84860596 | 21.5715273 | 21.58129092 | 21.65796217 | 21.63635408 | 21.46046666 | 20.93296747 | 20.34941267 | 21.70302784 | 21.80263793 | 21.8340968 | 21.7828369 | 21.53071378 | 20.99278377 | 21.7580851 | 114.7139699 | 94.72362891 | 79.51527238 | 50.1996411 | 43.544109 | 55.05230002 | 39.75226727 | 21.69918225 | 21.50397875 | 21.29591099 | 21.30783834 | 21.14249896 | 21.14987646 | 21.05742936 | 22.15126759 | 24.09838117 | 68.19077043 | 175.0693691 | 146.5833689 | 83.81878371 | 2.0262548 | 1.25566 | 62.97758949 | 21.34814803 | 21.50240962 | 21.16092892 | 21.01848725 | 21.2653488 | 213.343268 | 21.47105269 | 21.58150387 | 115.6093962 | 21.34837712 | 21.71711866 | 193.3538475 | 259.6046217 | 157.8927881 | 158.2227686 | 111.8813315 |  | 70.8873982 | 140.0146454 | 73.47473859 | 154.0754201 | 90.29837453 | 212.1826374 |  | 102.897997 |  |  | 26.05436668 | 32.30086671 | 70.03343885 | [5 empty] | 21.25596883 | 77.53312855 | 20.92732121 | 21.14343346 | 39.29395609 | 20.55824239 | 20.91416299 | 49.51722129 | 135.1142431 | 265.4583731 | 26.05472211 | 122.1065612 | 191.4327189 | 27.49451918 | 104.5749384 | 235.8936346 | 74.2872548 | 150.8428888 | 29.75513126 | 148.5148682 | 30.29973944 | 144.8398526 | 25.38220805 | 109.0902151 | 184.5354835 | 44.02467255 | 109.9698392 | 196.5162991 | 26.32248636 | 99.29410688 | 211.6753096 | 30.08190832 | 150.1515366 | 46.45691916 | 128.0899861 | 30.79818201 | 144.923044 | 2.682598 | 18.90353 | 1.819636 | 0.08392187 | -26.81803 | 3.08722275 |  |  | 2.218354 | 3.4887 | 3.529553 | 1.140659 | 1.24608 | 1.27985 | 2.036265 | -0.34438175 | -1.02982585 | -0.78222543 | -5.9711901 | -3.87458871 | -0.67353834 | 0.33561374
42843.4264 | 474 | 22.28589158 | 22.1461913 | 22.26647123 | 22.23275824 | 21.97282479 | 21.46884058 | 20.37558416 | 21.68627649 | 21.75650748 | 21.75204284 | 21.69209241 | 21.37147388 | 21.04451638 | 21.57393126 | 21.33906458 | 21.43680425 | 21.40003657 | 20.91407468 | 21.08718099 | 21.27002306 | 20.56070361 | 21.06941729 | 25.10413457 | 154.9424135 | 21.44587712 | 21.58434329 | 195.8262435 | 182.5301841 | 236.2602386 | 100.6148961 | 21.6599266 | 21.84167258 | 116.3931166 | 18.72215155 | 21.89932761 | 92.01002896 | 242.0440624 |  | 127.416269 | 177.0964393 | 179.1875189 | 152.042809 |  | 20.31118428 | 21.37073024 | 20.94002028 | 19.51302698 | 23.86849183 | 50.26448616 | 167.3517678 | 17.71157436 | 19.48364627 | 18.03037396 | 20.8475449 | 20.24427982 | 47.37651679 | 48.94439767 | 47.63277804 | 21.10367085 |  |  | 1.811164 | 8.631471 | 8.568435 | 0.964918 | 1.006033 | 1.152978 | 2.727843 | -25.177196 | 0.2957864 | 0.183835 | 0.5343338 | 0.0004797 | 0.00046655 | 0.85753288 | 21.57567124 | 21.58806305 | 21.66477084 | 21.64105296 | 21.46059407 | 20.94148421 | 20.34857669 | 21.7044692 | 21.80770624 | 21.83981266 | 21.78868252 | 21.53837469 | 21.00109637 | 21.76454158 | 113.4779255 | 94.00747491 | 76.38165873 | 49.03082126 | 44.08058334 | 55.30375521 | 39.94009401 | 21.69546862 | 21.50791616 | 21.29486201 | 21.3180166 | 21.15077616 | 21.15286384 | 21.05700397 | 22.17103501 | 24.12349147 | 68.52137608 | 175.8383257 | 147.5426438 | 84.15909846 | 1.5599196 | 1.1523814 | 63.38003244 | 21.34892143 | 21.49276618 | 21.17828554 | 21.01733731 | 21.26755479 | 212.9513703 | 21.47328373 | 21.57788352 | 116.9002211 | 21.35468815 | 21.71633261 | 194.7460634 | 260.6254516 | 158.5629058 | 158.7890246 | 113.2655149 |  | 71.33428862 | 141.0827142 | 73.79930468 | 154.8688622 | 90.70915525 | 213.6980899 |  | 103.2913545 |  |  | 26.11908188 | 32.3369308 | 70.65766039 | [5 empty] | 21.25448927 | 78.10661013 | 20.9203444 | 21.13718703 | 39.31258394 | 20.55231933 | 20.9082834 | 49.71745636 | 136.0520829 | 267.6659048 | 26.07605363 | 122.9698325 | 192.1453677 | 27.58149571 | 105.2866831 | 236.8413938 | 74.68094653 | 151.6892155 | 29.87066259 | 149.1082502 | 30.39644381 | 146.289693 | 25.46245983 | 109.8059608 | 185.658559 | 44.21004882 | 110.5014788 | 197.0126636 | 26.40507924 | 99.90399529 | 212.9215454 | 30.15512592 | 151.2626991 | 46.73285967 | 128.7205487 | 30.88176822 | 145.5936423 | 2.967526 | 18.89467 | 1.830617 | 0.08496659 | -26.73592 | 3.0872147 |  |  | 2.116799 | 3.513721 | 3.500867 | 1.174817 | 1.257051 | 1.345728 | 2.069934 | -0.36628237 | -1.04740873 | -0.78837451 | -5.80389388 | -3.50423356 | -0.6594485 | 0.33833045
42843.4264 | 475 | 22.28998028 | 22.1454821 | 22.26698759 | 22.22762103 | 21.96692778 | 21.46618732 | 20.38130549 | 21.688047 | 21.75569626 | 21.75473625 | 21.68856289 | 21.37282141 | 21.03848498 | 21.56998492 | 21.32768708 | 21.42717243 | 21.3915788 | 20.90120907 | 21.07223296 | 21.26488184 | 20.55661054 | 21.06739533 | 25.11924761 | 156.3800714 | 21.43774016 | 21.57408686 | 196.5691648 | 183.4687906 | 237.0795766 | 103.2779279 | 21.65089744 | 21.83677144 | 117.3503153 | 18.73333265 | 21.89562254 | 92.5792446 | 243.255577 |  | 128.0832943 | 178.4644086 | 180.2514417 | 151.997474 |  | 20.32358671 | 21.39633908 | 20.96750668 | 19.52871847 | 23.96157907 | 50.51180265 | 167.368393 | 17.7139413 | 19.48477446 | 18.03143851 | 20.8558891 | 20.2499008 | 47.31321497 | 48.91459507 | 47.57556871 | 21.10710851 |  |  | 2.02604 | 8.852259 | 8.580263 | 0.573934 | 0.651849 | 0.783022 | 2.675271 | -24.73496 | 0.225925 | 0.3504162 | 0.4996138 | 0.00046655 | 0.00046491 | 0.84618449 | 21.56530952 | 21.57556362 | 21.65726013 | 21.63172828 | 21.45528485 | 20.93092233 | 20.34105747 | 21.69993841 | 21.80272247 | 21.83262693 | 21.78369868 | 21.52185805 | 20.99442393 | 21.75282134 | 108.0751551 | 89.39041168 | 73.20861134 | 46.8286699 | 43.52089253 | 55.51823207 | 40.09097472 | 21.69626202 | 21.50368298 | 21.29025085 | 21.31212695 | 21.14393439 | 21.15312991 | 21.05727353 | 22.17538229 | 24.14516465 | 68.86259547 | 176.3524551 | 148.2734907 | 84.517681 | 1.3959552 | 0.8138254 | 63.53690322 | 21.34960744 | 21.4949931 | 21.19716764 | 21.02877089 | 21.26920126 | 212.8221045 | 21.4720052 | 21.58660462 | 118.4411791 | 21.35422405 | 21.71817276 | 195.8865339 | 261.8650266 | 159.2343832 | 159.3301238 | 113.9073858 |  | 71.77264391 | 142.3848516 | 74.12829441 | 155.6644702 | 91.13341543 | 215.3763178 |  | 103.739719 |  |  | 26.17916648 | 32.38109423 | 71.49514851 | [5 empty] | 21.26468205 | 78.71568642 | 20.92627482 | 21.14522716 | 39.43312816 | 20.56028709 | 20.9200939 | 49.91084827 | 136.9176082 | 269.968302 | 26.10940398 | 123.8130676 | 193.1615582 | 27.6531675 | 106.2343221 | 238.2836293 | 75.07164062 | 152.5490496 | 29.97499072 | 149.6909446 | 30.51815699 | 147.5736146 | 25.49169258 | 110.6657943 | 186.9343703 | 44.39813872 | 111.0236116 | 198.0151857 | 26.48379084 | 100.3981697 | 214.2452219 | 30.22027301 | 152.2678947 | 47.02336405 | 129.373666 | 30.97987535 | 146.3166262 | 2.981624 | 18.8829 | 1.840798 | 0.08514075 | -26.77225 | 3.08720987 |  |  | 2.240649 | 3.558532 | 3.503435 | 0.9060972 | 1.012246 | 1.109429 | 2.050674 | -0.36786359 | -1.07131999 | -0.79404634 | -5.17802996 | -3.13385722 | -0.636077 | 0.34093952
42843.4264 | 476 | 22.29604424 | 22.15438192 | 22.27315111 | 22.23503107 | 21.97214464 | 21.47302384 | 20.38229352 | 21.6862208 | 21.7574997 | 21.75817055 | 21.69168277 | 21.37956592 | 21.04713647 | 21.57380153 | 21.32699525 | 21.43086672 | 21.3953299 | 20.89598654 | 21.06937331 | 21.27079487 | 20.54928036 | 21.0723881 | 25.15121562 | 155.3678421 | 21.43987946 | 21.57764765 | 197.423675 | 184.3833997 | 236.9762698 | 104.3433364 | 21.65746819 | 21.83847896 | 118.475121 | 18.75266584 | 21.89581034 | 93.15494028 | 245.2042763 |  | 128.8276102 | 179.6221464 | 181.2669087 | 151.8211908 |  | 20.33793662 | 21.43186931 | 21.00077926 | 19.56092484 | 24.2108071 | 51.38258902 | 168.147425 | 17.72115432 | 19.48479107 | 18.04373398 | 20.87355805 | 20.23819452 | 47.2382821 | 48.8863003 | 47.52673966 | 21.09986528 |  |  | 1.548976 | 8.907459 | 9.157867 | 0.89461 | 1.143369 | 0.769222 | 2.552391 | -24.01016 | 0.4444608 | 0.277196 | 0.5093354 | 0.00048298 | 0.00047148 | 0.82507956 | 21.57490005 | 21.57974944 | 21.65981695 | 21.63863459 | 21.46093346 | 20.94222191 | 20.34161608 | 21.69997816 | 21.8088135 | 21.84264084 | 21.79491587 | 21.53402182 | 20.98872297 | 21.75463771 | 102.3114646 | 82.33273736 | 69.76246451 | 46.13438615 | 42.53170109 | 55.71679103 | 40.21472081 | 21.69302211 | 21.50349902 | 21.2935949 | 21.31055795 | 21.13933431 | 21.15859211 | 21.05318117 | 22.1887399 | 24.15808664 | 69.15837114 | 176.933714 | 148.9580795 | 84.69759746 | 2.056138 | 1.1442028 | 63.40313377 | 21.34915197 | 21.49496343 | 21.204794 | 21.02743802 | 21.27283042 | 211.5621096 | 21.47308849 | 21.57935411 | 119.8899342 | 21.35451141 | 21.72313299 | 197.098133 | 262.4753663 | 159.6938077 | 159.9513365 | 114.3514586 |  | 72.25133543 | 143.9375486 | 74.49744954 | 156.519615 | 91.64404045 | 215.8258125 |  | 104.2687249 |  |  | 26.21999494 | 32.55237529 | 72.0938465 | [5 empty] | 21.26135056 | 79.02572248 | 20.92203952 | 21.14322963 | 39.54714531 | 20.56467171 | 20.91830665 | 50.0986623 | 137.8940176 | 271.8575783 | 26.16771281 | 124.7599982 | 194.3032433 | 27.72213203 | 107.2834451 | 239.3580116 | 75.46556996 | 153.5310429 | 30.0589288 | 150.5091793 | 30.65002525 | 148.4609802 | 25.52944705 | 111.4482114 | 188.2398393 | 44.58937996 | 111.6171703 | 199.4037631 | 26.57333573 | 100.7623481 | 215.6013384 | 30.29266889 | 153.177053 | 47.35968499 | 130.1427621 | 31.09104346 | 147.174561 | 2.980511 | 18.87414 | 1.850276 | 0.08524953 | -26.75727 | 3.0872936 |  |  | 1.958972 | 3.569825 | 3.619655 | 1.131324 | 1.342423 | 1.101088 | 2.005717 | -0.36243751 | -1.10068397 | -0.79800616 | -4.51395751 | -2.73633934 | -0.60878634 | 0.346845
42843.4264 | 477 | 22.29842471 | 22.14679359 | 22.26722146 | 22.23172802 | 21.97147054 | 21.47135911 | 20.38347594 | 21.681889 | 21.75525707 | 21.75543056 | 21.69107328 | 21.38205245 | 21.04466329 | 21.57338401 | 21.3242894 | 21.4286991 | 21.39752529 | 20.89900933 | 21.07307963 | 21.27084518 | 20.54743762 | 21.07751448 | 25.17760834 | 155.077609 | 21.43770492 | 21.5803355 | 198.5944977 | 185.0234008 | 236.9145547 | 103.8169758 | 21.6619788 | 21.84172129 | 119.2422243 | 18.76873211 | 21.90138629 | 93.72402588 | 245.3217434 |  | 129.604424 | 180.9788269 | 182.1349859 | 150.9994478 |  | 20.3453792 | 21.44948496 | 21.02898802 | 19.57720468 | 24.2899253 | 52.07171046 | 169.7648692 | 17.77405327 | 19.48802413 | 18.01501618 | 20.89068099 | 20.25373573 | 47.18997122 | 48.87119897 | 47.46825126 | 21.10866659 |  |  | 1.988584 | 8.856859 | 8.723515 | 1.075314 | 1.203825 | 1.10041 | 2.621387 | -24.291404 | 0.3759616 | 0.3615356 | 0.5726994 | 0.00052405 | 0.00046655 | 0.80495537 | 21.57330761 | 21.5828398 | 21.66330501 | 21.63910589 | 21.4566475 | 20.93942484 | 20.34475605 | 21.70314222 | 21.80858153 | 21.83694067 | 21.79497999 | 21.52647839 | 20.99414824 | 21.76032771 | 102.1344116 | 80.99497 | 70.24018333 | 48.00258482 | 42.52474505 | 55.93394617 | 40.35619062 | 21.69175961 | 21.50117429 | 21.29140513 | 21.30506817 | 21.13578677 | 21.16007054 | 21.04992386 | 22.19475974 | 24.17682027 | 69.46409204 | 177.548662 | 149.599991 | 85.03946918 | 2.327446 | 1.413526 | 63.22124856 | 21.35310888 | 21.49606924 | 21.21848565 | 21.01785243 | 21.27179807 | 211.2372232 | 21.47112847 | 21.58013825 | 119.1676194 | 21.34678444 | 21.72410672 | 197.6921273 | 264.4901952 | 160.0193305 | 160.7567245 | 114.1887591 |  | 72.67838667 | 145.5695697 | 74.8494843 | 157.0937406 | 92.07547346 | 216.2489075 |  | 104.7232608 |  |  | 26.27904947 | 33.05296943 | 72.54416216 | [5 empty] | 21.25185135 | 79.38028376 | 20.92254513 | 21.13938502 | 39.77114455 | 20.55998111 | 20.91461408 | 50.30608945 | 138.8339646 | 273.2733 | 26.23837783 | 125.6473142 | 195.3038821 | 27.78976785 | 108.0205883 | 239.9844774 | 75.88568862 | 154.3117494 | 30.1527583 | 151.394509 | 30.75072968 | 148.9394117 | 25.57086391 | 111.850328 | 189.425185 | 44.76561795 | 112.2908149 | 200.7574532 | 26.65174523 | 101.1967114 | 217.0301916 | 30.37780878 | 154.303677 | 47.73175823 | 130.9301193 | 31.19718746 | 148.1653229 | 2.817642 | 18.86233 | 1.858658 | 0.08290616 | -26.80518 | 3.08726301 |  |  | 2.219481 | 3.559777 | 3.532879 | 1.240368 | 1.378918 | 1.31836 | 2.034803 | -0.34205701 | -1.13287941 | -0.79721134 | -4.46840311 | -2.77271236 | -0.56379362 | 0.34862567
42843.4264 | 478 | 22.29979966 | 22.14476939 | 22.27045779 | 22.23095029 | 21.97156688 | 21.47641176 | 20.38339408 | 21.68400961 | 21.75595256 | 21.75499255 | 21.6967727 | 21.37638226 | 21.04978261 | 21.57211995 | 21.31778212 | 21.41460377 | 21.38725581 | 20.89325781 | 21.07098615 | 21.26470673 | 20.54485458 | 21.07038318 | 25.19847891 | 155.5546002 | 21.43417632 | 21.57056046 | 199.9160125 | 185.4485442 | 239.4808695 | 103.0669646 | 21.65314022 | 21.84426693 | 119.9811308 | 18.77147924 | 21.89761735 | 94.31461847 | 244.5183505 |  | 130.3279357 | 182.3487115 | 183.0258813 | 152.0142325 |  | 20.35770329 | 21.48669317 | 21.07207626 | 19.58315298 | 24.30605153 | 52.06911587 | 173.2796452 | 17.83455283 | 19.49839512 | 17.99821003 | 20.90950099 | 20.25958301 | 47.12104123 | 48.84894506 | 47.41490167 | 21.10892104 |  |  | 1.844676 | 8.961999 | 9.219635 | 0.922206 | 0.887749 | 1.094494 | 2.436083 | -23.75914 | 0.4189682 | 0.4154542 | 0.5310354 | 0.00049448 | 0.00050105 | 0.77794954 | 21.5745443 | 21.58318805 | 21.66069199 | 21.64104582 | 21.46462232 | 20.93977329 | 20.35084858 | 21.69904873 | 21.81248274 | 21.83199642 | 21.79070177 | 21.53282387 | 20.99345964 | 21.75630845 | 103.6254054 | 81.44217325 | 72.35849115 | 49.24015605 | 44.87551976 | 56.15295779 | 40.53986552 | 21.68798362 | 21.50398623 | 21.28878955 | 21.30580474 | 21.13478986 | 21.16026676 | 21.05039325 | 22.20718014 | 24.19878393 | 69.76309449 | 178.2663314 | 150.2115291 | 85.63446235 | 1.7801116 | 0.831514 | 63.53941724 | 21.35090231 | 21.49690329 | 21.23430297 | 21.01715214 | 21.26650875 | 213.8596944 | 21.47104394 | 21.58519461 | 119.1724454 | 21.35400319 | 21.72702955 | 198.1810078 | 265.8217485 | 160.3828603 | 161.5342079 | 114.5787898 |  | 73.12638678 | 147.1379255 | 75.20145639 | 157.708561 | 92.50068027 | 216.6272621 |  | 105.1290509 |  |  | 26.33680766 | 33.33704298 | 72.58472195 | [5 empty] | 21.2610214 | 79.81024153 | 20.92938554 | 21.14542913 | 39.860798 | 20.5597655 | 20.91985142 | 50.54527121 | 139.6982613 | 274.4625042 | 26.29860233 | 126.4908132 | 196.0937019 | 27.85852187 | 108.7187264 | 240.6944291 | 76.3015527 | 155.0372839 | 30.25960285 | 152.1223567 | 30.87500913 | 149.4275006 | 25.61221601 | 112.1831238 | 190.647469 | 44.95409807 | 113.0553778 | 201.7280529 | 26.72343548 | 101.8882342 | 218.0277609 | 30.47790328 | 155.692363 | 48.12376829 | 131.5237574 | 31.30500392 | 149.1641362 | 2.841015 | 18.85149 | 1.870526 | 0.08310203 | -26.81783 | 3.08720021 |  |  | 2.143036 | 3.58107 | 3.632179 | 1.148747 | 1.184132 | 1.314806 | 1.961558 | -0.33623612 | -1.16329849 | -0.79777203 | -4.60796247 | -2.98638683 | -0.56894647 | 0.34313458
42843.4264 | 479 | 22.30084174 | 22.14560812 | 22.2698143 | 22.22973794 | 21.96576093 | 21.47124193 | 20.38063731 | 21.68968835 | 21.75335867 | 21.75025424 | 21.68601001 | 21.37654122 | 21.04226837 | 21.5704673 | 21.32101959 | 21.41908241 | 21.38596225 | 20.89002256 | 21.06732085 | 21.26894989 | 20.54262337 | 21.07174417 | 25.22769002 | 155.7769937 | 21.43515045 | 21.56882982 | 201.1278827 | 186.3790027 | 239.3919948 | 102.8883884 | 21.64759486 | 21.83258346 | 119.8513742 | 18.77000435 | 21.8940716 | 94.86218267 | 242.1173971 |  | 131.023439 | 183.3851279 | 183.9642598 | 153.2171959 |  | 20.36968693 | 21.49777443 | 21.08885319 | 19.58382427 | 24.48385849 | 52.49381451 | 174.8433965 | 17.82754863 | 19.4894258 | 17.95155838 | 20.9255452 | 20.25966013 | 47.04696773 | 48.82474116 | 47.35616474 | 21.10599264 |  |  | 2.013556 | 8.733323 | 8.854279 | 1.194254 | 0.851609 | 0.741626 | 2.409139 | -23.820912 | 0.4086544 | 0.4257344 | 0.5973506 | 0.00046162 | 0.00048134 | 0.77584841 | 21.57305922 | 21.5814531 | 21.65800398 | 21.63782103 | 21.46322964 | 20.93890779 | 20.34608233 | 21.6958056 | 21.80540006 | 21.83419417 | 21.78856001 | 21.5289417 | 20.99272381 | 21.75605427 | 101.2875165 | 80.43481823 | 68.72258377 | 49.60653633 | 44.51500641 | 56.34996843 | 40.68340418 | 21.68834245 | 21.50413111 | 21.28607523 | 21.31092744 | 21.14672377 | 21.16202718 | 21.05064234 | 22.22063598 | 24.22562047 | 70.09731156 | 178.7301066 | 150.9603419 | 86.50393803 | 2.4253528 | 1.2971236 | 63.99620423 | 21.34706362 | 21.51227648 | 21.24468774 | 21.01708079 | 21.26874937 | 216.6847698 | 21.474212 | 21.58011891 | 119.1236543 | 21.36301926 | 21.72067519 | 199.3063221 | 267.1936781 | 161.3086181 | 162.4461384 | 115.4608244 |  | 73.62829318 | 148.0246195 | 75.59132312 | 158.0660303 | 92.9522618 | 217.4053189 |  | 105.6111902 |  |  | 26.38264995 | 33.28433819 | 72.39909196 | [5 empty] | 21.25857758 | 80.35792495 | 20.92592124 | 21.14499171 | 39.9256655 | 20.55360697 | 20.91417977 | 50.76290096 | 140.5974538 | 275.5470085 | 26.36882502 | 127.356853 | 196.8325935 | 27.93944381 | 109.22156 | 241.674388 | 76.75391788 | 155.7450688 | 30.36728088 | 152.6132735 | 30.99813774 | 149.9974239 | 25.66062254 | 112.7073784 | 191.6196448 | 45.12399959 | 113.7632184 | 202.5041829 | 26.78634301 | 102.7896401 | 219.1493961 | 30.59020674 | 156.5475609 | 48.45341413 | 132.0133533 | 31.41180779 | 150.2213035 | 3.018353 | 18.83826 | 1.882142 | 0.08368247 | -26.77962 | 3.08717445 |  |  | 2.238791 | 3.535154 | 3.559551 | 1.307275 | 1.160536 | 1.083006 | 1.951953 | -0.34205851 | -1.17335521 | -0.79014151 | -4.32470995 | -2.56544282 | -0.58097617 | 0.33132725
42843.4264 | 480 | 22.30287604 | 22.14951118 | 22.27075264 | 22.22927969 | 21.96984732 | 21.46540365 | 20.37647962 | 21.68327512 | 21.75054067 | 21.75371682 | 21.69311872 | 21.36708096 | 21.04374705 | 21.56971957 | 21.32952688 | 21.42264294 | 21.39215737 | 20.90106445 | 21.07431622 | 21.27711738 | 20.54340077 | 21.07802776 | 25.25642353 | 157.0957489 | 21.44253233 | 21.57590892 | 202.8128966 | 187.6055909 | 240.6200932 | 103.1395805 | 21.65223993 | 21.84079924 | 119.2495117 | 18.78656004 | 21.89752217 | 95.54536 | 239.9856755 |  | 131.7392562 | 184.7206212 | 184.88312 | 154.9341843 |  | 20.3805993 | 21.51534099 | 21.09079672 | 19.59436491 | 24.59218987 | 52.81298333 | 172.5407668 | 17.77666204 | 19.50058727 | 17.98426873 | 20.93967362 | 20.27086154 | 46.9686553 | 48.80908793 | 47.30046031 | 21.10513277 |  |  | 1.798024 | 8.569699 | 8.913419 | 0.840726 | 1.178853 | 1.13261 | 2.281003 | -24.179696 | 0.3547502 | 0.4362244 | 0.6372786 | 0.00049448 | 0.0004912 | 0.76891255 | 21.57678748 | 21.58401526 | 21.65214494 | 21.63416435 | 21.46203435 | 20.93836013 | 20.34397799 | 21.6965538 | 21.80290975 | 21.83636715 | 21.78516288 | 21.52839433 | 20.99334284 | 21.75745015 | 103.666442 | 84.97959944 | 67.98627902 | 49.60600339 | 45.30687027 | 56.58915956 | 40.85258776 | 21.69593397 | 21.50796396 | 21.29018419 | 21.31353441 | 21.14155553 | 21.16608913 | 21.05604489 | 22.23423249 | 24.25168532 | 70.40355335 | 179.101702 | 151.6231553 | 87.87634273 | 2.8270066 | 1.206208 | 64.18410926 | 21.34939055 | 21.49671983 | 21.26036369 | 21.03314869 | 21.26520053 | 216.3636871 | 21.47485419 | 21.57904201 | 119.7130442 | 21.35549975 | 21.72821563 | 200.05031 | 268.5317754 | 162.0789904 | 163.2710648 | 116.4908384 |  | 74.13436723 | 149.3487077 | 75.93988336 | 158.4178445 | 93.42247425 | 219.0120644 |  | 106.1009829 |  |  | 26.41958547 | 33.27307335 | 72.57607538 | [5 empty] | 21.25392755 | 80.94621943 | 20.92857931 | 21.14861441 | 40.08349332 | 20.55835346 | 20.91391407 | 50.9722355 | 141.4300358 | 277.9509083 | 26.43577759 | 128.1299986 | 197.6287574 | 28.01127975 | 109.569273 | 243.0003213 | 77.22603818 | 156.4827042 | 30.46478517 | 153.1375747 | 31.10005581 | 150.5183306 | 25.71292714 | 113.3350084 | 192.2851979 | 45.30884704 | 114.5218344 | 203.2622757 | 26.82993054 | 103.6804756 | 219.5175776 | 30.69305116 | 157.0896581 | 48.73798019 | 132.6712244 | 31.5082346 | 150.9292474 | 3.084391 | 18.82854 | 1.89332 | 0.0837913 | -26.73869 | 3.08721309 |  |  | 2.118113 | 3.501985 | 3.571525 | 1.096879 | 1.366095 | 1.339033 | 1.900264 | -0.35181547 | -1.19709519 | -0.78160966 | -4.56051542 | -2.46364601 | -0.60194903 | 0.30452423
42843.4264 | 481 | 22.30611266 | 22.14505924 | 22.26200734 | 22.2262825 | 21.96721489 | 21.46486874 | 20.37643521 | 21.67332924 | 21.74672099 | 21.75267773 | 21.68720986 | 21.36583095 | 21.03221006 | 21.56245192 | 21.31433948 | 21.41870384 | 21.3861691 | 20.88993547 | 21.0679467 | 21.26958258 | 20.53568408 | 21.070678 | 25.27569498 | 155.719546 | 21.43240239 | 21.56775949 | 204.0487987 | 188.5075867 | 240.6434627 | 103.8460854 | 21.66395103 | 21.84184272 | 119.2757204 | 18.78680381 | 21.89371293 | 96.16520147 | 240.1289221 |  | 132.3894667 | 185.6677703 | 185.8610866 | 157.0549069 |  | 20.41225612 | 21.55465194 | 21.10391192 | 19.60274125 | 24.69770282 | 52.85985721 | 172.0587618 | 17.70958519 | 19.50179437 | 18.03097858 | 20.95185766 | 20.2746637 | 46.88182244 | 48.78699587 | 47.24005131 | 21.11027818 |  |  | 1.819708 | 8.713607 | 8.384443 | 0.995806 | 1.035601 | 1.543306 | 2.367083 | -23.922108 | 0.1702694 | 0.305519 | 0.490413 | 0.00050105 | 0.0004797 | 0.768561 | 21.57526244 | 21.58418382 | 21.65278543 | 21.63172323 | 21.46063874 | 20.9352138 | 20.34760234 | 21.70246884 | 21.80429964 | 21.83575847 | 21.78593283 | 21.52873873 | 20.99397444 | 21.75648054 | 109.3543819 | 87.93595221 | 67.70409527 | 48.7744708 | 45.265785 | 56.84720449 | 41.01563106 | 21.69079024 | 21.50397859 | 21.28644685 | 21.30929381 | 21.14039608 | 21.16350861 | 21.04874563 | 22.2446599 | 24.26949351 | 70.71211312 | 179.5894627 | 152.3299442 | 88.50267706 | 2.4623136 | 1.68361 | 64.45692869 | 21.34674971 | 21.50362607 | 21.277785 | 21.03514818 | 21.26750509 | 218.1139477 | 21.46646138 | 21.58237088 | 120.555945 | 21.36087492 | 21.72451615 | 201.2962738 | 270.8838375 | 162.895324 | 164.0647191 | 117.0900126 |  | 74.56948977 | 149.2095044 | 76.28282114 | 159.3451193 | 93.86960778 | 220.6370097 |  | 106.577028 |  |  | 26.45521488 | 33.2667573 | 73.00253022 | [5 empty] | 21.25114176 | 81.24286671 | 20.92491884 | 21.14273502 | 40.14326899 | 20.55233794 | 20.90871409 | 51.16125615 | 142.1779084 | 279.0594602 | 26.48331233 | 128.6834149 | 198.8189169 | 28.07940668 | 110.3290376 | 244.1459155 | 77.66390525 | 157.2910787 | 30.55406489 | 153.9132159 | 31.19826396 | 151.0317932 | 25.78548378 | 114.0021571 | 192.7676592 | 45.48865814 | 115.3907727 | 203.9894065 | 26.87996481 | 104.540699 | 220.4625411 | 30.83523896 | 157.5310708 | 48.98116239 | 133.2978577 | 31.5905409 | 151.4223175 | 2.809851 | 18.81729 | 1.905151 | 0.08252888 | -26.82174 | 3.08715351 |  |  | 2.130895 | 3.531502 | 3.464157 | 1.193845 | 1.280497 | 1.563178 | 1.935928 | -0.35223126 | -1.18038871 | -0.78994248 | -5.1617364 | -2.4130306 | -0.63657664 | 0.29853868
42843.4264 | 482 | 22.30944125 | 22.14537283 | 22.26902641 | 22.23022641 | 21.96810674 | 21.46755423 | 20.37536428 | 21.68274404 | 21.75700266 | 21.75785163 | 21.69119728 | 21.36683202 | 21.04229211 | 21.57618259 | 21.33582224 | 21.43544921 | 21.39729309 | 20.90321719 | 21.06940085 | 21.28860616 | 20.55519783 | 21.09199978 | 25.3080705 | 155.3980343 | 21.43557881 | 21.58063547 | 205.0387107 | 189.3110727 | 241.5733439 | 105.0705668 | 21.669903 | 21.84796493 | 119.9120354 | 18.78058807 | 21.90329741 | 96.75572386 | 240.5816667 |  | 133.1024102 | 186.8074187 | 186.5719914 | 159.3338788 |  | 20.4404639 | 21.58694787 | 21.12663494 | 19.59534562 | 24.71096763 | 52.90489114 | 173.2903733 | 17.67965315 | 19.50785723 | 18.02593811 | 20.97377224 | 20.27690249 | 46.78228775 | 48.77255314 | 47.18450961 | 21.10374651 |  |  | 1.901188 | 8.819403 | 9.318203 | 1.097658 | 0.851609 | 0.80865 | 2.361827 | -23.708544 | 0.4382336 | 0.1955838 | 0.5148906 | 0.00049284 | 0.00046491 | 0.777138 | 21.57296552 | 21.5837008 | 21.65352396 | 21.63223968 | 21.46185868 | 20.9349157 | 20.35071336 | 21.70187482 | 21.79759886 | 21.83738513 | 21.78700438 | 21.52747826 | 20.99223191 | 21.75373983 | 110.188626 | 87.10590358 | 68.73056093 | 49.89641352 | 45.44186214 | 57.08796369 | 41.19250758 | 21.70254702 | 21.50566543 | 21.29554065 | 21.31416294 | 21.14968082 | 21.1688933 | 21.05055814 | 22.25962502 | 24.30585909 | 71.03699133 | 180.4799658 | 153.175177 | 88.86172771 | 2.4182752 | 0.8094508 | 64.69822954 | 21.34345085 | 21.49042457 | 21.2835786 | 21.01746689 | 21.27115574 | 216.9190717 | 21.46496306 | 21.58310305 | 121.3629726 | 21.34827344 | 21.71849788 | 202.2852573 | 271.8549476 | 163.8428675 | 164.9550672 | 117.4226629 |  | 74.99165751 | 148.4010524 | 76.61526714 | 160.0362432 | 94.30812945 | 221.25513 |  | 107.0432737 |  |  | 26.51391332 | 33.79966814 | 73.67802885 | [5 empty] | 21.25723965 | 81.41139289 | 20.92380856 | 21.15377493 | 40.29942685 | 20.55936114 | 20.91438089 | 51.33874677 | 142.9129532 | 280.664812 | 26.52735247 | 129.3856519 | 200.4847077 | 28.14859347 | 110.9859803 | 245.3050822 | 78.16829043 | 158.2888409 | 30.66457459 | 154.8440757 | 31.29719158 | 151.6005378 | 25.84624868 | 114.6599085 | 193.1968595 | 45.66268975 | 116.2320916 | 204.6541694 | 26.95060091 | 105.2853962 | 221.6099888 | 30.94844452 | 158.1919906 | 49.15144721 | 133.9804229 | 31.69479057 | 152.2210848 | 2.908908 | 18.80479 | 1.918651 | 0.0845966 | -26.76291 | 3.08715512 |  |  | 2.18005 | 3.553071 | 3.652165 | 1.253481 | 1.161268 | 1.131599 | 1.933911 | -0.34571187 | -1.14547547 | -0.79203338 | -5.22571476 | -2.50618443 | -0.67671543 | 0.30058952
42843.4264 | 483 | 22.30586872 | 22.14594375 | 22.26810819 | 22.22540729 | 21.97011865 | 21.46912971 | 20.3729206 | 21.67850558 | 21.75106422 | 21.74742772 | 21.68809242 | 21.36324034 | 21.03907208 | 21.57077766 | 21.32335399 | 21.42686599 | 21.39487759 | 20.90271747 | 21.07953932 | 21.2922375 | 20.55907808 | 21.09210081 | 25.34188373 | 155.3266907 | 21.4476265 | 21.58375919 | 205.9111467 | 190.0209523 | 242.7698874 | 104.8951213 | 21.66461602 | 21.84909068 | 120.5496575 | 18.78582385 | 21.90439073 | 97.25983296 | 241.0487352 |  | 133.8065604 | 188.026282 | 187.2507244 | 161.0945911 |  | 20.45157502 | 21.61055878 | 21.13797558 | 19.56949019 | 24.65671101 | 53.34337767 | 170.364352 | 17.67594575 | 19.5123032 | 18.01974068 | 20.99103223 | 20.27515773 | 46.68358545 | 48.75955174 | 47.13918804 | 21.1106596 |  |  | 1.735596 | 8.798375 | 9.101355 | 0.87555 | 0.855553 | 1.085954 | 2.539247 | -23.628376 | 0.2311792 | 0.4362244 | 0.6008226 | 0.00047477 | 0.00047641 | 0.79486536 | 21.57844339 | 21.58961358 | 21.65653066 | 21.63296993 | 21.45905343 | 20.93647976 | 20.34519098 | 21.70094863 | 21.80451908 | 21.8393088 | 21.78710532 | 21.5300503 | 20.99059218 | 21.75800469 | 109.2056662 | 82.33492618 | 66.08620455 | 48.14605963 | 45.12098206 | 57.33436895 | 41.31468554 | 21.69382476 | 21.50287425 | 21.28992099 | 21.30179402 | 21.14525011 | 21.17384899 | 21.05468912 | 22.26296895 | 24.32024529 | 71.37652788 | 181.1570911 | 153.9948603 | 88.93652604 | 2.9306148 | 0.7813012 | 64.95241039 | 21.34269026 | 21.48590412 | 21.29700644 | 21.02403924 | 21.26858304 | 215.2903861 | 21.47236816 | 21.58027191 | 120.934799 | 21.36685396 | 21.72569083 | 202.8306727 | 273.0719838 | 164.6621176 | 165.8926191 | 117.0636157 |  | 75.47400447 | 147.7170818 | 76.99626878 | 160.8931114 | 94.82138413 | 222.1784013 |  | 107.5873088 |  |  | 26.57725518 | 34.59748971 | 73.61286718 | [5 empty] | 21.26539817 | 81.49279974 | 20.92964639 | 21.14995671 | 40.46921608 | 20.57866743 | 20.9230349 | 51.52686693 | 143.72003 | 282.1918068 | 26.54996083 | 130.0662997 | 201.2650516 | 28.21368599 | 111.5744436 | 246.4088261 | 78.59436001 | 159.2062008 | 30.779378 | 155.7957085 | 31.39660182 | 152.9339751 | 25.89492968 | 115.3594979 | 194.0414281 | 45.8188173 | 117.0027529 | 204.9944641 | 27.01092143 | 106.0298298 | 222.7872755 | 30.99643822 | 159.0826149 | 49.38144582 | 134.6875725 | 31.79565507 | 152.871422 | 2.7963095 | 18.79448 | 1.931498 | 0.08452406 | -26.81235 | 3.0871358 |  |  | 2.085367 | 3.548975 | 3.609564 | 1.119547 | 1.164736 | 1.31223 | 2.006581 | -0.31771415 | -1.11218944 | -0.79579045 | -5.08710371 | -2.19793054 | -0.70582241 | 0.31108789
42843.4264 | 484 | 22.31019559 | 22.14198098 | 22.26554012 | 22.22442076 | 21.97114639 | 21.46845027 | 20.37611526 | 21.68126171 | 21.75586048 | 21.75216616 | 21.68763288 | 21.36583525 | 21.03807758 | 21.56942732 | 21.31784414 | 21.43664019 | 21.39416617 | 20.8964949 | 21.07268927 | 21.29204903 | 20.55750125 | 21.08717891 | 25.36941487 | 153.775666 | 21.44310297 | 21.56618835 | 206.8694962 | 190.9547415 | 241.8150968 | 105.1627229 | 21.66451613 | 21.84477865 | 121.1874825 | 18.78417688 | 21.90223924 | 97.8310442 | 241.5701259 |  | 134.5245484 | 189.1839666 | 188.1451955 | 163.4095858 |  | 20.47803113 | 21.63724301 | 21.16238751 | 19.58720555 | 24.77117293 | 54.02259995 | 167.1366853 | 17.6661525 | 19.52242896 | 18.01269066 | 21.01347276 | 20.27925281 | 46.57305286 | 48.7471257 | 47.10233291 | 21.10675718 |  |  | 1.790136 | 8.831231 | 8.873995 | 0.887378 | 0.812841 | 0.944674 | 2.607587 | -23.607348 | 0.203546 | 0.3844038 | 0.6556802 | 0.00048462 | 0.00048955 | 0.78598607 | 21.56683087 | 21.57624285 | 21.64847251 | 21.62726215 | 21.44305256 | 20.9344354 | 20.34057008 | 21.69686984 | 21.79272383 | 21.82449758 | 21.78113925 | 21.51667884 | 20.98208493 | 21.7539631 | 113.47513 | 80.09713115 | 62.66441298 | 48.36126226 | 45.02630371 | 57.61997466 | 41.40148422 | 21.68965261 | 21.5020645 | 21.28948485 | 21.31405234 | 21.14887587 | 21.17499241 | 21.05721337 | 22.27667243 | 24.34313444 | 71.74559512 | 181.7227476 | 154.7419559 | 89.56336131 | 2.9551898 | 0.914251 | 65.19371337 | 21.34277724 | 21.48708553 | 21.29267561 | 21.02259851 | 21.26044279 | 213.9614182 | 21.46544183 | 21.56821916 | 122.1391423 | 21.35606479 | 21.71682511 | 203.2259393 | 273.4107313 | 165.2847683 | 166.6414239 | 116.4755771 |  | 75.85380509 | 147.4221238 | 77.33841337 | 161.9032307 | 95.23977144 | 223.6990978 |  | 108.0521815 |  |  | 26.63168977 | 34.45166135 | 73.42867818 | [5 empty] | 21.25947439 | 81.7546596 | 20.92399637 | 21.14309381 | 40.52179701 | 20.55426695 | 20.91322949 | 51.76813105 | 144.575996 | 284.5806006 | 26.58363732 | 130.8624049 | 202.0131993 | 28.28911028 | 112.0234599 | 247.5633989 | 78.99337336 | 160.2377749 | 30.89020136 | 156.7991825 | 31.56437663 | 153.6645583 | 25.95145939 | 115.8848236 | 195.4662746 | 46.01553436 | 117.6570171 | 205.3544588 | 27.11232027 | 106.7212082 | 224.138878 | 31.08613787 | 160.1308826 | 49.70654681 | 135.2532617 | 31.91174251 | 153.5259929 | 2.6152615 | 18.78328 | 1.943249 | 0.08321811 | -26.80009 | 3.08718572 |  |  | 2.115918 | 3.555756 | 3.564355 | 1.127134 | 1.136471 | 1.22517 | 2.035518 | -0.28717395 | -1.09115605 | -0.80749153 | -5.52741348 | -1.80747475 | -0.74766163 | 0.30735625
42843.4264 | 485 | 22.32114821 | 22.14830565 | 22.27233579 | 22.2343221 | 21.97249249 | 21.46618501 | 20.37967501 | 21.68139822 | 21.76079703 | 21.75377392 | 21.68869476 | 21.37395528 | 21.04714664 | 21.57945004 | 21.32473796 | 21.42534119 | 21.38739183 | 20.89868252 | 21.07591121 | 21.28782668 | 20.55470965 | 21.09275014 | 25.39811867 | 155.3890473 | 21.44605083 | 21.57079247 | 207.34328 | 191.6342453 | 238.5270451 | 104.7494928 | 21.66368537 | 21.84022163 | 121.7192649 | 18.75222598 | 21.90068007 | 98.4264434 | 241.7493561 |  | 135.2883491 | 189.9893756 | 189.0142338 | 164.2274748 |  | 20.4938811 | 21.65681335 | 21.19039619 | 19.63822473 | 24.90402761 | 54.1166972 | 167.3980752 | 17.66098496 | 19.51716832 | 18.02383893 | 21.02169414 | 20.28232713 | 46.46848054 | 48.72232258 | 47.04952713 | 21.10321308 |  |  | 1.907104 | 8.830575 | 9.095443 | 0.870954 | 0.820725 | 0.757394 | 2.714043 | -23.43584 | 0.0317142 | 0.5253894 | 0.578949 | 0.00048298 | 0.00050762 | 0.75813421 | 21.58886592 | 21.58467364 | 21.65372867 | 21.64210565 | 21.45977732 | 20.94384315 | 20.35244691 | 21.70529975 | 21.80633457 | 21.83966235 | 21.79060485 | 21.53573478 | 20.99298303 | 21.76725044 | 113.4853941 | 82.93912518 | 63.07266702 | 48.86304931 | 45.44914589 | 57.89708835 | 41.51100483 | 21.69868757 | 21.50854306 | 21.29141601 | 21.31736502 | 21.15102251 | 21.17404227 | 21.05950832 | 22.2971354 | 24.36171306 | 72.06418512 | 182.5909705 | 155.3907465 | 90.22646608 | 3.0672518 | 1.0082098 | 65.45339907 | 21.3452115 | 21.49663677 | 21.31344992 | 21.02731348 | 21.26654072 | 214.7869182 | 21.4724457 | 21.58461577 | 122.7047002 | 21.36056551 | 21.72743857 | 203.9243817 | 273.7787694 | 165.9596862 | 167.1673544 | 116.4385859 |  | 76.21867245 | 147.5243199 | 77.68571954 | 162.6237091 | 95.65192137 | 225.4655093 |  | 108.5522737 |  |  | 26.68710117 | 34.3935896 | 73.46204953 | [5 empty] | 21.25456974 | 82.05975002 | 20.93072638 | 21.1418294 | 40.7564128 | 20.56638532 | 20.91816779 | 52.00272719 | 145.4533664 | 286.8157273 | 26.64792919 | 131.6134675 | 203.1452721 | 28.36013384 | 112.2768771 | 248.8769801 | 79.43476582 | 161.032422 | 30.99692797 | 157.7966441 | 31.69686448 | 154.2801041 | 26.03008935 | 116.6624135 | 196.3892793 | 46.23135542 | 118.3272954 | 206.581943 | 27.19772219 | 107.4916505 | 225.2487736 | 31.19473462 | 161.3267076 | 50.03545878 | 135.91706 | 32.03818607 | 153.9355892 | 2.956025 | 18.77019 | 1.957611 | 0.08283362 | -26.80676 | 3.08712614 |  |  | 2.176968 | 3.555742 | 3.608674 | 1.116692 | 1.142133 | 1.097182 | 2.076951 | -0.27248791 | -1.08095102 | -0.81137509 | -5.49548619 | -1.83989389 | -0.74693073 | 0.30075491
42843.4264 | 486 | 22.32166073 | 22.14505813 | 22.26572895 | 22.23368082 | 21.96817362 | 21.47153155 | 20.37697837 | 21.68063863 | 21.75776585 | 21.75071034 | 21.68958001 | 21.36674389 | 21.04667597 | 21.57110393 | 21.32633008 | 21.43397449 | 21.39505121 | 20.9034815 | 21.08505056 | 21.29811567 | 20.5536039 | 21.10082464 | 25.43152299 | 155.2499462 | 21.44061545 | 21.57989548 | 208.0492858 | 192.774761 | 238.5944545 | 105.4743068 | 21.66413739 | 21.83845529 | 122.2577635 | 18.69876915 | 21.89692928 | 98.99383053 | 242.5382639 |  | 136.0062479 | 191.3648558 | 189.9162721 | 165.1434505 |  | 20.49524739 | 21.69141443 | 21.23377678 | 19.69806639 | 24.95370997 | 54.01700869 | 171.9830753 | 17.65305695 | 19.51444845 | 18.05562599 | 21.03387082 | 20.2836089 | 46.36868956 | 48.71894753 | 47.0083359 | 21.11431009 |  |  | 2.061524 | 8.617671 | 8.597347 | 1.075974 | 0.799697 | 0.752138 | 2.540563 | -23.711172 | 0.2189194 | 0.479653 | 0.5412778 | 0.00050598 | 0.00047477 | 0.72189097 | 21.58441551 | 21.58390651 | 21.65433117 | 21.63795159 | 21.46160165 | 20.94294597 | 20.35230895 | 21.70555058 | 21.80590069 | 21.84355862 | 21.79294681 | 21.53494911 | 20.9988266 | 21.76130174 | 115.5685063 | 81.35928208 | 62.99809568 | 49.8081927 | 45.30251742 | 58.13356715 | 41.6391143 | 21.68937175 | 21.50224171 | 21.28576146 | 21.30639839 | 21.14188627 | 21.1738134 | 21.05594512 | 22.29609634 | 24.37407773 | 72.36162809 | 183.1130714 | 156.0485709 | 90.83655764 | 3.3224386 | 1.3389676 | 65.58090856 | 21.34640852 | 21.4917622 | 21.32296177 | 21.02397161 | 21.26506947 | 216.2985615 | 21.47435294 | 21.58236755 | 123.3105328 | 21.35902496 | 21.72065879 | 204.9051979 | 274.8305866 | 166.7417407 | 167.9123463 | 116.5618907 |  | 76.66289544 | 147.9586296 | 78.11066158 | 163.8217291 | 96.14130523 | 228.0163797 |  | 109.219794 |  |  | 26.72838487 | 34.83676955 | 73.83747806 | [5 empty] | 21.25807358 | 82.18732075 | 20.92206272 | 21.14145099 | 40.82545736 | 20.55517982 | 20.91291167 | 52.17799321 | 146.2103892 | 288.0232078 | 26.71767313 | 132.4051287 | 203.7974533 | 28.43465226 | 112.7987393 | 249.1890462 | 79.85301101 | 161.7778544 | 31.08686825 | 158.6903193 | 31.80706937 | 155.1612147 | 26.10550698 | 117.3458497 | 196.944479 | 46.38228551 | 119.179879 | 207.0329449 | 27.27886741 | 108.1712858 | 226.604847 | 31.3009051 | 162.4945412 | 50.35143099 | 136.5980202 | 32.17715174 | 154.777622 | 2.763847 | 18.7562 | 1.972497 | 0.08341402 | -26.6939 | 3.08708588 |  |  | 2.263538 | 3.512822 | 3.508678 | 1.241258 | 1.127235 | 1.093202 | 2.00917 | -0.259269 | -1.07704183 | -0.82548068 | -5.69871977 | -1.81646803 | -0.74999674 | 0.29484913
42843.4264 | 487 | 22.32073811 | 22.13926526 | 22.26010318 | 22.22585587 | 21.96481991 | 21.46927316 | 20.37034516 | 21.67792258 | 21.74248417 | 21.74616696 | 21.68404392 | 21.3716936 | 21.02899372 | 21.56012321 | 21.32126006 | 21.43066815 | 21.38617377 | 20.89600318 | 21.0777713 | 21.29945703 | 20.55863499 | 21.09321219 | 25.45431858 | 153.5644478 | 21.44299095 | 21.56513354 | 209.0719725 | 193.6261049 | 239.1952484 | 106.0826733 | 21.65675593 | 21.84306384 | 123.4454266 | 18.6609935 | 21.90356376 | 99.61714299 | 242.91567 |  | 136.7880633 | 192.6760991 | 191.0477005 | 167.0164851 |  | 20.50782292 | 21.70785994 | 21.27694142 | 19.7047423 | 24.96568221 | 54.10622917 | 176.4815283 | 17.64351186 | 19.52107558 | 18.01884217 | 21.05287773 | 20.28872051 | 46.29532244 | 48.71073836 | 46.98158596 | 21.11191195 |  |  | 2.27246 | 8.728723 | 8.417955 | 0.983318 | 1.042173 | 1.12801 | 2.617447 | -23.316904 | 0.3074624 | 0.4658062 | 0.5412778 | 0.00047477 | 0.00048791 | 0.69040525 | 21.58449601 | 21.58486619 | 21.66415603 | 21.63939244 | 21.46569904 | 20.94399878 | 20.3513612 | 21.70809252 | 21.80749863 | 21.84157582 | 21.78946497 | 21.54004577 | 21.00024047 | 21.76238157 | 120.9862836 | 79.82527605 | 64.01773006 | 49.78372346 | 45.25693328 | 58.43918472 | 41.77447386 | 21.68306449 | 21.50279268 | 21.28602094 | 21.30512704 | 21.14645538 | 21.17241459 | 21.05062161 | 22.30924358 | 24.40228656 | 72.67810823 | 183.9238453 | 156.7498701 | 91.58578955 | 3.5666158 | 1.9725238 | 65.85476827 | 21.36021467 | 21.49048525 | 21.33595131 | 21.02097196 | 21.26551178 | 219.6414675 | 21.48301392 | 21.57647037 | 126.0750748 | 21.36552778 | 21.72535748 | 206.2160974 | 275.0508676 | 167.5627938 | 168.629493 | 116.3563066 |  | 77.02578373 | 148.4244008 | 78.47031032 | 164.2551291 | 96.57802853 | 228.3059212 |  | 109.7814406 |  |  | 26.77132285 | 34.88875421 | 73.71373257 | [5 empty] | 21.26231133 | 82.40416202 | 20.92246466 | 21.14475874 | 40.77040679 | 20.56159802 | 20.91256358 | 52.30595739 | 147.1108778 | 288.6645106 | 26.79675376 | 132.8860246 | 204.3300145 | 28.5215886 | 114.1116189 | 250.056008 | 80.3398179 | 162.4803922 | 31.18913344 | 159.4222707 | 31.902748 | 156.0802358 | 26.15500893 | 117.763875 | 197.6451133 | 46.53095132 | 119.9795497 | 208.0405325 | 27.37959469 | 108.6811151 | 227.8081139 | 31.41034917 | 163.4962733 | 50.60317738 | 137.4045292 | 32.31002888 | 155.6103665 | 3.271004 | 18.74069 | 1.987106 | 0.0823983 | -26.6761 | 3.0871358 |  |  | 2.377916 | 3.535483 | 3.471975 | 1.186644 | 1.287007 | 1.338959 | 2.039623 | -0.23994953 | -1.07644908 | -0.82039117 | -6.26421391 | -1.91376256 | -0.77740705 | 0.28579291
42843.4264 | 488 | 22.33097336 | 22.14670635 | 22.26213051 | 22.22944639 | 21.96601283 | 21.47345378 | 20.37836277 | 21.68234998 | 21.7578046 | 21.75504254 | 21.69197149 | 21.36626893 | 21.04268252 | 21.57250775 | 21.32257649 | 21.42486679 | 21.39336891 | 20.89599013 | 21.07746314 | 21.30249872 | 20.55042907 | 21.09851696 | 25.48869605 | 154.2547978 | 21.43602923 | 21.57176533 | 210.4043575 | 194.3450841 | 240.4144233 | 106.2663054 | 21.66086382 | 21.83568417 | 123.791894 | 18.64414495 | 21.89549058 | 100.2166315 | 245.1887522 |  | 137.4873023 | 193.4943713 | 192.0552526 | 167.5201893 |  | 20.54287143 | 21.7488521 | 21.32596293 | 19.74456036 | 25.05097773 | 54.6132472 | 173.6664907 | 17.66709491 | 19.5307495 | 17.96982154 | 21.07603359 | 20.29878121 | 46.2145514 | 48.69267271 | 46.93366185 | 21.11343176 |  |  | 2.087812 | 8.784579 | 8.576979 | 0.831526 | 0.680101 | 0.880934 | 2.752811 | -24.13764 | 0.472094 | 0.4756668 | 0.6858866 | 0.00047477 | 0.00046655 | 0.67095626 | 21.58532311 | 21.58950614 | 21.66131852 | 21.6341488 | 21.46600791 | 20.9429744 | 20.34651938 | 21.70210893 | 21.80965794 | 21.83799856 | 21.79210547 | 21.53787431 | 20.99458653 | 21.75884107 | 124.9680957 | 90.41317193 | 71.99703513 | 49.7577307 | 46.03479063 | 58.74990975 | 41.9976854 | 21.69067674 | 21.50461821 | 21.29360574 | 21.30735902 | 21.15479562 | 21.18032762 | 21.05856209 | 22.32622039 | 24.43352796 | 73.03794108 | 185.4037396 | 157.4615315 | 92.34129109 | 2.9966724 | 1.5915532 | 66.32056007 | 21.34815651 | 21.49565718 | 21.33723852 | 21.02450252 | 21.27005292 | 217.7227022 | 21.47669307 | 21.58353677 | 128.0146002 | 21.36458652 | 21.72708841 | 207.3297801 | 276.5734165 | 168.5093152 | 169.3630258 | 117.4956481 |  | 77.41523606 | 149.0608405 | 78.82028578 | 165.2120836 | 97.00636983 | 227.3285905 |  | 110.3040646 |  |  | 26.81956242 | 34.76720461 | 73.68305595 | [5 empty] | 21.25502873 | 82.6990966 | 20.92813093 | 21.1404565 | 40.95064596 | 20.56510089 | 20.9144727 | 52.45241001 | 148.0460689 | 289.8261465 | 26.87516135 | 133.4670399 | 204.8205563 | 28.59916871 | 115.1005463 | 251.2983971 | 80.74014977 | 163.2389314 | 31.30564952 | 159.9758794 | 31.99671376 | 156.6216369 | 26.22992017 | 118.2012591 | 198.5046981 | 46.70696797 | 120.5900909 | 208.473434 | 27.46312627 | 109.2337132 | 228.8033109 | 31.52359846 | 164.0050215 | 50.86636187 | 138.1025301 | 32.44382537 | 156.302542 | 3.0593485 | 18.72619 | 1.998968 | 0.08046846 | -26.76454 | 3.08709071 |  |  | 2.281971 | 3.547023 | 3.50486 | 1.091293 | 1.04048 | 1.184183 | 2.093318 | -0.25698069 | -1.0809506 | -0.83015634 | -6.66953953 | -2.77396787 | -0.76768671 | 0.27818278
42843.4264 | 489 | 22.33622301 | 22.15248642 | 22.27152863 | 22.23100144 | 21.97333186 | 21.4778073 | 20.38170828 | 21.68819487 | 21.75830081 | 21.75519409 | 21.69512353 | 21.37112733 | 21.04548681 | 21.57552129 | 21.33114203 | 21.43420673 | 21.39474315 | 20.90342679 | 21.08153894 | 21.31082952 | 20.55082129 | 21.10510054 | 25.52431269 | 157.4339901 | 21.44583299 | 21.57689441 | 211.6037884 | 195.2307348 | 244.6030426 | 106.519816 | 21.65838923 | 21.84027884 | 124.1812518 | 18.63206419 | 21.90353367 | 100.8389253 | 246.2848679 |  | 138.1731138 | 194.5721173 | 193.0261707 | 167.3936186 |  | 20.58638308 | 21.78567144 | 21.33040417 | 19.75109425 | 25.04683276 | 55.27661264 | 170.582094 | 17.66897888 | 19.53214969 | 18.01130332 | 21.08752377 | 20.29561061 | 46.14546263 | 48.67545961 | 46.88843905 | 21.11195768 |  |  | 1.671856 | 8.714923 | 8.608519 | 0.89921 | 0.650533 | 0.821134 | 2.915119 | -23.535064 | 0.2555042 | 0.5757414 | 0.560721 | 0.00048791 | 0.0004912 | 0.67013158 | 21.58269075 | 21.57991438 | 21.65279159 | 21.6338671 | 21.4635789 | 20.94011834 | 20.34977635 | 21.70202157 | 21.81084746 | 21.84039087 | 21.78801163 | 21.53338161 | 20.9892306 | 21.75853164 | 126.7282247 | 90.23684768 | 72.4872157 | 50.60612051 | 45.7220874 | 59.06241639 | 42.18253834 | 21.69477883 | 21.5022736 | 21.2975241 | 21.31011216 | 21.15652728 | 21.19062494 | 21.06240487 | 22.3432298 | 24.44801162 | 73.40109058 | 186.4180287 | 158.1944297 | 94.0515166 | 3.11188 | 1.2976942 | 66.46423836 | 21.34878233 | 21.49756014 | 21.34501034 | 21.03554021 | 21.26942215 | 218.1088092 | 21.47446123 | 21.58319075 | 127.6525164 | 21.35582181 | 21.72914599 | 208.4445642 | 279.8050256 | 169.2937082 | 170.1736751 | 119.184237 |  | 77.85047886 | 150.7942641 | 79.1896905 | 166.701143 | 97.46448821 | 226.3965995 |  | 110.8312668 |  |  | 26.86544459 | 34.85134055 | 73.85297134 | [5 empty] | 21.25736948 | 83.06619709 | 20.92155287 | 21.14246766 | 41.18760617 | 20.56162841 | 20.91987915 | 52.61497625 | 148.9313848 | 291.035443 | 26.94220842 | 133.9347069 | 205.6020961 | 28.68189844 | 115.571385 | 252.6524478 | 81.13790224 | 164.1551663 | 31.39743612 | 160.6457008 | 32.08827458 | 157.3026391 | 26.31995926 | 118.8452709 | 199.046077 | 46.89621454 | 121.2593752 | 209.4408558 | 27.52330995 | 109.6422385 | 229.7013825 | 31.63191828 | 165.1160543 | 51.20737024 | 138.6583627 | 32.57577645 | 156.9175119 | 2.912618 | 18.71598 | 2.013816 | 0.08070062 | -26.78521 | 3.08705368 |  |  | 2.050349 | 3.533153 | 3.511518 | 1.134909 | 1.01864 | 1.14444 | 2.156325 | -0.28753507 | -1.11518114 | -0.85351422 | -6.82779146 | -2.80657977 | -0.73952062 | 0.24418653
42843.4264 | 490 | 22.33905284 | 22.14924878 | 22.27576909 | 22.23500388 | 21.96931197 | 21.47455618 | 20.37953105 | 21.68692463 | 21.75637137 | 21.75453232 | 21.69649058 | 21.37145807 | 21.04606763 | 21.57424399 | 21.33080322 | 21.43700563 | 21.39585177 | 20.90000428 | 21.07887037 | 21.31148001 | 20.55421978 | 21.10936538 | 25.55684429 | 159.2626741 | 21.44931562 | 21.57927998 | 212.3832736 | 196.1841078 | 245.7078161 | 106.9286357 | 21.65127782 | 21.83419096 | 124.4854845 | 18.63884165 | 21.89535983 | 101.5027149 | 249.5558135 |  | 138.9233024 | 195.4980972 | 193.9295108 | 168.4612607 |  | 20.62843253 | 21.82598171 | 21.34981704 | 19.75558715 | 25.01040763 | 55.12765996 | 167.268916 | 17.66917828 | 19.5362471 | 18.02737268 | 21.10343762 | 20.30767384 | 46.08910952 | 48.67505804 | 46.85029164 | 21.11143743 |  |  | 2.100952 | 8.718867 | 8.478411 | 1.049686 | 0.766841 | 0.841506 | 2.677899 | -23.286676 | 0.2728236 | 0.4962272 | 0.6036002 | 0.00046327 | 0.00045341 | 0.66252382 | 21.58466528 | 21.57911256 | 21.65561736 | 21.62982636 | 21.45611301 | 20.93544551 | 20.34899221 | 21.69816614 | 21.79892401 | 21.84088456 | 21.78870891 | 21.53082131 | 20.99750242 | 21.75647151 | 128.4781091 | 94.33951414 | 70.95288644 | 49.48378747 | 44.37925344 | 59.36908821 | 42.34967646 | 21.69190628 | 21.50096006 | 21.29175548 | 21.31013021 | 21.14964469 | 21.18907382 | 21.05942195 | 22.35425562 | 24.4762628 | 73.77914041 | 187.4280614 | 158.9068494 | 95.09852914 | 2.5529462 | 1.2512854 | 66.80104892 | 21.34315471 | 21.48702564 | 21.3371542 | 21.01701095 | 21.25669855 | 221.6276152 | 21.46450961 | 21.5688233 | 128.4068622 | 21.34988181 | 21.72167649 | 209.5166003 | 281.0710615 | 170.1178529 | 170.9220753 | 120.3518959 |  | 78.28456619 | 152.2485584 | 79.58746612 | 168.1291685 | 97.94682355 | 226.374761 |  | 111.3175311 |  |  | 26.91246409 | 35.12426283 | 74.35957191 | [5 empty] | 21.26198661 | 83.54500226 | 20.92610189 | 21.14767892 | 41.47733432 | 20.56206622 | 20.92221278 | 52.82861151 | 149.7619819 | 291.8815829 | 27.00181601 | 134.4226935 | 206.7745112 | 28.76063273 | 116.1089341 | 253.6744513 | 81.63499378 | 165.157149 | 31.47665213 | 161.4498215 | 32.19661465 | 157.971283 | 26.40543654 | 119.5992096 | 199.6609596 | 47.08599667 | 122.0258132 | 210.6870529 | 27.5951221 | 110.0989752 | 230.5894025 | 31.76044969 | 166.3690942 | 51.6116902 | 139.322815 | 32.70313953 | 157.5098194 | 2.4342135 | 18.69901 | 2.027403 | 0.08075866 | -26.76276 | 3.0870891 |  |  | 2.300908 | 3.534194 | 3.485118 | 1.226281 | 1.105708 | 1.158287 | 2.066259 | -0.30364677 | -1.14057611 | -0.87420374 | -6.98559473 | -2.61633833 | -0.74284278 | 0.22917864
42843.4264 | 491 | 22.34290295 | 22.15127498 | 22.27245152 | 22.23723341 | 21.96795248 | 21.46913529 | 20.38005495 | 21.68760062 | 21.75578658 | 21.75435466 | 21.69055946 | 21.37147936 | 21.0428414 | 21.56863153 | 21.32706327 | 21.43264011 | 21.39547545 | 20.89693777 | 21.08110718 | 21.31000906 | 20.55237967 | 21.10806197 | 25.58079742 | 161.5765576 | 21.44089966 | 21.57866773 | 213.1204998 | 197.1705216 | 243.6968286 | 107.3631587 | 21.65459122 | 21.83242655 | 125.4891177 | 18.64699239 | 21.89577898 | 102.1986226 | 253.2324853 |  | 139.7485814 | 196.3118198 | 194.7667106 | 169.1644881 |  | 20.6676341 | 21.88306068 | 21.38012343 | 19.74380872 | 24.9634 | 55.77168489 | 170.5903913 | 17.66634778 | 19.54409021 | 18.05865505 | 21.12582777 | 20.32651671 | 46.05650951 | 48.68479973 | 46.8304525 | 21.11286187 |  |  | 1.922216 | 8.737923 | 8.297047 | 0.884094 | 1.159797 | 0.974902 | 2.899347 | -23.515352 | 0.1599556 | 0.548887 | 0.5721786 | 0.00048462 | 0.00048627 | 0.64712266 | 21.58533006 | 21.58586682 | 21.65566209 | 21.63611762 | 21.45217786 | 20.94036087 | 20.34786968 | 21.69731327 | 21.80176307 | 21.83497996 | 21.7922327 | 21.52703449 | 20.98980645 | 21.7571547 | 125.2251464 | 94.15651409 | 72.14893282 | 46.99716735 | 43.95021484 | 59.65800017 | 42.52677324 | 21.69263706 | 21.5001303 | 21.29798855 | 21.31185749 | 21.15141848 | 21.19327655 | 21.06035335 | 22.36001817 | 24.50303674 | 74.15344057 | 188.4464755 | 159.6412575 | 95.30231189 | 3.2090004 | 1.6191322 | 67.13758326 | 21.33495445 | 21.49596951 | 21.35382832 | 21.00532926 | 21.25815985 | 223.221531 | 21.46654679 | 21.56722323 | 128.9378591 | 21.34360925 | 21.71341415 | 210.1744441 | 282.4747256 | 170.9582509 | 171.6124673 | 121.5854236 |  | 78.67181118 | 152.6772339 | 79.93157969 | 169.4129763 | 98.38431599 | 232.1248673 |  | 111.9022492 |  |  | 26.96531878 | 35.25199863 | 75.12194976 | [5 empty] | 21.25838851 | 84.15689908 | 20.9251117 | 21.14792139 | 41.76909443 | 20.56282752 | 20.92233955 | 53.05357763 | 150.6472947 | 292.8353989 | 27.07407612 | 134.9163876 | 207.7728937 | 28.84586072 | 116.3973688 | 254.720849 | 82.24568299 | 166.1216273 | 31.56772109 | 162.1169787 | 32.31500163 | 158.4701072 | 26.47631372 | 120.1049752 | 200.4411402 | 47.3169423 | 122.8011533 | 211.5715358 | 27.6866369 | 110.767322 | 231.9149754 | 31.89392379 | 167.5841585 | 52.01644468 | 140.1238314 | 32.83098892 | 158.2999306 | 3.208676 | 18.68392 | 2.040607 | 0.08010568 | -26.74635 | 3.08706495 |  |  | 2.19659 | 3.538396 | 3.447975 | 1.125516 | 1.361144 | 1.24794 | 2.152104 | -0.32333623 | -1.13949473 | -0.89263274 | -6.58964085 | -2.72829249 | -0.73472289 | 0.23746573
42843.4264 | 492 | 22.34796541 | 22.15382003 | 22.27364826 | 22.23278123 | 21.96864766 | 21.47404892 | 20.37986173 | 21.68510345 | 21.75447396 | 21.75823998 | 21.69077131 | 21.37289457 | 21.04653699 | 21.57326941 | 21.32777318 | 21.42620799 | 21.3985375 | 20.89915153 | 21.07704561 | 21.30617277 | 20.54729272 | 21.10782535 | 25.60760142 | 163.157045 | 21.43847646 | 21.57903853 | 213.8439118 | 198.309215 | 242.5575601 | 107.4175545 | 21.65380805 | 21.832349 | 126.8370175 | 18.65424607 | 21.8972442 | 102.8526597 | 254.0663116 |  | 140.5749857 | 197.1342889 | 195.618529 | 170.6873587 |  | 20.69989779 | 21.91468556 | 21.39183754 | 19.74529576 | 24.9324869 | 56.44968769 | 171.2518616 | 17.64942923 | 19.55288731 | 18.08884773 | 21.14056839 | 20.32871044 | 46.0013849 | 48.67887257 | 46.78760378 | 21.11103957 |  |  | 1.796052 | 8.707695 | 9.019871 | 0.99449 | 0.445513 | 0.65357 | 2.668699 | -23.53638 | 0.417606 | 0.5516144 | 0.562457 | 0.0004912 | 0.00047312 | 0.65737038 | 21.58641045 | 21.58304181 | 21.65696451 | 21.63201566 | 21.45853403 | 20.942053 | 20.34374464 | 21.70522269 | 21.80310234 | 21.8405568 | 21.79009291 | 21.5346119 | 20.99446146 | 21.75381194 | 124.7484187 | 93.78296954 | 72.63883868 | 46.94274016 | 43.57392523 | 59.94625474 | 42.70718195 | 21.69037044 | 21.50442406 | 21.29703447 | 21.31368736 | 21.1570328 | 21.19574423 | 21.05402901 | 22.37606532 | 24.51962524 | 74.50787495 | 189.4239024 | 160.5213523 | 95.29711964 | 2.2258038 | 1.3728232 | 67.608843 | 21.34178128 | 21.50087725 | 21.37787165 | 21.03204641 | 21.27763455 | 223.5398567 | 21.48071467 | 21.58278498 | 131.34717 | 21.36578303 | 21.73882174 | 210.3977855 | 284.1459723 | 172.0239446 | 172.4810013 | 122.7772923 |  | 79.10495536 | 151.8700512 | 80.30734796 | 170.5006198 | 98.85474401 | 235.9524938 |  | 112.4559639 |  |  | 27.04376448 | 35.36481991 | 75.46997714 | [5 empty] | 21.25690779 | 84.75293251 | 20.92613995 | 21.1474971 | 42.10062528 | 20.5589735 | 20.92206102 | 53.29368613 | 151.6569398 | 293.9274118 | 27.14843466 | 135.5249536 | 208.5209069 | 28.94518369 | 116.8534177 | 255.8248651 | 82.92173377 | 167.2257387 | 31.65803608 | 162.8225943 | 32.42741244 | 158.9255827 | 26.5469881 | 120.6642398 | 201.2783161 | 47.58257182 | 123.5279807 | 212.736178 | 27.75844599 | 111.4726896 | 232.450866 | 32.02600048 | 168.7766481 | 52.44793949 | 140.846019 | 32.97019558 | 158.9638503 | 3.4986125 | 18.66411 | 2.052081 | 0.07813958 | -26.77873 | 3.08703275 |  |  | 2.120939 | 3.53246 | 3.595222 | 1.193784 | 0.8444823 | 1.022837 | 2.066856 | -0.34012598 | -1.10287763 | -0.90429537 | -6.50222978 | -2.76139281 | -0.7509924 | 0.250828
42843.4264 | 493 | 22.33975312 | 22.150414 | 22.26208499 | 22.22915808 | 21.96123519 | 21.46683456 | 20.37182765 | 21.68393773 | 21.75420818 | 21.75621148 | 21.69394093 | 21.36466832 | 21.04689602 | 21.56637034 | 21.3281694 | 21.42251543 | 21.39229363 | 20.90228075 | 21.08058056 | 21.31597609 | 20.54326043 | 21.11034296 | 25.64237352 | 164.8728854 | 21.43842143 | 21.58066668 | 214.833274 | 199.6069002 | 243.0630983 | 108.1197713 | 21.66494081 | 21.84360261 | 127.3069686 | 18.64817899 | 21.89860225 | 103.5092034 | 253.8786737 |  | 141.3080564 | 198.07709 | 196.4660965 | 171.8406558 |  | 20.73530365 | 21.94604242 | 21.40903222 | 19.74058994 | 24.94295567 | 56.75740086 | 172.9630368 | 17.65577708 | 19.56277719 | 18.12851343 | 21.16233327 | 20.33361284 | 45.94778551 | 48.68214272 | 46.75160674 | 21.1126288 |  |  | 2.020128 | 8.582187 | 8.726143 | 0.762526 | 0.545393 | 0.47549 | 2.765295 | -23.534408 | 0.4028164 | 0.4790236 | 0.553777 | 0.00047641 | 0.00045505 | 0.68872303 | 21.58997326 | 21.58434653 | 21.65856526 | 21.63619835 | 21.46384652 | 20.94033053 | 20.35158213 | 21.70316823 | 21.80376836 | 21.84575648 | 21.78535528 | 21.53191855 | 21.00147978 | 21.75911381 | 117.681009 | 88.81921677 | 71.18609192 | 46.95782408 | 43.74372569 | 60.18657473 | 42.85846457 | 21.69473411 | 21.50411461 | 21.29076816 | 21.31045388 | 21.15871023 | 21.20008084 | 21.06472573 | 22.38920851 | 24.56187513 | 74.93840499 | 190.3152637 | 161.4711586 | 95.74081166 | 2.0095438 | 0.6647086 | 67.65938337 | 21.35205935 | 21.50741715 | 21.37393196 | 21.02516119 | 21.27171121 | 225.6580979 | 21.47954963 | 21.58290874 | 131.2038576 | 21.35929782 | 21.72710357 | 211.0077477 | 284.7085093 | 172.9574267 | 173.3974162 | 123.2366035 |  | 79.64355455 | 151.1727519 | 80.73690989 | 171.8091014 | 99.39295261 | 234.7921487 |  | 112.950261 |  |  | 27.11499477 | 36.10521196 | 75.62149356 | [5 empty] | 21.25602869 | 85.31809325 | 20.92538214 | 21.14244485 | 42.46270274 | 20.55725329 | 20.91915376 | 53.55273867 | 152.7291937 | 295.4430773 | 27.21779605 | 136.4346899 | 209.5989971 | 29.04718932 | 117.6995674 | 257.44623 | 83.62449582 | 168.7922166 | 31.7575139 | 163.5317821 | 32.55096121 | 159.4504216 | 26.59951743 | 121.3178679 | 202.1960097 | 47.87209399 | 124.1705689 | 213.7739126 | 27.83707816 | 112.1812715 | 232.7375307 | 32.16269128 | 169.9105794 | 52.9260465 | 141.6930662 | 33.12460453 | 159.6814697 | 3.3969585 | 18.64672 | 2.066653 | 0.08022176 | -26.71857 | 3.0870569 |  |  | 2.250458 | 3.507096 | 3.536387 | 1.045384 | 0.934798 | 0.8728381 | 2.104911 | -0.33257203 | -1.06726599 | -0.91939415 | -5.68824325 | -2.58208536 | -0.75685483 | 0.25457303
42843.4264 | 494 | 22.34795909 | 22.14578709 | 22.2597685 | 22.22320653 | 21.9687963 | 21.46738796 | 20.37745599 | 21.68091676 | 21.75383612 | 21.74941079 | 21.69131559 | 21.36987304 | 21.03278123 | 21.57150473 | 21.33166835 | 21.43242137 | 21.39160289 | 20.9038908 | 21.08440895 | 21.32916907 | 20.54799485 | 21.12016941 | 25.67220894 | 165.3917099 | 21.44224862 | 21.57833335 | 216.6829494 | 200.9715934 | 250.7458836 | 107.8008931 | 21.66261078 | 21.84266081 | 127.417885 | 18.65778068 | 21.90242754 | 104.1762865 | 254.7387509 |  | 142.0835175 | 199.5697142 | 197.0762548 | 172.6935998 |  | 20.75377548 | 21.9922313 | 21.43921331 | 19.74664638 | 25.06783784 | 57.45371419 | 178.4472761 | 17.66283604 | 19.56168354 | 18.15149281 | 21.18613075 | 20.34105377 | 45.90823915 | 48.68341493 | 46.69628146 | 21.10915504 |  |  | 2.458424 | 8.399507 | 8.184679 | 0.85781 | 0.963977 | 0.864506 | 3.011715 | -23.010688 | 0.3240034 | 0.6428774 | 0.5926634 | 0.00044355 | 0.00047477 | 0.68987463 | 21.58637574 | 21.58234078 | 21.6501189 | 21.6330822 | 21.45850858 | 20.93487906 | 20.34764726 | 21.69139086 | 21.80457582 | 21.8407164 | 21.78512643 | 21.5270992 | 20.99662118 | 21.75573888 | 113.1329116 | 81.77151862 | 65.80036961 | 44.84742577 | 42.73428919 | 60.40016332 | 42.9681187 | 21.69173654 | 21.4975047 | 21.29287008 | 21.30651113 | 21.15631418 | 21.19425147 | 21.05839107 | 22.40145567 | 24.57252925 | 75.31986405 | 191.2175549 | 162.3105488 | 96.59228732 | 2.1727218 | 1.6404346 | 67.75824132 | 21.34901104 | 21.4955884 | 21.3966111 | 21.01989911 | 21.27307134 | 228.4485338 | 21.48592821 | 21.59419856 | 129.719469 | 21.36298813 | 21.72925896 | 211.6679004 | 286.5178449 | 173.9480456 | 174.0980527 | 124.1783632 |  | 80.12523318 | 151.8681701 | 81.12800369 | 173.1948446 | 99.88883975 | 234.3045781 |  | 113.3317985 |  |  | 27.17861814 | 36.80669009 | 76.23594057 | [5 empty] | 21.25484284 | 85.73288631 | 20.92592174 | 21.14668178 | 42.69626164 | 20.56461617 | 20.91846065 | 53.82853358 | 153.8214591 | 297.0973816 | 27.28294299 | 137.3869461 | 210.6310342 | 29.13563366 | 118.4458413 | 258.8470937 | 84.32971103 | 170.1604921 | 31.87086978 | 164.1544796 | 32.68000341 | 159.7861178 | 26.64545925 | 122.0106954 | 203.1187442 | 48.17231453 | 124.8441226 | 215.0059952 | 27.92689996 | 112.6527581 | 234.0153414 | 32.26076763 | 171.051351 | 53.36910166 | 142.6693561 | 33.26711607 | 160.693728 | 3.5609405 | 18.63204 | 2.079512 | 0.0802363 | -26.73804 | 3.08703758 |  |  | 2.501024 | 3.469841 | 3.425181 | 1.108864 | 1.244097 | 1.178162 | 2.199013 | -0.34054531 | -1.07178179 | -0.93828569 | -5.15737111 | -1.97070275 | -0.75391134 | 0.2451719
42843.4264 | 495 | 22.35582357 | 22.15288985 | 22.27432057 | 22.2359231 | 21.96978965 | 21.47168362 | 20.37654461 | 21.68406648 | 21.76061516 | 21.75171135 | 21.69667457 | 21.37001765 | 21.04151352 | 21.56923155 | 21.32748408 | 21.42715571 | 21.39279894 | 20.89638875 | 21.08542824 | 21.32022921 | 20.55511297 | 21.12149537 | 25.69991792 | 165.550332 | 21.44593322 | 21.5802071 | 218.8189487 | 202.1031866 | 257.6796385 | 108.0921346 | 21.65816247 | 21.84352407 | 129.1815873 | 18.63942119 | 21.89444128 | 104.8608471 | 257.2334513 |  | 142.9248672 | 200.9197994 | 197.9647441 | 173.3878966 |  | 20.76580158 | 22.03772731 | 21.45675329 | 19.75437729 | 25.15192779 | 58.47426902 | 178.9467857 | 17.66247915 | 19.56828117 | 18.14981585 | 21.19802741 | 20.33094912 | 45.88503974 | 48.68536722 | 46.65358019 | 21.11862681 |  |  | 1.941932 | 8.678783 | 8.816823 | 0.746102 | 0.613733 | 0.664742 | 3.382327 | -23.562664 | 0.4144924 | 0.5480478 | 0.5235706 | 0.00050434 | 0.00045177 | 0.67906014 | 21.58856535 | 21.58111548 | 21.65232689 | 21.63261579 | 21.45765337 | 20.93237522 | 20.34719886 | 21.6965599 | 21.79839129 | 21.84354394 | 21.78400313 | 21.52609596 | 20.9903397 | 21.75212647 | 111.124693 | 83.293937 | 67.57705318 | 43.61141804 | 39.76654455 | 60.62956288 | 43.1384996 | 21.68641534 | 21.4935223 | 21.29253417 | 21.30290875 | 21.151627 | 21.19742533 | 21.05571727 | 22.40924546 | 24.59487736 | 75.69426634 | 191.760286 | 163.1618989 | 97.54723532 | 2.3203684 | 1.152952 | 68.35221931 | 21.35734075 | 21.50578426 | 21.41764419 | 21.03307361 | 21.28051987 | 231.2164512 | 21.46789309 | 21.59205744 | 133.2808832 | 21.36476893 | 21.7350852 | 212.2087738 | 288.1869266 | 174.6456724 | 174.8432118 | 124.7272526 |  | 80.60000754 | 152.0554963 | 81.48896483 | 174.1462909 | 100.3725548 | 235.4536776 |  | 113.7809018 |  |  | 27.26092971 | 36.56963496 | 76.47066879 | [5 empty] | 21.2547981 | 86.22842189 | 20.9235875 | 21.14021773 | 42.83120745 | 20.5682232 | 20.92243003 | 54.11345888 | 154.9040909 | 299.8403485 | 27.35086541 | 138.161809 | 211.4863933 | 29.23992488 | 119.4026149 | 259.9730055 | 85.0085118 | 172.0676305 | 31.99154218 | 164.6561906 | 32.80880699 | 160.6918017 | 26.68932572 | 122.7075759 | 204.1765975 | 48.46837869 | 125.5574964 | 216.3164772 | 28.00995015 | 113.2908838 | 235.3017458 | 32.37792197 | 172.2166699 | 53.74909743 | 143.6108938 | 33.41356781 | 161.706722 | 3.612324 | 18.61716 | 2.092618 | 0.07921334 | -26.75762 | 3.08701664 |  |  | 2.237492 | 3.527326 | 3.555267 | 1.034225 | 0.994214 | 1.034705 | 2.333984 | -0.33784692 | -1.06331274 | -0.94557212 | -4.90681416 | -2.14795913 | -0.74581829 | 0.23264459
42843.4264 | 496 | 22.36402199 | 22.14416937 | 22.27285681 | 22.23154116 | 21.96715289 | 21.47620245 | 20.3857507 | 21.6857436 | 21.75686754 | 21.75135729 | 21.69203839 | 21.37118845 | 21.04072177 | 21.57366668 | 21.32187606 | 21.42492539 | 21.3860319 | 20.89545612 | 21.06900382 | 21.31460034 | 20.54270695 | 21.11604605 | 25.7270886 | 165.0142074 | 21.44480666 | 21.57768207 | 220.2834541 | 203.1469342 | 261.2690429 | 109.0999926 | 21.65705655 | 21.83065847 | 130.3168606 | 18.62026534 | 21.89732089 | 105.5964443 | 258.241866 |  | 143.6422954 | 201.6059879 | 198.9274092 | 175.0818234 |  | 20.77899021 | 22.0647994 | 21.48499458 | 19.78233913 | 25.45005759 | 59.05466229 | 183.1737366 | 17.64515947 | 19.55738941 | 18.13832567 | 21.21409947 | 20.33584415 | 45.85180092 | 48.68860989 | 46.62601222 | 21.10944364 |  |  | 1.788164 | 8.580215 | 9.064555 | 0.793414 | 0.659733 | 0.408466 | 3.246963 | -23.50418 | 0.2412984 | 0.5031506 | 0.5836362 | 0.00047148 | 0.0004682 | 0.6514317 | 21.58911367 | 21.57896147 | 21.64830371 | 21.63007321 | 21.4547772 | 20.93097931 | 20.34318969 | 21.69379541 | 21.79932812 | 21.83811506 | 21.791491 | 21.5305499 | 20.98481421 | 21.75230459 | 109.9919703 | 85.89266415 | 66.50052372 | 44.01174625 | 38.37490453 | 60.85945085 | 43.27897389 | 21.69261176 | 21.49874103 | 21.29457873 | 21.31106155 | 21.1542458 | 21.19976746 | 21.06880782 | 22.43009664 | 24.62508528 | 76.08285716 | 192.2112098 | 164.0758099 | 98.54392308 | 2.2018186 | 0.9631324 | 68.79067553 | 21.35028965 | 21.49697791 | 21.42485903 | 21.03246478 | 21.26982567 | 231.1505477 | 21.48157713 | 21.58322166 | 133.9230226 | 21.36497483 | 21.72673171 | 213.3541046 | 289.3015624 | 175.2100687 | 175.5942709 | 125.9410022 |  | 81.15036433 | 151.9707694 | 81.90628323 | 174.9751561 | 100.9274113 | 238.650276 |  | 114.455298 |  |  | 27.33657475 | 36.38997609 | 77.17805372 | [5 empty] | 21.25848387 | 86.65450347 | 20.92847578 | 21.14600429 | 42.93078373 | 20.56318575 | 20.91929006 | 54.44343254 | 155.9342932 | 302.0041002 | 27.43159336 | 138.9738518 | 212.3450728 | 29.34580136 | 120.6329683 | 260.5713718 | 85.71598523 | 173.4268651 | 32.16064816 | 165.2815005 | 32.93399696 | 161.8888637 | 26.77555775 | 123.5899068 | 205.3068185 | 48.75548638 | 126.2285928 | 217.1350761 | 28.09849393 | 114.0847127 | 237.3758869 | 32.53535562 | 173.2979148 | 54.15442348 | 144.2752387 | 33.58391034 | 162.2832356 | 3.7390205 | 18.60394 | 2.10533 | 0.07796547 | -26.812 | 3.08702791 |  |  | 2.154327 | 3.507399 | 3.605033 | 1.066562 | 1.031701 | 0.8117977 | 2.288804 | -0.35073603 | -1.04513805 | -0.9466108 | -4.75347213 | -2.01172775 | -0.76340075 | 0.21950063
42843.4264 | 497 | 22.36772801 | 22.15053547 | 22.26947844 | 22.22957087 | 21.96673637 | 21.47642209 | 20.38408067 | 21.68455432 | 21.75602533 | 21.75456795 | 21.69870776 | 21.36706693 | 21.04357332 | 21.57910125 | 21.32040902 | 21.41656173 | 21.39305161 | 20.89875977 | 21.07811675 | 21.31933062 | 20.53913975 | 21.11484956 | 25.75020175 | 166.3740279 | 21.44269998 | 21.56648529 | 221.3531022 | 204.2957438 | 262.0495014 | 109.4375367 | 21.66237042 | 21.84011201 | 130.7010868 | 18.6029228 | 21.89988581 | 106.3313985 | 258.9006429 |  | 144.3773272 | 202.1788571 | 199.8423908 | 176.9240694 |  | 20.79653214 | 22.08937638 | 21.55090399 | 19.87499232 | 25.63669941 | 60.10721396 | 184.3524289 | 17.66836257 | 19.56731172 | 18.14579874 | 21.23923623 | 20.34562946 | 45.80347183 | 48.69130913 | 46.59704649 | 21.11363283 |  |  | 1.681056 | 8.618327 | 8.826023 | 0.598906 | 0.936377 | 0.622686 | 2.548447 | -23.316244 | 0.0208166 | 0.2696432 | 0.6898794 | 0.00048134 | 0.00048627 | 0.64875067 | 21.59227221 | 21.5826383 | 21.65975361 | 21.64359619 | 21.45411358 | 20.94373267 | 20.35569006 | 21.6932615 | 21.79205819 | 21.83693353 | 21.78985602 | 21.52664708 | 20.99328923 | 21.75533314 | 107.3498219 | 84.16589308 | 65.09802308 | 44.38538094 | 38.53124703 | 61.06058835 | 43.38056229 | 21.68859245 | 21.50511577 | 21.29190953 | 21.30879044 | 21.1532022 | 21.20875447 | 21.06519142 | 22.43869257 | 24.65787798 | 76.46205013 | 192.7865478 | 165.0201947 | 99.18929893 | 2.2244276 | 0.8126842 | 68.9077892 | 21.3545016 | 21.50202922 | 21.44713548 | 21.02991886 | 21.27305203 | 232.427999 | 21.48372235 | 21.59330008 | 137.2780414 | 21.36547033 | 21.73133091 | 214.3478977 | 290.1822574 | 176.0406027 | 176.5599126 | 126.3672147 |  | 81.69242138 | 152.8509118 | 82.28666623 | 176.0277766 | 101.427524 | 239.6283681 |  | 115.0150426 |  |  | 27.41706115 | 36.36030701 | 78.3351936 | [5 empty] | 21.26581261 | 86.96944352 | 20.92427244 | 21.14818516 | 43.33535542 | 20.56689141 | 20.92237881 | 54.72144156 | 156.9226939 | 304.1812747 | 27.51052014 | 139.7672739 | 213.1392107 | 29.4443396 | 121.7281956 | 261.9218888 | 86.35608847 | 174.3246133 | 32.26647128 | 166.0391638 | 33.04642837 | 162.9038192 | 26.84047601 | 124.2979176 | 206.286838 | 49.0462873 | 127.0022888 | 218.9410519 | 28.15497995 | 114.657009 | 239.2757946 | 32.68356989 | 174.3906398 | 54.56424227 | 145.039277 | 33.71917018 | 163.1786454 | 3.667974 | 18.58867 | 2.119754 | 0.08006218 | -26.79915 | 3.0870408 |  |  | 2.090335 | 3.515326 | 3.557432 | 0.9266878 | 1.231068 | 1.003902 | 2.030928 | -0.34203789 | -1.05515255 | -0.95600894 | -4.43585009 | -1.84387641 | -0.78507619 | 0.21577573
42843.4264 | 498 | 22.36624496 | 22.15040263 | 22.25828154 | 22.22525044 | 21.96470467 | 21.47263098 | 20.38267614 | 21.68087263 | 21.75668821 | 21.75297538 | 21.69573402 | 21.36856309 | 21.04235012 | 21.57117138 | 21.32217356 | 21.41888842 | 21.38571501 | 20.89169436 | 21.07303495 | 21.31466758 | 20.53878313 | 21.12778677 | 25.79059035 | 165.4623352 | 21.43350793 | 21.56077747 | 222.3871379 | 205.4152036 | 260.3524509 | 110.476947 | 21.66116176 | 21.84220897 | 131.0566681 | 18.60088298 | 21.89814541 | 107.1068386 | 259.3862161 |  | 145.1234834 | 203.1824709 | 200.8680292 | 179.9891142 |  | 20.8080085 | 22.11685429 | 21.58840152 | 19.89186936 | 25.6244864 | 61.06403816 | 181.9265836 | 17.65513538 | 19.57374768 | 18.13913951 | 21.25335809 | 20.34628924 | 45.73295025 | 48.68019807 | 46.56450767 | 21.10863304 |  |  | 1.800652 | 8.612411 | 9.159183 | 0.914322 | 1.202509 | 0.924302 | 2.202147 | -24.043672 | 0.1630692 | 0.4217482 | 0.6716514 | 0.00046327 | 0.00046655 | 0.64026237 | 21.59105904 | 21.58251715 | 21.65748557 | 21.63868146 | 21.45749101 | 20.93492589 | 20.3533083 | 21.7022644 | 21.80511302 | 21.83551706 | 21.78753272 | 21.52924689 | 20.99413098 | 21.75511948 | 107.0917828 | 80.61375104 | 63.94171911 | 45.7679377 | 39.64122838 | 61.27173378 | 43.4794727 | 21.70017952 | 21.50734664 | 21.29185553 | 21.31032282 | 21.16686728 | 21.21048024 | 21.07104907 | 22.458775 | 24.6791742 | 76.88366379 | 193.6322801 | 166.2524574 | 99.63569444 | 2.7996792 | 1.0376908 | 69.15633833 | 21.35025182 | 21.50891394 | 21.46625401 | 21.02695026 | 21.28173629 | 233.0377442 | 21.47875344 | 21.59641078 | 136.6020777 | 21.37251322 | 21.73151024 | 215.4024784 | 291.1109044 | 177.0166986 | 177.4213865 | 126.3713488 |  | 82.23415906 | 154.1772405 | 82.65616026 | 177.2975145 | 101.8978613 | 240.7435857 |  | 115.5294761 |  |  | 27.4859938 | 36.32306758 | 78.8423564 | [5 empty] | 21.26649784 | 87.12436985 | 20.9284407 | 21.14969326 | 43.72149157 | 20.56506225 | 20.9243282 | 54.99949183 | 157.9296254 | 304.3998097 | 27.59402352 | 140.7548163 | 213.7974758 | 29.54906752 | 122.6632622 | 264.4260896 | 86.93701527 | 175.240133 | 32.39049011 | 167.0181287 | 33.19900414 | 164.0679005 | 26.931236 | 124.8833683 | 206.8794233 | 49.32072573 | 127.838271 | 220.2405405 | 28.22655857 | 115.2027462 | 240.7025248 | 32.82881416 | 175.5235277 | 54.99173482 | 145.8441057 | 33.86060966 | 163.980938 | 3.860152 | 18.57748 | 2.133186 | 0.08110689 | -26.78323 | 3.08702308 |  |  | 2.159982 | 3.514283 | 3.624121 | 1.145049 | 1.397087 | 1.224859 | 1.890612 | -0.32160229 | -1.07796239 | -0.97259762 | -4.38192912 | -1.70369638 | -0.83903595 | 0.21918092
42843.4264 | 499 | 22.36845064 | 22.14790746 | 22.26476277 | 22.22959299 | 21.96824797 | 21.46991682 | 20.37749287 | 21.68333874 | 21.75534188 | 21.75280883 | 21.69500992 | 21.36590423 | 21.0381628 | 21.56611141 | 21.32251214 | 21.4318507 | 21.38210005 | 20.90267165 | 21.0760285 | 21.32563624 | 20.54427901 | 21.12539886 | 25.82829314 | 167.6386423 | 21.43252174 | 21.57539819 | 223.5201 | 206.7282916 | 259.8491092 | 111.8262637 | 21.66377108 | 21.8377999 | 132.9682197 | 18.63099097 | 21.89839032 | 107.8452592 | 263.2792238 |  | 146.023586 | 204.4870226 | 202.0332072 | 182.0244143 |  | 20.8378739 | 22.16148203 | 21.60790978 | 19.89183341 | 25.75227337 | 62.0753528 | 178.8637269 | 17.64553261 | 19.57839789 | 18.12763072 | 21.27736979 | 20.3514465 | 45.67088959 | 48.68796601 | 46.53234998 | 21.11635842 |  |  | 1.9531 | 8.836491 | 8.885823 | 0.886722 | 1.115113 | 1.133266 | 2.410455 | -23.4135 | 0.1912862 | 0.214256 | 0.6584578 | 0.0004797 | 0.00046491 | 0.64305347 | 21.59830594 | 21.58160164 | 21.66354756 | 21.62736436 | 21.46420194 | 20.93721371 | 20.34629589 | 21.70023855 | 21.8049379 | 21.83861732 | 21.7862935 | 21.52459232 | 20.99087241 | 21.75372294 | 108.7511487 | 81.52543785 | 63.30750542 | 46.05538868 | 39.86408617 | 61.48489475 | 43.56632667 | 21.68823066 | 21.49985098 | 21.28676411 | 21.30737557 | 21.16158087 | 21.20719946 | 21.06642075 | 22.46742691 | 24.7044585 | 77.24789985 | 194.1751351 | 167.0643116 | 100.0615097 | 3.5809676 | 1.2501442 | 69.23205521 | 21.34744382 | 21.49639303 | 21.47792871 | 21.0225443 | 21.27445469 | 233.3908382 | 21.48299602 | 21.58581806 | 135.9808447 | 21.36445235 | 21.72747248 | 216.3708025 | 292.2252636 | 178.0692202 | 178.0058282 | 126.6168961 |  | 82.82003475 | 156.4102009 | 83.06688672 | 178.5510198 | 102.4197624 | 242.9586548 |  | 116.1152801 |  |  | 27.55214253 | 36.29370917 | 78.73902721 | [5 empty] | 21.25433826 | 87.48900897 | 20.92908852 | 21.14100192 | 43.60159056 | 20.55745838 | 20.91735172 | 55.33384182 | 158.8820227 | 305.3730738 | 27.6812759 | 141.8814715 | 215.9213862 | 29.6449602 | 123.5149066 | 266.6491326 | 87.5252145 | 176.1060344 | 32.5125004 | 167.9766166 | 33.3463618 | 165.4254519 | 26.98904015 | 125.5947706 | 207.8549458 | 49.54695323 | 128.5444758 | 221.5610314 | 28.29217929 | 115.7372105 | 241.7559861 | 32.96587273 | 176.6928718 | 55.39985747 | 146.7624734 | 34.01362828 | 164.9095226 | 3.4808045 | 18.56269 | 2.14745 | 0.08126651 | -26.82194 | 3.08700537 |  |  | 2.248498 | 3.559976 | 3.569899 | 1.127719 | 1.347395 | 1.358318 | 1.981002 | -0.30616989 | -1.12437673 | -0.98666251 | -4.54080868 | -1.6229522 | -0.86582526 | 0.22101879
42843.4264 | 500 | 22.37120929 | 22.14558381 | 22.26703611 | 22.22749612 | 21.9671544 | 21.47329313 | 20.37675446 | 21.68546749 | 21.75640176 | 21.75095398 | 21.69156797 | 21.36649472 | 21.0433551 | 21.56995711 | 21.32140867 | 21.42588459 | 21.38929937 | 20.89256359 | 21.07670245 | 21.33105866 | 20.55175793 | 21.12212878 | 25.85486478 | 170.4528736 | 21.44134511 | 21.57609267 | 225.0655871 | 207.7041506 | 261.0750894 | 111.6208113 | 21.66076076 | 21.84026287 | 133.8251503 | 18.64487429 | 21.8991531 | 108.4814379 | 265.4230281 |  | 146.8977074 | 205.8254089 | 203.143801 | 183.2897349 |  | 20.85056094 | 22.2006812 | 21.63089859 | 19.89867793 | 25.83419771 | 62.7087939 | 176.4401681 | 17.65300006 | 19.58293358 | 18.12746271 | 21.2955204 | 20.36040974 | 45.60587098 | 48.6978129 | 46.49808355 | 21.11142147 |  |  | 1.59826 | 8.716239 | 8.740599 | 0.865694 | 1.238649 | 1.007098 | 2.633875 | -23.54032 | 0.3323712 | 0.2591532 | 0.637973 | 0.00048627 | 0.00044848 | 0.70191464 | 21.59705499 | 21.58416353 | 21.65874317 | 21.63636702 | 21.45828604 | 20.94288828 | 20.34674823 | 21.70091243 | 21.80520461 | 21.8406975 | 21.79337031 | 21.52622884 | 20.99199117 | 21.75454486 | 116.6222868 | 83.75583804 | 63.93656883 | 47.12565126 | 41.69621903 | 61.74364029 | 43.67398289 | 21.68522191 | 21.50060977 | 21.28830408 | 21.30762305 | 21.1568025 | 21.20823848 | 21.06673772 | 22.47908295 | 24.72395722 | 77.61752712 | 194.7259001 | 167.8410845 | 100.2474377 | 3.5361428 | 1.5270754 | 69.15579525 | 21.34493721 | 21.49653605 | 21.49385435 | 21.02416188 | 21.27332028 | 235.5151897 | 21.47298592 | 21.57892764 | 137.0746855 | 21.3525992 | 21.7165091 | 217.2024705 | 293.336505 | 179.1214905 | 178.8211349 | 127.6550736 |  | 83.45892222 | 158.4904206 | 83.49908631 | 180.0428386 | 102.9642171 | 243.0005135 |  | 116.7326537 |  |  | 27.64424513 | 36.2856722 | 79.26586431 | [5 empty] | 21.26034148 | 87.95335706 | 20.9325933 | 21.15005739 | 43.5199909 | 20.56761949 | 20.9195127 | 55.5842596 | 159.82215 | 306.9928564 | 27.78364233 | 142.9325899 | 217.8974485 | 29.75828997 | 124.5842971 | 268.1767006 | 88.02961838 | 176.9576173 | 32.64341178 | 168.7076934 | 33.48199038 | 166.1771564 | 27.03794271 | 126.389572 | 209.1035427 | 49.78128101 | 129.2254666 | 222.6366718 | 28.36329907 | 116.4136129 | 242.835181 | 33.07981153 | 178.2201901 | 55.77892301 | 147.4970479 | 34.14773062 | 165.743452 | 3.4581735 | 18.54918 | 2.160457 | 0.07877802 | -26.82921 | 3.08704885 |  |  | 2.036352 | 3.535905 | 3.540842 | 1.114341 | 1.42141 | 1.281685 | 2.072731 | -0.31070773 | -1.16571631 | -1.00642245 | -5.3844285 | -1.68011023 | -0.87530182 | 0.22973381
42843.4264 | 501 | 22.37697796 | 22.14690904 | 22.26985722 | 22.22984561 | 21.97245098 | 21.47700703 | 20.38328582 | 21.68588871 | 21.75760484 | 21.76284671 | 21.68750116 | 21.36758482 | 21.04163776 | 21.57610697 | 21.32572102 | 21.43204191 | 21.38766907 | 20.8936562 | 21.07723356 | 21.33187895 | 20.54567685 | 21.13510288 | 25.89280774 | 171.0639798 | 21.45010665 | 21.57884698 | 226.4903442 | 208.788334 | 261.6033593 | 112.4569689 | 21.65279923 | 21.83751868 | 134.334532 | 18.60052876 | 21.89731806 | 109.1505132 | 58.02422242 |  | 147.7880539 | 206.8939844 | 204.0883283 | 184.3553822 |  | 20.86858729 | 22.23937472 | 21.66702844 | 19.92184853 | 25.86936524 | 64.8364563 | 183.6742905 | 17.67865914 | 19.58537631 | 18.07191625 | 21.3145801 | 20.36532048 | 45.55006517 | 48.70090155 | 46.47808616 | 21.11390918 |  |  | 1.826936 | 8.541443 | 8.454095 | 0.977406 | 1.057285 | 1.137206 | 2.484707 | -23.437156 | 0.3362632 | 0.5874902 | 0.614537 | 0.00046984 | 0.00043863 | 0.68495283 | 21.59676085 | 21.57751152 | 21.64876018 | 21.63182525 | 21.45177215 | 20.93437139 | 20.3458238 | 21.69006923 | 21.79777667 | 21.8357402 | 21.78298138 | 21.51985415 | 20.993558 | 21.75620317 | 126.3038356 | 92.08154097 | 69.87127839 | 48.69751802 | 41.92995811 | 62.07346685 | 43.85609872 | 21.68081069 | 21.49601968 | 21.28742748 | 21.30488006 | 21.15325602 | 21.20695795 | 21.06100941 | 22.48907387 | 24.7377911 | 77.9876673 | 195.5121055 | 168.6563073 | 100.6125556 | 3.8400864 | 2.2614376 | 69.20328837 | 21.355741 | 21.50063074 | 21.50480482 | 21.03184378 | 21.26937604 | 236.409725 | 21.47879755 | 21.58558091 | 139.9220469 | 21.36366441 | 21.71858807 | 218.0707885 | 294.3184374 | 180.1857967 | 179.8669644 | 129.4362807 |  | 84.0289511 | 159.9537947 | 83.90833678 | 181.1808958 | 103.4616822 | 244.5946156 |  | 117.2875231 |  |  | 27.72174706 | 36.35379192 | 79.88982542 | [5 empty] | 21.26020095 | 88.4476955 | 20.92995028 | 21.15091092 | 43.45367123 | 20.56828241 | 20.91792874 | 55.82021203 | 160.8254454 | 307.8606913 | 27.89304296 | 144.0723789 | 219.75176 | 29.86506402 | 125.149854 | 270.1426212 | 88.57510314 | 178.1260031 | 32.80601981 | 169.739848 | 33.60767741 | 166.4964613 | 27.11119593 | 127.2868933 | 210.5162524 | 50.02364581 | 129.8203561 | 223.4047003 | 28.42095913 | 117.2928764 | 243.6067104 | 33.20987537 | 179.7482869 | 56.18284336 | 148.3443997 | 34.30399389 | 166.6693393 | 3.392692 | 18.53252 | 2.17618 | 0.07999685 | -26.83702 | 3.08699893 |  |  | 2.178238 | 3.5005 | 3.482555 | 1.184137 | 1.317385 | 1.366269 | 2.019548 | -0.33847454 | -1.19077955 | -1.0182018 | -6.42069496 | -2.31797264 | -0.87786117 | 0.23350205
42843.4264 | 502 | 22.37915364 | 22.14887473 | 22.26193093 | 22.23566346 | 21.96417106 | 21.46584276 | 20.37702337 | 21.68747348 | 21.75594167 | 21.75881708 | 21.6918759 | 21.37063252 | 21.04014485 | 21.56841647 | 21.32274744 | 21.42887887 | 21.38557611 | 20.89232287 | 21.07264597 | 21.33411214 | 20.54670396 | 21.13735386 | 25.91733563 | 169.5011956 | 21.4493663 | 21.57366104 | 227.2526002 | 209.5314687 | 262.1190997 | 112.8882648 | 21.65458954 | 21.83970885 | 136.9891963 | 18.6088459 | 21.8916208 | 109.9676968 | 24.81927642 |  | 148.8062589 | 208.4357204 | 205.1732063 | 184.6937377 |  | 20.87925737 | 22.27255211 | 21.69520609 | 19.92319468 | 25.89176206 | 64.98834085 | 187.9805633 | 17.73563495 | 19.59510662 | 18.03682322 | 21.33431631 | 20.36757122 | 45.48855189 | 48.71059874 | 46.44684859 | 21.11791755 |  |  | 1.947188 | 8.628183 | 9.074415 | 0.771726 | 0.871981 | 0.961758 | 2.514279 | -23.738112 | 0.385497 | 0.5266482 | 0.6825882 | 0.00046162 | 0.00046491 | 0.6593598 | 21.59674167 | 21.57969492 | 21.6536641 | 21.62921492 | 21.45758398 | 20.93240766 | 20.34308087 | 21.69251152 | 21.79698026 | 21.83999566 | 21.78063047 | 21.52138981 | 20.99068695 | 21.75566582 | 133.4846145 | 99.57480895 | 78.48927227 | 52.73180594 | 42.95206114 | 62.43178864 | 44.12099079 | 21.69327721 | 21.50123333 | 21.29032554 | 21.30707226 | 21.16149162 | 21.21069287 | 21.06247064 | 22.51081086 | 24.77582113 | 78.38024026 | 196.2682508 | 169.456564 | 100.9435752 | 2.9603014 | 2.290348 | 69.41550427 | 21.35518419 | 21.50422032 | 21.51537503 | 21.0353237 | 21.27648399 | 236.4273541 | 21.49084422 | 21.59226352 | 140.4771244 | 21.36393604 | 21.72476097 | 219.0192308 | 295.2766764 | 181.2225556 | 180.9879226 | 130.3879034 |  | 84.5944333 | 164.2080805 | 84.33917298 | 181.6647255 | 103.9846737 | 247.7888438 |  | 117.926256 |  |  | 27.80517934 | 36.51519651 | 80.21407442 | [5 empty] | 21.26259631 | 88.83853572 | 20.92758797 | 21.15395225 | 43.52984281 | 20.56588116 | 20.91792188 | 56.11959276 | 161.7600957 | 309.0560993 | 27.99005608 | 145.1051204 | 221.1677272 | 29.95639413 | 126.060126 | 271.2639231 | 89.07728434 | 179.8371084 | 32.94209176 | 170.6551055 | 33.78230439 | 166.9675633 | 27.20950677 | 128.0853759 | 212.0535482 | 50.30852324 | 130.4769554 | 224.7959311 | 28.49975883 | 118.1858199 | 244.4985708 | 33.3092659 | 181.2921332 | 56.60490201 | 149.2718613 | 34.42956947 | 167.4388083 | 3.513267 | 18.52048 | 2.190555 | 0.08028709 | -26.80226 | 3.08697478 |  |  | 2.249868 | 3.518426 | 3.608263 | 1.052253 | 1.196652 | 1.256745 | 2.031987 | -0.34334265 | -1.29253035 | -1.01076471 | -7.17567945 | -3.24417878 | -0.85417149 | 0.23907307
42843.4264 | 503 | 22.38625927 | 22.15347508 | 22.26660713 | 22.23411968 | 21.97100637 | 21.47276897 | 20.38086882 | 21.68597058 | 21.75323135 | 21.75519764 | 21.69823166 | 21.37014509 | 21.0436432 | 21.57202893 | 21.32979203 | 21.43420124 | 21.39956583 | 20.89741157 | 21.09247584 | 21.348703 | 20.55513919 | 21.14367398 | 25.95532399 | 169.7502223 | 21.45672943 | 21.57961782 | 228.4298242 | 210.5147343 | 262.998625 | 113.8163089 | 21.65871927 | 21.84956515 | 137.4911607 | 18.65382829 | 21.90617663 | 110.7069389 | 24.8256206 |  | 149.7986731 | 209.613434 | 205.9843913 | 184.5788728 |  | 20.89829405 | 22.31683429 | 21.72201841 | 19.93024649 | 25.88784209 | 65.17950798 | 186.9317913 | 17.73749218 | 19.59730395 | 18.07163494 | 21.36105262 | 20.36849139 | 45.42769924 | 48.71241787 | 46.42790946 | 21.10859284 |  |  | 2.24092 | 8.709007 | 8.889107 | 0.61599 | 0.660389 | 0.807994 | 2.596419 | -23.103996 | 0.3092138 | 0.2937702 | 0.6898794 | 0.00045834 | 0.00045998 | 0.71932 | 21.60240695 | 21.58007597 | 21.65589591 | 21.63064167 | 21.45753005 | 20.93202036 | 20.34802965 | 21.69901841 | 21.80366234 | 21.84550245 | 21.78669271 | 21.52208555 | 20.99603113 | 21.75849887 | 133.1461996 | 103.8129803 | 83.58585018 | 55.24748657 | 44.7415777 | 62.76903582 | 44.41349395 | 21.69151272 | 21.50572156 | 21.29176909 | 21.3098476 | 21.16030493 | 21.21543449 | 21.06646291 | 22.52704097 | 24.80370055 | 78.80171329 | 196.9907251 | 170.3794562 | 100.8946529 | 1.7594686 | 1.6090516 | 70.38696715 | 21.34351678 | 21.49587242 | 21.53249009 | 21.02097258 | 21.26139993 | 237.0056593 | 21.47469165 | 21.58009183 | 142.914524 | 21.35499009 | 21.72131668 | 220.2975346 | 296.5243806 | 182.4783889 | 182.10045 | 131.3307697 |  | 85.27623667 | 169.5176572 | 84.81276862 | 181.9749462 | 104.5622711 | 253.3174723 |  | 118.6795773 |  |  | 27.8789796 | 36.56010212 | 80.45438245 | [5 empty] | 21.26018825 | 89.44888009 | 20.93074549 | 21.15246742 | 43.8398898 | 20.56974477 | 20.92137458 | 56.39382533 | 162.7475603 | 310.3325837 | 28.11578629 | 146.120504 | 222.6143768 | 30.04892321 | 127.1449559 | 272.2265253 | 89.5794869 | 181.0149838 | 33.04895625 | 171.6075852 | 33.95153157 | 167.5462006 | 27.30076327 | 128.7699369 | 213.3676125 | 50.6091281 | 131.2177307 | 225.9422404 | 28.60068285 | 119.2078495 | 245.4097843 | 33.45094098 | 182.3492731 | 56.96530552 | 150.384965 | 34.56947857 | 168.2780787 | 3.7193575 | 18.5029 | 2.204369 | 0.08022905 | -26.7596 | 3.08693935 |  |  | 2.415587 | 3.535132 | 3.571498 | 0.9401739 | 1.041686 | 1.152235 | 2.065496 | -0.34349434 | -1.42194613 | -0.99629462 | -7.09771092 | -3.77584325 | -0.82099083 | 0.2562995
42843.4264 | 504 | 22.38309816 | 22.14616242 | 22.26678456 | 22.22967481 | 21.96132648 | 21.46592167 | 20.38213507 | 21.67405118 | 21.75401031 | 21.74814844 | 21.68697631 | 21.36359568 | 21.03109219 | 21.57081827 | 21.32531249 | 21.42730983 | 21.39877856 | 20.90048422 | 21.08774078 | 21.34465281 | 20.55139422 | 21.14347557 | 25.99286984 | 170.4983894 | 21.45244476 | 21.57451341 | 229.8048443 | 211.4856622 | 267.0562018 | 115.6500734 | 21.66116505 | 21.84406505 | 138.5901611 | 18.64311323 | 21.90454179 | 111.4773041 | 119.318555 |  | 150.7777532 | 210.6626064 | 206.6403207 | 184.675161 |  | 20.89895785 | 22.33826584 | 21.7442083 | 19.93291036 | 25.85539871 | 65.19184196 | 188.1081486 | 17.72868211 | 19.59454894 | 18.09157818 | 21.37337213 | 20.37185462 | 45.4006902 | 48.72415214 | 46.41280267 | 21.1132362 |  |  | 2.31386 | 8.661695 | 8.968619 | 0.954406 | 1.031661 | 1.46445 | 2.557647 | -23.581064 | 0.5047868 | 0.3657316 | 0.7053298 | 0.0003877 | 7.19685696 | 0.76087438 | 21.60375906 | 21.58705483 | 21.64947464 | 21.63295616 | 21.4529958 | 20.93341028 | 20.35360775 | 21.69611375 | 21.800906 | 21.83856409 | 21.78415839 | 21.52551086 | 20.99179137 | 21.75478009 | 122.5748029 | 97.81871873 | 80.6996024 | 53.8485349 | 44.77737752 | 63.00532528 | 44.637527 | 21.69150325 | 21.50048292 | 21.29354966 | 21.30855723 | 21.16040886 | 21.21432568 | 21.06455078 | 22.53610377 | 24.82295621 | 79.19516438 | 197.4680109 | 171.1346852 | 100.7525598 | 2.6119262 | 1.129177 | 71.25084536 | 21.34778243 | 21.50017916 | 21.55266639 | 21.02030205 | 21.2646453 | 237.9944515 | 21.47802434 | 21.58353064 | 145.7702473 | 21.35848511 | 21.72569428 | 221.5427917 | 297.9309829 | 183.7685697 | 183.2565387 | 131.8527281 |  | 85.88028229 | 172.2994493 | 85.20537244 | 182.4798801 | 105.0627696 | 260.5415066 |  | 119.435439 |  |  | 27.94454819 | 36.53149537 | 80.75991863 | [5 empty] | 21.25683684 | 90.22364466 | 20.9214194 | 21.13947927 | 44.0976833 | 20.56230305 | 20.91489121 | 56.62779371 | 163.7300041 | 311.2153355 | 28.22160043 | 147.1711646 | 224.0856614 | 30.14582328 | 128.0847549 | 274.173806 | 90.09461516 | 182.1717071 | 33.17797688 | 172.5059958 | 34.08364321 | 168.0201615 | 27.38132044 | 129.3840358 | 214.2316733 | 50.84362418 | 131.9333541 | 226.5083167 | 28.70505042 | 120.3328657 | 246.7747524 | 33.59317907 | 183.0120279 | 57.34766567 | 151.2582053 | 34.72141752 | 169.0499633 | 3.841231 | 18.48722 | 2.216582 | 0.0785894 | -26.74808 | 3.08694579 |  |  | 2.463856 | 3.525645 | 3.587566 | 1.170317 | 1.302007 | 1.551251 | 2.050053 | -0.33488987 | -1.48422151 | -0.99028878 | -5.89482338 | -3.42862755 | -0.79235461 | 0.27507256
42843.4264 | 505 | 22.3904176 | 22.15112005 | 22.27128845 | 22.22891837 | 21.96741823 | 21.47196748 | 20.38732726 | 21.68291361 | 21.75471092 | 21.75555293 | 21.6859766 | 21.36721226 | 21.03874435 | 21.56999661 | 21.3212041 | 21.42298083 | 21.39406761 | 20.90057606 | 21.08391161 | 21.34732138 | 20.54734677 | 21.14937449 | 26.03023816 | 170.1183591 | 21.44736035 | 21.57733184 | 231.6386655 | 212.3004674 | 272.0980746 | 117.0670024 | 21.65899399 | 21.84176479 | 139.3200535 | 18.6057537 | 21.89850156 | 112.2014393 | 279.1119607 |  | 151.6292586 | 211.6682947 | 207.4800971 | 182.9796727 |  | 20.92489016 | 22.38820351 | 21.79556588 | 19.94352974 | 25.88257535 | 65.13655451 | 189.6594975 | 17.75162651 | 19.6123047 | 18.12841369 | 21.39620109 | 20.3757966 | 45.38235904 | 48.73494977 | 46.39087437 | 21.11554509 |  |  | 2.097012 | 8.721495 | 8.833251 | 0.605478 | 0.914037 | 0.821134 | 2.567503 | -23.3307 | 0.2977324 | 0.4202796 | 0.6704362 | 0.00042056 | 8.88478496 | 0.74963769 | 21.60099634 | 21.58708694 | 21.66105564 | 21.63241451 | 21.45555467 | 20.93549805 | 20.34912815 | 21.69645122 | 21.80919153 | 21.83816133 | 21.77701948 | 21.52739396 | 20.98722163 | 21.74951013 | 120.6370081 | 95.65901418 | 77.60624216 | 51.76719545 | 42.467773 | 63.27881822 | 44.80724295 | 21.6911436 | 21.50027824 | 21.29237876 | 21.30248257 | 21.1613984 | 21.22293406 | 21.06118186 | 22.54787952 | 24.85119372 | 79.571231 | 197.9244404 | 171.9180978 | 101.0870165 | 3.1488408 | 1.7094772 | 71.41605567 | 21.34785449 | 21.49654912 | 21.57654838 | 21.03014005 | 21.26455304 | 236.7319887 | 21.48209238 | 21.5758358 | 145.5732735 | 21.35857336 | 21.7261295 | 222.2205116 | 298.6664655 | 184.6529522 | 184.2436165 | 133.304072 |  | 86.47827864 | 171.5097497 | 85.60279338 | 183.4327341 | 105.5986385 | 260.31096 |  | 120.0542921 |  |  | 28.00516536 | 36.56788322 | 80.92542348 | [5 empty] | 21.25618523 | 90.80531121 | 20.91794684 | 21.14139555 | 44.21231463 | 20.55582137 | 20.92114147 | 56.87982045 | 164.7112635 | 311.7959714 | 28.32571319 | 147.972412 | 225.4533209 | 30.22531292 | 128.8075545 | 276.1049991 | 90.6136754 | 183.3117689 | 33.2956508 | 173.3162644 | 34.21994487 | 168.4955578 | 27.45480069 | 129.9411108 | 215.3785919 | 51.07775247 | 132.7666117 | 227.4091917 | 28.79359093 | 121.1561974 | 248.0521016 | 33.70018023 | 183.6463131 | 57.77009863 | 152.1425123 | 34.87144008 | 169.8536277 | 3.882783 | 18.47044 | 2.228111 | 0.07607187 | -26.76029 | 3.08700698 |  |  | 2.356484 | 3.538093 | 3.560689 | 0.9322298 | 1.225438 | 1.161492 | 2.053832 | -0.35230152 | -1.44709106 | -0.9952825 | -5.64676568 | -3.06482723 | -0.71577134 | 0.27996526
42843.4264 | 506 | 22.38713702 | 22.15352518 | 22.26773467 | 22.22698079 | 21.96838284 | 21.4706626 | 20.37690061 | 21.68368414 | 21.74728305 | 21.75279563 | 21.68447996 | 21.3599161 | 21.04246889 | 21.56654014 | 21.33075262 | 21.42527783 | 21.39680895 | 20.90519024 | 21.08507396 | 21.35312784 | 20.5469813 | 21.15279341 | 26.06583175 | 168.6412489 | 21.45041741 | 21.57793148 | 233.3344619 | 213.0176395 | 274.3056599 | 119.283629 | 21.66529553 | 21.83560233 | 139.5730391 | 18.64054373 | 21.90271778 | 112.9064391 | 276.7300765 |  | 152.4029505 | 212.7764691 | 208.3988714 | 181.6138878 |  | 20.9388548 | 22.42602121 | 21.84744275 | 19.94112468 | 25.97151369 | 65.78944495 | 186.600314 | 17.76677552 | 19.61037754 | 18.09510734 | 21.41642748 | 20.37851674 | 45.36192482 | 48.75546261 | 46.36669297 | 21.1174858 |  |  | 1.742824 | 8.647899 | 9.176267 | 0.82627 | 1.448273 | 1.767382 | 2.710755 | -23.723 | 0.5522692 | 0.6615496 | 0.6247794 | 8.74490209 | 9.0580477 | 0.72971722 | 21.60611886 | 21.58680491 | 21.66199514 | 21.64029459 | 21.45921546 | 20.94608672 | 20.34808615 | 21.70359058 | 21.80816934 | 21.83406734 | 21.78998765 | 21.5330721 | 20.99664316 | 21.76773434 | 124.6084477 | 90.7978965 | 76.26418208 | 50.59919792 | 42.66766198 | 63.59035191 | 44.97386844 | 21.69454912 | 21.50211095 | 21.29782774 | 21.31785695 | 21.16106183 | 21.23342399 | 21.0640696 | 22.57340364 | 24.8844616 | 79.93519302 | 198.5201789 | 172.7088976 | 101.5071013 | 3.6010208 | 1.1535226 | 71.41195495 | 21.34716883 | 21.49377418 | 21.59892502 | 21.03194024 | 21.25941466 | 234.3236001 | 21.48398673 | 21.57937961 | 147.1942491 | 21.36427687 | 21.71876775 | 223.3895838 | 299.6236308 | 185.4937558 | 185.1008738 | 134.2430363 |  | 87.13247051 | 169.6670483 | 86.05012723 | 184.7200949 | 106.1842792 | 258.6722559 |  | 120.6193974 |  |  | 28.0620187 | 36.61557553 | 81.35429016 | [5 empty] | 21.25355144 | 91.135409 | 20.92360447 | 21.14147991 | 44.39810822 | 20.56336686 | 20.921837 | 57.1556696 | 165.701 | 313.1906258 | 28.4405682 | 148.8783807 | 226.2972442 | 30.30971773 | 129.6019 | 277.8801649 | 91.16137433 | 184.1969851 | 33.40421664 | 174.2812601 | 34.37973265 | 169.0891037 | 27.54572501 | 130.6085707 | 216.5324259 | 51.33079897 | 133.637133 | 228.502887 | 28.89286025 | 121.736529 | 248.8248871 | 33.81573854 | 184.4236609 | 58.16059854 | 153.0583503 | 35.02218402 | 170.5169199 | 4.043055 | 18.45472 | 2.242855 | 0.07679738 | -26.74353 | 3.08695867 |  |  | 2.152624 | 3.523359 | 3.629398 | 1.089087 | 1.544021 | 1.705663 | 2.112385 | -0.35329205 | -1.37878573 | -1.00754146 | -6.0507277 | -2.89597978 | -0.64907478 | 0.28203428
42843.4264 | 507 | 22.39741098 | 22.14541946 | 22.26589832 | 22.22937587 | 21.95945472 | 21.46676558 | 20.37310885 | 21.68710985 | 21.75054666 | 21.74873074 | 21.68691552 | 21.36361122 | 21.0448109 | 21.56290722 | 21.33501729 | 21.43048966 | 21.39696484 | 20.89993023 | 21.08589302 | 21.3527804 | 20.55084587 | 21.15611206 | 26.09832229 | 168.9088018 | 21.45175453 | 21.57703578 | 234.5866335 | 213.7784437 | 273.7290488 | 120.5126333 | 21.65616194 | 21.8384868 | 139.8443871 | 18.67901514 | 21.89579502 | 113.6222263 | 276.7175605 |  | 153.2385113 | 213.8365894 | 209.2730973 | 181.5232706 |  | 20.95770058 | 22.4613157 | 21.87833041 | 19.94830825 | 26.06779107 | 66.01442117 | 186.1133175 | 17.76367126 | 19.61449353 | 18.08349739 | 21.42860363 | 20.3745558 | 45.33113267 | 48.76823926 | 46.33649253 | 21.12046758 |  |  | 2.59182 | 8.472447 | 8.484323 | 0.855182 | 1.050061 | 1.507166 | 2.756755 | -23.765712 | 0.6291362 | 0.4603514 | 0.5813794 | 8.76189807 | 8.98634276 | 0.69546504 | 21.60832677 | 21.58946632 | 21.6551989 | 21.64496399 | 21.45947999 | 20.94777735 | 20.35185284 | 21.70592784 | 21.80526011 | 21.84540696 | 21.78727269 | 21.53391968 | 21.0009263 | 21.76812834 | 129.553402 | 92.4513736 | 75.13231937 | 50.59277395 | 41.69716789 | 63.92766601 | 45.14155484 | 21.69520827 | 21.50677075 | 21.28747494 | 21.30472734 | 21.15920891 | 21.22742043 | 21.0684268 | 22.57496729 | 24.91148277 | 80.34488406 | 199.7577471 | 173.5609942 | 102.205813 | 3.8296666 | 1.4926492 | 71.56288952 | 21.34699832 | 21.49659544 | 21.62321829 | 21.02845033 | 21.2667609 | 234.7673021 | 21.48781221 | 21.5913094 | 146.3705969 | 21.3669272 | 21.72167868 | 224.3556471 | 299.8807616 | 186.2514633 | 186.020043 | 134.9119509 |  | 87.77805874 | 171.2346173 | 86.52839479 | 185.7436776 | 106.7415655 | 261.8402228 |  | 121.2578119 |  |  | 28.15040621 | 36.70232414 | 81.88910105 | [5 empty] | 21.26308373 | 91.27943701 | 20.9355586 | 21.15079904 | 44.86486708 | 20.57042827 | 20.92433116 | 57.37081604 | 166.6739123 | 314.379838 | 28.54348442 | 149.931997 | 228.1576351 | 30.40485718 | 130.322048 | 278.9030608 | 91.76478473 | 185.0928032 | 33.54844969 | 175.2580554 | 34.54789085 | 169.6873483 | 27.61759186 | 131.5341139 | 217.6086675 | 51.60800862 | 134.5147427 | 229.6378614 | 28.95344238 | 122.5290343 | 249.3023687 | 33.94720026 | 185.4285174 | 58.57361034 | 153.9149437 | 35.16858805 | 171.3851439 | 3.7757495 | 18.44454 | 2.255339 | 0.07743582 | -26.75055 | 3.08701825 |  |  | 2.623705 | 3.487642 | 3.490086 | 1.108043 | 1.315162 | 1.575624 | 2.13094 | -0.34707414 | -1.40400689 | -1.01357989 | -6.55976212 | -2.75036005 | -0.61730795 | 0.2781032
42843.4264 | 508 | 22.39925848 | 22.1416526 | 22.25928316 | 22.22457567 | 21.96095133 | 21.46018743 | 20.3714137 | 21.67422421 | 21.7467947 | 21.73882535 | 21.6833623 | 21.36145007 | 21.03194816 | 21.56136881 | 21.32355669 | 21.427388 | 21.3921114 | 20.89948016 | 21.0795025 | 21.34685072 | 20.54485303 | 21.15609257 | 26.13050799 | 170.4854499 | 21.44698693 | 21.57346834 | 236.0613377 | 214.9237861 | 273.0860578 | 120.9372852 | 21.66255402 | 21.83980983 | 141.39648 | 18.7125005 | 21.89378497 | 114.246699 | 273.586231 |  | 153.9890121 | 214.8271889 | 210.1606318 | 183.8207315 |  | 20.97266984 | 22.50911554 | 21.90820646 | 19.95522777 | 26.09303424 | 65.86615848 | 182.6964619 | 17.75915354 | 19.61512876 | 18.1072524 | 21.44130611 | 20.37836983 | 45.31655589 | 48.79620187 | 46.31011244 | 21.12448982 |  |  | 2.160092 | 8.569043 | 8.290475 | 1.146942 | 1.255737 | 1.087926 | 2.781723 | -23.897792 | 0.4919432 | 0.449232 | 0.6756442 | 7.59457066 | 7.78862639 | 0.71217715 | 21.61593112 | 21.59177727 | 21.66113726 | 21.6345783 | 21.46142099 | 20.94707096 | 20.36074391 | 21.70083573 | 21.80266669 | 21.84555233 | 21.78554899 | 21.52940061 | 20.99892365 | 21.76311054 | 133.3818725 | 94.70372224 | 75.41685485 | 53.18551179 | 43.98834998 | 64.2821815 | 45.30666713 | 21.69278136 | 21.50768452 | 21.29123309 | 21.30827716 | 21.15819502 | 21.22367683 | 21.06270941 | 22.5972185 | 24.93710426 | 80.75465058 | 200.893174 | 174.392891 | 102.6775641 | 3.2569708 | 1.154854 | 71.77784917 | 21.34631777 | 21.49301809 | 21.63952385 | 21.01877911 | 21.26602476 | 236.7694003 | 21.4797969 | 21.58494674 | 146.9278769 | 21.35372289 | 21.7198625 | 225.0643629 | 300.7576985 | 187.0678235 | 186.7228414 | 135.8354974 |  | 88.393427 | 175.2508078 | 86.94746013 | 187.1124093 | 107.2606266 | 264.1850824 |  | 121.9019411 |  |  | 28.22591611 | 36.98459809 | 82.33137869 | [5 empty] | 21.25693885 | 91.57286431 | 20.92825449 | 21.14449733 | 45.34465915 | 20.56703999 | 20.92307367 | 57.57877904 | 167.6017912 | 314.4544493 | 28.63887491 | 150.7886687 | 229.6498056 | 30.49978686 | 131.094526 | 279.085329 | 92.35237269 | 185.8487783 | 33.68516721 | 175.9446251 | 34.70672374 | 170.3145022 | 27.67525634 | 132.3985255 | 218.7068253 | 51.89882669 | 135.3920998 | 230.6958356 | 29.04371304 | 123.3574676 | 250.1055764 | 34.09263394 | 186.4817193 | 59.00223422 | 154.7175435 | 35.29480559 | 172.0886456 | 4.053443 | 18.42988 | 2.266604 | 0.07681913 | -26.84206 | 3.08694418 |  |  | 2.39383 | 3.507751 | 3.450264 | 1.283315 | 1.437893 | 1.338372 | 2.1401 | -0.34905579 | -1.4994968 | -1.03071444 | -6.94267284 | -2.76242083 | -0.65556548 | 0.28049369
42843.4264 | 509 | 22.40986743 | 22.15092967 | 22.27755152 | 22.23531806 | 21.97724471 | 21.47686742 | 20.38781748 | 21.69391778 | 21.75585985 | 21.75854093 | 21.69194214 | 21.37574571 | 21.04286147 | 21.57683036 | 21.32728143 | 21.43014054 | 21.39757141 | 20.89792806 | 21.08207186 | 21.36274511 | 20.54315805 | 21.15804726 | 26.17018777 | 172.3223874 | 21.44824696 | 21.57614071 | 237.198105 | 216.0728175 | 273.9783559 | 119.9490582 | 21.66399736 | 21.84133158 | 143.395512 | 18.74836896 | 21.90088327 | 114.9647028 | 276.5451728 |  | 154.9360425 | 215.9929359 | 210.9390979 | 186.3110607 |  | 21.00978651 | 22.56088567 | 21.94124306 | 19.96114828 | 26.09449839 | 65.66908619 | 188.6789078 | 17.8175843 | 19.62406951 | 18.13912074 | 21.46968808 | 20.38062462 | 45.29402267 | 48.81284362 | 46.28354574 | 21.11441588 |  |  | 2.080584 | 8.752379 | 8.684743 | 1.040486 | 1.216309 | 0.919702 | 2.621387 | -24.296664 | 0.5964434 | 0.7064468 | 0.6836298 | 6.32457145 | 6.4856992 | 0.74219421 | 21.61449993 | 21.57961083 | 21.65654129 | 21.63043567 | 21.45324233 | 20.9414721 | 20.35487358 | 21.70454964 | 21.80215176 | 21.84289087 | 21.78543192 | 21.52752508 | 20.99696392 | 21.75314813 | 132.6171924 | 97.74343922 | 75.06603282 | 53.4055716 | 45.6283465 | 64.60352279 | 45.47306297 | 21.69503114 | 21.50013927 | 21.29380993 | 21.30656002 | 21.15927702 | 21.2283055 | 21.06479256 | 22.60835894 | 24.96100103 | 81.14244316 | 202.070932 | 175.1499207 | 103.2947684 | 2.553536 | 2.077324 | 72.41355363 | 21.34730074 | 21.50094697 | 21.65748764 | 21.02249377 | 21.26852596 | 236.8454161 | 21.48479656 | 21.57956703 | 148.029492 | 21.35512238 | 21.72254083 | 225.6665389 | 302.0389264 | 188.2995773 | 187.8890913 | 136.288669 |  | 89.06780712 | 177.1930898 | 87.40332634 | 188.4278945 | 107.8503465 | 264.3411904 |  | 122.5457813 |  |  | 28.30301181 | 37.15119197 | 82.89323597 | [5 empty] | 21.25881828 | 92.30190636 | 20.93859315 | 21.14876896 | 45.50291544 | 20.56907332 | 20.92331461 | 57.84326465 | 168.4953279 | 315.2468512 | 28.72357814 | 151.2358997 | 230.2665677 | 30.58522549 | 132.1683422 | 280.4836125 | 92.92618291 | 186.6055661 | 33.80466909 | 176.5624766 | 34.86308495 | 171.4025249 | 27.74241397 | 133.2519736 | 219.7735051 | 52.1689136 | 136.1977591 | 232.1789089 | 29.14022441 | 124.1259766 | 251.0823472 | 34.19245283 | 187.7560223 | 59.39507207 | 155.3706729 | 35.41443805 | 172.5164432 | 4.289028 | 18.41628 | 2.277074 | 0.07670305 | -26.81482 | 3.08695867 |  |  | 2.351279 | 3.545387 | 3.531662 | 1.222415 | 1.414728 | 1.230196 | 2.076904 | -0.33566267 | -1.53594924 | -1.04349458 | -6.81919972 | -2.70373241 | -0.69530284 | 0.27802609
42843.4264 | 510 | 22.41337582 | 22.15084528 | 22.26429667 | 22.22390102 | 21.96430784 | 21.47179895 | 20.38246401 | 21.68491282 | 21.74680218 | 21.74926353 | 21.68781387 | 21.36652306 | 21.03966833 | 21.57101733 | 21.33292946 | 21.4372412 | 21.39975388 | 20.90232693 | 21.08875456 | 21.36384238 | 20.55508769 | 21.16458602 | 26.2061075 | 173.3118495 | 21.45417552 | 21.58156077 | 238.1019302 | 217.3471865 | 277.1741999 | 120.1599338 | 21.66256224 | 21.84318361 | 143.3371803 | 18.72027575 | 21.89108465 | 115.6651346 | 277.6193528 |  | 155.7840941 | 217.0537525 | 211.7952462 | 187.1830365 |  | 21.05234945 | 22.60650112 | 21.97825663 | 19.9673871 | 26.16961359 | 65.65329396 | 195.9854344 | 17.83254535 | 19.62707601 | 18.15543771 | 21.48335437 | 20.39210865 | 45.28428112 | 48.83307193 | 46.27295171 | 21.11415206 |  |  | 2.285604 | 8.592043 | 8.461323 | 1.132486 | 0.950833 | 1.050466 | 2.411111 | -24.451084 | 0.847672 | 0.5537124 | 0.6956082 | 5.31116954 | 5.44608969 | 0.73124173 | 21.60930021 | 21.58100018 | 21.65578364 | 21.63119568 | 21.45163303 | 20.93986209 | 20.34514719 | 21.69975746 | 21.80565046 | 21.84446495 | 21.78889367 | 21.52891449 | 20.99890953 | 21.75557363 | 127.3827111 | 98.25555253 | 77.75568802 | 53.69498164 | 44.18776188 | 64.86100475 | 45.6717307 | 21.6917852 | 21.5066512 | 21.29789198 | 21.31135131 | 21.16784498 | 21.22929697 | 21.07246664 | 22.62906998 | 24.98956444 | 81.55793669 | 203.0205184 | 175.9185322 | 104.3833245 | 3.6055426 | 1.4700154 | 72.64945887 | 21.3510181 | 21.50028152 | 21.6730003 | 21.02223543 | 21.26612467 | 239.5471945 | 21.47900133 | 21.58148826 | 147.9282284 | 21.36123479 | 21.72383028 | 226.6152243 | 304.1653455 | 189.4449746 | 188.8856505 | 137.8520014 |  | 89.76045984 | 177.4510329 | 87.87348751 | 188.9123151 | 108.4818641 | 262.3991865 |  | 123.1222634 |  |  | 28.3521638 | 37.21309075 | 83.9886878 | [5 empty] | 21.25520816 | 92.78064584 | 20.92269664 | 21.13800316 | 45.54847419 | 20.56037006 | 20.92090027 | 58.14119941 | 169.4407826 | 316.6271934 | 28.80181138 | 152.0830327 | 231.138122 | 30.67816464 | 132.5208662 | 282.0870336 | 93.41657744 | 187.4939501 | 33.92788548 | 177.3022966 | 35.02048722 | 172.3861236 | 27.82531564 | 134.1739624 | 220.4448375 | 52.40229957 | 137.0312129 | 233.5188694 | 29.24041837 | 124.6874886 | 252.0916228 | 34.3270896 | 188.8705403 | 59.73414652 | 156.0372533 | 35.55061268 | 172.944886 | 4.1415555 | 18.40104 | 2.286989 | 0.07477321 | -26.77161 | 3.0869474 |  |  | 2.471592 | 3.513034 | 3.486208 | 1.275412 | 1.250815 | 1.314716 | 1.991817 | -0.35236112 | -1.52504649 | -1.03146739 | -6.20672896 | -2.97904995 | -0.69075549 | 0.26352805
42843.4271 | 511 | 22.41354912 | 22.14916632 | 22.26217393 | 22.23000544 | 21.96745784 | 21.47060025 | 20.37533055 | 21.67981853 | 21.75481069 | 21.75297395 | 21.692045 | 21.36787899 | 21.04095753 | 21.57573938 | 21.32888828 | 21.42882705 | 21.39262721 | 20.89171078 | 21.07866554 | 21.36028612 | 20.54987209 | 21.16048987 | 26.23327825 | 174.9489769 | 21.4432752 | 21.57623409 | 239.6248988 | 218.7904583 | 279.3255706 | 120.2321442 | 21.66476348 | 21.83860016 | 144.0471212 | 18.68235958 | 21.89447202 | 116.3456649 | 277.7875819 |  | 156.6063277 | 218.424437 | 212.6371675 | 186.983388 |  | 21.0694539 | 22.64312583 | 22.01122196 | 19.97268689 | 26.22343437 | 65.60991945 | 198.7806992 | 17.85721123 | 19.6319984 | 18.19193145 | 21.50080291 | 20.40084474 | 45.28922511 | 48.86127552 | 46.26184731 | 21.11073358 |  |  | 1.988584 | 8.708351 | 8.481039 | 0.993174 | 1.501497 | 1.170722 | 2.700243 | -25.235024 | 0.5444852 | 0.6655358 | 0.7093226 | 4.49244814 | 4.60631489 | 0.6835811 | 21.61305487 | 21.58625418 | 21.66330448 | 21.63992897 | 21.46029364 | 20.94452638 | 20.34833156 | 21.69721016 | 21.8006329 | 21.8445364 | 21.79305487 | 21.5273756 | 20.99523104 | 21.76310311 | 129.623516 | 96.34700295 | 75.43642875 | 53.37040514 | 44.62483864 | 65.15778147 | 45.82730484 | 21.68939638 | 21.50687889 | 21.29049323 | 21.30723301 | 21.16945446 | 21.23011834 | 21.06733019 | 22.64407821 | 25.02009339 | 81.96483219 | 203.51131 | 176.6330614 | 104.4614694 | 3.5019344 | 1.4694448 | 72.80310959 | 21.35502464 | 21.50213572 | 21.69439575 | 21.02884952 | 21.27240411 | 242.1065549 | 21.48876655 | 21.58886262 | 147.7904864 | 21.36839074 | 21.72872615 | 227.841089 | 305.8442707 | 190.2172623 | 189.5811224 | 139.060301 |  | 90.38254063 | 178.0634624 | 88.26514576 | 189.824659 | 109.0363572 | 259.9841501 |  | 123.6350386 |  |  | 28.4238855 | 37.30812425 | 84.96879603 | [5 empty] | 21.25779254 | 93.80525934 | 20.92438592 | 21.14718301 | 45.91884629 | 20.56295715 | 20.9169225 | 58.40511365 | 170.4226984 | 317.4863056 | 28.88679398 | 152.9790893 | 232.0779217 | 30.77587986 | 132.9589308 | 283.0784124 | 93.9116956 | 188.3263146 | 34.09082812 | 178.2669322 | 35.20134986 | 173.0117379 | 27.90462324 | 134.7879952 | 221.1927679 | 52.63090651 | 137.9428452 | 234.940269 | 29.34394838 | 125.4831801 | 253.0601794 | 34.50302208 | 189.7541677 | 60.06415312 | 156.9821157 | 35.64789452 | 173.7767053 | 4.3904965 | 18.38729 | 2.299541 | 0.07550597 | -26.79712 | 3.08691037 |  |  | 2.309912 | 3.536951 | 3.490483 | 1.194466 | 1.57172 | 1.387842 | 2.107727 | -0.36188408 | -1.5269924 | -1.03440251 | -6.42012932 | -2.70292415 | -0.65720987 | 0.2767856
42843.4271 | 512 | 22.41518922 | 22.15067269 | 22.26562012 | 22.23226551 | 21.96910553 | 21.47543716 | 20.38065606 | 21.6882797 | 21.75567911 | 21.75448778 | 21.6905237 | 21.37170277 | 21.04179872 | 21.57805165 | 21.3235825 | 21.42892479 | 21.39528424 | 20.90538141 | 21.08227346 | 21.36450291 | 20.55018757 | 21.17312161 | 26.26574947 | 174.3570189 | 21.44919704 | 21.57656896 | 240.6760442 | 219.8111197 | 277.4780695 | 119.6338342 | 21.66834413 | 21.83478525 | 145.2163265 | 18.67564232 | 21.89857932 | 117.0611481 | 280.5562089 |  | 157.4526354 | 219.2803215 | 213.6309567 | 187.1263652 |  | 21.09193976 | 22.68325256 | 22.07462025 | 19.99253639 | 26.22998582 | 65.22011147 | 196.0937193 | 17.87815325 | 19.64324422 | 18.24907912 | 21.52502487 | 20.42010768 | 45.30770931 | 48.88587692 | 46.24933741 | 21.12050216 |  |  | 1.780936 | 8.499387 | 8.815511 | 1.002374 | 1.746601 | 1.770666 | 2.410455 | -24.801984 | 0.6587154 | 0.5197248 | 0.7254674 | 3.81860502 | 3.9152087 | 0.62190748 | 21.6172376 | 21.5828113 | 21.65617878 | 21.63563488 | 21.46856784 | 20.94580401 | 20.35439024 | 21.70576024 | 21.80318646 | 21.8426117 | 21.78363526 | 21.5350755 | 20.99680491 | 21.76747034 | 128.8679085 | 96.17494057 | 74.96311318 | 52.08200332 | 44.6186972 | 65.44224951 | 45.99243173 | 21.69871445 | 21.50765716 | 21.30778461 | 21.31112514 | 21.16693833 | 21.23758985 | 21.06676857 | 22.66505542 | 25.0407602 | 82.46302313 | 204.8597234 | 177.5044931 | 106.4745563 | 3.394984 | 1.3709212 | 73.16218295 | 21.35003011 | 21.49714876 | 21.70306098 | 21.02753864 | 21.27587707 | 240.3892196 | 21.48294887 | 21.58089841 | 147.944436 | 21.36547892 | 21.72120012 | 228.1940927 | 307.623995 | 190.7844763 | 190.2968932 | 139.620361 |  | 90.99457424 | 178.4572117 | 88.6596311 | 189.8664878 | 109.6079357 | 260.9899876 |  | 124.1899148 |  |  | 28.48578668 | 37.42591503 | 85.55293888 | [5 empty] | 21.26387575 | 94.75199069 | 20.93061788 | 21.14781849 | 46.02771046 | 20.56719031 | 20.92006866 | 58.6067132 | 171.4618956 | 318.5277939 | 28.9884671 | 153.6550484 | 233.2195363 | 30.88569085 | 133.5323755 | 284.0149568 | 94.5874785 | 189.2314318 | 34.22647328 | 179.4206005 | 35.38614956 | 173.8055677 | 27.96799529 | 135.5633612 | 222.5999443 | 52.8689272 | 138.7634571 | 236.4415089 | 29.42073282 | 126.0078226 | 254.6366968 | 34.64488395 | 191.2505859 | 60.36986295 | 157.6316953 | 35.78173758 | 175.078717 | 3.713978 | 18.37435 | 2.310799 | 0.07681188 | -26.79366 | 3.08690071 |  |  | 2.182329 | 3.494494 | 3.558887 | 1.200067 | 1.694181 | 1.705813 | 1.990272 | -0.3537547 | -1.52274134 | -1.01243422 | -6.3020641 | -2.6307697 | -0.63169198 | 0.23977575
42843.4271 | 513 | 22.42444664 | 22.15023147 | 22.26711199 | 22.23023578 | 21.96769285 | 21.47213809 | 20.38133512 | 21.6832161 | 21.74994264 | 21.75703748 | 21.68789846 | 21.37039348 | 21.04594251 | 21.57259656 | 21.32958966 | 21.42958507 | 21.40066047 | 20.89471008 | 21.08426485 | 21.37423433 | 20.54800352 | 21.16712565 | 26.30065732 | 176.0305604 | 21.45288619 | 21.57796258 | 241.6217748 | 220.3694127 | 276.3968983 | 118.8544213 | 21.66966428 | 21.83984318 | 147.8172412 | 18.67140876 | 21.89851603 | 117.8005023 | 285.354751 |  | 158.371993 | 220.390221 | 214.8778135 | 187.9573527 |  | 21.10778665 | 22.72673923 | 22.11934461 | 20.00590299 | 26.20005412 | 64.92681757 | 194.8527387 | 17.84634069 | 19.63796737 | 18.26873039 | 21.54471124 | 20.42268818 | 45.32376394 | 48.9152814 | 46.23471864 | 21.12197588 |  |  | 2.022756 | 8.719523 | 8.404815 | 0.98529 | 1.044805 | 1.221978 | 2.526763 | -24.02856 | 0.395227 | 0.538397 | 0.688317 | 3.25503083 | 3.33723013 | 0.59779953 | 21.61665358 | 21.57824781 | 21.65947217 | 21.63074771 | 21.45258258 | 20.94047871 | 20.34758922 | 21.7013453 | 21.80725666 | 21.8339504 | 21.78658593 | 21.52960484 | 20.98890576 | 21.75931739 | 129.9000488 | 93.68730497 | 74.1497022 | 51.24562344 | 43.5050074 | 65.72637208 | 46.13907381 | 21.6931682 | 21.50401306 | 21.29768791 | 21.31188315 | 21.16585874 | 21.24413601 | 21.07129038 | 22.67674551 | 25.07366244 | 82.92327563 | 205.6205747 | 178.270154 | 109.1325239 | 3.33797 | 1.2687838 | 73.6327994 | 21.35202976 | 21.49755859 | 21.7227989 | 21.019391 | 21.27223704 | 238.1701865 | 21.47775227 | 21.58642364 | 148.2162506 | 21.37133841 | 21.73067354 | 228.4705151 | 309.166911 | 191.5733863 | 191.0775894 | 140.8938105 |  | 91.66209492 | 177.7292289 | 89.0960095 | 189.8661786 | 110.2701319 | 261.6778945 |  | 124.9132853 |  |  | 28.57223608 | 37.76994493 | 85.9676607 | [5 empty] | 21.25785323 | 95.81675089 | 20.92787622 | 21.13950052 | 46.05309068 | 20.56107388 | 20.91685704 | 58.82621169 | 172.5159412 | 319.4896781 | 29.06356932 | 154.1207359 | 234.1794227 | 31.01994575 | 134.3355352 | 288.9198747 | 95.30290557 | 190.7714434 | 34.36130519 | 180.1959414 | 35.57946781 | 174.7581873 | 28.02573986 | 136.3449603 | 223.4794903 | 53.18949636 | 139.5168354 | 237.787649 | 29.47814195 | 127.1395794 | 255.109885 | 34.7760223 | 192.3752385 | 60.71413022 | 158.3136525 | 35.9330602 | 176.2924534 | 3.5835715 | 18.36316 | 2.322101 | 0.0770005 | -26.79059 | 3.08683952 |  |  | 2.323492 | 3.539719 | 3.475253 | 1.189883 | 1.309762 | 1.416467 | 2.03684 | -0.36325573 | -1.48570193 | -0.98558766 | -6.38267266 | -2.52301532 | -0.6242459 | 0.18343155
42843.4271 | 514 | 22.42656477 | 22.15206105 | 22.26739217 | 22.2288303 | 21.96924056 | 21.47258738 | 20.3807241 | 21.68143748 | 21.7488049 | 21.75531218 | 21.68770685 | 21.36761239 | 21.04289444 | 21.564712 | 21.33787287 | 21.43368282 | 21.41153829 | 20.89848563 | 21.08518469 | 21.38265953 | 20.55624598 | 21.17793739 | 26.34078311 | 178.6648865 | 21.44675645 | 21.57723471 | 243.1158556 | 221.2079624 | 277.498191 | 119.7706979 | 21.66583118 | 21.84665328 | 149.1878471 | 18.68408165 | 21.90155329 | 118.5076883 | 284.8471921 |  | 159.2166949 | 222.1225529 | 215.9220102 | 189.639906 |  | 21.12722701 | 22.76984777 | 22.17510004 | 20.01779404 | 26.20628562 | 64.56838535 | 189.3432949 | 17.79362345 | 19.64658405 | 18.24202758 | 21.55884823 | 20.43108844 | 45.33317043 | 48.93897214 | 46.21880301 | 21.12692472 |  |  | 2.324372 | 8.724123 | 8.698543 | 0.95835 | 0.772757 | 1.095154 | 2.244203 | -24.087044 | 0.3977568 | 0.4548966 | 0.8129618 | 2.78172991 | 2.85179533 | 0.5640862 | 21.61642183 | 21.57348132 | 21.65770429 | 21.63184856 | 21.45470172 | 20.9379134 | 20.34783897 | 21.70305683 | 21.81017087 | 21.83025826 | 21.78087651 | 21.52692977 | 20.9810257 | 21.75286759 | 127.5712981 | 90.44409735 | 69.93196467 | 52.58548873 | 42.71096323 | 65.9696114 | 46.24065735 | 21.69836152 | 21.50392372 | 21.29713687 | 21.31481262 | 21.17412457 | 21.24634823 | 21.06877871 | 22.6918374 | 25.10517492 | 83.36115889 | 206.2643865 | 179.0387002 | 110.0545322 | 2.6195936 | 0.8107822 | 73.88693 | 21.34744993 | 21.50173245 | 21.74378748 | 21.02707575 | 21.2725284 | 240.8511236 | 21.47795796 | 21.58508382 | 147.4200547 | 21.37012793 | 21.7311221 | 228.9183485 | 311.0785393 | 192.6802799 | 192.0900952 | 140.6471068 |  | 92.20546947 | 177.9993259 | 89.50061749 | 190.7264683 | 110.8662221 | 260.0227229 |  | 125.4128671 |  |  | 28.66744508 | 38.2260758 | 85.7577431 | [5 empty] | 21.26078787 | 96.78727576 | 20.93142862 | 21.14847053 | 45.91711977 | 20.55910916 | 20.91892328 | 59.12569695 | 173.5720924 | 321.2139209 | 29.09613853 | 154.419332 | 234.6426061 | 31.14318779 | 135.1759074 | 292.0044178 | 96.28154565 | 192.7767773 | 34.51106045 | 180.9340902 | 35.76903928 | 175.3971301 | 28.0732606 | 137.1472779 | 224.1857214 | 53.47153394 | 140.2932814 | 238.4357442 | 29.55747372 | 127.8311604 | 256.1881353 | 34.91926188 | 193.1820665 | 60.99598931 | 159.2396897 | 36.04045934 | 176.8999299 | 4.262687 | 18.35043 | 2.332435 | 0.07661601 | -26.79094 | 3.08689265 |  |  | 2.493199 | 3.54091 | 3.535715 | 1.173589 | 1.125812 | 1.340238 | 1.91856 | -0.3353123 | -1.47759617 | -0.98528831 | -6.09474683 | -2.04234047 | -0.64172951 | 0.17447543
42843.4271 | 515 | 22.43119902 | 22.15775552 | 22.27374737 | 22.23656615 | 21.97005355 | 21.47343312 | 20.38115607 | 21.68479081 | 21.75542671 | 21.75653709 | 21.68528357 | 21.37251474 | 21.03840046 | 21.56335045 | 21.33096855 | 21.43455968 | 21.40142259 | 20.89765674 | 21.08697262 | 21.37818175 | 20.55369861 | 21.18632016 | 26.3799953 | 180.3568442 | 21.44351224 | 21.5784238 | 245.1501209 | 221.7722355 | 283.1530333 | 121.5056529 | 21.66570928 | 21.85092627 | 149.4675922 | 18.71021346 | 21.90802571 | 119.3019657 | 291.9337033 |  | 160.1860231 | 223.1852051 | 216.9170484 | 190.5673316 |  | 21.16300466 | 22.82301255 | 22.23357411 | 20.04578331 | 26.23486462 | 64.76795213 | 182.9409142 | 17.7637517 | 19.64513916 | 18.2018313 | 21.58689201 | 20.42593145 | 45.34008594 | 48.95528621 | 46.19916672 | 21.12303573 |  |  | 1.79408 | 8.733979 | 8.793167 | 0.996462 | 1.221565 | 0.632542 | 2.288231 | -23.642176 | 0.5053706 | 0.4844784 | 0.771645 | 2.3844914 | 2.44437465 | 0.55394362 | 21.61594557 | 21.57159836 | 21.65451665 | 21.63473156 | 21.45623385 | 20.93647386 | 20.34890008 | 21.69918455 | 21.80159857 | 21.82676577 | 21.78390718 | 21.52696249 | 20.98630849 | 21.75224334 | 122.1374441 | 87.62486469 | 68.07913382 | 51.823726 | 41.73544868 | 66.19142172 | 46.33158739 | 21.6945104 | 21.49705823 | 21.29612626 | 21.31646333 | 21.1727447 | 21.24666367 | 21.06880024 | 22.70484066 | 25.12981487 | 83.80130695 | 207.1619562 | 179.8645032 | 110.7733361 | 2.2613884 | 1.0934194 | 74.1022886 | 21.3529858 | 21.50371128 | 21.76252565 | 21.02818968 | 21.27600726 | 243.7971419 | 21.48690842 | 21.5876895 | 149.7835464 | 21.36905475 | 21.72768271 | 229.5058152 | 313.398986 | 193.6734313 | 193.1199813 | 140.8424037 |  | 92.75772303 | 180.3242625 | 89.91860244 | 192.071363 | 111.4564947 | 260.0315149 |  | 125.9265276 |  |  | 28.77029074 | 38.28774424 | 85.36755485 | [5 empty] | 21.25920569 | 97.65167352 | 20.92871979 | 21.13850041 | 45.99847742 | 20.56539351 | 20.91613685 | 59.49624463 | 174.6437345 | 323.6460734 | 29.17989578 | 154.9717884 | 236.2152099 | 31.24283087 | 136.0119109 | 295.519326 | 96.81467597 | 193.973264 | 34.65163255 | 181.7168207 | 35.97081592 | 176.1852808 | 28.14676751 | 138.1046131 | 226.426284 | 53.76306975 | 141.1678593 | 239.2896963 | 29.65807375 | 128.1938965 | 257.7470343 | 35.09138334 | 194.2613554 | 61.38329368 | 159.9312288 | 36.17792136 | 177.6509167 | 4.1218925 | 18.34057 | 2.343379 | 0.07490378 | -26.7642 | 3.08690554 |  |  | 2.201626 | 3.543228 | 3.555214 | 1.196805 | 1.415895 | 1.018867 | 1.937861 | -0.31927456 | -1.52603787 | -0.99865123 | -5.46437583 | -1.82569483 | -0.63457241 | 0.17126673
42843.4271 | 516 | 22.43743291 | 22.15609388 | 22.27850001 | 22.23998938 | 21.97576497 | 21.47176354 | 20.3887073 | 21.69427683 | 21.76121787 | 21.75693831 | 21.69886199 | 21.38017526 | 21.04438502 | 21.57819818 | 21.32735801 | 21.43140416 | 21.39945754 | 20.89510397 | 21.08738878 | 21.37711566 | 20.54675454 | 21.18128928 | 26.41632064 | 181.6599189 | 21.44579212 | 21.57360285 | 246.5313623 | 222.4972996 | 282.9421886 | 122.9498011 | 21.66532927 | 21.83376704 | 150.2577815 | 18.72041747 | 21.89963361 | 120.0987681 | 295.2245486 |  | 161.3332902 | 223.7961139 | 218.0130908 | 192.6168515 |  | 21.1957162 | 22.87800293 | 22.32957288 | 20.09367197 | 26.51022467 | 66.53853264 | 188.5561741 | 17.73455607 | 19.65404427 | 18.17131145 | 21.61154374 | 20.44208019 | 45.33726295 | 48.98735701 | 46.18103448 | 21.12528186 |  |  | 1.729684 | 8.696523 | 8.582891 | 1.136426 | 1.259021 | 1.251546 | 2.453167 | -23.7276 | 0.5598586 | 0.6546262 | 0.8633058 | 2.0514818 | 2.10268117 | 0.57456884 | 21.61981438 | 21.57561539 | 21.65175951 | 21.63441746 | 21.45495712 | 20.93890043 | 20.34406462 | 21.69872241 | 21.80102543 | 21.83459394 | 21.78499956 | 21.52320551 | 20.98884607 | 21.75137408 | 118.8981598 | 85.33550315 | 66.1416468 | 50.50772108 | 41.55778185 | 66.41894942 | 46.41441127 | 21.6898602 | 21.50392879 | 21.29328416 | 21.30923476 | 21.17088363 | 21.23936523 | 21.06246243 | 22.7182773 | 25.15624747 | 84.24777729 | 208.5228805 | 180.7070307 | 111.373257 | 3.6261856 | 1.1265142 | 74.42856216 | 21.35350663 | 21.50489609 | 21.78053209 | 21.02429412 | 21.27450548 | 244.2440179 | 21.48169552 | 21.58768965 | 155.8575325 | 21.36811077 | 21.73111123 | 230.1892954 | 317.3848861 | 194.5442181 | 193.9889086 | 141.6451667 |  | 93.41228156 | 182.7290662 | 90.41177536 | 193.5336198 | 112.1334397 | 267.2206401 |  | 126.6688349 |  |  | 28.88226698 | 38.3234497 | 85.48975336 | [5 empty] | 21.25121172 | 98.62682685 | 20.92585231 | 21.13346357 | 46.22839543 | 20.57234122 | 20.91375195 | 59.80146273 | 175.7949658 | 325.080208 | 29.29175839 | 155.5837051 | 237.5619722 | 31.3584743 | 136.5237969 | 298.1462927 | 97.39331685 | 195.7902553 | 34.81536862 | 182.431576 | 36.17741568 | 176.9554857 | 28.21939209 | 138.936133 | 227.9690017 | 54.06151022 | 141.9972784 | 240.7954052 | 29.76969153 | 128.8885658 | 259.2866126 | 35.19636559 | 195.5008072 | 61.71072029 | 160.4370569 | 36.36221177 | 178.6858405 | 4.225958 | 18.32703 | 2.35699 | 0.07668855 | -26.76914 | 3.08685401 |  |  | 2.161343 | 3.535951 | 3.512774 | 1.278215 | 1.441199 | 1.436914 | 2.011736 | -0.31609893 | -1.57377467 | -1.01170769 | -5.07715601 | -1.60060306 | -0.65841352 | 0.17161822
42843.4271 | 517 | 22.42727485 | 22.13845233 | 22.26788038 | 22.22810918 | 21.97058233 | 21.46318186 | 20.37666211 | 21.68242332 | 21.75282341 | 21.74638782 | 21.68994888 | 21.36836247 | 21.03237204 | 21.5668895 | 21.32960407 | 21.42794848 | 21.40219864 | 20.89401724 | 21.08892007 | 21.38716451 | 20.54669915 | 21.18280425 | 26.44961157 | 182.5543578 | 21.44854469 | 21.56823999 | 247.5877254 | 223.5050186 | 284.397764 | 124.1052515 | 21.66828959 | 21.83542002 | 153.268082 | 18.72343601 | 21.89146552 | 120.9336924 | 311.0129921 |  | 162.672747 | 224.8015565 | 219.1128259 | 196.0568719 |  | 21.22404578 | 22.93113389 | 22.35161919 | 20.09019868 | 26.74156268 | 67.52590676 | 194.5312985 | 17.73590618 | 19.6674904 | 18.14433089 | 21.63412902 | 20.45701079 | 45.31443445 | 49.0082096 | 46.17287479 | 21.12612789 |  |  | 2.01684 | 8.799691 | 8.910791 | 0.665274 | 0.742529 | 1.037982 | 2.800123 | -23.4227 | 0.3413228 | 0.8128154 | 0.8633058 | 1.77106825 | 1.81521177 | 0.57818627 | 21.62015349 | 21.5816553 | 21.65855786 | 21.63486761 | 21.4593502 | 20.93823969 | 20.34848041 | 21.70255933 | 21.8018919 | 21.83672796 | 21.78269229 | 21.52432207 | 20.99541685 | 21.75530336 | 126.687934 | 91.35679147 | 67.09540571 | 49.26353445 | 40.50850258 | 66.72960759 | 46.51158729 | 21.69574142 | 21.50232703 | 21.29381581 | 21.30224876 | 21.16529473 | 21.24465861 | 21.06408323 | 22.73882404 | 25.18032215 | 84.75889149 | 209.4523303 | 181.583923 | 111.8999789 | 3.4248672 | 1.443007 | 74.62648659 | 21.35062304 | 21.49979859 | 21.80740897 | 21.02925209 | 21.27270014 | 246.4449147 | 21.47785433 | 21.58104702 | 156.7315164 | 21.36572938 | 21.72591757 | 231.1120917 | 321.356327 | 195.6938533 | 195.0294114 | 142.8770845 |  | 94.02247123 | 181.680214 | 90.87766547 | 195.2165955 | 112.7826851 | 271.8352317 |  | 127.3175378 |  |  | 29.0084699 | 38.44939191 | 86.13494749 | [5 empty] | 21.25956943 | 99.86719195 | 20.9291901 | 21.14191124 | 46.53236324 | 20.56948567 | 20.93064039 | 60.08136386 | 176.9303105 | 326.0892686 | 29.39391518 | 156.266396 | 238.9161254 | 31.48142639 | 137.0750666 | 301.0811291 | 97.97054791 | 196.9523138 | 34.97278632 | 183.258238 | 36.3937001 | 177.9831092 | 28.31083443 | 139.4464996 | 229.3895199 | 54.36576628 | 142.7532422 | 241.8292946 | 29.89767507 | 129.4410088 | 261.0551031 | 35.35619383 | 196.8666903 | 62.01701963 | 161.0664618 | 36.5431857 | 179.6253728 | 4.2840195 | 18.3151 | 2.370293 | 0.07719641 | -26.74734 | 3.08684274 |  |  | 2.336919 | 3.557182 | 3.579567 | 0.9780761 | 1.108395 | 1.310487 | 2.152416 | -0.32653578 | -1.52661109 | -1.03197954 | -5.90540638 | -1.69505937 | -0.71922482 | 0.17648799
42843.4271 | 518 | 22.437764 | 22.15800909 | 22.26943655 | 22.23295122 | 21.96916923 | 21.47302739 | 20.37698409 | 21.68627985 | 21.7567838 | 21.75756336 | 21.69264866 | 21.36211454 | 21.03989959 | 21.568796 | 21.33382708 | 21.43022973 | 21.40736781 | 20.90054064 | 21.09313239 | 21.39297473 | 20.55147961 | 21.19122152 | 26.4939792 | 184.0452669 | 21.45313748 | 21.57049204 | 248.7817047 | 224.7856562 | 285.7474247 | 125.9273142 | 21.66888576 | 21.84178037 | 154.4538592 | 18.76980488 | 21.89952793 | 121.8008379 | 312.3530164 |  | 163.7125677 | 225.3923592 | 220.4716399 | 199.0317992 |  | 21.27713258 | 22.97042893 | 22.36237752 | 20.12375202 | 26.97462508 | 67.92143854 | 199.0563346 | 17.72683121 | 19.66628806 | 18.17062304 | 21.65629045 | 20.45780335 | 45.2922129 | 49.02984374 | 46.14837411 | 21.12940696 |  |  | 1.874904 | 8.624899 | 9.043531 | 1.004346 | 1.266909 | 1.013014 | 2.867151 | -23.529808 | 0.500311 | 0.7706456 | 0.8745898 | 1.53389487 | 1.57198139 | 0.59806895 | 21.63204129 | 21.58417799 | 21.66206128 | 21.63596504 | 21.46801878 | 20.94367131 | 20.34644771 | 21.70726559 | 21.80572798 | 21.84106356 | 21.79579975 | 21.53047281 | 20.99903339 | 21.76347004 | 129.0778359 | 93.08512774 | 69.44619745 | 48.75339997 | 41.36451382 | 67.02822697 | 46.64784274 | 21.68993077 | 21.50023137 | 21.29151728 | 21.30439119 | 21.16774176 | 21.24627116 | 21.06699109 | 22.76046496 | 25.21391486 | 85.20241605 | 210.1967361 | 182.3577262 | 112.0374656 | 3.529655 | 0.9347926 | 75.24790488 | 21.34519512 | 21.49913318 | 21.83247293 | 21.02933869 | 21.26864652 | 251.5279845 | 21.48199474 | 21.58155929 | 157.600403 | 21.36423082 | 21.72053306 | 231.4204318 | 325.636481 | 196.70934 | 196.1176791 | 143.5665313 |  | 94.59818093 | 180.4950342 | 91.34779453 | 196.3723938 | 113.404869 | 277.4548428 |  | 128.0274688 |  |  | 29.12929549 | 38.78627225 | 86.47103723 | [5 empty] | 21.25691868 | 101.0163857 | 20.92509523 | 21.13967105 | 46.54029063 | 20.56728837 | 20.91865966 | 60.36201258 | 178.0507955 | 327.6737619 | 29.49190444 | 157.031487 | 240.4035569 | 31.60453509 | 138.1579368 | 304.0005989 | 98.62390136 | 198.1176655 | 35.09661834 | 184.1943375 | 36.59756506 | 179.0648476 | 28.42607776 | 140.0684952 | 231.6617558 | 54.65362259 | 143.4713835 | 243.2909919 | 30.02338226 | 130.0445885 | 262.5854606 | 35.52120866 | 198.0624296 | 62.41794628 | 161.8729676 | 36.72257615 | 180.6195977 | 4.307949 | 18.30453 | 2.383744 | 0.07721091 | -26.83781 | 3.08689104 |  |  | 2.255914 | 3.521909 | 3.606369 | 1.201829 | 1.448646 | 1.295381 | 2.17929 | -0.32321659 | -1.47547677 | -1.03867111 | -6.13510849 | -1.9401089 | -0.76569803 | 0.18960951
42843.4271 | 519 | 22.44836415 | 22.15741268 | 22.26225265 | 22.23030384 | 21.96730761 | 21.47548492 | 20.38108599 | 21.68689544 | 21.75943966 | 21.75069777 | 21.6875293 | 21.36771711 | 21.04349454 | 21.56562188 | 21.33888942 | 21.43666958 | 21.40408215 | 20.9055979 | 21.092113 | 21.3949962 | 20.5551768 | 21.19782243 | 26.53432387 | 185.378263 | 21.4548812 | 21.57653548 | 249.8111908 | 226.3410639 | 282.2193148 | 127.9520892 | 21.66904224 | 21.83897141 | 156.6067713 | 18.77628364 | 21.900561 | 122.6238262 | 314.8374824 |  | 164.7254558 | 226.4721729 | 221.9448929 | 200.6780807 |  | 21.30917402 | 23.02823649 | 22.40130931 | 20.15382014 | 27.1850135 | 69.79367816 | 206.0509853 | 17.76505485 | 19.68098608 | 18.22613118 | 21.69169998 | 20.46958858 | 45.29000466 | 49.05663502 | 46.13244332 | 21.13649273 |  |  | 1.777652 | 8.705723 | 8.839167 | 0.696158 | 1.161769 | 1.384282 | 2.792239 | -23.224248 | 0.470148 | 0.6323874 | 0.9106986 | 1.332638 | 1.3655497 | 0.59964274 | 21.62566764 | 21.58227401 | 21.65646512 | 21.63840132 | 21.45451744 | 20.93975692 | 20.3512213 | 21.69881954 | 21.79754174 | 21.84149162 | 21.79111104 | 21.53012358 | 20.99816548 | 21.75269262 | 130.6148576 | 90.87044373 | 67.13935307 | 47.62090687 | 42.20198213 | 67.33094923 | 46.76327345 | 21.69198234 | 21.50307228 | 21.29551813 | 21.31013805 | 21.17330874 | 21.25096298 | 21.06394342 | 22.7705657 | 25.24214738 | 85.66800883 | 211.2354013 | 183.2224288 | 112.6853931 | 3.9708254 | 1.2174298 | 75.6448967 | 21.34396025 | 21.4989258 | 21.85466339 | 21.02278651 | 21.26953606 | 259.3205281 | 21.48388601 | 21.58275167 | 161.1318139 | 21.36110768 | 21.72017303 | 231.6861499 | 331.047058 | 197.5109203 | 197.0156378 | 144.0817757 |  | 95.26749588 | 180.105394 | 91.85572663 | 197.497274 | 114.0957356 | 281.9951178 |  | 128.8478195 |  |  | 29.24673343 | 39.24505526 | 86.84539633 | [5 empty] | 21.26015374 | 102.2252013 | 20.92980005 | 21.14649626 | 46.6405753 | 20.56592647 | 20.92078796 | 60.70703397 | 179.1706081 | 329.4610808 | 29.57686517 | 157.9323084 | 242.3091985 | 31.71492988 | 139.2031155 | 308.2858992 | 99.36458152 | 199.1982478 | 35.19162459 | 184.6853338 | 36.7658556 | 179.8411972 | 28.5307643 | 140.788275 | 233.1314837 | 54.9488017 | 144.2492327 | 245.1351337 | 30.1679235 | 130.8325608 | 264.2012928 | 35.66353696 | 198.6921512 | 62.8688681 | 162.7401781 | 36.87709987 | 181.5314886 | 4.5110715 | 18.29207 | 2.397053 | 0.07866194 | -26.7596 | 3.08687494 |  |  | 2.189683 | 3.538718 | 3.565736 | 1.000685 | 1.391036 | 1.518416 | 2.156526 | -0.31136659 | -1.44495382 | -1.0416523 | -6.2695465 | -1.67011053 | -0.77703214 | 0.1894135
42843.4271 | 520 | 22.45414871 | 22.15205027 | 22.26407495 | 22.2234018 | 21.96617456 | 21.4717159 | 20.37867524 | 21.68779561 | 21.75824162 | 21.74923602 | 21.68801074 | 21.36288323 | 21.04235594 | 21.56153388 | 21.33320073 | 21.43702191 | 21.40399483 | 20.90807209 | 21.09232077 | 21.39880221 | 20.54725888 | 21.19713103 | 26.57094798 | 184.9567084 | 21.4476798 | 21.57662633 | 250.55533 | 227.3544263 | 280.4212045 | 129.0857452 | 21.67504239 | 21.84684662 | 158.1038913 | 18.79078399 | 21.90439035 | 123.4068667 | 318.2181101 |  | 165.7958547 | 227.9415806 | 223.4581497 | 202.4137496 |  | 21.33467793 | 23.08021568 | 22.4422899 | 20.1653951 | 27.45548398 | 71.44221847 | 211.7203789 | 17.74444739 | 19.68173651 | 18.17979582 | 21.70697608 | 20.47010568 | 45.28329158 | 49.08518921 | 46.12520388 | 21.13691695 |  |  | 1.74414 | 8.548015 | 8.581575 | 0.878838 | 0.886437 | 1.30543 | 2.713383 | -23.161824 | 0.5970272 | 0.4305598 | 0.8363978 | 1.1611371 | 1.18962311 | 0.59008335 | 21.63484028 | 21.58552413 | 21.6651378 | 21.64431644 | 21.46907813 | 20.94332369 | 20.35947759 | 21.707751 | 21.80993293 | 21.84314959 | 21.79476769 | 21.53572459 | 20.99791727 | 21.76266001 | 134.4199643 | 93.79673751 | 66.30736473 | 47.22033309 | 41.56446172 | 67.64732769 | 46.85672874 | 21.69208227 | 21.50202457 | 21.28836763 | 21.3038543 | 21.17252113 | 21.25405648 | 21.06148683 | 22.78455 | 25.26708719 | 86.12069271 | 212.6233338 | 184.1719466 | 113.3375435 | 3.3354142 | 0.9328906 | 75.82734234 | 21.34556409 | 21.50049241 | 21.87984803 | 21.02452274 | 21.26654157 | 261.4173251 | 21.48476544 | 21.58316596 | 163.1217867 | 21.35967312 | 21.7142649 | 232.4747111 | 335.4490957 | 198.3313649 | 197.8031227 | 145.1760064 |  | 96.01687316 | 181.5015699 | 92.37205122 | 198.5019097 | 114.8291639 | 283.3306082 |  | 129.7020789 |  |  | 29.35420176 | 39.52249227 | 87.32198707 | [5 empty] | 21.25865077 | 103.4716504 | 20.92792047 | 21.14471772 | 46.8431069 | 20.56233155 | 20.92209608 | 61.06602273 | 180.3195572 | 330.4651128 | 29.67525816 | 158.7884146 | 244.2856786 | 31.8300261 | 140.0987807 | 312.0721901 | 100.0317947 | 200.2746815 | 35.31121731 | 185.2312767 | 36.93909585 | 180.5213383 | 28.64235381 | 141.5804004 | 234.2086619 | 55.18925869 | 145.0469584 | 247.2124128 | 30.30685969 | 131.7891001 | 265.3488227 | 35.82284394 | 199.2201945 | 63.31466019 | 163.7193742 | 37.06027034 | 182.4808238 | 4.515338 | 18.28019 | 2.407658 | 0.07699325 | -26.75283 | 3.08689265 |  |  | 2.165431 | 3.506827 | 3.513704 | 1.124439 | 1.21799 | 1.478075 | 2.13096 | -0.31242096 | -1.46368742 | -1.03949873 | -6.65434679 | -1.56658918 | -0.7924518 | 0.18862483
42843.4271 | 521 | 22.45181205 | 22.14556444 | 22.26620052 | 22.2270767 | 21.96519916 | 21.47407434 | 20.3773928 | 21.68271827 | 21.75623665 | 21.75110115 | 21.68628094 | 21.36236785 | 21.03382685 | 21.56624281 | 21.3303494 | 21.43050556 | 21.40306889 | 20.90113144 | 21.09051504 | 21.3974748 | 20.54589924 | 21.20140075 | 26.59823416 | 184.2619443 | 21.45349657 | 21.57444423 | 251.285556 | 228.0382392 | 280.5752096 | 131.4874266 | 21.67252297 | 21.84605315 | 158.7662024 | 18.79540819 | 21.90281514 | 124.1982304 | 320.7234964 |  | 166.90453 | 229.6418877 | 224.8498885 | 204.7517519 |  | 21.34393563 | 23.13716762 | 22.48223872 | 20.17738965 | 27.63339821 | 71.8856966 | 216.8953429 | 17.71974581 | 19.69237678 | 18.20128213 | 21.73730873 | 20.46985541 | 45.29570874 | 49.11160121 | 46.09894653 | 21.1333339 |  |  | 2.233032 | 8.473763 | 8.345015 | 0.485882 | 0.760269 | 0.782366 | 2.707471 | -23.416784 | 0.2516122 | 0.5281168 | 0.8369186 | 1.01423049 | 1.03903828 | 0.58557882 | 21.62953218 | 21.58622198 | 21.65970028 | 21.63110538 | 21.45942845 | 20.93989212 | 20.35481215 | 21.69824211 | 21.79317994 | 21.83699122 | 21.78170643 | 21.52384499 | 20.99373586 | 21.76010066 | 135.8402795 | 95.11556219 | 66.34911802 | 46.94519613 | 41.12777098 | 67.97073287 | 46.96147535 | 21.69599525 | 21.50160448 | 21.2874719 | 21.3062239 | 21.17732579 | 21.25613225 | 21.06783119 | 22.8032448 | 25.30432544 | 86.63199369 | 215.1389898 | 185.2050002 | 113.3317762 | 4.059492 | 1.3929844 | 76.19632974 | 21.35450907 | 21.49912131 | 21.91360484 | 21.0269079 | 21.26817179 | 267.3015896 | 21.48532173 | 21.58951321 | 163.429731 | 21.36520936 | 21.71826336 | 233.7114826 | 339.9381747 | 199.398902 | 198.8244729 | 146.0320422 |  | 96.72546583 | 182.898988 | 92.81738106 | 199.9427777 | 115.5243648 | 284.9022684 |  | 130.3786814 |  |  | 29.48332162 | 39.69481924 | 87.65611208 | [5 empty] | 21.25958078 | 104.7636874 | 20.93093881 | 21.14784542 | 47.4737913 | 20.56694515 | 20.92086071 | 61.42120689 | 181.5606239 | 331.7826867 | 29.78618412 | 159.7410202 | 246.778611 | 31.96954477 | 141.1365833 | 316.1500104 | 100.6996525 | 201.47705 | 35.47743869 | 186.0110901 | 37.14945176 | 181.1440596 | 28.74439584 | 142.3600529 | 235.7692022 | 55.45479698 | 145.8443458 | 248.4662066 | 30.4517849 | 132.7909425 | 266.5162667 | 35.99518904 | 199.9014996 | 63.72523486 | 164.6648635 | 37.2842594 | 183.3806729 | 4.5348155 | 18.26682 | 2.419354 | 0.0756003 | -26.82238 | 3.08690876 |  |  | 2.450539 | 3.491898 | 3.465269 | 0.8361589 | 1.128711 | 1.144996 | 2.130006 | -0.30840777 | -1.48519282 | -1.05097864 | -6.77331834 | -1.55881103 | -0.82418771 | 0.20837689
42843.4271 | 522 | 22.4519963 | 22.15100964 | 22.26489572 | 22.23299092 | 21.96535111 | 21.47228272 | 20.38145211 | 21.68398765 | 21.74905319 | 21.75130172 | 21.68262735 | 21.36848094 | 21.03665243 | 21.55831315 | 21.33309898 | 21.42668794 | 21.40097973 | 20.89638144 | 21.08933496 | 21.39744394 | 20.55057502 | 21.19861691 | 26.63636986 | 184.3858779 | 21.45090077 | 21.57436825 | 252.9595481 | 228.881318 | 288.0988577 | 132.270643 | 21.66403554 | 21.84631054 | 160.5344022 | 18.81590922 | 21.89917052 | 124.9211749 | 329.9201351 |  | 168.1206061 | 231.1499953 | 226.19053 | 205.0929476 |  | 21.36551432 | 23.17002711 | 22.49998955 | 20.20218282 | 27.76739693 | 72.75649291 | 217.8332723 | 17.7578787 | 19.69791737 | 18.17009009 | 21.76519986 | 20.47022606 | 45.32170942 | 49.13065786 | 46.09553252 | 21.12956593 |  |  | 2.118036 | 8.917315 | 8.803023 | 0.901178 | 0.813497 | 0.83625 | 3.141823 | -23.174964 | 0.6733104 | 0.5344108 | 0.9386482 | 0.88822843 | 0.90973584 | 0.59395212 | 21.63704343 | 21.58962451 | 21.66395393 | 21.63709895 | 21.45957343 | 20.93659257 | 20.35895946 | 21.70608603 | 21.80957276 | 21.84416803 | 21.78647783 | 21.53554015 | 20.99788089 | 21.76579743 | 138.7357164 | 93.66100096 | 65.65365711 | 47.20529882 | 40.59530161 | 68.31820888 | 47.06666513 | 21.69843657 | 21.50233054 | 21.29510138 | 21.30934871 | 21.17154381 | 21.25651248 | 21.06890936 | 22.82941305 | 25.32978956 | 87.17140569 | 216.57155 | 186.1699154 | 113.1625602 | 4.0199754 | 1.5841354 | 76.40130645 | 21.34933501 | 21.49945939 | 21.94355992 | 21.02262126 | 21.26283305 | 272.4917397 | 21.48244359 | 21.58236208 | 162.9864848 | 21.36125026 | 21.72009812 | 234.5455513 | 346.5098491 | 200.6606418 | 200.0659611 | 147.3872322 |  | 97.41200254 | 184.6465687 | 93.30243733 | 200.6542042 | 116.2294486 | 290.7189514 |  | 131.0781406 |  |  | 29.60908986 | 39.90919242 | 88.45712775 | [5 empty] | 21.25833198 | 106.1077254 | 20.92928686 | 21.14173255 | 47.72983352 | 20.56733164 | 20.91729542 | 61.79852331 | 182.749668 | 333.7162064 | 29.88239895 | 160.8952495 | 249.0937936 | 32.113885 | 142.0965816 | 321.5296717 | 101.4033911 | 202.6095342 | 35.6395987 | 186.8574424 | 37.36890873 | 181.7879892 | 28.85427655 | 143.2264318 | 237.7317549 | 55.7465111 | 146.5330655 | 249.3377429 | 30.61840977 | 133.8902802 | 269.0145839 | 36.1741156 | 201.3644441 | 64.13797212 | 165.7225267 | 37.48812882 | 184.4381478 | 4.62367 | 18.25268 | 2.432718 | 0.07685542 | -26.72919 | 3.08688621 |  |  | 2.402766 | 3.582321 | 3.55929 | 1.138814 | 1.169026 | 1.185262 | 2.297403 | -0.31908047 | -1.51486005 | -1.04173977 | -7.05329214 | -1.46906689 | -0.80326911 | 0.23377129
42843.4271 | 523 | 22.47115524 | 22.1510728 | 22.27350258 | 22.23926724 | 21.97323864 | 21.48016209 | 20.38498939 | 21.68701433 | 21.75318083 | 21.75740025 | 21.69538886 | 21.36847703 | 21.04245616 | 21.5681331 | 21.33231187 | 21.42833285 | 21.40263047 | 20.89766481 | 21.09120603 | 21.40064621 | 20.54943077 | 21.20128396 | 26.67858222 | 185.8086781 | 21.44892674 | 21.57285252 | 254.8513353 | 230.4154585 | 293.4370437 | 133.5742363 | 21.6659538 | 21.8400725 | 163.7425473 | 18.8306772 | 21.89741767 | 125.7258085 | 333.4970246 |  | 169.4642334 | 232.455633 | 227.830278 | 204.0230279 |  | 21.39896964 | 23.21864026 | 22.57652331 | 20.29960766 | 27.93884365 | 73.73983976 | 215.1753017 | 17.75050994 | 19.70224761 | 18.13728871 | 21.79284442 | 20.49059406 | 45.35063107 | 49.16600747 | 46.11092875 | 21.13186923 |  |  | 1.976756 | 8.869347 | 8.454095 | 1.006318 | 0.921921 | 0.880934 | 3.029459 | -22.557932 | 0.468202 | 0.5323128 | 1.0021858 | 0.77994553 | 0.7987752 | 0.60487832 | 21.6386622 | 21.58219249 | 21.65423669 | 21.63476624 | 21.45925805 | 20.93582332 | 20.35702255 | 21.70149561 | 21.80676852 | 21.84017956 | 21.7879576 | 21.52696943 | 20.99580615 | 21.75484114 | 136.7880565 | 91.43501621 | 66.59838151 | 47.65503755 | 40.72076179 | 68.59590939 | 47.16522735 | 21.70386009 | 21.50523412 | 21.30406522 | 21.31811689 | 21.18064747 | 21.26332549 | 21.06950284 | 22.85237436 | 25.37500367 | 87.66208856 | 217.614474 | 187.0903244 | 111.7258701 | 2.0547618 | 1.371682 | 76.55293892 | 21.34225557 | 21.49970174 | 21.97396877 | 21.02854874 | 21.26314256 | 279.2917815 | 21.47876169 | 21.58313886 | 164.3010462 | 21.36026386 | 21.71939888 | 235.1018219 | 353.4478618 | 201.8510659 | 201.262349 | 148.7273996 |  | 98.24318799 | 188.9017083 | 93.87550945 | 201.9393299 | 117.0765155 | 294.9149363 |  | 131.9286827 |  |  | 29.75462548 | 40.11725864 | 88.92178566 | [5 empty] | 21.25765093 | 107.4163619 | 20.92530104 | 21.14473151 | 47.79798298 | 20.56285135 | 20.9152194 | 62.17826965 | 183.8585693 | 335.8820891 | 29.98742641 | 162.0981029 | 250.9535204 | 32.25785049 | 143.0435761 | 326.7185806 | 102.0580449 | 203.7175517 | 35.78620444 | 187.7312756 | 37.59109531 | 182.3113721 | 28.98400073 | 144.2612639 | 240.3397847 | 56.03773279 | 147.2022296 | 249.5417478 | 30.77401835 | 134.577025 | 270.3635411 | 36.31065347 | 202.5332398 | 64.54523774 | 166.8422796 | 37.69522088 | 185.2337664 | 4.126901 | 18.24015 | 2.444888 | 0.07870548 | -26.7373 | 3.08691198 |  |  | 2.332259 | 3.572966 | 3.488323 | 1.203513 | 1.246263 | 1.218245 | 2.259151 | -0.32359422 | -1.61072874 | -1.04252926 | -6.80351914 | -1.56235059 | -0.73965196 | 0.2925262
42843.4271 | 524 | 22.46895846 | 22.15841665 | 22.26604275 | 22.22860001 | 21.96349174 | 21.47228752 | 20.37479831 | 21.68479289 | 21.75844993 | 21.7497034 | 21.68865167 | 21.36293892 | 21.03929601 | 21.56482864 | 21.33154883 | 21.42567939 | 21.39934869 | 20.89922459 | 21.09104811 | 21.40660074 | 20.55079071 | 21.20744665 | 26.71696187 | 190.0251098 | 21.45230566 | 21.58256348 | 256.3591418 | 231.6916281 | 295.961163 | 137.2917374 | 21.66835779 | 21.8467461 | 164.8231169 | 18.8486149 | 21.89906482 | 126.7140068 | 337.7431008 |  | 170.7517216 | 233.4495627 | 229.3845375 | 202.8506754 |  | 21.44427594 | 23.26594142 | 22.65697559 | 20.36935265 | 28.26144192 | 75.41061385 | 215.0042262 | 17.73057639 | 19.70578429 | 18.09622978 | 21.81693194 | 20.49436009 | 45.37405963 | 49.18953951 | 46.11243882 | 21.13326077 |  |  | 2.489964 | 8.854887 | 8.913419 | 1.037202 | 1.017861 | 1.05967 | 2.698927 | -22.051296 | 0.4502988 | 0.5522438 | 1.0662442 | 0.68673854 | 0.70321573 | 0.61698075 | 21.63859321 | 21.58328957 | 21.65287214 | 21.63677017 | 21.46152145 | 20.93692102 | 20.35591588 | 21.70427672 | 21.80501554 | 21.83907431 | 21.78775908 | 21.52651172 | 20.99508897 | 21.76137888 | 125.0661254 | 86.86691957 | 68.99337067 | 48.16240022 | 40.68723306 | 68.7753421 | 47.26670999 | 21.70393011 | 21.50992593 | 21.30544162 | 21.31128262 | 21.18416949 | 21.26768503 | 21.07405175 | 22.86808418 | 25.40142651 | 88.15344903 | 218.7515804 | 188.0155446 | 111.888899 | 2.1157078 | 1.2073492 | 76.9143217 | 21.34472531 | 21.49417233 | 22.01647626 | 21.02598226 | 21.26639006 | 287.6482927 | 21.48085628 | 21.57597411 | 166.5549117 | 21.35739498 | 21.71865917 | 235.7825505 | 360.5597098 | 202.8374858 | 202.1113735 | 150.2724191 |  | 98.94807027 | 189.949235 | 94.35314086 | 203.1357663 | 117.8415366 | 298.9669029 |  | 132.7074484 |  |  | 29.89959415 | 40.41005803 | 89.17575156 | [5 empty] | 21.25600021 | 109.0787774 | 20.93348486 | 21.14116653 | 47.98968473 | 20.56597106 | 20.91822706 | 62.55669813 | 185.0296377 | 337.1275255 | 30.09648012 | 163.2206609 | 253.4982466 | 32.42935522 | 144.280847 | 331.284866 | 102.8778054 | 206.1679267 | 36.036776 | 188.6285105 | 37.83414325 | 182.9724515 | 29.11299058 | 145.1095671 | 243.301939 | 56.33103055 | 147.9740755 | 250.4707856 | 30.94091528 | 135.1811644 | 271.7466414 | 36.49432347 | 202.9387428 | 64.9845207 | 167.7618003 | 37.96352863 | 186.2254308 | 4.3188935 | 18.22352 | 2.456805 | 0.07821937 | -26.82485 | 3.0868524 |  |  | 2.623385 | 3.570338 | 3.582118 | 1.221939 | 1.312654 | 1.339342 | 2.137478 | -0.33871844 | -1.62119289 | -1.04417246 | -5.47951985 | -1.81642786 | -0.66536042 | 0.30689186
42843.4271 | 525 | 22.48354058 | 22.15550677 | 22.2788702 | 22.23175783 | 21.9752934 | 21.47954525 | 20.38481431 | 21.6884658 | 21.7568252 | 21.7606421 | 21.69754591 | 21.36980626 | 21.04330429 | 21.57012843 | 21.33467813 | 21.42793376 | 21.39304709 | 20.89859088 | 21.09358783 | 21.4076785 | 20.54901054 | 21.21574891 | 26.75424858 | 194.2323418 | 21.44686512 | 21.58178439 | 258.154065 | 232.7407002 | 295.2203887 | 140.5675008 | 21.6649146 | 21.83395849 | 167.6711701 | 18.85194881 | 21.89750973 | 127.6785859 | 341.4954066 |  | 171.9509177 | 234.9334094 | 230.6050445 | 201.6751226 |  | 21.49293287 | 23.32149844 | 22.69557462 | 20.36863201 | 28.40975806 | 76.25575664 | 215.631076 | 17.74515905 | 19.70497982 | 18.09131251 | 21.83141428 | 20.5003739 | 45.3795531 | 49.21142863 | 46.11938442 | 21.13673919 |  |  | 2.051012 | 8.832547 | 9.004103 | 0.89461 | 0.833213 | 0.797478 | 2.599047 | -21.765452 | 0.314468 | 0.7181956 | 0.971285 | 0.60626319 | 0.62063267 | 0.63875922 | 21.63179103 | 21.57874517 | 21.64458941 | 21.63570552 | 21.45848522 | 20.93593906 | 20.34302873 | 21.69695671 | 21.79895456 | 21.83439212 | 21.77926449 | 21.52503049 | 20.98847744 | 21.75110745 | 118.6960593 | 85.58709899 | 70.71533959 | 49.22626944 | 40.24425028 | 68.9729654 | 47.39710064 | 21.69833781 | 21.4978043 | 21.29515996 | 21.30690683 | 21.17912899 | 21.26309385 | 21.06528761 | 22.87731001 | 25.42355199 | 88.66444879 | 219.7923851 | 188.9531279 | 112.5037391 | 2.952634 | 1.5301186 | 77.36162089 | 21.35055637 | 21.49913956 | 22.05588895 | 21.02725026 | 21.26904172 | 294.5220859 | 21.48872745 | 21.57913867 | 169.5903264 | 21.35913701 | 21.72977434 | 236.7501358 | 366.7091339 | 203.6482194 | 202.8539438 | 151.8222312 |  | 99.634217 | 190.3615751 | 94.81998043 | 204.7453099 | 118.6274591 | 304.052991 |  | 133.5173944 |  |  | 30.0459503 | 40.59230201 | 90.27272217 | [5 empty] | 21.25529104 | 110.6816339 | 20.92673698 | 21.15042124 | 48.43603923 | 20.57196529 | 20.92372639 | 62.9595895 | 186.2778312 | 337.2875447 | 30.18594857 | 164.0931757 | 255.8225781 | 32.58126979 | 145.6188507 | 334.4536743 | 103.6386379 | 208.3232617 | 36.23581512 | 189.5003891 | 38.09216014 | 183.9042871 | 29.22437301 | 145.9655405 | 245.488794 | 56.67642969 | 148.724831 | 252.4051942 | 31.09238219 | 135.9200969 | 274.294084 | 36.86280232 | 203.8530711 | 65.478751 | 168.8875472 | 38.20717031 | 187.1206828 | 4.959425 | 18.21085 | 2.46823 | 0.07799446 | -26.82792 | 3.08688138 |  |  | 2.379396 | 3.566165 | 3.600632 | 1.134946 | 1.189077 | 1.163299 | 2.100096 | -0.35466956 | -1.61441374 | -1.05636437 | -4.74798329 | -1.99229648 | -0.59187484 | 0.30948514
42843.4271 | 526 | 22.47837078 | 22.15560328 | 22.27118839 | 22.23299199 | 21.97209876 | 21.47357261 | 20.37695311 | 21.68633453 | 21.75353048 | 21.75229287 | 21.68805802 | 21.3679382 | 21.03894738 | 21.56431359 | 21.33467069 | 21.4406992 | 21.41033096 | 20.9079221 | 21.09500387 | 21.42221549 | 20.56212373 | 21.22492947 | 26.80641509 | 193.6934428 | 21.45869207 | 21.5751021 | 259.3713777 | 233.7281062 | 296.2172212 | 141.461769 | 21.66248799 | 21.83314678 | 171.310915 | 18.83687333 | 21.88979378 | 128.4999274 | 343.371119 |  | 173.1607433 | 236.396655 | 231.8992042 | 203.1795986 |  | 21.53469353 | 23.3844156 | 22.75720493 | 20.37409407 | 28.38266903 | 76.60629678 | 213.605015 | 17.75161688 | 19.71257685 | 18.0853638 | 21.86179753 | 20.50046567 | 45.3689191 | 49.22773596 | 46.12456523 | 21.1311904 |  |  | 2.165352 | 8.605843 | 8.491551 | 0.96755 | 1.140741 | 1.047182 | 2.509679 | -20.741008 | 0.7042518 | 0.4790236 | 0.9490642 | 0.53657604 | 0.54910232 | 0.62236746 | 21.63485354 | 21.58191887 | 21.65535117 | 21.62981004 | 21.46040051 | 20.93896639 | 20.34550173 | 21.70546012 | 21.80386717 | 21.83837933 | 21.77814429 | 21.52694567 | 20.98794906 | 21.75357746 | 120.1845132 | 89.23556769 | 73.60192448 | 50.05753553 | 42.39637215 | 69.21645492 | 47.53756375 | 21.703619 | 21.50666701 | 21.30170656 | 21.30782875 | 21.17904307 | 21.27511384 | 21.06593892 | 22.90492795 | 25.45981287 | 89.23592428 | 220.7465111 | 190.1246951 | 113.3478305 | 4.5700622 | 1.7062438 | 77.72197941 | 21.3558882 | 21.50640967 | 22.09478305 | 21.03191463 | 21.27391802 | 301.5844246 | 21.48867901 | 21.58918463 | 172.732779 | 21.36223804 | 21.72738018 | 237.4678499 | 369.0757868 | 204.5640867 | 203.7285462 | 153.7974322 |  | 100.4187464 | 191.7212504 | 95.3423842 | 206.6931963 | 119.4974015 | 308.7207684 |  | 134.4392162 |  |  | 30.18369205 | 40.786049 | 90.94043708 | [5 empty] | 21.25565724 | 112.4155209 | 20.93198203 | 21.14031665 | 49.02293618 | 20.56745263 | 20.91574034 | 63.38283384 | 187.492485 | 338.3788673 | 30.30442374 | 164.935142 | 258.5134026 | 32.74321396 | 146.8737597 | 339.365662 | 104.3197471 | 209.9511896 | 36.47899769 | 190.2771259 | 38.36048249 | 186.1616645 | 29.35083993 | 147.1133878 | 247.5992488 | 57.0411799 | 149.3801479 | 253.1899121 | 31.25278059 | 136.7066031 | 275.5682148 | 37.08672817 | 204.5616205 | 65.95165509 | 170.0004659 | 38.4229977 | 188.2720551 | 4.8976535 | 18.20292 | 2.478842 | 0.07575988 | -26.78595 | 3.08687816 |  |  | 2.446963 | 3.520475 | 3.497019 | 1.180433 | 1.392013 | 1.333708 | 2.064709 | -0.37849689 | -1.63175551 | -1.07440311 | -4.88409889 | -2.29637117 | -0.5988177 | 0.30806605
42843.4271 | 527 | 22.48135247 | 22.15727465 | 22.27407351 | 22.23641135 | 21.97636078 | 21.47704284 | 20.38457694 | 21.68915635 | 21.76052992 | 21.75433726 | 21.68903374 | 21.36975651 | 21.04386099 | 21.57356536 | 21.33943049 | 21.43808296 | 21.39959371 | 20.90227665 | 21.09163575 | 21.41955872 | 20.55191471 | 21.22645427 | 26.84132608 | 193.4182466 | 21.45670988 | 21.58039998 | 261.1340436 | 235.0924169 | 299.901922 | 141.3813199 | 21.67059942 | 21.84298955 | 175.4316911 | 18.8135119 | 21.89617118 | 129.3132241 | 343.1434223 |  | 174.590419 | 237.6838359 | 232.779651 | 203.4318595 |  | 21.59827754 | 23.42623144 | 22.79202309 | 20.36064939 | 28.31459186 | 78.20172664 | 215.3824335 | 17.77661025 | 19.71062219 | 18.07950593 | 21.88037364 | 20.50929264 | 45.37484126 | 49.25995477 | 46.14638303 | 21.14295089 |  |  | 2.22646 | 8.724779 | 8.775427 | 0.51611 | 0.241805 | 0.63123 | 2.415711 | -20.37368 | 0.588854 | 0.4997938 | 1.1382882 | 0.47610988 | 0.48711165 | 0.59835973 | 21.63855773 | 21.57548951 | 21.65381759 | 21.63913148 | 21.45671937 | 20.93839485 | 20.35205419 | 21.69680135 | 21.8061459 | 21.83756768 | 21.78795491 | 21.53287139 | 20.993072 | 21.75288604 | 131.6924248 | 92.31661836 | 77.38877452 | 50.98114232 | 44.90765445 | 69.53418864 | 47.69345496 | 21.70214994 | 21.50721647 | 21.29779666 | 21.30981193 | 21.1842366 | 21.27905493 | 21.06928007 | 22.92155955 | 25.49824694 | 89.7628567 | 221.4654519 | 191.2106517 | 113.5794001 | 3.8573872 | 0.8760208 | 78.13286858 | 21.35457906 | 21.49552623 | 22.12807982 | 21.02800567 | 21.27193071 | 299.5718292 | 21.48233746 | 21.58266083 | 174.1552348 | 21.3640853 | 21.71860631 | 238.4579443 | 372.3250256 | 205.7281163 | 204.7107509 | 155.3699037 |  | 101.2018392 | 193.2196838 | 95.86720161 | 208.2326399 | 120.365811 | 310.7466139 |  | 135.3423407 |  |  | 30.33341644 | 41.502053 | 92.41167205 | [5 empty] | 21.25694177 | 114.2064785 | 20.92467849 | 21.14927969 | 49.35838023 | 20.56824238 | 20.92447825 | 63.76717102 | 188.7419765 | 340.7100736 | 30.43730047 | 165.9020905 | 262.8011202 | 32.91115427 | 147.9802255 | 341.4293779 | 105.1560194 | 211.6073871 | 36.74132309 | 191.1705718 | 38.62271891 | 187.2414566 | 29.49883106 | 148.4447314 | 250.1363068 | 57.38604173 | 150.2120005 | 254.1256414 | 31.42686265 | 138.0105455 | 277.2597131 | 37.25884398 | 205.6204448 | 66.48557824 | 170.9222982 | 38.67676849 | 189.0335361 | 4.546502 | 18.19114 | 2.490703 | 0.07475146 | -26.8213 | 3.08686528 |  |  | 2.489267 | 3.544968 | 3.555243 | 0.8621966 | 0.6423484 | 1.037843 | 2.030301 | -0.39113584 | -1.65283191 | -1.0810806 | -6.12455608 | -2.69864416 | -0.57124517 | 0.32197036
42843.4271 | 528 | 22.48769531 | 22.15655245 | 22.27893771 | 22.23520592 | 21.97343895 | 21.47399941 | 20.38220231 | 21.68875541 | 21.76175061 | 21.75959001 | 21.69505483 | 21.37144737 | 21.04372602 | 21.57314587 | 21.34551552 | 21.43506568 | 21.40992343 | 20.90648074 | 21.10528619 | 21.42568267 | 20.55775724 | 21.23534834 | 26.88709604 | 198.9649277 | 21.46385867 | 21.58070892 | 262.7875229 | 236.5098847 | 305.2179405 | 141.2417321 | 21.67311162 | 21.84911441 | 180.3467913 | 18.79505673 | 21.90295727 | 130.163218 | 353.8582768 |  | 176.183236 | 238.9287722 | 233.734736 | 204.2701869 |  | 21.66689753 | 23.5100218 | 22.84531316 | 20.37451854 | 28.35610837 | 80.43112442 | 217.3869377 | 17.82496258 | 19.72360675 | 18.13787239 | 21.91238606 | 20.5069098 | 45.35890449 | 49.27591816 | 46.1515285 | 21.13659183 |  |  | 1.56606 | 8.793119 | 8.447527 | 1.007634 | 1.002749 | 0.687742 | 2.432139 | -20.327684 | 0.5553828 | 0.723021 | 1.120581 | 0.42365397 | 0.43339243 | 0.59623888 | 21.63581074 | 21.57994243 | 21.6509966 | 21.62931435 | 21.45921058 | 20.93496097 | 20.3523058 | 21.6955906 | 21.7967003 | 21.83656062 | 21.77710273 | 21.52497839 | 20.98832346 | 21.75522855 | 134.3390053 | 90.53944697 | 73.38912736 | 49.860907 | 45.18709725 | 69.81930946 | 47.78991898 | 21.69734305 | 21.50472718 | 21.29741169 | 21.30900346 | 21.18140177 | 21.27769913 | 21.07005581 | 22.93292246 | 25.52300778 | 90.29740177 | 222.2865576 | 192.2281582 | 114.422087 | 3.3100528 | 1.608481 | 78.74628841 | 21.35998982 | 21.4925141 | 22.17500019 | 21.02956162 | 21.27397696 | 299.5976973 | 21.48577626 | 21.58256408 | 173.1910859 | 21.36628643 | 21.71886123 | 239.7988101 | 377.2698149 | 206.9625783 | 205.9646182 | 156.5847181 |  | 101.9466547 | 196.5264559 | 96.38094409 | 209.5289002 | 121.1990433 | 310.6330441 |  | 136.1881452 |  |  | 30.51390242 | 42.89691533 | 93.20891688 | [5 empty] | 21.26514438 | 115.7095996 | 20.93289039 | 21.15482024 | 49.71127991 | 20.56907567 | 20.91435574 | 64.18442779 | 190.0934929 | 343.3285274 | 30.58797285 | 166.9386336 | 264.9488381 | 33.10973609 | 148.5526922 | 346.9861839 | 106.003972 | 212.7660781 | 36.96235745 | 192.2247567 | 38.93630344 | 188.1848603 | 29.6395191 | 149.4909311 | 251.9973611 | 57.70144029 | 151.1964827 | 255.6672607 | 31.62818313 | 139.112295 | 279.6250882 | 37.45094073 | 205.9985979 | 66.98826555 | 172.0234729 | 38.94952526 | 190.2134571 | 4.759456 | 18.17602 | 2.504296 | 0.07689171 | -26.84186 | 3.08684757 |  |  | 2.097361 | 3.559328 | 3.488681 | 1.204891 | 1.312223 | 1.086737 | 2.043646 | -0.39530288 | -1.72454881 | -1.08239002 | -6.38433496 | -2.24279779 | -0.55831406 | 0.31921843
42843.4271 | 529 | 22.48365758 | 22.15982555 | 22.26984468 | 22.22617499 | 21.96373983 | 21.47015245 | 20.37082691 | 21.67715223 | 21.75006025 | 21.75536463 | 21.68935787 | 21.36510318 | 21.03714624 | 21.56848716 | 21.33597563 | 21.42935147 | 21.40569815 | 20.89952772 | 21.09461941 | 21.4281112 | 20.54679368 | 21.22962273 | 26.92702637 | 199.4113567 | 21.45446207 | 21.57527307 | 263.5499627 | 237.9089395 | 303.9334019 | 140.7597723 | 21.67733955 | 21.8495436 | 183.5267439 | 18.79678339 | 21.9013487 | 131.0085118 | 359.1624021 |  | 177.7987196 | 240.2267843 | 235.0220242 | 206.585013 |  | 21.69936196 | 23.59249136 | 22.90779058 | 20.39081281 | 28.35690993 | 80.53764657 | 214.6906837 | 17.86056655 | 19.73524875 | 18.17216616 | 21.94876489 | 20.51131037 | 45.34815516 | 49.28983498 | 46.1605999 | 21.14304069 |  |  | 2.034584 | 8.754351 | 8.675543 | 0.832182 | 0.826641 | 0.898674 | 2.678559 | -20.406536 | 0.7959084 | 0.5543418 | 1.212589 | 0.37798114 | 0.38634622 | 0.58716247 | 21.64369454 | 21.58672533 | 21.65233775 | 21.63402403 | 21.45634071 | 20.93552515 | 20.3524163 | 21.70282622 | 21.80568407 | 21.84379536 | 21.78194135 | 21.52586621 | 20.99251724 | 21.76045589 | 133.3864012 | 90.59055663 | 69.88616907 | 50.97408598 | 44.72681598 | 70.106502 | 47.87292207 | 21.70173983 | 21.5116502 | 21.30262229 | 21.31566733 | 21.1860528 | 21.28749662 | 21.0763565 | 22.95297276 | 25.55395199 | 90.83059 | 223.1038621 | 193.1923777 | 115.6950583 | 2.9972622 | 1.180531 | 79.13818995 | 21.36541535 | 21.49892929 | 22.23036446 | 21.03186381 | 21.26960899 | 304.6120061 | 21.49022937 | 21.59157006 | 174.52168 | 21.36569305 | 21.72362343 | 241.1335912 | 383.7673183 | 208.4296114 | 207.3152635 | 157.7875379 |  | 102.7089614 | 198.7045823 | 96.90703599 | 210.7390337 | 122.0918082 | 309.5608 |  | 136.9775062 |  |  | 30.70485169 | 42.83876586 | 94.0538417 | [5 empty] | 21.25567661 | 117.0026172 | 20.92688538 | 21.14466416 | 50.08994748 | 20.56911613 | 20.9232787 | 64.585687 | 191.539359 | 344.6752951 | 30.76121882 | 167.7218952 | 267.4463065 | 33.29243149 | 149.129375 | 352.3026587 | 106.9111967 | 214.2686197 | 37.15584056 | 193.3878754 | 39.2811245 | 189.2556386 | 29.72915236 | 150.4582304 | 252.9275768 | 58.01740051 | 152.0891324 | 256.9841868 | 31.78300462 | 139.9906716 | 281.7680979 | 37.76412806 | 207.1629207 | 67.54995298 | 173.1724324 | 39.20631231 | 191.6123566 | 4.988734 | 18.16189 | 2.518695 | 0.07803076 | -26.80819 | 3.08684757 |  |  | 2.387944 | 3.551966 | 3.535942 | 1.095131 | 1.191613 | 1.242447 | 2.145001 | -0.39838715 | -1.76440494 | -1.07874642 | -6.24394874 | -1.84373508 | -0.58651778 | 0.3044873
42843.4271 | 530 | 22.49064123 | 22.16467912 | 22.26969413 | 22.23363425 | 21.97453361 | 21.47626306 | 20.3916963 | 21.68071928 | 21.76040266 | 21.76807113 | 21.70075342 | 21.36939319 | 21.04094675 | 21.56889409 | 21.33491428 | 21.4256546 | 21.40128042 | 20.8994591 | 21.08809304 | 21.43029061 | 20.54154481 | 21.23019289 | 26.95744824 | 202.6967576 | 21.45831668 | 21.564859 | 264.6498591 | 239.0522842 | 305.3147093 | 141.1769578 | 21.6718518 | 21.8427567 | 188.255491 | 18.80340869 | 21.90036311 | 131.9045106 | 370.8639422 |  | 179.5348646 | 241.238778 | 236.7579841 | 209.0068963 |  | 21.73591192 | 23.67076259 | 22.96849147 | 20.41047817 | 28.48759366 | 80.42978608 | 210.9736714 | 17.89007092 | 19.73443805 | 18.19421436 | 21.96182837 | 20.52047125 | 45.35131399 | 49.30973898 | 46.16968624 | 21.14267821 |  |  | 2.122636 | 8.700467 | 8.588807 | 0.73953 | 0.712961 | 1.125382 | 2.562903 | -20.670696 | 0.617071 | 0.7043488 | 1.2051242 | 0.33804164 | 0.34553604 | 0.57577794 | 21.64266168 | 21.58223124 | 21.64469757 | 21.6263282 | 21.45395638 | 20.93006552 | 20.35586623 | 21.6931876 | 21.80209762 | 21.83813649 | 21.77841034 | 21.52494431 | 20.98576159 | 21.75296448 | 130.2927063 | 90.21429041 | 67.36332827 | 50.56573276 | 44.11526703 | 70.31479993 | 47.94626368 | 21.69654817 | 21.50139278 | 21.30096955 | 21.30669601 | 21.1801772 | 21.28481403 | 21.06877212 | 22.97148311 | 25.57639175 | 91.37808641 | 224.4530164 | 194.1214981 | 116.664155 | 2.6836852 | 0.9260434 | 79.37985245 | 21.35623254 | 21.50461374 | 22.2873885 | 21.02871059 | 21.2735311 | 310.0443508 | 21.49143894 | 21.58183378 | 180.1038405 | 21.36333909 | 21.72783548 | 242.6959517 | 392.4089401 | 209.8238012 | 208.6531395 | 158.780012 |  | 103.5217512 | 199.4506876 | 97.4780759 | 211.229476 | 123.0789046 | 317.4048789 |  | 137.9199487 |  |  | 30.89866922 | 43.00972083 | 94.74184525 | [5 empty] | 21.25450955 | 118.5183209 | 20.92352459 | 21.14522709 | 50.6781674 | 20.56967471 | 20.92352459 | 65.0631894 | 193.0469843 | 346.5884033 | 30.90493086 | 168.6573643 | 270.3660376 | 33.4698945 | 150.329355 | 356.5497345 | 107.8420841 | 216.1369156 | 37.33012832 | 194.6812626 | 39.62189748 | 190.2275811 | 29.84102028 | 151.4390494 | 255.0565981 | 58.31395017 | 153.0761004 | 259.1362927 | 31.97375431 | 140.5928706 | 283.8683618 | 37.97298879 | 208.7780904 | 68.09675777 | 174.4624989 | 39.49284943 | 192.8038084 | 5.396834 | 18.14745 | 2.532602 | 0.07737053 | -26.8251 | 3.08683146 |  |  | 2.441986 | 3.541485 | 3.518686 | 1.032505 | 1.10648 | 1.390147 | 2.097861 | -0.39355853 | -1.76268947 | -1.05107595 | -5.87514823 | -1.55471987 | -0.61544332 | 0.29877739
42843.4271 | 531 | 22.4978187 | 22.16507164 | 22.2783297 | 22.23575405 | 21.96617672 | 21.47163939 | 20.38772148 | 21.69285026 | 21.75572695 | 21.75935417 | 21.69328287 | 21.36838598 | 21.03884208 | 21.56814387 | 21.33934985 | 21.44136793 | 21.40435858 | 20.89971083 | 21.09585792 | 21.43712189 | 20.55290502 | 21.23576751 | 27.01016541 | 201.9217363 | 21.45937699 | 21.57442646 | 266.7302183 | 240.6904502 | 309.8010575 | 142.0111942 | 21.66799641 | 21.84205235 | 193.4588906 | 18.81112992 | 21.88818398 | 132.9043233 | 377.9320772 |  | 181.3365665 | 242.775442 | 238.7666511 | 210.62328 |  | 21.81096658 | 23.7632525 | 23.04771805 | 20.43574991 | 28.7621291 | 83.08126741 | 212.0542024 | 17.9842492 | 19.74988284 | 18.23410388 | 22.00527943 | 20.52629186 | 45.36328225 | 49.32628427 | 46.18626601 | 21.14501817 |  |  | 1.542404 | 8.800347 | 8.653859 | 1.073342 | 1.188709 | 1.290314 | 2.821151 | -20.714068 | 0.5676426 | 0.886665 | 1.2440106 | 0.30323915 | 0.30994501 | 0.58700805 | 21.63991178 | 21.58471002 | 21.65548627 | 21.62943615 | 21.45427889 | 20.93750889 | 20.35239069 | 21.69800731 | 21.80157803 | 21.84142893 | 21.78759702 | 21.52213862 | 20.99014905 | 21.75676608 | 125.7517567 | 85.96795877 | 65.38070521 | 48.23720976 | 43.56454084 | 70.54595346 | 48.0214586 | 21.71013073 | 21.51460861 | 21.30614243 | 21.3126985 | 21.19307269 | 21.29452515 | 21.07387429 | 23.00094482 | 25.62424255 | 92.04368354 | 225.5973188 | 195.2906413 | 117.621652 | 5.296106 | 1.8435682 | 79.82936889 | 21.34876078 | 21.50036143 | 22.3461199 | 21.02547732 | 21.27037489 | 316.6904626 | 21.49012513 | 21.58048537 | 186.8238274 | 21.36136331 | 21.72792845 | 243.9602914 | 399.5381281 | 211.3599833 | 210.0311564 | 159.8732912 |  | 104.2952736 | 200.2661598 | 97.99142137 | 212.1977426 | 123.9835488 | 322.2267856 |  | 138.7711609 |  |  | 31.10504513 | 43.69975481 | 95.30238517 | [5 empty] | 21.25007258 | 120.1263112 | 20.9253726 | 21.13959424 | 51.1640456 | 20.56717679 | 20.92228676 | 65.5348192 | 194.5464642 | 348.8906549 | 31.0857392 | 169.4861788 | 273.7662474 | 33.63778481 | 151.5380343 | 363.8893424 | 108.8097398 | 217.9228024 | 37.51838546 | 195.7348996 | 39.9588997 | 190.9694562 | 30.0089832 | 152.1444861 | 257.3871141 | 58.61102977 | 154.2430185 | 260.7707262 | 32.18021708 | 141.3902866 | 285.623316 | 38.19059683 | 210.1908496 | 68.63528733 | 175.645347 | 39.8062143 | 193.5642129 | 5.19501 | 18.13517 | 2.545178 | 0.07551322 | -26.87429 | 3.08683791 |  |  | 2.089691 | 3.56231 | 3.532537 | 1.244087 | 1.434071 | 1.494104 | 2.209257 | -0.39303602 | -1.7651421 | -1.04003627 | -5.34278823 | -1.32550864 | -0.61744479 | 0.29800131
42843.4271 | 532 | 22.50847577 | 22.15203618 | 22.26801241 | 22.23691008 | 21.97542566 | 21.48029999 | 20.38129208 | 21.68432751 | 21.75648559 | 21.75569444 | 21.6921353 | 21.36825164 | 21.03531663 | 21.57746775 | 21.34509988 | 21.44040826 | 21.40728985 | 20.90287604 | 21.10128278 | 21.43803649 | 20.55572034 | 21.24440285 | 27.05080188 | 202.296608 | 21.45651879 | 21.58088326 | 268.3973231 | 241.7083755 | 310.6975743 | 142.354645 | 21.67613272 | 21.83969058 | 198.1243157 | 18.83628656 | 21.89703344 | 133.9135314 | 395.3738461 |  | 183.2806002 | 244.7662193 | 240.1458576 | 211.7913719 |  | 21.84719008 | 23.8220486 | 23.10511001 | 20.45491597 | 28.80404735 | 83.9937844 | 211.8399996 | 18.0516731 | 19.75237587 | 18.23956511 | 22.02665823 | 20.52905591 | 45.38025297 | 49.34092277 | 46.19446891 | 21.14093559 |  |  | 1.774368 | 8.732667 | 8.745199 | 0.767786 | 0.960689 | 0.938102 | 2.742955 | -20.854688 | 0.5156844 | 0.5681886 | 1.2973058 | 0.27272927 | 0.27866959 | 0.58305221 | 21.63533098 | 21.58375675 | 21.65149775 | 21.62992657 | 21.45713879 | 20.93674028 | 20.35132523 | 21.69224224 | 21.80192032 | 21.83699695 | 21.78642185 | 21.52140741 | 20.9890101 | 21.75436946 | 137.9625389 | 92.34607928 | 70.76086876 | 48.61036675 | 43.51431783 | 70.90252901 | 48.15889859 | 21.70510322 | 21.51209644 | 21.305303 | 21.3152829 | 21.19243107 | 21.29920858 | 21.07585164 | 23.01749825 | 25.65771314 | 92.62466155 | 226.5266391 | 196.3926573 | 119.1059213 | 5.104421 | 2.2144582 | 80.37831315 | 21.35492445 | 21.49620711 | 22.39336506 | 21.02374716 | 21.26792304 | 321.9181522 | 21.49703545 | 21.58604861 | 190.2615564 | 21.36479402 | 21.72863297 | 244.9291146 | 408.3986688 | 213.2872695 | 211.6902653 | 161.5572795 |  | 105.0912787 | 199.2201337 | 98.52684706 | 214.1311581 | 124.9435688 | 329.606427 |  | 139.7832948 |  |  | 31.31027984 | 45.11131305 | 96.20506952 | [5 empty] | 21.25679115 | 121.915883 | 20.92710321 | 21.14367493 | 51.73220443 | 20.57271834 | 20.91619399 | 66.00028102 | 196.0328347 | 350.534266 | 31.27046113 | 170.3557006 | 276.0383221 | 33.83679484 | 152.6581912 | 368.1762749 | 109.7056253 | 219.6635822 | 37.74239083 | 196.8027691 | 40.31778188 | 191.7564217 | 30.17983947 | 153.0399301 | 259.4414997 | 58.96326512 | 155.285095 | 262.5997527 | 32.37606097 | 142.2899435 | 287.6524759 | 38.44299119 | 211.6725706 | 69.11528509 | 177.0683914 | 40.1128711 | 194.5746738 | 5.133795 | 18.12076 | 2.559257 | 0.07459184 | -26.77621 | 3.08687172 |  |  | 2.243048 | 3.548936 | 3.551482 | 1.052313 | 1.290862 | 1.275597 | 2.181212 | -0.40796366 | -1.71499131 | -1.05338806 | -6.65663384 | -1.90700013 | -0.60647686 | 0.27934281
42843.4271 | 533 | 22.51399141 | 22.151703 | 22.27757331 | 22.2391297 | 21.97183828 | 21.47508211 | 20.3865122 | 21.69204952 | 21.75894673 | 21.75557629 | 21.69467755 | 21.36842271 | 21.03894362 | 21.56687106 | 21.34269645 | 21.43762671 | 21.40621247 | 20.89666237 | 21.09014356 | 21.4375434 | 20.55428787 | 21.24744363 | 27.09165913 | 202.4672299 | 21.45691538 | 21.56943865 | 269.5929451 | 243.026564 | 309.6282549 | 143.745059 | 21.67268847 | 21.84223545 | 202.2267068 | 18.81931652 | 21.8977139 | 134.9317918 | 413.9937542 |  | 185.3649861 | 246.7155552 | 241.3824751 | 213.4159302 |  | 21.87265441 | 23.88697246 | 23.16274872 | 20.47574113 | 28.85050694 | 84.59203031 | 213.5751543 | 18.05398764 | 19.75913974 | 18.23604998 | 22.06231971 | 20.53801521 | 45.40115994 | 49.35553811 | 46.21332144 | 21.14507835 |  |  | 1.69354 | 8.640011 | 8.482351 | 1.192282 | 0.953465 | 1.10895 | 2.614819 | -20.166688 | 0.7702212 | 0.5675592 | 1.4132706 | 0.24624422 | 0.25128758 | 0.5798077 | 21.6426068 | 21.56935875 | 21.64201455 | 21.62837401 | 21.45823308 | 20.93076064 | 20.34729738 | 21.69218886 | 21.79353943 | 21.83488027 | 21.7853044 | 21.51853123 | 20.97977143 | 21.75324272 | 146.6046321 | 93.50318982 | 74.20919638 | 51.52106852 | 45.37731644 | 71.2955332 | 48.32010235 | 21.6995357 | 21.5001732 | 21.29367611 | 21.30395578 | 21.18512524 | 21.29054266 | 21.06822679 | 23.02908251 | 25.67950412 | 93.24119296 | 227.6599462 | 197.5339841 | 120.3152224 | 4.568686 | 0.9981292 | 80.97816181 | 21.35897351 | 21.4999664 | 22.45095666 | 21.02860521 | 21.27531184 | 324.8375919 | 21.49293247 | 21.58440765 | 192.5387185 | 21.36810022 | 21.72852826 | 245.6065736 | 417.4787947 | 215.1293393 | 213.3631228 | 162.5391622 |  | 106.0200856 | 199.6821657 | 99.18381737 | 217.1125359 | 126.1143285 | 335.0907623 |  | 141.0450655 |  |  | 31.54106804 | 46.09353374 | 97.49398626 | [5 empty] | 21.26398345 | 123.8512017 | 20.93519919 | 21.1466532 | 52.29971891 | 20.57660813 | 20.92229109 | 66.49999719 | 197.5571313 | 352.2871321 | 31.44399261 | 171.2675337 | 277.9811604 | 34.04748013 | 153.941082 | 373.6326222 | 110.6706773 | 221.5124899 | 37.98021915 | 197.7371546 | 40.67975239 | 192.7049012 | 30.32500989 | 154.0517483 | 262.195159 | 59.40455225 | 156.3481716 | 264.3570512 | 32.58313847 | 143.2125223 | 290.5497542 | 38.67620875 | 212.6744663 | 69.71013887 | 178.4917805 | 40.41556801 | 195.5332416 | 5.0653455 | 18.1005 | 2.575017 | 0.07626048 | -26.78437 | 3.08686045 |  |  | 2.189356 | 3.530444 | 3.498085 | 1.31148 | 1.287076 | 1.388059 | 2.131438 | -0.39799671 | -1.70190563 | -1.08685698 | -7.56956299 | -2.27102241 | -0.60768276 | 0.26973719
42843.4271 | 534 | 22.51626364 | 22.15223467 | 22.27248853 | 22.23615126 | 21.97109565 | 21.47959158 | 20.38080765 | 21.68826921 | 21.76281663 | 21.75651296 | 21.69184343 | 21.37180796 | 21.04365152 | 21.56395101 | 21.339413 | 21.43481209 | 21.41091013 | 20.89816623 | 21.09826813 | 21.44622433 | 20.55415847 | 21.24741035 | 27.13606394 | 207.5142547 | 21.46038649 | 21.57294759 | 270.9979546 | 244.9910919 | 309.5159836 | 147.7002589 | 21.67698799 | 21.84926842 | 206.7011043 | 18.83119106 | 21.9056833 | 135.8939751 | 414.7042093 |  | 187.2717175 | 248.3263443 | 243.0732857 | 215.6114938 |  | 21.91545248 | 23.96019914 | 23.24458407 | 20.49896585 | 28.95310417 | 85.88681938 | 216.2393365 | 18.04765447 | 19.76975668 | 18.24670448 | 22.09902275 | 20.55279386 | 45.41605216 | 49.36966678 | 46.22880744 | 21.14842035 |  |  | 2.363144 | 8.406735 | 8.575663 | 0.915634 | 0.958721 | 0.656858 | 2.611531 | -20.810004 | 0.8721916 | 0.7609948 | 1.4189994 | 0.22275233 | 0.227316 | 0.5526376 | 21.6538475 | 21.58630094 | 21.65136744 | 21.63770851 | 21.45860965 | 20.93598948 | 20.35795769 | 21.69204715 | 21.80577793 | 21.83853209 | 21.78853075 | 21.53273471 | 20.98751858 | 21.76039247 | 149.2480893 | 94.71380493 | 72.77217093 | 51.14545437 | 46.46756188 | 71.6345433 | 48.41248714 | 21.7037869 | 21.50720167 | 21.30761598 | 21.31287033 | 21.19252015 | 21.29858487 | 21.07246296 | 23.06152061 | 25.72319286 | 93.87411701 | 228.7674097 | 198.780031 | 121.3208587 | 4.0233176 | 2.0058088 | 81.63824523 | 21.35124921 | 21.50643358 | 22.51147978 | 21.03026267 | 21.27889673 | 334.4902812 | 21.48942715 | 21.58305198 | 195.4424957 | 21.36792215 | 21.72718201 | 246.429126 | 427.7242035 | 216.8472812 | 215.112306 | 163.3182529 |  | 106.8222645 | 200.9566357 | 99.71667564 | 219.5014341 | 127.1555148 | 338.1291723 |  | 142.0515159 |  |  | 31.79113631 | 46.15824656 | 98.58701675 | [5 empty] | 21.26371593 | 125.7780922 | 20.93675461 | 21.15088159 | 52.96080003 | 20.57510274 | 20.9239125 | 67.02326042 | 199.1641026 | 355.0734421 | 31.63413805 | 171.9879592 | 281.3841517 | 34.26973228 | 154.9727613 | 377.801763 | 111.7282659 | 223.465167 | 38.2572629 | 198.7870935 | 41.03743707 | 193.5989555 | 30.4870527 | 155.1882041 | 265.2491078 | 59.83686148 | 157.4634232 | 267.1179592 | 32.80656376 | 144.1534469 | 293.3627556 | 38.92861917 | 214.0034309 | 70.43601716 | 179.6405054 | 40.71123949 | 196.5711513 | 5.37309 | 18.09378 | 2.589989 | 0.07668855 | -26.79475 | 3.0868363 |  |  | 2.585961 | 3.482887 | 3.517707 | 1.149441 | 1.292953 | 1.070218 | 2.133949 | -0.38740603 | -1.71625445 | -1.10920473 | -7.82246595 | -2.10039155 | -0.62706074 | 0.26646279
42843.4271 | 535 | 22.5225824 | 22.16018113 | 22.28093355 | 22.23960667 | 21.97147348 | 21.48056191 | 20.38956072 | 21.69148337 | 21.76627116 | 21.76227153 | 21.69983937 | 21.37494665 | 21.05400373 | 21.57188766 | 21.34128441 | 21.43367409 | 21.41169849 | 20.90033353 | 21.10484782 | 21.44911948 | 20.55160589 | 21.2546175 | 27.18008141 | 213.4564872 | 21.45876608 | 21.57203879 | 272.7797361 | 247.6250022 | 314.717597 | 150.3423714 | 21.6787096 | 21.85035367 | 212.7243393 | 18.83355917 | 21.90413633 | 136.8820252 | 427.14152 |  | 189.36116 | 249.866053 | 245.1466877 | 217.4819779 |  | 21.9684411 | 24.05107063 | 23.30658329 | 20.52330725 | 29.09002326 | 88.66212268 | 222.2919278 | 18.07368096 | 19.77708755 | 18.26757855 | 22.13784032 | 20.55876832 | 45.42856551 | 49.376139 | 46.25540816 | 21.14331565 |  |  | 2.064156 | 8.512531 | 8.628231 | 1.174538 | 1.153885 | 1.093838 | 3.020259 | -20.277084 | 0.738696 | 0.7333012 | 1.507709 | 0.20218461 | 0.20613552 | 0.54116928 | 21.65978961 | 21.58574678 | 21.65919736 | 21.63812603 | 21.45986024 | 20.94268532 | 20.35750484 | 21.70531788 | 21.80510358 | 21.83937515 | 21.78322994 | 21.52611852 | 20.99295487 | 21.76085621 | 147.71954 | 99.33261449 | 76.85203814 | 53.8142908 | 47.73693874 | 71.97412706 | 48.59128828 | 21.69767411 | 21.51437241 | 21.30434064 | 21.3112126 | 21.19159474 | 21.3063887 | 21.07433587 | 23.07203545 | 25.75624535 | 94.52649989 | 230.0022535 | 200.1417513 | 121.9776013 | 4.7462158 | 1.657933 | 82.06071332 | 21.3519385 | 21.50142855 | 22.57242907 | 21.02824854 | 21.2733862 | 349.4411424 | 21.48952633 | 21.58064086 | 196.4008269 | 21.36645703 | 21.7244427 | 247.4887848 | 441.5778149 | 218.2303879 | 216.7492928 | 164.2276914 |  | 107.6272037 | 201.8954633 | 100.2669589 | 221.9011388 | 128.2487025 | 341.319568 |  | 143.0605431 |  |  | 32.06087283 | 46.33660973 | 99.74304436 | [5 empty] | 21.25932571 | 128.039201 | 20.93549874 | 21.14911907 | 53.45586084 | 20.57325598 | 20.91412481 | 67.54932186 | 200.847274 | 358.2506099 | 31.84445967 | 172.8674487 | 284.2648536 | 34.50664958 | 156.2272485 | 382.7276154 | 112.7752628 | 225.6444711 | 38.55682219 | 199.9127749 | 41.46107828 | 194.7450695 | 30.65501625 | 156.26047 | 268.912537 | 60.2833256 | 158.7064335 | 270.4032681 | 33.0479804 | 145.1226154 | 296.4038564 | 39.18759606 | 215.6930531 | 71.1689388 | 180.815708 | 41.03708998 | 198.2334367 | 5.7186765 | 18.08077 | 2.605245 | 0.07723995 | -26.80577 | 3.08684596 |  |  | 2.427605 | 3.50527 | 3.529011 | 1.302044 | 1.423934 | 1.386389 | 2.303725 | -0.38026167 | -1.72056323 | -1.12952738 | -7.61173425 | -2.53249384 | -0.63618044 | 0.27367647
42843.4271 | 536 | 22.52675159 | 22.16503152 | 22.27573685 | 22.23672902 | 21.97158103 | 21.47650923 | 20.39040955 | 21.69334452 | 21.75921454 | 21.7614191 | 21.6972264 | 21.37306881 | 21.04912552 | 21.57265467 | 21.33749486 | 21.43373292 | 21.41187186 | 20.89921289 | 21.10256892 | 21.44786632 | 20.5519739 | 21.2585956 | 27.21965532 | 214.5657067 | 21.45891052 | 21.57312603 | 274.9837316 | 250.0158973 | 321.8601974 | 150.5945694 | 21.68395002 | 21.86261576 | 217.0176684 | 18.85139262 | 21.91439254 | 137.9197427 | 440.4936411 |  | 191.6971208 | 252.0522235 | 247.5718702 | 219.6006047 |  | 22.07570925 | 24.17929675 | 23.40464231 | 20.54655003 | 29.16890933 | 89.7574559 | 224.8637494 | 18.09428139 | 19.79007298 | 18.34510857 | 22.18194696 | 20.57209466 | 45.43816537 | 49.39114228 | 46.28223904 | 21.14463121 |  |  | 1.874904 | 8.469163 | 8.290475 | 1.02209 | 0.758957 | 0.942702 | 3.056399 | -20.318484 | 0.7342202 | 0.5516144 | 1.6346106 | 0.18399894 | 0.18763771 | 0.5383519 | 21.65701891 | 21.59322986 | 21.65272508 | 21.63729864 | 21.4603655 | 20.94278338 | 20.35875174 | 21.69806854 | 21.80903219 | 21.84154567 | 21.78517851 | 21.53132526 | 20.99788626 | 21.76030648 | 148.9742992 | 100.2404776 | 77.29051922 | 53.95196563 | 48.32114653 | 72.34824853 | 48.75722066 | 21.70343936 | 21.50841357 | 21.29981204 | 21.31512268 | 21.18780864 | 21.30123759 | 21.06870227 | 23.09641675 | 25.78167319 | 95.26826699 | 231.8666641 | 201.7023577 | 122.9228993 | 4.8563118 | 2.1218308 | 82.76982336 | 21.35349518 | 21.50256391 | 22.63994846 | 21.02965056 | 21.27700035 | 368.935668 | 21.49483351 | 21.58225276 | 199.8958403 | 21.36620641 | 21.72496481 | 248.7329626 | 455.5922815 | 219.4891118 | 218.0408857 | 166.5790874 |  | 108.5764422 | 205.9780285 | 100.8999358 | 225.2438651 | 129.5455015 | 342.663434 |  | 144.1949646 |  |  | 32.36202433 | 46.95722341 | 100.7881402 | [5 empty] | 21.24952595 | 130.5430043 | 20.92958302 | 21.13837865 | 53.80846452 | 20.56223932 | 20.91795156 | 68.14142457 | 202.733104 | 360.8063842 | 32.0758048 | 173.8581616 | 286.7115663 | 34.77983491 | 157.5923661 | 389.7379404 | 113.9347807 | 227.9638328 | 38.81776068 | 201.0970485 | 41.94225796 | 196.1054345 | 30.82233429 | 157.0493076 | 272.0522389 | 60.76194928 | 160.0809408 | 273.1155515 | 33.29525115 | 146.2114222 | 300.0429058 | 39.46738992 | 216.869964 | 71.88792073 | 182.2740287 | 41.39086623 | 200.4450104 | 6.1560855 | 18.06308 | 2.621368 | 0.07753015 | -26.79598 | 3.08681214 |  |  | 2.327656 | 3.497084 | 3.459996 | 1.214872 | 1.156574 | 1.288998 | 2.320972 | -0.40728009 | -1.80889107 | -1.16724487 | -7.70608916 | -2.56152264 | -0.64991934 | 0.27641014
42843.4271 | 537 | 22.5317907 | 22.16053108 | 22.27765331 | 22.23804432 | 21.97194374 | 21.48209211 | 20.38222666 | 21.69188898 | 21.76437967 | 21.76230468 | 21.70035371 | 21.37358675 | 21.05142824 | 21.57055116 | 21.33592691 | 21.42784035 | 21.4062742 | 20.89912247 | 21.09562615 | 21.45220589 | 20.55075571 | 21.26090048 | 27.25495576 | 214.284547 | 21.45449665 | 21.56993074 | 277.4023887 | 252.0873655 | 326.3161024 | 152.9566699 | 21.66972329 | 21.84555078 | 221.9412921 | 18.85100403 | 21.90100136 | 139.0496297 | 467.1442687 |  | 194.5131436 | 255.1649374 | 250.5426342 | 222.1313004 |  | 22.1626091 | 24.2780437 | 23.49206498 | 20.5840593 | 29.31226356 | 89.33823168 | 222.1436804 | 18.11120281 | 19.80817598 | 18.39803811 | 22.21710801 | 20.57593575 | 45.46113835 | 49.40283739 | 46.28501064 | 21.14805496 |  |  | 1.904476 | 8.571671 | 8.570407 | 0.968862 | 0.995517 | 1.04127 | 3.706287 | -19.791476 | 0.609287 | 0.917086 | 1.7089114 | 0.16816081 | 0.17127061 | 0.54583481 | 21.65404572 | 21.58316757 | 21.64816018 | 21.63612995 | 21.45270849 | 20.93714156 | 20.35586786 | 21.69335574 | 21.80063729 | 21.8336784 | 21.78463911 | 21.52366872 | 20.99443915 | 21.75264221 | 149.7116855 | 100.7384898 | 79.8131035 | 57.51812655 | 50.28346907 | 72.7489674 | 48.93639834 | 21.69713169 | 21.50454934 | 21.3004517 | 21.30991674 | 21.18682595 | 21.30206123 | 21.0743151 | 23.11240875 | 25.81516334 | 95.98619468 | 233.0958513 | 203.1256016 | 125.6963541 | 4.8089312 | 1.7802316 | 83.66337271 | 21.35515487 | 21.50407994 | 22.727009 | 21.03048899 | 21.2793984 | 390.2096243 | 21.49920246 | 21.58938151 | 207.0704876 | 21.37052957 | 21.72722775 | 250.3610058 | 469.1513621 | 220.8852842 | 219.4576759 | 168.8603746 |  | 109.5580761 | 209.9213167 | 101.5271934 | 227.6686671 | 130.8793144 | 350.3124996 |  | 145.3653875 |  |  | 32.73001948 | 47.84710555 | 101.9633056 | [5 empty] | 21.25073485 | 132.9869385 | 20.92884077 | 21.14225862 | 54.43373456 | 20.57321171 | 20.92189593 | 68.84262292 | 204.7062403 | 363.7455928 | 32.32580815 | 174.9994153 | 290.5425841 | 35.11332491 | 159.0814811 | 401.0275435 | 115.2152204 | 230.4447368 | 39.08935547 | 202.3017444 | 42.46752616 | 197.7827731 | 31.02298031 | 157.9679583 | 276.4836337 | 61.29705052 | 161.4822015 | 276.8546814 | 33.5665847 | 147.0881574 | 303.6587825 | 39.78546414 | 218.4032285 | 72.6460613 | 184.1161954 | 41.76448893 | 202.056313 | 5.541895 | 18.05029 | 2.637572 | 0.07615165 | -26.79059 | 3.08678477 |  |  | 2.354708 | 3.518768 | 3.518509 | 1.183011 | 1.323848 | 1.353928 | 2.554368 | -0.43095005 | -1.89353905 | -1.17769715 | -7.73974195 | -2.82054446 | -0.67095698 | 0.22747829
42843.4271 | 538 | 22.53542553 | 22.1596185 | 22.27738826 | 22.23678496 | 21.98035866 | 21.47660916 | 20.3865631 | 21.6980296 | 21.76189839 | 21.75886107 | 21.69697931 | 21.36888081 | 21.04134854 | 21.57781223 | 21.3365796 | 21.42560172 | 21.40149477 | 20.89510836 | 21.09904608 | 21.45512498 | 20.55061341 | 21.2557976 | 27.29693452 | 218.0946935 | 21.45816195 | 21.56629378 | 279.3800982 | 254.5690401 | 330.3006048 | 157.1630108 | 21.68150878 | 21.84743217 | 226.6941762 | 18.84993811 | 21.90657415 | 140.2811438 | 462.7420566 |  | 197.1301399 | 257.6774877 | 253.6428184 | 224.9391974 |  | 22.21758602 | 24.37885106 | 23.56779151 | 20.6064992 | 29.55727076 | 90.59847326 | 224.0619454 | 18.0658871 | 19.81247716 | 18.40945212 | 22.2484589 | 20.57546663 | 45.50056961 | 49.41462645 | 46.29027179 | 21.13998983 |  |  | 2.041156 | 8.639355 | 8.758999 | 0.979378 | 0.779985 | 0.728482 | 3.459867 | -19.793448 | 0.6733104 | 0.8251936 | 1.6929402 | 0.15381597 | 0.156658 | 0.54313899 | 21.6540122 | 21.58572532 | 21.65012553 | 21.63391247 | 21.45763596 | 20.9416638 | 20.35587137 | 21.70298302 | 21.80397179 | 21.83494024 | 21.78897295 | 21.52855886 | 20.99385006 | 21.75871578 | 149.9705127 | 101.193042 | 80.72766588 | 59.34698745 | 52.15532854 | 73.15382061 | 49.1126277 | 21.6989466 | 21.5063796 | 21.29591245 | 21.31117918 | 21.19625609 | 21.3065809 | 21.07701864 | 23.13418619 | 25.85274352 | 96.73200687 | 234.3804937 | 204.570594 | 127.5203217 | 6.9951232 | 2.371183 | 84.31824689 | 21.35592375 | 21.50237297 | 22.8299847 | 21.02749895 | 21.27314127 | 405.2819614 | 21.49452223 | 21.58575202 | 210.3250825 | 21.37120588 | 21.72585423 | 252.0798814 | 485.2904879 | 222.4334027 | 221.2651883 | 170.6952944 |  | 110.5079418 | 211.6050334 | 102.1471518 | 230.0153631 | 132.2132417 | 352.1341698 |  | 146.4349765 |  |  | 33.12946597 | 48.41521813 | 103.1603823 | [5 empty] | 21.25049561 | 135.8379626 | 20.93013974 | 21.15023009 | 54.78051818 | 20.56871736 | 20.9223511 | 69.57511546 | 206.8089625 | 367.2770807 | 32.57512687 | 176.0711053 | 294.7367523 | 35.47234161 | 160.4093661 | 412.7158687 | 116.5976395 | 233.1333363 | 39.39451501 | 203.7476616 | 43.02326055 | 199.1912065 | 31.24194612 | 159.1857027 | 281.3958014 | 61.88200535 | 162.7563809 | 281.103419 | 33.85541039 | 147.9694949 | 309.2993699 | 40.09915989 | 220.071213 | 73.4855158 | 186.1113388 | 42.15974388 | 203.4826656 | 6.094314 | 18.03255 | 2.653289 | 0.07560755 | -26.82283 | 3.08679604 |  |  | 2.445828 | 3.533232 | 3.557614 | 1.189616 | 1.173845 | 1.134428 | 2.472278 | -0.44341427 | -1.91567385 | -1.18577732 | -7.71971012 | -2.90124488 | -0.69509591 | 0.20606345
42843.4271 | 539 | 22.53490262 | 22.14777356 | 22.26999098 | 22.23522369 | 21.95973687 | 21.46400281 | 20.38700499 | 21.68898139 | 21.75485169 | 21.74967687 | 21.69088071 | 21.36378015 | 21.03757971 | 21.56367997 | 21.34237523 | 21.42508794 | 21.40186493 | 20.89729481 | 21.09363214 | 21.46012289 | 20.54608846 | 21.27047577 | 27.33999667 | 226.1476788 | 21.4591418 | 21.56814578 | 281.7583434 | 257.9584512 | 333.0564984 | 159.2778473 | 21.68176472 | 21.85231192 | 232.6607224 | 18.83563375 | 21.90158881 | 141.609692 | 477.3329198 |  | 199.8161916 | 259.5739852 | 256.6977831 | 227.3724126 |  | 22.28001785 | 24.51877289 | 23.68040177 | 20.65255805 | 29.97139402 | 92.991326 | 231.5502086 | 18.03579277 | 19.81874327 | 18.42030587 | 22.28467483 | 20.58528394 | 45.56907043 | 49.43394672 | 46.32378585 | 21.14561662 |  |  | 2.223832 | 8.749751 | 8.910791 | 1.213966 | 0.965949 | 0.709426 | 2.832979 | -19.387348 | 0.7887082 | 0.7624634 | 2.0663538 | 0.14129628 | 0.14371939 | 0.54834006 | 21.65357946 | 21.58130385 | 21.65196001 | 21.63285044 | 21.45802688 | 20.94020297 | 20.35827301 | 21.69549908 | 21.802327 | 21.83064004 | 21.77914864 | 21.52808906 | 20.99224115 | 21.75712645 | 162.7830719 | 107.2135426 | 82.89912336 | 62.16337432 | 54.23126338 | 73.68402213 | 49.32885889 | 21.70353276 | 21.51326179 | 21.30736062 | 21.31729654 | 21.20420938 | 21.31761126 | 21.07980767 | 23.16006169 | 25.89125803 | 97.53259918 | 235.7646462 | 206.2130218 | 130.3146149 | 7.3468406 | 2.781064 | 85.03495701 | 21.34524119 | 21.49611116 | 22.93681321 | 21.02689184 | 21.26424461 | 423.0784251 | 21.48361656 | 21.57257987 | 211.3771472 | 21.3656052 | 21.71948723 | 253.9829816 | 502.3495997 | 224.2656838 | 223.1718328 | 173.3571368 |  | 111.5424302 | 212.3961651 | 102.8117014 | 233.1789968 | 133.7398042 | 354.5067166 |  | 147.5139941 |  |  | 33.5521168 | 49.16257931 | 104.8380467 | [5 empty] | 21.2577879 | 139.3244988 | 20.92987927 | 21.14386632 | 55.46216266 | 20.57282878 | 20.91747577 | 70.35304925 | 209.1484355 | 371.3590235 | 32.84328496 | 177.0606167 | 299.6661572 | 35.84978805 | 161.865021 | 423.175737 | 118.1155871 | 236.1300052 | 39.74625464 | 205.3655791 | 43.68326739 | 200.9231886 | 31.49692115 | 160.5643818 | 286.0116733 | 62.43014936 | 164.0501244 | 284.5996606 | 34.16691376 | 149.2491548 | 315.0454018 | 40.41585047 | 222.7694477 | 74.40756097 | 187.8284063 | 42.57680328 | 204.9066314 | 7.022185 | 18.01869 | 2.668772 | 0.0750489 | -26.82303 | 3.08683308 |  |  | 2.558752 | 3.556571 | 3.589151 | 1.324759 | 1.310595 | 1.123168 | 2.244466 | -0.47531532 | -1.91120181 | -1.20805925 | -9.07941096 | -3.11684929 | -0.7043856 | 0.15990123
42843.4271 | 540 | 22.5367101 | 22.15552472 | 22.26790046 | 22.23153068 | 21.97010516 | 21.47284382 | 20.38050135 | 21.68279505 | 21.75268851 | 21.75426386 | 21.68591586 | 21.36436535 | 21.03168153 | 21.56166913 | 21.33363088 | 21.4219197 | 21.40646702 | 20.89594819 | 21.09326831 | 21.46919975 | 20.54889117 | 21.28199336 | 27.38904728 | 229.50492 | 21.45572723 | 21.56684969 | 284.8685873 | 261.4129322 | 346.1229012 | 159.2390966 | 21.67367538 | 21.84147583 | 237.3919508 | 18.83169914 | 21.89191663 | 142.9590465 | 470.0553272 |  | 201.880654 | 261.582129 | 260.0714357 | 231.7826318 |  | 22.3635071 | 24.65333531 | 23.81399758 | 20.71197705 | 30.35882035 | 94.68089006 | 234.3431317 | 18.09308566 | 19.83817978 | 18.4216149 | 22.33478573 | 20.59917099 | 45.63043495 | 49.44907643 | 46.3564359 | 21.15767896 |  |  | 2.60036 | 8.893003 | 8.947591 | 0.99909 | 1.014573 | 1.197662 | 3.266675 | -19.504316 | 0.7663292 | 0.6456048 | 2.2876938 | 0.13017788 | 0.13234143 | 0.53429914 | 21.65458327 | 21.57966092 | 21.65227903 | 21.63074487 | 21.45353306 | 20.93287365 | 20.34682667 | 21.69468914 | 21.79764947 | 21.82488933 | 21.78117016 | 21.52194812 | 20.98791218 | 21.74976531 | 173.9778757 | 110.4483514 | 83.9676935 | 63.01033078 | 57.20974284 | 74.24372746 | 49.5484427 | 21.70276116 | 21.50232676 | 21.29262371 | 21.31796525 | 21.19604525 | 21.31473698 | 21.07710755 | 23.17476606 | 25.9240132 | 98.46952313 | 237.7038069 | 208.2756835 | 132.9090673 | 6.0488874 | 1.7608312 | 85.52826195 | 21.34540637 | 21.48877728 | 23.06801376 | 21.02143453 | 21.26395389 | 442.7687211 | 21.4816692 | 21.57402909 | 216.3408261 | 21.36082058 | 21.7217228 | 256.2202752 | 520.1043411 | 226.3703593 | 225.2185196 | 176.3825212 |  | 112.7499248 | 214.861097 | 103.5386145 | 237.5674377 | 135.5577063 | 362.5274015 |  | 148.8863554 |  |  | 34.03494007 | 50.70798342 | 106.9185174 | [5 empty] | 21.25612521 | 143.4336704 | 20.92238012 | 21.13777347 | 56.56972427 | 20.56718797 | 20.91806967 | 71.30282088 | 211.7627602 | 377.6249059 | 33.11027167 | 177.857033 | 303.991498 | 36.23085414 | 163.7107657 | 433.0594181 | 119.823581 | 239.8508885 | 40.14860936 | 206.9701122 | 44.40688678 | 203.8817261 | 31.72322641 | 161.7580018 | 288.9412041 | 63.1249046 | 165.5398068 | 287.2980701 | 34.53852756 | 150.466318 | 319.6753351 | 40.89885352 | 225.1814215 | 75.37688536 | 189.9458555 | 43.1949828 | 206.3183438 | 7.359424 | 17.9992 | 2.683843 | 0.07624599 | -26.7856 | 3.08680892 |  |  | 2.796564 | 3.586377 | 3.597368 | 1.202082 | 1.346272 | 1.46271 | 2.415706 | -0.51014787 | -1.95069361 | -1.25150207 | -10.2557795 | -3.20950927 | -0.76746755 | 0.12472304
42843.4271 | 541 | 22.54490158 | 22.15795169 | 22.26996646 | 22.23618188 | 21.96928991 | 21.48051539 | 20.37882574 | 21.68853585 | 21.75660841 | 21.75817912 | 21.68967404 | 21.36581052 | 21.03572191 | 21.56756786 | 21.33200498 | 21.41936834 | 21.39588952 | 20.89360866 | 21.08970358 | 21.45992208 | 20.54302761 | 21.26809028 | 27.43132886 | 233.4242136 | 21.44887789 | 21.55805752 | 289.4398402 | 265.1075717 | 358.8918483 | 161.4633282 | 21.67547551 | 21.84641458 | 247.7491054 | 18.82365014 | 21.89453753 | 144.3148833 | 487.25556 |  | 204.4494715 | 263.8940147 | 263.3610673 | 232.7471285 |  | 22.46067829 | 24.81914126 | 23.97650545 | 20.78939665 | 30.74670299 | 96.40250012 | 235.1214513 | 18.18013821 | 19.8354355 | 18.39957017 | 22.36686717 | 20.60413342 | 45.67085985 | 49.4550935 | 46.36187132 | 21.15363453 |  |  | 1.782908 | 8.781947 | 8.786595 | 0.775014 | 1.211709 | 1.13195 | 3.971103 | -19.578572 | 0.4785158 | 0.7498754 | 2.4838618 | 0.12021601 | 0.1221545 | 0.53758307 | 21.65512564 | 21.58901361 | 21.6493234 | 21.63316584 | 21.45563046 | 20.94061114 | 20.35314135 | 21.69723952 | 21.80991497 | 21.83411048 | 21.78391465 | 21.52281449 | 20.99694559 | 21.75341671 | 178.6223958 | 112.0139563 | 82.28542796 | 60.49884646 | 55.38872471 | 74.81788223 | 49.73250691 | 21.70309538 | 21.5100455 | 21.30637118 | 21.31753938 | 21.19359771 | 21.31577135 | 21.07464702 | 23.19836505 | 25.96237654 | 99.48714591 | 240.9821664 | 210.8067411 | 134.4615641 | 6.0974476 | 2.6243392 | 86.02230216 | 21.35579445 | 21.49486265 | 23.2244549 | 21.02393451 | 21.26696713 | 455.5002645 | 21.48058175 | 21.58063691 | 226.1394898 | 21.36508778 | 21.7315407 | 259.4653364 | 538.5632006 | 228.5851787 | 227.2226105 | 179.4511515 |  | 113.9256332 | 216.9341201 | 104.179357 | 240.9616498 | 137.30052 | 370.3415258 |  | 150.1377935 |  |  | 34.62850815 | 51.89507224 | 108.7402818 | [5 empty] | 21.25709977 | 147.8852733 | 20.91889173 | 21.14501931 | 57.64727505 | 20.5645831 | 20.91001729 | 72.33176778 | 214.8969503 | 384.5572429 | 33.39212496 | 178.8236115 | 308.9328 | 36.68913306 | 165.6170633 | 439.2305459 | 121.7638445 | 243.6497609 | 40.76476655 | 208.9984642 | 45.18927486 | 206.4450168 | 32.01144029 | 163.0277673 | 292.8981225 | 63.91059085 | 167.3162888 | 291.0348909 | 34.98985806 | 151.6360661 | 326.0075838 | 41.72983831 | 227.3494826 | 76.54294378 | 192.2462201 | 43.87008023 | 208.6795864 | 7.9454185 | 17.98253 | 2.699726 | 0.07702954 | -26.85036 | 3.08677028 |  |  | 2.339399 | 3.564906 | 3.565849 | 1.059028 | 1.474702 | 1.425341 | 2.669689 | -0.54733505 | -1.98269198 | -1.27021552 | -10.70256945 | -3.00073528 | -0.73433346 | 0.12175891
42843.4271 | 542 | 22.54383848 | 22.15071391 | 22.27155524 | 22.23351602 | 21.97378867 | 21.47982844 | 20.38064641 | 21.68487164 | 21.7523823 | 21.75004814 | 21.68752514 | 21.36493838 | 21.03878457 | 21.56270248 | 21.35145312 | 21.44948097 | 21.41697487 | 20.91013108 | 21.10490853 | 21.47247626 | 20.55211123 | 21.29842904 | 27.49916638 | 243.501253 | 21.45997214 | 21.58132397 | 292.3371242 | 268.4771985 | 363.390097 | 163.4473742 | 21.67706794 | 21.85235074 | 258.3456502 | 18.82736367 | 21.89833625 | 145.8158145 | 518.7138594 |  | 207.4555023 | 266.634676 | 267.1746922 | 235.9338655 |  | 22.57373254 | 24.99156663 | 24.16448958 | 20.92841568 | 31.0481633 | 97.78463075 | 240.9194109 | 18.20948858 | 19.85112313 | 18.42504133 | 22.41241774 | 20.61357098 | 45.72219805 | 49.46575952 | 46.38165662 | 21.15319174 |  |  | 2.096352 | 8.549331 | 8.726143 | 0.845326 | 1.249821 | 1.171378 | 3.792367 | -19.83616 | 0.6707806 | 0.7679182 | 2.6513858 | 0.11137945 | 0.11306988 | 0.5501192 | 21.66558011 | 21.58543896 | 21.65304108 | 21.64313929 | 21.45777532 | 20.94186804 | 20.34941468 | 21.70580589 | 21.80143708 | 21.8330903 | 21.78881625 | 21.52403373 | 20.98883208 | 21.75737463 | 176.6577747 | 115.1723011 | 86.69606431 | 61.27696906 | 55.132412 | 75.33394292 | 49.97091569 | 21.70160152 | 21.50726608 | 21.30113822 | 21.3132576 | 21.19411903 | 21.31617806 | 21.07097541 | 23.21820412 | 25.99904871 | 100.5681012 | 245.8277225 | 213.5529359 | 137.5774384 | 6.6439956 | 2.8668442 | 86.74843675 | 21.35499954 | 21.49839466 | 23.39591477 | 21.0275212 | 21.26796339 | 466.8294848 | 21.48228817 | 21.58363882 | 234.2716578 | 21.37090184 | 21.73074605 | 264.7980727 | 556.7196272 | 230.5396327 | 228.9660086 | 181.5481114 |  | 115.1665272 | 218.7529494 | 104.8453636 | 244.6119 | 139.1606488 | 380.6153474 |  | 151.4408076 |  |  | 35.30834803 | 52.80297799 | 110.8951333 | [5 empty] | 21.26326999 | 152.301025 | 20.92657077 | 21.14168098 | 58.75442306 | 20.57015145 | 20.92234831 | 73.52897445 | 218.1902641 | 389.1819296 | 33.74762005 | 179.833664 | 316.156885 | 37.25237977 | 167.8729871 | 452.1107299 | 124.0345184 | 248.0051562 | 41.30672296 | 210.9603527 | 46.21492531 | 209.7824648 | 32.30548725 | 164.5158322 | 297.7418105 | 64.73980393 | 169.063405 | 297.3285855 | 35.52165975 | 153.2447283 | 338.5272969 | 42.43155477 | 230.7912865 | 77.72459324 | 194.7487302 | 44.47548653 | 212.0244382 | 8.175995 | 17.96399 | 2.71585 | 0.07679738 | -26.81052 | 3.08675095 |  |  | 2.545728 | 3.518393 | 3.554589 | 1.106344 | 1.500512 | 1.452661 | 2.613791 | -0.5547143 | -2.00657842 | -1.29057005 | -10.42199587 | -3.46249399 | -0.75626106 | 0.07797423
42843.4271 | 543 | 22.55399702 | 22.16245076 | 22.27354721 | 22.22582185 | 21.97521913 | 21.48055844 | 20.3784867 | 21.68707285 | 21.75517788 | 21.75655423 | 21.69397836 | 21.36925756 | 21.04644738 | 21.56558876 | 21.346242 | 21.44470415 | 21.4172331 | 20.90804668 | 21.10362648 | 21.48503717 | 20.55541479 | 21.30159162 | 27.53675553 | 250.7903588 | 21.46084933 | 21.57698729 | 296.0605555 | 273.0103181 | 374.4472074 | 165.5745726 | 21.67585673 | 21.84792914 | 267.3500652 | 18.82371457 | 21.89772897 | 147.5142911 | 568.2236572 |  | 211.4210635 | 269.4529501 | 271.9646683 | 241.9329913 |  | 22.70761213 | 25.19329119 | 24.36259526 | 21.07362843 | 31.45127676 | 99.59930856 | 248.6222691 | 18.20232611 | 19.87269583 | 18.52704692 | 22.4721856 | 20.6276227 | 45.80244398 | 49.46450965 | 46.40715897 | 21.15497253 |  |  | 2.45448 | 8.577587 | 8.423211 | 0.841382 | 0.663677 | 0.670654 | 4.218179 | -19.634424 | 0.799022 | 0.6242052 | 2.8395682 | 0.1034612 | 0.10482308 | 0.56444761 | 21.65194467 | 21.57550441 | 21.6531477 | 21.6228406 | 21.45019059 | 20.92940004 | 20.34565817 | 21.69131961 | 21.79527955 | 21.82808025 | 21.77635741 | 21.51497786 | 20.98611467 | 21.7498474 | 177.9213322 | 118.8413897 | 88.36659195 | 62.835233 | 56.6698918 | 75.85145122 | 50.21329608 | 21.70227962 | 21.50564323 | 21.30706628 | 21.31237965 | 21.2015254 | 21.32668115 | 21.07055095 | 23.24460138 | 26.03226315 | 101.6570155 | 251.0895585 | 216.5347858 | 139.7911699 | 6.481604 | 2.4714184 | 87.95394924 | 21.35565788 | 21.49684093 | 23.57238853 | 21.02367292 | 21.27013532 | 479.7122632 | 21.48808546 | 21.58220783 | 239.2914044 | 21.37042166 | 21.72028623 | 269.5988252 | 573.5208935 | 232.1270315 | 230.8796016 | 184.766747 |  | 116.7421006 | 222.8523814 | 105.6846662 | 249.8135576 | 141.4143903 | 391.984305 |  | 153.0088253 |  |  | 36.06076438 | 54.05285907 | 112.6297819 | [5 empty] | 21.26090562 | 156.4513825 | 20.93232306 | 21.14069813 | 59.82223827 | 20.5656159 | 20.92037332 | 74.73648293 | 221.4340012 | 395.3954404 | 34.09441213 | 181.146137 | 321.8183875 | 37.86765917 | 170.314195 | 463.0520647 | 126.180764 | 252.9459397 | 41.8070644 | 213.0543787 | 47.2212621 | 213.6328924 | 32.61668641 | 166.354077 | 303.0174196 | 65.57352342 | 170.8147335 | 303.7296769 | 36.08733418 | 154.8693309 | 345.3195775 | 43.04328674 | 234.6056427 | 79.00557976 | 197.3657168 | 45.19251253 | 215.0233564 | 9.2435475 | 17.94312 | 2.730773 | 0.07713112 | -26.79153 | 3.08670748 |  |  | 2.778428 | 3.525394 | 3.493526 | 1.104134 | 1.096109 | 1.101856 | 2.763363 | -0.57930349 | -2.08682261 | -1.33633393 | -10.49991198 | -3.61932039 | -0.84722134 | 0.05967624
42843.4271 | 544 | 22.55521707 | 22.16218204 | 22.26607584 | 22.22951872 | 21.97650454 | 21.47084669 | 20.38262722 | 21.68124942 | 21.75330591 | 21.74945194 | 21.69851907 | 21.3647122 | 21.04042629 | 21.57307755 | 21.34317457 | 21.4349486 | 21.40161367 | 20.9049885 | 21.09884329 | 21.47633476 | 20.54680961 | 21.29358671 | 27.57534501 | 256.7134026 | 21.45415866 | 21.57156864 | 300.8067581 | 278.807536 | 383.842523 | 169.6943219 | 21.68102246 | 21.84290956 | 274.1946904 | 18.81723735 | 21.89842501 | 149.2728372 | 601.9966329 |  | 215.7569997 | 273.6266838 | 276.7367851 | 246.6604451 |  | 22.84074354 | 25.41439804 | 24.57930987 | 21.24615443 | 31.94169649 | 102.3025577 | 252.8647015 | 18.15498876 | 19.88302367 | 18.61172522 | 22.52863049 | 20.62137965 | 45.8571346 | 49.47221384 | 46.4296524 | 21.15402671 |  |  | 2.18178 | 8.620299 | 8.541495 | 0.860438 | 0.811525 | 0.900646 | 3.613635 | -20.005696 | 0.6484016 | 0.9248486 | 2.8749826 | 0.09630357 | 0.09760959 | 0.56166801 | 21.66669899 | 21.58385563 | 21.65235547 | 21.63174671 | 21.45369281 | 20.93675588 | 20.36016969 | 21.69548735 | 21.80451742 | 21.84005658 | 21.78689084 | 21.53084457 | 20.99280349 | 21.75353376 | 179.2524736 | 117.0750495 | 91.54337506 | 63.05794519 | 57.67129801 | 76.41184504 | 50.45721376 | 21.70577474 | 21.5071919 | 21.3034731 | 21.31106016 | 21.19512104 | 21.33117712 | 21.07705818 | 23.26997389 | 26.05571943 | 102.7332182 | 255.4892156 | 219.3913482 | 140.7265274 | 4.7933998 | 1.9148932 | 89.38339864 | 21.35324043 | 21.49422941 | 23.7454737 | 21.02300705 | 21.26890027 | 487.8357071 | 21.48780858 | 21.58077415 | 240.2285517 | 21.36277444 | 21.71781405 | 273.2098576 | 590.078302 | 234.1483504 | 233.0698428 | 187.8063605 |  | 118.2008858 | 227.6751512 | 106.4773963 | 253.8392968 | 143.4476347 | 398.4687543 |  | 154.3231404 |  |  | 36.84666485 | 56.06085366 | 114.8577167 | [5 empty] | 21.25896959 | 160.4582904 | 20.93173957 | 21.14823983 | 61.01913828 | 20.56502412 | 20.91809064 | 75.92668836 | 224.6360801 | 402.4199748 | 34.46072232 | 182.8848031 | 327.557101 | 38.52779671 | 172.8533469 | 479.7756844 | 128.2960441 | 258.6810957 | 42.36839711 | 215.0430291 | 48.25448031 | 217.5608642 | 32.98113676 | 168.0652549 | 307.5396811 | 66.35538073 | 172.7774343 | 309.6621448 | 36.66495518 | 156.7611069 | 352.3251835 | 43.70253476 | 237.4724512 | 80.31525799 | 200.3368944 | 45.9030849 | 217.8799722 | 7.6786695 | 17.93132 | 2.745523 | 0.07721091 | -26.82055 | 3.08670265 |  |  | 2.638473 | 3.53547 | 3.519273 | 1.116981 | 1.216453 | 1.281509 | 2.566946 | -0.60349551 | -2.18896242 | -1.35858296 | -10.58013478 | -3.94332171 | -0.89981475 | 0.07649575
42843.4271 | 545 | 22.56383009 | 22.16077823 | 22.2685521 | 22.23667978 | 21.97929365 | 21.4766682 | 20.38763428 | 21.68897148 | 21.7657951 | 21.75560747 | 21.69439412 | 21.37346382 | 21.04525464 | 21.57250592 | 21.34110505 | 21.43184146 | 21.395806 | 20.89922347 | 21.09372848 | 21.47966252 | 20.54291507 | 21.29279109 | 27.62340556 | 267.6309315 | 21.45792382 | 21.56891304 | 305.6202579 | 284.0635723 | 392.5988146 | 178.0957723 | 21.67723499 | 21.85130803 | 286.2869381 | 18.82760764 | 21.90905971 | 150.9837033 | 620.1955956 |  | 220.3805982 | 277.3635014 | 282.2154533 | 251.9638022 |  | 22.99302101 | 25.61833071 | 24.79608348 | 21.43465506 | 32.28747802 | 104.9547544 | 256.8028121 | 18.12767835 | 19.89864187 | 18.64979867 | 22.5803232 | 20.62983839 | 45.91302877 | 49.47549554 | 46.44252725 | 21.16276049 |  |  | 2.16272 | 8.366651 | 8.520467 | 1.070714 | 1.156513 | 0.738994 | 3.668831 | -19.873616 | 0.6791484 | 0.8965256 | 2.9532762 | 0.08987698 | 0.0911025 | 0.55458759 | 21.67352477 | 21.5885811 | 21.65721948 | 21.63609259 | 21.45529047 | 20.93927095 | 20.36113885 | 21.70007358 | 21.80268182 | 21.84246791 | 21.79107883 | 21.5242607 | 20.99325363 | 21.7607939 | 171.8191231 | 114.4185095 | 93.54640119 | 59.90657079 | 56.24057556 | 76.88008549 | 50.6727216 | 21.6983285 | 21.50210792 | 21.30009496 | 21.30599151 | 21.19063975 | 21.32181927 | 21.06942735 | 23.28501588 | 26.09830215 | 104.0572198 | 266.4931424 | 223.9576242 | 141.7933805 | 5.4360852 | 1.9582588 | 90.659016 | 21.35407491 | 21.49815039 | 23.92828171 | 21.02559403 | 21.26634904 | 489.2077502 | 21.48771974 | 21.5824807 | 243.9972413 | 21.3649233 | 21.72427896 | 277.2609813 | 602.6248676 | 236.8922716 | 235.7096471 | 191.2053238 |  | 119.6865729 | 232.5837962 | 107.3358424 | 258.1864019 | 145.4799253 | 401.4772268 |  | 155.6055116 |  |  | 37.6419432 | 57.81262052 | 116.849443 | [5 empty] | 21.26171128 | 164.1659614 | 20.93310349 | 21.14218781 | 62.12135488 | 20.56823983 | 20.91660022 | 77.17576778 | 227.8197005 | 409.779402 | 34.84919869 | 184.6806732 | 333.0088669 | 39.23139966 | 175.3445326 | 494.6817326 | 130.4351502 | 264.7428498 | 43.02137969 | 217.4543214 | 49.36525293 | 221.1862319 | 33.38793152 | 169.5721174 | 314.6736834 | 67.18408076 | 175.0751987 | 315.3614485 | 37.25190272 | 158.6770486 | 361.3752117 | 44.67286333 | 240.3392653 | 81.71428788 | 203.8355264 | 46.66585469 | 221.0123025 | 9.2973425 | 17.91762 | 2.760273 | 0.07821212 | -26.84117 | 3.08678316 |  |  | 2.644371 | 3.484256 | 3.516138 | 1.246439 | 1.457298 | 1.164913 | 2.595595 | -0.63633059 | -2.29077981 | -1.38931301 | -9.69763499 | -4.14027681 | -0.97017965 | 0.09967064
42843.4271 | 546 | 22.56258847 | 22.15757057 | 22.27486653 | 22.23482966 | 21.97315511 | 21.4742569 | 20.39320863 | 21.6884877 | 21.76461739 | 21.75860289 | 21.68953105 | 21.36660469 | 21.04590018 | 21.5722095 | 21.33813084 | 21.43386211 | 21.40106169 | 20.89655833 | 21.09448594 | 21.48902488 | 20.54667404 | 21.29975051 | 27.66758688 | 275.7718842 | 21.45756808 | 21.57369595 | 310.1947221 | 288.724011 | 401.2725173 | 184.1687537 | 21.67512822 | 21.85044371 | 295.5390326 | 18.85614818 | 21.89784254 | 152.9527603 | 633.0361626 |  | 225.3019133 | 282.4873996 | 288.062874 | 257.981153 |  | 23.18474711 | 25.86348555 | 25.04914932 | 21.55460353 | 32.6488174 | 108.3458425 | 267.9586023 | 18.06423971 | 19.91379516 | 18.60723253 | 22.64530646 | 20.63903813 | 45.95105222 | 49.48061734 | 46.44025566 | 21.15158864 |  |  | 2.17652 | 8.394251 | 8.422555 | 0.978718 | 0.730045 | 1.031414 | 3.809455 | -19.803304 | 0.7676914 | 0.6615496 | 3.180345 | 0.08415843 | 0.08518353 | 0.54519083 | 21.66633187 | 21.58151718 | 21.65365402 | 21.62643784 | 21.45198354 | 20.93985162 | 20.34797164 | 21.68912383 | 21.79380572 | 21.82763347 | 21.7853116 | 21.51628947 | 20.98618609 | 21.75943101 | 167.8551398 | 113.1393767 | 90.96175143 | 60.24394691 | 56.50853578 | 77.34142976 | 50.86708047 | 21.71022847 | 21.51096038 | 21.30557603 | 21.31976655 | 21.19926662 | 21.33639597 | 21.07559234 | 23.31541223 | 26.14687452 | 105.2613046 | 278.8805164 | 229.9637431 | 143.5362115 | 3.7421796 | 2.44441 | 91.87170672 | 21.35263679 | 21.49495395 | 24.12127214 | 21.02507446 | 21.26857893 | 492.0759129 | 21.49425751 | 21.58147089 | 247.230756 | 21.36727796 | 21.72253132 | 280.9647468 | 612.1303965 | 240.0864974 | 238.9004966 | 195.1597747 |  | 121.386984 | 237.5407893 | 108.2867684 | 263.0342972 | 147.7532398 | 409.9855738 |  | 157.139507 |  |  | 38.41675517 | 58.96027218 | 119.3340626 | [5 empty] | 21.25883226 | 167.9504703 | 20.93136144 | 21.14436223 | 63.20984011 | 20.57319758 | 20.91690458 | 78.41139346 | 231.2365057 | 417.925546 | 35.19400323 | 186.4927496 | 339.0519206 | 39.9408337 | 177.7069621 | 506.5645402 | 132.5659563 | 270.9754889 | 43.68873762 | 220.0899851 | 50.46682825 | 224.9278466 | 33.76825324 | 170.9545971 | 321.224827 | 68.14030566 | 177.408387 | 321.8152659 | 37.86765038 | 160.5485841 | 370.6183858 | 45.57000028 | 244.3425269 | 83.20824342 | 207.7444777 | 47.5044797 | 224.2359264 | 10.263983 | 17.89902 | 2.774322 | 0.0777913 | -26.79495 | 3.086759 |  |  | 2.670019 | 3.49143 | 3.497311 | 1.192178 | 1.163019 | 1.382383 | 2.656705 | -0.6754112 | -2.39013515 | -1.42269365 | -9.20143576 | -3.82999991 | -1.0483213 | 0.09943263
42843.4271 | 547 | 22.57142538 | 22.16086539 | 22.27786967 | 22.22838711 | 21.96903088 | 21.47287508 | 20.38346474 | 21.68763824 | 21.76178089 | 21.75646036 | 21.69382662 | 21.36834211 | 21.04884173 | 21.56744987 | 21.34777729 | 21.44320114 | 21.40763231 | 20.90349875 | 21.10290189 | 21.49122074 | 20.55713174 | 21.30873652 | 27.72548057 | 283.224587 | 21.46245504 | 21.57623986 | 315.065568 | 293.7855574 | 412.2279782 | 190.0974969 | 21.68494512 | 21.85814958 | 304.13794 | 18.87660688 | 21.90313796 | 154.8483331 | 641.4511755 |  | 230.0765562 | 287.145287 | 293.2509852 | 262.5622534 |  | 23.35257325 | 26.10094557 | 25.29121173 | 21.65582563 | 33.13901064 | 113.2746217 | 276.3615222 | 18.07095649 | 19.93851225 | 18.59103504 | 22.70678877 | 20.64461412 | 46.00129866 | 49.47814762 | 46.46221511 | 21.15326456 |  |  | 2.522164 | 8.546703 | 8.356187 | 1.039174 | 0.861469 | 0.778422 | 3.861367 | -19.502344 | 0.5707562 | 0.9435208 | 3.5525434 | 0.07902143 | 0.0798149 | 0.54825792 | 21.65964817 | 21.57892356 | 21.65131038 | 21.62486224 | 21.4474459 | 20.93823804 | 20.34985915 | 21.68361551 | 21.7922581 | 21.82439271 | 21.7800258 | 21.51894326 | 20.9822022 | 21.75170224 | 157.8124927 | 110.6483272 | 92.27387512 | 63.88292471 | 59.50817233 | 77.70389601 | 51.11061117 | 21.704424 | 21.50711005 | 21.3043065 | 21.31652304 | 21.19631324 | 21.33411636 | 21.07618122 | 23.33710114 | 26.17542732 | 106.5835953 | 287.1102826 | 234.7881712 | 148.0115434 | 4.1703744 | 2.4525886 | 93.35876194 | 21.35659677 | 21.49330944 | 24.33018204 | 21.02508894 | 21.26706599 | 501.1632488 | 21.49842758 | 21.58523806 | 247.3824904 | 21.368306 | 21.72748476 | 283.728205 | 621.8017265 | 243.3094691 | 242.1554954 | 199.0164992 |  | 123.1525988 | 239.690796 | 109.2617475 | 267.5264023 | 150.0917158 | 407.0171792 |  | 158.5724329 |  |  | 39.21650855 | 60.61289271 | 121.5660468 | [5 empty] | 21.26129317 | 172.2358863 | 20.93361123 | 21.15123368 | 63.78496327 | 20.5769567 | 20.92053411 | 79.70977992 | 234.9199624 | 427.5071521 | 35.5480862 | 188.5155946 | 345.2165133 | 40.72100184 | 180.3444708 | 522.3244035 | 135.1486872 | 276.2847721 | 44.41071934 | 222.9959807 | 51.71623341 | 229.2027227 | 34.20217306 | 172.6099094 | 329.8185404 | 69.04054279 | 179.7490802 | 332.2386942 | 38.52979198 | 162.6291389 | 379.8036155 | 46.32125479 | 248.7034002 | 84.78483348 | 211.6742084 | 48.42750607 | 227.4574408 | 9.500465 | 17.87965 | 2.789485 | 0.07737053 | -26.78852 | 3.08681697 |  |  | 2.897468 | 3.524391 | 3.484888 | 1.228935 | 1.271508 | 1.208668 | 2.691968 | -0.70873953 | -2.41045594 | -1.44263804 | -8.04176705 | -3.94685146 | -1.08943636 | 0.02818386
42843.4271 | 548 | 22.57536305 | 22.15865564 | 22.27623129 | 22.2324601 | 21.97304466 | 21.47671937 | 20.38464922 | 21.6877017 | 21.75968143 | 21.75575811 | 21.69370732 | 21.36805385 | 21.0437249 | 21.56794599 | 21.34687627 | 21.44135265 | 21.40760603 | 20.89867696 | 21.10132367 | 21.49870853 | 20.55674766 | 21.31471902 | 27.7757795 | 292.5720393 | 21.46075236 | 21.57239606 | 320.1455009 | 299.573968 | 418.8429947 | 196.422907 | 21.68742654 | 21.8547346 | 317.8297309 | 18.88346999 | 21.90052572 | 156.8240536 | 669.6563555 |  | 235.3702907 | 291.854077 | 298.9307429 | 267.2789629 |  | 23.51711188 | 26.35656571 | 25.52874213 | 21.75025393 | 33.70725815 | 118.0362814 | 282.6201427 | 18.10764521 | 19.95146471 | 18.5724003 | 22.77659816 | 20.64677406 | 46.04418308 | 49.47307183 | 46.4748097 | 21.16166919 |  |  | 2.120008 | 8.647239 | 8.618375 | 0.76187 | 1.366133 | 1.033386 | 3.439499 | -19.396548 | 0.907998 | 0.8025352 | 3.4570634 | 0.07436741 | 0.07516581 | 0.53940821 | 21.65817959 | 21.57678856 | 21.65165557 | 21.63027871 | 21.44916098 | 20.93036081 | 20.34731425 | 21.68288727 | 21.79452784 | 21.83473057 | 21.77574448 | 21.5141797 | 20.98480687 | 21.75145521 | 157.1656512 | 114.038971 | 92.27751213 | 64.9640713 | 59.736117 | 78.19501007 | 51.33150191 | 21.6986164 | 21.50465875 | 21.30129821 | 21.31034668 | 21.19548832 | 21.32963288 | 21.07819744 | 23.35376231 | 26.20310537 | 108.0221997 | 295.1022791 | 239.5850859 | 153.8063741 | 7.0255962 | 3.2114866 | 94.88139913 | 21.35617366 | 21.49808087 | 24.55750764 | 21.0198996 | 21.2657935 | 514.6644743 | 21.49615116 | 21.58466464 | 250.6703766 | 21.36947264 | 21.72501447 | 289.1337469 | 631.7472632 | 246.3686173 | 245.2854865 | 203.5078374 |  | 124.8610404 | 242.6937089 | 110.2233703 | 271.5721602 | 152.3464421 | 410.0116297 |  | 159.9580774 |  |  | 40.10098155 | 62.26451314 | 123.9245468 | [5 empty] | 21.26058701 | 176.3439828 | 20.9282831 | 21.14585794 | 64.65152481 | 20.57489547 | 20.92028263 | 81.1035157 | 238.8499142 | 439.4141621 | 35.95356989 | 190.9059089 | 351.9614888 | 41.5363968 | 183.2137103 | 536.3080322 | 137.8078121 | 281.3330813 | 45.23040175 | 225.9946412 | 53.02448007 | 233.4840055 | 34.67333441 | 174.4981571 | 338.9555757 | 69.97945793 | 182.2806813 | 344.5056106 | 39.25184257 | 164.6561395 | 387.8614267 | 47.29408742 | 252.7829785 | 86.36136441 | 215.6915946 | 49.41565617 | 231.1358625 | 10.25545 | 17.86374 | 2.803693 | 0.07739957 | -26.85313 | 3.0867735 |  |  | 2.669234 | 3.546573 | 3.540649 | 1.052714 | 1.611036 | 1.401168 | 2.556268 | -0.76176878 | -2.45491569 | -1.45330742 | -7.91050677 | -3.92100235 | -1.13019959 | -0.07485488
42843.4271 | 549 | 22.58201917 | 22.15291484 | 22.27115469 | 22.23133272 | 21.97246748 | 21.47296735 | 20.38682731 | 21.68647662 | 21.75614084 | 21.75354534 | 21.69614205 | 21.36911241 | 21.04410322 | 21.5662997 | 21.34500835 | 21.4383233 | 21.410387 | 20.90235852 | 21.10740249 | 21.50641535 | 20.55572949 | 21.31767376 | 27.82440509 | 298.0050684 | 21.46219809 | 21.57573884 | 325.9697911 | 305.6542507 | 424.7757879 | 205.0281596 | 21.68032311 | 21.85198778 | 331.23605 | 18.86113967 | 21.89863713 | 158.8490581 | 685.694043 |  | 240.7843202 | 296.6924726 | 304.4673806 | 272.3633559 |  | 23.70134536 | 26.61326123 | 25.76709784 | 21.91668429 | 34.2977138 | 120.4302733 | 282.516565 | 18.1535388 | 19.97355305 | 18.58632482 | 22.85201763 | 20.65695201 | 46.08390713 | 49.48178121 | 46.50515594 | 21.16060473 |  |  | 2.405196 | 8.864747 | 9.113183 | 0.983974 | 0.958065 | 0.94533 | 3.124083 | -19.760592 | 0.8227632 | 0.8245642 | 3.6823962 | 0.07020294 | 0.0708272 | 0.52698708 | 21.67321391 | 21.5886034 | 21.66145229 | 21.63997383 | 21.45820048 | 20.94202486 | 20.36506144 | 21.70054927 | 21.8067568 | 21.83604125 | 21.78228313 | 21.52237648 | 20.99851664 | 21.75350623 | 171.063379 | 118.6781128 | 100.495239 | 67.98836685 | 61.40376432 | 78.81550515 | 51.66830758 | 21.70419833 | 21.5094295 | 21.30479468 | 21.31412314 | 21.20380484 | 21.33761288 | 21.08094464 | 23.37489946 | 26.24987449 | 109.575933 | 303.3673667 | 244.885728 | 157.0069251 | 7.41742 | 2.9526244 | 96.4175386 | 21.34560629 | 21.49934532 | 24.78273011 | 21.02454873 | 21.26821997 | 525.2046599 | 21.49106189 | 21.58388838 | 253.1139171 | 21.36453554 | 21.72149469 | 295.9578962 | 642.2462567 | 250.0660504 | 248.8845547 | 208.1794858 |  | 126.5884731 | 249.4479883 | 111.3164701 | 276.1233017 | 154.7965504 | 417.6022453 |  | 161.4421192 |  |  | 41.01178149 | 63.8517829 | 127.0911462 | [5 empty] | 21.25311927 | 180.3726027 | 20.92178899 | 21.14061489 | 65.30315384 | 20.5695688 | 20.92079935 | 82.48602221 | 243.0662442 | 450.1707814 | 36.40520846 | 193.405469 | 359.8235453 | 42.32482767 | 186.1547874 | 547.8015729 | 140.3548315 | 286.5499023 | 46.05547879 | 228.8194857 | 54.28294188 | 238.1211919 | 35.1784989 | 176.404096 | 348.5448275 | 70.98154686 | 184.8257154 | 354.4091741 | 39.98557953 | 166.6837232 | 397.9906238 | 48.21219287 | 256.7067228 | 87.97764493 | 220.0780234 | 50.41653534 | 235.4903596 | 11.1901845 | 17.84704 | 2.818345 | 0.07798721 | -26.80043 | 3.08679604 |  |  | 2.855268 | 3.592439 | 3.64243 | 1.196873 | 1.35326 | 1.344236 | 2.443683 | -0.81868942 | -2.59814171 | -1.46849116 | -9.37963512 | -4.79404648 | -1.17841523 | -0.10096451
42843.4271 | 550 | 22.58269717 | 22.15283923 | 22.27454511 | 22.23308616 | 21.96479183 | 21.47070278 | 20.38384961 | 21.6879394 | 21.75468186 | 21.74974298 | 21.68622973 | 21.36712301 | 21.04311323 | 21.56928964 | 21.34455463 | 21.44081756 | 21.41167804 | 20.90545698 | 21.11047727 | 21.51160037 | 20.55881729 | 21.32127677 | 27.87154506 | 309.025646 | 21.46172591 | 21.58019708 | 332.7278715 | 312.104539 | 435.9077175 | 211.9748633 | 21.67124151 | 21.84576882 | 344.2108173 | 18.80703586 | 21.89816854 | 161.0138062 | 710.2955019 |  | 246.3318254 | 301.6249408 | 311.4358482 | 278.7063048 |  | 23.89856773 | 26.84872575 | 25.96638967 | 21.98996399 | 34.85619155 | 121.9282941 | 278.6049642 | 18.23040077 | 19.99008712 | 18.63371652 | 22.92421218 | 20.66322044 | 46.10082575 | 49.47202379 | 46.53135119 | 21.15686732 |  |  | 2.341456 | 8.721495 | 8.452783 | 1.001062 | 0.641989 | 0.987386 | 3.806167 | -19.743508 | 0.7285768 | 0.9827534 | 3.8523506 | 0.06623068 | 0.06681223 | 0.525456 | 21.67746944 | 21.58269784 | 21.65371482 | 21.63377238 | 21.46306767 | 20.9417829 | 20.35924228 | 21.69793857 | 21.80703318 | 21.84024066 | 21.78498377 | 21.53122303 | 20.99784878 | 21.75855723 | 183.3496757 | 116.7610671 | 101.0228838 | 67.87360641 | 61.00914427 | 79.49595328 | 51.97873721 | 21.70247648 | 21.51084251 | 21.30784408 | 21.31122856 | 21.20629442 | 21.34247646 | 21.07648478 | 23.40442076 | 26.28255021 | 111.3303653 | 314.7118563 | 250.4368548 | 159.9456719 | 6.388219 | 3.8092852 | 98.24137148 | 21.34679565 | 21.4974479 | 24.99833932 | 21.02391672 | 21.26569963 | 532.6364101 | 21.49292441 | 21.58427466 | 255.2384705 | 21.36739099 | 21.72099028 | 302.5438883 | 652.5935522 | 253.5637244 | 252.247574 | 213.2854492 |  | 128.6325417 | 256.0465711 | 112.579735 | 280.400648 | 157.5479708 | 424.8867597 |  | 163.1823281 |  |  | 41.95543932 | 66.45765448 | 130.5064666 | [5 empty] | 21.2515715 | 183.9955425 | 20.92774697 | 21.13795483 | 66.17479357 | 20.57193008 | 20.91965856 | 83.81858 | 247.2791239 | 458.3923564 | 36.8922048 | 195.9003422 | 366.9221519 | 43.17304768 | 189.5644627 | 559.127168 | 142.9551195 | 292.0014298 | 46.8640243 | 232.0048686 | 55.72270452 | 243.4330487 | 35.68444632 | 178.1887387 | 356.9104228 | 72.0565967 | 187.5719104 | 363.7778236 | 40.73554068 | 169.1267529 | 407.1330094 | 49.25287027 | 260.7857235 | 89.92519218 | 224.5855417 | 51.62034443 | 239.5011462 | 11.286088 | 17.83279 | 2.832491 | 0.07813958 | -26.72544 | 3.08682502 |  |  | 2.839558 | 3.564693 | 3.509349 | 1.207695 | 1.109871 | 1.376423 | 2.702418 | -0.87390223 | -2.72998237 | -1.46149759 | -10.66242549 | -4.8157652 | -1.25459575 | -0.11140117
42843.4271 | 551 | 22.58251473 | 22.1516323 | 22.27946799 | 22.22787668 | 21.96852725 | 21.46443703 | 20.37853683 | 21.68705353 | 21.75349069 | 21.75721505 | 21.68384249 | 21.36070164 | 21.04773818 | 21.56992607 | 21.34756547 | 21.44117293 | 21.41367172 | 20.90637853 | 21.11165904 | 21.51553397 | 20.56026014 | 21.32444734 | 27.92178852 | 323.2517456 | 21.46288303 | 21.57468385 | 339.3988496 | 318.8919895 | 447.2183458 | 215.8828322 | 21.68181411 | 21.85592114 | 362.5183569 | 18.77024169 | 21.89793281 | 163.2375191 | 737.5148583 |  | 252.3717229 | 306.8724146 | 319.0543463 | 282.5146637 |  | 24.16000348 | 27.13532653 | 26.19219538 | 22.15696878 | 35.59810328 | 122.0176468 | 284.1841441 | 18.23833665 | 19.9985663 | 18.67388275 | 23.01724444 | 20.66038219 | 46.10743724 | 49.46999458 | 46.53982372 | 21.15828199 |  |  | 2.566192 | 8.729379 | 9.146695 | 0.870954 | 1.352333 | 0.909846 | 3.838367 | -20.286284 | 0.714371 | 1.3767578 | 4.2085778 | 0.06272168 | 0.06320466 | 0.51538241 | 21.66664755 | 21.58087973 | 21.65273894 | 21.62521734 | 21.45315079 | 20.93555616 | 20.34762988 | 21.69236369 | 21.80016343 | 21.8351846 | 21.77662417 | 21.52014061 | 20.99149273 | 21.75589737 | 186.5667501 | 125.2566043 | 102.7229996 | 68.76239249 | 59.79519746 | 80.08809951 | 52.30700207 | 21.70669727 | 21.50728049 | 21.31026359 | 21.31037003 | 21.20373474 | 21.34780357 | 21.08359535 | 23.4263587 | 26.31807409 | 112.9935233 | 326.2180049 | 255.9183757 | 162.7535079 | 7.5774524 | 3.317428 | 99.94000565 | 21.35324855 | 21.50533911 | 25.22422763 | 21.02280452 | 21.26732775 | 546.638516 | 21.49569523 | 21.58634192 | 261.1630514 | 21.37255254 | 21.7253313 | 309.0243702 | 661.1000999 | 256.9771138 | 255.5594514 | 218.4683462 |  | 130.5557971 | 264.2383248 | 113.7531774 | 283.1474255 | 159.9857822 | 426.2933089 |  | 164.8316619 |  |  | 42.91931967 | 68.84326513 | 133.6385149 | [5 empty] | 21.2521688 | 187.9188068 | 20.92159404 | 21.13762869 | 67.5073341 | 20.56544182 | 20.91409937 | 85.19875934 | 251.5705818 | 467.1123176 | 37.3790908 | 198.7535464 | 374.2898042 | 44.06190095 | 193.2605864 | 571.3870339 | 145.573254 | 297.5867101 | 47.65573524 | 236.0078602 | 57.18872451 | 248.6428876 | 36.22616717 | 180.0041402 | 364.3164229 | 73.12723376 | 190.5279067 | 374.4934378 | 41.55875385 | 171.9027883 | 416.2285386 | 50.44545014 | 265.075175 | 91.837088 | 229.0387994 | 52.90600617 | 243.154087 | 12.4092905 | 17.8163 | 2.846607 | 0.07772601 | -26.81957 | 3.08673002 |  |  | 2.996325 | 3.568007 | 3.652297 | 1.12702 | 1.611015 | 1.321422 | 2.714132 | -0.93595273 | -2.90959157 | -1.42553003 | -10.94817969 | -4.96563042 | -1.25702093 | -0.12161954
42843.4271 | 552 | 22.59647692 | 22.1696119 | 22.28300826 | 22.2355492 | 21.97863463 | 21.48571077 | 20.39253739 | 21.69828539 | 21.76254974 | 21.75963503 | 21.69035042 | 21.37446825 | 21.04553718 | 21.57040526 | 21.34542872 | 21.44152497 | 21.412124 | 20.89740478 | 21.10582894 | 21.50838589 | 20.55355774 | 21.33194665 | 27.96221174 | 328.0899859 | 21.46363653 | 21.57002796 | 346.2388588 | 325.9262063 | 451.9089194 | 219.564319 | 21.67485727 | 21.84160969 | 379.8937545 | 18.74541723 | 21.89445141 | 165.6303027 | 755.5397256 |  | 259.0647183 | 312.5277817 | 325.6976686 | 285.4195789 |  | 24.37285808 | 27.41582788 | 26.42151373 | 22.36545804 | 36.2025535 | 122.6417983 | 299.3611244 | 18.2483304 | 20.02703088 | 18.73478669 | 23.09415346 | 20.67591008 | 46.13707585 | 49.48464085 | 46.57664725 | 21.15971738 |  |  | 2.334888 | 8.770779 | 8.787255 | 1.047718 | 1.571153 | 1.47365 | 3.857423 | -20.29614 | 0.7567938 | 1.0561834 | 4.472797 | 0.05962174 | 0.06000944 | 0.51888155 | 21.67368855 | 21.58808784 | 21.65670773 | 21.6280202 | 21.46078546 | 20.94374983 | 20.35742113 | 21.69733173 | 21.80614881 | 21.83876416 | 21.78662541 | 21.52899649 | 20.99018601 | 21.75340712 | 193.0910167 | 124.6322288 | 104.8132659 | 68.14523395 | 58.85505269 | 80.72321513 | 52.66487713 | 21.70348959 | 21.507123 | 21.30418983 | 21.31019516 | 21.20206592 | 21.34654686 | 21.08322484 | 23.4500886 | 26.35115835 | 114.7282265 | 338.2516178 | 262.2281172 | 166.0095785 | 7.8365712 | 1.632256 | 101.5296856 | 21.35910121 | 21.50558472 | 25.45698352 | 21.02504323 | 21.27458328 | 566.0245718 | 21.49424944 | 21.58875305 | 273.4852103 | 21.36886658 | 21.72401997 | 317.3724404 | 668.2943758 | 260.8398023 | 259.4241459 | 223.6215602 |  | 132.6086281 | 272.9749744 | 115.0082577 | 287.4927586 | 162.5322683 | 435.0911997 |  | 166.6058873 |  |  | 43.92496686 | 71.26383222 | 137.4802028 | [5 empty] | 21.25351591 | 192.3200462 | 20.92515001 | 21.14227643 | 68.78769773 | 20.56735244 | 20.91206587 | 86.78264684 | 256.1182278 | 476.5552377 | 37.89010217 | 202.2173345 | 383.2074874 | 44.98680388 | 196.9354074 | 582.0591681 | 148.3265828 | 303.3995851 | 48.63777042 | 239.8330967 | 58.72637542 | 254.1647185 | 36.80906545 | 182.2890632 | 372.3653615 | 74.21164139 | 193.5298702 | 385.5259062 | 42.43854603 | 174.3679017 | 426.1605832 | 51.61410388 | 269.3056176 | 93.77693942 | 233.67654 | 54.20256649 | 247.3547501 | 13.40895 | 17.80129 | 2.861241 | 0.07772601 | -26.79925 | 3.08675739 |  |  | 2.867389 | 3.578128 | 3.581487 | 1.236685 | 1.737839 | 1.683052 | 2.723009 | -0.99120692 | -3.10084631 | -1.42815186 | -11.59616376 | -5.15531567 | -1.22577589 | -0.14107423
42843.4271 | 553 | 22.59917779 | 22.15983815 | 22.27473842 | 22.23207014 | 21.96588027 | 21.47422356 | 20.38181987 | 21.69423328 | 21.75974702 | 21.74989706 | 21.69566759 | 21.36647416 | 21.04404515 | 21.56815041 | 21.35396255 | 21.44840133 | 21.41506333 | 20.90271135 | 21.10838252 | 21.51454343 | 20.56083881 | 21.33758793 | 28.0208061 | 332.4587076 | 21.47089685 | 21.57537655 | 353.6475408 | 332.3171565 | 467.4332474 | 222.2555198 | 21.67376095 | 21.84450596 | 393.2529658 | 18.72533101 | 21.90487397 | 168.2974365 | 755.8019036 |  | 266.8121177 | 318.402911 | 332.9479091 | 290.910721 |  | 24.63216969 | 27.7748452 | 26.74144641 | 22.51368493 | 36.66997405 | 124.6832624 | 318.9285145 | 18.17793625 | 20.04729735 | 18.84086296 | 23.18283366 | 20.68357766 | 46.15834311 | 49.48702502 | 46.60866068 | 21.16171598 |  |  | 2.931548 | 8.757635 | 9.089527 | 1.26325 | 0.871981 | 1.312002 | 4.086099 | -20.445308 | 0.4938892 | 1.2529758 | 4.8838818 | 0.05670086 | 0.05696371 | 0.50521847 | 21.67655186 | 21.58577809 | 21.65451843 | 21.62463707 | 21.45784608 | 20.92906783 | 20.3524501 | 21.69615115 | 21.79880601 | 21.83413256 | 21.78654601 | 21.52383608 | 20.98879175 | 21.75149561 | 200.6334076 | 118.2700286 | 95.63825555 | 70.65269501 | 59.65970652 | 81.38194787 | 52.86894676 | 21.70229219 | 21.50864985 | 21.29825717 | 21.3113925 | 21.20404678 | 21.35002007 | 21.07931753 | 23.47445292 | 26.3885398 | 116.5780691 | 351.5467922 | 269.4147085 | 169.6577034 | 7.4569366 | 2.6852032 | 104.0657646 | 21.36128678 | 21.4992437 | 25.68159735 | 21.03196537 | 21.26913658 | 582.9572259 | 21.4961432 | 21.59030193 | 283.6630403 | 21.36769212 | 21.72876801 | 328.2719932 | 675.7486738 | 265.0789908 | 263.4090449 | 229.353299 |  | 135.1401768 | 280.7034074 | 116.677905 | 294.6854057 | 165.6952765 | 453.8253951 |  | 168.7453018 |  |  | 44.98158653 | 73.1551176 | 140.6985429 | [5 empty] | 21.25120891 | 196.9884238 | 20.93555948 | 21.14192961 | 69.88508301 | 20.57207557 | 20.91902732 | 88.47272379 | 260.9408459 | 485.0425405 | 38.46404594 | 205.6908819 | 392.5699541 | 45.96595438 | 200.426742 | 593.1879842 | 151.5196989 | 309.6976308 | 49.70994689 | 243.8606007 | 60.57824306 | 259.5089911 | 37.40893049 | 185.1733204 | 381.5793194 | 75.47355088 | 196.742238 | 400.250136 | 43.38923594 | 177.1169783 | 436.4686028 | 53.00700108 | 274.5918598 | 95.86102731 | 239.0061592 | 55.45138922 | 252.0610514 | 14.4538715 | 17.78681 | 2.877204 | 0.07790013 | -26.76083 | 3.08673968 |  |  | 3.247151 | 3.577581 | 3.644741 | 1.358753 | 1.297989 | 1.592153 | 2.809778 | -1.04138469 | -3.24685666 | -1.48010999 | -12.35437558 | -4.11159338 | -1.25265176 | -0.16636785
42843.4271 | 554 | 22.61060247 | 22.1661221 | 22.27305613 | 22.23548642 | 21.96972524 | 21.47756576 | 20.38312711 | 21.69300818 | 21.75670607 | 21.75913039 | 21.69694559 | 21.36847914 | 21.04768488 | 21.56552772 | 21.34277457 | 21.43709627 | 21.4091206 | 20.89905785 | 21.09988984 | 21.51782623 | 20.55472499 | 21.34126347 | 28.06228512 | 344.2344112 | 21.46601301 | 21.57133995 | 362.1924706 | 339.6103715 | 483.9970718 | 230.9138792 | 21.67365789 | 21.85242011 | 409.0832134 | 18.74058537 | 21.90458128 | 170.9418126 | 743.2361726 |  | 274.2227916 | 326.8353038 | 340.0078037 | 296.2138621 |  | 24.90270695 | 28.22342694 | 27.13731812 | 22.66771043 | 37.23703307 | 128.3237781 | 326.1998943 | 18.10186035 | 20.07494241 | 18.91126063 | 23.29696225 | 20.70243392 | 46.19767836 | 49.50107312 | 46.63964805 | 21.17005455 |  |  | 2.478136 | 8.519759 | 8.721543 | 0.795382 | 1.095401 | 0.773822 | 4.092015 | -20.599728 | 0.5958596 | 1.1652794 | 5.0416842 | 0.05395083 | 0.05413318 | 0.5100877 | 21.68238269 | 21.59157237 | 21.65561139 | 21.63365159 | 21.46023499 | 20.9360136 | 20.35621239 | 21.69805838 | 21.8011572 | 21.83992557 | 21.78774988 | 21.52707631 | 20.99884829 | 21.76517267 | 200.9025045 | 131.1648297 | 95.83540666 | 70.11603711 | 60.32566938 | 82.0689496 | 53.13620617 | 21.69970087 | 21.5057353 | 21.29162084 | 21.30448202 | 21.19388159 | 21.35051612 | 21.07739026 | 23.50175581 | 26.41922833 | 118.8287939 | 365.825451 | 277.2249046 | 174.4990419 | 7.096962 | 2.8455418 | 106.6614387 | 21.3654867 | 21.50403314 | 25.92473815 | 21.03120604 | 21.26950677 | 594.5180198 | 21.49704548 | 21.58758101 | 292.1883224 | 21.36943219 | 21.72992921 | 338.2677935 | 683.74637 | 269.4418733 | 267.8153404 | 235.0641796 |  | 137.5588047 | 281.9435324 | 118.2595472 | 300.6962307 | 168.610693 | 463.2167576 |  | 170.7613237 |  |  | 46.07227871 | 74.49728349 | 143.6458675 | [5 empty] | 21.24481638 | 201.7280562 | 20.9282242 | 21.1305718 | 71.66025292 | 20.56356395 | 20.91840418 | 90.23802201 | 265.8695923 | 496.2648238 | 39.13227828 | 209.3533506 | 402.6165158 | 47.04605028 | 204.1258567 | 604.4686213 | 154.9797392 | 316.4071057 | 50.86564319 | 248.9949874 | 62.35836706 | 268.3688055 | 38.0294794 | 188.3947035 | 392.3312932 | 76.80800731 | 200.3412148 | 417.5643021 | 44.42361649 | 179.8965863 | 442.4183518 | 54.51582302 | 278.8254566 | 98.17648322 | 245.0668104 | 57.0000193 | 257.033687 | 14.764584 | 17.77041 | 2.893032 | 0.07873448 | -26.83949 | 3.08673324 |  |  | 3.018698 | 3.531288 | 3.572861 | 1.078965 | 1.461444 | 1.228333 | 2.824647 | -1.09516786 | -3.21598985 | -1.50965145 | -12.30097818 | -4.10170057 | -1.27444641 | -0.20784963
42843.4271 | 555 | 22.61563797 | 22.1639332 | 22.27634047 | 22.24081032 | 21.97345684 | 21.48219442 | 20.388668 | 21.68862525 | 21.76207846 | 21.75795854 | 21.70000025 | 21.37537601 | 21.04790575 | 21.56984599 | 21.33911235 | 21.43503906 | 21.40969664 | 20.89786664 | 21.09506723 | 21.51289892 | 20.55549366 | 21.34349992 | 28.11299763 | 355.1033519 | 21.46532103 | 21.56715093 | 371.0369753 | 347.3752023 | 498.0162167 | 241.3575865 | 21.68218232 | 21.85095764 | 416.8863124 | 18.77191399 | 21.90634087 | 173.7717574 | 694.205453 |  | 281.497398 | 335.2424898 | 346.4481213 | 305.2191198 |  | 25.11429488 | 28.6177468 | 27.54458447 | 22.83602191 | 37.93314673 | 131.6234643 | 337.9269852 | 18.02856207 | 20.08795099 | 18.97541738 | 23.39242326 | 20.70877908 | 46.24711013 | 49.50782233 | 46.64771429 | 21.17517397 |  |  | 2.800124 | 8.495447 | 8.437011 | 0.775014 | 1.028377 | 1.116838 | 4.367347 | -20.503788 | 0.7003598 | 1.3731912 | 5.1486218 | 0.05152772 | 0.05170842 | 0.51304308 | 21.6784728 | 21.58839329 | 21.65295069 | 21.63299899 | 21.45752757 | 20.93620327 | 20.35786588 | 21.69861804 | 21.80236451 | 21.8432609 | 21.78793939 | 21.53018118 | 20.99559348 | 21.76373364 | 202.7769108 | 132.5598505 | 98.81213249 | 73.25875108 | 63.23280366 | 82.74652138 | 53.40985853 | 21.70211718 | 21.51047273 | 21.30309696 | 21.31736965 | 21.20949102 | 21.36231678 | 21.08474846 | 23.52588024 | 26.46859694 | 121.171105 | 382.0381723 | 288.6590903 | 180.1931092 | 7.0334602 | 1.3522816 | 109.1019966 | 21.36123533 | 21.50053889 | 26.19948549 | 21.027215 | 21.26886762 | 608.2428805 | 21.49195468 | 21.5866829 | 302.7094829 | 21.36973259 | 21.72583418 | 351.3269283 | 691.0049335 | 274.4694518 | 272.8866978 | 241.6810459 |  | 140.0763411 | 285.9714129 | 119.8339622 | 305.9045832 | 171.5587412 | 485.6822113 |  | 173.1589714 |  |  | 47.18764382 | 76.67858903 | 147.0029071 | [5 empty] | 21.25193336 | 206.7270074 | 20.93439863 | 21.14296658 | 73.3828767 | 20.56605958 | 20.91716038 | 91.92642796 | 271.3085827 | 507.7824568 | 39.84442619 | 213.2693105 | 413.7828107 | 48.17050871 | 208.1530171 | 613.9491929 | 158.5524525 | 323.366843 | 52.23251087 | 253.9553297 | 64.36836437 | 275.263849 | 38.78367306 | 191.2938593 | 405.4564481 | 78.17209528 | 204.0233011 | 433.643733 | 45.51283313 | 183.067736 | 453.4097797 | 56.10287567 | 283.9291144 | 100.8538524 | 251.6630765 | 58.60892085 | 261.8240894 | 15.675389 | 17.75656 | 2.908571 | 0.07828466 | -26.80785 | 3.08671231 |  |  | 3.238393 | 3.528552 | 3.516395 | 1.065757 | 1.421835 | 1.481727 | 2.930096 | -1.16911616 | -3.26260017 | -1.51421612 | -12.42705217 | -4.39988341 | -1.38922995 | -0.26867155
42843.4271 | 556 | 22.6122617 | 22.16370051 | 22.27417248 | 22.23084052 | 21.970791 | 21.47501775 | 20.38888657 | 21.68808015 | 21.76398083 | 21.75904203 | 21.69404876 | 21.36857588 | 21.03747885 | 21.57078389 | 21.34449457 | 21.43424265 | 21.40961292 | 20.89677817 | 21.10144585 | 21.52608114 | 20.54426677 | 21.3447954 | 28.16317164 | 367.6323214 | 21.45489659 | 21.56149938 | 382.8552995 | 357.3856644 | 523.3622413 | 249.0888514 | 21.72015085 | 22.17826718 | 427.0600645 | 20.52493312 | 25.06092229 | 186.6385869 | 607.8539993 |  | 303.2143132 | 362.5316354 | 372.318779 | 336.5863189 |  | 25.42740797 | 29.13109258 | 28.0624876 | 23.09867421 | 38.94302055 | 136.3044967 | 354.6431978 | 17.98431153 | 20.12346455 | 19.11927567 | 23.52271145 | 20.72387814 | 46.31524406 | 49.50673919 | 46.66509515 | 21.17412149 |  |  | 2.748868 | 8.601899 | 8.491551 | 0.70733 | 0.750417 | 0.921674 | 4.747815 | -21.024224 | 0.6849864 | 1.2225548 | 5.1034858 | 0.04927381 | 0.04938716 | 0.49825304 | 21.68747497 | 21.58782708 | 21.65603056 | 21.63796675 | 21.46207034 | 20.9463409 | 20.36387668 | 21.70171629 | 21.80026244 | 21.85079989 | 21.78787292 | 21.52817116 | 20.9940455 | 21.766147 | 200.0945414 | 128.5332052 | 92.65407038 | 69.57343821 | 61.61183701 | 83.42447755 | 53.5849253 | 21.70607699 | 21.50598908 | 21.30905991 | 21.31912193 | 21.21100856 | 21.36263658 | 21.07873898 | 23.5489676 | 26.5065036 | 123.4902171 | 397.9054588 | 296.6266735 | 184.1142968 | 5.1199524 | 2.7584302 | 111.9904245 | 21.35322724 | 21.49586135 | 26.50374334 | 21.02040596 | 21.26375173 | 618.9001098 | 21.49202274 | 21.58237588 | 313.2538069 | 21.36983537 | 21.71995229 | 363.9902473 | 697.6382101 | 279.5504766 | 278.0605106 | 248.800807 |  | 142.9825571 | 287.7917007 | 121.7070344 | 311.0253345 | 174.9538213 | 494.1607126 |  | 175.7988011 |  |  | 48.46850843 | 79.54683071 | 151.1042236 | [5 empty] | 21.25122685 | 211.9427106 | 20.93331575 | 21.14617963 | 75.16948534 | 20.57841291 | 20.91069286 | 93.92518971 | 276.5103097 | 519.5641388 | 40.66732694 | 217.9050538 | 424.8711483 | 49.50856435 | 212.6207588 | 625.864752 | 162.551917 | 331.3889588 | 53.69458556 | 259.3378889 | 66.55505721 | 281.9656177 | 39.68769434 | 195.1175449 | 419.9304637 | 79.68622907 | 207.9769087 | 451.9465758 | 46.75809476 | 186.6359256 | 465.9977337 | 57.91475011 | 289.2985962 | 103.9696994 | 258.1913115 | 60.24266102 | 267.117135 | 16.3263085 | 17.7399 | 2.922576 | 0.07784209 | -26.80083 | 3.08676706 |  |  | 3.26092 | 3.553609 | 3.530742 | 1.019022 | 1.221578 | 1.353812 | 3.072676 | -1.23915736 | -3.2351667 | -1.49365149 | -12.04673151 | -3.69481859 | -1.63116112 | -0.28063913
42843.4271 | 557 | 22.61928267 | 22.16073915 | 22.27368549 | 22.2313455 | 21.97076183 | 21.47546753 | 20.38692813 | 21.69027416 | 21.75713909 | 21.7585687 | 21.69296698 | 21.36695461 | 21.03563028 | 21.56792742 | 21.3403499 | 21.43221902 | 21.41166879 | 20.89395377 | 21.10323957 | 21.52762778 | 20.53871939 | 21.34579037 | 28.20765528 | 382.2480688 | 21.45524242 | 21.56993838 | 391.7335021 | 367.4705425 | 527.6781819 | 293.2107892 | 53.08080559 | 58.17345461 | 470.9337224 | 59.9770501 | 65.3884282 | 228.4131057 | 513.0205669 |  | 353.6092646 | 378.318292 | 419.6503206 | 382.635274 |  | 25.72173692 | 29.58175938 | 28.55156216 | 23.31345908 | 39.91625702 | 140.7488378 | 365.7791979 | 17.95787991 | 20.14146736 | 19.06811983 | 23.64569578 | 20.73294856 | 46.36940353 | 49.51052879 | 46.68479977 | 21.16458946 |  |  | 2.811952 | 8.302911 | 8.454755 | 0.873582 | 0.806269 | 0.739654 | 5.173627 | -20.35594 | 0.536312 | 1.399626 | 5.5711642 | 0.0472384 | 0.04716118 | 0.49760907 | 21.68114961 | 21.58345387 | 21.65488724 | 21.63425077 | 21.4548737 | 20.93465012 | 20.35936915 | 21.6977044 | 21.79177252 | 21.83934959 | 21.79166149 | 21.52143769 | 20.99564225 | 21.75562116 | 190.7887412 | 127.3633129 | 95.63698573 | 70.72782163 | 60.59714407 | 83.98990097 | 53.81645947 | 21.70820979 | 21.51402933 | 21.31232392 | 21.31469362 | 21.21230909 | 21.36170502 | 21.07990426 | 23.57671567 | 26.54646293 | 125.9618006 | 413.2531181 | 305.3403718 | 186.4127314 | 4.9158816 | 3.311722 | 115.171995 | 21.3535762 | 21.50473195 | 26.82805303 | 21.0236878 | 21.26597064 | 627.2622951 | 21.49541199 | 21.58831216 | 319.9291735 | 21.37931784 | 21.72486305 | 376.2562009 | 701.6099513 | 284.2207816 | 282.9296408 | 254.6573165 |  | 145.9382139 | 294.7871859 | 123.6254624 | 317.5888162 | 178.4584952 | 500.8535626 |  | 178.4564857 |  |  | 49.69968393 | 82.11386837 | 155.3646589 | [5 empty] | 21.2572773 | 217.022581 | 20.93357707 | 21.14517255 | 76.14053467 | 20.57787308 | 20.91985408 | 95.74385498 | 281.641091 | 536.8598673 | 41.48389485 | 222.2696892 | 433.0531386 | 50.81128828 | 217.1159116 | 634.9965061 | 166.3052222 | 337.7498197 | 54.83299239 | 264.6680544 | 69.03142878 | 288.5021208 | 40.53530861 | 199.1336107 | 432.031432 | 81.13407349 | 212.540314 | 466.1532981 | 47.95831134 | 190.4774622 | 484.1627547 | 59.55498335 | 295.6962579 | 106.9521352 | 264.2651647 | 62.04674377 | 273.1080349 | 16.9503305 | 17.72498 | 2.936778 | 0.07890135 | -26.83894 | 3.08668171 |  |  | 3.307049 | 3.493906 | 3.525709 | 1.133308 | 1.273075 | 1.21935 | 3.224866 | -1.27091451 | -3.3492142 | -1.50625509 | -10.94410114 | -3.998694 | -0.69567684 | -0.24052203
42843.4271 | 558 | 22.62231024 | 22.1575451 | 22.27171262 | 22.23511404 | 21.96662129 | 21.47181805 | 20.38717772 | 21.68614879 | 21.75389996 | 21.75146638 | 21.69268652 | 21.36924269 | 21.03707876 | 21.56973386 | 21.34259578 | 21.43218088 | 21.40305388 | 20.89245715 | 21.10684689 | 21.53112271 | 20.55192588 | 21.35482581 | 28.27057146 | 386.8024414 | 21.46337459 | 21.57219423 | 401.7806571 | 378.7875022 | 548.4404363 | 339.7472688 | 44.38609823 | 63.85853113 | 514.7905135 | 46.59968084 | 67.52386687 | 157.6509487 | 449.382012 |  | 358.4237122 | 215.7579622 | 189.8038051 | 323.3667712 |  | 26.04659411 | 30.09161509 | 29.11376804 | 23.5514273 | 40.76845335 | 145.6567657 | 374.478431 | 17.96700604 | 20.17934745 | 19.07348101 | 23.77922352 | 20.73849964 | 46.41525085 | 49.51961371 | 46.70018323 | 21.1700922 |  |  | 2.460396 | 8.527643 | 8.879907 | 0.933378 | 1.237337 | 0.805366 | 5.316219 | -20.11412 | 0.6772024 | 1.2703892 | 5.8525698 | 0.04525555 | 0.04528512 | 0.50895253 | 21.68425852 | 21.57749361 | 21.6513889 | 21.62473718 | 21.44819084 | 20.93340897 | 20.34667672 | 21.7001285 | 21.80309759 | 21.83063342 | 21.77900322 | 21.52921154 | 20.98475301 | 21.75473252 | 182.5809848 | 135.330443 | 99.7290434 | 73.9815853 | 60.20189346 | 84.48506037 | 54.13838831 | 21.70264112 | 21.50515564 | 21.30248713 | 21.31332214 | 21.20889503 | 21.35701982 | 21.07939584 | 23.590121 | 26.5855246 | 128.5187009 | 429.465473 | 315.4966219 | 187.8772458 | 4.1288918 | 3.228985 | 118.1647878 | 21.36037901 | 21.50066835 | 27.14218176 | 21.03043933 | 21.26761781 | 632.3696672 | 21.49560576 | 21.58740232 | 329.3748492 | 21.3773295 | 21.71960421 | 388.6805822 | 704.6988412 | 288.3738642 | 287.3375806 | 259.6051797 |  | 148.740036 | 297.4356179 | 125.5842823 | 325.858628 | 181.8121693 | 503.8032701 |  | 181.1125367 |  |  | 50.92557882 | 85.01274901 | 159.2379225 | [5 empty] | 21.25439134 | 222.5251069 | 20.92538794 | 21.13790841 | 78.04062466 | 20.56417598 | 20.92156479 | 97.74133536 | 286.8979413 | 546.3345428 | 42.32874921 | 226.7187489 | 441.1795302 | 52.20453235 | 221.8061512 | 641.8313746 | 170.2753628 | 345.7624604 | 56.0047476 | 270.2655002 | 71.43652116 | 297.1134921 | 41.41149573 | 202.9639005 | 440.143385 | 82.61490174 | 217.0550957 | 479.2875239 | 49.30813839 | 194.3346615 | 498.914499 | 61.01395226 | 302.4442291 | 110.0267293 | 271.4345664 | 64.19753745 | 279.843762 | 18.208206 | 17.70384 | 2.951769 | 0.07792193 | -26.79213 | 3.0867268 |  |  | 3.133265 | 3.543855 | 3.61631 | 1.172439 | 1.586419 | 1.279884 | 3.288329 | -1.2832821 | -3.34041334 | -1.57197344 | -9.97198417 | -4.41504124 | -2.65027386 | -0.17295495
42843.4271 | 559 | 22.61831291 | 22.15589328 | 22.26865744 | 22.23307156 | 21.96455982 | 21.46285344 | 20.38520376 | 21.6835131 | 21.7574108 | 21.75327928 | 21.69411085 | 21.36469714 | 21.03863585 | 21.56367828 | 21.3404963 | 21.43681973 | 21.40670592 | 20.89619763 | 21.11122319 | 21.53827618 | 20.55362848 | 21.36024017 | 28.31876613 | 386.3363593 | 21.46012996 | 21.57151459 | 410.5538727 | 388.7817301 | 551.6350744 | 304.378274 | 24.55459063 | 32.31148475 | 462.0828677 | 26.21156074 | 29.93406947 | 99.41718636 | 450.2709649 |  | 319.3498357 | 190.3216124 | 113.5642869 | 298.3821684 |  | 26.43954753 | 30.68599584 | 29.74220731 | 23.88407837 | 41.89362606 | 151.5988124 | 396.477133 | 18.00813226 | 20.2227852 | 19.13911399 | 23.92565617 | 20.75482314 | 46.45326705 | 49.53053234 | 46.72300522 | 21.1730264 |  |  | 2.762668 | 8.307511 | 8.164307 | 0.92615 | 1.244565 | 1.440798 | 5.250507 | -20.084548 | 0.714371 | 1.399626 | 6.1494258 | 0.04347312 | 0.04336963 | 0.52084962 | 21.68978466 | 21.57975342 | 21.65044669 | 21.6262288 | 21.45336642 | 20.93516076 | 20.35194056 | 21.69327329 | 21.79438319 | 21.82967286 | 21.78141067 | 21.52028218 | 20.98879177 | 21.75073686 | 172.4770285 | 130.9040784 | 102.5762795 | 75.9844862 | 60.6595068 | 84.90721015 | 54.45889602 | 21.7030894 | 21.50879007 | 21.30530066 | 21.30461913 | 21.20880309 | 21.37271445 | 21.07457854 | 23.62219786 | 26.61527916 | 131.4943918 | 445.5423299 | 325.0108861 | 190.1217661 | 3.6216638 | 3.363076 | 121.639927 | 21.35692332 | 21.49818951 | 27.48891533 | 21.02441096 | 21.27000304 | 641.7430284 | 21.49219675 | 21.58171466 | 343.5987079 | 21.36460604 | 21.71867349 | 400.7752421 | 706.6716607 | 292.6308781 | 291.761528 | 264.7123923 |  | 151.765377 | 299.7719791 | 127.7414187 | 335.4638718 | 185.503141 | 504.2856487 |  | 183.6941994 |  |  | 52.22060759 | 88.18336412 | 164.0718533 | [5 empty] | 21.25583353 | 228.8937468 | 20.92648676 | 21.1399421 | 80.04166109 | 20.57471954 | 20.92375974 | 99.77386211 | 292.5692921 | 558.1316842 | 43.20686369 | 231.6026151 | 452.0485725 | 53.67191612 | 226.7173484 | 647.0978293 | 174.193377 | 353.8978468 | 57.48323409 | 276.1842747 | 74.32525223 | 304.6354269 | 42.34514283 | 207.0569732 | 449.6570092 | 84.27351163 | 221.5523104 | 492.6723734 | 50.74488445 | 198.3564936 | 510.8709012 | 62.83996177 | 310.2436801 | 113.2865306 | 278.5432166 | 66.3599301 | 286.209073 | 18.633372 | 17.69192 | 2.967203 | 0.07870548 | -26.80014 | 3.0867107 |  |  | 3.326609 | 3.501241 | 3.470933 | 1.169034 | 1.602293 | 1.72399 | 3.291044 | -1.28903033 | -3.31412424 | -1.65646097 | -8.79802952 | -4.69323666 | -4.43435531 | -0.10842067
42843.4271 | 560 | 22.6394851 | 22.16833779 | 22.27920469 | 22.24526549 | 21.97179329 | 21.47569423 | 20.39453382 | 21.68722733 | 21.75318563 | 21.76517301 | 21.70208864 | 21.36942828 | 21.04755331 | 21.57138628 | 21.34754386 | 21.43525082 | 21.41731196 | 20.89864799 | 21.11132497 | 21.54590327 | 20.55362147 | 21.37419623 | 28.36593911 | 400.8545263 | 21.45974347 | 21.56588193 | 419.5228294 | 397.8755326 | 559.817329 | 259.3835385 | 23.97894938 | 23.31905306 | 391.7856016 | 24.10587054 | 23.21526106 | 50.01984387 | 446.5314268 |  | 338.6187057 | 265.0246572 | 173.330157 | 153.2270981 |  | 26.84949248 | 31.26671539 | 30.34484276 | 24.30837859 | 43.19742771 | 155.4792196 | 414.9238162 | 17.9992766 | 20.25300891 | 19.15884302 | 24.07706203 | 20.76094491 | 46.47880012 | 49.53819604 | 46.7371011 | 21.17811604 |  |  | 2.94732 | 8.526331 | 8.383127 | 1.014862 | 0.852925 | 1.164806 | 5.415447 | -19.737592 | 0.6349742 | 1.2261214 | 6.2419546 | 0.04180241 | 0.04171205 | 0.42594402 | 21.69505365 | 21.58139514 | 21.65412419 | 21.63175719 | 21.45437894 | 20.9325069 | 20.35547394 | 21.69883836 | 21.80161327 | 21.83253555 | 21.78793764 | 21.52051722 | 20.990101 | 21.75582049 | 163.7838283 | 129.7846127 | 104.5500405 | 76.68768994 | 60.81651631 | 85.34940715 | 54.81210291 | 21.70308835 | 21.50553701 | 21.30362415 | 21.30229809 | 21.2095461 | 21.36843471 | 21.0717212 | 23.64877806 | 26.64980868 | 134.2988874 | 460.9110524 | 334.7289132 | 192.020002 | 6.1440418 | 4.4259136 | 125.2604602 | 21.35827404 | 21.4993781 | 27.85384869 | 21.03124336 | 21.27266373 | 650.5594032 | 21.49676812 | 21.58591319 | 358.387089 | 21.3787488 | 21.72301957 | 414.6730233 | 708.9394992 | 297.267361 | 296.4647263 | 271.7409365 |  | 155.3786946 | 308.8015863 | 130.1649892 | 343.7935549 | 189.7505877 | 522.2421359 |  | 186.8645114 |  |  | 53.54733719 | 91.42562011 | 169.4165865 | [5 empty] | 21.25465529 | 235.6118181 | 20.92311477 | 21.13322971 | 81.40482928 | 20.56593833 | 20.91070656 | 101.794208 | 298.2827418 | 568.4652065 | 44.0812203 | 236.9423086 | 465.7565161 | 55.1860401 | 231.8052075 | 649.5147251 | 178.4607629 | 361.8961342 | 60.09558 | 283.6294655 | 76.93440705 | 313.9424105 | 43.40539823 | 211.0376787 | 460.370788 | 86.02908631 | 226.2455138 | 509.7922658 | 52.2287484 | 202.9417214 | 528.9346038 | 65.02674757 | 317.715359 | 116.7686154 | 286.3830809 | 68.45491582 | 293.7842079 | 19.2249315 | 17.67622 | 2.983111 | 0.07950354 | -26.85773 | 3.08662857 |  |  | 3.452984 | 3.550441 | 3.520499 | 1.224912 | 1.332488 | 1.557165 | 3.35757 | -1.32021933 | -3.46188849 | -1.67561275 | -7.77837305 | -4.87047698 | -2.24841564 | -0.04066433
42843.4271 | 561 | 22.63574715 | 22.16948216 | 22.26900517 | 22.24010879 | 21.96542341 | 21.46775742 | 20.37699898 | 21.68883947 | 21.75256768 | 21.75587799 | 21.69215461 | 21.36402927 | 21.0362248 | 21.56804043 | 21.34847636 | 21.43697809 | 21.41848042 | 20.90294223 | 21.11196255 | 21.55065322 | 20.5547665 | 21.3773745 | 28.42534766 | 416.5436935 | 21.46202603 | 21.56371164 | 430.8745517 | 407.7275892 | 579.5080362 | 290.619437 | 24.82887263 | 23.60132409 | 252.87827 | 24.57529041 | 23.79965294 | 23.24733669 | 409.6429693 |  | 326.4733525 | 287.6537064 | 232.5291497 | 182.5951442 |  | 27.3589792 | 31.93841409 | 30.98610203 | 24.89569277 | 44.91139964 | 159.5348421 | 428.8281223 | 18.05791301 | 20.30210029 | 19.12625082 | 24.25220091 | 20.77711813 | 46.50510062 | 49.55331415 | 46.75889033 | 21.18007521 |  |  | 3.20622 | 8.438279 | 8.207679 | 0.824954 | 1.120369 | 1.134578 | 5.370763 | -19.232928 | 0.665721 | 1.5225688 | 6.8504226 | 0.0402549 | 0.0401744 | 0.23237908 | 21.69006489 | 21.57809022 | 21.65300343 | 21.62612036 | 21.4525453 | 20.9322651 | 20.35440751 | 21.6968663 | 21.80138091 | 21.83251601 | 21.7821813 | 21.52001641 | 20.98819255 | 21.7577071 | 166.786757 | 143.2947359 | 112.2331663 | 78.85724868 | 62.71006077 | 85.92523903 | 55.25832313 | 21.70565678 | 21.50448365 | 21.30472628 | 21.30964623 | 21.2146522 | 21.37387911 | 21.08002443 | 23.67569312 | 26.69070752 | 137.1796776 | 474.0089107 | 343.0709323 | 197.4448533 | 5.6718086 | 4.5217744 | 128.1803736 | 21.35606485 | 21.49932564 | 28.22201756 | 21.02741787 | 21.26768188 | 659.6220973 | 21.50302771 | 21.583443 | 373.9276675 | 21.37644713 | 21.72380687 | 427.9130295 | 710.702497 | 302.6523757 | 301.4780871 | 278.5799209 |  | 158.6380175 | 320.3462501 | 132.3087015 | 350.0183389 | 193.5957124 | 528.7078519 |  | 189.5917702 |  |  | 54.93153445 | 94.68640807 | 174.7656324 | [5 empty] | 21.25427709 | 242.8022282 | 20.92442059 | 21.13878824 | 83.13743725 | 20.56902643 | 20.91256798 | 103.9246753 | 304.0017144 | 583.1674402 | 44.99330507 | 242.2356581 | 478.3763478 | 56.76567378 | 237.0034088 | 653.0927823 | 183.007071 | 370.8085373 | 62.62229904 | 290.2814794 | 79.99064405 | 323.6516809 | 44.49648172 | 214.7112068 | 468.0099483 | 87.7898577 | 231.2504003 | 524.648918 | 53.78491748 | 207.5111643 | 546.3308678 | 67.63712421 | 325.8143735 | 120.4128632 | 293.8349577 | 70.70678023 | 301.3808619 | 20.505809 | 17.65822 | 2.999838 | 0.0783427 | -26.80899 | 3.08670587 |  |  | 3.643771 | 3.535955 | 3.487306 | 1.105592 | 1.534382 | 1.544081 | 3.35947 | -1.36081585 | -3.69087435 | -1.65413052 | -8.04201863 | -5.67100035 | -3.98872503 | -0.06666667
42843.4271 | 562 | 22.63929593 | 22.17273415 | 22.27495525 | 22.23979964 | 21.96868292 | 21.46801724 | 20.38321822 | 21.68134468 | 21.75352144 | 21.76200194 | 21.69138495 | 21.37425349 | 21.03553802 | 21.56987124 | 21.34283596 | 21.43605159 | 21.41148207 | 20.89945145 | 21.10677349 | 21.55106875 | 20.55004388 | 21.37207903 | 28.47627883 | 435.3778774 | 21.45862371 | 21.5651417 | 445.8025539 | 419.004298 | 612.1221478 | 303.7209141 | 24.41841148 | 24.20949478 | 294.5015343 | 24.3713956 | 24.8240984 | 31.67092747 | 402.1097439 |  | 304.7529595 | 87.18128627 | 179.7561232 | 240.1515724 |  | 27.78036435 | 32.57892183 | 31.56185259 | 25.54316887 | 46.3152006 | 164.6483759 | 441.2765569 | 18.15735476 | 20.33361942 | 19.0692139 | 24.41502073 | 20.7918564 | 46.52953466 | 49.57255853 | 46.77810212 | 21.18106878 |  |  | 3.161536 | 8.590727 | 8.548723 | 0.809842 | 1.351017 | 0.979502 | 5.192683 | -18.582384 | 1.1086306 | 1.2565424 | 7.1049202 | 0.0388076 | 0.03871068 | 0.09800714 | 21.69205098 | 21.57990992 | 21.64723474 | 21.62860629 | 21.45434668 | 20.93327096 | 20.35454302 | 21.69829717 | 21.79492829 | 21.82809911 | 21.78041055 | 21.52355763 | 20.98629094 | 21.75049546 | 164.6463029 | 152.8196387 | 119.7482981 | 83.77804304 | 64.87565119 | 86.48973736 | 55.74172902 | 21.70843606 | 21.50730969 | 21.30677409 | 21.31016436 | 21.21666314 | 21.37849538 | 21.08050216 | 23.70591793 | 26.73369606 | 140.282195 | 487.0388679 | 351.2913314 | 203.8129817 | 4.1729302 | 5.2262752 | 131.7115235 | 21.35128567 | 21.50553527 | 28.61079982 | 21.02507245 | 21.27232601 | 667.673243 | 21.50173603 | 21.58232956 | 383.2004098 | 21.36967333 | 21.72539092 | 439.2619886 | 714.8607904 | 307.3390004 | 306.3112454 | 285.8501046 |  | 162.0379572 | 328.0566849 | 134.6330574 | 358.2596154 | 197.7121558 | 533.2868808 |  | 192.4321929 |  |  | 56.44391947 | 98.1318078 | 181.0182957 | [5 empty] | 21.25550462 | 251.1214956 | 20.93053648 | 21.14559734 | 85.16977576 | 20.57220793 | 20.91908558 | 106.1647237 | 310.2089697 | 600.771404 | 46.02328562 | 247.6069277 | 486.2376021 | 58.49048561 | 242.5630195 | 656.8292654 | 187.9952205 | 381.6819264 | 64.84561045 | 296.2837888 | 83.29048656 | 333.5444125 | 45.61556542 | 218.8867472 | 478.9197366 | 89.68810005 | 236.7392958 | 538.6882508 | 55.44157967 | 212.6803501 | 563.185675 | 70.80816226 | 334.8732211 | 123.9070783 | 302.8164414 | 73.11143471 | 309.1838691 | 25.803689 | 17.64481 | 3.01638 | 0.07802351 | -26.88275 | 3.08668815 |  |  | 3.686841 | 3.571496 | 3.562754 | 1.096568 | 1.694862 | 1.443134 | 3.322768 | -1.40550925 | -3.80504565 | -1.67251537 | -7.735527 | -6.44841137 | -5.30161834 | -0.10821054
42843.4271 | 563 | 22.6515005 | 22.16706167 | 22.27341299 | 22.23793128 | 21.97143289 | 21.4756252 | 20.37822948 | 21.68719071 | 21.76060009 | 21.75763675 | 21.69198874 | 21.37039589 | 21.0383967 | 21.57014423 | 21.35103204 | 21.43910322 | 21.41924961 | 20.90068606 | 21.10576737 | 21.55771784 | 20.55014302 | 21.37903229 | 28.52774363 | 450.6305507 | 21.4632973 | 21.57175718 | 458.2370235 | 431.7592241 | 625.4105476 | 348.616938 | 23.17544262 | 25.28572926 | 392.4939425 | 23.37778413 | 24.90601458 | 44.30267934 | 416.5338991 | 1268.02641 | 330.5062987 | 116.9458516 | 68.84862928 | 285.644771 |  | 28.20116168 | 33.2851038 | 32.23761202 | 26.17922434 | 47.66843614 | 170.3462584 | 456.0524562 | 18.28567313 | 20.38870743 | 19.02562654 | 24.60367576 | 20.8006747 | 46.53671676 | 49.5860325 | 46.8089793 | 21.18398582 |  |  | 3.428328 | 8.488219 | 8.791855 | 0.884094 | 0.779329 | 1.016958 | 5.364847 | -18.196656 | 1.093841 | 1.5867676 | 7.5979442 | 0.03759194 | 0.03730117 | 0.04194862 | 21.69984165 | 21.57869672 | 21.65224028 | 21.63749863 | 21.46200939 | 20.93886295 | 20.35579283 | 21.69889779 | 21.79993317 | 21.83588884 | 21.77680103 | 21.52849893 | 20.98993823 | 21.75206763 | 159.6897439 | 146.5001984 | 119.5246982 | 86.98489448 | 69.22392817 | 86.98732658 | 56.20118417 | 21.69837109 | 21.50379332 | 21.30630026 | 21.31126765 | 21.21480876 | 21.38146836 | 21.07832235 | 23.73193913 | 26.77485428 | 143.516697 | 500.9480684 | 360.6645199 | 210.5742364 | 7.2988702 | 2.097295 | 135.6373581 | 21.35192229 | 21.49808972 | 28.99610645 | 21.01967238 | 21.26540893 | 673.1750554 | 21.49862191 | 21.58617737 | 395.9642643 | 21.37351722 | 21.7309825 | 453.5351919 | 717.8544613 | 311.6784043 | 311.1894248 | 296.5752311 |  | 166.6047368 | 337.2954345 | 137.5167118 | 368.9383055 | 202.6667175 | 565.7970955 |  | 196.3304415 |  |  | 58.02832082 | 101.6249506 | 188.0320096 | [5 empty] | 21.24856224 | 259.1364453 | 20.92823708 | 21.14245125 | 86.86226981 | 20.56322486 | 20.91508814 | 108.6829936 | 316.8852806 | 611.7983699 | 47.10755729 | 252.7843037 | 492.3707856 | 60.39437456 | 248.6252132 | 660.8067271 | 193.1611641 | 392.510399 | 68.03275802 | 304.3427931 | 87.1414343 | 343.5476277 | 46.86717679 | 223.1567562 | 490.4783228 | 91.69286691 | 242.408152 | 553.9816157 | 57.26854982 | 218.1893214 | 577.5561661 | 74.23417448 | 343.5058994 | 127.4953559 | 312.1454664 | 75.93849796 | 317.8625341 | 24.266265 | 17.63614 | 3.035128 | 0.07800171 | -26.93446 | 3.08663341 |  |  | 3.867959 | 3.554222 | 3.617233 | 1.147058 | 1.295604 | 1.480006 | 3.399309 | -1.48985553 | -3.93675547 | -1.71234583 | -7.12425014 | -6.3688014 | -6.12811068 | -0.15372456
42843.4271 | 564 | 22.64835762 | 22.15969494 | 22.26963319 | 22.23266919 | 21.96842226 | 21.46858718 | 20.37845713 | 21.68550029 | 21.75994843 | 21.74893722 | 21.68620128 | 21.35647984 | 21.03645766 | 21.56374998 | 21.35585416 | 21.438316 | 21.41788273 | 20.90753447 | 21.11015648 | 21.55940172 | 20.54791715 | 21.38730448 | 28.57618652 | 453.1796213 | 21.4683931 | 21.56936321 | 470.9795285 | 445.2473755 | 629.8216945 | 362.6229719 | 23.90922233 | 25.45632634 | 490.7090614 | 24.30080307 | 23.31481563 | 45.20556667 | 418.7709773 | 660.6235041 | 342.1510761 | 266.7225756 | 172.9580978 | 257.7396543 | 1169.43351 | 28.72988085 | 34.11146691 | 33.02841844 | 26.82317985 | 49.43868338 | 177.5996215 | 477.6430003 | 18.3919347 | 20.4455933 | 19.06874449 | 24.8371857 | 20.81807753 | 46.5495732 | 49.59446751 | 46.83349051 | 21.18684032 |  |  | 3.217392 | 8.582187 | 8.207679 | 1.134454 | 1.052029 | 1.098438 | 5.357619 | -17.980464 | 0.9183118 | 1.737404 | 7.9494842 | 0.03619557 | 0.03596065 | 0.00699171 | 21.69854822 | 21.59174762 | 21.65289013 | 21.63205929 | 21.45612496 | 20.93467965 | 20.36468858 | 21.70110221 | 21.80802213 | 21.8422751 | 21.78809165 | 21.52605769 | 20.99579214 | 21.75567843 | 168.8301379 | 140.5950033 | 114.0906209 | 80.78703767 | 67.49521706 | 87.71589702 | 56.54058003 | 21.70244489 | 21.50313379 | 21.30326741 | 21.30940695 | 21.21185552 | 21.38815811 | 21.07161207 | 23.75084893 | 26.81709234 | 147.3536212 | 520.3566482 | 371.2598297 | 218.1191019 | 8.5103194 | 4.6509202 | 139.5005559 | 21.35577017 | 21.49715219 | 29.39017089 | 21.0271231 | 21.26615368 | 678.0311831 | 21.49622667 | 21.58281752 | 409.852665 | 21.36629921 | 21.72411374 | 466.7926237 | 721.5091927 | 317.7057998 | 317.1213201 | 305.235841 |  | 170.9626289 | 345.7434256 | 140.2406626 | 378.0946088 | 207.2532392 | 589.2528481 |  | 200.4654572 |  |  | 59.70134817 | 105.2769636 | 194.5066778 | [5 empty] | 21.25562416 | 267.1871789 | 20.92464069 | 21.139536 | 89.14884745 | 20.56534125 | 20.91476971 | 111.3375937 | 323.7720058 | 621.1015441 | 48.24985155 | 258.3208039 | 499.9736682 | 62.42118112 | 254.5759835 | 665.876882 | 198.5608529 | 402.6288913 | 72.07852049 | 315.3363438 | 91.19853501 | 353.940846 | 48.20981108 | 228.0292114 | 500.7279792 | 93.66291209 | 248.1449985 | 568.9301669 | 59.23396699 | 223.8982618 | 590.6638775 | 78.13675613 | 352.2712991 | 131.688749 | 320.2931894 | 79.26317989 | 327.4350175 | 29.120429 | 17.61933 | 3.054676 | 0.07845153 | -26.90128 | 3.08664307 |  |  | 3.756263 | 3.578657 | 3.499703 | 1.301111 | 1.517569 | 1.550681 | 3.424685 | -1.52406519 | -4.0525421 | -1.72559483 | -8.05115549 | -5.72455016 | -5.32130926 | -0.1928985
42843.4271 | 565 | 22.65313884 | 22.16176804 | 22.27026324 | 22.23276975 | 21.97023435 | 21.47166111 | 20.39176843 | 21.69113229 | 21.75936431 | 21.7604631 | 21.68710695 | 21.36698916 | 21.04010449 | 21.57027332 | 21.36131621 | 21.43854591 | 21.41765101 | 20.90419593 | 21.11773406 | 21.5660821 | 20.55258872 | 21.39222028 | 28.62344911 | 453.6122585 | 21.47316163 | 21.57411049 | 484.7882703 | 458.5318121 | 634.1440192 | 319.8485743 | 34.12064144 | 25.92975802 | 457.7965038 | 27.62069653 | 29.02213959 | 37.43416688 | 417.8769326 | 479.1853208 | 339.05485 | 336.5641396 | 244.1854745 | 195.3576717 | 734.1429276 | 29.2675156 | 34.93387262 | 33.85704345 | 27.37949697 | 51.09533547 | 185.8587989 | 492.9501717 | 18.4557907 | 20.49397099 | 19.16552134 | 25.03051319 | 20.83639983 | 46.54504619 | 49.60501612 | 46.85624309 | 21.19064435 |  |  | 3.281132 | 8.388335 | 8.571063 | 1.014202 | 1.113141 | 1.316602 | 5.114487 | -17.590136 | 0.8862028 | 1.658729 | 8.1703034 | 0.03496676 | 0.03478277 | 0.00047312 | 21.6854523 | 21.57717901 | 21.64663242 | 21.62308073 | 21.45200419 | 20.93274233 | 20.35076235 | 21.69285523 | 21.79616734 | 21.830726 | 21.7785869 | 21.51799455 | 20.98149378 | 21.75240079 | 183.4021663 | 148.5045161 | 118.5768306 | 79.94532131 | 67.0325866 | 88.52267722 | 57.02870342 | 21.70432037 | 21.50912696 | 21.30945026 | 21.31357528 | 21.2161295 | 21.38597648 | 21.0832888 | 23.78505924 | 26.86463906 | 150.9887285 | 537.9367901 | 383.9031932 | 223.0792706 | 5.995019 | 4.0186954 | 143.5939019 | 21.35746383 | 21.50177953 | 29.78263674 | 21.02720618 | 21.27763443 | 684.6528929 | 21.4975314 | 21.58718308 | 418.6516066 | 21.36939517 | 21.72310488 | 481.9257562 | 724.088347 | 324.9195757 | 324.1939139 | 324.0061579 |  | 175.2544171 | 352.5432313 | 143.0785721 | 389.6920497 | 211.9480387 | 617.6007382 |  | 205.0032921 |  |  | 61.45523463 | 109.1887601 | 202.5640712 | [5 empty] | 21.25081884 | 276.6863627 | 20.92880905 | 21.14037533 | 91.58273686 | 20.5694287 | 20.91144688 | 114.0752804 | 331.1814643 | 631.6140589 | 49.5651383 | 263.8637311 | 506.9552857 | 64.54794072 | 261.3144172 | 670.520776 | 204.1106524 | 412.1881913 | 76.19104175 | 331.5906871 | 95.50309088 | 366.0177302 | 49.65286643 | 233.4572044 | 510.5510333 | 95.58925867 | 254.6156215 | 580.1440536 | 61.2885635 | 229.6322996 | 603.4525331 | 82.07700612 | 362.2044362 | 136.4063296 | 328.4075666 | 83.09659928 | 337.2234516 | 36.7888135 | 17.60219 | 3.07569 | 0.07754465 | -26.78802 | 3.08664951 |  |  | 3.802357 | 3.542741 | 3.581119 | 1.231867 | 1.575261 | 1.713187 | 3.376592 | -1.8397396 | -4.11665454 | -1.7975398 | -9.57199987 | -6.16480589 | -3.85916946 | -0.16760501
42843.4271 | 566 | 22.65934442 | 22.16303925 | 22.27380031 | 22.23629075 | 21.96624405 | 21.47113523 | 20.39364144 | 21.69573995 | 21.75634485 | 21.75426982 | 21.69952003 | 21.36427644 | 21.04691835 | 21.57379638 | 21.35212174 | 21.44357577 | 21.41752084 | 20.90477177 | 21.11372001 | 21.5733441 | 20.55664059 | 21.40219304 | 28.67471472 | 458.9167586 | 21.47222856 | 21.58220302 | 498.0731899 | 471.4834492 | 642.8425457 | 374.1093628 | 29.20676386 | 25.11010924 | 499.867481 | 46.85502633 | 38.8163422 | 76.1508967 | 433.3887083 | 652.7661906 | 383.2677283 | 179.2463837 | 342.1209119 | 243.4199543 | 444.4509716 | 29.93236761 | 35.9690353 | 34.88036969 | 27.98389542 | 53.06063394 | 194.7072481 | 508.7922525 | 18.47642121 | 20.56403464 | 19.27051073 | 25.27417837 | 20.85679215 | 46.56038337 | 49.60541763 | 46.88773831 | 21.19187069 |  |  | 3.614292 | 8.366651 | 8.562519 | 0.797354 | 0.571021 | 1.274546 | 4.884495 | -17.615108 | 1.0784676 | 1.7403412 | 8.3819218 | 0.03390388 | 0.03364596 | 0.00048955 | 21.6937287 | 21.58490092 | 21.6518738 | 21.62906255 | 21.46068952 | 20.94202417 | 20.35956707 | 21.69850355 | 21.80407281 | 21.83726188 | 21.78282836 | 21.52519858 | 20.98892339 | 21.75867803 | 178.6569566 | 144.1940972 | 119.7429491 | 80.43038566 | 68.17413961 | 89.16509909 | 57.47348337 | 21.70480692 | 21.51041994 | 21.31005731 | 21.31116811 | 21.22238827 | 21.3935267 | 21.08013932 | 23.81245826 | 26.90464683 | 154.7199369 | 551.4469189 | 392.4618657 | 227.592415 | 4.2499974 | 3.7240756 | 146.4856959 | 21.35500476 | 21.50263644 | 30.1647986 | 21.02660979 | 21.27621431 | 690.9117396 | 21.49706482 | 21.58068953 | 436.2008841 | 21.37168691 | 21.71515699 | 491.0956471 | 727.0608945 | 332.6737843 | 331.5598832 | 353.140282 |  | 180.8019578 | 355.7732611 | 146.3263232 | 404.3708613 | 217.2637477 | 621.2936036 |  | 210.2978849 |  |  | 63.28840558 | 112.9865648 | 214.0692049 | [5 empty] | 21.24916341 | 285.982086 | 20.92662765 | 21.13826375 | 94.4095454 | 20.5707722 | 20.91317659 | 116.8134212 | 339.0411984 | 644.0672748 | 50.99589868 | 269.6004264 | 515.5163966 | 66.79887801 | 268.7347932 | 671.707577 | 209.8857506 | 421.8026262 | 80.54188764 | 342.7150586 | 99.88152127 | 380.0311817 | 51.19048489 | 239.0977599 | 520.1872366 | 97.65967941 | 261.6014927 | 593.1628173 | 63.43027273 | 235.8641421 | 617.3128275 | 86.12571064 | 372.4592839 | 141.4377542 | 337.6886473 | 86.90600506 | 346.8745078 | 28.5192235 | 17.58265 | 3.097473 | 0.07842978 | -26.8738 | 3.08665434 |  |  | 4.009817 | 3.544098 | 3.585342 | 1.094096 | 1.139068 | 1.701772 | 3.331452 | -2.37936335 | -4.06242185 | -1.91772372 | -8.96646272 | -6.24131619 | -3.80228611 | -0.12390057
42843.4271 | 567 | 22.67535623 | 22.16321793 | 22.27190722 | 22.23570174 | 21.97464491 | 21.4759903 | 20.38361142 | 21.6897234 | 21.75841122 | 21.75756919 | 21.68575356 | 21.37263777 | 21.03817167 | 21.56575935 | 21.34134251 | 21.43360259 | 21.40869981 | 20.89569681 | 21.11662463 | 21.57751081 | 20.55379445 | 21.40697822 | 28.71394335 | 471.8287384 | 21.46714948 | 21.57647892 | 510.8284824 | 484.9394669 | 655.1287358 | 408.2263081 | 24.00778417 | 26.07488686 | 463.7756047 | 26.45276381 | 47.97947203 | 125.1977581 | 439.9405143 | 891.853239 | 430.7535384 | 227.7222903 | 136.1683973 | 369.4668941 | 554.9802001 | 30.5800728 | 36.9745609 | 35.81540209 | 28.66860708 | 55.53189149 | 203.1429784 | 524.7694695 | 18.42580181 | 20.62554615 | 19.41166981 | 25.5082803 | 20.87556607 | 46.60723723 | 49.62147074 | 46.91084588 | 21.19487471 |  |  | 3.603776 | 8.602555 | 8.355531 | 1.232366 | 0.814813 | 0.90919 | 5.364191 | -16.402072 | 1.1631186 | 2.0409846 | 8.6197538 | 0.03292149 | 0.03255022 | 0.00048955 | 21.69459755 | 21.58217911 | 21.65108622 | 21.62636861 | 21.45458915 | 20.94555111 | 20.35603639 | 21.69667035 | 21.80849462 | 21.83568797 | 21.7853349 | 21.52525312 | 20.9862835 | 21.75366186 | 167.8248949 | 132.4390999 | 117.7285572 | 80.82274378 | 67.63667144 | 89.65280284 | 57.88793061 | 21.69754059 | 21.5042607 | 21.30707088 | 21.30813193 | 21.21889476 | 21.39371994 | 21.08380571 | 23.83519288 | 26.94993283 | 158.4608263 | 566.331521 | 401.8472843 | 233.2371278 | 2.9247168 | 3.0304162 | 150.0641123 | 21.35134401 | 21.49587797 | 30.48091224 | 21.02367252 | 21.26348369 | 697.0070331 | 21.48919106 | 21.57496574 | 448.4976374 | 21.37109696 | 21.71786146 | 498.6726155 | 730.5094961 | 339.3857883 | 338.0677134 | 368.0273851 |  | 186.1519956 | 359.9409867 | 149.7239532 | 416.6832659 | 222.8983905 | 601.5350607 |  | 215.0167795 |  |  | 65.06370894 | 116.5876946 | 225.5476608 | [5 empty] | 21.25109314 | 295.2045909 | 20.93574577 | 21.14129769 | 96.99676815 | 20.57786809 | 20.92163853 | 119.8414575 | 347.1501824 | 655.4592462 | 52.45234507 | 276.1602136 | 523.8536216 | 69.12041151 | 275.0840157 | 670.5230321 | 215.951768 | 432.1441581 | 84.89506537 | 350.0954069 | 104.5033775 | 392.477612 | 52.83674968 | 244.8543285 | 529.3761441 | 99.82403575 | 268.9051393 | 604.3582304 | 65.66607863 | 242.4780576 | 632.262584 | 90.48598044 | 385.0489371 | 146.6232967 | 347.4442433 | 91.00950496 | 357.6986298 | 24.903643 | 17.5606 | 3.146891 | 0.08001139 | -26.85694 | 3.08661086 |  |  | 4.030743 | 3.599555 | 3.547497 | 1.362401 | 1.372881 | 1.450212 | 3.522542 | -2.52875057 | -4.02624098 | -1.94987025 | -7.70343949 | -5.96804164 | -5.35756821 | -0.10944897
42843.4271 | 568 | 22.67120673 | 22.15090352 | 22.27479695 | 22.23387679 | 21.96154209 | 21.46553577 | 20.37846005 | 21.6821441 | 21.75178545 | 21.74619422 | 21.68801557 | 21.36932814 | 21.03767116 | 21.56933574 | 21.34212967 | 21.45216051 | 21.4222658 | 20.89847751 | 21.11689581 | 21.58381814 | 20.56096993 | 21.40481153 | 28.77867398 | 482.559255 | 21.47058824 | 21.58086247 | 523.6897387 | 498.290672 | 662.9597051 | 369.859174 | 27.66335958 | 56.09062635 | 549.0889761 | 23.87946849 | 23.14243675 | 41.08847087 | 427.3303814 | 400.9558236 | 363.971796 | 256.3327567 | 73.17480736 | 333.6518912 | 479.3153491 | 31.23518718 | 37.98537868 | 36.77419725 | 29.48847378 | 59.26748927 | 213.1954556 | 542.1766859 | 18.35578276 | 20.67978861 | 19.57317864 | 25.75412237 | 20.89486348 | 46.65235051 | 49.62794682 | 46.93751148 | 21.19993915 |  |  | 3.820624 | 8.330511 | 8.539523 | 1.114086 | 1.222225 | 0.928902 | 5.377991 | -16.417184 | 0.8747214 | 1.984968 | 9.323181 | 0.03191446 | 0.03162369 | 0.00053555 | 21.70248094 | 21.58423295 | 21.65482416 | 21.63062486 | 21.45832772 | 20.94488376 | 20.35666569 | 21.70351734 | 21.80497794 | 21.84020251 | 21.79192228 | 21.52652964 | 20.99170877 | 21.75649265 | 152.6444498 | 134.6036941 | 111.6575314 | 80.50373495 | 66.80569547 | 90.05482539 | 58.23131042 | 21.70558552 | 21.50710446 | 21.30750491 | 21.30774906 | 21.22128447 | 21.39394684 | 21.08190437 | 23.86364632 | 26.99131245 | 162.5975545 | 584.1089514 | 413.0668561 | 239.340323 | 3.9676798 | 2.9012704 | 155.6374923 | 21.36449435 | 21.50192567 | 30.75600367 | 21.03659279 | 21.27588754 | 702.5405859 | 21.5048549 | 21.58600119 | 457.9985104 | 21.37334102 | 21.73000825 | 504.8106066 | 733.5837681 | 343.9200693 | 342.8856739 | 391.2848425 |  | 191.3980903 | 372.1356002 | 153.0493449 | 427.1016448 | 228.3121644 | 587.9739414 |  | 219.1033808 |  |  | 66.80256063 | 120.2745112 | 237.7575759 | [5 empty] | 21.2496595 | 305.6272776 | 20.92920269 | 21.1442071 | 100.3547107 | 20.56931764 | 20.91411961 | 123.011716 | 355.7121838 | 666.4097516 | 53.9424509 | 282.6743622 | 533.9057292 | 71.41728557 | 281.6789228 | 672.2515643 | 222.3889555 | 442.378285 | 89.31737403 | 358.6938135 | 110.0103956 | 405.0213276 | 54.55588647 | 250.7706004 | 536.9940663 | 102.0659594 | 276.6096217 | 618.5651817 | 67.93865911 | 249.0170901 | 644.3140237 | 95.13654281 | 396.2587845 | 152.014866 | 359.2858356 | 95.50457885 | 368.4684059 | 27.2815675 | 17.54234 | 3.16575 | 0.08017826 | -26.84512 | 3.08664146 |  |  | 4.16771 | 3.54795 | 3.592183 | 1.297481 | 1.699085 | 1.481236 | 3.564096 | -2.91179059 | -4.21489998 | -1.93654547 | -5.96769278 | -5.2525003 | -7.57389493 | -0.08754588
42843.4271 | 569 | 22.67068056 | 22.15829731 | 22.26275798 | 22.22685975 | 21.95987072 | 21.46596698 | 20.38546685 | 21.6818303 | 21.75082627 | 21.7462575 | 21.69096832 | 21.36230115 | 21.03822753 | 21.56279816 | 21.34523779 | 21.43716667 | 21.40721255 | 20.89338476 | 21.11409313 | 21.58328859 | 20.55395255 | 21.40891797 | 28.82161334 | 491.7717743 | 21.47496863 | 21.56177393 | 537.2926645 | 513.5521014 | 669.5808346 | 313.4856839 | 24.05477561 | 23.19775495 | 424.186652 | 24.2978266 | 23.46183936 | 43.99917766 | 388.0672445 | 154.1234302 | 328.25137 | 291.3655702 | 245.4753481 | 248.3879667 | 394.6499743 | 32.05012498 | 39.20089431 | 37.92734202 | 30.50269205 | 64.18523121 | 222.5660602 | 547.265991 | 18.35434726 | 20.77229872 | 19.76985925 | 26.05585268 | 20.91355012 | 46.69802059 | 49.64354948 | 46.98930113 | 21.19859337 |  |  | 3.869908 | 8.319339 | 8.224763 | 0.987918 | 1.069117 | 1.126694 | 5.293223 | -15.148296 | 1.0304014 | 2.3787626 | 9.6839218 | 0.03098628 | 0.03067908 | 0.00049448 | 21.70846053 | 21.58466046 | 21.65212381 | 21.63448563 | 21.45134158 | 20.94132985 | 20.35662118 | 21.69549628 | 21.80080676 | 21.84267472 | 21.78785283 | 21.5287619 | 20.99139576 | 21.75683682 | 144.9559543 | 139.2434156 | 111.9844446 | 80.32504485 | 66.99520315 | 90.61559575 | 58.6304362 | 21.70855055 | 21.51496016 | 21.30822043 | 21.31316351 | 21.22040776 | 21.40587478 | 21.08137129 | 23.9045257 | 27.04986717 | 167.1824963 | 602.2637393 | 427.6923836 | 248.5211137 | 4.4935848 | 5.2243732 | 160.9247065 | 21.36546977 | 21.5070357 | 31.08663143 | 21.04455662 | 21.28174378 | 707.1825228 | 21.51703119 | 21.59514115 | 476.5829787 | 21.38217721 | 21.73084918 | 512.0426706 | 735.7114136 | 348.1251761 | 347.4500543 | 398.7514892 |  | 196.7641384 | 394.3448242 | 156.8704074 | 440.5926358 | 234.254354 | 588.9632907 |  | 223.3957791 |  |  | 68.64047596 | 124.7503685 | 250.8340852 | [5 empty] | 21.25575053 | 320.7691338 | 20.93252444 | 21.1399563 | 104.0030092 | 20.5695467 | 20.91263205 | 126.2368908 | 364.6517949 | 677.4195861 | 55.48119555 | 289.8930131 | 542.4405542 | 73.78528396 | 289.4758709 | 677.2116594 | 229.8719055 | 452.8976901 | 94.78872017 | 368.8912277 | 115.6759742 | 425.470267 | 56.33747255 | 255.9252854 | 547.5379103 | 104.4778681 | 284.5213432 | 633.6068918 | 70.33558079 | 256.0128499 | 653.2736352 | 100.2059676 | 408.9540615 | 157.4526257 | 371.4703961 | 100.1734107 | 378.8806878 | 28.2524745 | 17.51849 | 3.19068 | 0.0802363 | -26.82604 | 3.08663502 |  |  | 4.209312 | 3.552489 | 3.532239 | 1.22419 | 1.604339 | 1.646973 | 3.569797 | -2.84600185 | -4.65768339 | -1.97324648 | -5.04499984 | -5.24117662 | -5.10382902 | -0.12780458
42843.4271 | 570 | 22.67388814 | 22.15534596 | 22.26767086 | 22.23009866 | 21.96799281 | 21.47292179 | 20.38237201 | 21.68623443 | 21.75163065 | 21.75427936 | 21.69015798 | 21.36439705 | 21.03520385 | 21.56488906 | 21.3470358 | 21.44137913 | 21.41739863 | 20.90723418 | 21.11974641 | 21.5967908 | 20.55973012 | 21.42184489 | 28.89076335 | 492.032709 | 21.47796732 | 21.57502423 | 550.4160922 | 531.3522643 | 678.4261764 | 419.4676512 | 29.06703996 | 24.2220109 | 379.7677799 | 25.64907187 | 24.65479335 | 23.98564933 | 412.9758255 | 212.4906014 | 365.8569083 | 240.5960919 | 334.4784555 | 308.7284967 | 163.3821302 | 32.79634502 | 40.32467054 | 38.95501831 | 31.26947386 | 67.81516167 | 230.1707905 | 537.7264042 | 18.43336744 | 20.84381487 | 19.86296572 | 26.32398489 | 20.94258052 | 46.72874491 | 49.64786562 | 47.02056383 | 21.20841204 |  |  | 4.050616 | 8.247055 | 7.894235 | 0.984634 | 1.059261 | 1.440138 | 5.909595 | -14.804624 | 1.1304258 | 2.072035 | 10.2175682 | 0.03019939 | 0.02969341 | 0.00051419 | 21.70252578 | 21.57953947 | 21.65014948 | 21.63006818 | 21.45417981 | 20.93635417 | 20.35923973 | 21.69081998 | 21.79672306 | 21.83581542 | 21.78247367 | 21.52456616 | 20.98519807 | 21.74731209 | 144.8088339 | 151.2655451 | 124.920269 | 91.80946873 | 73.39454852 | 91.22427144 | 59.16470812 | 21.69867599 | 21.50441642 | 21.30111253 | 21.31416337 | 21.21414406 | 21.40260871 | 21.08080201 | 23.92898086 | 27.08591247 | 171.7003626 | 617.3576454 | 443.3380398 | 259.3517299 | 4.0252836 | 4.5807364 | 165.5278071 | 21.36308452 | 21.50008793 | 31.43517876 | 21.03418027 | 21.26959683 | 712.1741387 | 21.50725836 | 21.58012628 | 491.1743619 | 21.37315067 | 21.72452737 | 518.561158 | 738.1221493 | 354.4676788 | 354.351656 | 414.8918287 |  | 202.9634589 | 413.4968977 | 161.623696 | 461.1813465 | 241.9349036 | 602.4744702 |  | 228.9100413 |  |  | 70.71734222 | 129.3813046 | 262.8302822 | [5 empty] | 21.24082479 | 352.5937001 | 20.92298607 | 21.13320866 | 107.1038812 | 20.56706584 | 20.91141473 | 129.8869286 | 375.0707588 | 691.3597932 | 57.23421155 | 297.5958869 | 548.7765744 | 76.37542633 | 298.0851347 | 685.6303146 | 238.8152367 | 465.5475216 | 99.81359315 | 383.5946666 | 120.8705244 | 438.6882061 | 58.33018195 | 262.3567383 | 560.692785 | 107.4353086 | 292.8464612 | 647.0740138 | 73.06729484 | 265.0667276 | 663.5292552 | 106.4239308 | 421.9294828 | 165.1586106 | 385.418171 | 105.8083934 | 390.3784182 | 43.601301 | 17.49463 | 3.234981 | 0.08146238 | -26.84453 | 3.08665756 |  |  | 4.326625 | 3.543379 | 3.466756 | 1.22435 | 1.609129 | 1.876253 | 3.800741 | -2.97333294 | -4.97049339 | -2.09902626 | -4.95436081 | -6.61469074 | -7.46754406 | -0.21432116
42843.4278 | 571 | 22.6857307 | 22.1686508 | 22.26784788 | 22.2362322 | 21.97709053 | 21.47761789 | 20.38916386 | 21.68807951 | 21.75569407 | 21.76023734 | 21.69339573 | 21.36750614 | 21.04020958 | 21.57005446 | 21.36880242 | 21.44814766 | 21.42127604 | 20.91028107 | 21.12360399 | 21.59868022 | 20.56488169 | 21.43186117 | 28.95474233 | 502.4426674 | 21.47470286 | 21.57090746 | 565.893164 | 551.0448741 | 703.6985462 | 445.4853398 | 29.77450161 | 32.94341563 | 486.9804926 | 24.70318889 | 31.4561436 | 81.00061186 | 410.6777522 | 409.3207336 | 425.4143045 | 187.5522409 | 253.1430331 | 381.9318237 | 249.2175534 | 33.61525649 | 41.62593638 | 40.14340512 | 32.0928706 | 71.17643655 | 237.9845227 | 544.4254183 | 18.53286412 | 20.93221445 | 19.97267276 | 26.66047821 | 20.96125118 | 46.75699372 | 49.65306555 | 47.07551517 | 21.21039535 |  |  | 4.005932 | 8.373223 | 8.220163 | 1.144314 | 1.585609 | 1.20095 | 5.698663 | -14.242132 | 1.3413722 | 2.4521926 | 11.0683818 | 0.02932543 | 0.02892623 | 0.00051091 | 21.71439659 | 21.57908457 | 21.64826024 | 21.63038139 | 21.45236429 | 20.94053812 | 20.35820071 | 21.70376432 | 21.80802848 | 21.84096761 | 21.79178063 | 21.52129771 | 20.98512257 | 21.76339259 | 140.2678317 | 153.8847736 | 130.1607512 | 95.07959078 | 77.03506244 | 91.75804058 | 59.68179323 | 21.70215828 | 21.51017721 | 21.31274423 | 21.31676861 | 21.22389506 | 21.41269138 | 21.08452343 | 23.95886727 | 27.13198078 | 176.7233178 | 633.2795696 | 460.2527464 | 270.5878527 | 3.040121 | 5.1648406 | 170.8473103 | 21.36104533 | 21.50423146 | 31.78413734 | 21.02510833 | 21.26652533 | 715.3435956 | 21.50213054 | 21.57783996 | 499.6226239 | 21.38010853 | 21.71943521 | 525.5718844 | 739.7658885 | 363.6700427 | 363.892575 | 462.9951379 |  | 209.1015586 | 433.9790166 | 165.8289776 | 480.4370149 | 249.2241479 | 588.3909247 |  | 233.5955497 |  |  | 72.85651367 | 134.5367949 | 276.1479352 | [5 empty] | 21.25820187 | 372.7783952 | 20.93236522 | 21.1365695 | 110.9232097 | 20.56978804 | 20.91079794 | 133.9000361 | 386.869461 | 703.6834 | 59.06646608 | 304.9800394 | 553.9188741 | 79.07343335 | 306.4907224 | 690.5274915 | 249.0238993 | 482.1468442 | 105.3361333 | 394.2288263 | 127.1619499 | 450.9195104 | 60.3321519 | 269.2224574 | 569.190835 | 110.6006921 | 302.8696205 | 660.5121039 | 75.98928691 | 276.0825461 | 675.3928014 | 112.2739943 | 434.3356071 | 174.0272896 | 400.4681238 | 111.9400162 | 402.1283066 | 52.0806915 | 17.46799 | 3.2539 | 0.0821734 | -26.8125 | 3.08663018 |  |  | 4.359457 | 3.577784 | 3.544932 | 1.322636 | 1.983959 | 1.726621 | 3.761154 | -3.98585476 | -5.34309908 | -2.20066195 | -4.38462793 | -7.13519877 | -7.46726155 | -0.28491087
42843.4278 | 572 | 22.68980543 | 22.16842857 | 22.26720715 | 22.23505962 | 21.96687214 | 21.47647923 | 20.38909877 | 21.68192092 | 21.75187691 | 21.75332962 | 21.69791588 | 21.36909103 | 21.03516555 | 21.56738657 | 21.34842498 | 21.43000341 | 21.42039592 | 20.8993975 | 21.11598712 | 21.60302665 | 20.56051352 | 21.42416766 | 28.99494875 | 513.3717548 | 21.47334035 | 21.56720247 | 581.4180918 | 568.4705909 | 719.4753934 | 450.5323308 | 28.34382114 | 53.88758107 | 589.3692465 | 29.11163013 | 31.37440463 | 173.574771 | 437.2677365 | 432.636496 | 453.6392526 | 333.9290883 | 329.4638684 | 504.1749714 | 667.9151503 | 34.36822136 | 42.81494971 | 41.39933897 | 33.15577671 | 79.06836402 | 244.2441909 | 554.6647142 | 18.57520776 | 21.02373298 | 20.08623056 | 26.98681441 | 20.98636238 | 46.76496525 | 49.66087263 | 47.12727755 | 21.22154912 |  |  | 4.456712 | 8.450107 | 8.399555 | 1.190966 | 1.543553 | 1.499278 | 6.253923 | -13.496304 | 1.1701242 | 2.6082838 | 11.7678162 | 0.02862888 | 0.02819847 | 0.00049448 | 21.70658469 | 21.57843476 | 21.65614264 | 21.64179896 | 21.45397279 | 20.94427705 | 20.35897693 | 21.68965987 | 21.80103144 | 21.84072508 | 21.79374026 | 21.52433138 | 20.98634281 | 21.75717256 | 128.1970681 | 151.1249715 | 132.400887 | 94.81224285 | 82.98625869 | 92.14297045 | 60.27580497 | 21.70925607 | 21.50564367 | 21.31166385 | 21.29916373 | 21.22696309 | 21.41208312 | 21.0821443 | 23.98984693 | 27.16937034 | 182.2987681 | 649.944267 | 480.6923317 | 289.4374229 | 2.3429774 | 3.3731566 | 175.8365571 | 21.3580649 | 21.49446732 | 32.12653452 | 21.02300664 | 21.26118872 | 721.3028748 | 21.49667932 | 21.57729635 | 509.4412612 | 21.36979028 | 21.71350154 | 534.9645955 | 740.8094644 | 371.6292044 | 372.1344213 | 525.9047741 |  | 216.4111418 | 443.9329249 | 170.0778557 | 517.149234 | 257.4973852 | 596.003425 |  | 238.3725789 |  |  | 75.23948315 | 140.2728665 | 289.9466355 | [5 empty] | 21.25503146 | 391.6399696 | 20.93179822 | 21.14787029 | 115.3704138 | 20.57536427 | 20.91641538 | 138.5782608 | 399.8271893 | 717.113036 | 60.72906191 | 310.5553444 | 560.5782488 | 82.02311622 | 314.9980978 | 696.269202 | 260.8748209 | 500.8755684 | 111.2580214 | 404.4130586 | 133.7333078 | 463.1899935 | 62.35657983 | 276.3038089 | 577.0544717 | 114.1664147 | 313.2700236 | 674.5517171 | 79.14134944 | 286.4461102 | 688.8648765 | 118.9086327 | 448.2110781 | 182.5159588 | 414.8678101 | 118.450811 | 414.8420321 | 51.2463125 | 17.44492 | 3.273584 | 0.0832254 | -26.81991 | 3.08662535 |  |  | 4.635184 | 3.600954 | 3.590166 | 1.351874 | 1.969421 | 1.94097 | 3.964186 | -5.34009742 | -5.41886393 | -2.71674939 | -2.99641323 | -7.31312091 | -6.92523876 | -0.53634701
42843.4278 | 573 | 22.69120036 | 22.16200809 | 22.27164087 | 22.23049861 | 21.96577241 | 21.47012888 | 20.38758528 | 21.68077465 | 21.75602811 | 21.75346499 | 21.69415777 | 21.37601122 | 21.03159047 | 21.56689031 | 21.34987042 | 21.44286682 | 21.42353739 | 20.90126829 | 21.115852 | 21.60333349 | 20.55183118 | 21.42625859 | 29.06657752 | 525.7962158 | 21.47399545 | 21.5765638 | 597.9762695 | 583.6530441 | 734.502491 | 462.0176665 | 36.27189786 | 37.44788447 | 603.0686526 | 39.07098398 | 30.24595145 | 231.1670899 | 450.7716169 | 617.8041878 | 471.6383552 | 540.4319273 | 361.1724005 | 428.4115738 | 1031.791978 | 35.17917219 | 44.08940136 | 42.91686465 | 34.23312984 | 89.09917451 | 253.150397 | 577.2407471 | 18.60239507 | 21.12089867 | 20.34498456 | 27.3492897 | 21.00765768 | 46.76361953 | 49.66453896 | 47.19478509 | 21.22311504 |  |  | 4.844412 | 8.473103 | 8.244475 | 1.039174 | 0.776701 | 0.800106 | 6.964267 | -13.546904 | 0.9957626 | 2.9504676 | 13.300357 | 0.02776806 | 0.02735408 | 0.00050105 | 21.70931825 | 21.58997891 | 21.66004232 | 21.63546371 | 21.45968723 | 20.94266965 | 20.35684993 | 21.69433674 | 21.8081043 | 21.84119147 | 21.79284651 | 21.52784279 | 20.99380957 | 21.75543675 | 113.615083 | 145.3934421 | 131.4607945 | 96.32417999 | 84.45495091 | 92.45419381 | 60.84469857 | 21.71247054 | 21.50823285 | 21.30936593 | 21.31526012 | 21.22582102 | 21.4191049 | 21.07944201 | 24.0206384 | 27.21927623 | 189.2508133 | 668.1560212 | 509.6618446 | 315.4638885 | 2.088577 | 4.5894856 | 180.8595627 | 21.36794199 | 21.49755921 | 32.49650985 | 21.03464116 | 21.27032146 | 730.1680138 | 21.50530579 | 21.5855821 | 516.2444183 | 21.37571722 | 21.72383594 | 544.932087 | 743.0594454 | 379.6529499 | 381.0218841 | 570.3745819 |  | 225.6487779 | 474.3449318 | 175.8008001 | 607.0473347 | 270.4880592 | 621.1695568 |  | 244.7802145 |  |  | 77.89190664 | 146.0061872 | 303.1020915 | [5 empty] | 21.25295938 | 410.0520482 | 20.92823473 | 21.14317683 | 121.4863918 | 20.5653564 | 20.91698523 | 143.9718497 | 415.0806012 | 730.6403787 | 62.54469685 | 316.7692139 | 568.7650498 | 85.21043964 | 325.7100464 | 700.2110213 | 275.9447671 | 523.3718086 | 118.4169977 | 420.348075 | 141.1821466 | 475.5352541 | 64.56933769 | 284.6898714 | 583.8144852 | 118.4224148 | 323.6048924 | 690.7558419 | 82.62682493 | 297.7801776 | 699.6716996 | 126.5229496 | 460.9568399 | 192.8632567 | 430.8216191 | 125.9044216 | 429.2527367 | 65.1250515 | 17.41591 | 3.294598 | 0.08363168 | -26.86183 | 3.08661569 |  |  | 4.869035 | 3.613115 | 3.564036 | 1.265333 | 1.408999 | 1.430071 | 4.219117 | -6.0658989 | -5.98944643 | -4.3963917 | -1.33816725 | -7.14066086 | -1.8112797 | -0.91378495
42843.4278 | 574 | 22.69522295 | 22.16598169 | 22.27108907 | 22.22601121 | 21.96097636 | 21.4689936 | 20.37844476 | 21.67563732 | 21.75348201 | 21.74920242 | 21.68381531 | 21.36930823 | 21.02799187 | 21.55704413 | 21.35333126 | 21.44688619 | 21.42987887 | 20.91167196 | 21.11791786 | 21.60558588 | 20.55569038 | 21.43633474 | 29.12500361 | 540.0302874 | 21.47689713 | 21.57661944 | 616.6181134 | 594.5304691 | 758.3147771 | 474.6965395 | 42.02318987 | 30.65855436 | 548.1923823 | 47.69243986 | 37.40265178 | 109.4575417 | 453.2217683 | 1124.679158 | 488.3253752 | 628.8492015 | 548.0773891 | 497.0905796 | 745.9875718 | 36.22382993 | 45.64339575 | 44.68518963 | 35.95460494 | 106.110428 | 260.965666 | 595.9768828 | 18.65229038 | 21.24515947 | 20.70283509 | 27.79889911 | 21.04797305 | 46.77645098 | 49.67167539 | 47.24991 | 21.2259844 |  |  | 5.309648 | 8.252971 | 7.903435 | 1.378902 | 1.198569 | 1.076754 | 7.355251 | -12.475148 | 1.202817 | 3.070683 | 14.9610146 | 0.02720623 | 0.02670189 | 0.00054048 | 21.70793581 | 21.58235881 | 21.65347761 | 21.63145301 | 21.45232541 | 20.94019364 | 20.35214926 | 21.70085684 | 21.80092978 | 21.83451679 | 21.78496866 | 21.52294324 | 20.98959293 | 21.7562381 | 101.4034144 | 135.2373498 | 131.7559765 | 96.29949628 | 84.50191667 | 92.70793153 | 61.4014121 | 21.70190736 | 21.50924367 | 21.31382851 | 21.3189544 | 21.2287796 | 21.42635884 | 21.08587871 | 24.05938619 | 27.27140755 | 197.1496125 | 684.0703589 | 540.536868 | 342.1116602 | 4.295412 | 2.6142586 | 189.1165366 | 21.3639668 | 21.50619234 | 33.08377186 | 21.03033381 | 21.27024314 | 740.5006848 | 21.501773 | 21.58359738 | 523.2943187 | 21.3713718 | 21.72673261 | 553.1593954 | 743.1679664 | 387.1596997 | 389.5560566 | 589.4303027 |  | 234.906459 | 496.0367922 | 181.8792955 | 689.433684 | 286.4748615 | 640.1722787 |  | 251.7282496 |  |  | 81.00067928 | 154.2133695 | 319.793144 | [5 empty] | 21.25138627 | 429.8546146 | 20.92437633 | 21.1375173 | 128.4927155 | 20.56256317 | 20.9107412 | 150.3193491 | 435.2075324 | 744.7624099 | 64.53276452 | 325.2388121 | 578.8292044 | 88.82146117 | 337.9338923 | 705.4034221 | 294.6213127 | 550.6751341 | 126.9365052 | 437.5209564 | 149.5081538 | 490.1187174 | 66.94409208 | 293.6627303 | 593.7558447 | 123.2820289 | 335.0197968 | 707.4152956 | 86.43578224 | 311.5392516 | 707.3283872 | 134.375217 | 479.103379 | 205.2113453 | 451.0367499 | 135.378007 | 443.0362246 | 66.2732965 | 17.3826 | 3.315113 | 0.08435719 | -26.9175 | 3.08660764 |  |  | 5.157355 | 3.574595 | 3.498079 | 1.461128 | 1.763259 | 1.671256 | 4.368008 | -6.0701541 | -6.29584603 | -5.63206804 | 0.04969312 | -7.10688573 | -9.55252595 | -1.25288268
42843.4278 | 575 | 22.6992074 | 22.15512435 | 22.26513241 | 22.23117197 | 21.96317786 | 21.46571452 | 20.37973909 | 21.66956649 | 21.74917432 | 21.74540827 | 21.68302378 | 21.3673664 | 21.03489639 | 21.56764504 | 21.34811565 | 21.44213146 | 21.42539713 | 20.9086397 | 21.11836493 | 21.6108901 | 20.55455142 | 21.43767485 | 29.18602503 | 550.9835036 | 21.47230334 | 21.57525012 | 641.5603576 | 603.1647697 | 798.9596486 | 489.6394541 | 53.77411322 | 41.94515158 | 590.2548753 | 42.99708151 | 45.45361358 | 120.2264375 | 457.0567752 |  | 499.666986 | 542.7163015 | 518.705259 | 534.3493396 | 860.2149467 | 37.28102326 | 47.13237055 | 46.29942286 | 37.78730865 | 122.5898079 | 272.3641662 | 604.0985652 | 18.72934888 | 21.3723543 | 20.92711601 | 28.22639485 | 21.05657696 | 46.79814808 | 49.66631413 | 47.29087452 | 21.22972453 |  |  | 5.772916 | 8.401479 | 8.413355 | 1.239594 | 1.385845 | 1.180578 | 7.872403 | -12.523776 | 1.4015036 | 3.7602956 | 16.4626546 | 0.02648504 | 0.02601849 | 0.00050598 | 21.71217226 | 21.58302349 | 21.64861764 | 21.62749058 | 21.45186098 | 20.93494176 | 20.35076722 | 21.70328889 | 21.79857793 | 21.83743891 | 21.78019252 | 21.52278426 | 20.99048018 | 21.75281278 | 105.8575544 | 130.145675 | 123.5111191 | 87.4764582 | 82.33768474 | 93.09945545 | 61.77281479 | 21.70827551 | 21.51347963 | 21.30995749 | 21.3160993 | 21.2286043 | 21.42383607 | 21.08646259 | 24.09127392 | 27.31635634 | 206.4468546 | 699.3813081 | 571.5853572 | 367.0826298 | 4.0337374 | 2.8185334 | 199.679386 | 21.35894125 | 21.48843913 | 33.81130083 | 21.02221662 | 21.26869784 | 750.6718822 | 21.50401569 | 21.57660157 | 528.2940071 | 21.37768977 | 21.72507688 | 560.2232141 | 748.4298994 | 394.7097466 | 396.8028667 | 598.8275685 |  | 244.3752763 | 519.9260088 | 188.3373224 | 743.4529653 | 304.6495103 | 646.4924735 |  | 258.7937241 |  |  | 84.78658004 | 166.37639 | 335.098865 | [5 empty] | 21.24837655 | 452.1173909 | 20.92928636 | 21.13697225 | 136.6201859 | 20.56388194 | 20.90700254 | 157.9977757 | 460.607987 | 762.2912856 | 66.95446862 | 336.7675745 | 586.6068473 | 93.15799268 | 351.7449012 | 711.162019 | 317.6876238 | 588.899345 | 136.7467074 | 457.4624445 | 158.9726949 | 507.8255704 | 69.59547295 | 304.0948795 | 601.7597373 | 128.9842443 | 349.1728302 | 723.2466892 | 90.7961089 | 327.5214729 | 714.6846214 | 142.1541766 | 497.3539087 | 218.5840867 | 477.6965978 | 146.2112631 | 459.913312 | 75.4054615 | 17.35514 | 3.335369 | 0.08597505 | -26.75604 | 3.08664307 |  |  | 5.48257 | 3.615026 | 3.61758 | 1.388587 | 1.91614 | 1.76855 | 4.566923 | -5.77856782 | -6.63908586 | -5.86935363 | -0.39735318 | -6.14636414 | -10.14567452 | -1.46233206
42843.4278 | 576 | 22.70683984 | 22.17301156 | 22.27719572 | 22.24345299 | 21.97472168 | 21.47532899 | 20.38883448 | 21.69057517 | 21.76287628 | 21.76034556 | 21.69375612 | 21.37039358 | 21.03736428 | 21.56994984 | 21.34923409 | 21.43830035 | 21.42437741 | 20.91120773 | 21.12108064 | 21.61768001 | 20.55624955 | 21.44481171 | 29.253019 | 555.176585 | 21.47165273 | 21.57898276 | 667.0555832 | 610.1680648 | 835.7942017 | 493.3678905 | 25.84443972 | 54.0664777 | 632.9571071 | 27.22404891 | 49.89303685 | 165.5216991 | 447.2104169 |  | 502.9333141 | 635.1174518 | 496.0882406 | 563.2953968 | 1353.513238 | 38.56786124 | 49.03038194 | 48.26992139 | 41.65739881 | 143.0369122 | 284.0664751 | 595.6719868 | 18.84314469 | 21.53210852 | 21.26275155 | 28.77396986 | 21.08509134 | 46.80591501 | 49.66086026 | 47.33994614 | 21.23916014 |  |  | 5.939824 | 8.266111 | 8.263531 | 0.81181 | 1.024433 | 0.974902 | 8.164819 | -12.548744 | 1.702939 | 3.356011 | 18.3509018 | 0.025892 | 0.02527431 | 0.00050598 | 21.72041821 | 21.58497733 | 21.65579059 | 21.62937032 | 21.45400016 | 20.9380449 | 20.35164848 | 21.69883907 | 21.79620111 | 21.8438335 | 21.78514396 | 21.52373867 | 20.99454613 | 21.75476634 | 105.7577965 | 121.4255928 | 119.0041508 | 81.65381872 | 76.38783405 | 93.46296043 | 62.15717872 | 21.70850185 | 21.50963606 | 21.308903 | 21.31626207 | 21.22753354 | 21.43006714 | 21.0817392 | 24.12241996 | 27.37143426 | 217.9954906 | 714.339296 | 602.633434 | 393.3219827 | 2.5600238 | 2.5222018 | 210.3078641 | 21.36284995 | 21.49552196 | 34.55185343 | 21.0286611 | 21.26983899 | 763.1874038 | 21.50526536 | 21.58676326 | 531.8086814 | 21.38042519 | 21.72551664 | 568.1500145 | 750.2239055 | 402.4210429 | 404.7273357 | 610.1229991 |  | 255.50241 | 555.1358892 | 196.6883668 | 796.5463498 | 327.4184085 | 650.5024879 |  | 266.5981947 |  |  | 89.24611693 | 180.3666182 | 352.8748565 | [5 empty] | 21.25130293 | 478.3110164 | 20.92595974 | 21.13868148 | 146.4040065 | 20.56961199 | 20.91683882 | 167.1613658 | 494.4534434 | 780.63933 | 69.9298479 | 352.6643782 | 593.4270139 | 98.33103914 | 367.9940674 | 716.7940528 | 346.4126335 | 640.2859485 | 148.134949 | 478.614996 | 170.2510493 | 528.4895508 | 72.64312116 | 315.8288115 | 607.1721721 | 135.8424213 | 367.3098147 | 736.2768648 | 95.61804997 | 342.6924754 | 719.2713427 | 152.4280226 | 516.7949392 | 233.4983668 | 510.0892565 | 157.7515295 | 477.667454 | 80.4573685 | 17.32252 | 3.354886 | 0.08630154 | -26.90336 | 3.0866173 |  |  | 5.65599 | 3.596393 | 3.595832 | 1.127051 | 1.665025 | 1.624275 | 4.700589 | -5.42199773 | -7.19390052 | -5.65512646 | -0.34182322 | -5.59960208 | -8.94964539 | -1.57086593
42843.4278 | 577 | 22.72098501 | 22.16634005 | 22.27862686 | 22.23824559 | 21.97073654 | 21.47446117 | 20.39035133 | 21.69629379 | 21.76659125 | 21.76066236 | 21.69605089 | 21.3735128 | 21.04208619 | 21.56977156 | 21.34859563 | 21.44070243 | 21.42221178 | 20.90925991 | 21.12042817 | 21.62276079 | 20.54943125 | 21.4463773 | 29.3165692 | 561.6043173 | 21.47127117 | 21.5808258 | 694.360937 | 615.0288454 | 862.7912649 | 494.0187981 | 32.66291067 | 51.47350955 | 641.6904081 | 34.89294042 | 26.7096643 | 235.174211 | 453.3071272 |  | 493.5519222 | 602.106441 | 542.730027 | 558.977388 |  | 39.71994175 | 50.82332606 | 50.14282908 | 48.56123693 | 160.1112425 | 294.4574895 | 576.4340935 | 18.95066575 | 21.68866699 | 21.3891434 | 29.30125401 | 21.10366048 | 46.80463712 | 49.66253095 | 47.40973331 | 21.24621668 |  |  | 5.696692 | 8.083435 | 7.956659 | 0.847294 | 1.162425 | 1.258774 | 8.083991 | -12.908844 | 1.4028658 | 3.8079202 | 20.141933 | 0.02528088 | 0.02471412 | 0.00052569 | 21.71990233 | 21.58303619 | 21.64885242 | 21.62271887 | 21.45638114 | 20.9314265 | 20.35462463 | 21.69276175 | 21.7969899 | 21.83573065 | 21.78456334 | 21.52660076 | 20.99131696 | 21.76081093 | 97.8258771 | 109.3491941 | 113.3731616 | 84.2792691 | 76.73146194 | 93.75470154 | 62.51816437 | 21.70465859 | 21.50546704 | 21.30661005 | 21.31771809 | 21.23306058 | 21.43318094 | 21.08606565 | 24.15905043 | 27.4239986 | 231.6560165 | 728.5628338 | 634.5722821 | 426.6214382 | 2.4874784 | 2.0904478 | 222.6025416 | 21.36541232 | 21.5023877 | 35.40512708 | 21.03208298 | 21.27334578 | 776.6497046 | 21.51540038 | 21.57871252 | 539.7157903 | 21.38416537 | 21.71895668 | 577.1163479 | 754.3242859 | 409.3300324 | 412.4628518 | 628.4350281 |  | 267.6448661 | 584.1077089 | 206.1625462 | 835.6882018 | 354.3559917 | 668.577208 |  | 275.4166065 |  |  | 94.39702612 | 197.6029834 | 367.8633949 | [5 empty] | 21.25469021 | 506.1519324 | 20.9281986 | 21.13667393 | 157.4330238 | 20.56456071 | 20.91953953 | 178.2284019 | 535.7733711 | 798.3379371 | 73.28611835 | 369.0829094 | 600.2871883 | 104.3703689 | 386.6648279 | 721.1816205 | 379.7407736 | 699.105247 | 159.2806826 | 497.5833395 | 184.0785146 | 545.755634 | 76.01161554 | 328.8094968 | 611.3260397 | 143.846046 | 393.9565406 | 746.0716766 | 100.9843703 | 358.275587 | 719.8581036 | 163.9196406 | 531.8859426 | 251.309491 | 542.4528775 | 171.8191184 | 495.1642164 | 77.0578955 | 17.29394 | 3.372845 | 0.08671506 | -26.83835 | 3.08656094 |  |  | 5.606041 | 3.566314 | 3.538238 | 1.154619 | 1.790084 | 1.862794 | 4.720673 | -5.17226653 | -7.50581076 | -4.57900948 | 0.57518108 | -4.93073564 | -5.20883231 | -1.73372851
42843.4278 | 578 | 22.7277656 | 22.16430432 | 22.27479934 | 22.2375488 | 21.97052759 | 21.47661689 | 20.39507288 | 21.68897339 | 21.75964603 | 21.75617613 | 21.68959801 | 21.3655933 | 21.03972671 | 21.57247544 | 21.35361947 | 21.44608683 | 21.42484499 | 20.90544129 | 21.12197423 | 21.62999055 | 20.54909193 | 21.45571262 | 29.38333345 | 570.1335751 | 21.46993832 | 21.58077599 | 720.0172213 | 619.3930206 | 878.3621479 | 493.9288316 | 41.8385205 | 31.50794849 | 640.230323 | 44.10871326 | 33.4206033 | 188.3489264 | 461.0442438 |  | 493.0544358 | 632.4068628 | 509.7054332 | 513.9077557 |  | 40.79532441 | 52.53837722 | 51.84214986 | 49.73621209 | 167.6554157 | 305.0343346 | 563.1046093 | 19.01889125 | 21.83057888 | 21.53467893 | 29.8198271 | 21.13046847 | 46.79652938 | 49.66963463 | 47.48322185 | 21.24922366 |  |  | 5.397048 | 8.026267 | 8.451467 | 0.729014 | 0.889065 | 0.342098 | 8.028139 | -12.587516 | 1.3131552 | 3.3174078 | 20.604577 | 0.02463362 | 0.02422949 | 0.00051255 | 21.70657591 | 21.57953656 | 21.64629691 | 21.62669675 | 21.44769799 | 20.93470303 | 20.3533262 | 21.69675789 | 21.80250312 | 21.83530362 | 21.78478399 | 21.52472983 | 20.98627849 | 21.75609042 | 91.39997366 | 102.1987075 | 104.6309175 | 85.77655291 | 80.75960314 | 94.0457368 | 62.80150224 | 21.70531612 | 21.51149497 | 21.31219005 | 21.32444354 | 21.23731022 | 21.44511088 | 21.08839585 | 24.19325966 | 27.50011866 | 249.5919731 | 740.924569 | 668.8803411 | 467.7432837 | 4.18335 | 1.9487488 | 233.4069333 | 21.36961721 | 21.50891744 | 36.32591913 | 21.03243043 | 21.28021702 | 783.3425586 | 21.51803832 | 21.58133411 | 544.6807738 | 21.38014844 | 21.73270047 | 582.36391 | 759.553911 | 416.6167588 | 419.8948805 | 635.763408 |  | 278.6011411 | 599.6206511 | 215.3102645 | 850.7772615 | 379.8800286 | 679.4610058 |  | 283.9024406 |  |  | 99.76636422 | 215.1093338 | 378.4721806 | [5 empty] | 21.24802167 | 530.213965 | 20.93082618 | 21.13552258 | 168.6278292 | 20.56904742 | 20.91748281 | 190.697401 | 578.8972773 | 813.6570901 | 76.92770801 | 384.8423154 | 607.7654608 | 110.918791 | 408.2286903 | 724.7034944 | 416.750868 | 757.1004388 | 171.2042375 | 515.4328061 | 200.2571961 | 560.5778966 | 79.49712723 | 341.7127384 | 615.2014002 | 153.1992922 | 429.2712108 | 754.7015415 | 107.0353114 | 380.3589216 | 719.0925647 | 176.2799275 | 540.7614288 | 279.2370863 | 574.461467 | 188.7660403 | 513.4706 | 77.987807 | 17.26232 | 3.389388 | 0.08803552 | -26.81922 | 3.08649492 |  |  | 5.493883 | 3.563075 | 3.656236 | 1.073831 | 1.580036 | 0.9801113 | 4.747966 | -4.66637616 | -7.44753755 | -2.76912539 | 1.32477171 | -3.92545972 | -6.47133117 | -1.82593707
42843.4278 | 579 | 22.72532048 | 22.16627013 | 22.26736113 | 22.2380878 | 21.97281984 | 21.46970562 | 20.38802551 | 21.68337514 | 21.75032375 | 21.75603062 | 21.69013032 | 21.36253896 | 21.03543081 | 21.56634447 | 21.35425156 | 21.43848132 | 21.41701951 | 20.90213467 | 21.11755376 | 21.6212665 | 20.54331344 | 21.4532614 | 29.43987167 | 577.9802054 | 21.47324748 | 21.56981773 | 737.9757924 | 622.9914898 | 889.1727825 | 502.5017783 | 51.8507573 | 38.66511237 | 644.1553236 | 54.86627399 | 41.328328 | 108.6868605 | 446.5945349 |  | 484.5489396 | 405.3842693 | 444.7524649 | 507.9688181 |  | 41.76896969 | 54.25312375 | 53.66305914 | 51.88554909 | 176.2873239 | 317.0503477 | 555.6539745 | 19.08501893 | 21.99207255 | 21.61696803 | 30.40306863 | 21.15059614 | 46.81417859 | 49.67557338 | 47.56895195 | 21.25786466 |  |  | 4.877268 | 7.944127 | 7.895547 | 0.718502 | 0.571677 | 0.584574 | 7.771207 | -12.01714 | 1.2181904 | 3.5916164 | 22.8216226 | 0.02427385 | 0.02357731 | 0.00049777 | 21.71563967 | 21.59150721 | 21.66468905 | 21.63723252 | 21.45547727 | 20.94117088 | 20.34888393 | 21.71538057 | 21.8134629 | 21.84267316 | 21.79395814 | 21.53200882 | 20.98835717 | 21.76244264 | 91.59170023 | 97.67404195 | 98.38619513 | 81.83858475 | 78.65462565 | 94.38698601 | 63.04146356 | 21.69891172 | 21.50917446 | 21.2997955 | 21.31227359 | 21.24323044 | 21.44337797 | 21.08538821 | 24.22644603 | 27.56023843 | 267.2611611 | 742.7250895 | 695.1048265 | 491.5879013 | 3.2835118 | 3.2008354 | 246.4302923 | 21.37606095 | 21.5078846 | 37.28660009 | 21.03735065 | 21.27717753 | 786.2796007 | 21.51644556 | 21.58923425 | 542.323513 | 21.38950548 | 21.72776525 | 586.3846201 | 764.3681642 | 424.1665348 | 427.9691169 | 637.8599457 |  | 289.6569084 | 603.7724595 | 224.6334326 | 856.1805802 | 404.5058625 | 682.1630649 |  | 292.7544659 |  |  | 105.396712 | 233.8636297 | 388.1706514 | [5 empty] | 21.25218481 | 548.8945505 | 20.93502518 | 21.14144053 | 179.1608343 | 20.56996183 | 20.91569538 | 204.4016926 | 626.8029098 | 829.3359911 | 80.78672441 | 401.8155777 | 613.3373573 | 118.02002 | 429.59705 | 726.4886037 | 456.8745415 | 810.4259509 | 184.0121284 | 532.7362751 | 221.9120534 | 577.0412707 | 82.86938082 | 354.2075658 | 616.8442993 | 164.1077588 | 467.7722954 | 763.2014672 | 113.6897273 | 406.1401426 | 718.4687325 | 191.5726309 | 547.6252997 | 321.1688663 | 606.3017293 | 217.7351733 | 529.4674997 | 82.401594 | 17.22764 | 3.405437 | 0.08768728 | -26.81329 | 3.08651908 |  |  | 5.247092 | 3.554115 | 3.543231 | 1.068864 | 1.280095 | 1.294454 | 4.719663 | -3.98350565 | -7.05031269 | -0.58958522 | 1.34522253 | -3.20287355 | -9.88586742 | -1.39536508
42843.4278 | 580 | 22.73404778 | 22.1628499 | 22.2784273 | 22.23183751 | 21.96186602 | 21.46686411 | 20.3838751 | 21.68283831 | 21.74954174 | 21.75673606 | 21.68614419 | 21.35933153 | 21.03718757 | 21.56115943 | 21.35165513 | 21.43783574 | 21.41942139 | 20.90249231 | 21.11937993 | 21.62940089 | 20.54895098 | 21.458839 | 29.52183117 | 585.9856059 | 21.46849248 | 21.56760703 | 744.4019119 | 626.2973449 | 893.4250231 | 506.8270976 | 33.60386663 | 45.70238061 | 648.4936624 | 35.4414708 | 47.07682776 | 133.8176606 | 429.6010169 |  | 492.627124 | 251.2051834 | 204.0384786 | 492.2738938 | 1239.466137 | 42.55694475 | 55.63159309 | 55.17456797 | 57.30877403 | 188.9458976 | 325.1220565 | 538.2213967 | 19.10527045 | 22.1367305 | 21.584353 | 30.89784172 | 21.17468263 | 46.83735522 | 49.67862971 | 47.68715629 | 21.2773413 |  |  | 4.98372 | 7.930983 | 7.631387 | 0.810498 | 0.519765 | 0.575374 | 8.113563 | -12.045392 | 1.4240772 | 3.242719 | 23.4026618 | 0.02372516 | 0.02304504 | 0.00143087 | 21.71516791 | 21.57937473 | 21.64820799 | 21.61962205 | 21.45285811 | 20.93147615 | 20.34666991 | 21.70750603 | 21.80460824 | 21.83618736 | 21.78197586 | 21.52572488 | 20.9851814 | 21.75784402 | 90.21180804 | 93.53963255 | 97.07349977 | 87.29053127 | 78.01200786 | 94.71399851 | 63.32310793 | 21.70290342 | 21.50873132 | 21.30599748 | 21.3112796 | 21.24197369 | 21.44423984 | 21.0904213 | 24.26571535 | 27.6269445 | 286.2840981 | 744.9628478 | 719.1297575 | 521.5379228 | 4.1347898 | 2.7120214 | 253.1814306 | 21.36256989 | 21.50217177 | 47.62158739 | 21.02584632 | 21.27038974 | 790.4134781 | 21.51452273 | 21.58201334 | 538.9368669 | 21.37603309 | 21.7271822 | 592.5848281 | 771.3936559 | 432.5089985 | 436.0669978 | 647.1393649 |  | 302.5922359 | 607.3078094 | 235.4181179 | 870.4432725 | 433.1083127 | 672.4513099 |  | 302.9823376 |  |  | 111.5990616 | 253.2272876 | 395.178797 | [5 empty] | 21.25500331 | 568.6722355 | 20.92924678 | 21.14630068 | 189.9251973 | 20.56914176 | 20.918348 | 219.5110804 | 675.511269 | 844.6236057 | 84.76749392 | 416.4401167 | 617.393132 | 125.8033731 | 450.5020537 | 727.4983807 | 498.821909 | 857.5114171 | 195.3530096 | 549.6537383 | 248.7135359 | 595.7564171 | 86.06631062 | 366.6201635 | 617.1476781 | 175.639595 | 500.966467 | 771.4683458 | 121.0324948 | 429.0984563 | 718.0063437 | 206.6604837 | 555.401323 | 365.4699271 | 639.4201233 | 264.8514459 | 539.7296864 | 82.1984715 | 17.19705 | 3.419867 | 0.08863041 | -26.89496 | 3.08651103 |  |  | 5.313738 | 3.558642 | 3.49078 | 1.137619 | 1.228909 | 1.292979 | 4.855368 | -3.34064782 | -6.53729769 | 1.95889381 | 1.53856575 | -3.02329445 | -8.4017872 | -0.9811748
42843.4278 | 581 | 22.74493353 | 22.15750546 | 22.27925476 | 22.23373095 | 21.97144785 | 21.47304639 | 20.39108217 | 21.68001326 | 21.75489434 | 21.7553755 | 21.69482838 | 21.36484331 | 21.0377034 | 21.56771369 | 21.34577478 | 21.44248997 | 21.42379457 | 20.90477699 | 21.1224222 | 21.64026965 | 20.55516609 | 21.46638434 | 29.59598037 | 591.2747148 | 21.47272083 | 21.570957 | 751.2851039 | 628.8250586 | 887.6901648 | 509.3110989 | 23.34052271 | 31.02860967 | 644.1099097 | 27.35889816 | 28.66057276 | 110.0247243 | 437.4978297 | 1305.797824 | 488.8709468 | 342.5167407 | 156.1635486 | 477.671995 | 1133.035628 | 43.28190463 | 56.99444382 | 56.90629293 | 67.20047244 | 207.7992462 | 333.6297926 | 530.1692806 | 19.18475969 | 22.30815521 | 21.52825464 | 31.5024027 | 21.20560412 | 46.84425634 | 49.68169159 | 47.80321483 | 21.28464589 |  |  | 4.799072 | 7.953983 | 7.952715 | 0.763842 | 0.998145 | 0.454462 | 8.731251 | -10.484088 | 1.4425642 | 4.0506588 | 22.7204138 | 0.02319782 | 0.02252757 | 0.02249964 | 21.72053084 | 21.5862653 | 21.65168343 | 21.62938116 | 21.45083634 | 20.93321291 | 20.34841681 | 21.70727062 | 21.81446756 | 21.84013411 | 21.78935561 | 21.53017246 | 20.98533475 | 21.75841366 | 92.44683337 | 94.5414844 | 94.36363965 | 86.38332785 | 77.75660253 | 95.08176823 | 63.55402398 | 21.70527414 | 21.50812461 | 21.31586115 | 21.32120222 | 21.24923201 | 21.45341393 | 21.09615178 | 24.30699422 | 27.70776411 | 307.1438647 | 752.6147994 | 738.7556324 | 554.8190351 | 2.8812682 | 3.90895 | 260.2421428 | 21.35755094 | 21.49758148 | 50.26663516 | 21.02380269 | 21.27018636 | 792.2700788 | 21.51073305 | 21.58483625 | 541.511304 | 21.37991402 | 21.72379343 | 596.1156422 | 775.9769262 | 441.5635472 | 445.3609579 | 652.2826503 |  | 313.7771797 | 636.9871356 | 246.7555739 | 881.1188793 | 458.1582014 | 684.9550575 |  | 312.5006538 |  |  | 118.3318509 | 271.3922016 | 402.4585421 | [5 empty] | 21.2480287 | 588.5816702 | 20.92284201 | 21.14552831 | 200.3573948 | 20.56145097 | 20.91385185 | 235.7851478 | 724.7344126 | 858.9270765 | 89.33209476 | 430.1955306 | 619.4086671 | 134.1696879 | 472.5049953 | 728.97696 | 546.7926769 | 897.6637119 | 210.6528933 | 564.0045941 | 276.1947303 | 614.5349534 | 89.1085309 | 377.9336333 | 618.3016423 | 187.3955185 | 531.3632626 | 780.3903124 | 128.8607455 | 453.0312759 | 720.0616565 | 218.9289193 | 560.0203536 | 407.2709896 | 670.4036138 | 308.596792 | 549.7064445 | 80.9804785 | 17.1782 | 3.436324 | 0.08913102 | -26.80394 | 3.08652069 |  |  | 5.201539 | 3.571176 | 3.570892 | 1.106677 | 1.71506 | 1.157261 | 5.072485 | -2.67440358 | -6.69708975 | 4.46862693 | 1.33525136 | -2.69454446 | -8.99014484 | -0.4503988
42843.4278 | 582 | 22.74293067 | 22.16848598 | 22.27128784 | 22.22886684 | 21.96830109 | 21.47680045 | 20.38854252 | 21.67870717 | 21.75588542 | 21.74941053 | 21.68635305 | 21.36795905 | 21.03744284 | 21.56827229 | 21.35274892 | 21.45026992 | 21.42632085 | 20.90286195 | 21.13013025 | 21.651441 | 20.55575604 | 21.47850837 | 29.67786 | 601.5195784 | 21.47594001 | 21.57655547 | 771.9480391 | 630.6550958 | 899.1884353 | 498.3082552 | 23.84332105 | 23.32752251 | 568.1925435 | 24.61249603 | 23.24211261 | 65.12355359 | 447.176113 | 1134.386393 | 504.7278474 | 453.1493357 | 240.8129376 | 319.3675448 | 1028.018376 | 43.90917928 | 58.03978824 | 59.11760365 | 74.73547321 | 226.9830837 | 341.1331278 | 518.4761651 | 19.24077099 | 22.47815689 | 21.73355924 | 32.08406085 | 21.22996688 | 46.82817285 | 49.68501733 | 47.90567769 | 21.29752163 |  |  | 5.431216 | 7.886299 | 7.967831 | 1.034574 | 1.374017 | 1.484166 | 10.345127 | -7.283932 | 1.731156 | 3.767219 | 25.6092914 | 0.02261628 | 0.02197395 | 0.04921796 | 21.72288854 | 21.58577289 | 21.65033967 | 21.62962909 | 21.45389801 | 20.93753528 | 20.35240782 | 21.71710516 | 21.81490052 | 21.8422695 | 21.7886042 | 21.52597803 | 20.9888421 | 21.75966091 | 85.92923067 | 95.1576915 | 97.0980557 | 86.0950819 | 77.20181958 | 95.37229985 | 63.8935005 | 21.70328938 | 21.50600762 | 21.30993237 | 21.31975833 | 21.24733676 | 21.46221262 | 21.09072529 | 24.34642822 | 27.78052464 | 328.927226 | 772.8382817 | 744.9799135 | 576.2379064 | 4.3089774 | 2.9383594 | 273.9381 | 21.37331348 | 21.50469783 | 51.02383059 | 21.03227608 | 21.27876904 | 792.6020939 | 21.51638009 | 21.58896056 | 545.1160493 | 21.38354155 | 21.73892404 | 601.0139391 | 778.901502 | 452.4540429 | 456.0522559 | 657.2541928 |  | 325.0128058 | 657.1210028 | 258.5361202 | 882.5954327 | 482.891781 | 698.1684538 |  | 322.8700008 |  |  | 124.5657456 | 284.1366377 | 409.9762164 | [5 empty] | 21.25116421 | 606.7563084 | 20.91967247 | 21.13465201 | 206.6113512 | 20.56654622 | 20.91028759 | 252.3738039 | 771.3786922 | 874.4504278 | 94.32036439 | 446.6453084 | 619.0223632 | 142.6368358 | 494.6711407 | 729.4546932 | 594.5888126 | 935.5236107 | 230.7710208 | 576.0072842 | 300.4387116 | 631.2913475 | 91.80177813 | 389.2018697 | 620.8506668 | 198.8256516 | 559.8308377 | 793.1346457 | 137.7457038 | 481.8802461 | 722.6802887 | 232.6016215 | 562.8322376 | 443.2209235 | 697.677412 | 340.4194547 | 565.5204063 | 81.9921955 | 17.16258 | 3.454252 | 0.08968967 | -26.77468 | 3.08653357 |  |  | 5.560861 | 3.561575 | 3.579938 | 1.28999 | 2.024638 | 2.104227 | 5.555449 | -1.97019682 | -6.54069495 | 7.42246324 | 2.09500466 | -2.95770542 | -6.31990355 | 0.58086936
42843.4278 | 583 | 22.74246725 | 22.15716768 | 22.26700673 | 22.22989466 | 21.9709227 | 21.46665998 | 20.38091472 | 21.68600487 | 21.75076265 | 21.75327719 | 21.69070573 | 21.36493108 | 21.04454091 | 21.57168838 | 21.34828791 | 21.45018603 | 21.4194617 | 20.89889229 | 21.1254184 | 21.6490737 | 20.54818661 | 21.48282193 | 29.75847524 | 610.7467879 | 21.47386737 | 21.5738028 | 796.8312499 | 632.6216653 | 899.3246385 | 512.2437053 | 24.85145747 | 23.54795397 | 577.7492337 | 24.84341319 | 23.84858373 | 23.21795621 | 419.7937471 | 977.0908261 | 491.780731 | 468.8220787 | 325.2353189 | 333.218076 | 638.8384423 | 44.4496896 | 59.05551706 | 62.23935729 | 84.75889282 | 245.1129398 | 350.5032832 | 507.7281434 | 19.36124148 | 22.6564371 | 22.09728161 | 32.68912675 | 21.24702457 | 46.86668782 | 49.68146189 | 48.0483894 | 21.30358017 |  |  | 5.38916 | 8.128119 | 7.906063 | 1.056258 | 1.122341 | 1.534762 | 13.482199 | -2.416016 | 2.4906798 | 6.635185 | 28.8064826 | 0.02224172 | 0.02142361 | 0.20175092 | 21.72846852 | 21.58868827 | 21.65337518 | 21.63611642 | 21.46036785 | 20.93805404 | 20.3580222 | 21.71343174 | 21.81456764 | 21.8460262 | 21.79037171 | 21.5263577 | 20.98791639 | 21.76298297 | 90.90239037 | 94.28099761 | 91.81561048 | 82.96441766 | 75.66447722 | 95.82885485 | 64.20056863 | 21.69861986 | 21.50059805 | 21.30943836 | 21.31706703 | 21.24011503 | 21.45561235 | 21.08200848 | 24.38234932 | 27.84897916 | 350.2382239 | 792.8940441 | 754.3430549 | 587.9041609 | 13.4719136 | 7.3536622 | 284.2108795 | 21.35707638 | 21.49433967 | 53.28765342 | 21.02090676 | 21.25543732 | 804.7731163 | 21.51134603 | 21.57593552 | 546.326694 | 21.37525106 | 21.72590534 | 605.6223091 | 784.1016056 | 463.3258735 | 466.8017157 | 658.2640215 |  | 337.3982896 | 646.1416948 | 270.2715416 | 874.5205117 | 508.7080786 | 685.9489988 |  | 333.7872131 |  |  | 131.0702425 | 297.7076265 | 417.198316 | [5 empty] | 21.24137909 | 621.8956689 | 20.92448619 | 21.13787825 | 212.992546 | 20.56795392 | 20.91420198 | 269.1472729 | 815.0922626 | 900.0743584 | 99.85264975 | 463.9502935 | 619.2487994 | 151.471449 | 515.366106 | 731.0161704 | 633.8271562 | 968.2633154 | 251.1004857 | 586.3594607 | 323.4063963 | 648.4224647 | 93.96882389 | 401.026881 | 623.4989993 | 209.736896 | 583.6685808 | 810.105066 | 148.6711552 | 517.8217275 | 724.4991474 | 247.6126121 | 568.3191742 | 470.1271713 | 720.4697674 | 366.7984262 | 580.049379 | 91.1024715 | 17.13378 | 3.497025 | 0.08864495 | -26.82663 | 3.08653357 |  |  | 5.539611 | 3.621308 | 3.571499 | 1.305435 | 1.843746 | 2.156051 | 6.390266 | -1.03408151 | -5.49624561 | 11.02677801 | 1.59835169 | -2.33397827 | -8.17368497 | 1.96100064
42843.4278 | 584 | 22.75718382 | 22.16553502 | 22.27044355 | 22.23763022 | 21.96921438 | 21.4686554 | 20.38454479 | 21.68255411 | 21.75402061 | 21.75536003 | 21.68615149 | 21.35916761 | 21.03946561 | 21.56273306 | 21.3468978 | 21.44428625 | 21.41886999 | 20.90768066 | 21.12905753 | 21.65609812 | 20.5467504 | 21.4828064 | 29.84440778 | 618.1749971 | 21.47727748 | 21.57329446 | 824.6072722 | 632.1615488 | 922.4034991 | 529.3615949 | 24.63637139 | 24.08661241 | 550.4217275 | 24.62884899 | 24.47600559 | 25.89692555 | 419.3829619 | 701.4645279 | 452.2153433 | 210.7522838 | 281.5053149 | 341.803071 | 191.711691 | 45.34080886 | 60.80821661 | 68.87608285 | 108.5016179 | 269.1945704 | 367.2762717 | 522.2986697 | 19.85424271 | 23.02558936 | 23.27298041 | 33.75146826 | 21.27936168 | 46.84511852 | 49.69079268 | 48.14145327 | 21.31408637 |  |  | 5.208452 | 7.121415 | 6.663455 | 1.04903 | 0.977117 | 0.809306 | 10.902363 | -5.081936 | 4.2555072 | 9.9642914 | 37.5711994 | 0.02181295 | 0.02119033 | 0.48526187 | 21.72369948 | 21.58675052 | 21.65284416 | 21.63680694 | 21.45378359 | 20.92918891 | 20.35137612 | 21.70964352 | 21.80706015 | 21.83985127 | 21.78954465 | 21.52614128 | 20.98647764 | 21.75238458 | 124.1672375 | 165.7379045 | 174.6099438 | 104.6270677 | 85.90970121 | 98.29776799 | 66.27711708 | 21.70276587 | 21.504783 | 21.3067104 | 21.31728619 | 21.24590587 | 21.46152594 | 21.08873989 | 24.42606601 | 27.91482181 | 371.2390658 | 808.7438894 | 777.4863883 | 617.8448218 | 33.982995 | 39.7371142 | 289.4857673 | 21.36298559 | 21.49714768 | 66.8637051 | 21.01792903 | 21.26576732 | 808.1550155 | 21.50812662 | 21.58342613 | 550.1141631 | 21.37469474 | 21.72718599 | 610.8483692 | 783.8372109 | 473.5515307 | 477.7381549 | 674.6122382 |  | 349.504885 | 637.5012728 | 280.2692548 | 864.9423021 | 530.4659347 | 658.5979849 |  | 341.6613168 |  |  | 136.8899265 | 316.7094167 | 425.7315618 | [5 empty] | 21.23830249 | 631.1734812 | 20.92151523 | 21.12591585 | 224.2517967 | 20.56338308 | 20.90716473 | 285.8599696 | 858.5674827 | 915.860401 | 105.7661141 | 479.4443284 | 619.1911173 | 161.669731 | 537.3270959 | 734.2727878 | 669.0952711 | 1000.059238 | 273.4324803 | 595.9564403 | 346.0909947 | 669.0980341 | 98.08052945 | 412.9475029 | 631.0907996 | 221.3652256 | 605.835685 | 821.852773 | 162.5933185 | 548.1323209 | 730.0234622 | 267.0726048 | 579.5676678 | 496.7203633 | 742.1904787 | 406.4006306 | 593.2151253 | 82.102939 | 17.11359 | 3.546566 | 0.08923985 | -26.80543 | 3.08653035 |  |  | 5.49928 | 3.39857 | 3.287477 | 1.304389 | 1.743311 | 1.586565 | 5.823202 | -0.50814898 | -4.60447744 | 14.3560533 | -1.79500624 | -11.2843721 | -8.3217092 | 2.92616688
42843.4278 | 585 | 22.76970803 | 22.16509068 | 22.28295237 | 22.24001387 | 21.97300712 | 21.47199165 | 20.38440083 | 21.68938995 | 21.75994921 | 21.75485307 | 21.69501155 | 21.36450354 | 21.04202303 | 21.56998376 | 21.34122404 | 21.43247992 | 21.41568064 | 20.89585612 | 21.120677 | 21.63953968 | 20.54711788 | 21.48320018 | 29.92427517 | 640.3658304 | 21.46290309 | 21.55988724 | 857.2266572 | 635.5650666 | 938.985641 | 549.2827122 | 23.24229151 | 24.78624001 | 551.757825 | 23.10303525 | 24.34000081 | 34.74669152 | 432.6885989 | 297.7012765 | 454.2015232 | 259.4965138 | 88.26188921 | 324.9512683 | 182.4490274 | 46.56076944 | 62.92994598 | 77.01112424 | 126.357769 | 288.5103574 | 384.2522431 | 531.8379137 | 20.5088395 | 23.59618997 | 24.33445704 | 35.06394317 | 21.32723092 | 46.87570505 | 49.70085063 | 48.26848273 | 21.34292306 |  |  | 5.336592 | 6.852655 | 6.855335 | 0.08767 | -0.134063 | -0.201338 | 8.204243 | -7.501436 | 4.9054712 | 9.8667344 | 42.009457 | 0.02137597 | 0.02074678 | 0.59951625 | 21.72885722 | 21.57979474 | 21.65094146 | 21.6279081 | 21.45395382 | 20.938693 | 20.35206531 | 21.70709317 | 21.80470433 | 21.84015097 | 21.78816034 | 21.52255397 | 20.98949978 | 21.75223092 | 162.542343 | 236.4545866 | 300.1138962 | 161.4492408 | 129.2194213 | 104.0761907 | 71.40061996 | 21.70628678 | 21.50879386 | 21.30999414 | 21.30964239 | 21.24614414 | 21.46143214 | 21.09063895 | 24.47702599 | 27.98533107 | 393.4122372 | 820.1297484 | 808.6830991 | 628.4339867 | 54.4148466 | 28.8814492 | 292.9112908 | 21.37048487 | 21.50312824 | 74.37005107 | 21.0242778 | 21.26818975 | 816.1236084 | 21.50799644 | 21.59032706 | 557.8193055 | 21.37938007 | 21.7257673 | 618.0756359 | 780.9257055 | 480.5709656 | 485.2985632 | 697.8584654 |  | 361.9200208 | 633.2438593 | 289.5498332 | 859.7109217 | 549.8128125 | 644.5047908 |  | 348.5961499 |  |  | 142.5795968 | 336.8268929 | 437.7978144 | [5 empty] | 21.25237942 | 641.1269922 | 20.9341295 | 21.13815873 | 255.9819809 | 20.57591786 | 20.90759084 | 303.1478441 | 895.6735012 | 932.2397437 | 122.817097 | 498.4015356 | 621.3825075 | 174.8889875 | 564.9019657 | 735.2813772 | 713.5019966 | 1023.696439 | 304.6946079 | 607.498573 | 370.7536842 | 691.6590792 | 107.7301289 | 430.4495409 | 639.588681 | 236.2889122 | 627.5471558 | 841.1336208 | 180.1256607 | 580.2643318 | 735.3737915 | 290.8033115 | 602.1884428 | 525.1472178 | 763.4105903 | 453.4651854 | 610.7518811 | 81.6141465 | 17.09209 | 3.616228 | 0.09042968 | -26.87637 | 3.08654001 |  |  | 5.604987 | 3.344396 | 3.34505 | 0.3782804 | -0.6542399 | -0.801762 | 5.118018 | -0.10868085 | -3.86258333 | 17.39953634 | -5.34811088 | -24.61349716 | -7.55166907 | 4.66460205
42843.4278 | 586 | 22.76018512 | 22.15533145 | 22.27460459 | 22.23343005 | 21.97146146 | 21.46467224 | 20.37350097 | 21.67992043 | 21.74908076 | 21.74863429 | 21.69221164 | 21.36296863 | 21.03429815 | 21.55798442 | 21.36247743 | 21.43797506 | 21.425717 | 20.90849787 | 21.13024259 | 21.66617215 | 20.55426365 | 21.50785336 | 30.02654836 | 655.2769065 | 21.48015129 | 21.56869491 | 876.7764376 | 639.479167 | 931.0469123 | 562.1823269 | 23.32335656 | 24.06276749 | 624.9891408 | 23.50274508 | 23.48372382 | 51.85874398 | 428.27055 | 26.85544365 | 473.3340295 | 386.2520479 | 117.1253555 | 210.9386458 | 185.8874034 | 47.75522786 | 65.2015424 | 82.33260717 | 133.5915972 | 305.5824019 | 400.3554068 | 542.4424246 | 21.41995368 | 24.41904334 | 25.81287444 | 36.84060766 | 21.36492264 | 46.85176173 | 49.68928783 | 48.40567195 | 21.35056955 |  |  | 5.695376 | 6.238911 | 6.437407 | 0.26509 | 0.152437 | 0.026026 | 9.783951 | -9.955764 | 5.7247372 | 12.2276138 | 38.0590154 | 0.02101784 | 0.02020302 | 0.50598073 | 21.74663431 | 21.59501994 | 21.66089102 | 21.63906089 | 21.46296102 | 20.94666714 | 20.35835735 | 21.71526557 | 21.81905679 | 21.85491007 | 21.80343826 | 21.53951982 | 20.99865875 | 21.76932293 | 321.935928 | 334.2351722 | 350.8602841 | 195.8500912 | 140.4453906 | 112.7638513 | 76.61151173 | 21.69985437 | 21.50682707 | 21.30944908 | 21.31462819 | 21.23853118 | 21.46027282 | 21.08811825 | 24.51212225 | 28.05771062 | 413.6435988 | 826.8217427 | 831.9918269 | 628.7200874 | 51.832309 | 33.1383154 | 297.6002172 | 21.36121525 | 21.49627299 | 77.55569969 | 21.02440796 | 21.26879893 | 819.1008376 | 21.49775845 | 21.57788953 | 571.1554983 | 21.37988506 | 21.72219834 | 620.5120854 | 775.9852649 | 485.3671429 | 490.7459805 | 690.4413266 |  | 374.283391 | 632.2811955 | 299.2459291 | 850.5006935 | 568.4246117 | 632.2276704 |  | 355.8279809 |  |  | 152.9018794 | 350.6474601 | 443.3647405 | [5 empty] | 21.24774506 | 648.1775842 | 20.92458849 | 21.13376115 | 332.6478206 | 20.56648508 | 20.90813604 | 321.9633831 | 922.4664194 | 944.6595695 | 135.124605 | 516.2206463 | 627.8888778 | 189.5518448 | 589.7419322 | 737.5161358 | 744.6123459 | 1034.164834 | 337.4410703 | 620.3509308 | 398.7339662 | 714.056969 | 125.0709646 | 455.2607531 | 647.6680799 | 252.781784 | 649.1474463 | 852.6495181 | 201.5429027 | 605.1097598 | 740.0211091 | 308.1584908 | 616.0199294 | 556.0739459 | 782.4022411 | 485.8919884 | 625.6869012 | 79.8070055 | 17.0726 | 3.695073 | 0.09262073 | -26.82945 | 3.0865062 |  |  | 5.771344 | 3.201883 | 3.252419 | 0.6600058 | 0.7061268 | 0.2917704 | 5.65711 | 1.18022274 | -3.16445751 | 20.6061229 | -21.98373608 | -29.62354815 | -3.78623656 | 6.64067514
42843.4278 | 587 | 22.77147906 | 22.15873911 | 22.27972061 | 22.23092029 | 21.97540393 | 21.47131441 | 20.38231949 | 21.67920698 | 21.75259835 | 21.75090966 | 21.69167633 | 21.36668873 | 21.03401715 | 21.55754854 | 21.35745313 | 21.44447095 | 21.42361552 | 20.90516273 | 21.13378225 | 21.67427692 | 20.56626652 | 21.51468899 | 30.13502935 | 669.9858289 | 21.48517188 | 21.58293612 | 880.1121463 | 641.6699734 | 909.1026218 | 525.5024716 | 23.8024823 | 23.08764703 | 693.7106559 | 24.02374779 | 23.30512629 | 36.22725895 | 430.7830446 | 40.64237616 | 472.174151 | 417.6272573 | 103.7686983 | 158.9978154 | 260.0891787 | 48.75469491 | 67.16809068 | 91.24484721 | 147.6936098 | 319.3503381 | 413.811743 | 566.7846545 | 22.34875235 | 25.32621024 | 27.46152735 | 38.75634129 | 21.39002571 | 46.85434071 | 49.69446547 | 48.52829839 | 21.38058101 |  |  | 5.183484 | 6.558927 | 6.066795 | 0.186238 | -0.139319 | 0.016826 | 11.974775 | -8.012672 | 6.1643386 | 13.8405562 | 37.7696242 | 0.02065479 | 0.01977261 | 0.19576624 | 21.72437597 | 21.57867231 | 21.64710768 | 21.62841445 | 21.45067472 | 20.92414333 | 20.35549973 | 21.70559146 | 21.80797716 | 21.8375854 | 21.7817917 | 21.51717416 | 20.98308045 | 21.74931355 | 438.9298469 | 434.6131278 | 363.3722648 | 227.7434317 | 163.8759708 | 122.0117572 | 81.11625828 | 21.70021638 | 21.51070494 | 21.31046266 | 21.31069639 | 21.24438057 | 21.47113985 | 21.08512541 | 24.5558982 | 28.13286607 | 432.4818339 | 831.9626851 | 842.2873854 | 620.243606 | 78.4786866 | 20.9284264 | 302.5640537 | 21.37072718 | 21.51152892 | 78.88674676 | 21.03217272 | 21.26977898 | 825.1148057 | 21.51314393 | 21.58390147 | 579.1511031 | 21.38221873 | 21.73778901 | 622.5276857 | 773.3442103 | 487.0999089 | 493.0857354 | 683.210934 |  | 386.2583005 | 624.5967678 | 308.5352602 | 835.6368572 | 585.0966965 | 620.7985719 |  | 362.7439169 |  |  | 165.9814479 | 358.1834342 | 448.1135678 | [5 empty] | 21.25046062 | 650.6235548 | 20.91845706 | 21.13306422 | 383.1576863 | 20.56210937 | 20.9064007 | 340.7215058 | 934.4732752 | 956.22253 | 144.7679833 | 535.0229256 | 633.217389 | 203.4166658 | 609.9363789 | 740.5972066 | 766.9513851 | 1037.917771 | 365.9911431 | 630.7458432 | 425.6274487 | 732.0817142 | 138.2944908 | 468.3728498 | 655.31933 | 274.414856 | 672.0259322 | 866.8417321 | 229.8658567 | 627.2250951 | 743.0544442 | 323.7079467 | 622.7911554 | 581.4701096 | 797.7150693 | 511.1065138 | 639.0544999 | 78.195196 | 17.05473 | 3.78844 | 0.09279485 | -26.86782 | 3.0865384 |  |  | 5.455481 | 3.292501 | 3.166571 | 0.5548092 | -0.6817709 | 0.236932 | 6.320726 | 2.47146167 | -2.2881323 | 23.80375901 | -33.83056521 | -30.46867412 | -2.89085178 | 8.84149476
42843.4278 | 588 | 22.77578996 | 22.15944254 | 22.27076117 | 22.23303187 | 21.9706353 | 21.47375135 | 20.38143522 | 21.67683384 | 21.75401453 | 21.75481955 | 21.68549763 | 21.35734956 | 21.03744339 | 21.55213032 | 21.34626365 | 21.43585077 | 21.41970525 | 20.90211882 | 21.1221381 | 21.67010029 | 20.55070783 | 21.51078477 | 30.23212169 | 680.7207086 | 21.47504221 | 21.56678259 | 874.5329219 | 644.1205251 | 891.9683179 | 547.0268856 | 24.19603195 | 23.42278934 | 683.7515931 | 24.48719281 | 23.88819064 | 23.51711967 | 443.3980195 | 123.4658619 | 499.4802296 | 287.2139268 | 200.2923766 | 235.645983 | 89.83732817 | 49.82060031 | 69.26680165 | 103.1667632 | 166.7915811 | 331.3362949 | 431.0598931 | 585.470278 | 23.35980785 | 26.32248143 | 29.39707652 | 40.98867566 | 21.41404977 | 46.90824499 | 49.68551066 | 48.58336983 | 21.39214791 |  |  | 5.111856 | 6.575355 | 6.214647 | 0.47537 | 0.308833 | -0.082398 | 12.650291 | -5.394068 | 6.6753582 | 15.6844884 | 37.9435714 | 0.02018988 | 0.0193767 | 0.01145517 | 21.73628569 | 21.58477175 | 21.64587761 | 21.62881309 | 21.45492373 | 20.93483904 | 20.35630644 | 21.71472537 | 21.81307609 | 21.84431263 | 21.79806819 | 21.52875286 | 20.98781266 | 21.75533806 | 576.2029067 | 533.1975404 | 388.8317875 | 239.3811209 | 176.1706586 | 134.6032519 | 86.23303494 | 21.70622475 | 21.51148633 | 21.30763292 | 21.31590263 | 21.25620246 | 21.48182221 | 21.09351524 | 24.61031573 | 28.22520745 | 448.1485184 | 829.8711744 | 843.021906 | 610.8404663 | 74.5262402 | 55.7464384 | 305.7227692 | 21.35950474 | 21.48828299 | 82.23419121 | 21.02732182 | 21.26845602 | 823.4648359 | 21.5027304 | 21.58062847 | 583.0119814 | 21.3701564 | 21.71707155 | 624.0740641 | 769.8077366 | 487.0908778 | 494.1374784 | 677.4905333 |  | 396.3499304 | 622.9685786 | 316.8756281 | 822.5708819 | 597.9558985 | 617.5378035 |  | 369.1121206 |  |  | 177.4627262 | 363.3364919 | 450.5249887 | [5 empty] | 21.24527517 | 651.0232748 | 20.93077002 | 21.13824502 | 437.5354981 | 20.56988509 | 20.91101766 | 363.8986979 | 936.4406556 | 957.1143057 | 153.887782 | 548.3778091 | 637.7609321 | 215.6609421 | 626.0609913 | 746.0910361 | 779.9261182 | 1038.628383 | 388.1350063 | 638.3684201 | 445.2705348 | 744.0435762 | 142.2216352 | 478.0362283 | 658.2006229 | 299.3593328 | 690.0571051 | 878.6217935 | 247.7159701 | 642.4035007 | 745.4033116 | 341.6229247 | 626.3062212 | 607.8408301 | 809.9563846 | 466.2928001 | 648.2655888 | 78.0288025 | 17.03001 | 3.899496 | 0.09423133 | -26.82352 | 3.08651908 |  |  | 5.378254 | 3.306771 | 3.214791 | 0.88912 | 1.027732 | -0.5308556 | 6.577613 | 3.58215131 | -1.63084444 | 26.40946883 | -47.49925375 | -32.67625305 | -5.45327006 | 10.82847632
42843.4278 | 589 | 22.77759522 | 22.16416941 | 22.27577663 | 22.23754108 | 21.97124379 | 21.47171769 | 20.37782243 | 21.67899943 | 21.74280451 | 21.74605701 | 21.6822845 | 21.36225563 | 21.02982813 | 21.56218348 | 21.35068303 | 21.4429794 | 21.4191181 | 20.90323987 | 21.12952674 | 21.67571216 | 20.54445837 | 21.52594864 | 30.35094892 | 693.7719744 | 21.48230134 | 21.57233828 | 868.864459 | 647.231886 | 882.7297203 | 567.2944511 | 24.78868196 | 23.91345004 | 568.179707 | 23.15286084 | 24.19820706 | 28.72219386 | 457.7557945 | 228.2979019 | 507.8577367 | 302.0859731 | 390.3281566 | 297.0631363 | 40.78473222 | 51.40704978 | 72.57797486 | 125.4304664 | 191.9790906 | 351.0411848 | 448.6427114 | 584.6953347 | 24.83953545 | 27.65003963 | 32.12968559 | 43.90305175 | 21.4642548 | 47.07807294 | 49.68536047 | 48.64147117 | 21.42920157 |  |  | 4.232636 | 6.018119 | 5.718523 | 0.61599 | 0.484281 | 0.14365 | 13.679991 | -8.0475 | 8.195768 | 19.1453492 | 38.3964938 | 0.01993196 | 0.01904814 | 0.00049941 | 21.74629695 | 21.58868564 | 21.64678374 | 21.63010791 | 21.45848635 | 20.93842177 | 20.36108603 | 21.71475235 | 21.81294579 | 21.84205428 | 21.79733645 | 21.53669283 | 20.99617301 | 21.75625335 | 566.4138541 | 597.2005656 | 509.6376292 | 298.6761767 | 215.651468 | 147.9975979 | 95.787659 | 21.7083275 | 21.50970229 | 21.31447693 | 21.31616169 | 21.24518862 | 21.48207545 | 21.09281378 | 24.65808602 | 28.30803264 | 463.3865194 | 823.1774975 | 838.3539271 | 613.275914 | 72.823291 | 58.4579296 | 309.3996858 | 21.36463842 | 21.49721537 | 87.09802739 | 21.02198739 | 21.26976927 | 820.5075683 | 21.51729437 | 21.58669818 | 589.310134 | 21.3797168 | 21.73017078 | 625.2542652 | 766.7225184 | 488.4131568 | 495.3525459 | 672.6769303 |  | 405.9650602 | 619.0432634 | 324.9305869 | 814.328927 | 609.6502918 | 620.1413724 |  | 375.658459 |  |  | 188.8850786 | 367.5928105 | 451.7279254 | [5 empty] | 21.24901549 | 652.0157228 | 20.92870436 | 21.13744229 | 465.5063757 | 20.56684158 | 20.91243484 | 389.7449386 | 935.6770657 | 959.2029798 | 164.9618392 | 560.565865 | 641.1289337 | 226.5871049 | 639.932403 | 747.8125145 | 797.3884215 | 1040.284732 | 408.0748186 | 643.879207 | 462.840905 | 750.4908141 | 150.6367123 | 490.210788 | 659.1372194 | 327.7719065 | 706.4998656 | 889.8701956 | 266.0633026 | 654.4897837 | 745.2006324 | 360.0966842 | 632.0827821 | 630.2850658 | 822.6463992 | 262.7537797 | 655.344472 | 77.7186465 | 16.99967 | 4.014148 | 0.09756867 | -26.83306 | 3.08646594 |  |  | 4.874485 | 3.17881 | 3.098676 | 1.017 | 1.302933 | 0.7096203 | 6.924942 | 4.65159235 | -0.91505607 | 28.75208661 | -44.70700106 | -44.93283256 | -6.98307273 | 12.52271154
42843.4278 | 590 | 22.79055985 | 22.16756763 | 22.29335061 | 22.23916554 | 21.98493004 | 21.47259818 | 20.38463277 | 21.69114382 | 21.75577638 | 21.75183686 | 21.689071 | 21.36617921 | 21.04126875 | 21.5671429 | 21.35430991 | 21.4364641 | 21.42208182 | 20.90077395 | 21.13205723 | 21.67627733 | 20.54857404 | 21.52588223 | 30.46889726 | 703.0687719 | 21.47937851 | 21.5726224 | 858.8384007 | 649.9085799 | 868.2799075 | 550.9386726 | 23.01617936 | 24.56678568 | 585.5046632 | 23.11658852 | 24.55969833 | 42.96049701 | 449.8017518 | 32.57165189 | 514.4909735 | 400.6801186 | 146.5863101 | 382.2345931 | 117.2578605 | 53.07697107 | 76.00179703 | 149.7188568 | 217.7517912 | 370.3510901 | 461.1980306 | 584.1438674 | 26.05225246 | 28.94971823 | 35.25458282 | 46.85253366 | 21.51021664 | 47.33617158 | 49.70039918 | 48.73665732 | 21.46736586 |  |  | 3.944164 | 6.257967 | 5.856515 | 0.401114 | 0.794441 | 0.64503 | 13.683935 | -8.391172 | 7.2881536 | 16.171644 | 37.735425 | 0.01946212 | 0.01860623 | 0.00049448 | 21.74061076 | 21.58947681 | 21.64783399 | 21.62416201 | 21.45668607 | 20.93428725 | 20.36019194 | 21.70505 | 21.81036884 | 21.84232714 | 21.78893018 | 21.53204217 | 20.99229793 | 21.7561376 | 527.3225333 | 583.829936 | 561.1663518 | 361.6149223 | 265.693913 | 161.5218351 | 106.2378081 | 21.71032464 | 21.5113076 | 21.32181241 | 21.31775223 | 21.25521375 | 21.49032033 | 21.09895401 | 24.71535604 | 28.40791194 | 479.6003096 | 819.3638674 | 835.8152506 | 634.1126803 | 76.279519 | 47.6262298 | 311.9193736 | 21.37067315 | 21.50252056 | 92.8111695 | 21.03935451 | 21.27724164 | 821.0031858 | 21.51741202 | 21.58599912 | 593.7369373 | 21.38945388 | 21.73313611 | 626.0815555 | 763.8816406 | 489.1575975 | 496.3529426 | 668.0605819 |  | 416.7870821 | 614.8623649 | 334.1492773 | 809.0263958 | 622.0879434 | 620.7096472 |  | 383.0038813 |  |  | 201.3865336 | 371.8682782 | 454.3580973 | [5 empty] | 21.25134051 | 653.5391272 | 20.93025567 | 21.13385856 | 495.2692129 | 20.5643676 | 20.90864551 | 406.8357881 | 939.3185496 | 962.1073683 | 179.1548097 | 571.614492 | 643.0526292 | 238.8951172 | 650.837057 | 748.128116 | 819.2167022 | 1043.701884 | 427.3592628 | 648.9464569 | 478.9106493 | 754.283162 | 157.9009245 | 503.4008645 | 659.832394 | 354.7206487 | 722.2431639 | 896.5196284 | 286.0849933 | 666.0098043 | 743.6388249 | 378.266616 | 637.7921196 | 658.0559666 | 834.3954261 | 153.3466675 | 662.6636528 | 80.401162 | 16.9685 | 4.147369 | 0.09956385 | -26.84468 | 3.08646916 |  |  | 4.675942 | 3.257548 | 3.151329 | 0.8247229 | 1.683251 | 1.516729 | 6.985917 | 5.86775106 | -0.08510461 | 31.22701705 | -38.62043555 | -49.37294417 | -8.85812104 | 13.91282819
42843.4278 | 591 | 22.78712394 | 22.16611389 | 22.28485179 | 22.24317355 | 21.9807562 | 21.46707812 | 20.38877924 | 21.68976583 | 21.7536721 | 21.74465026 | 21.6871054 | 21.35687511 | 21.02979083 | 21.55795149 | 21.36244669 | 21.43593468 | 21.42601485 | 20.90819742 | 21.13797132 | 21.69092642 | 20.56318646 | 21.54078774 | 30.60764235 | 710.7997024 | 21.48625452 | 21.57536571 | 848.7300899 | 653.9412921 | 853.4877315 | 558.0365145 | 23.44674853 | 23.0040164 | 630.0881744 | 23.54268054 | 23.05426524 | 50.41746802 | 431.4391776 | 27.94933953 | 514.0310653 | 437.9039434 | 177.0552654 | 159.3729517 | 248.4561018 | 55.03469531 | 79.61599785 | 172.8037365 | 247.7343752 | 392.0265735 | 476.4492712 | 591.1432863 | 26.50137684 | 30.4456535 | 37.78927151 | 50.22532391 | 21.55759227 | 47.71020835 | 49.70278725 | 48.81144347 | 21.51218186 |  |  | 4.077556 | 5.534483 | 5.271683 | 0.40703 | 0.717557 | 0.102906 | 13.220011 | -11.05972 | 8.498371 | 19.6954448 | 36.9920698 | 0.01926006 | 0.01844195 | 0.00050269 | 21.74015057 | 21.5851019 | 21.6471424 | 21.61601152 | 21.44747922 | 20.93156736 | 20.35425602 | 21.7021376 | 21.80204385 | 21.83113411 | 21.78543506 | 21.5207813 | 20.98295777 | 21.75200391 | 538.8202061 | 596.9180965 | 583.0978967 | 345.1758745 | 254.4833861 | 175.5188331 | 116.7506666 | 21.70279391 | 21.50780041 | 21.31612934 | 21.31650886 | 21.24800289 | 21.48372063 | 21.08920535 | 24.7602354 | 28.50542405 | 496.2721755 | 816.243038 | 836.6374552 | 645.6117916 | 72.7875098 | 67.7356954 | 314.4262121 | 21.36140059 | 21.51328185 | 98.72470473 | 21.0347782 | 21.28185381 | 815.5734628 | 21.52106997 | 21.58347485 | 595.8547317 | 21.38177353 | 21.73036233 | 627.8735243 | 760.8497307 | 487.7934386 | 494.9877047 | 669.7477799 |  | 425.8953132 | 613.048078 | 341.730817 | 807.7433704 | 632.1218358 | 615.4379196 |  | 388.8295923 |  |  | 213.3695739 | 376.5210794 | 457.4269214 | [5 empty] | 21.24401388 | 656.8241793 | 20.9311277 | 21.13285219 | 516.3242532 | 20.56578987 | 20.90596869 | 430.2829897 | 941.9034313 | 960.5700006 | 199.2700476 | 582.9654931 | 645.3914355 | 257.0018531 | 660.1595105 | 747.4095 | 842.6828669 | 1046.714916 | 448.4538107 | 655.5433376 | 492.8690439 | 757.2212525 | 170.8229069 | 515.7262514 | 660.8369247 | 383.8206891 | 742.9794955 | 899.0980844 | 307.5547022 | 674.8494608 | 741.928288 | 396.0709972 | 640.9055585 | 686.01458 | 853.9249598 | 128.3730466 | 668.2969859 | 76.4754255 | 16.92026 | 4.28099 | 0.1068988 | -26.82461 | 3.08649653 |  |  | 4.723448 | 3.079278 | 3.00528 | 0.8350713 | 1.616255 | 0.6120712 | 6.937412 | 6.76587479 | 0.56829401 | 33.20181304 | -38.06915443 | -50.50597374 | -2.40503931 | 15.72368996
42843.4278 | 592 | 22.79850864 | 22.17160818 | 22.2917675 | 22.24094673 | 21.9773979 | 21.46813548 | 20.38735249 | 21.69194036 | 21.75348234 | 21.75049819 | 21.68439862 | 21.36316008 | 21.03272815 | 21.56489244 | 21.35430679 | 21.43594965 | 21.42741587 | 20.91340722 | 21.14095698 | 21.69476315 | 20.55699539 | 21.54819734 | 30.75390948 | 717.6270991 | 21.48824897 | 21.57071982 | 840.4123659 | 657.8368457 | 842.6157296 | 588.8366168 | 24.06427313 | 23.29784822 | 618.8646173 | 23.90745351 | 23.4648746 | 23.18282774 | 428.1645407 | 52.66213408 | 489.9733505 | 324.1303827 | 49.82501659 | 150.7212994 | 207.5450944 | 57.37847646 | 84.22666725 | 208.8661525 | 280.8475727 | 410.4924487 | 487.9920524 | 596.7363132 | 27.04645968 | 31.99445464 | 39.45907279 | 53.68385831 | 21.60464571 | 48.0747926 | 49.70984823 | 48.87373679 | 21.55155683 |  |  | 3.28836 | 5.255207 | 5.022635 | 0.500338 | 0.138637 | -0.160594 | 11.533195 | -11.394848 | 8.5151066 | 18.308457 | 35.3421754 | 0.01891672 | 0.01805097 | 0.00051584 | 21.7456506 | 21.59393427 | 21.65945375 | 21.62521381 | 21.45649776 | 20.93640455 | 20.35924382 | 21.71474447 | 21.82009013 | 21.84655228 | 21.8003357 | 21.52942908 | 20.99631324 | 21.75902139 | 530.3857528 | 606.770085 | 591.941072 | 463.7084002 | 378.4370301 | 189.2686727 | 129.1166778 | 21.70371625 | 21.50075883 | 21.31368717 | 21.30864111 | 21.25605014 | 21.48912038 | 21.08694441 | 24.81801636 | 28.63161601 | 516.3702648 | 817.3650531 | 837.4916591 | 658.4228178 | 67.6432742 | 42.2519386 | 318.1826421 | 21.37113318 | 21.51024581 | 104.6233907 | 21.03459265 | 21.27828952 | 814.8031591 | 21.52345276 | 21.59102151 | 599.5382933 | 21.38411033 | 21.72972811 | 628.2861952 | 757.6380936 | 488.1762898 | 495.7150447 | 667.8217603 |  | 434.8024696 | 612.7568202 | 349.2903161 | 802.7578462 | 641.5016445 | 619.7932017 |  | 394.9302491 |  |  | 224.4798063 | 381.2674755 | 461.3998763 | [5 empty] | 21.24458141 | 658.3035701 | 20.92708286 | 21.13043634 | 515.3494902 | 20.56932292 | 20.91065244 | 460.8300349 | 946.8210557 | 956.7988475 | 227.8281951 | 595.6912773 | 648.6172882 | 284.5946776 | 670.1764645 | 747.0366559 | 869.126127 | 1045.153635 | 468.6009008 | 663.2819146 | 507.1947168 | 761.4018523 | 195.9759095 | 527.4003298 | 659.8362888 | 422.5826431 | 763.635952 | 900.9893805 | 332.8040491 | 682.5261218 | 740.687073 | 412.812561 | 643.6436275 | 708.240218 | 870.8397444 | 118.5664208 | 673.5007591 | 83.0591915 | 16.86809 | 4.426356 | 0.1093437 | -26.83281 | 3.08651425 |  |  | 4.22127 | 3.020126 | 2.952541 | 0.9318839 | 0.7158787 | -0.7704856 | 6.529421 | 7.77017597 | 1.19235522 | 35.20379264 | -35.3093635 | -49.94023069 | -3.10551321 | 18.08519593
42843.4278 | 593 | 22.80730714 | 22.16982527 | 22.29155475 | 22.24520133 | 21.97150246 | 21.47255491 | 20.3831188 | 21.68610821 | 21.74769906 | 21.75407451 | 21.69089004 | 21.35883274 | 21.0368576 | 21.56364304 | 21.34805044 | 21.44000917 | 21.42922629 | 20.90925969 | 21.13180046 | 21.69701037 | 20.54876179 | 21.54972992 | 30.90579551 | 713.5698534 | 21.48226055 | 21.56786916 | 832.9509441 | 658.8164418 | 834.6534506 | 581.7290848 | 24.44518406 | 23.67709673 | 616.4247562 | 23.53834293 | 23.7716109 | 25.73192272 | 437.3162837 | 103.2169588 | 500.364916 | 298.7769526 | 93.23958522 | 185.1403016 | 26.25804634 | 59.86581807 | 88.70518878 | 239.8990359 | 310.9206105 | 425.2691632 | 497.7756055 | 597.4058198 | 27.41583096 | 33.54788303 | 40.68863058 | 57.11497841 | 21.64282058 | 48.41268966 | 49.7075211 | 48.89899327 | 21.60167869 |  |  | 3.163508 | 4.818883 | 4.825503 | 0.17835 | -0.233287 | -0.31239 | 11.654759 | -15.92632 | 8.4573104 | 19.3444494 | 35.5468498 | 0.01857666 | 0.01767805 | 0.00048791 | 21.7448885 | 21.58324202 | 21.64898421 | 21.62135148 | 21.45361596 | 20.93857724 | 20.35960178 | 21.71127109 | 21.81659861 | 21.84862151 | 21.78955286 | 21.52565898 | 20.98955067 | 21.76330223 | 491.8442141 | 516.8640709 | 499.5124104 | 435.2992999 | 378.4855557 | 202.4568423 | 139.1811145 | 21.70592364 | 21.50484195 | 21.31563033 | 21.31259762 | 21.25830816 | 21.49898111 | 21.09187496 | 24.88687509 | 28.76616848 | 534.7153486 | 813.9451022 | 833.8803231 | 672.9701636 | 66.1306338 | 43.3999858 | 320.5379947 | 21.37614371 | 21.49988066 | 109.7006059 | 21.02765369 | 21.27624202 | 811.047666 | 21.52399017 | 21.58648281 | 597.2196069 | 21.38411557 | 21.72331383 | 629.9446349 | 753.0578011 | 490.0206734 | 498.0263057 | 674.7038363 |  | 445.0968006 | 607.0978656 | 357.3250425 | 795.424548 | 651.3151096 | 624.1708227 |  | 402.1031985 |  |  | 234.8733782 | 386.8835263 | 467.2712225 | [5 empty] | 21.25503983 | 658.9406764 | 20.92492891 | 21.13293151 | 514.1948906 | 20.57244801 | 20.90761297 | 505.4321596 | 966.0069553 | 952.8073487 | 253.2104549 | 607.3930266 | 651.4259022 | 311.6788459 | 680.4064542 | 749.9199339 | 892.9545638 | 1046.793465 | 489.4761069 | 668.832577 | 522.4007767 | 767.099016 | 228.6702782 | 539.7418205 | 658.0697094 | 466.6720828 | 777.5657572 | 899.2492236 | 364.9954144 | 688.2390031 | 740.5692705 | 428.4718864 | 645.7267502 | 722.4224316 | 879.2305697 | 110.9249701 | 679.6075781 | 87.7738595 | 16.79102 | 4.578398 | 0.1158443 | -26.83964 | 3.08653035 |  |  | 4.125559 | 2.910098 | 2.912096 | 0.559849 | -0.9345843 | -1.081488 | 6.605792 | 8.71163136 | 2.02076537 | 37.4107674 | -29.25296735 | -38.39785392 | -3.975549 | 20.3108033
42843.4278 | 594 | 22.81878337 | 22.17065931 | 22.28875162 | 22.24105695 | 21.97504727 | 21.47942629 | 20.38425984 | 21.68715312 | 21.75437905 | 21.75804333 | 21.691426 | 21.36568394 | 21.04272928 | 21.56277234 | 21.35315067 | 21.44148543 | 21.42290685 | 20.90699098 | 21.13312782 | 21.70429521 | 20.55420246 | 21.56430489 | 31.07288414 | 704.1412933 | 21.48734861 | 21.56865692 | 823.4171569 | 658.8937042 | 825.4031875 | 530.6123067 | 23.56897179 | 24.0167932 | 679.0441256 | 23.00437963 | 24.47753934 | 35.70992361 | 442.4255933 | 66.21968645 | 497.4062722 | 345.7833687 | 63.51952788 | 269.7504698 | 59.23778224 | 62.91915232 | 94.08379261 | 278.6194967 | 346.2757677 | 442.3835074 | 505.4633326 | 606.2731767 | 27.73466059 | 35.30881993 | 41.35896699 | 61.16364764 | 21.69156203 | 48.70024724 | 49.70825285 | 48.93409923 | 21.6694283 |  |  | 2.883576 | 4.167023 | 4.138159 | -0.164006 | -0.181375 | -0.675118 | 10.677631 | -17.030932 | 8.3189498 | 18.7916264 | 38.2175122 | 0.01829574 | 0.01743821 | 0.00049612 | 21.74264976 | 21.57722712 | 21.64400611 | 21.61648429 | 21.44350939 | 20.92687349 | 20.35033803 | 21.7119564 | 21.81080699 | 21.8414607 | 21.78635192 | 21.52512274 | 20.99179196 | 21.75562272 | 451.8904372 | 497.6821751 | 520.078836 | 391.0952652 | 347.3261432 | 215.6540472 | 149.2734669 | 21.70409827 | 21.50465557 | 21.32275206 | 21.31624231 | 21.26224462 | 21.50425528 | 21.09165378 | 24.94778579 | 28.90352952 | 552.4329497 | 808.6375854 | 827.4471679 | 686.316484 | 84.3584028 | 58.9254412 | 322.1184111 | 21.37134636 | 21.49843653 | 114.3531125 | 21.0204869 | 21.26416359 | 803.6800305 | 21.51119475 | 21.57824597 | 590.2091075 | 21.38110238 | 21.72547186 | 634.1400148 | 750.8235214 | 490.2424794 | 498.5497884 | 688.6230694 |  | 455.430271 | 612.2067291 | 364.8884095 | 783.6613371 | 659.8912576 | 623.5542422 |  | 408.497482 |  |  | 246.8579476 | 397.3349974 | 475.3891151 | [5 empty] | 21.2570468 | 658.1964774 | 20.93397731 | 21.1422271 | 515.6522636 | 20.57619634 | 20.91561051 | 552.7998075 | 983.1979084 | 943.4963855 | 272.1081651 | 618.7640172 | 652.122736 | 335.0009457 | 690.2342982 | 753.4336096 | 906.5913773 | 1043.972937 | 512.9038014 | 672.209601 | 541.9701109 | 772.2943941 | 256.2412942 | 551.5327616 | 655.2735729 | 504.5336999 | 786.7240507 | 896.4005756 | 390.8665349 | 693.9925486 | 740.8989348 | 442.6896446 | 646.5325759 | 735.5261904 | 882.1575992 | 113.3688498 | 686.1847103 | 79.416157 | 16.71263 | 4.739821 | 0.1188189 | -26.8342 | 3.08655128 |  |  | 3.922322 | 2.726159 | 2.716701 | -0.5408392 | -0.8281645 | -1.597783 | 6.354265 | 9.49932851 | 2.52663833 | 39.53402968 | -23.01164033 | -39.39518922 | -5.98515052 | 22.62162848
42843.4278 | 595 | 22.82727856 | 22.17009927 | 22.29525999 | 22.24912869 | 21.98072022 | 21.48847292 | 20.38701315 | 21.69695923 | 21.7609854 | 21.76314367 | 21.69245041 | 21.37000851 | 21.04557595 | 21.56912754 | 21.35972663 | 21.4448191 | 21.43250208 | 20.90421695 | 21.13354723 | 21.71096863 | 20.55777604 | 21.58232177 | 31.25526065 | 694.0706652 | 21.48628358 | 21.57798139 | 811.3588047 | 656.9562371 | 814.4058381 | 516.2997723 | 23.09729561 | 23.24638088 | 716.0112751 | 23.26176847 | 23.44857772 | 54.9748471 | 433.3213904 | 23.38577014 | 501.4191289 | 359.2694378 | 25.12849948 | 155.96278 | 110.9312714 | 65.85274429 | 99.04014977 | 307.5470394 | 369.92265 | 457.0153166 | 513.8510103 | 606.6327395 | 28.02800683 | 36.78852789 | 41.89147767 | 64.59363375 | 21.7565498 | 49.01305891 | 49.71561205 | 48.96386257 | 21.74541702 |  |  | 2.344744 | 4.090143 | 4.193355 | -0.10815 | -0.578931 | -0.903138 | 10.818907 | -19.906472 | 8.5098524 | 19.9367148 | 38.7669562 | 0.01799018 | 0.01702915 | 0.00046491 | 21.74732833 | 21.5774364 | 21.64220727 | 21.62783564 | 21.45168779 | 20.92546243 | 20.35774591 | 21.71248954 | 21.82008384 | 21.84834092 | 21.78707932 | 21.52993176 | 20.98551987 | 21.75712741 | 581.0982954 | 589.78055 | 600.2043278 | 414.2664038 | 345.3284606 | 231.3276794 | 161.5208335 | 21.70490949 | 21.50764884 | 21.32006571 | 21.31545126 | 21.26621862 | 21.51334767 | 21.09866284 | 25.0123278 | 29.06144492 | 568.6281112 | 800.1324328 | 816.9515246 | 686.9527021 | 85.6331572 | 69.9547588 | 327.1609723 | 21.36232349 | 21.49054379 | 118.274786 | 21.02535912 | 21.25802348 | 797.2988144 | 21.51712692 | 21.57984436 | 589.434309 | 21.36918007 | 21.72183032 | 637.6920111 | 748.1139655 | 491.3641058 | 499.5591676 | 684.8600267 |  | 464.6142121 | 625.1636588 | 372.7300845 | 769.1736552 | 667.000169 | 616.4279344 |  | 414.083792 |  |  | 256.8386265 | 405.3675195 | 479.9308343 | [5 empty] | 21.25489726 | 656.183625 | 20.93581234 | 21.14536371 | 521.2706746 | 20.57935415 | 20.91555887 | 600.2814555 | 981.5121764 | 934.8868427 | 294.6609705 | 629.6989152 | 652.1110881 | 360.5421325 | 700.834743 | 757.3529837 | 909.6813074 | 1024.426684 | 527.5721086 | 674.9754724 | 569.0355013 | 778.9731128 | 270.1951659 | 560.9094996 | 653.4181183 | 533.2182179 | 794.2051569 | 890.3417113 | 421.9527757 | 701.1140645 | 740.3645871 | 456.5571875 | 647.9886097 | 744.0925778 | 882.0522391 | 116.1376514 | 692.8103415 | 77.7064035 | 16.61124 | 4.895306 | 0.1213509 | -26.84606 | 3.08651908 |  |  | 3.519172 | 2.719059 | 2.753152 | -0.4421429 | -1.487538 | -1.85794 | 6.430523 | 10.67989901 | 2.85508133 | 41.45860872 | -35.19099415 | -46.71854266 | -2.14795683 | 25.18229501
42843.4278 | 596 | 22.83338332 | 22.17388591 | 22.30129365 | 22.24319888 | 21.98179919 | 21.48797433 | 20.39330924 | 21.6935042 | 21.75670471 | 21.75958474 | 21.69545903 | 21.36645761 | 21.04693356 | 21.56461709 | 21.36381834 | 21.45651511 | 21.44229274 | 20.91911305 | 21.14169478 | 21.72014269 | 20.56129397 | 21.59663308 | 31.45738398 | 680.2459816 | 21.50030105 | 21.57995537 | 802.0770441 | 652.3850913 | 815.1278549 | 546.1430611 | 23.42399076 | 22.96828421 | 660.8924087 | 23.39840256 | 23.11756056 | 28.54269771 | 468.9379093 | 46.42989899 | 512.2557667 | 488.1597539 | 98.35997904 | 149.0232166 | 244.6208861 | 69.02160908 | 105.3222536 | 333.4759116 | 400.1581636 | 476.6283094 | 524.7695408 | 622.8108236 | 28.40655975 | 38.56803357 | 42.16642308 | 68.66497667 | 21.8124688 | 49.23269307 | 49.70250611 | 48.96703618 | 21.81923116 |  |  | 2.777784 | 4.088171 | 3.908167 | 0.052186 | -0.249059 | -0.454326 | 12.245507 | -25.041176 | 7.4342982 | 17.6201032 | 39.9918778 | 0.01768462 | 0.0168238 | 0.00050434 | 21.74841615 | 21.58587249 | 21.6465341 | 21.61955836 | 21.45153565 | 20.92875485 | 20.35687101 | 21.7132998 | 21.81702643 | 21.85098305 | 21.7949587 | 21.52409708 | 20.98847879 | 21.75614253 | 633.2992978 | 621.7410721 | 624.7292491 | 413.6676568 | 354.968415 | 246.3822434 | 174.124991 | 21.70339431 | 21.50851659 | 21.31912046 | 21.31567583 | 21.26824715 | 21.51514324 | 21.09925084 | 25.08791412 | 29.22851987 | 580.3861015 | 784.7537594 | 798.993529 | 675.1855696 | 65.4175656 | 37.2454942 | 333.2647202 | 21.3728992 | 21.5044872 | 122.8447297 | 21.0281928 | 21.26715141 | 790.4517738 | 21.51645405 | 21.57922011 | 590.2021082 | 21.38197025 | 21.72881937 | 640.3061668 | 753.0002687 | 492.8023604 | 500.8271584 | 680.3587015 |  | 474.0591014 | 628.50818 | 380.9925851 | 755.3162335 | 673.2218872 | 609.7812213 |  | 419.7527469 |  |  | 265.4818797 | 409.3538291 | 484.7507976 | [5 empty] | 21.25432749 | 653.8193356 | 20.92952684 | 21.14430437 | 520.7601355 | 20.5746819 | 20.9180308 | 638.1582602 | 973.308688 | 926.1321408 | 310.8450912 | 639.7906464 | 652.7871046 | 409.7468924 | 717.2527702 | 765.3743901 | 909.1773248 | 1002.650679 | 554.4259897 | 678.0925988 | 601.7521586 | 792.9896816 | 276.1058579 | 569.1873672 | 652.8178596 | 550.3466095 | 799.1057906 | 879.6870814 | 455.4117837 | 709.9026956 | 742.8145756 | 469.4655969 | 650.6724256 | 744.3098598 | 878.0111327 | 118.7888887 | 701.6107317 | 96.03436 | 16.5179 | 5.084288 | 0.1251453 | -26.8209 | 3.0865223 |  |  | 3.831653 | 2.741249 | 2.680221 | 0.3097141 | -0.982421 | -1.326876 | 6.888663 | 11.94414012 | 3.50636901 | 43.20064094 | -38.85999414 | -47.79789408 | -2.87695762 | 27.46003854
42843.4278 | 597 | 22.8475333 | 22.18477213 | 22.29911726 | 22.24682622 | 21.98304284 | 21.48278146 | 20.38578621 | 21.69320744 | 21.76039374 | 21.76034517 | 21.70332853 | 21.37211484 | 21.04939575 | 21.57354948 | 21.35126038 | 21.43774413 | 21.43099674 | 20.90095147 | 21.13233079 | 21.71712088 | 20.55051043 | 21.58810685 | 31.64864874 | 684.4046212 | 21.48429005 | 21.55968599 | 799.2535597 | 648.5697837 | 814.6771175 | 553.9867502 | 24.04657167 | 23.35633184 | 622.9235432 | 23.68127946 | 23.52364683 | 23.54899514 | 469.6207709 | 95.85295127 | 477.4216543 | 379.5374113 | 303.7572611 | 266.5188864 | 47.94288099 | 71.89621258 | 110.6910722 | 347.9264295 | 422.0960618 | 493.1463357 | 541.1764614 | 635.9417202 | 28.46479648 | 40.13247388 | 41.71576768 | 72.32850625 | 21.88132399 | 49.41757908 | 49.69827247 | 49.00542261 | 21.91278956 |  |  | 2.915776 | 3.936375 | 3.781343 | -0.17189 | -0.243147 | -0.638978 | 12.497183 | -30.328328 | 7.6779374 | 18.2090118 | 42.5497002 | 0.01741192 | 0.01639996 | 0.00051419 | 21.74636288 | 21.58198653 | 21.64157486 | 21.61603342 | 21.44764923 | 20.92420924 | 20.353018 | 21.71174614 | 21.81648145 | 21.84255506 | 21.7950244 | 21.52313549 | 20.98861861 | 21.75350632 | 574.1196999 | 545.8243133 | 505.149338 | 359.5068786 | 310.3435952 | 259.8401095 | 182.9601563 | 21.70741614 | 21.50692587 | 21.31082069 | 21.32224574 | 21.26281439 | 21.5140199 | 21.09462394 | 25.17033858 | 29.43694977 | 589.0850627 | 761.1382176 | 774.9476041 | 651.3681886 | 60.0055608 | 40.40833 | 337.6860778 | 21.37168697 | 21.50240281 | 125.8141379 | 21.04003298 | 21.27296748 | 792.3141012 | 21.52613744 | 21.58711223 | 591.7942113 | 21.38330578 | 21.72808406 | 646.592924 | 773.6616906 | 494.7662165 | 502.4005227 | 705.112496 |  | 485.7700336 | 637.932425 | 389.8694897 | 755.65353 | 680.3532157 | 615.2869534 |  | 426.2847837 |  |  | 271.2709895 | 417.7885306 | 502.9896704 | [5 empty] | 21.24968281 | 663.2299116 | 20.92813105 | 21.13732736 | 516.9628927 | 20.57322894 | 20.91253286 | 666.6238528 | 963.2507474 | 921.3950727 | 331.9884889 | 656.2261621 | 653.6515111 | 450.5546705 | 733.3782652 | 782.9267288 | 898.957421 | 985.4262824 | 584.6395253 | 681.8653304 | 638.5315783 | 806.3843439 | 289.836433 | 576.8519109 | 651.8357403 | 556.995545 | 801.4954339 | 870.1176177 | 478.5397354 | 723.6006496 | 755.1663305 | 481.0387033 | 653.1949793 | 739.9008936 | 869.8162109 | 121.5337635 | 714.141198 | 91.902533 | 16.39224 | 5.268363 | 0.1361222 | -26.87676 | 3.08651747 |  |  | 3.924858 | 2.708887 | 2.655007 | -0.5660672 | -0.9806199 | -1.589678 | 7.030275 | 12.71621538 | 4.06627654 | 44.77581586 | -30.3442322 | -33.34486876 | -6.30977649 | 29.60895951
42843.4278 | 598 | 22.84011579 | 22.17532691 | 22.29072966 | 22.24301889 | 21.97735198 | 21.47365899 | 20.38452499 | 21.68794775 | 21.75518062 | 21.75991821 | 21.68291605 | 21.36598127 | 21.03751072 | 21.5623755 | 21.34576651 | 21.44654724 | 21.42388811 | 20.90253013 | 21.1315587 | 21.70974682 | 20.55469699 | 21.59984474 | 31.87412551 | 687.9631847 | 21.48258574 | 21.57149706 | 796.1749963 | 648.0031612 | 805.4922862 | 579.4399927 | 24.17776699 | 23.80804206 | 713.5236466 | 22.85710422 | 24.00076113 | 30.16165218 | 468.742364 | 99.40019095 | 468.1377138 | 407.4095402 | 379.2228185 | 369.9192028 | 64.16430011 | 74.35731818 | 115.2756631 | 354.9983407 | 432.5532532 | 508.0769321 | 555.8400722 | 641.8406814 | 28.52127226 | 41.62414147 | 41.23372042 | 75.81001104 | 21.93789035 | 49.65177892 | 49.68963515 | 49.05075899 | 21.99531965 |  |  | 2.330288 | 3.622931 | 3.698547 | -0.426194 | -0.509279 | -0.680374 | 11.651475 | -33.439116 | 7.3574312 | 17.379043 | 43.8129874 | 0.01721314 | 0.01618147 | 0.00050434 | 21.7513874 | 21.58064468 | 21.64078833 | 21.61950381 | 21.45200866 | 20.92727429 | 20.35412051 | 21.7186215 | 21.81547297 | 21.84550663 | 21.79860529 | 21.5283461 | 20.993202 | 21.75845678 | 509.9290767 | 537.2040298 | 488.4143994 | 341.1227261 | 290.8966275 | 272.3789236 | 191.7331546 | 21.71091874 | 21.5162517 | 21.31945155 | 21.31804802 | 21.27501535 | 21.52402707 | 21.1012022 | 25.2617377 | 29.64711355 | 593.9325857 | 740.8666413 | 754.0566291 | 627.1566516 | 76.091766 | 34.262017 | 345.029778 | 21.37424395 | 21.50546623 | 130.0853259 | 21.02539457 | 21.26614963 | 799.0958948 | 21.52115359 | 21.58364638 | 595.3139279 | 21.38053815 | 21.72738308 | 653.8209758 | 784.8669553 | 495.9385546 | 503.507046 | 717.2223702 |  | 496.646526 | 656.9742215 | 398.5587924 | 758.0117006 | 686.7532891 | 618.6817552 |  | 431.8413877 |  |  | 274.6005008 | 426.8754722 | 518.6818246 | [5 empty] | 21.25031127 | 671.1769284 | 20.93271707 | 21.13781355 | 516.5633505 | 20.57221482 | 20.90705576 | 687.8776233 | 945.7240769 | 918.50708 | 351.0202797 | 668.0798122 | 654.3669951 | 476.756443 | 753.5818037 | 799.3048268 | 883.513694 | 964.9946611 | 607.6677662 | 684.6419897 | 679.0122803 | 820.2569829 | 314.0227869 | 583.6371507 | 651.6864699 | 560.0109836 | 796.7969761 | 862.9904892 | 506.6174617 | 738.6467545 | 767.4758078 | 489.4624936 | 654.8747362 | 731.492788 | 856.7238299 | 123.9465642 | 727.2173897 | 91.3061505 | 16.27596 | 5.461712 | 0.1433265 | -26.8738 | 3.08641924 |  |  | 3.4939 | 2.614273 | 2.641414 | -0.8966534 | -1.431923 | -1.655067 | 6.849078 | 13.78360777 | 4.36448787 | 46.15914673 | -21.3727219 | -30.31633694 | -8.95782224 | 31.12687912
42843.4278 | 599 | 22.85511679 | 22.17655708 | 22.28520809 | 22.24284773 | 21.98274313 | 21.46818899 | 20.38565052 | 21.68666838 | 21.75437324 | 21.75539108 | 21.68925941 | 21.36785099 | 21.03213584 | 21.55715813 | 21.35189376 | 21.43790544 | 21.42652899 | 20.91360682 | 21.13913366 | 21.72454372 | 20.5522824 | 21.61702488 | 32.1251779 | 681.123371 | 21.49328551 | 21.56982611 | 789.1483474 | 647.723606 | 799.1516099 | 596.0804969 | 22.9567482 | 23.6827088 | 711.6622136 | 23.02746952 | 23.94814959 | 46.8660095 | 459.008818 | 23.67976777 | 455.9873126 | 410.4013207 | 99.78806765 | 359.0035971 | 128.4325269 | 76.55053349 | 120.2163843 | 371.0888047 | 454.4647629 | 525.9610446 | 565.9924051 | 642.5959746 | 28.7165987 | 43.26745509 | 41.53347355 | 79.76288033 | 22.02503565 | 50.01391082 | 49.68403724 | 49.08128697 | 22.09338052 |  |  | 3.243676 | 3.387027 | 3.405475 | -0.118666 | -0.179407 | -0.56735 | 12.404531 | -36.670152 | 7.6578936 | 18.7964518 | 49.6086234 | 0.01707515 | 0.01585784 | 0.00050269 | 21.75096647 | 21.58516559 | 21.65137037 | 21.62390428 | 21.44490506 | 20.92607523 | 20.34923365 | 21.71407352 | 21.82027053 | 21.85233034 | 21.8001367 | 21.52996118 | 20.98469742 | 21.75977544 | 552.149253 | 521.276637 | 467.333754 | 342.9900908 | 304.153492 | 285.7222599 | 199.5190614 | 21.70107558 | 21.50804386 | 21.31641911 | 21.31230915 | 21.26849175 | 21.51993664 | 21.09817729 | 25.35240259 | 29.86203026 | 597.3615562 | 724.3281603 | 736.883865 | 607.6198779 | 74.7295246 | 46.8015226 | 354.7504325 | 21.36827195 | 21.50600128 | 134.8444758 | 21.03286944 | 21.27269493 | 798.8452202 | 21.52071223 | 21.58643719 | 601.0052451 | 21.3849377 | 21.72604885 | 657.7492404 | 785.6071279 | 497.1695635 | 504.6201599 | 721.4659035 |  | 507.1774951 | 674.7559219 | 408.3285642 | 749.1941074 | 691.9624714 | 624.8502664 |  | 437.4739828 |  |  | 285.2362686 | 437.9435382 | 527.4071917 | [5 empty] | 21.24878874 | 669.3520852 | 20.92968478 | 21.14131106 | 507.6345345 | 20.56625924 | 20.91453688 | 691.6336644 | 922.8358846 | 912.7340245 | 384.0135749 | 683.5056754 | 656.4942402 | 520.2457342 | 787.1464133 | 815.2954799 | 861.1124229 | 937.8856147 | 628.5433731 | 687.1632835 | 717.5510721 | 847.9779692 | 329.4356535 | 589.4798149 | 650.5902521 | 560.0736308 | 786.472368 | 853.8193136 | 525.543531 | 751.4523642 | 775.4659513 | 499.4655161 | 658.0078019 | 720.3026451 | 840.6266972 | 127.1338199 | 739.7988015 | 123.6554955 | 16.12977 | 5.676267 | 0.1485647 | -26.82164 | 3.08641119 |  |  | 4.110022 | 2.543753 | 2.550671 | -0.4761335 | -0.8550756 | -1.520584 | 7.110088 | 15.07035094 | 4.82826576 | 47.60226515 | -24.07162205 | -26.92702301 | -8.07582696 | 32.27480867
42843.4278 | 600 | 22.8573884 | 22.17213329 | 22.29218847 | 22.2411342 | 21.98167681 | 21.46875114 | 20.3862734 | 21.68654565 | 21.75399143 | 21.75544878 | 21.69304635 | 21.3640558 | 21.03051538 | 21.56391624 | 21.35265965 | 21.43828717 | 21.42488486 | 20.90653679 | 21.13568842 | 21.73736413 | 20.55021557 | 21.62895693 | 32.37308753 | 677.2399007 | 21.48441657 | 21.57288469 | 782.7204426 | 648.4827507 | 796.0367922 | 604.9481399 | 23.29874468 | 22.87836689 | 802.4013065 | 23.3912183 | 22.95129452 | 43.55261547 | 475.4722458 | 26.97840283 | 447.3681112 | 458.1923752 | 61.01484677 | 159.015539 | 163.2257254 | 78.78575103 | 124.1676537 | 381.4414332 | 468.9062584 | 538.5781643 | 573.2746578 | 640.4499946 | 29.00477124 | 44.71737384 | 41.59144322 | 83.1686503 | 22.11311211 | 50.30902758 | 49.68392264 | 49.09366543 | 22.19243325 |  |  | 3.740456 | 2.476263 | 2.557795 | -0.15349 | -0.121579 | -0.151398 | 11.192151 | -42.599308 | 7.626563 | 18.8614898 | 52.3466426 | 0.01682052 | 0.01562128 | 0.00054212 | 21.75803049 | 21.5917309 | 21.65454837 | 21.63017323 | 21.45963456 | 20.93438511 | 20.35643592 | 21.72820734 | 21.82374414 | 21.85334273 | 21.80485024 | 21.5353977 | 21.00504383 | 21.76972635 | 607.3536891 | 554.5792478 | 486.1059512 | 356.1759365 | 317.7692198 | 299.4225457 | 208.1701807 | 21.7040228 | 21.51123799 | 21.32529271 | 21.318319 | 21.27411419 | 21.52058329 | 21.10727824 | 25.45752402 | 30.11853497 | 599.8069228 | 709.491223 | 721.269471 | 590.5024491 | 86.923443 | 50.9456002 | 363.1299087 | 21.36780298 | 21.50530562 | 141.446126 | 21.02878008 | 21.27249668 | 793.3809625 | 21.51809614 | 21.58860815 | 608.8345101 | 21.38195569 | 21.72431694 | 663.5285188 | 783.4700051 | 498.6775847 | 506.5574185 | 741.0649176 |  | 521.2839875 | 677.4055782 | 419.5682112 | 735.9869121 | 696.7302235 | 639.2144042 |  | 444.7274237 |  |  | 295.0131543 | 448.3274311 | 536.4318688 | [5 empty] | 21.25354233 | 665.9409909 | 20.92803309 | 21.1409697 | 497.0476633 | 20.57274656 | 20.91512491 | 680.7390052 | 899.6376454 | 902.8320925 | 410.0973208 | 702.1447651 | 659.3684905 | 572.4912764 | 820.3894886 | 828.2508204 | 839.1226158 | 913.296026 | 661.1274366 | 692.585575 | 754.972336 | 876.3367416 | 348.525611 | 596.628104 | 652.1295365 | 558.417842 | 774.6208739 | 844.5535562 | 554.3077447 | 768.3147722 | 786.598566 | 508.4913783 | 663.9181853 | 709.9059701 | 824.3517285 | 130.6242194 | 755.2844888 | 125.724377 | 16.05113 | 5.9007 | 0.1642067 | -26.85857 | 3.08640153 |  |  | 4.407132 | 2.18592 | 2.221615 | -0.5442218 | -0.7069528 | -0.7888986 | 6.782939 | 16.47967397 | 5.89383102 | 49.0808503 | -28.12053375 | -27.83863042 | -2.63689011 | 33.18562052
42843.4278 | 601 | 22.86346977 | 22.17104519 | 22.29729948 | 22.24345681 | 21.97596979 | 21.47672806 | 20.3909065 | 21.68972073 | 21.75611609 | 21.76084442 | 21.69513642 | 21.37239443 | 21.04023373 | 21.56941458 | 21.35162884 | 21.43524216 | 21.42200295 | 20.89313767 | 21.13996462 | 21.73798306 | 20.54948043 | 21.6450684 | 32.64576845 | 683.3064537 | 21.49130725 | 21.57550964 | 781.0065328 | 650.2139099 | 787.6430597 | 587.0380632 | 22.92859379 | 22.44223574 | 795.0142694 | 22.90280488 | 22.56145269 | 22.36649056 | 491.7474871 | 38.42827975 | 449.2098274 | 457.5272565 | 65.18078876 | 152.3238472 | 92.50687791 | 80.76611365 | 127.6273835 | 381.3756814 | 476.7457043 | 550.5202641 | 583.174559 | 650.2822926 | 29.09610751 | 46.37793248 | 42.26847822 | 87.10544396 | 22.18803001 | 50.544334 | 49.67819158 | 49.10349408 | 22.29645199 |  |  | 3.12014 | 1.657499 | 1.894107 | -0.01221 | -0.329231 | -0.64489 | 10.750567 | -47.640044 | 7.2476768 | 19.1841622 | 62.8697538 | 0.01664145 | 0.01538472 | 0.00052734 | 21.7643526 | 21.58581954 | 21.64109531 | 21.63029578 | 21.45788753 | 20.93336879 | 20.35160221 | 21.72198209 | 21.81988806 | 21.8540204 | 21.80601833 | 21.53492795 | 20.99402767 | 21.75281399 | 711.6681361 | 613.8097587 | 575.0352904 | 401.9749696 | 344.1140437 | 314.0863604 | 218.0485953 | 21.69666684 | 21.50472997 | 21.31074187 | 21.30810603 | 21.26961939 | 21.52621906 | 21.09545939 | 25.566911 | 30.39609561 | 601.5803204 | 696.1906681 | 707.2269987 | 575.9761814 | 98.343937 | 64.9808386 | 369.7655735 | 21.36975743 | 21.50390021 | 148.002846 | 21.03379981 | 21.26425697 | 798.815732 | 21.5335441 | 21.58385966 | 623.6163988 | 21.39200457 | 21.72555596 | 672.0939996 | 778.4614635 | 500.7634442 | 508.68566 | 778.2740528 |  | 535.8395779 | 685.1522432 | 429.2876302 | 725.3512152 | 699.9963304 | 656.1366572 |  | 451.6669166 |  |  | 304.5069375 | 462.3019965 | 557.330872 | [5 empty] | 21.25958695 | 661.685331 | 20.93688857 | 21.14444003 | 489.9219412 | 20.5793389 | 20.91107921 | 670.7541125 | 876.5015266 | 894.9561186 | 429.4868208 | 722.9277878 | 664.3336875 | 625.8874483 | 854.5917547 | 844.2370715 | 819.5830637 | 890.3689278 | 678.3791057 | 702.7785658 | 792.1109728 | 908.4536412 | 366.5642437 | 605.1303887 | 657.0993693 | 556.7222435 | 762.9727875 | 837.1251636 | 592.6076167 | 783.3194168 | 803.4000266 | 519.6642086 | 671.9613342 | 700.2617124 | 807.772081 | 134.3855046 | 771.3839466 | 126.7626205 | 15.89367 | 6.139181 | 0.181735 | -26.89916 | 3.08637738 |  |  | 4.009307 | 1.796161 | 1.920087 | -0.1541617 | -1.170137 | -1.63768 | 6.686546 | 17.55164053 | 6.69694156 | 50.14624783 | -37.43303772 | -36.36444677 | -3.17750242 | 33.90676939
42843.4278 | 602 | 22.85591308 | 22.16749595 | 22.29050201 | 22.23717698 | 21.97634021 | 21.47783674 | 20.38954968 | 21.68756267 | 21.75836958 | 21.75639635 | 21.69522931 | 21.36828733 | 21.0307923 | 21.55997053 | 21.35730894 | 21.4414228 | 21.42152296 | 20.91430846 | 21.1423684 | 21.7482647 | 20.56544836 | 21.6609923 | 32.93974602 | 678.6174836 | 21.49163365 | 21.57967087 | 772.8196004 | 654.0117588 | 773.2806087 | 539.3819681 | 22.06683643 | 21.76636204 | 738.0562184 | 21.6752539 | 21.96836174 | 24.54668143 | 497.2886465 | 59.97456116 | 451.5705941 | 405.4817878 | 91.55150952 | 154.9868486 | 22.93674413 | 82.82982232 | 131.5923163 | 398.1355286 | 488.42399 | 561.9507901 | 593.8670562 | 651.7134591 | 29.31756213 | 47.87442415 | 43.23382728 | 90.75753675 | 22.27506806 | 50.71043802 | 49.68350592 | 49.13804738 | 22.40157291 |  |  | 2.349344 | -0.031945 | 0.322287 | 0.067958 | -0.487595 | -0.519382 | 11.432655 | -50.417672 | 7.8168818 | 19.5544592 | 72.3264402 | 0.01647225 | 0.01520566 | 0.00049448 | 21.76345948 | 21.57457971 | 21.6393137 | 21.61979672 | 21.44747946 | 20.92758588 | 20.35489547 | 21.71742459 | 21.81496085 | 21.84731687 | 21.79868533 | 21.52687133 | 20.99004136 | 21.75212443 | 817.9398286 | 717.9495709 | 668.6363511 | 437.6379758 | 351.7323146 | 330.0018372 | 229.4839133 | 21.70593946 | 21.50888722 | 21.32299247 | 21.31840118 | 21.27812481 | 21.53846619 | 21.10508981 | 25.72074073 | 30.72653244 | 602.8186724 | 683.9055607 | 694.0837819 | 563.1758145 | 97.7635738 | 61.8413974 | 379.4417096 | 21.3719777 | 21.51468583 | 153.0494661 | 21.03089128 | 21.27594045 | 795.1482581 | 21.52935502 | 21.58352759 | 637.4672995 | 21.38846753 | 21.72409502 | 680.294749 | 771.8571365 | 504.6802957 | 513.552949 | 790.9720691 |  | 549.7780772 | 697.6882089 | 439.5810674 | 713.9348853 | 702.3544845 | 678.2064313 |  | 459.727645 |  |  | 310.8814434 | 471.8193361 | 567.8977352 | [5 empty] | 21.24581278 | 654.3764925 | 20.92407938 | 21.13749813 | 476.3433966 | 20.57441173 | 20.90862699 | 662.3199709 | 854.8785165 | 884.5646691 | 456.2108465 | 733.9158428 | 671.6310842 | 678.0053665 | 879.13548 | 857.5555285 | 800.3536917 | 868.6190689 | 701.3062271 | 711.3100398 | 824.3959508 | 931.0907224 | 388.0597031 | 615.0481689 | 662.8628811 | 554.172342 | 750.9826525 | 827.4072003 | 618.3629603 | 797.390656 | 817.1942244 | 533.2252627 | 681.3855446 | 690.4333328 | 792.76534 | 138.5762286 | 785.162279 | 150.466738 | 15.72716 | 6.400266 | 0.1984652 | -26.85511 | 3.08642085 |  |  | 3.455378 | -0.2505865 | 0.7959351 | 0.3654909 | -1.432882 | -1.47885 | 6.93832 | 19.3035934 | 7.46175498 | 51.02355647 | -46.71138675 | -45.17570177 | -3.17801097 | 34.48511252
42843.4278 | 603 | 22.86033065 | 22.1674671 | 22.2846441 | 22.23633188 | 21.96844075 | 21.47632007 | 20.38309383 | 21.6888455 | 21.74658225 | 21.75001289 | 21.68476231 | 21.36077476 | 21.0226271 | 21.55167025 | 21.35509891 | 21.44427694 | 21.42551213 | 20.9079341 | 21.14109188 | 21.75246094 | 20.55559163 | 21.67139356 | 33.25044978 | 664.1298397 | 21.49137444 | 21.58393366 | 758.4349574 | 657.2008547 | 756.0371254 | 544.0096435 | 21.62109415 | 21.76266999 | 738.3247053 | 21.53489099 | 22.02694128 | 35.85836077 | 502.1820294 | 31.89536876 | 456.6087911 | 446.755376 | 51.54392485 | 228.1264614 | 40.4284003 | 85.35749918 | 136.312459 | 417.0883846 | 502.5029988 | 571.9917749 | 600.3317266 | 654.1446057 | 29.95109953 | 49.36014263 | 44.48250124 | 94.35410858 | 22.34738749 | 50.92711165 | 49.68819003 | 49.16110951 | 22.50272037 |  |  | 1.430036 | -0.522153 | -0.839497 | -0.319742 | -0.676843 | -0.688918 | 10.576435 | -53.632284 | 8.0426178 | 19.2636764 | 76.3065674 | 0.01627182 | 0.01499702 | 0.00048955 | 21.76115995 | 21.57970198 | 21.64753578 | 21.62097648 | 21.44785417 | 20.93234063 | 20.34733102 | 21.71870606 | 21.81561302 | 21.84949567 | 21.79579371 | 21.53144778 | 20.9886014 | 21.75340586 | 890.1803176 | 758.6026292 | 687.5691275 | 490.5171441 | 408.8627093 | 346.5077664 | 240.9292346 | 21.71447047 | 21.51276325 | 21.3221228 | 21.3204381 | 21.27915741 | 21.53941527 | 21.10950417 | 25.84880106 | 31.0394109 | 603.2489624 | 672.1588601 | 681.5173994 | 551.1221616 | 114.4623846 | 67.0983352 | 390.3775814 | 21.37264649 | 21.51182834 | 158.8622877 | 21.02520863 | 21.27459589 | 781.0595406 | 21.5296674 | 21.58424716 | 648.0726578 | 21.38174069 | 21.72473353 | 687.9928804 | 764.4764262 | 510.9478196 | 520.8030271 | 809.7638518 |  | 565.9992225 | 707.1064209 | 451.5139848 | 699.409385 | 703.7654646 | 686.0280231 |  | 468.7249423 |  |  | 317.2270998 | 478.3035724 | 573.3942905 | [5 empty] | 21.24030515 | 645.1192365 | 20.92430319 | 21.13239271 | 469.5140976 | 20.57139139 | 20.91213577 | 654.6183779 | 833.7601299 | 869.0219969 | 479.4648838 | 749.7626601 | 677.978481 | 717.0820634 | 902.0962863 | 867.8130521 | 782.3622374 | 847.8988563 | 721.8050871 | 720.8476015 | 851.8727336 | 948.615201 | 410.3102496 | 625.9956807 | 668.8130433 | 551.0199381 | 739.1431681 | 814.7099971 | 643.3754037 | 815.5924257 | 828.4554548 | 547.2921889 | 694.1983268 | 680.8723198 | 777.5912425 | 143.2798299 | 802.0806817 | 133.7266615 | 15.51331 | 6.679987 | 0.2316354 | -26.81872 | 3.08636933 |  |  | 2.673546 | -1.018997 | -1.292063 | -0.7973957 | -1.694486 | -1.709534 | 6.698284 | 21.34387405 | 8.53635802 | 51.76394682 | -52.04836211 | -45.66658073 | -4.82381219 | 34.89753195
42843.4278 | 604 | 22.87729316 | 22.17472788 | 22.29339319 | 22.24342574 | 21.97466898 | 21.48071147 | 20.39079431 | 21.69052015 | 21.76605286 | 21.75969139 | 21.69883452 | 21.36036722 | 21.03429081 | 21.56450628 | 21.35570739 | 21.4418206 | 21.42662265 | 20.90473815 | 21.14348613 | 21.7520791 | 20.55181116 | 21.68794366 | 33.57625626 | 649.5744324 | 21.49432674 | 21.57530255 | 743.8172341 | 659.737748 | 741.4754414 | 538.1634744 | 21.42174542 | 21.32010356 | 716.4095028 | 21.43631897 | 21.34152268 | 55.93352756 | 514.0489449 | 21.62363625 | 457.0275381 | 521.3485492 | 65.80087094 | 225.1601486 | 86.07112007 | 88.14907139 | 141.798861 | 428.67315 | 519.6546729 | 586.8698315 | 614.7870857 | 667.0863353 | 30.21595132 | 51.09488015 | 44.60400392 | 98.42494436 | 22.42986741 | 51.18491404 | 49.70135031 | 49.18654905 | 22.60433121 |  |  | 2.16798 | -2.572357 | -1.898765 | -0.540534 | -1.177567 | -1.283606 | 10.029711 | -57.4429 | 8.015763 | 19.8240522 | 88.7436186 | 0.01609112 | 0.01468161 | 0.00050762 | 21.75178662 | 21.57824908 | 21.64412111 | 21.61597001 | 21.44092176 | 20.92129377 | 20.34806296 | 21.71425521 | 21.81175472 | 21.84882031 | 21.79633968 | 21.52692216 | 20.98270329 | 21.74717853 | 951.5049428 | 875.0298516 | 703.9748099 | 514.3388673 | 441.7540352 | 364.538832 | 252.6730628 | 21.71221066 | 21.50836859 | 21.32002306 | 21.31673695 | 21.27542373 | 21.53817663 | 21.10367989 | 25.99817221 | 31.37000812 | 603.2047528 | 660.4188432 | 668.8440778 | 539.6433189 | 116.0351846 | 66.2017324 | 400.8009114 | 21.36876723 | 21.49937465 | 163.7553919 | 21.02454107 | 21.25989942 | 762.8134985 | 21.52349343 | 21.57947554 | 659.2948962 | 21.38152226 | 21.72692796 | 697.4959448 | 757.1932166 | 515.3198723 | 525.5357496 | 817.4108819 |  | 581.3964474 | 753.6752643 | 466.1862322 | 684.7261693 | 703.9736647 | 693.1831094 |  | 477.4829765 |  |  | 323.7876874 | 484.250287 | 579.6105124 | [5 empty] | 21.24080866 | 633.9766572 | 20.9333293 | 21.1309428 | 460.7148895 | 20.5704583 | 20.90917503 | 647.2785359 | 813.9336611 | 851.2490414 | 502.7005087 | 767.7695743 | 684.1034607 | 735.7225617 | 923.1489887 | 875.0947786 | 765.5388831 | 828.817228 | 732.157778 | 731.2834476 | 864.4356212 | 961.3974469 | 433.2366216 | 637.6193536 | 676.9498908 | 547.7926439 | 727.8435778 | 800.5700786 | 666.9641373 | 837.1835409 | 835.7443908 | 558.5181119 | 709.6341922 | 671.8110866 | 763.5286667 | 148.6357691 | 818.3672087 | 121.279426 | 15.30139 | 6.967505 | 0.2713498 | -26.84458 | 3.08639509 |  |  | 3.268493 | -2.276826 | -1.95614 | -1.0437 | -2.253465 | -2.35274 | 6.576613 | 23.68014194 | 8.95566073 | 52.22163588 | -55.84244154 | -45.81011288 | -4.03576093 | 35.20841176
42843.4278 | 605 | 22.87734477 | 22.17084607 | 22.2839602 | 22.24396064 | 21.97591174 | 21.47440008 | 20.38831926 | 21.68926935 | 21.75490599 | 21.75078603 | 21.69015539 | 21.3618999 | 21.02787278 | 21.56045581 | 21.36180906 | 21.44855814 | 21.43883508 | 20.91109568 | 21.14704873 | 21.76719464 | 20.55785106 | 21.71154788 | 33.92325302 | 637.5108681 | 21.50000424 | 21.57506945 | 729.8144177 | 661.1856177 | 728.3067366 | 604.0001058 | 21.61481547 | 21.34891788 | 747.8019395 | 21.54851159 | 21.42192317 | 21.33512559 | 505.1644129 | 24.10768054 | 465.965844 | 530.5927472 | 106.9613666 | 212.8067955 | 113.412868 | 90.68109074 | 146.6087535 | 443.1963802 | 533.577763 | 596.2007178 | 626.3107714 | 675.8525639 | 30.04316122 | 52.54415958 | 45.1044203 | 101.8886452 | 22.5143767 | 51.57695002 | 49.70916486 | 49.19418213 | 22.70063354 |  |  | 1.309784 | -3.223557 | -2.933065 | -0.32237 | -0.421883 | -0.82757 | 11.616647 | -61.048492 | 8.654051 | 20.9546644 | 104.2790826 | 0.01597284 | 0.01453211 | 0.00051419 | 21.76238259 | 21.58623692 | 21.64925828 | 21.62681715 | 21.45157613 | 20.92393402 | 20.35112139 | 21.72023411 | 21.81276446 | 21.85273525 | 21.80614878 | 21.52524822 | 20.98726934 | 21.75747843 | 983.885858 | 960.8577238 | 729.5490529 | 519.526547 | 431.901123 | 383.4666432 | 264.5865564 | 21.71016082 | 21.50976474 | 21.32218427 | 21.3130063 | 21.27806523 | 21.54308265 | 21.10656482 | 26.15756228 | 31.73384984 | 602.9335128 | 650.4074914 | 657.7144902 | 530.2546876 | 123.3449692 | 78.3387748 | 419.322321 | 21.36786165 | 21.50358268 | 168.3795107 | 21.02759576 | 21.26230086 | 748.3078455 | 21.5269008 | 21.58322286 | 671.6644648 | 21.37707853 | 21.71302163 | 705.5380296 | 750.0357472 | 520.5267064 | 530.5016096 | 810.4374869 |  | 593.9972562 | 801.5108801 | 482.618993 | 671.6288349 | 703.5412283 | 703.211818 |  | 485.4057672 |  |  | 329.3388088 | 486.1013656 | 581.8729233 | [5 empty] | 21.24039866 | 622.3785797 | 20.93045956 | 21.12529033 | 449.2574126 | 20.56442567 | 20.90686431 | 639.3429952 | 794.9770827 | 834.4801833 | 527.8028078 | 780.889636 | 690.5591739 | 740.387357 | 927.8894425 | 879.937779 | 749.7871958 | 810.8921702 | 732.8220453 | 741.4825682 | 863.5232595 | 963.3810617 | 451.0982777 | 647.599514 | 687.3109823 | 543.9420333 | 717.3017754 | 787.2037886 | 692.1373873 | 850.5908964 | 838.8472314 | 570.5688244 | 720.1632769 | 663.3094578 | 750.8434311 | 154.4965211 | 830.0643736 | 126.9644445 | 15.10532 | 7.254309 | 0.3173471 | -26.83954 | 3.08642407 |  |  | 2.523963 | -2.563507 | -2.445275 | -0.8106701 | -1.357545 | -1.901343 | 7.123583 | 26.04710388 | 9.64051237 | 52.48200083 | -56.17348891 | -46.92159404 | -4.89223853 | 35.4202884
42843.4278 | 606 | 22.88666207 | 22.17313712 | 22.28412843 | 22.24994196 | 21.97667211 | 21.4727567 | 20.39322862 | 21.69449015 | 21.75806538 | 21.75783868 | 21.69605633 | 21.36425969 | 21.0457836 | 21.56203318 | 21.36059753 | 21.44890164 | 21.43349328 | 20.91346379 | 21.14878451 | 21.77303781 | 20.5574897 | 21.72374841 | 34.29046839 | 628.1377324 | 21.50082669 | 21.5794907 | 716.0001874 | 662.0296038 | 713.8182831 | 654.2703372 | 22.11304048 | 21.85230793 | 736.7253975 | 21.78564011 | 21.95980153 | 23.00463263 | 492.6311614 | 46.18769201 | 482.5798686 | 570.6626292 | 256.0560064 | 311.2914352 | 28.17448858 | 93.37353588 | 151.325501 | 442.6133677 | 542.0307499 | 603.8489287 | 635.2851326 | 678.5475687 | 30.1239594 | 54.3159696 | 46.34739644 | 105.9762479 | 22.60720996 | 52.06784033 | 49.72714584 | 49.2605472 | 22.81477269 |  |  | 1.200704 | -5.795509 | -4.755249 | -0.311858 | -1.046799 | -1.073986 | 12.320419 | -62.944928 | 9.1041608 | 21.5574198 | 108.6999802 | 0.01583484 | 0.01432348 | 0.00055034 | 21.767731 | 21.59136402 | 21.65253431 | 21.62566975 | 21.45190949 | 20.93045303 | 20.35417873 | 21.71805043 | 21.81752044 | 21.85071836 | 21.80670407 | 21.52957965 | 20.99484352 | 21.76312299 | 1021.438898 | 984.371462 | 780.9130832 | 570.7218629 | 468.3981585 | 403.6454638 | 277.9019117 | 21.70766725 | 21.5036485 | 21.31863229 | 21.31147573 | 21.27813954 | 21.54982502 | 21.10179701 | 26.35361848 | 32.15478398 | 602.3311452 | 647.4112117 | 653.2827133 | 521.3470612 | 123.5276106 | 98.8607842 | 435.2710521 | 21.37805481 | 21.50660192 | 173.3452193 | 21.03600264 | 21.27491335 | 731.5372009 | 21.53740722 | 21.59023752 | 683.3208764 | 21.38828746 | 21.73159991 | 712.4862772 | 739.5136467 | 525.0821373 | 534.9342314 | 791.7100963 |  | 604.9793161 | 804.1894679 | 497.4255492 | 657.2930385 | 702.288329 | 712.5973091 |  | 493.4405002 |  |  | 333.1100262 | 485.7624867 | 578.7084683 | [5 empty] | 21.24246558 | 610.4608595 | 20.92093959 | 21.13082229 | 437.9312376 | 20.5694671 | 20.91209178 | 631.6839349 | 777.760458 | 818.0773013 | 566.8464587 | 781.7787463 | 696.11215 | 731.6611807 | 915.6415341 | 877.9385629 | 735.2281065 | 792.9754638 | 734.4828182 | 749.2701447 | 849.9061579 | 950.2710387 | 463.0765864 | 657.894004 | 697.577949 | 541.3915759 | 707.5166251 | 773.6946751 | 713.4601439 | 858.303029 | 841.1907545 | 589.0360796 | 732.2645963 | 655.2745823 | 738.0494756 | 161.2161909 | 837.7780296 | 145.3604795 | 14.87596 | 7.535551 | 0.3759464 | -26.91834 | 3.08639831 |  |  | 2.399035 | -3.45652 | -3.130977 | -0.8018105 | -2.149045 | -2.176774 | 7.372702 | 28.52755254 | 11.47021446 | 52.58117661 | -56.74739007 | -50.66191909 | -7.57179534 | 35.55922161
42843.4278 | 607 | 22.89007741 | 22.16815124 | 22.29186246 | 22.24520384 | 21.97732405 | 21.47511192 | 20.38273454 | 21.68517147 | 21.75884237 | 21.75983014 | 21.69162358 | 21.35829605 | 21.03359634 | 21.55797473 | 21.35292817 | 21.4402182 | 21.43070799 | 20.90205504 | 21.14318293 | 21.76724379 | 20.55786901 | 21.73626308 | 34.6788303 | 623.6861335 | 21.49218761 | 21.57654033 | 705.332207 | 663.9985693 | 703.0116045 | 695.9176134 | 22.61185204 | 22.84272326 | 779.7744543 | 22.17274963 | 23.02669686 | 32.30653999 | 493.1701156 | 65.48292874 | 495.1892682 | 583.6255875 | 220.5687376 | 324.0147222 | 47.10491008 | 96.11967832 | 155.8552188 | 448.4206347 | 553.237191 | 612.1876864 | 641.8310037 | 677.2915691 | 30.66247328 | 56.09129828 | 46.73289055 | 109.9794524 | 22.6807858 | 52.52880464 | 49.74958874 | 49.3261823 | 22.92060942 |  |  | 0.90566 | -9.870941 | -8.852365 | 0.211206 | -0.653187 | -1.55171 | 12.831655 | -67.4396 | 9.225202 | 22.1973098 | 99.3731466 | 0.01559664 | 0.01407049 | 0.00052077 | 21.77049354 | 21.58343807 | 21.6466169 | 21.624222 | 21.4540897 | 20.93036558 | 20.35065418 | 21.71673234 | 21.81963518 | 21.84499628 | 21.80162947 | 21.5245686 | 20.98976534 | 21.75759479 | 1003.624729 | 975.2465572 | 868.0658137 | 646.3692041 | 494.1289376 | 423.2267358 | 294.4980262 | 21.7083591 | 21.51345445 | 21.32439005 | 21.30646451 | 21.28340342 | 21.56139244 | 21.10526326 | 26.5650712 | 32.58967428 | 601.2560408 | 647.6545141 | 655.178818 | 511.0247964 | 93.040652 | 61.0756522 | 443.1733699 | 21.37245187 | 21.50244804 | 174.5272102 | 21.03366876 | 21.27524829 | 718.9489811 | 21.53563891 | 21.59062789 | 696.8397311 | 21.3867804 | 21.72856419 | 717.1992671 | 727.1329914 | 529.3743096 | 538.8765622 | 789.8782336 |  | 616.364459 | 785.7608581 | 510.5704197 | 642.8706864 | 700.348093 | 721.2429721 |  | 502.3715909 |  |  | 336.8152699 | 484.6710038 | 576.9842132 | [5 empty] | 21.24482461 | 598.9289285 | 20.9228305 | 21.13928151 | 424.7095559 | 20.56810857 | 20.90988985 | 624.2489579 | 762.1932122 | 801.3625724 | 604.5370048 | 779.9868739 | 702.4448829 | 722.8161271 | 902.8787631 | 871.947019 | 721.2363464 | 775.3424517 | 732.4643752 | 755.051557 | 837.1213137 | 936.9815924 | 470.8797188 | 674.8704628 | 707.5370542 | 539.6822316 | 697.8431848 | 760.791905 | 732.205357 | 867.3787649 | 841.2068561 | 612.3801943 | 748.8451809 | 647.1398813 | 725.6251541 | 172.8646177 | 844.9229655 | 113.213515 | 14.61594 | 7.816825 | 0.4308239 | -26.80815 | 3.08637094 |  |  | 2.072099 | -4.535003 | -4.294652 | 0.6633632 | -1.703695 | -2.625901 | 7.551172 | 30.6774554 | 13.74665471 | 52.52070836 | -51.1546774 | -57.84267892 | -7.60939867 | 35.65276918
42843.4278 | 608 | 22.89402874 | 22.17614496 | 22.2901233 | 22.24405887 | 21.98192388 | 21.47605327 | 20.38315798 | 21.6861566 | 21.75978811 | 21.75525872 | 21.6982835 | 21.36477972 | 21.03091086 | 21.56249757 | 21.3611068 | 21.45161134 | 21.43536777 | 20.91074614 | 21.14646095 | 21.77689877 | 20.56079901 | 21.76014152 | 35.08924591 | 617.3148028 | 21.50244186 | 21.57578678 | 695.163661 | 663.944049 | 695.1851859 | 709.5073075 | 22.62176301 | 23.00586026 | 827.2090876 | 22.73881834 | 23.16702482 | 53.5863696 | 471.6556094 | 27.45304427 | 501.7003283 | 634.9878138 | 204.3203169 | 308.1717288 | 84.1888006 | 99.29488386 | 160.6423363 | 461.3407569 | 565.5375626 | 627.2041942 | 653.1906205 | 688.7806627 | 31.10150399 | 57.81455664 | 46.98969299 | 113.9149241 | 22.76630256 | 52.94692561 | 49.78382041 | 49.43317061 | 23.02480879 |  |  | -0.1109 | -13.562621 | -13.409465 | 0.062698 | -0.349599 | -0.892622 | 12.993963 | -69.027848 | 10.3124322 | 25.3140986 | 96.3521594 | 0.015457 | 0.01397849 | 0.00053719 | 21.77467655 | 21.57760837 | 21.64885702 | 21.6225754 | 21.44820381 | 20.93179223 | 20.34763466 | 21.71564108 | 21.81697108 | 21.84553358 | 21.79644857 | 21.52347717 | 20.99545118 | 21.75376465 | 915.2426463 | 949.2549661 | 769.0518567 | 588.7642471 | 428.0349168 | 439.6420704 | 306.272443 | 21.70779209 | 21.50912515 | 21.32109563 | 21.30851811 | 21.28168025 | 21.55887031 | 21.10033179 | 26.78369067 | 33.0141082 | 599.8176221 | 646.0000243 | 654.0620634 | 502.8396484 | 96.5074964 | 67.043938 | 448.3283263 | 21.37436828 | 21.50774236 | 176.1110803 | 21.03489363 | 21.27393417 | 708.1354566 | 21.53125013 | 21.58696349 | 705.8552109 | 21.38367072 | 21.72609623 | 721.2438552 | 717.0867528 | 531.5284186 | 540.9321946 | 788.8538296 |  | 625.9407659 | 775.0616336 | 521.1213412 | 631.6370689 | 698.3061716 | 717.6267095 |  | 509.7272789 |  |  | 337.4149375 | 484.2092439 | 576.7118659 | [5 empty] | 21.24695578 | 587.9192285 | 20.93019518 | 21.13983552 | 417.0533366 | 20.57607638 | 20.90836975 | 616.2249653 | 748.0385435 | 785.8995351 | 624.4964531 | 775.3314904 | 711.2047999 | 715.600992 | 892.3713672 | 865.210236 | 707.0858929 | 758.754613 | 727.4086923 | 760.065298 | 827.7040492 | 923.4555523 | 474.7087533 | 700.9431126 | 715.3437678 | 537.3074359 | 688.0312257 | 748.8732284 | 746.6595019 | 877.8300823 | 839.2696134 | 637.9487637 | 767.1524586 | 638.7783375 | 715.0450694 | 191.1148895 | 851.9872302 | 111.5953985 | 14.34853 | 8.113662 | 0.4809929 | -26.84967 | 3.08637738 |  |  | -0.7221803 | -5.345394 | -5.315127 | 0.3634417 | -1.254115 | -2.003947 | 7.645804 | 32.52540456 | 15.5123132 | 52.35012038 | -38.20810077 | -45.02900118 | -6.42560657 | 35.62260982
42843.4278 | 609 | 22.90609274 | 22.17529025 | 22.28821201 | 22.24662639 | 21.97912163 | 21.47396939 | 20.38416634 | 21.68386258 | 21.75417699 | 21.75823679 | 21.68999313 | 21.36418358 | 21.03504124 | 21.56097838 | 21.36285375 | 21.45039755 | 21.43205747 | 20.90389592 | 21.14590642 | 21.79398866 | 20.55492276 | 21.77426498 | 35.5078373 | 608.2523055 | 21.50520205 | 21.57703015 | 684.1440225 | 661.8999706 | 687.5000704 | 682.407933 | 23.16081532 | 22.7212737 | 856.189362 | 23.30860712 | 22.83179147 | 51.60573781 | 468.658931 | 29.80006075 | 517.4153096 | 687.7564787 | 257.5942124 | 318.3440176 | 195.4279786 | 103.718814 | 167.4172832 | 470.6382709 | 581.368733 | 644.2443908 | 668.7311651 | 702.0069789 | 31.76622411 | 59.99458385 | 47.99078635 | 118.967761 | 22.88811049 | 53.36738163 | 49.83075773 | 49.55641882 | 23.14844705 |  |  | -0.012332 | -13.978573 | -15.237561 | -0.711382 | -1.949019 | -2.49993 | 11.793411 | -75.554324 | 12.0451506 | 30.455877 | 91.4457026 | 0.01533215 | 0.0137025 | 0.00051748 | 21.77125376 | 21.58243081 | 21.64119552 | 21.62120661 | 21.44490038 | 20.93188566 | 20.35226765 | 21.70435266 | 21.81659255 | 21.84310102 | 21.79068487 | 21.52940118 | 20.99221127 | 21.74960156 | 842.349331 | 939.860973 | 731.1667335 | 537.7266752 | 384.9539368 | 455.4803014 | 317.5355641 | 21.71220939 | 21.50550516 | 21.32397899 | 21.30790015 | 21.27151136 | 21.55954467 | 21.10251207 | 27.01978181 | 33.4585906 | 598.0993975 | 643.5056794 | 651.4929455 | 494.5234496 | 105.912054 | 51.826036 | 452.3293109 | 21.37360715 | 21.50584062 | 176.9311885 | 21.03134301 | 21.27404543 | 696.2312526 | 21.52575981 | 21.58849992 | 713.135825 | 21.38762327 | 21.72171493 | 727.3934843 | 708.6165718 | 533.3961068 | 543.4466916 | 770.3082024 |  | 633.3327672 | 767.0544895 | 530.9581225 | 624.4419076 | 696.3569955 | 724.2651597 |  | 517.2905922 |  |  | 335.5800149 | 481.0158376 | 572.2872888 | [5 empty] | 21.24513285 | 579.5986214 | 20.9326706 | 21.13571757 | 410.5271002 | 20.57482901 | 20.90716439 | 608.0523206 | 733.8866086 | 771.74876 | 637.1922694 | 773.3564842 | 720.9764665 | 707.332017 | 883.3376416 | 858.0312605 | 693.5612747 | 743.3694602 | 722.4087802 | 767.2187797 | 817.5601134 | 911.5382582 | 479.6433094 | 726.192142 | 723.9712966 | 534.3388108 | 678.6386672 | 737.8352905 | 754.6520728 | 888.7028101 | 835.3837588 | 653.7349125 | 783.415602 | 631.1029316 | 706.0173906 | 207.9950073 | 855.0381077 | 113.4900955 | 14.07879 | 8.455317 | 0.542175 | -26.82545 | 3.08636288 |  |  | -0.2398647 | -5.468957 | -5.709931 | -1.233743 | -2.985885 | -3.381652 | 7.344881 | 34.47947592 | 17.14681645 | 52.09177234 | -27.00415259 | -39.05648589 | -6.77871473 | 35.54740211
42843.4278 | 610 | 22.90911946 | 22.18139443 | 22.29336066 | 22.24589973 | 21.9782329 | 21.48048224 | 20.3969269 | 21.68870628 | 21.75942521 | 21.76265917 | 21.6927478 | 21.36680944 | 21.04107048 | 21.5654501 | 21.36398508 | 21.4468235 | 21.43431447 | 20.90590975 | 21.15376504 | 21.79520517 | 20.55962449 | 21.80048148 | 35.95548587 | 597.6563417 | 21.49697395 | 21.57879868 | 673.5330357 | 658.8335174 | 679.118281 | 692.8046172 | 23.60826343 | 22.97091424 | 830.0339808 | 23.83878549 | 23.30410571 | 27.8377733 | 477.2576276 | 88.56876597 | 525.4541698 | 700.8760639 | 371.056768 | 377.0353617 | 72.46306011 | 108.0749978 | 174.3396271 | 487.9771916 | 600.5983201 | 658.9521695 | 683.4084299 | 716.1591418 | 32.89654178 | 62.00257078 | 50.18112187 | 123.7759342 | 23.00416236 | 53.80874276 | 49.87879643 | 49.69758422 | 23.26121004 |  |  | -0.499256 | -4.407681 | -6.007713 | -0.39071 | -1.841251 | -2.725318 | 11.541735 | -78.692708 | 12.7208018 | 33.1331348 | 97.0960354 | 0.01517773 | 0.01358587 | 0.00054376 | 21.77690825 | 21.58375512 | 21.64481477 | 21.62493697 | 21.44955686 | 20.93339592 | 20.35537212 | 21.70634308 | 21.81073654 | 21.84575738 | 21.80574009 | 21.53346501 | 20.99916588 | 21.75366461 | 829.4722729 | 970.8715834 | 725.5686334 | 490.1463883 | 364.9434349 | 473.0686245 | 327.7932508 | 21.71231669 | 21.50648709 | 21.32080254 | 21.31224243 | 21.27433217 | 21.56558191 | 21.10362048 | 27.26779798 | 33.93278293 | 596.3206615 | 640.9735399 | 648.6321119 | 487.6558028 | 129.8483006 | 70.1057776 | 457.2597659 | 21.37537935 | 21.50843401 | 177.7265317 | 21.03351618 | 21.27988391 | 684.5801879 | 21.5329922 | 21.59183348 | 722.4680888 | 21.39123046 | 21.73262197 | 739.0025249 | 700.4340006 | 535.4140121 | 545.896129 | 762.6320115 |  | 641.8998936 | 776.4420611 | 542.9262814 | 616.0393678 | 693.9110906 | 737.9396992 |  | 526.8573203 |  |  | 333.0230893 | 478.0872864 | 569.5449115 | [5 empty] | 21.24737473 | 571.800463 | 20.92472272 | 21.13720861 | 401.4035392 | 20.57146833 | 20.90305461 | 600.4692254 | 720.6544038 | 759.0645027 | 645.2940844 | 772.9332664 | 729.7019932 | 696.7902828 | 873.1365527 | 851.6361241 | 681.7085058 | 729.9216414 | 719.8271734 | 774.5818646 | 804.4102307 | 902.0626509 | 488.8867824 | 750.3744201 | 730.739059 | 531.6154451 | 670.357576 | 727.628799 | 768.0654923 | 892.5851074 | 832.0079564 | 672.1319092 | 803.5219068 | 623.8159174 | 697.2026345 | 220.5371516 | 851.393342 | 100.726397 | 13.78631 | 8.839061 | 0.631565 | -26.86673 | 3.08648687 |  |  | -1.519527 | -3.095021 | -3.613375 | -0.9214796 | -2.924686 | -3.558208 | 7.322482 | 36.39862063 | 18.66160284 | 51.75362756 | -22.01925067 | -36.80262693 | -9.23458434 | 35.42277901
42843.4278 | 611 | 22.92297681 | 22.17767724 | 22.29569483 | 22.24243941 | 21.97350665 | 21.48753135 | 20.39584885 | 21.69504157 | 21.75418219 | 21.76370825 | 21.69619365 | 21.3708232 | 21.03289605 | 21.56176098 | 21.363229 | 21.44614846 | 21.44118628 | 20.90583746 | 21.15123361 | 21.79515142 | 20.55381855 | 21.82595124 | 36.4195946 | 593.0135072 | 21.49968635 | 21.58023491 | 665.0625261 | 654.8984091 | 672.0785535 | 719.6305667 | 24.44034042 | 23.54950897 | 770.184168 | 22.92075725 | 23.77865914 | 27.81053207 | 489.3574535 | 164.6365181 | 532.9510047 | 782.7003156 | 507.4290878 | 444.9735168 | 40.42198175 | 113.6408402 | 183.4288296 | 507.1374469 | 622.4096605 | 679.8783844 | 703.3652004 | 736.8342149 | 33.80053919 | 64.41516816 | 53.44589689 | 129.6601906 | 23.12285192 | 54.17024604 | 49.93916951 | 49.80084435 | 23.37431235 |  |  | -0.007732 | -1.131957 | -1.752885 | -0.85989 | -0.746499 | -0.823626 | 10.530435 | -80.04768 | 11.4175656 | 29.916691 | 79.5718098 | 0.01498881 | 0.01341666 | 0.00047477 | 21.77311043 | 21.57768931 | 21.64803106 | 21.62395191 | 21.44975636 | 20.93847538 | 20.3551364 | 21.70880967 | 21.81105628 | 21.84264447 | 21.80421853 | 21.53998561 | 21.0020136 | 21.75620512 | 885.692801 | 983.5182633 | 765.7100779 | 471.3693965 | 349.5755391 | 491.7986599 | 338.8008659 | 21.70266754 | 21.51131935 | 21.32354937 | 21.31184086 | 21.27247493 | 21.55631558 | 21.10982697 | 27.5797825 | 34.48790641 | 594.2682677 | 637.0854255 | 643.9613134 | 481.9138265 | 132.4101952 | 81.069286 | 463.1439229 | 21.37821727 | 21.50874265 | 178.8242917 | 21.02890151 | 21.27272917 | 674.8980559 | 21.53196581 | 21.58938889 | 740.270521 | 21.38779968 | 21.73194507 | 747.034918 | 693.0979043 | 538.4985868 | 549.7099622 | 764.8544439 |  | 649.439074 | 771.0551799 | 552.451082 | 609.0086689 | 691.5543591 | 735.3180728 |  | 534.4280446 |  |  | 331.7976487 | 477.4355985 | 574.1795172 | [5 empty] | 21.24755041 | 564.5595034 | 20.92532325 | 21.13564494 | 389.5972871 | 20.57061249 | 20.90433344 | 592.8877339 | 709.0003088 | 747.4408404 | 648.5033736 | 772.9975482 | 739.5405578 | 685.2156774 | 860.4646596 | 846.1152662 | 670.1385612 | 718.8388154 | 716.446763 | 782.7010949 | 788.1142519 | 891.655314 | 503.589346 | 775.5988727 | 742.848701 | 529.1008353 | 662.7545268 | 717.2996283 | 789.064086 | 886.6183888 | 824.9979821 | 695.1641274 | 831.705734 | 616.8847184 | 688.4417338 | 231.3202558 | 842.7951939 | 84.9390485 | 13.46134 | 9.243155 | 0.755228 | -26.84221 | 3.08643535 |  |  | -0.1884002 | -1.584309 | -1.971522 | -1.380849 | -1.881573 | -1.976385 | 7.066911 | 37.87267928 | 20.27059363 | 51.40181505 | -24.35214147 | -39.48285305 | -11.12268046 | 35.22038631
42843.4278 | 612 | 22.92420525 | 22.16688184 | 22.28679887 | 22.24605486 | 21.9764106 | 21.47721531 | 20.38664871 | 21.68350823 | 21.74577472 | 21.74263325 | 21.68758911 | 21.35538737 | 21.03440198 | 21.55325492 | 21.36588972 | 21.46291443 | 21.4433852 | 20.90893329 | 21.15299912 | 21.80059739 | 20.55480343 | 21.83587298 | 36.8734906 | 586.4871852 | 21.51127333 | 21.58110091 | 656.6374034 | 650.8648786 | 665.2563287 | 746.5836835 | 22.85262349 | 24.0490136 | 774.1685034 | 22.91786478 | 24.25764224 | 46.08321528 | 465.2038542 | 47.94031854 | 563.0097335 | 872.1198117 | 328.0049655 | 518.5037863 | 109.586745 | 118.6078239 | 191.3125919 | 520.3145368 | 637.7884116 | 689.6427743 | 710.6136718 | 734.0345182 | 34.15520073 | 66.77133506 | 55.09392878 | 135.2879578 | 23.24165533 | 54.46884592 | 50.0165488 | 49.88557083 | 23.50767156 |  |  | -0.049788 | 0.508203 | 0.691583 | -0.197518 | 0.124837 | 1.695758 | 9.064411 | -83.660504 | 12.5195854 | 32.0495178 | 74.544701 | 0.01493952 | 0.01330659 | 0.00051091 | 21.77887925 | 21.57788787 | 21.64706361 | 21.62350267 | 21.44529014 | 20.93374787 | 20.35442727 | 21.70784227 | 21.81216156 | 21.84504506 | 21.79625612 | 21.53409446 | 20.99676783 | 21.75031507 | 928.923618 | 961.790218 | 869.7440605 | 499.1660621 | 359.9837452 | 511.4441111 | 352.7197797 | 21.70855173 | 21.51873276 | 21.33064578 | 21.32216678 | 21.28350588 | 21.56806106 | 21.11885043 | 27.88115777 | 34.9927151 | 592.4902504 | 632.0296029 | 638.1053985 | 477.2911198 | 146.439178 | 101.3021914 | 466.7402878 | 21.37963983 | 21.51035709 | 178.9244279 | 21.03473175 | 21.2736705 | 665.7263205 | 21.53457744 | 21.58457136 | 769.653603 | 21.38478624 | 21.72947845 | 746.8525143 | 687.5293757 | 541.3340989 | 552.7419273 | 756.4557292 |  | 655.5772324 | 753.8648722 | 560.3180719 | 603.9574887 | 689.2601578 | 734.9301177 |  | 541.6891627 |  |  | 332.3515724 | 477.8949073 | 575.0720821 | [5 empty] | 21.24896473 | 559.2250533 | 20.92788038 | 21.13650737 | 381.7927762 | 20.57477514 | 20.91618986 | 585.2247228 | 699.2222816 | 736.959062 | 647.2043259 | 769.435336 | 752.8670242 | 674.9723402 | 842.9916511 | 841.2672343 | 658.9995195 | 708.7332901 | 709.6640504 | 788.6889871 | 771.8878167 | 877.3304734 | 530.0210265 | 793.7172292 | 763.3027484 | 526.6773494 | 655.7371442 | 707.6688698 | 809.0085082 | 889.0513187 | 817.5215114 | 711.5350254 | 847.4993257 | 611.0563433 | 681.3537738 | 241.8501577 | 841.036515 | 73.825929 | 13.17235 | 9.630189 | 0.9111545 | -26.94978 | 3.08643051 |  |  | -0.4763485 | 1.070683 | 1.249006 | -0.6674914 | 0.7722964 | 2.846389 | 6.580853 | 39.38065605 | 21.98513871 | 51.01291058 | -24.90023271 | -48.74714764 | -12.53392917 | 35.03702638
42843.4278 | 613 | 22.92587541 | 22.16649275 | 22.28933475 | 22.24586466 | 21.97529522 | 21.47289476 | 20.38441085 | 21.68598067 | 21.75243179 | 21.75491857 | 21.6918799 | 21.35679142 | 21.0297071 | 21.55352965 | 21.36143546 | 21.44981007 | 21.436357 | 20.90671702 | 21.15326792 | 21.80414614 | 20.55384621 | 21.85839706 | 37.38493127 | 582.7029757 | 21.51034699 | 21.58064197 | 649.8492878 | 648.084907 | 659.7976566 | 784.2812577 | 23.18598894 | 22.86383288 | 789.0058058 | 23.34810844 | 22.90253757 | 56.08036034 | 445.1166098 | 25.58350465 | 567.3684618 | 873.986687 | 398.1991891 | 432.2080225 | 192.9491728 | 123.0335408 | 198.3277143 | 539.1470362 | 646.0919179 | 695.4136685 | 714.6063296 | 729.921431 | 34.59997265 | 69.07385209 | 56.17527658 | 140.6965076 | 23.36603424 | 54.69517325 | 50.1056946 | 49.98499949 | 23.64381199 |  |  | -0.74896 | 2.131935 | 1.371043 | -0.462338 | -1.169023 | -1.361146 | 11.573935 | -85.592424 | 12.1887654 | 30.8899532 | 86.7232618 | 0.01478017 | 0.01294025 | 0.00049777 | 21.78708585 | 21.58430053 | 21.65193049 | 21.6328209 | 21.44570594 | 20.9334879 | 20.36012408 | 21.71566074 | 21.81541778 | 21.84504434 | 21.79674581 | 21.53776793 | 20.99880415 | 21.75544985 | 964.8734108 | 965.4952891 | 933.0078608 | 630.9813761 | 410.4416577 | 532.0294824 | 370.1144058 | 21.712427 | 21.51791988 | 21.32621925 | 21.3212207 | 21.2898947 | 21.57337821 | 21.11551556 | 28.19379223 | 35.49084497 | 590.7110959 | 623.9417996 | 629.9488065 | 474.1387595 | 130.678739 | 102.6533722 | 467.1699292 | 21.37027671 | 21.5135658 | 178.8466972 | 21.03075456 | 21.27036294 | 657.3649261 | 21.53005129 | 21.58610016 | 804.4411092 | 21.38161554 | 21.71733289 | 741.7126191 | 681.0428265 | 543.3954886 | 554.7876305 | 737.5341008 |  | 660.3259252 | 738.4131535 | 567.5742499 | 599.2410839 | 686.7835275 | 740.7088234 |  | 549.8790564 |  |  | 332.1790159 | 475.6799859 | 568.825886 | [5 empty] | 21.23947757 | 554.3160535 | 20.92192669 | 21.12566181 | 376.9417494 | 20.56406097 | 20.89548498 | 577.6461659 | 689.2355066 | 726.4265535 | 639.5068265 | 764.2594396 | 770.0659881 | 665.1176151 | 827.0936972 | 836.8338065 | 648.389731 | 698.5078525 | 700.9988584 | 793.587253 | 756.7382265 | 860.6558455 | 559.7704839 | 804.8683988 | 783.8066591 | 523.9752576 | 649.3335025 | 699.0840919 | 834.0709025 | 884.3887809 | 812.2601259 | 735.4110031 | 860.5551497 | 605.5374451 | 675.1470129 | 252.4823886 | 833.9555277 | 68.024231 | 12.8393 | 9.984126 | 1.068416 | -26.90469 | 3.08641441 |  |  | -1.84215 | 2.209452 | 1.771834 | -1.02891 | -2.368118 | -2.555314 | 7.451306 | 40.90754797 | 23.58126448 | 50.57634763 | -24.26213379 | -52.83546296 | -9.78182445 | 34.81423745
42843.4278 | 614 | 22.93718014 | 22.17124935 | 22.2895127 | 22.24376039 | 21.97195539 | 21.47643024 | 20.38750494 | 21.69101689 | 21.75369706 | 21.75433785 | 21.68863178 | 21.36247934 | 21.0338527 | 21.55753687 | 21.35071423 | 21.43365542 | 21.42877301 | 20.90149317 | 21.13806037 | 21.81356068 | 20.54994652 | 21.88105442 | 37.90553643 | 572.8153201 | 21.50603635 | 21.5698395 | 640.5485958 | 645.667705 | 652.8168089 | 811.5515822 | 23.69559189 | 23.1229546 | 782.3605888 | 23.76516582 | 23.25717113 | 23.00817293 | 438.6203838 | 46.80605028 | 580.4629654 | 859.7845146 | 433.2025837 | 415.7742008 | 199.3534504 | 128.098452 | 206.6585547 | 544.6211079 | 650.857572 | 698.2427789 | 720.00927 | 726.586113 | 35.16081435 | 71.76590051 | 57.25622943 | 147.0502505 | 23.5161469 | 55.02384375 | 50.18247242 | 50.05128147 | 23.77240325 |  |  | -0.353376 | 2.759483 | 2.035387 | -0.763954 | 0.132721 | -0.637006 | 13.457231 | -88.809004 | 12.2701082 | 31.5340392 | 93.1240674 | 0.01466189 | 0.01291232 | 0.00051584 | 21.78448191 | 21.57858661 | 21.64540253 | 21.62518233 | 21.44610004 | 20.93114131 | 20.35017959 | 21.70606098 | 21.80900179 | 21.84092313 | 21.7998416 | 21.52898112 | 21.00049471 | 21.74899652 | 951.4157557 | 958.6476099 | 910.305711 | 659.2491676 | 464.2525449 | 551.2744999 | 386.6880795 | 21.71538836 | 21.52686161 | 21.33070892 | 21.3213806 | 21.29601486 | 21.58250114 | 21.12373015 | 28.53614863 | 35.98710921 | 588.8590114 | 615.0557451 | 620.5415345 | 470.2316558 | 128.9932872 | 82.579474 | 467.6580562 | 21.36734732 | 21.51378118 | 180.2025914 | 21.0308381 | 21.27524855 | 647.7099881 | 21.52986639 | 21.59601422 | 828.9324266 | 21.38378631 | 21.73086157 | 734.8629381 | 673.8499491 | 545.8242797 | 557.2098072 | 720.7305999 |  | 663.579904 | 729.8944171 | 574.091661 | 594.7201164 | 684.3277092 | 738.3253609 |  | 557.4856025 |  |  | 330.5051169 | 472.5084518 | 561.8338632 | [5 empty] | 21.24420897 | 548.6313079 | 20.93283334 | 21.13871326 | 375.2093228 | 20.57123004 | 20.91398616 | 571.0447924 | 679.0910266 | 716.3846887 | 632.0195786 | 759.0667707 | 783.4064668 | 654.8067778 | 809.9001858 | 827.7157503 | 639.0130441 | 689.7961343 | 691.7893693 | 794.9529871 | 743.2345392 | 843.2444497 | 578.4033104 | 823.6205636 | 804.852614 | 521.7096015 | 643.3278537 | 690.7724272 | 845.9247477 | 888.2506965 | 805.7765893 | 752.0568576 | 882.488432 | 599.4615308 | 667.6210049 | 262.4382657 | 834.214068 | 65.627942 | 12.49385 | 10.30408 | 1.203368 | -26.85046 | 3.08637255 |  |  | -1.260617 | 2.535799 | 2.177833 | -1.334242 | 0.8001037 | -1.752864 | 8.056646 | 42.06814466 | 24.88757486 | 50.14292277 | -18.26705667 | -47.43161551 | -10.47397519 | 34.60139908
42843.4278 | 615 | 22.93885703 | 22.17302452 | 22.29578719 | 22.23705395 | 21.9704767 | 21.47240799 | 20.38699694 | 21.68409669 | 21.75165134 | 21.7507052 | 21.68767092 | 21.35860248 | 21.02265087 | 21.55430849 | 21.36380165 | 21.44500415 | 21.44386571 | 20.91509958 | 21.15717367 | 21.82988121 | 20.56565386 | 21.91772125 | 38.44611978 | 567.3889894 | 21.51204997 | 21.5770096 | 635.6168533 | 642.766322 | 647.6137267 | 827.2377293 | 24.57609427 | 23.66081556 | 788.8756151 | 21.32301339 | 21.78165685 | 304.4944093 | 598.5612133 | 1157.821082 | 685.1383167 | 831.1064289 | 549.5807779 | 558.8905558 | 1140.91959 | 132.7658594 | 214.216116 | 563.5570418 | 663.692169 | 705.7520526 | 722.2950892 | 724.42015 | 35.51422858 | 74.00992116 | 57.93565649 | 152.3996985 | 23.68995806 | 55.50695247 | 50.25647916 | 50.12315747 | 23.92861782 |  |  | -0.262692 | 3.019699 | 2.986223 | -0.693642 | 1.365445 | 2.975142 | 11.961635 | -91.250188 | 12.1418668 | 31.0571638 | 76.5947434 | 0.01463396 | 0.01288932 | 0.00051091 | 21.78714247 | 21.58700395 | 21.65778006 | 21.62200388 | 21.45204712 | 20.9336279 | 20.35671593 | 21.71254341 | 21.81521531 | 21.84234373 | 21.80098467 | 21.53152197 | 21.0038515 | 21.75462743 | 937.8883447 | 947.7485031 | 863.8084542 | 625.5826764 | 454.6045892 | 569.0622456 | 401.1647617 | 21.70331083 | 21.51646419 | 21.32459092 | 21.32158137 | 21.29036531 | 21.58001921 | 21.11064535 | 28.89008311 | 36.51776806 | 586.8250725 | 605.0531409 | 610.5217425 | 465.6164392 | 106.0598972 | 80.3278864 | 468.3803001 | 21.36891127 | 21.50491907 | 183.2822918 | 21.03371496 | 21.27131165 | 637.5382256 | 21.52240884 | 21.58631521 | 836.3587688 | 21.38403587 | 21.72023374 | 725.7738287 | 666.0821672 | 548.7813997 | 560.3347448 | 702.9344304 |  | 665.3710047 | 723.1894889 | 579.5629135 | 588.1675078 | 681.6866702 | 736.3439155 |  | 564.2949367 |  |  | 330.9997638 | 468.6308965 | 553.3360038 | [5 empty] | 21.23204787 | 541.8572255 | 20.93235827 | 21.13336042 | 372.5032057 | 20.56866264 | 20.90342126 | 564.3867876 | 670.7051607 | 707.1344584 | 625.1963117 | 754.7109623 | 791.2581976 | 646.0274216 | 796.27386 | 816.8488087 | 629.9165635 | 681.60611 | 683.5264438 | 794.9958788 | 730.9377966 | 830.4779253 | 604.1262818 | 842.9606901 | 822.1849036 | 519.150975 | 636.9209275 | 682.1805699 | 860.2094854 | 890.1156926 | 800.9802974 | 774.8250033 | 902.0758265 | 593.9615792 | 659.8162292 | 272.1867101 | 833.391847 | 69.3069635 | 12.14359 | 10.59123 | 1.314741 | -26.72791 | 3.08631458 |  |  | -1.083838 | 2.673477 | 2.658617 | -1.281334 | 2.569288 | 3.792534 | 7.604504 | 42.9470865 | 25.98780437 | 49.72796911 | -12.45281301 | -39.68199071 | -0.75371127 | 34.37867333
42843.4278 | 616 | 22.9537215 | 22.18075376 | 22.30201041 | 22.25132184 | 21.98266413 | 21.48511902 | 20.39246153 | 21.69501945 | 21.76022086 | 21.75965871 | 21.70130031 | 21.37384862 | 21.03426038 | 21.56175503 | 21.35805745 | 21.43730625 | 21.43503282 | 20.89916491 | 21.14493973 | 21.8227237 | 20.55385486 | 21.93742086 | 38.99613705 | 561.4949657 | 21.50147533 | 21.5644435 | 632.8073383 | 641.3461141 | 639.707617 | 783.3940938 | 23.02913773 | 22.66812487 | 781.0700307 | 19.69983097 | 21.14312232 | 601.2117637 | 763.2893531 |  | 760.5548176 | 833.616501 | 690.9964056 | 695.851638 |  | 138.4944043 | 223.2494045 | 579.6087458 | 679.3507153 | 719.7078082 | 724.2319094 | 729.1452385 | 35.62367385 | 76.52005084 | 57.94967872 | 158.297343 | 23.88934631 | 56.10129926 | 50.32485802 | 50.18167325 | 24.08184988 |  |  | -0.100384 | 3.222091 | 2.471703 | -0.631214 | -1.741399 | -2.210162 | 7.295455 | -94.266352 | 12.9521812 | 32.5899626 | 42.7173978 | 0.0145469 | 0.0126889 | 0.00051912 | 21.78184433 | 21.57815115 | 21.6408398 | 21.61679753 | 21.44515547 | 20.92891847 | 20.35734042 | 21.69462308 | 21.79999839 | 21.8353249 | 21.7865078 | 21.52224302 | 20.97856822 | 21.75256776 | 839.6570954 | 913.5382333 | 836.6746025 | 565.0864786 | 451.3373119 | 584.1260473 | 414.07481 | 21.70976831 | 21.52415709 | 21.33529464 | 21.31764929 | 21.29361646 | 21.59460395 | 21.11727744 | 29.29545174 | 37.09522131 | 584.4970192 | 594.6708842 | 599.9985359 | 459.9234565 | 119.1495252 | 79.0400422 | 470.2762745 | 21.3740562 | 21.51016057 | 185.1835487 | 21.0289335 | 21.26983593 | 629.4754563 | 21.53162296 | 21.5827183 | 839.305714 | 21.38027634 | 21.71980656 | 718.818823 | 661.1091218 | 552.2140947 | 564.0460939 | 692.1930706 |  | 666.7366601 | 727.6871934 | 585.3797467 | 581.912482 | 678.7473567 | 738.1496807 |  | 571.3060439 |  |  | 332.3815708 | 464.7583494 | 545.7827757 | [5 empty] | 21.23859324 | 535.6601195 | 20.92223432 | 21.12737316 | 368.741118 | 20.56710117 | 20.90411388 | 558.0484993 | 662.1580841 | 698.3064687 | 618.3897148 | 751.10876 | 797.1536682 | 636.6623245 | 784.0831626 | 807.1901923 | 621.5180609 | 672.5030563 | 678.0276727 | 795.5402789 | 719.3141048 | 819.4862315 | 648.3002654 | 860.3683257 | 834.2384986 | 516.4462043 | 630.4572123 | 674.4482963 | 872.3832782 | 890.587551 | 796.572672 | 799.2603853 | 917.4114001 | 588.4499641 | 652.0409166 | 283.6859776 | 830.7620081 | 72.332654 | 11.80951 | 10.87293 | 1.400989 | -26.83365 | 3.08636288 |  |  | -0.6671151 | 2.787093 | 2.441073 | -1.23359 | -2.904336 | -3.271974 | 5.944618 | 43.53999682 | 26.85082625 | 49.24241481 | 2.23193639 | -34.30879866 | 30.51074714 | 34.1376948
42843.4278 | 617 | 22.95827124 | 22.18554249 | 22.30172571 | 22.24907175 | 21.9878145 | 21.48318901 | 20.39407088 | 21.68877525 | 21.75802758 | 21.76401202 | 21.69708501 | 21.37827516 | 21.03663969 | 21.56507256 | 21.35902592 | 21.44293139 | 21.44250102 | 20.90423127 | 21.14459717 | 21.82726319 | 20.55897369 | 21.98026676 | 39.56600845 | 557.2534356 | 21.50750158 | 21.57324811 | 631.4191342 | 639.9868265 | 634.1777028 | 764.493889 | 21.72184929 | 21.88502588 | 767.2347708 | 20.49837374 | 21.92138826 | 607.3134152 | 755.5443532 |  | 762.6073562 | 841.9714355 | 700.7794139 | 711.1922553 |  | 144.3305792 | 232.2035096 | 586.9973442 | 691.8054295 | 728.1545507 | 725.1789887 | 739.1380362 | 35.87899096 | 78.94454555 | 58.9633277 | 164.0918446 | 24.06514738 | 56.70560755 | 50.39188708 | 50.20166143 | 24.23458947 |  |  | 0.015268 | 3.640015 | 2.565671 | -0.438022 | -1.236075 | -2.064282 | 9.915375 | -95.953168 | 12.98682 | 33.2590148 | 24.333505 | 0.01443026 | 0.01247698 | 0.00051584 | 21.79143183 | 21.58275218 | 21.6477726 | 21.62023237 | 21.44574011 | 20.92917927 | 20.36162204 | 21.70200898 | 21.81217651 | 21.84089641 | 21.79097846 | 21.52392896 | 20.99386614 | 21.75075567 | 816.4513276 | 922.7389505 | 806.979538 | 531.8655791 | 419.2427222 | 599.4035805 | 426.1017335 | 21.70846516 | 21.51400245 | 21.32697461 | 21.31561442 | 21.2904198 | 21.59554139 | 21.11832869 | 29.67141147 | 37.61008456 | 582.3322349 | 585.8845573 | 590.8660408 | 456.0437322 | 117.9019016 | 81.546688 | 473.575031 | 21.37599891 | 21.50654073 | 186.2018462 | 21.02716858 | 21.26521095 | 622.7880843 | 21.53043261 | 21.58310128 | 843.3163362 | 21.37577213 | 21.7184429 | 713.3372789 | 662.108855 | 556.5547961 | 569.2752473 | 684.1786561 |  | 667.9672234 | 722.5858199 | 590.9349032 | 575.3286516 | 675.4826165 | 747.3955862 |  | 579.2786224 |  |  | 332.0060459 | 462.399736 | 541.1142085 | [5 empty] | 21.24050561 | 529.7509797 | 20.92271542 | 21.12749658 | 368.4522916 | 20.56439375 | 20.90742275 | 552.1804293 | 653.1663486 | 689.2928951 | 612.8996539 | 747.0268826 | 806.9416465 | 627.7890332 | 773.4511857 | 799.815997 | 613.9917388 | 663.7260579 | 673.0790394 | 796.0588427 | 707.6505234 | 809.6495852 | 697.7252464 | 877.5502847 | 849.0280253 | 513.8591334 | 623.8369882 | 666.8757632 | 865.0111823 | 878.9803903 | 798.162385 | 820.6537088 | 929.7191678 | 582.6583756 | 644.1256436 | 301.0517532 | 824.2985839 | 67.0075055 | 11.35186 | 11.15059 | 1.473069 | -26.86984 | 3.08636449 |  |  | 0.2593822 | 2.988933 | 2.509372 | -1.036842 | -2.448084 | -3.163649 | 6.933594 | 44.02898254 | 27.9518825 | 48.69924113 | 8.74993389 | -28.76420223 | 31.18888464 | 33.87677262
42843.4278 | 618 | 22.9657697 | 22.18655058 | 22.29774865 | 22.25210535 | 21.9864637 | 21.4813147 | 20.39346397 | 21.68800247 | 21.75846699 | 21.7699639 | 21.69911838 | 21.37528992 | 21.04000518 | 21.56172919 | 21.36192409 | 21.45125084 | 21.4444954 | 20.91181495 | 21.1572735 | 21.84305239 | 20.56146283 | 22.01419876 | 40.16687778 | 555.9946885 | 21.51680623 | 21.58049886 | 630.9382302 | 640.4330451 | 632.9952781 | 781.6407609 | 21.71225265 | 21.88356786 | 771.8012164 | 20.50180725 | 21.91451566 | 613.5868723 | 750.1120792 |  | 764.1201163 | 851.0046236 | 709.7093689 | 732.7484847 |  | 150.0201456 | 240.3879815 | 581.1536722 | 702.0165009 | 739.7234249 | 728.2594032 | 744.0868693 | 36.14012535 | 81.36429173 | 60.49477683 | 169.5927555 | 24.24132101 | 57.16029307 | 50.44157355 | 50.23433072 | 24.40316894 |  |  | 0.234088 | 3.433027 | 3.161019 | -0.12655 | -0.819467 | -1.59313 | 12.052971 | -98.240588 | 12.7861874 | 33.6272138 | 18.4035026 | 0.01424955 | 0.01238663 | 0.00050105 | 21.78836973 | 21.57687616 | 21.64480267 | 21.61685518 | 21.4473049 | 20.92785572 | 20.35620305 | 21.69972395 | 21.80585752 | 21.83602097 | 21.79165451 | 21.52171762 | 20.98952416 | 21.74811912 | 818.1864205 | 912.4655124 | 821.9048247 | 552.4988294 | 405.3907426 | 613.5276879 | 437.789808 | 21.70846295 | 21.51946652 | 21.33077801 | 21.31294976 | 21.29054949 | 21.60182177 | 21.1248593 | 30.07034851 | 38.1288625 | 580.0732304 | 577.2625892 | 581.7373531 | 452.7905059 | 114.5990216 | 76.6016782 | 474.3517136 | 21.37823435 | 21.50693414 | 188.0036623 | 21.0268631 | 21.26604415 | 618.5296802 | 21.53344979 | 21.58458206 | 853.2515398 | 21.38383432 | 21.71816305 | 708.1504206 | 663.2109677 | 561.0896141 | 575.5306311 | 681.8443816 |  | 669.0182786 | 719.0768953 | 595.4250314 | 571.0893007 | 672.7188309 | 765.4029709 |  | 586.775243 |  |  | 330.8008242 | 461.2376034 | 538.5111462 | [5 empty] | 21.24433853 | 525.0455406 | 20.93024749 | 21.12952221 | 369.7804308 | 20.57127051 | 20.90870913 | 546.665778 | 645.4655828 | 680.4999175 | 606.9660595 | 744.5516979 | 819.9009679 | 620.1176219 | 760.4546253 | 793.3627277 | 606.5243104 | 655.7666388 | 669.2985988 | 796.8450969 | 696.7966124 | 798.9098789 | 740.8904583 | 893.4153009 | 865.1661095 | 511.1019636 | 617.1681662 | 659.5794669 | 847.3801961 | 861.9170087 | 795.9355133 | 841.5749397 | 939.686744 | 576.9087212 | 637.1530164 | 323.3825083 | 813.3496334 | 66.2091135 | 10.9544 | 11.44156 | 1.543994 | -26.8387 | 3.08631136 |  |  | 1.014975 | 2.926118 | 2.807804 | -0.5618034 | -1.996359 | -2.783546 | 7.656316 | 44.32205345 | 28.83622588 | 48.20745489 | 12.30676403 | -28.19458339 | 31.7459366 | 33.58488866
42843.4278 | 619 | 22.96521533 | 22.17136976 | 22.28062013 | 22.24135808 | 21.97388446 | 21.47295731 | 20.38859595 | 21.68173562 | 21.75229769 | 21.75673225 | 21.68104622 | 21.36648053 | 21.02572812 | 21.55288189 | 21.36181683 | 21.44788793 | 21.44114983 | 20.90755806 | 21.15244814 | 21.84695256 | 20.56010156 | 22.03770218 | 40.76836722 | 554.293988 | 21.51416541 | 21.57205906 | 629.1006852 | 641.7085132 | 629.6783934 | 811.3652216 | 21.71604513 | 21.88269673 | 776.5224371 | 20.53784931 | 21.92408521 | 620.4382954 | 743.8016382 |  | 765.2520281 | 867.1451815 | 719.4870564 | 746.8038519 |  | 156.2656671 | 250.5167787 | 580.6038973 | 720.9131447 | 753.7579283 | 735.9997577 | 756.4743453 | 36.30329408 | 84.12073064 | 62.09009171 | 176.0655099 | 24.44053376 | 57.47445732 | 50.4821208 | 50.24248442 | 24.56130193 |  |  | 0.505476 | 3.320659 | 2.703663 | -0.256002 | -1.055371 | -1.443962 | 7.244199 | -99.992456 | 12.0155714 | 32.6176562 | 14.6985314 | 0.01441876 | 0.01220921 | 0.00052734 | 21.7967515 | 21.58434325 | 21.65080719 | 21.62698723 | 21.45412496 | 20.93468811 | 20.35886058 | 21.7050897 | 21.80569891 | 21.84094195 | 21.79406818 | 21.52442801 | 20.99822651 | 21.75416937 | 794.9648534 | 841.9895893 | 782.582501 | 576.6822713 | 408.5892662 | 626.552872 | 448.6178363 | 21.70406395 | 21.51425351 | 21.332775 | 21.31265112 | 21.29667396 | 21.6033949 | 21.12092908 | 30.48161425 | 38.64421877 | 577.7044018 | 568.4228191 | 572.6531768 | 447.0973822 | 113.30618 | 75.5276188 | 475.7448863 | 21.37675627 | 21.50335532 | 190.4546746 | 21.02858124 | 21.26553099 | 615.323364 | 21.53334394 | 21.57899062 | 868.7958333 | 21.38446896 | 21.71754829 | 702.5131233 | 662.9565865 | 565.2535969 | 580.8262083 | 678.5609549 |  | 669.7652688 | 712.0685605 | 599.5502714 | 567.6352788 | 670.13545 | 768.2465188 |  | 593.584403 |  |  | 330.2424804 | 460.0623226 | 536.2674103 | [5 empty] | 21.23811608 | 521.273308 | 20.93557607 | 21.12723619 | 369.4690858 | 20.57077919 | 20.90939859 | 541.401814 | 638.0928369 | 672.3999871 | 599.7970162 | 742.095062 | 832.740859 | 612.641323 | 747.5935353 | 787.8362725 | 600.0250523 | 649.1024849 | 665.7415243 | 798.4314871 | 686.3978343 | 788.9902811 | 784.6517573 | 909.7923828 | 881.9798595 | 508.0648538 | 610.9489908 | 653.376148 | 824.9622695 | 843.0073827 | 793.3794043 | 870.1273615 | 953.0077265 | 571.7810431 | 632.3827857 | 348.1727489 | 804.0506002 | 64.760544 | 10.72346 | 11.756 | 1.618512 | -26.87968 | 3.08633873 |  |  | 1.488743 | 2.906074 | 2.62223 | -0.8068934 | -2.274298 | -2.660251 | 5.958542 | 44.57586944 | 29.7629493 | 47.73784672 | 18.43932564 | -21.71950453 | 32.64189699 | 33.34491081
42843.4278 | 620 | 22.97717053 | 22.17579262 | 22.28599283 | 22.24122777 | 21.97915921 | 21.48357008 | 20.39910281 | 21.68842522 | 21.75487849 | 21.75387684 | 21.68281516 | 21.37087873 | 21.0351969 | 21.56316075 | 21.36263632 | 21.44833135 | 21.44089098 | 20.90439955 | 21.1539656 | 21.85412233 | 20.56280657 | 22.07617938 | 41.38625761 | 554.7511503 | 21.51430223 | 21.57513999 | 627.8054509 | 643.4854512 | 626.8415626 | 831.6882755 | 21.71470164 | 21.88231103 | 783.1003669 | 20.73254107 | 21.92769396 | 627.2500925 | 739.612131 |  | 766.1833482 | 872.0586908 | 730.322062 | 755.9077588 |  | 161.5872531 | 259.3453412 | 581.8653438 | 733.070142 | 759.9764224 | 739.8933243 | 759.9357872 | 35.88780116 | 86.36419096 | 62.30778302 | 181.2855006 | 24.67202385 | 57.64857535 | 50.53943584 | 50.24328212 | 24.74561701 |  |  | 0.526504 | 3.281231 | 2.205571 | 0.00553 | -0.258947 | -0.673822 | 10.517291 | -101.766012 | 12.4726868 | 33.497977 | 13.2076546 | 0.01443847 | 0.01220757 | 0.00049448 | 21.79489481 | 21.5855217 | 21.65461369 | 21.62746231 | 21.4489357 | 20.93649688 | 20.35918796 | 21.70423224 | 21.80554473 | 21.84293435 | 21.79187838 | 21.52908639 | 20.99659076 | 21.74664965 | 784.7873798 | 857.7218979 | 776.961991 | 548.4781671 | 408.6497213 | 638.9929284 | 459.2111706 | 21.70462781 | 21.5053865 | 21.3258204 | 21.31485939 | 21.28921579 | 21.60113044 | 21.11256944 | 30.93456612 | 39.19751799 | 574.8843858 | 559.5234311 | 563.4758375 | 439.8310978 | 128.0405636 | 79.0288204 | 475.2961048 | 21.37189511 | 21.50605616 | 192.453348 | 21.02711435 | 21.26446244 | 611.3440727 | 21.52554731 | 21.58135349 | 874.4314983 | 21.38832476 | 21.71316744 | 698.1643007 | 661.3672275 | 568.729024 | 585.0360247 | 677.7491399 |  | 670.5019679 | 708.2906043 | 603.7833008 | 562.6608651 | 667.0782391 | 774.0037864 |  | 601.1599775 |  |  | 329.6146574 | 459.3366232 | 534.8745966 | [5 empty] | 21.23810332 | 517.1026968 | 20.93054454 | 21.12748149 | 366.3647449 | 20.56461372 | 20.90460191 | 535.7744428 | 631.0426662 | 665.2950447 | 589.2303908 | 741.7120261 | 843.0330759 | 605.4182003 | 735.5799342 | 782.5518165 | 593.7002551 | 643.7256535 | 661.9485875 | 800.9388686 | 676.0610383 | 780.4636774 | 828.664368 | 929.7775545 | 895.9811711 | 505.1181764 | 605.4389787 | 647.7327219 | 801.4476942 | 824.3010297 | 794.0066945 | 896.7244891 | 968.451528 | 567.3679196 | 628.2187908 | 371.6936041 | 796.3201584 | 64.1437565 | 10.38217 | 12.11439 | 1.701967 | -26.88561 | 3.08631297 |  |  | 1.517005 | 2.913019 | 2.388281 | 0.119588 | -1.128721 | -1.820764 | 7.193379 | 44.75911992 | 30.62823574 | 47.21195918 | 23.05016282 | -18.99450731 | 33.69324024 | 33.07640506
42843.4278 | 621 | 22.98853101 | 22.17853357 | 22.29824123 | 22.24839197 | 21.97813304 | 21.48163875 | 20.40319357 | 21.68667007 | 21.75551769 | 21.75845787 | 21.69301113 | 21.37066423 | 21.03496153 | 21.56294628 | 21.36249447 | 21.44759137 | 21.44262803 | 20.90131183 | 21.15475299 | 21.85164319 | 20.55963804 | 22.11446029 | 42.02063904 | 557.5664839 | 21.5136398 | 21.57761374 | 627.3647448 | 646.6774805 | 626.9854531 | 837.2808538 | 21.71845728 | 21.88447938 | 786.7708642 | 20.85810619 | 21.92561796 | 633.1925712 | 737.7531242 |  | 766.436116 | 885.3571538 | 741.4738159 | 746.5251428 |  | 167.528874 | 268.8866842 | 576.7236367 | 741.7281656 | 769.3209957 | 749.9660679 | 779.7303146 | 35.75262047 | 88.9286842 | 62.56123488 | 187.354294 | 24.91327601 | 57.85826439 | 50.57996365 | 50.24755224 | 24.92130252 |  |  | 0.560672 | 3.334459 | 2.913943 | -0.134434 | -0.360139 | -0.72705 | 13.083331 | -103.34112 | 12.9233804 | 34.6342538 | 12.9012506 | 0.01430212 | 0.01208436 | 0.00051419 | 21.79573753 | 21.58087665 | 21.64896949 | 21.62720391 | 21.45358271 | 20.93409006 | 20.35843827 | 21.70851733 | 21.80680382 | 21.83566264 | 21.79781014 | 21.522405 | 20.99516557 | 21.75231331 | 836.007581 | 912.857604 | 791.2845906 | 567.6674154 | 405.8350283 | 651.293047 | 469.0442784 | 21.71061461 | 21.51953384 | 21.32906808 | 21.31760608 | 21.29989334 | 21.61169288 | 21.12067367 | 31.39816522 | 39.75521266 | 572.0367403 | 551.930673 | 555.2862593 | 436.9938189 | 121.1155252 | 68.5992034 | 475.6758722 | 21.37889902 | 21.51171495 | 192.8897471 | 21.03119683 | 21.27128186 | 610.8209111 | 21.53299452 | 21.58953376 | 876.5506563 | 21.39590246 | 21.71688662 | 694.6427141 | 659.8055974 | 572.1585978 | 589.0531823 | 676.5618882 |  | 671.063445 | 698.6901069 | 606.6329134 | 558.8647684 | 664.4142062 | 784.990919 |  | 607.6061782 |  |  | 328.8555302 | 459.0659229 | 533.9990766 | [5 empty] | 21.2449473 | 512.9310481 | 20.93522819 | 21.13331122 | 363.8417155 | 20.56639037 | 20.91002991 | 530.1513535 | 624.9375248 | 658.6989083 | 577.5799112 | 739.6481649 | 853.9726701 | 598.6664116 | 724.2138154 | 778.3738575 | 588.5484444 | 638.8792548 | 656.1803883 | 803.7605118 | 665.9131304 | 772.7250626 | 867.5726454 | 947.0313839 | 907.2310042 | 502.0257591 | 600.5928292 | 643.0528831 | 777.900073 | 805.6604425 | 793.4423012 | 916.2194595 | 977.7570382 | 563.0785688 | 623.7332887 | 389.6892747 | 789.4490999 | 57.6464335 | 9.922022 | 12.53017 | 1.79846 | -26.84334 | 3.08631136 |  |  | 1.56558 | 2.962743 | 2.769631 | -0.5948889 | -1.337718 | -1.900691 | 8.06285 | 44.91479788 | 31.41204262 | 46.74332909 | 20.88601697 | -18.59952706 | 35.11254352 | 32.68421171
42843.4278 | 622 | 22.98950936 | 22.17246432 | 22.28387191 | 22.23887547 | 21.97350828 | 21.47303911 | 20.39661013 | 21.68650672 | 21.75486625 | 21.75652024 | 21.68480635 | 21.36089286 | 21.02867098 | 21.54953248 | 21.36374594 | 21.44685395 | 21.44018293 | 20.9005567 | 21.1598201 | 21.86194287 | 20.55809768 | 22.15538304 | 42.65685459 | 562.1692692 | 21.51938212 | 21.58288376 | 628.2407099 | 649.0579326 | 629.9680239 | 856.637667 | 21.71077724 | 21.87890071 | 786.9203652 | 20.91951672 | 21.9109473 | 637.1275073 | 737.0856152 |  | 766.8384731 | 903.9220672 | 743.5051676 | 715.6376834 |  | 174.0751524 | 278.2385287 | 575.8171214 | 751.76447 | 781.0256108 | 760.7472696 | 784.0732136 | 35.9663082 | 91.40972558 | 62.39894195 | 193.4053401 | 25.14131868 | 58.01904751 | 50.59889528 | 50.2110298 | 25.09576763 |  |  | 0.374708 | 2.425011 | 2.283767 | -0.466278 | -0.805667 | -0.734278 | 9.952831 | -103.69136 | 12.3997118 | 33.9431726 | 11.8580882 | 0.01427748 | 0.01194965 | 0.00053555 | 21.80183647 | 21.57433504 | 21.64142884 | 21.62301314 | 21.44766977 | 20.92463722 | 20.34992574 | 21.70112513 | 21.79854249 | 21.83587683 | 21.7826461 | 21.51423418 | 20.98943546 | 21.74832658 | 864.7016656 | 893.0414225 | 773.2578708 | 535.1655035 | 364.1237484 | 662.0677745 | 476.9435871 | 21.70730947 | 21.51537554 | 21.32711218 | 21.31581911 | 21.29544502 | 21.61703795 | 21.11854268 | 31.83334983 | 40.25795331 | 569.6784495 | 545.1816016 | 548.0686365 | 442.1509203 | 103.3399362 | 58.5939226 | 474.5395212 | 21.37774069 | 21.50968445 | 192.7626031 | 21.03522085 | 21.2750528 | 611.7481674 | 21.53330325 | 21.58632806 | 889.3910536 | 21.39217098 | 21.71559215 | 691.4493505 | 658.3141617 | 577.3514798 | 595.0380062 | 670.7828146 |  | 671.2198899 | 693.2103627 | 609.0069891 | 556.0817187 | 661.879691 | 797.9949493 |  | 614.1774352 |  |  | 327.8057509 | 457.3352993 | 531.7620466 | [5 empty] | 21.24472217 | 510.1441874 | 20.93536413 | 21.13464143 | 362.7083552 | 20.5743 | 20.91274938 | 525.0380361 | 619.2042627 | 653.37126 | 567.2539035 | 736.0358226 | 866.6021524 | 592.255712 | 713.9309655 | 775.8559232 | 584.2086921 | 634.4736077 | 651.4564006 | 806.8120867 | 656.7042689 | 765.1667526 | 905.5179414 | 961.2535742 | 919.2526796 | 499.0986992 | 596.2739407 | 639.0161132 | 756.4205517 | 789.1971409 | 791.5176123 | 931.9794419 | 988.2944206 | 559.0429626 | 620.2628821 | 405.9381053 | 782.7325351 | 54.736866 | 9.543208 | 12.91311 | 1.945963 | -26.91216 | 3.08624695 |  |  | 1.281993 | 2.548313 | 2.472986 | -1.117425 | -2.011331 | -1.920153 | 7.069342 | 45.10954943 | 31.99835165 | 46.27840931 | 20.85958193 | -14.97461872 | 36.7486151 | 32.15387727
42843.4278 | 623 | 22.99987248 | 22.17156193 | 22.28627143 | 22.22999106 | 21.96940012 | 21.48076215 | 20.39717005 | 21.68755646 | 21.750253 | 21.75477548 | 21.68829674 | 21.36151943 | 21.03436929 | 21.55467294 | 21.35755529 | 21.43630546 | 21.43517628 | 20.89548868 | 21.14818579 | 21.86495862 | 20.55432726 | 22.19362448 | 43.32380569 | 564.1720276 | 21.51239405 | 21.57766833 | 628.6357007 | 648.0422004 | 630.7762919 | 871.0315247 | 21.71209431 | 21.88462851 | 782.8417972 | 21.00966511 | 21.91127419 | 638.8897728 | 734.1741524 |  | 767.0625539 | 910.108092 | 746.1138614 | 681.3946381 |  | 180.5386446 | 287.1410378 | 577.8604626 | 762.9056004 | 797.5649929 | 777.5794743 | 808.1096079 | 36.09606487 | 93.66256565 | 61.94729607 | 198.9708694 | 25.38222143 | 58.23773318 | 50.59108086 | 50.18939839 | 25.27491234 |  |  | 0.514016 | 2.267303 | 2.185199 | -0.05821 | -0.599331 | -1.005666 | 11.667903 | -105.32298 | 13.2732712 | 36.0971892 | 11.0873042 | 0.01428898 | 0.01183137 | 0.00049941 | 21.8044048 | 21.58390031 | 21.65004037 | 21.62344415 | 21.44736965 | 20.93838398 | 20.35824115 | 21.69923346 | 21.80160122 | 21.83702019 | 21.78380804 | 21.52137513 | 20.9938204 | 21.74881306 | 839.5056543 | 829.413614 | 733.5262277 | 480.0962674 | 339.9601765 | 671.0544216 | 482.7328672 | 21.7066273 | 21.5061705 | 21.33126515 | 21.31620815 | 21.30137888 | 21.61969996 | 21.12301118 | 32.27608466 | 40.74584768 | 567.6732866 | 539.1158939 | 541.6488012 | 444.5735233 | 105.646644 | 50.8948168 | 473.8028186 | 21.37415821 | 21.50326338 | 191.8968866 | 21.0336303 | 21.27321495 | 615.1772526 | 21.5274191 | 21.58065703 | 897.9497701 | 21.39132835 | 21.72103978 | 687.6370592 | 656.4858385 | 582.8764433 | 601.3590449 | 663.3452218 |  | 671.0066849 | 686.6527553 | 611.1561581 | 554.0203001 | 659.2044522 | 780.0023573 |  | 619.8616021 |  |  | 325.4214634 | 454.6092226 | 528.9274217 | [5 empty] | 21.24700798 | 509.1330278 | 20.93706256 | 21.13905451 | 361.646999 | 20.57760138 | 20.90761636 | 521.0547033 | 613.5341377 | 650.208534 | 558.7320693 | 733.2817811 | 870.4767477 | 585.057891 | 703.3506231 | 773.0926017 | 579.5601601 | 631.4031115 | 647.5726666 | 806.8255644 | 647.9781283 | 754.8440165 | 937.4521866 | 973.7942169 | 930.7780397 | 497.2090934 | 593.5484655 | 636.8140387 | 736.7839054 | 774.0703014 | 788.5144771 | 947.5051467 | 995.7526199 | 556.0925226 | 619.537598 | 418.857334 | 774.9248052 | 49.3994745 | 9.162358 | 13.18872 | 2.166569 | -26.89268 | 3.0863017 |  |  | 1.502179 | 2.483869 | 2.438481 | -0.3979904 | -1.748823 | -2.265371 | 7.716295 | 45.26951513 | 32.57605088 | 45.76748322 | 26.34900605 | -9.35615709 | 38.05110346 | 31.75957731
42843.4278 | 624 | 23.01830676 | 22.17855879 | 22.29057154 | 22.24379026 | 21.97227441 | 21.48684697 | 20.40417763 | 21.69527572 | 21.75641963 | 21.7664245 | 21.69336486 | 21.36419391 | 21.03586405 | 21.56842252 | 21.36209549 | 21.45098716 | 21.44646931 | 20.90518385 | 21.1567089 | 21.87792204 | 20.56510783 | 22.24251182 | 44.02845598 | 563.4297851 | 21.51924625 | 21.58535882 | 627.2992722 | 645.0129448 | 628.8348096 | 880.3682768 | 21.7164837 | 21.87966336 | 781.7490645 | 21.05744755 | 21.91382168 | 639.4566182 | 727.5672544 |  | 767.4632125 | 905.6682035 | 754.1552031 | 658.3477305 |  | 187.9362258 | 299.104251 | 583.2855204 | 781.3559158 | 815.1042137 | 791.9416678 | 821.0803131 | 36.98809978 | 96.42580272 | 62.35431467 | 205.5737408 | 25.64561153 | 58.50867992 | 50.56228931 | 50.19397724 | 25.46560014 |  |  | 0.243288 | 2.175963 | 2.080063 | 0.29729 | 0.087357 | -0.71325 | 12.472211 | -107.288412 | 12.7219694 | 35.9423568 | 10.3375258 | 0.01404585 | 0.01166052 | 0.00051419 | 21.80669115 | 21.57976447 | 21.63840899 | 21.62173306 | 21.44588044 | 20.92322673 | 20.36043771 | 21.69445029 | 21.80512745 | 21.83173796 | 21.78927743 | 21.52136681 | 20.98579355 | 21.74167977 | 816.2007186 | 775.3899846 | 658.0698134 | 431.1251247 | 319.8307466 | 678.3086585 | 486.5850058 | 21.70017857 | 21.51569149 | 21.32821264 | 21.31405001 | 21.30633223 | 21.62884059 | 21.12511494 | 32.73068795 | 41.20513956 | 565.9345775 | 534.3458411 | 536.6940543 | 448.5133617 | 87.8165968 | 43.1184898 | 471.9761712 | 21.38030727 | 21.50846078 | 191.6586563 | 21.03284392 | 21.27179232 | 616.6145512 | 21.53387506 | 21.59028237 | 902.8813671 | 21.39008172 | 21.72441789 | 682.9629983 | 653.3491132 | 589.2396101 | 608.2592914 | 655.0780551 |  | 670.3204926 | 679.1216024 | 612.7719166 | 553.2701627 | 656.9221736 | 774.603223 |  | 625.0503225 |  |  | 321.9020219 | 451.141432 | 525.3888475 | [5 empty] | 21.2516399 | 508.442231 | 20.92935136 | 21.12998948 | 360.7762576 | 20.57138835 | 20.90246073 | 517.693258 | 608.1075398 | 647.8799473 | 551.5933241 | 733.9614878 | 873.8157649 | 577.6241023 | 693.7173712 | 772.1281519 | 575.6409849 | 628.9689876 | 645.3557144 | 809.267319 | 639.7602357 | 746.8152105 | 962.3051858 | 983.8260717 | 939.806515 | 495.3085396 | 592.0580167 | 635.1184705 | 717.7103373 | 758.5780356 | 787.6580525 | 962.7534832 | 1002.396067 | 553.4538912 | 617.810548 | 426.9383863 | 765.9975754 | 52.9083925 | 8.726229 | 13.34523 | 2.460357 | -26.91359 | 3.0863178 |  |  | 1.03235 | 2.459163 | 2.404361 | 0.9089744 | 0.6722168 | -1.920797 | 8.032157 | 45.3492556 | 33.08423928 | 45.30693951 | 31.14545831 | -0.16388268 | 38.80466443 | 31.36815165
42843.4278 | 625 | 23.01097171 | 22.17480482 | 22.29803437 | 22.24086897 | 21.97172306 | 21.48219759 | 20.40725699 | 21.69060869 | 21.7589888 | 21.76179247 | 21.70337633 | 21.36122175 | 21.03393498 | 21.56195261 | 21.36033173 | 21.4505425 | 21.44393168 | 20.90066224 | 21.15647588 | 21.87960435 | 20.56836207 | 22.28849508 | 44.73067793 | 563.6400946 | 21.51729185 | 21.57652955 | 626.5515879 | 642.2606301 | 630.5461289 | 888.1335174 | 21.71460533 | 21.88485156 | 782.5534561 | 21.07509927 | 21.92398485 | 640.0788699 | 724.7271695 |  | 769.1294812 | 897.228446 | 763.4259282 | 657.2304049 |  | 194.4973998 | 309.6106852 | 593.5126886 | 792.6041223 | 827.9252232 | 801.7374694 | 843.6955294 | 37.36379142 | 98.71237034 | 62.75898392 | 210.9689706 | 25.90782696 | 58.83561816 | 50.52854925 | 50.19525658 | 25.64128424 |  |  | 0.49102 | 2.689827 | 2.952711 | 0.04167 | -0.114379 | -0.765818 | 11.617963 | -108.348996 | 12.6867468 | 35.6259784 | 9.8887698 | 0.01404913 | 0.01157181 | 0.00054869 | 21.80170268 | 21.57932824 | 21.64736565 | 21.62240736 | 21.44575886 | 20.92203096 | 20.36139065 | 21.69329231 | 21.80137881 | 21.83126481 | 21.78446465 | 21.52175427 | 20.9834682 | 21.74435269 | 777.110855 | 780.0384555 | 635.4401483 | 411.4639248 | 315.4524472 | 684.0507718 | 488.9724124 | 21.69860184 | 21.51950092 | 21.33512826 | 21.31974037 | 21.30399472 | 21.62476395 | 21.12892451 | 33.24499812 | 41.72861261 | 564.3381901 | 530.6717844 | 532.6179194 | 453.8083664 | 110.0862652 | 42.7883026 | 470.5911056 | 21.37920578 | 21.50604288 | 191.2828432 | 21.03636462 | 21.27036442 | 617.4378209 | 21.53651733 | 21.58831579 | 904.419579 | 21.39153261 | 21.72477414 | 679.288047 | 649.4842972 | 596.4762647 | 615.8188644 | 648.4373773 |  | 669.5550782 | 675.5839738 | 614.2095534 | 551.0365099 | 654.7619779 | 771.9404138 |  | 629.7861404 |  |  | 319.2175655 | 447.6795703 | 521.7785738 | [5 empty] | 21.249335 | 506.0216123 | 20.92728543 | 21.12826067 | 358.3884725 | 20.57139197 | 20.90659659 | 515.3729853 | 604.6249978 | 644.2162704 | 544.8999112 | 734.4275305 | 877.8063033 | 570.0804211 | 685.807496 | 772.8836118 | 573.4560849 | 625.901316 | 639.9485068 | 807.5277231 | 631.3253752 | 742.1486024 | 989.4604328 | 989.1720673 | 948.0779931 | 493.3681188 | 590.1961499 | 633.1637547 | 700.7645001 | 744.843465 | 785.9267144 | 975.4875416 | 1010.981175 | 551.3631889 | 616.8672573 | 430.9470558 | 757.5538414 | 50.1188435 | 8.341826 | 13.48803 | 2.802551 | -26.98379 | 3.08630492 |  |  | 1.468006 | 2.759143 | 2.89083 | 0.3434186 | -0.7727191 | -1.999453 | 7.787776 | 45.36684571 | 33.44970768 | 44.91617883 | 37.25870476 | 2.8543546 | 38.96036124 | 30.96343976
42843.4278 | 626 | 23.01277645 | 22.17431234 | 22.28080857 | 22.23281298 | 21.97088818 | 21.47555924 | 20.40154353 | 21.69108994 | 21.75383718 | 21.7534231 | 21.69336633 | 21.3585421 | 21.03993712 | 21.56061769 | 21.35055689 | 21.44294352 | 21.43848923 | 20.90049312 | 21.15129592 | 21.88516242 | 20.55385773 | 22.3262271 | 45.43112609 | 564.0007742 | 21.5104499 | 21.56765658 | 624.9221809 | 639.415641 | 629.4081237 | 892.5526892 | 21.71605007 | 21.87602625 | 780.0634732 | 21.03602387 | 21.91847662 | 641.048595 | 721.4352875 |  | 769.267812 | 892.5580721 | 770.1734258 | 658.8473159 |  | 202.6253106 | 321.979838 | 597.9282206 | 795.4191673 | 840.4000284 | 817.7874977 | 880.9552096 | 37.27814349 | 101.2019215 | 63.18357592 | 217.0128169 | 26.1950714 | 59.13222651 | 50.49301553 | 50.19835204 | 25.83089006 |  |  | 0.729552 | 2.349443 | 2.836403 | 0.026558 | -0.010555 | -0.466174 | 10.636231 | -109.130964 | 12.825302 | 37.8913988 | 9.6604858 | 0.01402613 | 0.01150445 | 0.00052405 | 21.80055009 | 21.57214145 | 21.64406598 | 21.62044022 | 21.44690129 | 20.92706303 | 20.35508571 | 21.69232466 | 21.79630306 | 21.82345043 | 21.77842652 | 21.51915761 | 20.98172219 | 21.7390546 | 806.250807 | 810.6451458 | 627.7168554 | 415.1297961 | 298.9654903 | 691.2310801 | 490.8127778 | 21.6989539 | 21.51045452 | 21.32725253 | 21.31489841 | 21.30099711 | 21.63430425 | 21.13222315 | 33.71296176 | 42.20345774 | 563.2056302 | 530.2836314 | 532.6758298 | 455.6968076 | 111.631148 | 49.2341806 | 469.3589911 | 21.38160966 | 21.50815726 | 189.9683192 | 21.03409115 | 21.27339105 | 618.5207377 | 21.53791209 | 21.5903074 | 903.8760643 | 21.39375364 | 21.7224812 | 676.5081659 | 645.4476171 | 604.1542217 | 623.5536731 | 645.4165705 |  | 668.8785467 | 670.8665509 | 615.4609109 | 548.1889716 | 652.4222233 | 757.3254202 |  | 633.7252043 |  |  | 317.9495892 | 444.9195884 | 519.3049603 | [5 empty] | 21.24379723 | 502.7428246 | 20.9389623 | 21.13363076 | 357.7435722 | 20.57158453 | 20.90935989 | 513.2896231 | 602.9128285 | 641.8567373 | 538.858869 | 726.4399618 | 876.7775602 | 561.7565638 | 678.4272896 | 771.2350971 | 570.895877 | 623.3480145 | 633.6941507 | 799.3890702 | 623.5563733 | 736.7116731 | 1005.991816 | 995.0221943 | 955.5628314 | 491.8503847 | 588.6306503 | 631.3054967 | 685.8439277 | 733.0728752 | 785.0201505 | 983.7745432 | 1014.152729 | 548.9920885 | 615.6681106 | 434.5030426 | 752.0313718 | 46.7731655 | 7.984375 | 13.63344 | 3.132781 | -26.96422 | 3.08632585 |  |  | 1.788268 | 2.605885 | 2.863234 | 0.2770579 | -0.2364809 | -1.571596 | 7.506903 | 45.30355678 | 33.81422726 | 44.5079162 | 36.26311577 | 4.10241931 | 39.11015693 | 30.72894585
42843.4278 | 627 | 23.01883116 | 22.17648438 | 22.2790381 | 22.22899139 | 21.97558853 | 21.48486616 | 20.40265357 | 21.69390835 | 21.74899846 | 21.75911908 | 21.68877721 | 21.36312696 | 21.03956049 | 21.5594893 | 21.36806121 | 21.45090397 | 21.44581917 | 20.89950871 | 21.15867051 | 21.89918331 | 20.55433193 | 22.37779142 | 46.14474703 | 565.8546989 | 21.51344802 | 21.57144813 | 624.0391483 | 637.8507133 | 626.7195363 | 894.2224132 | 21.72641 | 21.88246185 | 781.0694884 | 21.02156678 | 21.92320041 | 642.1994374 | 711.9223404 |  | 768.3907413 | 885.3383276 | 771.8659794 | 645.9478335 |  | 210.9586514 | 333.8405233 | 602.2047909 | 797.8203712 | 856.0578446 | 838.5354554 | 900.1932857 | 37.83004558 | 103.726391 | 64.27617472 | 223.1038993 | 26.53208598 | 59.38951954 | 50.46555197 | 50.21228198 | 26.03480958 |  |  | 0.924716 | 2.587975 | 2.553843 | -0.052954 | -0.585531 | -1.10489 | 9.860835 | -111.0182 | 13.3880852 | 38.0441332 | 9.9957074 | 0.01391114 | 0.01130403 | 0.00050269 | 21.80301905 | 21.5786644 | 21.64807145 | 21.61804185 | 21.4525642 | 20.9325618 | 20.35984603 | 21.69591358 | 21.79941048 | 21.83091571 | 21.78155249 | 21.51915609 | 20.99075775 | 21.74292093 | 833.4849386 | 808.6166896 | 613.6126521 | 418.4603013 | 270.1135493 | 698.3111436 | 492.3394787 | 21.69840243 | 21.51059479 | 21.32354093 | 21.31326837 | 21.30262775 | 21.63239935 | 21.12759899 | 34.18301211 | 42.66933468 | 561.9994945 | 529.9252797 | 532.5450303 | 459.2209652 | 115.3848318 | 51.3440692 | 467.2065642 | 21.37898235 | 21.50705965 | 188.6138303 | 21.03456942 | 21.27238579 | 618.7827109 | 21.53643505 | 21.59050318 | 900.8798973 | 21.39258186 | 21.72653331 | 672.0738374 | 639.8071627 | 611.1528506 | 630.2090985 | 639.6017002 |  | 667.7145381 | 662.7781292 | 616.3630274 | 544.8648695 | 649.7736793 | 741.6037704 |  | 637.0018164 |  |  | 313.3745719 | 442.1155165 | 515.9134507 | [5 empty] | 21.23048469 | 499.449138 | 20.92641598 | 21.12346706 | 349.6637276 | 20.57172408 | 20.90131476 | 509.452684 | 600.3850794 | 638.990283 | 533.4045333 | 720.1070603 | 873.1408031 | 554.8671307 | 670.661895 | 766.3573668 | 567.0234523 | 620.9525332 | 631.0631813 | 792.1930815 | 615.8807926 | 730.3506178 | 1016.123392 | 1003.286155 | 962.8247518 | 489.9734567 | 586.3839287 | 629.48235 | 672.1494398 | 722.0096127 | 788.0427153 | 999.4840109 | 1023.608614 | 545.9287551 | 614.6200019 | 443.6415894 | 746.9447812 | 43.517455 | 7.483058 | 13.74238 | 3.43508 | -26.9966 | 3.08630975 |  |  | 2.0103 | 2.762091 | 2.743816 | -0.3951003 | -1.778005 | -2.442404 | 7.296503 | 45.21246164 | 34.20774556 | 44.05242158 | 35.47992416 | 5.99403787 | 39.70024607 | 30.43786068
42843.4278 | 628 | 23.02398627 | 22.17429911 | 22.27776404 | 22.2397621 | 21.96494249 | 21.47601341 | 20.40479814 | 21.68470556 | 21.7519525 | 21.75304669 | 21.68874248 | 21.35646471 | 21.03031082 | 21.55837176 | 21.36463441 | 21.45809123 | 21.443715 | 20.89970696 | 21.16500555 | 21.90352627 | 20.56263394 | 22.4347814 | 46.89685776 | 570.4688238 | 21.51772071 | 21.57207661 | 623.5341411 | 636.6292875 | 624.3068614 | 889.061571 | 21.72298991 | 21.881922 | 777.7705804 | 21.01976927 | 21.9179329 | 642.4345816 | 702.2067211 |  | 766.6191024 | 867.9917785 | 768.0674205 | 637.6013952 |  | 217.9917216 | 343.987978 | 603.0185116 | 800.2513772 | 870.643557 | 857.9457824 | 924.3698568 | 38.19221543 | 106.1237188 | 64.29344109 | 228.6494578 | 26.86869181 | 59.53511775 | 50.456065 | 50.24165732 | 26.2343775 |  |  | 0.406252 | 2.696399 | 2.779891 | -0.009582 | -0.034867 | -0.435946 | 10.396383 | -111.999276 | 12.9233804 | 35.8179454 | 8.8226922 | 0.01370907 | 0.01115782 | 0.00050762 | 21.80868063 | 21.58275383 | 21.6539929 | 21.62438915 | 21.45961584 | 20.93402376 | 20.36184603 | 21.69878112 | 21.80805144 | 21.8367437 | 21.78525257 | 21.52572606 | 20.9873863 | 21.7453257 | 837.8109938 | 814.737809 | 651.4264169 | 433.0262838 | 298.5454042 | 705.8250143 | 494.682534 | 21.70332357 | 21.51909961 | 21.33097452 | 21.31309421 | 21.30775771 | 21.64470662 | 21.13540184 | 34.65241467 | 43.14038488 | 560.9579137 | 530.4721592 | 533.3758111 | 462.3525946 | 112.7142174 | 48.8450314 | 464.548687 | 21.37943033 | 21.50766724 | 187.8695738 | 21.03051307 | 21.26886023 | 619.112958 | 21.53297972 | 21.58846161 | 890.3470721 | 21.38442864 | 21.72671511 | 666.8191892 | 633.0980907 | 616.2750596 | 634.9929964 | 631.0425112 |  | 666.1959788 | 655.973219 | 616.8618853 | 541.5725491 | 647.4092578 | 738.6696297 |  | 640.0596779 |  |  | 309.6080461 | 438.1610553 | 510.8306042 | [5 empty] | 21.23554273 | 495.3387122 | 20.92675867 | 21.13208534 | 347.01411 | 20.57289356 | 20.90948906 | 505.0318823 | 596.8434093 | 635.0433773 | 528.793147 | 721.9581846 | 868.275234 | 549.0147378 | 662.1040197 | 758.5792972 | 562.2595688 | 616.994465 | 633.1162768 | 789.7047983 | 608.2214049 | 721.382843 | 1028.474322 | 1012.46882 | 971.608478 | 488.7368171 | 583.9644443 | 629.8509884 | 656.6554988 | 711.6281491 | 782.8071904 | 1002.211175 | 1026.443321 | 543.5197491 | 613.1011255 | 451.2438976 | 738.0669456 | 47.3500705 | 6.920372 | 13.85091 | 3.736283 | -26.90311 | 3.08627754 |  |  | 1.330674 | 2.842825 | 2.886503 | -0.1694674 | -0.437647 | -1.547508 | 7.557146 | 45.12187758 | 34.49032505 | 43.65824803 | 37.41471301 | 2.29231 | 39.97954052 | 30.18459215
42843.4278 | 629 | 23.03256367 | 22.17601509 | 22.28058511 | 22.23585448 | 21.97045881 | 21.48040292 | 20.40561584 | 21.68362304 | 21.75643119 | 21.75267904 | 21.68648938 | 21.3614517 | 21.03487332 | 21.55517905 | 21.3627094 | 21.45303569 | 21.44820081 | 20.91094537 | 21.16813502 | 21.90923153 | 20.5596725 | 22.49772246 | 47.60210499 | 566.180424 | 21.52319536 | 21.57821039 | 619.6134216 | 635.3434357 | 621.9543969 | 878.1154057 | 21.71137743 | 21.87976912 | 773.5428257 | 20.94693586 | 21.91335842 | 642.6202067 | 697.6415302 |  | 765.5265902 | 858.7991075 | 766.2661422 | 641.8272258 |  | 225.4975316 | 354.5028286 | 601.1489816 | 801.4858585 | 877.9807708 | 874.8530542 | 948.4704463 | 37.50940133 | 108.8759958 | 64.04626596 | 235.1433637 | 27.17751049 | 59.63400821 | 50.44710089 | 50.25437172 | 26.44274666 |  |  | 1.152076 | 3.078839 | 3.044707 | -0.115378 | -0.306255 | -0.824958 | 10.118423 | -111.49264 | 12.44194 | 34.6617376 | 8.3281058 | 0.01368936 | 0.01109375 | 0.00053062 | 21.81281779 | 21.58941828 | 21.65366098 | 21.62431634 | 21.45779372 | 20.93524726 | 20.3707872 | 21.70946092 | 21.80966263 | 21.84023309 | 21.79023183 | 21.52979947 | 20.99729491 | 21.75263691 | 845.0841273 | 812.6792634 | 639.8168964 | 411.0042809 | 318.8688407 | 713.4467973 | 496.772804 | 21.70860236 | 21.52313095 | 21.33760297 | 21.32253214 | 21.31658476 | 21.65252013 | 21.14403117 | 35.13187762 | 43.61911341 | 560.199488 | 530.3616986 | 533.3356565 | 465.7787724 | 107.969473 | 54.1120498 | 462.6384526 | 21.38032456 | 21.50537759 | 186.8289701 | 21.03091684 | 21.26625538 | 616.5776884 | 21.53496823 | 21.58076521 | 881.8520967 | 21.38866432 | 21.72450454 | 663.0920591 | 627.0305655 | 621.8584136 | 640.5572617 | 624.3497965 |  | 664.5833488 | 653.2438829 | 617.4552413 | 537.960099 | 644.9202495 | 736.4779242 |  | 643.262639 |  |  | 306.7293481 | 434.3864601 | 505.6990922 | [5 empty] | 21.25071033 | 490.4125148 | 20.93688841 | 21.13715491 | 348.8100432 | 20.57692352 | 20.90364563 | 500.7578319 | 592.3653772 | 630.3348779 | 525.1982869 | 719.3093088 | 869.90328 | 543.1788203 | 654.0115011 | 754.3104712 | 557.2083773 | 612.216447 | 628.104526 | 780.8354706 | 601.1199342 | 712.4167781 | 1034.103522 | 1011.266285 | 976.6336835 | 486.3805136 | 581.9664044 | 628.388511 | 643.739832 | 702.803949 | 781.2113521 | 999.1117584 | 1026.324588 | 540.9498664 | 610.1736543 | 453.0039998 | 731.833978 | 41.4693495 | 6.434779 | 13.96958 | 4.024289 | -26.89367 | 3.08630814 |  |  | 2.237919 | 3.063516 | 3.046488 | -0.5930458 | -1.306713 | -2.14464 | 7.510951 | 44.9606229 | 34.67759067 | 43.25086054 | 39.09435489 | 4.02999439 | 39.89963525 | 29.96866802
42843.4278 | 630 | 23.04109673 | 22.18089876 | 22.28391684 | 22.23133143 | 21.97464256 | 21.48021996 | 20.40871212 | 21.68816644 | 21.75137187 | 21.75994951 | 21.68902471 | 21.36799573 | 21.03625967 | 21.55656246 | 21.36077368 | 21.45222237 | 21.45166703 | 20.90777386 | 21.16924481 | 21.9119932 | 20.56394837 | 22.55375125 | 48.31815349 | 565.3581105 | 21.51807386 | 21.57716579 | 617.7384904 | 636.172858 | 621.050913 | 876.5443379 | 21.71411952 | 21.87797726 | 777.5292156 | 20.8752141 | 21.91570451 | 643.305651 | 692.2222687 |  | 764.8265921 | 857.2772066 | 769.28796 | 651.4424426 |  | 230.8871812 | 362.6170223 | 600.4164247 | 800.0641969 | 875.3722576 | 880.8007327 | 947.8123566 | 36.78581587 | 111.0852549 | 63.49022888 | 240.2912218 | 27.44940786 | 59.75702539 | 50.43132596 | 50.26454266 | 26.63789547 |  |  | 0.71378 | 2.743055 | 2.540699 | 0.111326 | -0.248431 | -0.62651 | 10.042199 | -113.294448 | 12.1080064 | 34.6915292 | 8.0010434 | 0.01367293 | 0.01095576 | 0.00051584 | 21.80766894 | 21.58043705 | 21.64168195 | 21.62784707 | 21.44446132 | 20.92713136 | 20.35970283 | 21.7024979 | 21.80053508 | 21.82981044 | 21.78534196 | 21.53101673 | 20.98316089 | 21.74913485 | 836.490701 | 841.1787978 | 678.0483154 | 419.2101955 | 316.4311658 | 720.0983099 | 499.2257334 | 21.71269337 | 21.52185705 | 21.33878068 | 21.32358144 | 21.32313018 | 21.66974258 | 21.14871091 | 35.66086202 | 44.12986592 | 559.1549361 | 528.7249988 | 531.7349076 | 464.0606078 | 109.9470724 | 61.8018358 | 460.9271126 | 21.37854599 | 21.50131783 | 185.6052739 | 21.03479956 | 21.26905885 | 613.9169087 | 21.53418711 | 21.58860932 | 883.8888786 | 21.3916295 | 21.71747059 | 659.5605021 | 621.9588702 | 628.1564363 | 646.4951627 | 619.6781232 |  | 662.6881092 | 646.0193244 | 617.7968172 | 533.8577919 | 641.9900266 | 730.0117608 |  | 646.1604495 |  |  | 303.5790771 | 430.8009324 | 502.6055053 | [5 empty] | 21.25640444 | 485.9996198 | 20.93365543 | 21.13846242 | 348.7485038 | 20.58020458 | 20.90828351 | 496.7381356 | 588.4579423 | 626.6913994 | 521.6568668 | 707.9504989 | 865.8099065 | 537.5076696 | 646.8194752 | 751.108702 | 553.3957297 | 607.575444 | 622.7803961 | 771.3132229 | 594.8536049 | 704.2373418 | 1036.412992 | 1006.23274 | 981.18874 | 483.6313343 | 580.0855878 | 625.1454427 | 631.8963498 | 693.8612187 | 779.3726784 | 988.6673598 | 1028.078449 | 538.1086602 | 608.279615 | 452.46916 | 724.4831017 | 40.314241 | 6.004521 | 14.06029 | 4.301245 | -26.87988 | 3.08627754 |  |  | 1.760624 | 2.91027 | 2.800868 | 0.5862924 | -1.17995 | -1.873806 | 7.501965 | 44.6843771 | 34.9425176 | 42.77162859 | 42.25166721 | 0.3097267 | 39.77111199 | 29.85053163
42843.4285 | 631 | 23.04754455 | 22.17335673 | 22.27523788 | 22.23916661 | 21.97584635 | 21.47245118 | 20.40961646 | 21.68702934 | 21.75101673 | 21.75644137 | 21.69376137 | 21.36658758 | 21.03625384 | 21.54982379 | 21.36767784 | 21.45352405 | 21.45449358 | 20.90955306 | 21.17034084 | 21.9235847 | 20.57654797 | 22.61768756 | 49.03584939 | 568.2905606 | 21.52609115 | 21.58011696 | 617.2891877 | 638.1603748 | 620.3185477 | 881.5533109 | 21.71938538 | 21.87793166 | 781.6185159 | 20.82898963 | 21.92131174 | 644.2418191 | 687.6645052 |  | 764.61062 | 858.6699426 | 775.0917684 | 653.3659447 |  | 237.2475472 | 372.093844 | 601.2343736 | 794.6336858 | 870.7597484 | 892.7548685 | 937.1829895 | 36.26619094 | 113.5387125 | 63.0205071 | 245.9240802 | 27.82582081 | 59.84395214 | 50.43156126 | 50.27302895 | 26.83389189 |  |  | 0.261028 | 2.703627 | 2.709579 | 0.295974 | 0.356117 | -0.272982 | 10.847823 | -112.398144 | 11.0143544 | 33.5774912 | 7.8711906 | 0.01351851 | 0.01088019 | 0.00050927 | 21.80914315 | 21.57664571 | 21.63818695 | 21.6208817 | 21.44790744 | 20.92521762 | 20.36041922 | 21.69384884 | 21.79406117 | 21.82824979 | 21.78203245 | 21.51070502 | 20.97336753 | 21.73479538 | 820.6719307 | 866.9060291 | 714.0799014 | 452.230551 | 326.3857008 | 725.5611258 | 502.0270867 | 21.70406893 | 21.51435566 | 21.33674985 | 21.32054856 | 21.3221164 | 21.66052094 | 21.14172671 | 36.11730749 | 44.57185084 | 557.8122379 | 525.8058843 | 528.944818 | 463.5499701 | 88.6969716 | 43.5603244 | 457.5790601 | 21.38067333 | 21.51117062 | 185.1665346 | 21.04164495 | 21.28345885 | 614.4343428 | 21.5409115 | 21.59436864 | 890.8762176 | 21.39658915 | 21.72531822 | 655.9174493 | 616.6647825 | 632.2592033 | 649.9026368 | 613.16746 |  | 660.7097417 | 636.9694227 | 617.6302164 | 531.319032 | 639.5022806 | 739.2832175 |  | 649.3979374 |  |  | 299.9884138 | 427.1521504 | 498.2916731 | [5 empty] | 21.24473445 | 482.244341 | 20.9320487 | 21.13239819 | 345.7925469 | 20.57383989 | 20.90771617 | 492.9332261 | 584.2977535 | 623.7748591 | 517.889801 | 699.8806162 | 865.930178 | 531.7920232 | 639.9576885 | 748.108974 | 549.3984415 | 603.938987 | 617.6721136 | 767.3165426 | 589.2986405 | 699.1026047 | 1033.907369 | 1004.229766 | 984.6076436 | 481.1577802 | 578.3325484 | 623.6583259 | 621.3038574 | 685.7513057 | 778.6135556 | 989.8444712 | 1030.43823 | 535.404866 | 607.4193561 | 451.6899408 | 719.9643324 | 40.511984 | 5.495853 | 14.15562 | 4.581039 | -26.88097 | 3.0862244 |  |  | 1.064266 | 2.910733 | 2.913935 | 0.9630652 | 1.420021 | -1.24327 | 7.837361 | 44.4436891 | 35.16256103 | 42.34237978 | 45.84038079 | -3.08817493 | 39.90736643 | 29.65226575
42843.4285 | 632 | 23.05684113 | 22.17424335 | 22.2807211 | 22.23442041 | 21.97291231 | 21.46938628 | 20.4148978 | 21.6914304 | 21.75664821 | 21.75791126 | 21.6895149 | 21.36755581 | 21.03868062 | 21.55801519 | 21.36598072 | 21.44741908 | 21.45277576 | 20.90558426 | 21.17013625 | 21.92426838 | 20.56570404 | 22.67607531 | 49.74370206 | 569.4041862 | 21.51927509 | 21.57558132 | 616.3645395 | 639.9025714 | 618.3495153 | 889.2648885 | 21.72070832 | 21.88744712 | 787.4194182 | 20.81005602 | 21.92269922 | 645.1123444 | 684.9355121 |  | 764.2235259 | 858.2283749 | 778.9010129 | 647.9187766 |  | 242.960346 | 380.7636107 | 603.3989124 | 785.9276453 | 865.850995 | 899.9181741 | 920.8680199 | 35.77902289 | 115.7717302 | 64.46519434 | 251.2352348 | 28.1863598 | 59.95880556 | 50.43057101 | 50.28984565 | 27.02273945 |  |  | 0.575128 | 2.018255 | 2.292311 | 0.148782 | 0.130069 | 0.245482 | 9.293743 | -114.588968 | 11.8207768 | 34.5478162 | 7.5812786 | 0.01347416 | 0.01074548 | 0.00053226 | 21.8156231 | 21.58612544 | 21.64551923 | 21.62058865 | 21.45242725 | 20.92740602 | 20.35827299 | 21.69433311 | 21.79632194 | 21.83354531 | 21.78581072 | 21.51785302 | 20.98025959 | 21.73931406 | 794.5953533 | 819.2785439 | 668.8006157 | 438.0893172 | 316.6705987 | 729.0776752 | 503.1821887 | 21.70036536 | 21.50765282 | 21.3342681 | 21.32018887 | 21.32390078 | 21.66534006 | 21.14166554 | 36.57835884 | 45.01379281 | 556.7307895 | 523.1840996 | 526.689329 | 467.9790513 | 92.1571316 | 54.398491 | 454.8378735 | 21.3775176 | 21.51812877 | 184.7161984 | 21.03749759 | 21.28161964 | 614.1865064 | 21.54374643 | 21.58435589 | 893.8749628 | 21.39675175 | 21.7224526 | 653.805612 | 611.8717433 | 636.4503657 | 653.5293963 | 606.9694752 |  | 658.7058689 | 636.8611691 | 617.6780935 | 527.7443971 | 637.0266872 | 740.5482135 |  | 652.2943063 |  |  | 297.6428565 | 424.2040298 | 494.6134929 | [5 empty] | 21.24437745 | 478.1890751 | 20.92966719 | 21.13675239 | 340.7991469 | 20.57440664 | 20.9118212 | 489.7723803 | 580.7234634 | 620.3483749 | 514.3234534 | 692.302784 | 868.4403462 | 526.8181641 | 634.1723529 | 746.0606848 | 545.8654552 | 600.8101881 | 612.8857237 | 762.069331 | 583.8966895 | 696.1565962 | 1030.941998 | 1002.232728 | 987.1524111 | 477.8644961 | 576.7493129 | 623.005121 | 611.0533588 | 679.104299 | 777.6417582 | 990.1472207 | 1026.188951 | 532.5819802 | 606.3625613 | 450.3346893 | 719.5098472 | 42.0670305 | 5.161247 | 14.23152 | 4.858416 | -26.98004 | 3.08618093 |  |  | 1.57801 | 2.531717 | 2.698137 | 0.6873887 | 0.8608263 | 1.182602 | 7.276524 | 44.19124855 | 35.1745737 | 41.94782845 | 49.92718549 | 2.19350438 | 40.23551156 | 29.35873803
42843.4285 | 633 | 23.06652897 | 22.17683968 | 22.27827194 | 22.23599226 | 21.97262499 | 21.4687263 | 20.41248636 | 21.69252643 | 21.75078119 | 21.75943981 | 21.68860751 | 21.36947364 | 21.03352751 | 21.55380145 | 21.36493522 | 21.44916423 | 21.44973809 | 20.89958197 | 21.17033346 | 21.93255265 | 20.56030787 | 22.73596015 | 50.43467605 | 570.2664623 | 21.51651873 | 21.57277304 | 615.7959766 | 639.8456227 | 618.3017223 | 888.468697 | 21.72481816 | 21.89829412 | 790.8606353 | 20.81515537 | 21.92262191 | 645.4203463 | 681.1262464 |  | 763.3167316 | 848.8665911 | 776.9912113 | 637.0116785 |  | 248.0844495 | 388.5688341 | 606.0530552 | 791.3695611 | 868.3255175 | 903.7145466 | 909.6491072 | 35.52914817 | 117.8418431 | 65.77906279 | 256.0655234 | 28.54262887 | 60.04295112 | 50.42755531 | 50.33188972 | 27.2192796 |  |  | 1.058768 | 1.791551 | 1.690391 | 0.054814 | -0.331883 | -0.725078 | 9.581559 | -114.492372 | 11.598349 | 34.8497184 | 7.2188018 | 0.01341994 | 0.01063706 | 0.00052405 | 21.81152721 | 21.58348168 | 21.64729903 | 21.62136905 | 21.44420207 | 20.92847393 | 20.36427001 | 21.69279079 | 21.79792571 | 21.82836695 | 21.78311191 | 21.51181249 | 20.97904039 | 21.74251872 | 755.5501815 | 840.5009097 | 718.9257334 | 427.2028171 | 328.7782164 | 732.8363895 | 505.6898919 | 21.70094101 | 21.51229156 | 21.3337864 | 21.3210158 | 21.3225038 | 21.67364614 | 21.14394264 | 37.04222977 | 45.45795746 | 555.9286808 | 521.5158712 | 525.3593281 | 468.4308809 | 103.8180674 | 51.013882 | 454.4200542 | 21.37366756 | 21.50889273 | 183.9712423 | 21.03350985 | 21.27219196 | 613.5537331 | 21.53535049 | 21.57624486 | 890.017306 | 21.38856995 | 21.71741466 | 653.3894032 | 607.4953439 | 641.5559261 | 658.1124383 | 605.57625 |  | 656.7664686 | 638.8282056 | 617.9661311 | 522.6646277 | 634.2692765 | 748.5364539 |  | 655.1721828 |  |  | 295.6016056 | 421.2043892 | 492.1781191 | [5 empty] | 21.24238425 | 474.062841 | 20.92590022 | 21.13340386 | 337.031677 | 20.57137142 | 20.90666402 | 487.569414 | 577.5631795 | 616.4744803 | 510.6337197 | 684.016128 | 875.7356462 | 521.3971673 | 628.1190191 | 742.2823351 | 543.1638001 | 597.1421187 | 609.0369582 | 756.2521262 | 578.1946964 | 692.197209 | 1027.709785 | 998.1198304 | 988.7378997 | 474.0418878 | 574.9720998 | 622.09127 | 600.7816491 | 672.6386572 | 780.8478675 | 991.4695881 | 1022.880232 | 529.0085212 | 605.255585 | 449.437254 | 716.6294259 | 44.524349 | 4.729775 | 14.33125 | 5.115777 | -26.94306 | 3.08619381 |  |  | 2.140998 | 2.399487 | 2.330759 | 0.4197102 | -1.377282 | -2.035741 | 7.400283 | 43.82126305 | 35.17413936 | 41.54293355 | 55.54619889 | -2.82991681 | 40.60115682 | 29.22008336
42843.4285 | 634 | 23.06772748 | 22.17561802 | 22.2814436 | 22.23039115 | 21.96342609 | 21.4675409 | 20.41271957 | 21.69514451 | 21.75667012 | 21.75512022 | 21.68699899 | 21.37099327 | 21.02883021 | 21.55033484 | 21.35719023 | 21.44503875 | 21.44514057 | 20.89340111 | 21.1669152 | 21.9328963 | 20.55567092 | 22.8025578 | 51.12520209 | 572.7362703 | 21.5173137 | 21.57134339 | 615.291607 | 640.1054725 | 614.8948161 | 883.7204005 | 21.72232407 | 21.87155765 | 795.1821039 | 20.83624135 | 21.92087302 | 646.034988 | 681.3581983 |  | 763.4127901 | 843.7587713 | 777.1511929 | 645.3199209 |  | 254.5732216 | 398.767063 | 605.7172235 | 797.8253564 | 876.9403295 | 908.9856233 | 904.6372401 | 35.2987429 | 120.323091 | 64.83973851 | 261.7364194 | 28.85507677 | 60.05281323 | 50.42548494 | 50.35993086 | 27.41138431 |  |  | 1.17442 | 2.610975 | 2.814063 | 0.293346 | 0.234549 | -0.06139 | 9.838491 | -114.095472 | 11.79003 | 34.0294004 | 7.1146418 | 0.01337723 | 0.01058778 | 0.00051912 | 21.81132796 | 21.57239904 | 21.64049239 | 21.61818991 | 21.44633517 | 20.93047835 | 20.35901223 | 21.69673712 | 21.79604245 | 21.8325719 | 21.77850827 | 21.50992876 | 20.97897063 | 21.73843309 | 786.1197468 | 845.8288199 | 683.4135021 | 413.2551023 | 312.7843489 | 737.0610404 | 506.6824143 | 21.69616298 | 21.50635354 | 21.33046823 | 21.31136949 | 21.30706626 | 21.66840877 | 21.14984029 | 37.52369207 | 45.889209 | 555.1876053 | 519.9939315 | 523.8051023 | 469.0139241 | 95.7676906 | 42.649837 | 455.4439522 | 21.37899416 | 21.50789748 | 183.6971296 | 21.03362758 | 21.27252027 | 615.2661646 | 21.53515351 | 21.5829402 | 888.2577158 | 21.39021721 | 21.71956576 | 654.2117544 | 603.2962863 | 647.014583 | 663.0538107 | 605.7669942 |  | 655.0175333 | 643.1290721 | 618.487942 | 518.0010541 | 631.417822 | 753.7168537 |  | 658.5788767 |  |  | 293.433378 | 418.802426 | 490.7138667 | [5 empty] | 21.24815355 | 469.7755298 | 20.93230537 | 21.13577944 | 333.1433088 | 20.57162469 | 20.90527126 | 485.7254196 | 574.1555169 | 613.5720184 | 507.3972939 | 677.1020567 | 879.9329904 | 516.3282216 | 621.9260655 | 740.2452741 | 540.4271879 | 594.1346061 | 605.3964633 | 750.6973115 | 572.5970975 | 688.7168325 | 1025.095232 | 998.1020657 | 989.7920524 | 470.9807702 | 573.1307937 | 621.9333401 | 590.9185281 | 665.9444689 | 784.7733575 | 988.0302582 | 1020.502311 | 525.4657832 | 603.3310373 | 448.1186001 | 713.0865693 | 43.8630415 | 4.373667 | 14.43176 | 5.33967 | -26.86515 | 3.08608914 |  |  | 2.250589 | 2.918947 | 3.030343 | 0.9783965 | 1.160426 | -0.5936759 | 7.515621 | 43.44931269 | 35.15298423 | 41.11233574 | 53.60060974 | 1.33271804 | 40.49559859 | 29.0876467
42843.4285 | 635 | 23.07220621 | 22.17152585 | 22.27760381 | 22.22627143 | 21.96390799 | 21.46908045 | 20.40751641 | 21.69043756 | 21.75191484 | 21.75197267 | 21.68193573 | 21.36286943 | 21.03092588 | 21.55243418 | 21.3643667 | 21.45476228 | 21.45000144 | 20.90157008 | 21.16765982 | 21.94583178 | 20.56085158 | 22.87466113 | 51.80344367 | 574.1094908 | 21.51999471 | 21.57340653 | 613.9230742 | 641.4206569 | 611.6129519 | 885.2045548 | 21.71530436 | 21.88301078 | 793.6185014 | 20.87414762 | 21.92967507 | 646.7526161 | 681.1588617 |  | 762.450511 | 840.1836996 | 780.4460294 | 645.66609 |  | 260.339708 | 407.8878961 | 605.0506837 | 791.7641052 | 886.6442204 | 914.8110165 | 898.1309738 | 35.31443637 | 122.2409079 | 63.70951575 | 266.1872719 | 29.10637815 | 60.02329181 | 50.419871 | 50.38431723 | 27.60106396 |  |  | 1.3111 | 2.049795 | 2.408619 | -0.305286 | -0.197831 | -0.499686 | 7.670011 | -113.8484 | 11.331747 | 33.1599892 | 7.2227946 | 0.01325074 | 0.01052864 | 0.00055691 | 21.81315269 | 21.56988374 | 21.64241918 | 21.61830291 | 21.4383865 | 20.93138776 | 20.35164907 | 21.68966929 | 21.78785563 | 21.83107494 | 21.77547525 | 21.51143005 | 20.98006519 | 21.73509462 | 750.7675605 | 779.905823 | 652.8409973 | 401.8141095 | 323.8560918 | 740.1688831 | 507.228003 | 21.69997226 | 21.5125721 | 21.33804497 | 21.3205223 | 21.32141093 | 21.68049334 | 21.15703864 | 38.02989232 | 46.35240927 | 554.4790389 | 518.9803536 | 523.1749566 | 468.69684 | 75.400717 | 45.1250998 | 456.2267017 | 21.38124917 | 21.50903237 | 183.6852274 | 21.03744801 | 21.27279448 | 616.3364142 | 21.53987925 | 21.59004183 | 888.0417058 | 21.39674384 | 21.7206773 | 653.3961378 | 599.7823382 | 651.4653637 | 666.7867155 | 608.3919007 |  | 653.8053484 | 643.3229537 | 618.9120564 | 514.4166001 | 628.7965338 | 751.6961832 |  | 661.5622959 |  |  | 291.5554753 | 416.8825469 | 490.0420777 | [5 empty] | 21.24739776 | 466.250661 | 20.93577528 | 21.13697125 | 331.6861855 | 20.57673861 | 20.91411314 | 483.7138259 | 570.5857701 | 610.739941 | 503.4435316 | 670.4106526 | 874.8138443 | 511.4318807 | 616.1595265 | 738.4330422 | 537.5668314 | 590.9610995 | 601.6494458 | 745.1814054 | 567.2588516 | 683.9254614 | 1021.264501 | 994.2946776 | 990.679098 | 468.5795457 | 571.2521738 | 622.0383177 | 581.8689514 | 659.9734017 | 784.0716928 | 977.4288483 | 1016.107091 | 522.5013334 | 600.3045228 | 445.2937582 | 709.7060792 | 39.9178275 | 4.015002 | 14.55825 | 5.534107 | -26.84572 | 3.08615033 |  |  | 2.37355 | 2.603801 | 2.822518 | -1.004861 | -1.068354 | -1.697918 | 6.652212 | 43.12332504 | 35.2276137 | 40.70097044 | 58.60397847 | 4.84902861 | 40.63246623 | 28.98555253
42843.4285 | 636 | 23.07806952 | 22.1710786 | 22.28484007 | 22.22779893 | 21.96699933 | 21.47109951 | 20.42073267 | 21.68641589 | 21.75095155 | 21.75227708 | 21.69036259 | 21.3637756 | 21.03215172 | 21.55754417 | 21.35553757 | 21.45204026 | 21.44544796 | 20.89934797 | 21.17094201 | 21.94696538 | 20.56417371 | 22.94645136 | 52.46956428 | 572.8967084 | 21.51665623 | 21.57203019 | 612.0774032 | 642.1551982 | 611.1094286 | 883.3147677 | 21.72719048 | 21.89483506 | 793.4936378 | 20.86731113 | 21.9299597 | 646.8617209 | 676.8802273 |  | 761.311603 | 835.943177 | 782.832306 | 644.6720976 |  | 266.4370014 | 416.3473993 | 608.8757265 | 798.7199089 | 891.12425 | 913.4278753 | 880.8944313 | 35.44522423 | 124.3436436 | 62.82803242 | 271.0940849 | 29.41447171 | 59.8490433 | 50.41937486 | 50.38666406 | 27.79062337 |  |  | 0.483132 | 2.185163 | 1.562255 | 0.073214 | -0.464623 | -0.527286 | 9.598643 | -115.109404 | 11.6176144 | 33.5898694 | 7.1821722 | 0.01315217 | 0.01029372 | 0.00053555 | 21.81817916 | 21.57346756 | 21.65092589 | 21.61474231 | 21.43945321 | 20.9293066 | 20.35983172 | 21.68784864 | 21.79847089 | 21.82396203 | 21.78116809 | 21.51664294 | 20.98046563 | 21.7380487 | 693.7285733 | 727.4978255 | 649.1567348 | 402.0573916 | 333.0927837 | 741.5408226 | 508.0616974 | 21.69271771 | 21.51427993 | 21.33746439 | 21.31588152 | 21.32484541 | 21.67923047 | 21.15227106 | 38.47660851 | 46.7662589 | 553.7958072 | 518.4420018 | 522.5080939 | 470.7191137 | 97.0308456 | 44.1556504 | 456.20186 | 21.38208729 | 21.51288754 | 183.524114 | 21.04397596 | 21.27744193 | 615.1495286 | 21.55015716 | 21.59481064 | 885.867713 | 21.4035891 | 21.72388405 | 650.983523 | 596.4971077 | 656.6046687 | 671.3196356 | 606.6465876 |  | 652.3406196 | 643.0428916 | 619.5331646 | 512.9535984 | 626.3810978 | 758.8549037 |  | 665.1020182 |  |  | 289.6449936 | 414.8630034 | 489.0787526 | [5 empty] | 21.24362602 | 464.3576942 | 20.93222592 | 21.1366235 | 330.4060389 | 20.57673457 | 20.91067135 | 481.2847808 | 567.6215021 | 607.8943837 | 498.9705177 | 665.2850966 | 874.8565779 | 506.4674999 | 610.6127736 | 735.0916407 | 535.3482375 | 588.0076911 | 597.4909166 | 742.8818686 | 562.3745016 | 679.2637428 | 1013.95029 | 986.7120473 | 992.1682221 | 466.3916446 | 568.7126246 | 621.1455301 | 573.0392738 | 654.8942401 | 782.055785 | 968.3351183 | 1013.024861 | 519.7875862 | 596.9175388 | 442.3891782 | 706.2711145 | 42.121382 | 3.706478 | 14.6843 | 5.725011 | -26.8518 | 3.08625017 |  |  | 1.440422 | 2.70505 | 2.287227 | 0.4951427 | -1.63631 | -1.743164 | 7.437381 | 42.86715351 | 35.35274966 | 40.27416745 | 65.41849448 | 5.44102762 | 40.68237374 | 28.82266308
42843.4285 | 637 | 23.08176334 | 22.17106859 | 22.279149 | 22.22697963 | 21.96940162 | 21.47304934 | 20.42393255 | 21.68247077 | 21.75183215 | 21.75262333 | 21.68844171 | 21.36587139 | 21.02771827 | 21.55547731 | 21.35317086 | 21.44271001 | 21.45053331 | 20.90086834 | 21.16783193 | 21.96114268 | 20.56204155 | 23.02127555 | 53.12542355 | 571.3953242 | 21.52274891 | 21.57446471 | 610.550132 | 641.770626 | 614.088208 | 882.014489 | 21.73043792 | 21.887655 | 791.1032046 | 20.80602935 | 21.92723224 | 647.3155276 | 674.9213128 |  | 760.2677117 | 830.7236755 | 784.3790753 | 653.2684782 |  | 272.3990983 | 423.6173422 | 608.2190499 | 799.9742538 | 893.5193906 | 914.9825393 | 882.4438929 | 35.64103544 | 126.3850915 | 61.75446315 | 275.9119182 | 29.651956 | 59.67688141 | 50.41090885 | 50.40978858 | 27.98025894 |  |  | 0.619812 | 2.582059 | 1.530715 | 0.180982 | -0.017783 | -0.159302 | 10.124339 | -113.698576 | 11.3772834 | 33.8796032 | 6.9945106 | 0.01302075 | 0.01014258 | 0.00052405 | 21.81553061 | 21.58165555 | 21.65249677 | 21.62454948 | 21.44354191 | 20.92574855 | 20.36931599 | 21.690132 | 21.80496405 | 21.82633764 | 21.78789265 | 21.51502101 | 20.98155594 | 21.73664916 | 739.6979965 | 762.0567034 | 596.1774218 | 381.2140207 | 325.0894674 | 743.991949 | 508.2683369 | 21.70129309 | 21.52359007 | 21.33533269 | 21.31879118 | 21.33225024 | 21.69683742 | 21.16185261 | 38.93256343 | 47.18286517 | 553.02737 | 517.6179007 | 521.3961423 | 469.460058 | 91.361688 | 50.2751452 | 458.2582154 | 21.38258484 | 21.51635593 | 183.5912793 | 21.04127007 | 21.27766875 | 612.6653923 | 21.55155698 | 21.59126854 | 882.0696276 | 21.39963219 | 21.72575789 | 649.8981501 | 592.8006081 | 662.3088 | 676.6650961 | 603.7287508 |  | 650.7021809 | 649.073967 | 620.838009 | 511.5804896 | 623.8120667 | 768.1737227 |  | 668.9445391 |  |  | 287.5987958 | 412.3764095 | 486.8743191 | [5 empty] | 21.23286352 | 462.9869195 | 20.92775256 | 21.13361256 | 324.3975228 | 20.57205145 | 20.90784273 | 478.6745439 | 565.5426822 | 605.2808046 | 494.3403939 | 660.7570117 | 879.5135154 | 501.975053 | 605.4810114 | 731.711892 | 533.4041073 | 585.6471617 | 593.1863556 | 743.1503549 | 557.1798173 | 676.101638 | 1009.797059 | 979.0823176 | 994.0445277 | 464.6863267 | 565.7272525 | 619.6585721 | 564.5598568 | 649.5550981 | 779.3624181 | 964.0486648 | 1008.932787 | 516.9030502 | 593.5892972 | 439.5757069 | 702.5174672 | 42.0755635 | 3.483597 | 14.78916 | 5.928858 | -26.89075 | 3.0861294 |  |  | 1.634245 | 2.955929 | 2.275926 | 0.7825797 | -0.3203332 | -0.9587603 | 7.643333 | 42.60890313 | 35.43244772 | 39.81866788 | 61.16601374 | 11.37293085 | 40.53639868 | 28.73787278
42843.4285 | 638 | 23.09872086 | 22.17867691 | 22.28542014 | 22.2324371 | 21.97287362 | 21.47730722 | 20.42292088 | 21.68314669 | 21.75547369 | 21.75850641 | 21.6868713 | 21.37041893 | 21.04027146 | 21.56113236 | 21.35476191 | 21.44149994 | 21.44680341 | 20.90432474 | 21.16416708 | 21.9661016 | 20.56209143 | 23.10433024 | 53.77557282 | 568.8578368 | 21.5239649 | 21.57390375 | 608.1942598 | 641.4222917 | 613.1861087 | 874.8997534 | 21.7229382 | 21.88346161 | 789.4213649 | 20.92734232 | 21.91683108 | 648.0578425 | 673.7410301 |  | 759.5131045 | 821.3422647 | 781.8394289 | 660.1232351 |  | 277.8965609 | 429.8866897 | 613.7293096 | 806.0160015 | 899.2679917 | 917.7397231 | 899.9943761 | 35.60366287 | 128.2269321 | 61.13659436 | 280.1522568 | 29.98345842 | 59.58685801 | 50.39787963 | 50.42011883 | 28.16528567 |  |  | 1.193476 | 2.071483 | 1.599711 | -0.411738 | -0.443595 | -0.770418 | 9.479051 | -115.740236 | 10.561131 | 32.0253908 | 6.9768034 | 0.01290411 | 0.01013601 | 0.00052734 | 21.82661417 | 21.57915577 | 21.64947891 | 21.62156859 | 21.45338883 | 20.93291456 | 20.36453461 | 21.69468373 | 21.80859005 | 21.82567041 | 21.78787309 | 21.52159104 | 20.98525861 | 21.74227409 | 731.8149193 | 751.2887354 | 621.9371073 | 402.6620197 | 320.8401404 | 744.9176622 | 508.911266 | 21.70350891 | 21.51788742 | 21.34198075 | 21.32809598 | 21.3342724 | 21.70420177 | 21.16764419 | 39.37938837 | 47.58369164 | 552.1934736 | 515.9403527 | 519.4759029 | 468.7861373 | 89.8785376 | 47.5609912 | 462.0369274 | 21.37865741 | 21.50881484 | 183.6594051 | 21.03230927 | 21.26827237 | 610.0584027 | 21.54363668 | 21.58782767 | 874.2407903 | 21.39821087 | 21.72362909 | 649.449467 | 589.7903601 | 667.4155816 | 681.4891936 | 601.8477651 |  | 649.3356297 | 655.228445 | 622.1231339 | 510.2126327 | 621.5902456 | 774.0091685 |  | 672.5049445 |  |  | 285.5395309 | 409.4045838 | 484.7986175 | [5 empty] | 21.23998881 | 460.9653305 | 20.92439307 | 21.13184027 | 320.6921653 | 20.58320302 | 20.90429913 | 476.2175404 | 563.6866424 | 603.1247961 | 490.2317741 | 657.1129537 | 888.1990938 | 497.7827857 | 601.6314065 | 729.8598887 | 530.9535726 | 583.7826041 | 588.8826438 | 743.8391154 | 552.6972017 | 673.7969524 | 1005.966966 | 971.5121237 | 994.6514617 | 462.72916 | 563.3224875 | 617.9891948 | 556.9531498 | 644.3660411 | 778.4694939 | 956.6738061 | 1002.772567 | 514.32543 | 590.1511846 | 437.6157011 | 699.7892308 | 41.693248 | 3.364646 | 14.88743 | 6.150205 | -26.92447 | 3.08619059 |  |  | 2.26659 | 2.65948 | 2.337097 | -1.185677 | -1.601755 | -2.110892 | 7.40432 | 42.37934863 | 35.50588664 | 39.43265328 | 62.36600486 | 8.65184165 | 40.49806424 | 28.62693689
42843.4285 | 639 | 23.11122718 | 22.18151836 | 22.28504044 | 22.24030997 | 21.96667237 | 21.47715631 | 20.42364295 | 21.68748616 | 21.75699301 | 21.76445794 | 21.68890429 | 21.36841908 | 21.04295372 | 21.56590032 | 21.36088383 | 21.44795692 | 21.44529941 | 20.90616518 | 21.16896614 | 21.97036651 | 20.57219002 | 23.19278029 | 54.40600062 | 567.2642828 | 21.5286595 | 21.57531626 | 606.3461716 | 641.7579439 | 611.3057818 | 867.3413594 | 21.71609427 | 21.87870038 | 791.8701194 | 21.10009308 | 21.91928642 | 648.7370353 | 674.6005875 |  | 759.296333 | 816.337814 | 779.3853178 | 662.7253657 |  | 283.9914611 | 437.5183499 | 633.7758325 | 818.9519029 | 900.3984799 | 915.2381307 | 916.646079 | 34.84930871 | 130.2820621 | 61.07955741 | 284.8878604 | 30.32414648 | 59.45798036 | 50.39551952 | 50.47051086 | 28.34185166 |  |  | 0.78738 | 1.846747 | 1.674623 | -0.110778 | -0.501419 | -0.60877 | 9.513219 | -114.218356 | 9.8298242 | 30.2727216 | 7.0254114 | 0.01296325 | 0.0100473 | 0.00051255 | 21.8251947 | 21.57151692 | 21.63665826 | 21.61950107 | 21.45151537 | 20.93214217 | 20.35837931 | 21.68756386 | 21.7971961 | 21.82224313 | 21.77906977 | 21.51628407 | 20.97761583 | 21.74150224 | 746.6261569 | 748.8204522 | 659.6597257 | 428.1183497 | 342.3790676 | 746.0928425 | 510.2101835 | 21.68905748 | 21.50387792 | 21.33355773 | 21.31887331 | 21.33461992 | 21.69628918 | 21.16443557 | 39.84927745 | 48.00638801 | 551.2333367 | 514.112245 | 517.5585317 | 467.6083083 | 75.0275702 | 48.7046638 | 466.2177414 | 21.38049352 | 21.5108127 | 184.2754268 | 21.03005811 | 21.26664653 | 608.2226871 | 21.54372105 | 21.58649147 | 867.3932266 | 21.40160891 | 21.72289684 | 649.0005831 | 588.0321897 | 672.604729 | 686.6922707 | 600.2465282 |  | 647.952008 | 661.0796436 | 623.4674538 | 508.6364667 | 619.4545645 | 767.3795728 |  | 675.3473891 |  |  | 283.6158462 | 406.6887538 | 482.9911046 | [5 empty] | 21.24733572 | 459.8314141 | 20.93538333 | 21.12930481 | 320.5055142 | 20.58245173 | 20.90341377 | 474.2403129 | 561.8138703 | 601.3015397 | 486.6104307 | 652.3615854 | 890.3253063 | 493.8982397 | 598.6648943 | 728.684475 | 528.8179374 | 581.9563442 | 585.849707 | 739.4437093 | 548.942868 | 669.8549794 | 998.6292588 | 964.5064636 | 994.4219718 | 460.4403732 | 561.3717603 | 615.9670591 | 550.2159187 | 640.2764368 | 778.0525662 | 952.7914902 | 996.8406454 | 511.8327987 | 587.6293629 | 435.9709345 | 696.7248076 | 41.374559 | 3.149602 | 14.96561 | 6.372458 | -26.86989 | 3.08620025 |  |  | 1.839066 | 2.524667 | 2.404136 | -0.6183398 | -1.701165 | -1.874445 | 7.409858 | 42.13960473 | 35.59997122 | 39.07139866 | 61.13261495 | 4.74602688 | 40.56520542 | 28.51076946
42843.4285 | 640 | 23.10514916 | 22.17500057 | 22.27809548 | 22.23653261 | 21.96590312 | 21.47634045 | 20.4268144 | 21.68932163 | 21.75108812 | 21.76222656 | 21.69781182 | 21.363616 | 21.03919554 | 21.55606118 | 21.35517898 | 21.45493499 | 21.4508394 | 20.90177184 | 21.1760431 | 21.98495867 | 20.57313534 | 23.27303911 | 55.02073687 | 565.5363041 | 21.53018015 | 21.57638452 | 604.753634 | 642.4268232 | 610.4648873 | 862.0281295 | 21.71250999 | 21.88136179 | 794.8729133 | 21.22479402 | 21.91396342 | 649.1978669 | 671.2097962 |  | 758.9451874 | 812.8968985 | 778.6298265 | 665.2856569 |  | 288.5003726 | 442.9240284 | 635.3031525 | 817.4877202 | 900.6585611 | 913.9699991 | 905.0015448 | 34.25981927 | 131.8718756 | 60.64244697 | 288.5089066 | 30.61743675 | 59.36600424 | 50.38736918 | 50.50412856 | 28.53407954 |  |  | 0.619812 | 1.823091 | 1.076647 | -0.104206 | -0.581587 | -0.639654 | 8.274555 | -114.66782 | 10.4809558 | 30.84086 | 6.983053 | 0.01291561 | 0.00993887 | 0.00055526 | 21.82966598 | 21.57195419 | 21.64325871 | 21.6183651 | 21.44904644 | 20.93163518 | 20.36424589 | 21.68994435 | 21.80357356 | 21.82527102 | 21.77771189 | 21.51966446 | 20.97436806 | 21.73847873 | 702.2126494 | 721.69107 | 679.8967882 | 439.7309486 | 355.1711682 | 745.9695797 | 511.436985 | 21.69644551 | 21.51360983 | 21.34103135 | 21.33028917 | 21.33930501 | 21.71574605 | 21.17755753 | 40.31787729 | 48.42286838 | 550.3303281 | 512.2180218 | 515.5060338 | 467.4423639 | 77.1282412 | 58.437388 | 468.2385903 | 21.38017071 | 21.5162466 | 184.8879341 | 21.03562388 | 21.27231299 | 606.9363374 | 21.54609376 | 21.58643479 | 860.3234195 | 21.39917344 | 21.71867381 | 647.887919 | 586.3843099 | 679.0509542 | 693.270983 | 599.3830104 |  | 646.3958342 | 656.4050173 | 624.479265 | 509.1296175 | 617.2238497 | 771.5617405 |  | 678.7533166 |  |  | 281.5679999 | 404.6888081 | 481.2711383 | [5 empty] | 21.24049369 | 460.5638502 | 20.92866679 | 21.12539693 | 321.7903588 | 20.57056 | 20.902172 | 472.6155676 | 559.6139825 | 599.2833067 | 483.0776287 | 649.5883336 | 889.0575891 | 490.4068479 | 595.8113259 | 726.4335553 | 526.5493902 | 579.505021 | 582.5857931 | 739.3875806 | 545.016899 | 667.0515576 | 979.272065 | 959.6581639 | 994.0958242 | 458.0660922 | 559.4707849 | 614.5312537 | 542.7845753 | 636.7457137 | 779.1035929 | 948.4487173 | 993.2264412 | 509.4323235 | 587.0333854 | 434.501888 | 694.3615778 | 42.687899 | 2.984009 | 15.05012 | 6.585723 | -26.90657 | 3.0861922 |  |  | 1.630904 | 2.517967 | 1.935007 | -0.6019942 | -1.83114 | -1.920379 | 6.906955 | 41.84524338 | 35.92361891 | 38.63727957 | 66.02415751 | 2.76784267 | 40.58883618 | 28.37574181
42843.4285 | 641 | 23.10950979 | 22.17029315 | 22.27291449 | 22.2274413 | 21.96357477 | 21.46884658 | 20.41811178 | 21.68200265 | 21.74569884 | 21.74332308 | 21.68040176 | 21.355087 | 21.03382145 | 21.55465517 | 21.36395397 | 21.44927406 | 21.44934348 | 20.90676528 | 21.1744392 | 21.97896038 | 20.57254138 | 23.36364133 | 55.61596091 | 564.3337745 | 21.53392146 | 21.57786642 | 603.347348 | 640.7492099 | 609.9652992 | 853.2983544 | 21.71055604 | 21.87196709 | 784.1347518 | 21.25618235 | 21.91169757 | 649.6092563 | 667.9804443 |  | 757.3122873 | 806.2257576 | 772.7885661 | 648.7774372 |  | 292.948792 | 449.3376731 | 635.8082603 | 817.2034147 | 902.5375165 | 908.4288301 | 903.4891334 | 33.57715848 | 133.6905866 | 59.25906308 | 292.5952876 | 30.86187395 | 59.36226824 | 50.37058304 | 50.54925084 | 28.70165429 |  |  | 0.55016 | 2.597175 | 2.111603 | 0.454342 | -0.078895 | -0.581826 | 10.090823 | -114.64548 | 9.830408 | 30.8622596 | 6.9030234 | 0.01273983 | 0.00983538 | 0.00054705 | 21.82583769 | 21.57531587 | 21.63637596 | 21.61775659 | 21.44347681 | 20.92875767 | 20.35795774 | 21.68653201 | 21.79593305 | 21.8242555 | 21.7744386 | 21.5133733 | 20.9672869 | 21.7346779 | 656.9454492 | 738.279675 | 688.7831356 | 458.4486868 | 380.0673848 | 745.9865062 | 513.5076613 | 21.69830689 | 21.51050154 | 21.34493089 | 21.32741526 | 21.34607753 | 21.71659762 | 21.18627512 | 40.74869158 | 48.80321652 | 549.5645124 | 510.8089843 | 514.2447638 | 466.837686 | 78.304499 | 50.2374856 | 468.1858466 | 21.37893533 | 21.51210062 | 185.4388152 | 21.03745052 | 21.27704595 | 605.5455946 | 21.54807923 | 21.58482251 | 850.6723836 | 21.40117998 | 21.72101523 | 647.9229497 | 584.3450808 | 686.182322 | 700.2182315 | 596.2406255 |  | 645.0805079 | 656.7037297 | 625.4783027 | 508.7034879 | 615.2994073 | 785.5818949 |  | 682.8830197 |  |  | 280.9066394 | 403.7116802 | 479.0995717 | [5 empty] | 21.24836673 | 460.027977 | 20.94544511 | 21.13488167 | 322.5730156 | 20.58049386 | 20.9079465 | 470.7874316 | 556.9208192 | 597.4418149 | 479.0651773 | 647.0593006 | 894.3098277 | 486.7817814 | 592.2017495 | 724.3949117 | 524.2289874 | 577.0209204 | 581.1259624 | 743.0012046 | 540.3875484 | 664.7202838 | 968.2290537 | 956.7862278 | 990.183074 | 455.9286586 | 557.6842374 | 612.9260509 | 534.9605084 | 632.7038997 | 773.7706797 | 948.733735 | 990.4819666 | 507.853949 | 585.8857177 | 434.4177324 | 690.938673 | 43.0794895 | 2.802827 | 15.08025 | 6.769321 | -26.84448 | 3.08625822 |  |  | 1.536102 | 3.018789 | 2.722001 | 1.262623 | -0.6728575 | -1.827237 | 7.609596 | 41.66454097 | 36.1072224 | 38.288576 | 71.05979063 | 2.23826392 | 41.13208599 | 28.27441097
42843.4285 | 642 | 23.11476494 | 22.16709843 | 22.27569255 | 22.2286286 | 21.96593266 | 21.47693458 | 20.4218207 | 21.68449067 | 21.75186486 | 21.75327134 | 21.68187187 | 21.35836483 | 21.02927871 | 21.5560167 | 21.35989663 | 21.45522346 | 21.4505899 | 20.90167385 | 21.17442338 | 21.99808537 | 20.57422061 | 23.44691912 | 56.22963904 | 559.8342886 | 21.53182098 | 21.57807849 | 600.1750582 | 637.1522558 | 606.2236978 | 844.970623 | 21.71827092 | 21.87283891 | 770.5871316 | 21.26503888 | 21.91781283 | 649.2209561 | 668.0371544 |  | 755.6320819 | 806.2789685 | 768.2267353 | 640.2699334 |  | 296.8298123 | 455.7268883 | 636.0182976 | 828.1851505 | 905.7910151 | 905.3906579 | 912.5192174 | 33.19746595 | 135.4533607 | 58.18375255 | 296.5705873 | 31.15910401 | 59.35902701 | 50.36806573 | 50.6044255 | 28.88862425 |  |  | 0.756492 | 2.084623 | 2.622839 | -0.189634 | -0.368683 | -0.886726 | 9.543447 | -115.468844 | 9.9952342 | 30.7791788 | 6.9174322 | 0.01258869 | 0.00975652 | 0.00052898 | 21.82020785 | 21.56946267 | 21.6375562 | 21.61630865 | 21.43440197 | 20.92208634 | 20.35606355 | 21.68478804 | 21.79004398 | 21.82062421 | 21.77239867 | 21.50689044 | 20.97250494 | 21.73226777 | 644.5348302 | 721.2639284 | 674.5698787 | 446.5483313 | 382.8918526 | 745.5946453 | 514.8414265 | 21.69483048 | 21.51188118 | 21.33710399 | 21.32637568 | 21.34463878 | 21.72841133 | 21.1916938 | 41.17671308 | 49.17871086 | 548.7021578 | 509.0102404 | 512.5800655 | 464.5191397 | 76.714988 | 46.4197912 | 471.1229268 | 21.38031025 | 21.50778814 | 186.0395481 | 21.03223582 | 21.27430858 | 602.9061049 | 21.5489542 | 21.58781903 | 846.4774558 | 21.40096516 | 21.72507787 | 650.2670977 | 582.4742574 | 692.4928888 | 706.2269757 | 596.6734462 |  | 644.084232 | 668.0649232 | 627.4754677 | 507.6142837 | 613.3934264 | 814.3773613 |  | 688.8416611 |  |  | 280.3405223 | 402.6407001 | 477.9513735 | [5 empty] | 21.24673141 | 458.8949743 | 20.93808343 | 21.14183539 | 322.9237853 | 20.57945735 | 20.90491013 | 468.8431068 | 554.7586096 | 595.5340674 | 475.3386446 | 647.5268507 | 905.0545924 | 482.9776257 | 589.1267636 | 721.5824032 | 522.168966 | 575.0329266 | 580.0396654 | 755.7972535 | 536.2843115 | 661.5484756 | 967.1595575 | 955.352043 | 989.1475466 | 454.1354211 | 556.0572376 | 611.2691147 | 528.2335305 | 628.5107108 | 767.3490941 | 940.3456734 | 986.9516175 | 506.463218 | 584.3110772 | 433.0530223 | 688.0549143 | 41.030642 | 2.635704 | 15.15911 | 6.931437 | -26.87731 | 3.08620669 |  |  | 1.797446 | 2.716488 | 3.047052 | -0.8193174 | -1.452666 | -2.252859 | 7.390808 | 41.45019289 | 36.17690606 | 37.96371038 | 72.3011879 | 4.11334405 | 41.28846792 | 28.20611969
42843.4285 | 643 | 23.1309922 | 22.17795378 | 22.27188047 | 22.22704775 | 21.96194606 | 21.48122058 | 20.42167788 | 21.68854225 | 21.74995717 | 21.75807448 | 21.69257683 | 21.35850677 | 21.0319368 | 21.55851625 | 21.35208206 | 21.43846627 | 21.44650712 | 20.89500675 | 21.15935746 | 21.99219015 | 20.56555091 | 23.5424774 | 56.81228214 | 556.8859287 | 21.52483242 | 21.56035713 | 597.4896866 | 633.1830908 | 603.4548978 | 845.9290109 | 21.71776979 | 21.87545814 | 763.8585772 | 21.27899936 | 21.91324329 | 648.7187986 | 671.2873629 |  | 754.5041635 | 807.7856649 | 768.1592781 | 639.4371013 |  | 299.9113529 | 461.6004833 | 634.0586464 | 833.4803038 | 906.7533591 | 907.6582615 | 907.6589314 | 33.26006093 | 137.0022456 | 57.45399879 | 300.0677741 | 31.46244844 | 59.3283518 | 50.3584747 | 50.62736184 | 29.04533451 |  |  | 1.077824 | 2.341555 | 2.040635 | 0.107382 | -0.336483 | -0.269698 | 9.019067 | -114.486456 | 10.5091728 | 31.5650896 | 6.8618802 | 0.01262155 | 0.00959717 | 0.00050269 | 21.83315842 | 21.56995021 | 21.64255968 | 21.61699975 | 21.43731455 | 20.92572247 | 20.35204913 | 21.68562716 | 21.78985596 | 21.81754013 | 21.7767631 | 21.51720688 | 20.97197418 | 21.73200571 | 626.8358704 | 730.3069983 | 646.2474432 | 415.1776879 | 391.9077551 | 744.703983 | 515.3290247 | 21.68817827 | 21.51484975 | 21.33727642 | 21.32383476 | 21.3489326 | 21.72637446 | 21.18799421 | 41.59220594 | 49.54317163 | 547.7882136 | 506.900359 | 510.6868575 | 461.7846555 | 88.9617918 | 39.6205216 | 479.517785 | 21.38130485 | 21.50564283 | 186.1317196 | 21.03182105 | 21.27166064 | 599.6381832 | 21.54697786 | 21.58596306 | 847.9680683 | 21.39789637 | 21.72118638 | 656.058287 | 581.3913078 | 697.2579027 | 710.6146098 | 596.9083187 |  | 643.0660235 | 692.170369 | 631.1036559 | 506.7295587 | 611.3709518 | 824.3247926 |  | 695.7788337 |  |  | 279.1930428 | 402.2468133 | 477.9286137 | [5 empty] | 21.25102126 | 458.5766872 | 20.93708367 | 21.13429843 | 327.4282518 | 20.56865632 | 20.90460021 | 466.6814526 | 553.2098734 | 593.1449621 | 471.6990099 | 651.0645889 | 915.2568806 | 479.7999892 | 586.8967853 | 720.8074638 | 520.4409478 | 572.9556808 | 577.9053594 | 777.4055123 | 533.3697128 | 658.4986733 | 957.8979908 | 949.237489 | 988.7543159 | 453.0744658 | 554.4293658 | 608.7745649 | 522.034794 | 624.4008105 | 762.0582781 | 938.4942213 | 985.2292963 | 505.6519999 | 581.6206137 | 431.36212 | 683.3027064 | 43.0464705 | 2.488769 | 15.2002 | 7.068914 | -26.93055 | 3.0861922 |  |  | 2.142115 | 2.890607 | 2.698482 | 0.6190171 | -1.389115 | -1.243642 | 7.191798 | 41.23747633 | 36.2128616 | 37.61358401 | 73.95548057 | 7.36861817 | 41.20835461 | 28.14181688
42843.4285 | 644 | 23.14161859 | 22.17736936 | 22.27239441 | 22.22567486 | 21.9631725 | 21.4786297 | 20.42744983 | 21.68561871 | 21.75560916 | 21.76183186 | 21.69363467 | 21.36268892 | 21.0297037 | 21.55589779 | 21.35004075 | 21.44147871 | 21.45288626 | 20.89462334 | 21.17312017 | 22.00879683 | 20.57267127 | 23.63370572 | 57.38323905 | 553.5835846 | 21.51974999 | 21.5776156 | 594.9644091 | 629.9784578 | 600.4042917 | 846.7276061 | 21.71700389 | 21.87433614 | 758.5990904 | 21.32071429 | 21.90952851 | 648.5804506 | 674.9346063 |  | 753.8012579 | 806.6341731 | 770.6115027 | 647.3659495 |  | 303.918852 | 468.1511021 | 632.0351216 | 840.747107 | 904.7839439 | 904.8614462 | 909.9137067 | 33.53163656 | 138.9133296 | 57.16091537 | 304.2590872 | 31.81513412 | 59.20389483 | 50.34971885 | 50.64247893 | 29.22041322 |  |  | 0.92866 | 2.125363 | 1.888843 | 0.334746 | -0.202431 | -0.21187 | 9.914059 | -114.755876 | 10.6650474 | 31.634953 | 6.9224666 | 0.0125082 | 0.00958403 | 0.00053719 | 21.83736584 | 21.57071586 | 21.64019742 | 21.61169457 | 21.45014964 | 20.91750653 | 20.35479814 | 21.68296887 | 21.79730199 | 21.82235825 | 21.77099602 | 21.51588095 | 20.9712402 | 21.73452938 | 717.2280504 | 780.4951712 | 620.4846316 | 391.0834759 | 350.8436279 | 745.2463294 | 515.2796201 | 21.69017646 | 21.51790447 | 21.34543191 | 21.32774621 | 21.35620056 | 21.73880334 | 21.19872899 | 42.07526134 | 49.96572766 | 546.6876476 | 504.9076512 | 508.6680706 | 459.5530952 | 99.8933416 | 52.1073418 | 489.8296945 | 21.37991636 | 21.50458073 | 186.0419433 | 21.02851784 | 21.27328054 | 597.2912305 | 21.54519161 | 21.5817013 | 851.4164854 | 21.39756771 | 21.71758673 | 663.3627762 | 581.1060135 | 700.6467577 | 714.153584 | 597.9714308 |  | 642.2151078 | 702.5392842 | 634.5868108 | 506.0896104 | 609.4881587 | 822.7340215 |  | 701.8077385 |  |  | 278.0433913 | 402.759854 | 478.5143416 | [5 empty] | 21.24407921 | 458.2070581 | 20.93021035 | 21.12851989 | 328.8007097 | 20.57342973 | 20.89679374 | 464.8976405 | 551.3861544 | 590.8606304 | 467.4905166 | 654.0389924 | 924.239185 | 476.4558526 | 584.3757028 | 721.1301597 | 518.6174121 | 571.4792769 | 576.5219707 | 792.1677388 | 530.4007564 | 656.1096687 | 954.5697333 | 947.46838 | 987.8136468 | 451.1465589 | 552.7524613 | 606.4580633 | 516.5731259 | 620.2823301 | 759.6944206 | 934.6534512 | 981.0487127 | 504.0866377 | 579.0897589 | 432.1618746 | 678.300487 | 48.9405475 | 2.360029 | 15.27356 | 7.191591 | -26.88532 | 3.08617932 |  |  | 1.984908 | 2.766183 | 2.607728 | 1.097797 | -1.076168 | -1.100973 | 7.531257 | 41.03608501 | 36.60907332 | 37.2844942 | 64.10198029 | 10.22017127 | 40.95968901 | 28.03541183
42843.4285 | 645 | 23.14622782 | 22.18469731 | 22.27942112 | 22.23440373 | 21.96956051 | 21.47645692 | 20.43653277 | 21.69197819 | 21.75814904 | 21.76492923 | 21.6926375 | 21.36783764 | 21.03309005 | 21.55991192 | 21.35971542 | 21.45231187 | 21.45587526 | 20.90149257 | 21.17700906 | 22.01920485 | 20.57635722 | 23.74631246 | 57.93758607 | 551.0720358 | 21.52781634 | 21.5773941 | 592.6188524 | 626.5415565 | 597.4157899 | 850.6407545 | 21.72595343 | 21.88153811 | 755.1987529 | 21.34849052 | 21.92140472 | 648.9773022 | 678.1380215 |  | 753.0362958 | 808.8314354 | 778.715242 | 654.8228909 |  | 306.5883965 | 473.6727688 | 633.9690077 | 851.6331785 | 908.1680554 | 903.39397 | 910.2066307 | 33.78364572 | 140.4866073 | 57.80652112 | 307.6591147 | 32.07985949 | 59.08559616 | 50.34910822 | 50.68258447 | 29.38537367 |  |  | 0.874776 | 1.888803 | 2.016979 | -0.146922 | -0.425195 | -0.588398 | 9.222119 | -115.225712 | 10.2484088 | 31.2325566 | 6.9505898 | 0.0123242 | 0.00942304 | 0.00050927 | 21.82876181 | 21.5675053 | 21.63785694 | 21.61688701 | 21.44030245 | 20.91804438 | 20.35845834 | 21.69561941 | 21.79365718 | 21.82345085 | 21.76799883 | 21.51580771 | 20.96933354 | 21.73181895 | 784.2736961 | 807.6459489 | 645.3629815 | 415.3156288 | 326.5428829 | 746.7395654 | 515.9085381 | 21.69692904 | 21.51809858 | 21.34097585 | 21.3293219 | 21.35268522 | 21.75338385 | 21.20653173 | 42.49089959 | 50.3282804 | 545.7484251 | 503.4075399 | 506.9945416 | 457.4518181 | 82.6224248 | 38.624254 | 496.7026696 | 21.3721178 | 21.50432831 | 186.1007631 | 21.0283718 | 21.27266243 | 595.0802519 | 21.54280596 | 21.57956098 | 856.3914571 | 21.39267567 | 21.71786412 | 668.1788679 | 581.0460418 | 706.5718925 | 721.101133 | 600.887548 |  | 641.7408397 | 701.2737153 | 637.216184 | 506.2167763 | 607.857494 | 833.8103102 |  | 707.7473963 |  |  | 277.8091627 | 403.1659454 | 479.2259588 | [5 empty] | 21.2478686 | 457.9730433 | 20.93658076 | 21.13937823 | 327.3261523 | 20.58691916 | 20.91169968 | 463.3202484 | 549.8716119 | 589.4256209 | 464.56142 | 658.8173446 | 931.3131909 | 473.556845 | 582.295143 | 720.1424922 | 517.0596549 | 570.4670771 | 577.5144693 | 801.1022401 | 527.7257273 | 655.200268 | 948.3842703 | 943.2306994 | 984.02685 | 449.4069537 | 550.999124 | 604.9845062 | 511.8975275 | 616.5288889 | 756.0434939 | 934.1207029 | 981.2118446 | 502.4441862 | 576.9892311 | 432.7138048 | 675.3292506 | 45.799847 | 2.229934 | 15.32341 | 7.292626 | -27.00416 | 3.08618737 |  |  | 1.923164 | 2.617394 | 2.704746 | -0.7299938 | -1.558709 | -1.833609 | 7.259161 | 40.85947248 | 37.16524927 | 36.98206391 | 57.17686919 | 7.59578148 | 40.83410371 | 27.95051242
42843.4285 | 646 | 23.15056621 | 22.17452899 | 22.27931189 | 22.22861542 | 21.9634031 | 21.47253435 | 20.43399395 | 21.68870644 | 21.74634603 | 21.76005459 | 21.68858613 | 21.36517587 | 21.03007105 | 21.55688273 | 21.35821643 | 21.44776675 | 21.45294757 | 20.90214593 | 21.17990843 | 22.02564055 | 20.57078748 | 23.84376027 | 58.47539624 | 548.1281263 | 21.52730438 | 21.57200846 | 590.0313016 | 624.5398786 | 595.2977654 | 853.945469 | 21.72694074 | 21.8792593 | 753.9537382 | 21.32993086 | 21.92182519 | 649.6811194 | 681.6170056 |  | 752.2508368 | 809.4349306 | 781.6558654 | 655.0331404 |  | 309.642942 | 479.7061527 | 631.7619044 | 853.0888298 | 908.3308539 | 902.9190301 | 905.0486091 | 33.82290473 | 142.185414 | 58.22481563 | 311.3713683 | 32.41779393 | 58.94445013 | 50.34514778 | 50.72984748 | 29.53249806 |  |  | 0.735468 | 2.246275 | 2.010407 | -0.034554 | -0.182059 | -0.313066 | 8.823907 | -113.495528 | 9.918951 | 29.3126768 | 6.5330818 | 0.01223549 | 0.00927026 | 0.00052241 | 21.8359879 | 21.56868053 | 21.64008705 | 21.61132509 | 21.44597604 | 20.93305438 | 20.3571149 | 21.69189005 | 21.79786709 | 21.8286044 | 21.777409 | 21.50822767 | 20.98078728 | 21.73373427 | 745.1834706 | 755.7124127 | 623.8289192 | 430.3245035 | 330.9321132 | 746.9395384 | 515.9825549 | 21.69373738 | 21.51712418 | 21.34127985 | 21.3282999 | 21.3530112 | 21.75240965 | 21.20438715 | 42.88943628 | 50.67328193 | 544.8391077 | 501.954342 | 505.1275468 | 455.5623207 | 84.9057372 | 56.2145206 | 500.079972 | 21.37199761 | 21.51137389 | 186.7665645 | 21.03880441 | 21.27024879 | 592.8928004 | 21.54550156 | 21.58460713 | 859.9505265 | 21.39334687 | 21.71599506 | 671.2413512 | 581.2258618 | 712.6788942 | 727.5818524 | 603.8032697 |  | 641.5141607 | 698.6743667 | 639.5782773 | 504.8918699 | 606.0570422 | 834.5857005 |  | 713.2470302 |  |  | 277.1991317 | 403.5376968 | 480.2945749 | [5 empty] | 21.24621844 | 456.8263193 | 20.93303075 | 21.13392978 | 323.4238024 | 20.58415187 | 20.91050161 | 461.9370095 | 548.5499505 | 588.0777589 | 462.1918995 | 662.7625919 | 938.780474 | 470.8609136 | 580.4569183 | 719.63608 | 515.458157 | 569.6470148 | 578.1753332 | 808.0816319 | 525.2512178 | 654.7435299 | 949.8971944 | 940.9675814 | 984.3119394 | 447.4888031 | 549.3304996 | 602.827686 | 507.481774 | 613.3374718 | 753.5309749 | 928.5157175 | 977.9257149 | 500.9869197 | 574.7935029 | 433.2264636 | 675.0196229 | 47.549483 | 2.123821 | 15.38291 | 7.373086 | -26.94805 | 3.08612296 |  |  | 1.761249 | 2.865857 | 2.711221 | -0.3554448 | -1.01974 | -1.337215 | 7.099273 | 40.73282851 | 37.70883562 | 36.69047828 | 61.59057525 | 10.00492741 | 40.97312018 | 27.86467541
42843.4285 | 647 | 23.160171 | 22.17653199 | 22.27464625 | 22.2335827 | 21.96526537 | 21.46845082 | 20.43070576 | 21.6886791 | 21.74992051 | 21.75232402 | 21.68367517 | 21.35661651 | 21.02789794 | 21.55431496 | 21.35312357 | 21.45173438 | 21.45505249 | 20.904297 | 21.17827373 | 22.03785566 | 20.57597844 | 23.95119442 | 59.00299081 | 546.9467211 | 21.52734068 | 21.57549788 | 589.1002408 | 624.4454478 | 596.8832033 | 856.2287861 | 21.72220364 | 21.87413656 | 760.8641163 | 21.34226809 | 21.91745667 | 650.3808309 | 686.3073752 |  | 752.4136007 | 806.1707802 | 782.6170688 | 657.373834 |  | 312.2889366 | 484.0926555 | 636.2741383 | 852.6644826 | 901.1185072 | 895.8166084 | 883.8108027 | 34.17864167 | 143.7873002 | 57.46515987 | 314.9494 | 32.69894388 | 58.84695641 | 50.35110861 | 50.77169173 | 29.69052185 |  |  | 1.108708 | 2.640543 | 2.183887 | -0.12195 | -0.138691 | -0.03445 | 8.875159 | -114.46806 | 10.6656312 | 31.1454896 | 6.7933082 | 0.01215828 | 0.00921276 | 0.00049612 | 21.83151541 | 21.56541936 | 21.63603023 | 21.61372766 | 21.44221472 | 20.92051313 | 20.35120074 | 21.6798845 | 21.79250618 | 21.81972767 | 21.77076184 | 21.50326338 | 20.96772802 | 21.72903005 | 737.4429199 | 780.7678905 | 665.7806267 | 421.06995 | 322.0496634 | 747.632606 | 517.1503818 | 21.68395198 | 21.51814835 | 21.34240252 | 21.32874917 | 21.35958468 | 21.76157402 | 21.2126151 | 43.29364738 | 51.01593149 | 543.9058785 | 501.2279079 | 504.1283225 | 454.487149 | 84.3485728 | 53.8370206 | 501.7811952 | 21.38323297 | 21.51269345 | 187.5225733 | 21.04763575 | 21.26800234 | 591.7854613 | 21.55039805 | 21.58875616 | 859.0915884 | 21.40251564 | 21.71890133 | 673.3125641 | 582.0380803 | 716.2537795 | 730.9258426 | 607.9844938 |  | 641.5784154 | 691.2662324 | 641.646059 | 503.5287905 | 604.0633227 | 823.3978922 |  | 718.3973377 |  |  | 275.5963411 | 403.8615271 | 481.5812622 | [5 empty] | 21.24589189 | 457.0454758 | 20.93558503 | 21.13328379 | 318.7714633 | 20.57252718 | 20.90508316 | 460.6401241 | 547.5664116 | 586.5390665 | 459.4601092 | 665.3530745 | 944.0880284 | 467.9373411 | 578.3206651 | 719.6842926 | 514.4659168 | 568.8092676 | 577.3196571 | 811.4298582 | 522.724842 | 654.1554681 | 949.3905254 | 937.6908143 | 983.9663747 | 445.7793165 | 547.646923 | 601.1507043 | 502.7461019 | 610.8136276 | 751.2806022 | 924.7161801 | 974.8930318 | 499.3445711 | 573.752409 | 433.7422213 | 674.3786111 | 48.51297 | 2.017468 | 15.45606 | 7.442343 | -26.98276 | 3.08615516 |  |  | 2.16443 | 3.116242 | 2.833998 | -0.6696925 | -0.8873443 | -0.4422447 | 7.098329 | 40.6296209 | 38.32986167 | 36.36669148 | 62.69466684 | 5.60383251 | 41.05239714 | 27.75297225
42843.4285 | 648 | 23.16323609 | 22.16457125 | 22.27415987 | 22.22939661 | 21.96431166 | 21.46879708 | 20.42670533 | 21.68423883 | 21.75000298 | 21.74717614 | 21.68670956 | 21.35717803 | 21.02709622 | 21.55989474 | 21.34868172 | 21.44746993 | 21.44967392 | 20.90381554 | 21.17855268 | 22.04048294 | 20.57625059 | 24.05254628 | 59.5137134 | 548.0700713 | 21.5290668 | 21.56595529 | 589.2384963 | 624.2372329 | 598.8378498 | 855.1189803 | 21.73030693 | 21.88040684 | 759.6315811 | 21.31591894 | 21.92072914 | 650.858261 | 690.4614222 |  | 751.9617271 | 806.9392136 | 786.7119161 | 653.311347 |  | 314.6421731 | 487.1641844 | 645.2222793 | 860.2542429 | 900.4408799 | 890.4848917 | 889.9070492 | 34.40153807 | 145.2562183 | 57.33448543 | 318.2161003 | 32.93609396 | 58.86254025 | 50.35609065 | 50.80579947 | 29.84794652 |  |  | 1.094908 | 3.216835 | 3.076251 | -0.134434 | -0.460679 | -0.635054 | 9.270743 | -113.923308 | 9.7951854 | 29.5671642 | 6.534297 | 0.01204329 | 0.00909284 | 0.00053719 | 21.83796929 | 21.57017187 | 21.63819132 | 21.61881313 | 21.44337656 | 20.92100878 | 20.3522525 | 21.68963355 | 21.79078079 | 21.81852046 | 21.76744488 | 21.50675746 | 20.97655713 | 21.73289355 | 738.5951232 | 819.9981136 | 683.7191204 | 448.9216033 | 325.5738321 | 748.0123143 | 518.5387251 | 21.68622063 | 21.51281082 | 21.33817612 | 21.32289702 | 21.36373531 | 21.76305369 | 21.20583776 | 43.69899603 | 51.36778327 | 543.0400267 | 501.0044836 | 504.460148 | 453.1426621 | 78.8642192 | 53.5562854 | 501.5121817 | 21.38324723 | 21.50218229 | 188.5715685 | 21.0419234 | 21.27411233 | 593.3317301 | 21.55613867 | 21.58894624 | 861.8197403 | 21.40809966 | 21.72155511 | 674.4966784 | 583.3188201 | 719.1926027 | 734.116958 | 611.6306772 |  | 641.7905378 | 681.3711533 | 642.8692348 | 503.792849 | 602.6054568 | 822.266664 |  | 723.10347 |  |  | 274.1057425 | 404.4277106 | 483.5677728 | [5 empty] | 21.24327703 | 458.2397171 | 20.94098028 | 21.13029373 | 315.8818046 | 20.57734751 | 20.90317593 | 459.2765847 | 546.9278191 | 586.1337513 | 456.4159343 | 667.3516796 | 948.2331956 | 464.9731897 | 576.8116862 | 720.1290422 | 513.9049218 | 568.1121511 | 577.0040407 | 816.2941457 | 520.6808791 | 651.9561903 | 945.97797 | 933.4905157 | 982.3685689 | 444.4956176 | 546.1675831 | 600.5539161 | 497.7035724 | 608.6894104 | 750.7796744 | 925.9865992 | 970.3268045 | 498.0365632 | 573.525007 | 433.817631 | 672.2473713 | 48.596816 | 1.924423 | 15.49721 | 7.518131 | -26.90811 | 3.08610847 |  |  | 2.153332 | 3.446497 | 3.370345 | -0.7045602 | -1.613521 | -1.894439 | 7.238234 | 40.57106502 | 38.85150411 | 36.09622522 | 62.70048466 | 3.92076036 | 41.26386387 | 27.65932489
42843.4285 | 649 | 23.16862384 | 22.17428113 | 22.27264068 | 22.22092882 | 21.95337405 | 21.4693593 | 20.435478 | 21.68824562 | 21.74939916 | 21.75144179 | 21.68587206 | 21.36335887 | 21.02860074 | 21.55459867 | 21.35257344 | 21.45219085 | 21.45624015 | 20.90482545 | 21.18316939 | 22.05110109 | 20.58126105 | 24.16382363 | 60.02388906 | 548.881117 | 21.53502521 | 21.57239128 | 589.518763 | 623.5195774 | 600.0885229 | 860.5978067 | 21.72224117 | 21.86661273 | 758.2160168 | 21.31574625 | 21.91599769 | 651.1716209 | 695.04371 |  | 752.139323 | 810.2346318 | 788.9841154 | 652.2145825 |  | 318.1623115 | 492.1239203 | 642.171181 | 866.8103502 | 904.1545101 | 894.0016433 | 913.914053 | 33.99942089 | 146.9536406 | 56.11004866 | 321.8796393 | 33.21908891 | 58.88210872 | 50.35680591 | 50.83837375 | 29.99221548 |  |  | 1.14682 | 3.434995 | 3.327271 | 0.03773 | 0.444169 | 0.045718 | 8.607715 | -114.430604 | 9.860571 | 29.744655 | 6.554261 | 0.01200879 | 0.00899756 | 0.00050105 | 21.84140909 | 21.57486186 | 21.64158545 | 21.61780232 | 21.44320786 | 20.92685887 | 20.35622478 | 21.69262038 | 21.79334173 | 21.82207135 | 21.77178243 | 21.51007794 | 20.97843469 | 21.7447634 | 737.951566 | 809.3581414 | 673.0052081 | 435.9472179 | 334.4753272 | 747.5735979 | 519.0010876 | 21.68718404 | 21.51830242 | 21.34021589 | 21.32678698 | 21.36255038 | 21.77607023 | 21.22498904 | 44.13970797 | 51.74046138 | 542.3048551 | 501.709146 | 505.7773033 | 451.1494242 | 70.639065 | 34.5864982 | 501.6878189 | 21.37847618 | 21.49799945 | 190.987525 | 21.03421356 | 21.27757957 | 594.6988373 | 21.55520906 | 21.58241304 | 863.4145734 | 21.40715836 | 21.71762983 | 677.1606595 | 584.801361 | 723.2692751 | 737.7119785 | 614.7330025 |  | 642.1235541 | 681.6721499 | 644.4316906 | 504.7369023 | 601.3009462 | 827.1405127 |  | 728.3274278 |  |  | 273.5863111 | 404.9534581 | 485.3220916 | [5 empty] | 21.24106148 | 459.4342366 | 20.93992971 | 21.13124193 | 311.6064754 | 20.5746942 | 20.90532117 | 458.2723323 | 546.4916677 | 586.487826 | 453.2708287 | 669.4578714 | 951.1288403 | 462.1913713 | 575.4600503 | 721.9534632 | 513.6692444 | 567.8925146 | 576.4866438 | 824.5100883 | 518.9228406 | 650.1065639 | 946.56748 | 931.5119329 | 982.128269 | 443.4818733 | 544.822336 | 600.321434 | 492.6665966 | 606.2579478 | 748.9377176 | 923.4908335 | 971.1938405 | 497.1268627 | 573.1859891 | 433.4250366 | 668.9423213 | 49.1572115 | 1.848462 | 15.57782 | 7.596987 | -26.9003 | 3.08609075 |  |  | 2.205368 | 3.573045 | 3.516572 | 0.3744716 | 1.586736 | 0.5090662 | 6.985131 | 40.5520192 | 39.15961564 | 35.83548977 | 62.6173605 | 5.21464849 | 41.3591304 | 27.6037357
42843.4285 | 650 | 23.18438647 | 22.18357604 | 22.27545595 | 22.22360316 | 21.96158373 | 21.47277121 | 20.44321211 | 21.68615558 | 21.75545432 | 21.7588479 | 21.68854303 | 21.36883987 | 21.03886787 | 21.5606433 | 21.35561489 | 21.44730228 | 21.457119 | 20.90393837 | 21.18445115 | 22.05917073 | 20.57861731 | 24.28441411 | 60.52451176 | 549.3346435 | 21.53425084 | 21.57732356 | 589.5187538 | 622.6201468 | 599.7115456 | 859.2392241 | 21.72182178 | 21.87216569 | 755.0173329 | 21.28559595 | 21.90789237 | 651.2701814 | 698.7191954 |  | 751.7370764 | 808.3563089 | 789.2723128 | 649.5113946 |  | 321.0151216 | 496.7475334 | 639.9767742 | 870.2416984 | 904.5996344 | 894.7906857 | 897.4334237 | 34.01429435 | 148.3502716 | 55.60488887 | 324.796921 | 33.46959524 | 58.88841518 | 50.35434496 | 50.87029852 | 30.15227182 |  |  | 1.193476 | 2.808107 | 2.813403 | -0.211974 | -0.043411 | -0.194786 | 8.908015 | -114.022536 | 10.266312 | 29.8545902 | 6.606341 | 0.01194308 | 0.00898441 | 0.00052241 | 21.83927681 | 21.56965654 | 21.64235858 | 21.61193089 | 21.4451103 | 20.92742876 | 20.35325597 | 21.69006215 | 21.79294889 | 21.8233625 | 21.77240744 | 21.50598295 | 20.97468967 | 21.73644975 | 710.8944307 | 708.4453631 | 579.4014872 | 386.8508565 | 308.6020501 | 746.2127994 | 517.8944066 | 21.68375581 | 21.51230427 | 21.33866803 | 21.32185119 | 21.3651783 | 21.78305071 | 21.23142205 | 44.52227528 | 52.07107558 | 541.6706349 | 502.1954797 | 506.1042464 | 451.5687803 | 79.6116924 | 41.098756 | 505.1864106 | 21.37782255 | 21.5021956 | 192.2154935 | 21.03633509 | 21.2714735 | 595.6821738 | 21.55533293 | 21.58801093 | 863.4138393 | 21.40117562 | 21.71791793 | 681.2343835 | 586.30444 | 726.8577869 | 738.9435473 | 619.7150169 |  | 642.7803108 | 687.3697183 | 646.6816986 | 506.1872025 | 599.7867497 | 832.8109296 |  | 734.0243987 |  |  | 273.9246759 | 405.7013082 | 487.1074142 | [5 empty] | 21.24334862 | 460.2687156 | 20.93475067 | 21.1360394 | 308.364983 | 20.57720033 | 20.90268384 | 457.1147678 | 546.3682149 | 586.6449611 | 450.2568426 | 669.2652242 | 953.0006336 | 459.4948347 | 573.6812614 | 722.9216367 | 513.6978698 | 567.8605865 | 575.6102781 | 824.9583461 | 517.1357955 | 647.830219 | 942.0872315 | 926.4671814 | 982.0553377 | 442.5683461 | 543.4545815 | 600.055416 | 487.9363691 | 603.8852518 | 748.0081579 | 916.5923669 | 968.8458511 | 496.7681556 | 573.0654149 | 432.3966403 | 666.4078534 | 50.645478 | 1.772952 | 15.60556 | 7.672868 | -26.96985 | 3.08613101 |  |  | 2.249295 | 3.240338 | 3.243392 | -0.8902762 | -0.4962234 | -1.05113 | 7.108334 | 40.54620513 | 39.4595431 | 35.5241068 | 65.14494762 | 15.36759451 | 41.45461243 | 27.49656274
42843.4285 | 651 | 23.19116453 | 22.17650651 | 22.27454677 | 22.22105449 | 21.96241819 | 21.46421405 | 20.43558304 | 21.6856369 | 21.75016105 | 21.75505596 | 21.68507011 | 21.36041387 | 21.03049734 | 21.55671883 | 21.35348837 | 21.44371125 | 21.45222641 | 20.90059218 | 21.18440383 | 22.07081735 | 20.58005312 | 24.39514794 | 61.00027281 | 549.5311062 | 21.52822371 | 21.57469423 | 589.4901983 | 621.3735833 | 599.4022181 | 860.0965026 | 21.72728601 | 21.87845957 | 752.6966143 | 21.24640192 | 21.92425205 | 651.4209596 | 699.9034424 |  | 751.1179203 | 805.7625885 | 789.6002326 | 640.772308 |  | 325.1107231 | 501.3047401 | 643.853188 | 872.973872 | 900.9255638 | 893.0251839 | 902.2330403 | 34.405718 | 149.8452486 | 55.536011 | 327.8181939 | 33.72965734 | 58.87225837 | 50.34156863 | 50.8892278 | 30.27735545 |  |  | 1.318328 | 2.255475 | 2.356051 | -0.393338 | -0.012523 | -0.581826 | 9.196491 | -114.820928 | 10.375288 | 30.3715374 | 6.3844802 | 0.01180837 | 0.00892856 | 0.00051912 | 21.84457406 | 21.57029073 | 21.64253927 | 21.6159336 | 21.44859528 | 20.92923002 | 20.36491528 | 21.6921861 | 21.79371248 | 21.82755877 | 21.77602096 | 21.51180003 | 20.97532418 | 21.74239521 | 710.1435956 | 711.6418704 | 579.9216985 | 375.03277 | 319.3484923 | 745.5363075 | 517.4305945 | 21.6795753 | 21.51069373 | 21.33678534 | 21.33614776 | 21.36359879 | 21.78286202 | 21.23329882 | 44.90607386 | 52.39940952 | 541.1810685 | 501.8027271 | 505.4645055 | 454.3400776 | 80.0280912 | 37.9773838 | 509.0618913 | 21.38493577 | 21.50961117 | 192.6407203 | 21.04404531 | 21.27320445 | 596.2420802 | 21.56009206 | 21.59384346 | 863.5279662 | 21.40573638 | 21.72395798 | 682.8030517 | 587.4622695 | 729.5717904 | 738.4584927 | 623.063416 |  | 643.5666179 | 688.9241505 | 648.5019561 | 506.6000682 | 598.4305421 | 829.0824142 |  | 738.4710713 |  |  | 274.0963214 | 406.6766163 | 489.6829448 | [5 empty] | 21.2444762 | 460.5198254 | 20.93286799 | 21.14080898 | 308.5215746 | 20.57882873 | 20.90845443 | 456.0595901 | 546.5006429 | 586.7827781 | 447.9987906 | 667.8869096 | 953.2239669 | 456.9160712 | 572.3883895 | 721.918284 | 513.743073 | 567.9446793 | 574.9995703 | 825.6124326 | 515.7175934 | 645.1523253 | 938.8495611 | 922.5579391 | 980.3103997 | 441.9908237 | 542.4114202 | 599.707583 | 483.7231366 | 601.8151699 | 746.6048801 | 912.7469121 | 965.5402388 | 496.860117 | 571.8699182 | 430.3222405 | 665.2930189 | 49.973226 | 1.712715 | 15.63486 | 7.732607 | -26.87073 | 3.0861294 |  |  | 2.363602 | 2.912621 | 2.976853 | -1.21632 | -0.2663196 | -1.815288 | 7.217054 | 40.61224464 | 39.78917491 | 35.27083659 | 64.99085522 | 15.20623432 | 41.72857379 | 27.34596964
42843.4285 | 652 | 23.2010154 | 22.17311381 | 22.27157287 | 22.22027948 | 21.96102547 | 21.46083313 | 20.43484853 | 21.67923988 | 21.74613784 | 21.75437781 | 21.68221729 | 21.35826141 | 21.02898776 | 21.55812749 | 21.35887188 | 21.45503988 | 21.45900473 | 20.91274562 | 21.18879757 | 22.08567114 | 20.58557338 | 24.51928343 | 61.4738716 | 551.4642574 | 21.54014496 | 21.57750395 | 589.9886515 | 620.3208148 | 598.9917307 | 859.3233912 | 21.7275082 | 21.88110116 | 753.7164431 | 21.25141017 | 21.92291065 | 651.1257919 | 698.9557684 |  | 750.6973139 | 803.0439775 | 788.5980311 | 625.9445286 |  | 327.7118729 | 505.8695404 | 659.1549908 | 872.5273903 | 894.5320489 | 888.5387059 | 901.868335 | 34.70140753 | 151.371453 | 54.92785987 | 330.8692856 | 34.02050918 | 58.84386392 | 50.34930097 | 50.93886087 | 30.4197576 |  |  | 1.142876 | 2.601775 | 2.402707 | -0.195546 | -0.203087 | -0.271666 | 10.269559 | -113.7702 | 10.2822692 | 30.571267 | 6.4238874 | 0.0117673 | 0.00886285 | 0.00051584 | 21.85032398 | 21.57145175 | 21.64392231 | 21.62551589 | 21.44681314 | 20.92763228 | 20.36826385 | 21.68746168 | 21.79489178 | 21.82294593 | 21.77249977 | 21.50903696 | 20.97176351 | 21.73591289 | 707.1616074 | 709.9619241 | 590.3135443 | 384.796136 | 312.1201905 | 744.8375837 | 516.7752704 | 21.69029216 | 21.51976245 | 21.35226199 | 21.33825241 | 21.37339412 | 21.79850383 | 21.24825268 | 45.29305076 | 52.73052926 | 540.7153948 | 501.2181201 | 504.7499905 | 453.8687155 | 75.8727536 | 46.9367548 | 511.8162922 | 21.38134821 | 21.51098244 | 193.2544723 | 21.03388515 | 21.27226869 | 596.4275879 | 21.55212059 | 21.58130049 | 862.1546245 | 21.40122097 | 21.71876832 | 683.0963393 | 588.1503217 | 731.5581427 | 737.7707923 | 622.9569604 |  | 644.1205493 | 690.3582562 | 650.2611656 | 506.6211138 | 597.0990768 | 821.5099966 |  | 742.5053859 |  |  | 273.7524875 | 407.7144667 | 491.1345312 | [5 empty] | 21.24382569 | 460.2491201 | 20.9333331 | 21.12319048 | 308.0623266 | 20.5720055 | 20.90729098 | 455.3604193 | 546.5502175 | 586.3447 | 445.6540498 | 666.9793859 | 952.6040276 | 454.2766668 | 571.9743475 | 723.3564772 | 513.7730787 | 567.6756275 | 573.6433385 | 827.4123441 | 514.7073605 | 646.9584215 | 939.984248 | 918.239513 | 978.051784 | 441.4873897 | 541.6458906 | 599.2336528 | 480.362173 | 599.8586612 | 747.5562653 | 903.5281991 | 961.1466008 | 497.0332081 | 570.5071608 | 427.749739 | 664.0332425 | 49.236049 | 1.648208 | 15.66645 | 7.766612 | -26.96768 | 3.08611491 |  |  | 2.200189 | 3.137444 | 3.01503 | -0.860133 | -1.070417 | -1.238025 | 7.611807 | 40.72746066 | 40.11146541 | 35.03378645 | 65.07720226 | 13.90542142 | 42.0793734 | 27.28914335
42843.4285 | 653 | 23.21237434 | 22.1808041 | 22.27055699 | 22.22723644 | 21.96766022 | 21.4719782 | 20.43993344 | 21.67916504 | 21.74972263 | 21.76142784 | 21.68712324 | 21.3602831 | 21.03897498 | 21.55977401 | 21.35727044 | 21.45667919 | 21.46120514 | 20.91808502 | 21.19000561 | 22.09810243 | 20.58178377 | 24.64774916 | 61.94380656 | 552.0065384 | 21.53981866 | 21.57371873 | 590.9024856 | 620.421124 | 600.992168 | 859.8746844 | 21.72363763 | 21.8785403 | 757.055795 | 21.28649379 | 21.91361687 | 650.5990053 | 699.4677706 |  | 750.4270481 | 805.1946881 | 795.2290425 | 617.3057774 |  | 330.3369345 | 509.9000224 | 667.9368349 | 873.2106419 | 892.1710142 | 886.3046468 | 891.6797823 | 34.70433552 | 152.7425473 | 55.5725947 | 333.6693359 | 34.32085694 | 58.79231009 | 50.34330393 | 50.97638113 | 30.55976009 |  |  | 1.269044 | 3.214863 | 2.951399 | 0.14681 | -0.451479 | -0.425434 | 9.085439 | -113.431788 | 10.2291434 | 29.8235398 | 6.536033 | 0.01169502 | 0.00880042 | 0.00052241 | 21.84465383 | 21.56121766 | 21.63483639 | 21.60582441 | 21.44214986 | 20.92385584 | 20.34743006 | 21.68152236 | 21.78571452 | 21.80986427 | 21.75943604 | 21.50638229 | 20.97473734 | 21.72959444 | 668.4707 | 690.7099692 | 607.8551965 | 415.2267449 | 311.6068623 | 743.9507465 | 516.7918598 | 21.69223783 | 21.51486315 | 21.34157094 | 21.3354501 | 21.38374955 | 21.8019853 | 21.24869019 | 45.69247674 | 53.07942626 | 540.1236645 | 500.6368838 | 504.5558824 | 454.8488169 | 74.3526424 | 33.4905658 | 514.442372 | 21.37330487 | 21.50289602 | 193.6600639 | 21.02718661 | 21.26744372 | 598.0609652 | 21.54817602 | 21.5745866 | 866.2144032 | 21.39311298 | 21.71485439 | 682.9649969 | 588.8724971 | 731.128145 | 736.1583738 | 623.7566556 |  | 644.7604859 | 691.5573863 | 652.2119033 | 506.1922751 | 595.7426007 | 816.5699571 |  | 746.5630136 |  |  | 273.1076034 | 408.5623454 | 492.3957152 | [5 empty] | 21.24299269 | 460.1639409 | 20.93288878 | 21.12521592 | 305.0589073 | 20.57563079 | 20.90412771 | 454.4234439 | 546.4179986 | 585.6345097 | 443.150335 | 665.9425001 | 952.1077779 | 451.7485618 | 571.6919374 | 723.8931319 | 513.5437602 | 567.189301 | 571.5933974 | 828.052178 | 513.8717987 | 647.4940421 | 936.6732226 | 911.3436495 | 978.1528011 | 441.1964613 | 540.9141263 | 599.6668431 | 477.5689035 | 597.7875198 | 748.4648163 | 898.2600167 | 958.0073055 | 496.9738173 | 571.2891924 | 427.9851906 | 661.9433111 | 48.7906635 | 1.598504 | 15.70194 | 7.771436 | -26.93292 | 3.08615516 |  |  | 2.321113 | 3.496576 | 3.350238 | 0.7472046 | -1.594456 | -1.547783 | 7.152648 | 40.83515421 | 40.48180804 | 34.80573063 | 69.06574675 | 11.96004681 | 42.21044929 | 27.17321255
42843.4285 | 654 | 23.2150951 | 22.18056516 | 22.27277828 | 22.23261416 | 21.9671784 | 21.47305107 | 20.44316336 | 21.69173541 | 21.75607416 | 21.7568653 | 21.69276257 | 21.36274913 | 21.03615952 | 21.56044189 | 21.36199238 | 21.45947441 | 21.46643338 | 20.91835708 | 21.20102571 | 22.10970351 | 20.5910625 | 24.77888393 | 62.399246 | 553.4581246 | 21.54772234 | 21.58020623 | 591.5048543 | 620.3032785 | 600.353849 | 866.8694681 | 21.72002555 | 21.87823171 | 762.8000589 | 21.33672674 | 21.91709692 | 649.7377943 | 698.7396161 |  | 750.1923862 | 810.9092527 | 802.3147531 | 606.2895174 |  | 333.4944925 | 514.919068 | 679.3209666 | 877.9334568 | 889.7383557 | 883.8916414 | 882.0946838 | 34.33727739 | 154.4090933 | 57.72290817 | 336.7885184 | 34.56181496 | 58.69608287 | 50.3326969 | 51.01884318 | 30.69150965 |  |  | 1.082424 | 2.719399 | 2.535443 | 0.108042 | 0.078813 | -0.406378 | 9.594043 | -114.21244 | 9.751595 | 29.8766192 | 6.644533 | 0.01163752 | 0.00870185 | 0.00053226 | 21.8488742 | 21.57113993 | 21.63791001 | 21.61470982 | 21.44466868 | 20.93082047 | 20.36195778 | 21.68544721 | 21.79126751 | 21.81619437 | 21.77187339 | 21.5120477 | 20.97170151 | 21.73185352 | 645.2061162 | 641.3442759 | 560.6072656 | 389.4872364 | 291.1310045 | 742.6459286 | 515.6369914 | 21.68370997 | 21.50691705 | 21.34260359 | 21.32889818 | 21.37290188 | 21.8086721 | 21.24408757 | 46.08111252 | 53.41456697 | 539.7308551 | 500.6503527 | 504.825897 | 454.9856564 | 67.3121998 | 35.7803836 | 516.7306147 | 21.37188995 | 21.50511622 | 194.6481873 | 21.03813192 | 21.27010871 | 599.4930689 | 21.55661995 | 21.57970565 | 873.296298 | 21.4019491 | 21.71677576 | 682.6918395 | 589.6902224 | 730.788929 | 735.9255838 | 623.5464771 |  | 645.3575159 | 692.499465 | 654.1586227 | 505.5296169 | 594.4137883 | 817.6021618 |  | 750.6265369 |  |  | 273.3349176 | 409.0528203 | 493.8776256 | [5 empty] | 21.2462567 | 460.1123469 | 20.93533418 | 21.13478854 | 304.7719122 | 20.5859825 | 20.91044844 | 453.6181605 | 546.2528333 | 586.2939353 | 440.750177 | 664.5339489 | 954.634982 | 449.70655 | 571.3168927 | 723.826632 | 513.0634125 | 567.2840578 | 572.3171625 | 822.5930196 | 513.2358816 | 648.5192008 | 929.407278 | 908.2828782 | 978.5857702 | 440.7872839 | 540.2527478 | 599.6624172 | 474.3109549 | 595.9802535 | 749.9504138 | 891.7244614 | 956.6302316 | 496.5767554 | 571.5964783 | 431.5538675 | 660.7457484 | 49.1100945 | 1.542691 | 15.73429 | 7.772699 | -26.98646 | 3.08613745 |  |  | 2.142881 | 3.226158 | 3.115129 | 0.643051 | 0.6654883 | -1.511147 | 7.342472 | 40.96240142 | 40.86066976 | 34.58998016 | 71.19494359 | 16.95267074 | 42.33878678 | 27.11061277
42843.4285 | 655 | 23.2196106 | 22.18129709 | 22.27449515 | 22.22083176 | 21.96906227 | 21.47149042 | 20.44651567 | 21.68491667 | 21.75311899 | 21.76176602 | 21.69529696 | 21.36692954 | 21.04008419 | 21.5593603 | 21.34579466 | 21.44254571 | 21.46107076 | 20.89949554 | 21.18711471 | 22.11536326 | 20.5839047 | 24.89247175 | 62.831003 | 556.6849709 | 21.53600315 | 21.56775163 | 592.2021213 | 619.8617688 | 598.9477018 | 871.4129382 | 21.71594851 | 21.87078744 | 765.0110452 | 21.40914866 | 21.90888731 | 648.7136435 | 701.1056687 |  | 749.9041722 | 816.6613094 | 803.8073111 | 598.0531855 |  | 335.7509557 | 518.5433569 | 680.2986592 | 881.8712636 | 891.621473 | 888.538421 | 895.15114 | 33.69322647 | 155.7822242 | 59.01313723 | 339.306048 | 34.84795835 | 58.59626134 | 50.32639967 | 51.06868238 | 30.8162638 |  |  | 1.20202 | 2.842935 | 2.986227 | -0.01747 | 0.237181 | 0.10749 | 9.172835 | -114.908324 | 9.4087098 | 29.981729 | 6.3690298 | 0.01158331 | 0.00865093 | 0.00052569 | 21.84573167 | 21.56965321 | 21.64083757 | 21.61097437 | 21.43886865 | 20.92364743 | 20.36145153 | 21.68393288 | 21.79476836 | 21.81408805 | 21.77463405 | 21.50588706 | 20.96274166 | 21.73055209 | 612.4838099 | 649.6617239 | 554.783705 | 378.6087353 | 278.3849782 | 740.6635003 | 514.2313258 | 21.67970885 | 21.51041773 | 21.34877527 | 21.33297445 | 21.3846247 | 21.82267008 | 21.25722581 | 46.44213333 | 53.73799906 | 539.3748043 | 500.4772279 | 504.7868846 | 455.5797705 | 54.9686688 | 34.7902024 | 519.722051 | 21.37586365 | 21.50324022 | 195.8287212 | 21.03590102 | 21.27201615 | 600.3855072 | 21.55227532 | 21.57836422 | 876.7164474 | 21.39987394 | 21.72284879 | 682.2327946 | 590.2905562 | 733.2681506 | 737.5545991 | 623.0246877 |  | 645.8392232 | 697.2732403 | 656.219581 | 504.5211096 | 593.1469741 | 812.3278057 |  | 754.1746634 |  |  | 273.8922779 | 408.8511921 | 494.835422 | [5 empty] | 21.24354929 | 460.1651575 | 20.9339062 | 21.12856856 | 302.6878389 | 20.574972 | 20.90179535 | 452.4794442 | 546.0119057 | 586.5950398 | 439.1522179 | 665.1147171 | 955.2572017 | 448.0144286 | 570.8819517 | 724.953607 | 513.1361353 | 567.4518543 | 577.4092875 | 816.8880779 | 512.5041721 | 648.5340781 | 920.3230639 | 904.4904666 | 980.1561242 | 440.7635567 | 539.6412362 | 599.0401384 | 470.7887328 | 594.4888965 | 750.4933464 | 887.5594695 | 952.8821564 | 496.383028 | 570.6444137 | 435.9344222 | 660.2862703 | 46.6496225 | 1.490073 | 15.80077 | 7.773823 | -27.00317 | 3.08613423 |  |  | 2.256344 | 3.306199 | 3.388495 | -0.2591743 | 1.156783 | 0.778746 | 7.193887 | 41.07500221 | 41.15928024 | 34.39560366 | 74.14060406 | 17.28750536 | 42.35684865 | 27.04087318
42843.4285 | 656 | 23.22937828 | 22.17576566 | 22.26433045 | 22.2281016 | 21.96655502 | 21.46100848 | 20.44380364 | 21.67253734 | 21.744252 | 21.75455774 | 21.67871883 | 21.35160789 | 21.02879976 | 21.54478388 | 21.3548708 | 21.44439941 | 21.45646407 | 20.89984883 | 21.19469236 | 22.1244275 | 20.5941087 | 25.03015052 | 63.27900123 | 557.8415923 | 21.53282665 | 21.5723121 | 592.2928959 | 619.9870078 | 600.4263009 | 873.66167 | 21.7191138 | 21.87924916 | 764.9942737 | 21.4229893 | 21.92054294 | 647.7328845 | 704.6757721 |  | 749.8225132 | 818.2693542 | 805.1154213 | 606.5180497 |  | 338.8486451 | 523.0792969 | 678.0745776 | 885.7512816 | 893.6649024 | 888.2016851 | 926.7508113 | 33.25928314 | 157.1903439 | 59.30833679 | 342.0408975 | 35.18534827 | 58.51818696 | 50.33085313 | 51.12051018 | 30.96152854 |  |  | 1.52992 | 2.613603 | 2.875831 | -0.261258 | -0.329911 | -0.55357 | 9.733355 | -114.464116 | 9.8278782 | 30.1302674 | 6.3820498 | 0.01148145 | 0.00855729 | 0.00053062 | 21.85060658 | 21.56338676 | 21.63236904 | 21.60613331 | 21.43000988 | 20.91945168 | 20.35842106 | 21.68051721 | 21.79109393 | 21.81313397 | 21.76875736 | 21.50519187 | 20.96658328 | 21.72467514 | 560.4495296 | 609.7396441 | 525.5991429 | 362.3432705 | 260.4987236 | 738.0298892 | 512.541169 | 21.67923152 | 21.5158393 | 21.34105 | 21.33480302 | 21.3906254 | 21.83358158 | 21.26414126 | 46.80622102 | 54.05269893 | 538.961723 | 500.1369804 | 504.0005737 | 457.4117569 | 76.6074478 | 41.4089722 | 522.7395695 | 21.37514411 | 21.50154898 | 196.7632608 | 21.03133651 | 21.27253467 | 600.5826236 | 21.55197006 | 21.58365794 | 876.2393931 | 21.40026514 | 21.71439821 | 681.0072382 | 591.1973025 | 733.9165173 | 737.5384903 | 624.8747146 |  | 646.4146438 | 697.3420926 | 658.3636505 | 503.4534244 | 591.8447931 | 806.5294069 |  | 756.9961921 |  |  | 274.8153913 | 409.7775619 | 496.5224278 | [5 empty] | 21.24137646 | 459.6142299 | 20.93781526 | 21.13425337 | 301.6600216 | 20.57448951 | 20.90392893 | 451.3038422 | 545.8818306 | 585.586301 | 438.9437716 | 666.037348 | 955.6255779 | 446.3113928 | 570.6429404 | 726.7703335 | 513.0421626 | 566.617128 | 585.6954978 | 815.2982347 | 511.3715385 | 647.7365264 | 921.6700919 | 902.5336378 | 978.3214348 | 440.6210795 | 539.3190235 | 598.2960456 | 466.849056 | 592.9198425 | 751.7165015 | 891.8357862 | 956.0171917 | 496.1637064 | 570.1819977 | 439.8269186 | 659.6811217 | 49.0807855 | 1.450046 | 15.85012 | 7.773279 | -26.96535 | 3.08610364 |  |  | 2.54772 | 3.179112 | 3.334784 | -1.005127 | -1.364103 | -1.766994 | 7.409351 | 41.14098004 | 41.60862183 | 34.19751638 | 79.00958931 | 20.15591869 | 41.92048504 | 26.92829243
42843.4285 | 657 | 23.23660513 | 22.18182918 | 22.2675009 | 22.22570642 | 21.96779508 | 21.47372121 | 20.44053164 | 21.68831073 | 21.7575376 | 21.75591832 | 21.69935719 | 21.3645602 | 21.03400596 | 21.56332151 | 21.3487611 | 21.4328374 | 21.45061983 | 20.8967636 | 21.1934606 | 22.13116107 | 20.58307314 | 25.16619662 | 63.70458682 | 559.7576779 | 21.53134884 | 21.56306621 | 592.7533557 | 620.0635882 | 599.8462916 | 868.2942622 | 21.72822522 | 21.88309256 | 764.265401 | 21.4119485 | 21.92160372 | 647.8643 | 707.3317347 |  | 749.6250619 | 811.2791435 | 796.9185919 | 622.8774227 |  | 341.8169345 | 528.0450624 | 674.5630197 | 884.4279187 | 889.4770898 | 885.183231 | 923.8474084 | 33.25358171 | 158.5326313 | 59.27404973 | 344.720369 | 35.44706817 | 58.45090544 | 50.3259019 | 51.17133287 | 31.08802296 |  |  | 0.868204 | 2.786423 | 2.304139 | 0.35643 | 0.358745 | 0.136402 | 10.070455 | -115.585812 | 9.9380218 | 30.5381186 | 6.5101666 | 0.01139438 | 0.00837494 | 0.00050762 | 21.85399646 | 21.56423243 | 21.63540788 | 21.61239271 | 21.426996 | 20.92493698 | 20.3509112 | 21.68850663 | 21.79166185 | 21.81657019 | 21.77006554 | 21.50800894 | 20.96804978 | 21.72438254 | 612.7216284 | 677.8954589 | 583.5281446 | 352.3472926 | 260.1731512 | 736.8742421 | 512.145856 | 21.6822639 | 21.51771871 | 21.33832577 | 21.33859883 | 21.38673849 | 21.84422251 | 21.27834679 | 47.16946109 | 54.36675458 | 538.6217609 | 499.6918444 | 503.3772205 | 458.372951 | 61.3554164 | 43.7151472 | 524.9732915 | 21.37498966 | 21.49943706 | 198.2407981 | 21.03215651 | 21.2711467 | 601.4168549 | 21.55621395 | 21.58506059 | 866.721019 | 21.40146438 | 21.71551385 | 681.5434036 | 592.6366942 | 734.45424 | 738.5806998 | 625.2597707 |  | 647.0074239 | 698.3138923 | 660.653244 | 503.0068128 | 590.3104504 | 813.682487 |  | 760.8045164 |  |  | 275.4942199 | 410.9781476 | 497.8670874 | [5 empty] | 21.24648162 | 458.9694299 | 20.93953504 | 21.13773421 | 302.7573867 | 20.57831126 | 20.91093271 | 450.5033026 | 545.4984646 | 585.6062652 | 438.2097899 | 671.0990977 | 958.9217971 | 445.2662388 | 569.878485 | 728.7281195 | 513.0072381 | 565.9993321 | 594.6096266 | 824.0475462 | 509.799871 | 645.4418859 | 919.9439721 | 903.5908097 | 977.77741 | 440.2333045 | 538.9566595 | 597.3766212 | 462.9853459 | 591.7592136 | 752.0032371 | 893.3976172 | 954.8448576 | 495.8973219 | 569.8391974 | 441.5645258 | 658.73308 | 49.7634255 | 1.422217 | 15.88097 | 7.764595 | -26.9837 | 3.08614067 |  |  | 1.918598 | 3.292757 | 2.994267 | 1.177669 | 1.420616 | 0.8759798 | 7.526764 | 41.25139152 | 42.06650637 | 33.94268071 | 72.80264713 | 13.63198706 | 41.49298913 | 26.85087791
42843.4285 | 658 | 23.23689103 | 22.16340551 | 22.25710449 | 22.21837116 | 21.95385029 | 21.4603535 | 20.4327751 | 21.67924617 | 21.7423827 | 21.74577401 | 21.67986155 | 21.35313273 | 21.02301272 | 21.54593597 | 21.34989584 | 21.44591535 | 21.46456528 | 20.89762098 | 21.18943666 | 22.14408534 | 20.58202036 | 25.30523249 | 64.12317613 | 556.0442395 | 21.53616568 | 21.56694937 | 591.3949571 | 618.6507233 | 597.250229 | 858.6309925 | 21.72320683 | 21.87606483 | 759.1684154 | 21.42497771 | 21.91650061 | 648.2817381 | 708.5864363 |  | 748.885147 | 807.4613848 | 790.9462073 | 636.0195243 |  | 344.4853077 | 532.2430933 | 673.3455265 | 885.7707291 | 885.776867 | 882.7224814 | 922.465344 | 33.3623068 | 159.7307756 | 58.70742312 | 347.0247991 | 35.71066187 | 58.33499932 | 50.32415743 | 51.16499223 | 31.20696802 |  |  | 1.491148 | 2.783139 | 2.646495 | 0.431998 | 0.608449 | 0.407134 | 10.027743 | -114.90964 | 10.1386544 | 30.567071 | 6.2501138 | 0.01124325 | 0.00837165 | 0.00053062 | 21.85387491 | 21.56562862 | 21.63110345 | 21.61171588 | 21.43401984 | 20.91822234 | 20.34619439 | 21.68061196 | 21.78795019 | 21.81737391 | 21.77046215 | 21.50718397 | 20.96674292 | 21.72248433 | 581.100957 | 691.8130074 | 603.4518692 | 353.5673239 | 268.394429 | 734.7342565 | 511.2461801 | 21.68966551 | 21.5203053 | 21.34996092 | 21.34053441 | 21.39679848 | 21.85460001 | 21.28638279 | 47.56798326 | 54.71821908 | 538.2131252 | 498.9981154 | 502.9507037 | 459.7348955 | 63.55655 | 40.1814214 | 527.988723 | 21.36844216 | 21.50135417 | 199.2187263 | 21.03118792 | 21.2734229 | 600.5731413 | 21.55727721 | 21.58589709 | 860.1498924 | 21.40741029 | 21.72024133 | 681.690841 | 593.8899854 | 737.7567413 | 742.3625408 | 626.6526014 |  | 647.593884 | 701.0160122 | 662.6899358 | 501.8217503 | 588.9719346 | 828.2709505 |  | 765.2554442 |  |  | 276.4840765 | 412.5572472 | 499.8208986 | [5 empty] | 21.2447656 | 457.525568 | 20.93276623 | 21.13135887 | 301.1153544 | 20.58038032 | 20.90738272 | 450.1258706 | 545.1239604 | 585.865889 | 437.5356922 | 683.2757191 | 959.2397869 | 443.9871096 | 568.9843884 | 727.9952301 | 512.0647406 | 565.7327935 | 595.6917011 | 825.119451 | 508.9448067 | 642.8939063 | 922.2296403 | 906.6316778 | 977.5201006 | 439.9557428 | 538.8703843 | 597.6922721 | 460.5852176 | 590.9140462 | 749.1834229 | 897.9291266 | 955.6931995 | 495.6702754 | 569.386487 | 440.9170842 | 658.2475317 | 50.5562525 | 1.380975 | 15.95272 | 7.762186 | -26.96036 | 3.08608753 |  |  | 2.510654 | 3.299426 | 3.21741 | 1.299906 | 1.848136 | 1.511787 | 7.502803 | 41.33271725 | 42.42538156 | 33.74344089 | 75.5797747 | 11.21962917 | 41.21354292 | 26.75215544
42843.4285 | 659 | 23.24988179 | 22.1665993 | 22.25638108 | 22.21803619 | 21.95498855 | 21.4623993 | 20.44168011 | 21.67865194 | 21.7403797 | 21.75058829 | 21.68109725 | 21.35234395 | 21.02954759 | 21.55227353 | 21.34522921 | 21.4485356 | 21.46030404 | 20.9030332 | 21.19863736 | 22.15125955 | 20.59190084 | 25.4423565 | 64.53227871 | 553.6797281 | 21.54857967 | 21.57421633 | 589.8430462 | 619.2263305 | 594.205721 | 855.0148714 | 21.71479064 | 21.86750404 | 760.6077985 | 21.36802879 | 21.90703344 | 648.8499612 | 709.415439 |  | 748.2588633 | 806.098047 | 787.3657678 | 638.0610295 |  | 347.1515715 | 536.5765987 | 672.685375 | 887.1608542 | 881.1232985 | 879.8279535 | 916.7687982 | 33.59569219 | 161.3066085 | 58.52872623 | 349.9114279 | 36.02980648 | 58.16876422 | 50.3261574 | 51.20964024 | 31.35466399 |  |  | 1.51152 | 2.904703 | 2.789091 | 0.180982 | 0.369261 | 0.192914 | 9.368655 | -114.192068 | 10.2509386 | 31.0141548 | 6.6920994 | 0.01123668 | 0.0082238 | 0.00054705 | 21.87096318 | 21.57827901 | 21.63638691 | 21.62336633 | 21.44319159 | 20.92786116 | 20.36525038 | 21.69566703 | 21.79121581 | 21.82317465 | 21.7708964 | 21.51243097 | 20.97397389 | 21.73211643 | 570.0447703 | 694.7954348 | 601.5190012 | 362.7359901 | 270.3272631 | 732.7191415 | 509.9369493 | 21.68819102 | 21.51161628 | 21.35749012 | 21.33829813 | 21.39803564 | 21.86327782 | 21.29567932 | 47.92863096 | 55.02083332 | 537.9540263 | 499.1765684 | 503.2111859 | 458.9464461 | 76.6681972 | 38.2777096 | 530.7589784 | 21.37613526 | 21.5089145 | 199.7372998 | 21.03384875 | 21.27211191 | 599.1801324 | 21.56598243 | 21.59684397 | 857.1875357 | 21.41274522 | 21.73059934 | 681.8977206 | 594.4266878 | 738.9931788 | 743.7052842 | 626.5168414 |  | 648.1261965 | 701.7472651 | 664.5691096 | 500.5282312 | 587.6159938 | 831.5416206 |  | 769.4762197 |  |  | 278.0873508 | 414.3624358 | 501.4458835 | [5 empty] | 21.24901391 | 457.2864341 | 20.93923918 | 21.13426401 | 300.6506191 | 20.58227144 | 20.9100986 | 449.4378671 | 544.5257268 | 585.0663828 | 436.76558 | 684.055437 | 961.2166279 | 442.9306071 | 568.5647751 | 728.0180216 | 511.5704395 | 564.875694 | 596.277848 | 823.5044838 | 508.4231637 | 642.9293831 | 927.8597316 | 907.4881769 | 979.2330546 | 439.9365377 | 538.7013493 | 596.5708408 | 459.0478411 | 590.9070564 | 748.7537755 | 896.5019633 | 952.4954987 | 495.5233696 | 568.7265472 | 440.6208979 | 657.4850525 | 49.1705675 | 1.35245 | 15.99566 | 7.75866 | -26.95977 | 3.08611652 |  |  | 2.523321 | 3.379769 | 3.311826 | 0.8436336 | 1.437951 | 1.039344 | 7.24296 | 41.44559461 | 42.80763479 | 33.54511526 | 76.11781616 | 11.14597415 | 41.27353281 | 26.7354873
42843.4285 | 660 | 23.25613376 | 22.17223529 | 22.26027084 | 22.21904723 | 21.95879608 | 21.46467206 | 20.44269734 | 21.68371197 | 21.74549727 | 21.75781323 | 21.68377906 | 21.35803252 | 21.03066152 | 21.55029123 | 21.34576923 | 21.45113957 | 21.46415285 | 20.90094012 | 21.19427781 | 22.16773207 | 20.60044277 | 25.58155183 | 64.92203851 | 553.3616136 | 21.54122987 | 21.57112266 | 588.3617414 | 619.6951672 | 591.7071117 | 851.4473401 | 21.72272034 | 21.87457916 | 761.2471155 | 21.29848729 | 21.91585228 | 649.4606907 | 712.0590225 |  | 747.7986719 | 803.5744693 | 785.0322541 | 643.5604553 |  | 348.2244397 | 539.4530845 | 669.8451954 | 886.8663906 | 880.3365193 | 877.0772338 | 915.0167099 | 33.77219491 | 162.6469009 | 58.48152997 | 352.2322553 | 36.27413253 | 57.97303623 | 50.32785761 | 51.21514506 | 31.47658699 |  |  | 1.208588 | 3.111695 | 2.722723 | 0.12447 | -0.448195 | -0.68105 | 9.980431 | -114.548228 | 9.9790824 | 30.5194464 | 6.7058138 | 0.01119561 | 0.00822052 | 0.00049448 | 21.8501965 | 21.55721087 | 21.63293979 | 21.60577865 | 21.43093246 | 20.91739299 | 20.35029326 | 21.67780285 | 21.78136616 | 21.81278862 | 21.75793754 | 21.49474902 | 20.95715411 | 21.72581957 | 610.6113554 | 729.7606766 | 628.1607725 | 373.8349354 | 283.3000646 | 731.668789 | 509.5015929 | 21.68317491 | 21.51195231 | 21.34572351 | 21.33971838 | 21.40070075 | 21.86748695 | 21.29818614 | 48.27026394 | 55.31182958 | 537.552195 | 498.9701545 | 502.8376201 | 457.9195347 | 70.8586672 | 47.770972 | 533.1787761 | 21.37498509 | 21.50345387 | 200.4742734 | 21.02867752 | 21.2696911 | 598.0156518 | 21.56019584 | 21.58266599 | 851.8931662 | 21.40514136 | 21.72331685 | 682.808633 | 595.2475651 | 738.2053846 | 743.291267 | 630.2584324 |  | 648.9670674 | 701.8654381 | 666.7279515 | 501.1339642 | 586.1644922 | 818.9102828 |  | 773.2962491 |  |  | 279.1942604 | 415.9236163 | 504.12624 | [5 empty] | 21.24051149 | 456.5631478 | 20.9318144 | 21.12428984 | 299.5291563 | 20.57565833 | 20.8995808 | 449.1117952 | 544.0884126 | 584.345455 | 435.4024541 | 684.1679924 | 961.9291264 | 441.6489999 | 568.4190292 | 727.7069735 | 511.4941779 | 564.1093102 | 597.8452406 | 823.0196742 | 507.5671623 | 642.8613504 | 932.9758438 | 907.360507 | 980.9243983 | 439.1185414 | 538.3229928 | 596.1588791 | 456.714207 | 591.1624842 | 748.4041105 | 902.3236908 | 953.7055622 | 494.5571735 | 568.4656367 | 444.1943183 | 656.1396168 | 47.451539 | 1.324705 | 16.05347 | 7.750904 | -26.96961 | 3.08612457 |  |  | 2.253089 | 3.504328 | 3.277992 | 0.7008718 | -1.582313 | -1.950511 | 7.466782 | 41.5143454 | 43.26943815 | 33.27855031 | 71.25165238 | 8.0900287 | 41.24640731 | 26.70425541
42843.4285 | 661 | 23.26337728 | 22.16782192 | 22.25919672 | 22.2205652 | 21.95116697 | 21.47522663 | 20.43705919 | 21.6774205 | 21.7498381 | 21.75716427 | 21.683757 | 21.35321797 | 21.03027141 | 21.55100956 | 21.33906211 | 21.4429059 | 21.45844949 | 20.89440406 | 21.18181385 | 22.17801223 | 20.59096305 | 25.723704 | 65.298965 | 552.1973602 | 21.54131581 | 21.5677867 | 587.0772589 | 620.3508788 | 593.0214673 | 847.0524018 | 21.72491808 | 21.87674423 | 759.694443 | 21.36554774 | 21.91584541 | 649.9703284 | 712.1655918 |  | 747.3526835 | 799.4653876 | 780.2071002 | 646.5912024 |  | 350.2658896 | 542.2700244 | 670.2908711 | 889.8229466 | 882.5766631 | 876.0592122 | 911.6667261 | 33.94727277 | 164.0156093 | 58.71963564 | 354.6338205 | 36.61281805 | 57.79456959 | 50.34106318 | 51.26007711 | 31.62698132 |  |  | 1.018684 | 2.963187 | 3.003311 | -0.130494 | 0.301577 | 0.583242 | 9.600615 | -114.817644 | 10.001656 | 30.607982 | 6.9511106 | 0.01115782 | 0.00808252 | 0.00050762 | 21.86502472 | 21.56413943 | 21.62989196 | 21.60810752 | 21.43060528 | 20.92251044 | 20.35340284 | 21.68511933 | 21.78738658 | 21.81693059 | 21.76713184 | 21.5056947 | 20.96583631 | 21.72711182 | 615.6943822 | 680.1046848 | 596.5392748 | 376.2793619 | 296.9387138 | 730.6190043 | 509.1180311 | 21.67894022 | 21.51582793 | 21.34320581 | 21.33589434 | 21.41206477 | 21.87755571 | 21.30585775 | 48.60708819 | 55.59842781 | 537.2390409 | 498.4423363 | 502.2125035 | 457.8401347 | 64.728286 | 31.894978 | 536.1433467 | 21.36931081 | 21.50998314 | 201.5917527 | 21.03139943 | 21.26664993 | 596.3575148 | 21.55303247 | 21.58467173 | 846.7842717 | 21.40718903 | 21.71358435 | 682.8257822 | 596.3811205 | 737.7176925 | 744.2208054 | 630.1784897 |  | 649.5686745 | 701.3141891 | 668.5148287 | 500.0361607 | 584.7974016 | 804.8625138 |  | 775.883638 |  |  | 279.7434752 | 417.3462017 | 505.664097 | [5 empty] | 21.24397399 | 455.5567744 | 20.93019075 | 21.13418943 | 300.4445492 | 20.58372165 | 20.90328045 | 448.8321401 | 543.7472064 | 583.7120621 | 436.4122944 | 685.8205728 | 959.1187033 | 440.570895 | 568.0125574 | 728.3482292 | 511.3788419 | 563.8442685 | 606.8656287 | 823.0409339 | 506.7475984 | 642.8079473 | 938.5023428 | 909.0122904 | 980.8859196 | 438.4319754 | 537.9408737 | 595.4376363 | 454.0663747 | 590.9044262 | 747.7105865 | 903.6334867 | 953.699468 | 493.7999949 | 568.1764342 | 448.8068835 | 655.2029616 | 48.157552 | 1.300913 | 16.11121 | 7.736314 | -26.93797 | 3.08604084 |  |  | 2.070087 | 3.425604 | 3.448719 | -0.7188743 | 1.297375 | 1.804226 | 7.320084 | 41.64036496 | 43.67182136 | 33.07479727 | 70.32905747 | 11.51923652 | 41.26722543 | 26.65994119
42843.4285 | 662 | 23.28180919 | 22.17673544 | 22.27154087 | 22.22485598 | 21.95854877 | 21.46871686 | 20.44947613 | 21.67868043 | 21.75645551 | 21.75716106 | 21.68632631 | 21.3658959 | 21.03328198 | 21.55799367 | 21.33477997 | 21.44552885 | 21.45765366 | 20.90146149 | 21.19434777 | 22.19165681 | 20.59481174 | 25.87489299 | 65.68174581 | 550.657649 | 21.54176944 | 21.56765728 | 586.7722437 | 620.6752267 | 596.0028179 | 842.9399819 | 21.73562438 | 21.89224859 | 761.7033561 | 21.42786502 | 21.91920635 | 650.1446618 | 710.948969 |  | 747.6781292 | 797.0480235 | 777.5988153 | 650.1154434 |  | 352.3856495 | 545.3520841 | 669.8742799 | 891.8737038 | 884.161076 | 879.3591847 | 936.0664685 | 34.19448608 | 165.4507188 | 59.25453238 | 357.0575292 | 36.94059775 | 57.62980792 | 50.34066162 | 51.2823682 | 31.74761967 |  |  | 1.389952 | 2.248903 | 2.827203 | 0.181638 | 0.160953 | 0.153486 | 8.657655 | -115.23294 | 10.2277812 | 30.7902982 | 6.959617 | 0.01097219 | 0.00808417 | 0.00052405 | 21.87213296 | 21.56177278 | 21.63844532 | 21.61392177 | 21.44006718 | 20.93149499 | 20.36155798 | 21.68378932 | 21.7882589 | 21.81606339 | 21.7772942 | 21.50573427 | 20.96737593 | 21.7338508 | 578.3264253 | 608.1595323 | 535.3841567 | 356.0769772 | 303.4794569 | 729.0180847 | 507.6226864 | 21.67882075 | 21.51718347 | 21.34469692 | 21.34038341 | 21.4008497 | 21.8854451 | 21.3148237 | 48.94320453 | 55.88739011 | 536.8595111 | 497.186011 | 500.9915752 | 456.2225649 | 62.6795174 | 38.8640962 | 537.412191 | 21.37062506 | 21.50521199 | 202.8879144 | 21.02757071 | 21.26131771 | 595.4466057 | 21.54852525 | 21.57971348 | 844.389789 | 21.4013692 | 21.7162654 | 683.2201725 | 596.798643 | 737.8582776 | 745.7246513 | 629.1198235 |  | 650.0088705 | 695.8827827 | 669.8511778 | 498.358355 | 583.4415663 | 799.005779 |  | 778.3730754 |  |  | 280.9688074 | 418.3037444 | 506.3908454 | [5 empty] | 21.2448216 | 455.3416244 | 20.93726457 | 21.12925542 | 301.1181478 | 20.58484993 | 20.90071601 | 448.3775275 | 543.4062625 | 583.4023974 | 438.3875334 | 692.743951 | 959.6131811 | 439.9785456 | 567.730636 | 730.4542618 | 511.052068 | 563.4712515 | 616.8069871 | 831.1877859 | 506.3368794 | 642.1023599 | 941.5683684 | 907.0692613 | 981.0410681 | 437.7810919 | 537.2297535 | 594.497172 | 451.7726256 | 590.5430055 | 746.9691135 | 900.2925236 | 951.8924461 | 493.8039516 | 567.2619936 | 453.3097293 | 654.6631865 | 48.1985475 | 1.282108 | 16.14122 | 7.734319 | -27.03867 | 3.08607626 |  |  | 2.422228 | 2.989938 | 3.352396 | 0.8497286 | 0.9491585 | 0.9268801 | 6.961283 | 41.76048884 | 44.11343042 | 32.89000844 | 73.93684076 | 17.98621559 | 41.205284 | 26.64855237
42843.4285 | 663 | 23.28660264 | 22.17671221 | 22.27414665 | 22.21950975 | 21.96668994 | 21.47006342 | 20.45242184 | 21.68922953 | 21.75785955 | 21.74762326 | 21.69007856 | 21.36853615 | 21.04207086 | 21.55912495 | 21.33782886 | 21.45028397 | 21.45740496 | 20.90518636 | 21.20160579 | 22.2002033 | 20.59909909 | 26.03077112 | 66.05541396 | 550.7439784 | 21.54147102 | 21.56911956 | 586.8506458 | 620.4828803 | 595.896291 | 841.5999011 | 21.72254184 | 21.87212697 | 758.237513 | 21.36773273 | 21.91302318 | 650.5411326 | 709.5353055 |  | 747.9252158 | 797.1277552 | 777.856436 | 648.3126192 |  | 354.5622897 | 548.3194502 | 667.8562121 | 891.2369485 | 882.1388489 | 883.3592994 | 945.1464431 | 34.54107166 | 166.6375371 | 59.715723 | 359.3132936 | 37.26524483 | 57.49354896 | 50.33839845 | 51.30811216 | 31.8802788 |  |  | 0.9694 | 2.886307 | 2.762151 | 0.535822 | 0.377801 | -0.313066 | 9.308199 | -115.633124 | 10.4406736 | 32.2513454 | 7.080269 | 0.01105433 | 0.00802174 | 0.00051748 | 21.87381112 | 21.56137834 | 21.63590395 | 21.61192635 | 21.43931172 | 20.92141458 | 20.35585469 | 21.68937283 | 21.78767948 | 21.8215352 | 21.76784116 | 21.50601544 | 20.96768501 | 21.73211468 | 548.1440476 | 604.6404227 | 565.2486375 | 381.2527457 | 315.1096137 | 727.2670569 | 506.8147363 | 21.68580299 | 21.52396308 | 21.35497067 | 21.34667232 | 21.42698053 | 21.91216507 | 21.32812924 | 49.33068271 | 56.21719127 | 536.3169042 | 495.5841017 | 499.7421553 | 455.0966002 | 64.094251 | 38.7300052 | 539.094999 | 21.37704397 | 21.50083867 | 204.4466753 | 21.03034814 | 21.26683235 | 596.172331 | 21.55949185 | 21.58037261 | 844.2149799 | 21.40672119 | 21.71802561 | 683.8657559 | 597.0241196 | 736.7310192 | 745.3528637 | 628.5821806 |  | 650.4794372 | 697.9621618 | 671.65743 | 495.818483 | 581.917654 | 797.1186615 |  | 781.1464415 |  |  | 282.5776032 | 418.9659857 | 506.2230902 | [5 empty] | 21.23362924 | 454.8286144 | 20.93645988 | 21.12442241 | 301.3239593 | 20.58299836 | 20.89942054 | 447.7163136 | 542.8363001 | 583.3873646 | 439.3502431 | 707.5570269 | 958.9159843 | 439.5241667 | 567.8802692 | 732.1519916 | 510.527844 | 563.2026142 | 626.4678274 | 844.683338 | 505.989061 | 642.5493532 | 938.1269517 | 904.2770149 | 981.3494983 | 437.4490901 | 536.4054038 | 593.9366101 | 449.5590421 | 590.6260607 | 745.7434273 | 892.2650932 | 949.162354 | 494.2026414 | 566.1771853 | 455.9260453 | 653.7993974 | 48.6953165 | 1.256167 | 16.22045 | 7.73228 | -27.0142 | 3.08609236 |  |  | 2.022739 | 3.393391 | 3.319605 | 1.462086 | 1.45671 | -1.326049 | 7.230601 | 41.87252297 | 44.45035666 | 32.70157626 | 76.69720429 | 14.49108594 | 41.33719536 | 26.5994193
42843.4285 | 664 | 23.29879881 | 22.17575819 | 22.27105389 | 22.22537945 | 21.96759758 | 21.46911575 | 20.45304351 | 21.68842548 | 21.75908196 | 21.75617882 | 21.68716929 | 21.36507762 | 21.0301927 | 21.55594003 | 21.3412556 | 21.44504364 | 21.4615602 | 20.9014159 | 21.19865559 | 22.22013433 | 20.60061764 | 26.18696733 | 66.42014094 | 551.0012963 | 21.54335274 | 21.56994621 | 586.0689082 | 619.8499903 | 594.7073945 | 840.7463902 | 21.7155335 | 21.8707981 | 751.5016271 | 21.34100108 | 21.90579628 | 650.7569031 | 706.1599397 |  | 746.9445478 | 797.2064161 | 776.8381539 | 635.7112428 |  | 357.381596 | 551.8451638 | 669.5968033 | 893.805546 | 884.7949899 | 885.3380597 | 974.9637471 | 34.42339681 | 168.0551994 | 59.79597375 | 361.9603081 | 37.54775363 | 57.40564739 | 50.3349126 | 51.33990722 | 32.0112288 |  |  | 1.259188 | 2.028111 | 1.599711 | -0.265202 | -1.629687 | -2.589314 | 8.271271 | -116.10362 | 9.3732926 | 30.046767 | 6.7601506 | 0.01091962 | 0.00792646 | 0.00051255 | 21.87439066 | 21.56469742 | 21.63533611 | 21.61369057 | 21.43563386 | 20.92080936 | 20.35561974 | 21.68240147 | 21.78929538 | 21.81671123 | 21.76316504 | 21.50274502 | 20.96541309 | 21.73458196 | 519.4567516 | 571.7194554 | 550.8622706 | 398.4411465 | 331.4111382 | 725.5251483 | 505.9743622 | 21.68136517 | 21.51886984 | 21.34814227 | 21.34282676 | 21.42312714 | 21.91757668 | 21.33788265 | 49.65242712 | 56.49760315 | 535.9589999 | 495.3145779 | 499.6130775 | 454.4081513 | 66.7007738 | 34.9889614 | 543.6970497 | 21.36909669 | 21.50570143 | 205.0115466 | 21.02902792 | 21.2667922 | 595.6478681 | 21.55954658 | 21.57829646 | 843.4616658 | 21.41793158 | 21.71408976 | 684.4671561 | 596.5883889 | 735.810599 | 746.2525274 | 627.7718823 |  | 650.9944926 | 704.0782158 | 673.9413864 | 496.2646273 | 580.4637576 | 795.031577 |  | 783.7483239 |  |  | 284.8009351 | 419.3525916 | 506.5185911 | [5 empty] | 21.2347291 | 453.9014925 | 20.92975759 | 21.1232657 | 303.2322899 | 20.58280325 | 20.89931576 | 446.9746924 | 542.0185903 | 583.0340563 | 442.4981428 | 721.970121 | 958.6001202 | 438.9032167 | 568.0484837 | 730.6569392 | 510.3310076 | 562.5231991 | 634.9815744 | 855.0475175 | 505.6449122 | 644.4356702 | 933.6516811 | 902.0988524 | 980.9098345 | 437.3581884 | 535.7069852 | 593.2874357 | 447.1600639 | 590.5103295 | 743.1196366 | 888.5804654 | 951.7926665 | 494.524091 | 565.4718543 | 457.2578646 | 653.0473162 | 48.3870155 | 1.232994 | 16.25732 | 7.732106 | -27.03931 | 3.08605211 |  |  | 2.303756 | 2.850615 | 2.531707 | -1.030816 | -3.028063 | -3.81685 | 6.821799 | 42.00145827 | 44.78237479 | 32.44317509 | 79.29660875 | 15.90590648 | 41.7318077 | 26.56557625
42843.4285 | 665 | 23.30473142 | 22.1683078 | 22.25971031 | 22.22019776 | 21.95992148 | 21.4649395 | 20.44979228 | 21.68059018 | 21.74791139 | 21.75575112 | 21.68511293 | 21.3555439 | 21.03653302 | 21.55427213 | 21.33845964 | 21.44111065 | 21.4594101 | 20.89118422 | 21.19670983 | 22.22487409 | 20.59879941 | 26.33248801 | 66.76847991 | 551.1783607 | 21.53546245 | 21.56364675 | 585.4399284 | 619.2507693 | 593.2416524 | 841.015583 | 21.71480183 | 21.86643276 | 750.3594207 | 21.28159603 | 21.90756274 | 650.7888953 | 705.5871755 |  | 746.0505181 | 800.2658298 | 777.9028894 | 633.9889989 |  | 359.4325476 | 554.9685762 | 674.8886752 | 895.3533565 | 884.1868235 | 883.4881587 | 966.4515267 | 34.29997037 | 169.1897498 | 59.9801953 | 364.0430768 | 37.87876926 | 57.31378622 | 50.33466094 | 51.37773521 | 32.14631224 |  |  | 1.568032 | 2.489407 | 3.446207 | 0.267718 | 1.429189 | 1.486774 | 10.405583 | -115.183656 | 9.8399434 | 30.7709966 | 6.9304522 | 0.01086705 | 0.00784925 | 0.00053555 | 21.88267677 | 21.5738557 | 21.63786793 | 21.61709235 | 21.4452652 | 20.9251299 | 20.36644584 | 21.68832003 | 21.78790366 | 21.82217573 | 21.7699252 | 21.50696157 | 20.96571485 | 21.73550351 | 555.7100262 | 593.8786588 | 569.5555165 | 391.8967105 | 321.4509011 | 724.1757485 | 505.2247632 | 21.67909099 | 21.51831446 | 21.3487265 | 21.34676877 | 21.42518648 | 21.93832825 | 21.344052 | 49.98437873 | 56.77273493 | 535.5123295 | 495.0635628 | 499.1941135 | 454.6953136 | 63.9373642 | 45.135751 | 547.3747735 | 21.37236633 | 21.50786701 | 206.6846421 | 21.03785154 | 21.26918733 | 594.6390023 | 21.56304472 | 21.58451075 | 844.0471213 | 21.4164644 | 21.7136686 | 683.7254565 | 595.8652095 | 736.849542 | 749.3236706 | 627.4088601 |  | 651.3856435 | 703.9520439 | 675.8211014 | 494.8107198 | 579.0931385 | 792.9647742 |  | 786.1051519 |  |  | 287.1513271 | 419.6966614 | 506.788915 | [5 empty] | 21.24080727 | 452.182573 | 20.93590096 | 21.12368301 | 305.5336433 | 20.57791216 | 20.89873539 | 446.0950318 | 541.4318737 | 582.5749477 | 445.5185511 | 733.5047935 | 956.2027243 | 438.3907569 | 567.7877647 | 729.0355247 | 510.2013483 | 561.6278591 | 644.3963441 | 861.0726057 | 505.3971463 | 644.5399413 | 930.981709 | 901.4308417 | 978.644003 | 436.8922857 | 535.3020831 | 592.7437021 | 445.5994858 | 590.1617023 | 742.0659659 | 880.8618461 | 954.5704351 | 494.6172221 | 565.4461185 | 457.9580412 | 653.3361216 | 46.723637 | 1.210143 | 16.28731 | 7.734762 | -27.00382 | 3.08610847 |  |  | 2.56863 | 3.16418 | 3.722922 | 1.037653 | 2.833418 | 2.889936 | 7.645378 | 42.09246956 | 45.20134205 | 32.25260389 | 74.814322 | 13.6652996 | 41.78625909 | 26.49157636
42843.4285 | 666 | 23.31480199 | 22.17567608 | 22.2662271 | 22.22726515 | 21.96700665 | 21.466095 | 20.45246801 | 21.68427173 | 21.74769252 | 21.76220836 | 21.68911835 | 21.36135314 | 21.03531173 | 21.55499026 | 21.33799745 | 21.43965467 | 21.46034786 | 20.90053861 | 21.1955035 | 22.23858903 | 20.6033525 | 26.49437084 | 67.11911661 | 552.6071348 | 21.53904009 | 21.56129786 | 586.1335488 | 618.8350784 | 593.6847645 | 840.4102089 | 21.71776243 | 21.87184482 | 749.7593884 | 21.289214 | 21.9170755 | 650.8522511 | 704.0853108 |  | 745.3112985 | 801.5542035 | 778.6537523 | 627.4150836 |  | 361.4331947 | 558.3418693 | 672.8660677 | 889.8545051 | 883.3282644 | 882.7780014 | 956.0000205 | 34.5098683 | 170.4847619 | 61.1941018 | 366.4065228 | 38.20213962 | 57.18940526 | 50.33284723 | 51.40002595 | 32.27503998 |  |  | 1.221076 | 2.956615 | 3.172847 | 0.065986 | 0.958037 | 2.056494 | 9.072951 | -116.798192 | 10.4412574 | 32.531848 | 7.045549 | 0.01076684 | 0.00778353 | 0.00052734 | 21.88390799 | 21.57001573 | 21.63652677 | 21.60671897 | 21.44072138 | 20.92330641 | 20.35876648 | 21.68473954 | 21.78102944 | 21.81143411 | 21.76721476 | 21.50143693 | 20.96815078 | 21.73523585 | 557.0227568 | 631.2785959 | 573.1423315 | 391.0938676 | 326.4204395 | 722.8444631 | 504.7289292 | 21.68136415 | 21.51467976 | 21.35363723 | 21.34996592 | 21.43152458 | 21.94413735 | 21.35241539 | 50.29803374 | 57.04966935 | 535.1867669 | 494.933399 | 499.0838225 | 455.9673727 | 60.9376414 | 38.1447598 | 549.7521936 | 21.37615049 | 21.50953362 | 207.7098654 | 21.03073212 | 21.27436038 | 594.3353866 | 21.5701391 | 21.58928213 | 842.6089124 | 21.41638642 | 21.72175678 | 681.4241514 | 596.1243408 | 738.2963272 | 752.4652858 | 626.9334991 |  | 651.7367587 | 703.4118067 | 677.5803452 | 493.6325405 | 577.7598044 | 785.2333386 |  | 787.9419389 |  |  | 288.237143 | 420.1862136 | 506.789156 | [5 empty] | 21.23997513 | 451.9679664 | 20.93984312 | 21.12417007 | 307.3394639 | 20.57804169 | 20.90080137 | 445.4162965 | 541.0027075 | 581.7324101 | 446.8472752 | 739.524722 | 954.4551056 | 437.5417153 | 567.6584038 | 727.6639286 | 510.0390236 | 561.3273411 | 651.2231726 | 866.1358512 | 505.4767911 | 643.9139928 | 928.9056201 | 897.8068299 | 977.7086208 | 436.6527286 | 535.2040221 | 592.6810803 | 444.7479266 | 590.0791902 | 742.6298955 | 873.8375856 | 949.4339938 | 494.3327926 | 565.7678007 | 460.0817602 | 653.7739132 | 43.5406425 | 1.184976 | 16.32206 | 7.735603 | -27.05197 | 3.08606338 |  |  | 2.267287 | 3.455361 | 3.579485 | 0.5162046 | 2.319122 | 3.397787 | 7.136851 | 42.17839395 | 45.6071452 | 32.0615472 | 74.221622 | 13.15868967 | 41.98196227 | 26.4081753
42843.4285 | 667 | 23.32520446 | 22.1767146 | 22.27057667 | 22.22135509 | 21.96411581 | 21.46450793 | 20.45974008 | 21.6890006 | 21.74967293 | 21.75831766 | 21.6866895 | 21.35843301 | 21.03895072 | 21.557325 | 21.33400044 | 21.45025994 | 21.46551422 | 20.90859661 | 21.20202149 | 22.25935275 | 20.61188488 | 26.65856333 | 67.46252413 | 552.9608902 | 21.54649668 | 21.5735227 | 586.812404 | 618.2621343 | 595.7603594 | 842.652798 | 21.71490197 | 21.87406879 | 748.4034819 | 21.29749072 | 21.90920565 | 650.6605671 | 701.723251 |  | 744.7299654 | 805.8349762 | 781.2925054 | 626.9389289 |  | 364.0896535 | 561.320302 | 685.0163856 | 888.7106916 | 881.5204237 | 881.9384447 | 957.3854817 | 34.14030883 | 171.7555468 | 61.79366815 | 368.9428593 | 38.48619909 | 57.06602148 | 50.32631835 | 51.44274551 | 32.40974903 |  |  | 1.193476 | 2.509779 | 2.451991 | 0.36563 | 0.375173 | 0.39859 | 8.905387 | -116.162104 | 9.973439 | 31.0984944 | 7.0632562 | 0.01074877 | 0.00773097 | 0.00048791 | 21.87901352 | 21.5594283 | 21.62999327 | 21.60596002 | 21.43282617 | 20.92030613 | 20.35500508 | 21.67456958 | 21.78503585 | 21.80995359 | 21.74982807 | 21.4984289 | 20.96578951 | 21.71919969 | 573.2977637 | 663.9242486 | 571.6161946 | 386.4271977 | 327.7574013 | 721.7775243 | 503.9255004 | 21.68063536 | 21.50956742 | 21.35322758 | 21.34121506 | 21.43119594 | 21.95609489 | 21.3497379 | 50.61991679 | 57.32822129 | 534.9787062 | 494.9218114 | 499.1976612 | 458.7738256 | 89.4670538 | 44.6758474 | 550.8711591 | 21.37578796 | 21.49846753 | 208.0411822 | 21.02902 | 21.26752946 | 595.5502539 | 21.57157666 | 21.58016721 | 847.3007531 | 21.41472345 | 21.71905325 | 679.9692003 | 596.2046424 | 741.7512394 | 758.3172714 | 624.1136496 |  | 651.8445814 | 700.8419596 | 679.2866012 | 493.6246549 | 576.4859393 | 793.3539193 |  | 791.0845409 |  |  | 289.1569669 | 420.8424406 | 506.5152091 | [5 empty] | 21.24151434 | 453.1053624 | 20.93273995 | 21.1269697 | 307.3159127 | 20.58447585 | 20.90871302 | 445.2400286 | 540.5557378 | 581.056596 | 448.6234265 | 744.6171523 | 956.1279109 | 436.5149047 | 567.7126443 | 726.0555069 | 509.7235328 | 561.3546801 | 655.9086955 | 872.2947575 | 505.3997708 | 644.3261642 | 925.4212018 | 895.0738124 | 975.9297857 | 436.6436319 | 535.1822891 | 593.5562989 | 444.3384292 | 590.1017719 | 742.2048767 | 873.2275923 | 947.4218915 | 494.2745546 | 565.7999788 | 462.1346927 | 653.8180806 | 47.164756 | 1.163164 | 16.35554 | 7.730532 | -27.08494 | 3.0861455 |  |  | 2.244199 | 3.189262 | 3.152331 | 1.217288 | 1.450743 | 1.495333 | 7.068073 | 42.2790688 | 46.05937394 | 31.84878162 | 72.05603748 | 13.15335512 | 41.95557855 | 26.29952487
42843.4285 | 668 | 23.33417767 | 22.17300183 | 22.27147478 | 22.22330767 | 21.96261575 | 21.46933562 | 20.46054468 | 21.68517055 | 21.7526835 | 21.75577867 | 21.685196 | 21.3602112 | 21.02953305 | 21.5640495 | 21.33517456 | 21.44874637 | 21.46809041 | 20.90587042 | 21.19909581 | 22.27645264 | 20.61507196 | 26.81778342 | 67.79632015 | 551.8861425 | 21.55092365 | 21.57799355 | 586.9454668 | 618.8335791 | 597.9676453 | 844.4030153 | 21.72273797 | 21.87553589 | 750.1812516 | 21.31598404 | 21.91768557 | 650.5033315 | 700.0894627 |  | 744.4206647 | 805.0334501 | 782.0041153 | 622.7900127 |  | 365.7696605 | 564.2842352 | 682.0874619 | 888.8928098 | 879.3726896 | 881.0332597 | 955.1392851 | 33.72601062 | 172.9247834 | 60.94609146 | 371.0673499 | 38.72982805 | 56.94566894 | 50.3238722 | 51.47591603 | 32.55389355 |  |  | 1.280216 | 2.484151 | 2.468419 | 0.041014 | -0.071663 | -0.186242 | 11.236179 | -116.461092 | 9.6188778 | 30.799949 | 6.8915658 | 0.01069949 | 0.00773918 | 0.00054376 | 21.89359227 | 21.5554833 | 21.63522862 | 21.61101039 | 21.43882138 | 20.91898874 | 20.35003692 | 21.68337666 | 21.77870437 | 21.81961087 | 21.76729545 | 21.50001831 | 20.96949081 | 21.72402746 | 658.4819386 | 734.2403395 | 614.958155 | 405.6569186 | 333.4427296 | 722.0099096 | 503.8156754 | 21.68338269 | 21.51045488 | 21.35670809 | 21.34697964 | 21.44437155 | 21.97569763 | 21.37274922 | 50.97986935 | 57.6198574 | 534.7903633 | 494.9463244 | 499.059666 | 460.6465162 | 57.0836916 | 33.3583768 | 552.6581332 | 21.37651776 | 21.50304278 | 208.1635294 | 21.02695149 | 21.27173303 | 595.6902243 | 21.55898887 | 21.57833107 | 848.6843684 | 21.4034992 | 21.72149009 | 680.909292 | 595.7917007 | 744.7025846 | 765.1502395 | 622.4679556 |  | 651.854579 | 704.5182347 | 680.9908264 | 493.0575947 | 575.4693623 | 805.0764589 |  | 794.8000548 |  |  | 289.2139025 | 420.7312948 | 505.823087 | [5 empty] | 21.24254445 | 452.7888128 | 20.93372752 | 21.12534166 | 304.5511572 | 20.56703118 | 20.90164213 | 445.1665154 | 540.0092133 | 580.744576 | 451.2139469 | 745.6599587 | 956.3047458 | 435.5776136 | 568.0490676 | 725.6447806 | 509.8910411 | 561.2942411 | 654.8139983 | 871.6105748 | 505.2279815 | 645.6188965 | 925.0894802 | 892.5233257 | 974.5417629 | 436.5986008 | 535.1986618 | 592.9807284 | 443.2070524 | 589.9827811 | 742.0603179 | 875.5615451 | 945.4064611 | 494.513012 | 565.1316609 | 463.6887102 | 653.6819405 | 46.8466235 | 1.14228 | 16.38858 | 7.71008 | -27.02107 | 3.08608592 |  |  | 2.327271 | 3.178567 | 3.168486 | 0.4084213 | -0.6337995 | -1.021747 | 7.93622 | 42.32685482 | 46.33943971 | 31.69513804 | 62.66887494 | 8.31369359 | 42.03835046 | 26.21973767
42843.4285 | 669 | 23.33777857 | 22.16965297 | 22.25908069 | 22.21491805 | 21.95619246 | 21.4614819 | 20.45270267 | 21.67987235 | 21.74696921 | 21.74908356 | 21.68088563 | 21.35362949 | 21.02900022 | 21.5531493 | 21.33688367 | 21.44701801 | 21.46227 | 20.89933648 | 21.2013247 | 22.29302664 | 20.60966292 | 26.9675812 | 68.11446273 | 551.7182181 | 21.53676039 | 21.56914049 | 587.5276326 | 618.4447147 | 598.6568878 | 843.2436635 | 21.71112181 | 21.870495 | 751.4103562 | 21.23016766 | 21.91032959 | 650.2252176 | 700.5809078 |  | 744.2234861 | 801.6775296 | 778.3183892 | 617.5769197 |  | 367.3517862 | 568.0128471 | 674.7892471 | 893.8720142 | 878.3745641 | 880.716546 | 951.5580673 | 33.52040266 | 174.2321648 | 60.65274493 | 373.4655406 | 39.0938836 | 56.87981209 | 50.31164478 | 51.48721127 | 32.67751714 |  |  | 1.238816 | 2.447351 | 2.216743 | 0.04167 | -0.098607 | 0.078574 | 9.189263 | -117.111636 | 9.632889 | 29.3647072 | 7.1460634 | 0.01063542 | 0.00759954 | 0.00051255 | 21.89476961 | 21.55400491 | 21.62783691 | 21.60405351 | 21.43331662 | 20.91526866 | 20.35049325 | 21.67927037 | 21.77600485 | 21.81466305 | 21.76457738 | 21.49576326 | 20.95995592 | 21.7255751 | 579.6711479 | 629.9198628 | 560.3520031 | 384.2139818 | 316.4114281 | 720.40309 | 502.7373964 | 21.68181551 | 21.50812045 | 21.35170636 | 21.34517827 | 21.44083953 | 21.98041711 | 21.37946005 | 51.28356324 | 57.89138234 | 534.5196941 | 494.8673115 | 498.5967368 | 457.6826159 | 62.3958236 | 33.9209884 | 556.8512689 | 21.37840756 | 21.50359964 | 208.2955305 | 21.02725858 | 21.274028 | 596.1808911 | 21.56855742 | 21.58392234 | 844.3086397 | 21.40490997 | 21.71714021 | 681.592734 | 595.8251529 | 747.5957249 | 770.8916927 | 622.8568365 |  | 652.0283712 | 708.1879139 | 682.893614 | 491.6673559 | 574.3733559 | 813.0145176 |  | 798.5506456 |  |  | 289.1318045 | 421.2043053 | 506.4633775 | [5 empty] | 21.24970781 | 451.8151742 | 20.93562634 | 21.13467561 | 302.9124068 | 20.57952006 | 20.90361163 | 445.3582003 | 539.7014687 | 580.6824171 | 450.689733 | 744.1887378 | 956.5680505 | 434.6959584 | 567.9736534 | 726.5505614 | 510.1756705 | 561.1893153 | 651.7019267 | 873.4447668 | 504.9369402 | 645.4969666 | 921.8367493 | 891.8051395 | 972.7373979 | 436.4159893 | 535.1650173 | 592.4825482 | 441.0076879 | 589.4416463 | 741.1802948 | 872.9329392 | 942.3123208 | 494.6823785 | 564.6512634 | 465.5924351 | 653.0558356 | 48.8311025 | 1.114345 | 16.42497 | 7.684019 | -27.09058 | 3.08608431 |  |  | 2.290238 | 3.161951 | 3.009295 | 0.4125901 | -0.7433591 | 0.6635661 | 7.176044 | 42.35208536 | 46.66634369 | 31.5516922 | 70.88880222 | 14.1467693 | 42.12575148 | 26.26219016
42843.4285 | 670 | 23.34451382 | 22.17744971 | 22.271351 | 22.22479096 | 21.95404766 | 21.46767998 | 20.45135637 | 21.68245105 | 21.74914294 | 21.75361221 | 21.68655506 | 21.364771 | 21.03109197 | 21.55655198 | 21.33323574 | 21.43927827 | 21.46782704 | 20.8933328 | 21.20109587 | 22.30166987 | 20.60950344 | 27.13280408 | 68.42220207 | 551.5558578 | 21.53706958 | 21.56737431 | 587.6067759 | 617.4569038 | 597.4535358 | 839.5755152 | 21.7237152 | 21.8697913 | 751.6179662 | 21.20721641 | 21.91439295 | 650.2966319 | 702.6629363 |  | 743.85376 | 801.5339628 | 778.7850898 | 627.1033423 |  | 369.043742 | 569.5792244 | 669.4122185 | 892.9524865 | 878.1537689 | 879.5375264 | 937.8046345 | 33.45641114 | 175.3053542 | 60.41612293 | 375.3423374 | 39.42475853 | 56.83638186 | 50.30510132 | 51.49900921 | 32.81001604 |  |  | 1.012112 | 2.627403 | 2.242371 | -0.246802 | -0.500763 | -0.334094 | 9.199775 | -117.01504 | 9.5990286 | 29.5228964 | 7.094157 | 0.01057956 | 0.00759461 | 0.00054541 | 21.88389506 | 21.55160448 | 21.62055045 | 21.60083879 | 21.42936097 | 20.90712575 | 20.34675627 | 21.67575974 | 21.7717913 | 21.80826602 | 21.75314641 | 21.48903127 | 20.95448009 | 21.71410673 | 568.8619306 | 630.6050803 | 557.5867752 | 377.7293835 | 300.6907513 | 719.2520849 | 501.6837553 | 21.67573619 | 21.50913543 | 21.35063995 | 21.35336596 | 21.44866323 | 21.99733105 | 21.38921298 | 51.59159474 | 58.14839619 | 534.1753974 | 494.7912012 | 498.4216761 | 455.4909617 | 72.0394468 | 41.6233276 | 560.5007714 | 21.38029753 | 21.50231951 | 208.6056886 | 21.02062158 | 21.26260419 | 596.494264 | 21.57000518 | 21.57929216 | 842.3373198 | 21.40869967 | 21.71967967 | 682.2298086 | 596.9599445 | 750.4116642 | 775.2583618 | 624.2397313 |  | 652.4269431 | 708.3877485 | 684.749311 | 491.3131809 | 573.26426 | 805.5647112 |  | 801.6478078 |  |  | 288.4756983 | 421.9818393 | 507.9020686 | [5 empty] | 21.24599871 | 452.3123999 | 20.93894436 | 21.11744338 | 302.1367047 | 20.58454108 | 20.90703043 | 445.4118974 | 539.5765118 | 579.9525889 | 450.8722427 | 742.0201058 | 953.8137054 | 433.6738501 | 567.8937907 | 726.7362785 | 510.5626025 | 560.8541247 | 652.0379627 | 871.687515 | 504.2488868 | 645.2418452 | 919.4229185 | 888.1723577 | 971.0981679 | 436.3237394 | 534.8492065 | 592.4761327 | 439.0063149 | 588.98303 | 739.7984604 | 864.9622049 | 943.1564759 | 494.5424973 | 564.6868675 | 466.0026976 | 652.8622733 | 46.61716 | 1.091727 | 16.46255 | 7.66213 | -27.08247 | 3.08606016 |  |  | 2.068671 | 3.279249 | 3.029457 | -1.005045 | -1.674322 | -1.367594 | 7.176478 | 42.396375 | 47.08118793 | 31.37789007 | 71.70634989 | 14.22555538 | 41.8758654 | 26.27239072
42843.4285 | 671 | 23.35745272 | 22.17444181 | 22.25773013 | 22.21785452 | 21.96287413 | 21.45490564 | 20.45973578 | 21.67236039 | 21.75042738 | 21.75040423 | 21.68392757 | 21.3587087 | 21.0316712 | 21.5504791 | 21.33241299 | 21.43791182 | 21.45945192 | 20.89741293 | 21.20627077 | 22.31683173 | 20.61717946 | 27.30532675 | 68.74609831 | 550.9743744 | 21.54126774 | 21.57053006 | 587.7267464 | 618.8260694 | 600.090949 | 840.1812886 | 21.71648538 | 21.87243913 | 755.6158061 | 21.23837388 | 21.91236157 | 650.8963272 | 701.3464356 |  | 743.1869218 | 802.8436096 | 784.6063765 | 630.5123259 |  | 370.0083011 | 569.9974052 | 666.6989246 | 892.1025338 | 874.202166 | 876.4777583 | 919.5063409 | 33.25231726 | 176.5027551 | 60.0192779 | 377.278836 | 39.61368049 | 56.9397331 | 50.29490349 | 51.49772993 | 32.9284867 |  |  | 1.267072 | 2.044539 | 1.901327 | -0.493878 | -0.623643 | -0.724422 | 9.705099 | -116.551772 | 10.0413544 | 29.9636862 | 7.0580482 | 0.01048757 | 0.00747469 | 0.00050269 | 21.88384706 | 21.55345369 | 21.6219831 | 21.59750545 | 21.43114558 | 20.90812407 | 20.34952456 | 21.67436067 | 21.78003398 | 21.81306644 | 21.75014662 | 21.49468449 | 20.95567282 | 21.71572434 | 603.3571447 | 694.4268858 | 600.5498509 | 378.3669581 | 290.3658741 | 719.1207189 | 501.5074614 | 21.6810717 | 21.50991591 | 21.35291081 | 21.35059324 | 21.45648146 | 22.01052388 | 21.39240012 | 51.89502757 | 58.4119442 | 533.8678907 | 495.4408708 | 499.3398674 | 453.0980653 | 82.4804796 | 43.6913722 | 561.8375104 | 21.37137883 | 21.49593307 | 209.1036546 | 21.02043374 | 21.26464041 | 595.9901019 | 21.56368622 | 21.57777638 | 847.9444168 | 21.40276163 | 21.72067175 | 680.7006376 | 597.8598856 | 749.190476 | 773.2048963 | 625.4362438 |  | 652.7991142 | 703.0481823 | 685.9336905 | 492.01589 | 572.4183862 | 798.779445 |  | 803.8047332 |  |  | 288.9396103 | 422.593496 | 509.0806147 | [5 empty] | 21.23976155 | 453.9547721 | 20.93456559 | 21.12695034 | 303.267066 | 20.57860257 | 20.89748448 | 445.7033754 | 539.4342088 | 579.3264876 | 450.1287209 | 740.9344255 | 952.9099497 | 433.0486165 | 568.0220549 | 726.8696036 | 511.0150564 | 560.1353876 | 648.7811258 | 869.1388333 | 504.0405233 | 643.5783098 | 908.754329 | 884.5928547 | 971.2839681 | 436.1990547 | 534.470411 | 592.3362479 | 438.186086 | 588.7961624 | 742.5809769 | 856.0140173 | 937.4926435 | 494.1870176 | 565.0298159 | 469.8783191 | 652.8892701 | 46.4129245 | 1.06816 | 16.54315 | 7.648317 | -27.02824 | 3.0860505 |  |  | 2.318113 | 2.893453 | 2.790276 | -1.422095 | -1.866009 | -2.011136 | 7.361149 | 42.44044739 | 47.49894553 | 31.2187166 | 67.82983802 | 9.41369874 | 41.90503882 | 26.29364109
42843.4285 | 672 | 23.37033931 | 22.17633722 | 22.26479099 | 22.2241063 | 21.96590088 | 21.46264481 | 20.45474198 | 21.68127099 | 21.74783572 | 21.75830101 | 21.69511911 | 21.36337542 | 21.04091545 | 21.55966135 | 21.33661819 | 21.44413322 | 21.46145848 | 20.89424642 | 21.21066505 | 22.33764699 | 20.63030556 | 27.46921212 | 69.04830306 | 552.6509205 | 21.54524659 | 21.5717093 | 588.8535497 | 619.9705903 | 601.1572998 | 849.0063058 | 21.71595455 | 21.87513044 | 757.925345 | 21.26806758 | 21.91228648 | 650.739442 | 701.1955925 |  | 742.3227471 | 810.1792723 | 791.314482 | 624.0261213 |  | 370.4367277 | 570.6525885 | 671.1365629 | 889.1479386 | 871.8151957 | 874.2053284 | 926.9621217 | 32.9244748 | 177.7001989 | 58.55548396 | 379.2625729 | 39.97266536 | 56.92538876 | 50.29865386 | 51.53156579 | 33.07324282 |  |  | 1.472092 | 2.910619 | 2.390879 | 0.065986 | -0.143291 | -0.37089 | 10.048771 | -114.813044 | 9.7124804 | 29.4662504 | 7.3479602 | 0.01047607 | 0.00741555 | 0.00050598 | 21.8870133 | 21.55129011 | 21.62237382 | 21.59974706 | 21.42650122 | 20.91320054 | 20.35426992 | 21.68224689 | 21.78116487 | 21.81312399 | 21.75588561 | 21.49629693 | 20.95393406 | 21.71683679 | 648.9012094 | 720.1401793 | 618.4874658 | 366.2670736 | 292.3332956 | 719.5291875 | 501.7227922 | 21.67363499 | 21.50951776 | 21.36001141 | 21.35467629 | 21.46890446 | 22.03489302 | 21.41096743 | 52.22695644 | 58.69758956 | 533.4098886 | 495.9981696 | 500.0216251 | 451.167265 | 66.2395502 | 40.8720376 | 561.7622271 | 21.38449573 | 21.50792868 | 210.2135232 | 21.03707993 | 21.261929 | 597.0284278 | 21.57513741 | 21.58710353 | 855.2210074 | 21.41059769 | 21.72560703 | 679.4369773 | 598.5813031 | 747.9171824 | 770.2466616 | 625.4094364 |  | 653.0953557 | 696.6922135 | 686.6892655 | 491.3216922 | 571.4826336 | 788.4418172 |  | 804.7815251 |  |  | 290.0193775 | 423.0977824 | 509.3382131 | [5 empty] | 21.24081641 | 453.4697512 | 20.94289652 | 21.12781435 | 303.0349446 | 20.58510091 | 20.8980153 | 445.739125 | 539.283725 | 579.1227091 | 450.777487 | 741.3675855 | 951.234924 | 432.2562308 | 567.926619 | 726.3444094 | 511.1128488 | 559.7929341 | 660.089692 | 869.5087288 | 504.0846035 | 643.193885 | 909.7482996 | 880.4565018 | 971.1695685 | 436.3655415 | 534.3813849 | 592.6276227 | 437.1405511 | 588.504167 | 742.4732743 | 845.3412896 | 931.313409 | 494.5895083 | 565.6390246 | 478.6953977 | 652.7302675 | 50.0056885 | 1.048982 | 16.57175 | 7.62288 | -27.05548 | 3.08601829 |  |  | 2.500153 | 3.453664 | 3.130158 | 0.5200119 | -0.8935635 | -1.437601 | 7.482943 | 42.50278624 | 47.8478457 | 31.08391258 | 62.9053368 | 7.46726827 | 42.05278626 | 26.2800027