## Info
Date: | 2017-04-18
Time: | 9:52
Program Version: | MIDAS.exe Ver. 2.124.0.680
File Name: | CLT_Room_Test_1-6
Test Series information: | Furnished room witth 3 layers of type X gypsum on 3 walls. Wall 1 and ceiling is exposed CLT. The compartment had a rough opening in Wall W2 (front) of 1.8 m wide x 2.0 m high.
Hardware Configuration: | NRCC_TallWoodBuildings_PhaseII_20170417-TEST-1-6.xlsx

## Channels
Index | Legend/ID | Range/Type | Scaled Units | Notes
0 | TC_Ceiling_Center_020 | Thermocouple | °C | At the centre of the ceiling in panel 20 mm from interface
1 | TC_Ceiling_Center_035 | Thermocouple | °C | At the centre of the ceiling in panel 35 mm from interface
2 | TC_Ceiling_Center_050 | Thermocouple | °C | At the centre of the ceiling in panel 50 mm from interface
3 | TC_Ceiling_Center_065 | Thermocouple | °C | At the centre of the ceiling in panel 65 mm from interface
4 | TC_Ceiling_Center_090 | Thermocouple | °C | At the centre of the ceiling in panel 90 mm from interface
5 | TC_Ceiling_Center_115 | Thermocouple | °C | At the centre of the ceiling in panel 115 mm from interface
6 | TC_Ceiling_Center_140 | Thermocouple | °C | At the centre of the ceiling in panel 140 mm from interface
7 | TC_W3_Middle_180_020 | Thermocouple | °C | W3 at the mid length at h=1.8 m in panel 20 mm from interface
8 | TC_W3_Middle_180_035 | Thermocouple | °C | W3 at the mid length at h=1.8 m in panel 35 mm from interface
9 | TC_W3_Middle_180_050 | Thermocouple | °C | W3 at the mid length at h=1.8 m in panel 50 mm from interface
10 | TC_W3_Middle_180_065 | Thermocouple | °C | W3 at the mid length at h=1.8 m in panel 65 mm from interface
11 | TC_W3_Middle_180_090 | Thermocouple | °C | W3 at the mid length at h=1.8 m in panel 90 mm from interface
12 | TC_W3_Middle_180_115 | Thermocouple | °C | W3 at the mid length at h=1.8 m in panel 115 mm from interface
13 | TC_W3_Middle_180_070 | Thermocouple | °C | W3 at the mid length at h=1.8 m in panel 70 mm from interface
14 | TC_W3_Middle_060_CLT | Thermocouple | °C | W3 on the surface of CLT
15 | TC_W3_Middle_120_CLT | Thermocouple | °C | W3 on the surface of CLT
16 | TC_W3_Middle_180_CLT | Thermocouple | °C | W3 on the surface of CLT
17 | TC_W3_Middle_060_1GB | Thermocouple | °C | W3 on the surface of 1st GB
18 | TC_W3_Middle_120_1GB | Thermocouple | °C | W3 on the surface of 1st GB
19 | TC_W3_Middle_180_1GB | Thermocouple | °C | W3 on the surface of 1st GB
20 | TC_W3_Middle_060_2GB | Thermocouple | °C | W3 on the surface of 2nd GB
21 | TC_W3_Middle_120_2GB | Thermocouple | °C | W3 on the surface of 2nd GB
22 | TC_W3_Middle_180_2GB | Thermocouple | °C | W3 on the surface of 2nd GB
23 | TC_Ceiling_Tr4_CLT | Thermocouple | °C | Ceiling above Tr4 on the surface of CLT
24 | TC_Ceiling_Tr4_035 | Thermocouple | °C | Ceiling above Tr4 in panel 35 mm from interface
25 | TC_Ceiling_Tr4_070 | Thermocouple | °C | Ceiling above Tr4 in panel 70 mm from interface
26 | STE_6 | Thermocouple | °C | 12" below ceiling (see "Drawings")
27 | STE_10 | Thermocouple | °C | 12" below ceiling (see "Drawings")
28 | TC_V_c | Thermocouple | °C | Temperature co-located with V_c
29 | TC_Ceiling_Tr3_CLT | Thermocouple | °C | Ceiling above Tr3 on the surface of CLT
30 | TC_Ceiling_Tr3_035 | Thermocouple | °C | Ceiling above Tr3 in panel 35 mm from interface
31 | TC_Ceiling_Tr3_070 | Thermocouple | °C | Ceiling above Tr3 in panel 70 mm from interface
32 | TC_Ceiling_Center_CLT | Thermocouple | °C | Ceiling at the centre on the surface of CLT
33 | TC_Ceiling_Center_1GB | Thermocouple | °C | Ceiling at the centre on the surface of 1st GB
34 | TC_Ceiling_Center_070 | Thermocouple | °C | Ceiling at the centre in panel 70 mm from interface
35 | PT_W3_Middle_180_SPx | Thermocouple | °C | Plate thermometer on W3 at the mid length at h=1.8 m
36 | PT_Ceiling_Center_SPy | Thermocouple | °C | Temperature for plate thermometer at the centre of the ceiling
37 | DFT_Ceiling_Center_Px | Thermocouple | °C | DFT at the centre of the ceiling (Back plate)
38 | PT_Ceiling_Center_SPx | Thermocouple | °C | Plate thermometer at the centre of the ceiling
39 | STE_5 | Thermocouple | °C | 12" below ceiling (see "Drawings")
40 | STE_9 | Thermocouple | °C | 12" below ceiling (see "Drawings")
41 | PT_W3_Middle_180_SPy | Thermocouple | °C | Temperature for plate thermometer on W3 at the mid length at h=1.8 m
42 | DFT_Ceiling_Center_Py | Thermocouple | °C | DFT at the centre of the ceiling (Front plate)
43 | Door_TC_1 | Thermocouple | °C | At the centreline of the opening
44 | Door_TC_2 | Thermocouple | °C | At the centreline of the opening
45 | Door_TC_3 | Thermocouple | °C | At the centreline of the opening
46 | Door_TC_4 | Thermocouple | °C | At the centreline of the opening
47 | Door_TC_5 | Thermocouple | °C | At the centreline of the opening
48 | Door_TC_6 | Thermocouple | °C | At the centreline of the opening
49 | Door_TC_7 | Thermocouple | °C | At the centreline of the opening
50 | PT_Front_a480_SPy | Thermocouple | °C | Facing the centre of the opening (offset 150 from centerline)
51 | PT_Front_a480_SPx | Thermocouple | °C | Facing the centre of the opening (offset 150 from centerline)
52 | PT_Front_a240_SPy | Thermocouple | °C | Facing the centre of the opening (offset 150 from centerline)
53 | PT_Front_a240_SPx | Thermocouple | °C | Facing the centre of the opening (offset 150 from centerline)
54 | TC_Smoke | Thermocouple | °C | Gas temperature at SMOKE2 outflow (for shutoff)
55 | TC_HFGtower | Thermocouple | °C | H2O outflow temperatures of heat flux gages on roof tower
56 | TC_HFGfloor | Thermocouple | °C | H2O outflow temperatures of heat flux gages on floor
57 | TC_HFGw1 | Thermocouple | °C | H2O outflow temperatures of heat flux gages on W1
58 | TC_GoPro | Thermocouple | °C | H2O outflow temperatures of GoPro water bath
59 | TC_TreeSteel | Thermocouple | °C | Temperature of steel behind thermal insulation in Tree 03 at 2.1 m height
60 | TC_TBD | Thermocouple | °C | Extra TC location TBD
61 | dP_c | ±10V default | Pa | 5/8" diameter bidirectional probe on ceiling near STE 6, Direction normal to the opening
62 | dP_o1 | ±10V default | Pa | 5/8" diameter bidirectional probe at the opening (low, long side)
63 | dP_o2 | ±10V default | Pa | 5/8" diameter bidirectional probe at the opening (low, middle)
64 | dP_o3 | ±10V default | Pa | 5/8" diameter bidirectional probe at the opening (low, short side)
65 | dP_o4 | ±10V default | Pa | 5/8" diameter bidirectional probe at the opening (high, long side)
66 | dP_o5 | ±10V default | Pa | 5/8" diameter bidirectional probe at the opening (high, middle)
67 | dP_o6 | ±10V default | Pa | 5/8" diameter bidirectional probe at the opening (high, short side)
68 | dP_r | ±10V default | Pa | On smoke sample line near gas analyzer sample line at 2.1m 1/4" SS tube
69 | Gardon_Front_a480 | ±0.2V default | kW/m2 | facing the centre of the opening
70 | Gardon_Front_a240 | ±0.2V default | kW/m2 | facing the centre of the opening
71 | Gardon_Floor_Center | ±0.2V default | kW/m2 | At the center of the floor
72 | SmokeAlarm | ±10V default | V | Smoke detector at the centre of the ceiling
73 | HeatAlarm | ±10V default | V | Heat detector at the centre of the ceiling
74 | SMOKE | ±10V default | V | at the centre of the room, 1.6 m high
75 | TC_W1_Middle_180_020 | Thermocouple | °C | W1 at the mid length at h=1.8 m in panel 20 mm from interface
76 | TC_W1_Middle_180_035 | Thermocouple | °C | W1 at the mid length at h=1.8 m in panel 35 mm from interface
77 | TC_W1_Middle_180_050 | Thermocouple | °C | W1 at the mid length at h=1.8 m in panel 50 mm from interface
78 | TC_W1_Middle_180_065 | Thermocouple | °C | W1 at the mid length at h=1.8 m in panel 65 mm from interface
79 | TC_W1_Middle_180_090 | Thermocouple | °C | W1 at the mid length at h=1.8 m in panel 90 mm from interface
80 | TC_W1_Middle_180_115 | Thermocouple | °C | W1 at the mid length at h=1.8 m in panel 115 mm from interface
81 | TC_W1_Middle_180_140 | Thermocouple | °C | W1 at the mid length at h=1.8 m in panel 140 mm from interface
82 | TC_W4_Middle_180_020 | Thermocouple | °C | W4 at the mid length at h=1.8 m in panel 20 mm from interface
83 | TC_W4_Middle_180_035 | Thermocouple | °C | W4 at the mid length at h=1.8 m in panel 35 mm from interface
84 | TC_W4_Middle_180_050 | Thermocouple | °C | W4 at the mid length at h=1.8 m in panel 50 mm from interface
85 | TC_W4_Middle_180_065 | Thermocouple | °C | W4 at the mid length at h=1.8 m in panel 65 mm from interface
86 | TC_W4_Middle_180_090 | Thermocouple | °C | W4 at the mid length at h=1.8 m in panel 90 mm from interface
87 | TC_W4_Middle_180_115 | Thermocouple | °C | W4 at the mid length at h=1.8 m in panel 115 mm from interface
88 | TC_W4_Middle_180_070 | Thermocouple | °C | W4 at the mid length at h=1.8 m in panel 70 mm from interface
89 | Roof_TC_350 | Thermocouple | °C | 3.5 m above ground
90 | Roof_TC_450 | Thermocouple | °C | 4.5 m above ground
91 | Roof_TC_550 | Thermocouple | °C | 5.5 m above ground
92 | Roof_TC_650 | Thermocouple | °C | 6.5 m above ground
93 | Roof_TC_750 | Thermocouple | °C | 7.5 m above ground
94 | PT_Front_e350_SPx | Thermocouple | °C | 3.5 m above ground
95 | PT_Front_e550_SPx | Thermocouple | °C | 5.5 m above the top of the opening
96 | TC_W4_Middle_060_CLT | Thermocouple | °C | W4 on the surface of CLT
97 | TC_W4_Middle_120_CLT | Thermocouple | °C | W4 on the surface of CLT
98 | TC_W4_Middle_180_CLT | Thermocouple | °C | W4 on the surface of CLT
99 | TC_W4_Middle_060_1GB | Thermocouple | °C | W4 on the surface of 1st GB
100 | TC_W4_Middle_120_1GB | Thermocouple | °C | W4 on the surface of 1st GB
101 | TC_W4_Middle_180_1GB | Thermocouple | °C | W4 on the surface of 1st GB
102 | TC_W4_Middle_060_2GB | Thermocouple | °C | W4 on the surface of 2nd GB
103 | TC_W4_Middle_120_2GB | Thermocouple | °C | W4 on the surface of 2nd GB
104 | TC_W4_Middle_180_2GB | Thermocouple | °C | W4 on the surface of 2nd GB
105 | PT_W4_Middle_180_SPx | Thermocouple | °C | Plate thermometer on W4 at the mid length at h=1.8 m
106 | STE_7 | Thermocouple | °C | 12" below ceiling (see "Drawings")
107 | STE_8 | Thermocouple | °C | 18" below ceiling (see "Drawings")
108 | PT_W4_Middle_180_SPy | Thermocouple | °C | Temperature for plate thermometer on W4 at the mid length at h=1.8 m
109 | Gardon_Front_e350 | ±0.2V default | kW/m2 | 3.5 m above ground
110 | Gardon_Front_e550 | ±0.2V default | kW/m2 | 5.5 m above ground
111 | TC_W1_Front_180_CLT | Thermocouple | °C | W1 at the front at h=1.8 m on the surface of CLT
112 | TC_W1_Front_180_035 | Thermocouple | °C | W1 at the front at h=1.8 m in panel 35 mm from interface
113 | TC_W1_Front_180_070 | Thermocouple | °C | W1 at the front at h=1.8 m in panel 70 mm from interface
114 | TC_W1_Front_060_CLT | Thermocouple | °C | W1 at the front at h=0.6 m on the surface of CLT
115 | TC_W1_Front_060_035 | Thermocouple | °C | W1 at the front at h=0.6 m in panel 35 mm from interface
116 | TC_W1_Front_060_070 | Thermocouple | °C | W1 at the front at h=0.6 m in panel 70 mm from interface
117 | TC_Ceiling_Tr1_CLT | Thermocouple | °C | ceiling above Tr1 on the surface of CLT
118 | TC_Ceiling_Tr1_035 | Thermocouple | °C | ceiling above Tr1 in panel 35 mm from interface
119 | TC_Ceiling_Tr1_070 | Thermocouple | °C | ceiling above Tr1 in panel 70 mm from interface
120 | TC_Ceiling_Tr2_CLT | Thermocouple | °C | ceiling above Tr2 on the surface of CLT
121 | TC_Ceiling_Tr2_035 | Thermocouple | °C | ceiling above Tr2 in panel 35 mm from interface
122 | TC_Ceiling_Tr2_070 | Thermocouple | °C | ceiling above Tr2 in panel 70 mm from interface
123 | STE_1 | Thermocouple | °C | 12" below ceiling (see "Drawings")
124 | STE_2 | Thermocouple | °C | 12" below ceiling (see "Drawings")
125 | STE_3 | Thermocouple | °C | 12" below ceiling (see "Drawings")
126 | STE_4 | Thermocouple | °C | 18" below ceiling (see "Drawings")
127 | PT_W1_Middle_180_SPy | Thermocouple | °C | Temperature for plate thermometer on W1 at the mid length at h=1.8 m
128 | DFT_W1_Middle_180_Px | Thermocouple | °C | DFT on W1 at the mid length at h=1.8 m (Front plate)
129 | PT_W1_Middle_180_SPx | Thermocouple | °C | Plate thermometer on W1 at the mid length at h=1.8 m
130 | PT_W1_Front_180_SPy | Thermocouple | °C | Temperature for plate thermometer on W1 at front
131 | PT_W1_Front_180_SPx | Thermocouple | °C | Plate thermometer on W1 in the front of the compartment at h=1.8 m
132 | PT_W1_Rear_180_SPy | Thermocouple | °C | Temperature for plate thermometer on W1 in the rear of the compartment at h=1.8 m
133 | PT_W1_Rear_180_SPx | Thermocouple | °C | plate thermometer on W1 in the rear of the compartment at h=1.8 m
134 | PT_Ceiling_Bed_SPy | Thermocouple | °C | Temperature for plate thermometer on ceiling above the bed
135 | DFT_Ceiling_Bed_Px | Thermocouple | °C | DFT on the ceiling above the bed (Back plate)
136 | PT_Ceiling_Bed_SPx | Thermocouple | °C | Plate thermometer on the ceiling above the bed
137 | DFT_W1_Middle_180_Py | Thermocouple | °C | DFT on W1 at the mid length at h=1.8 m
138 | DFT_Ceiling_Bed_Py | Thermocouple | °C | DFT on the ceiling above the bed (Front plate)
139 | TC_W1_Middle_060_CLT | Thermocouple | °C | W1 at the mid length at h=0.6 m on the surface of CLT
140 | TC_W1_Middle_120_CLT | Thermocouple | °C | W1 at the mid length at h=1.2 m on the surface of CLT
141 | TC_W1_Middle_180_CLT | Thermocouple | °C | W1 at the mid length at h=1.8 m on the surface of CLT
142 | TC_W1_Middle_060_1GB | Thermocouple | °C | W1 at the mid length at h=0.6 m on the surface of 1st GB
143 | TC_W1_Middle_120_1GB | Thermocouple | °C | W1 at the mid length at h=1.2 m on the surface of 1st GB
144 | TC_W1_Middle_180_1GB | Thermocouple | °C | W1 at the mid length at h=1.8 m on the surface of 1st GB
145 | TC_W1_Middle_060_2GB | Thermocouple | °C | W1 at the mid length at h=0.6 m on the surface of 2nd GB
146 | TC_W1_Middle_120_2GB | Thermocouple | °C | W1 at the mid length at h=1.2 m on the surface of 2nd GB
147 | TC_W1_Middle_180_070 | Thermocouple | °C | W1 at the mid length at h=1.8 m in panel 70 mm from interface
148 | TC_W1_Rear_180_CLT | Thermocouple | °C | W1 at the rear at h=1.8 m on the surface of CLT
149 | TC_W1_Rear_180_035 | Thermocouple | °C | W1 at the rear at h=1.8 m in panel 35 mm from interface
150 | TC_W1_Rear_180_070 | Thermocouple | °C | W1 at the rear at h=1.8 m in panel 70 mm from interface
151 | TC_W1_Rear_060_CLT | Thermocouple | °C | W1 at the rear at h=0.6 m on the surface of CLT
152 | TC_W1_Rear_060_035 | Thermocouple | °C | W1 at the rear at h=0.6 m in panel 35 mm from interface
153 | TC_W1_Rear_060_070 | Thermocouple | °C | W1 at the rear at h=0.6 m in panel 70 mm from interface
154 | TC_Tree_Tr1_060 | Thermocouple | °C | Tree Tr1 at h=0.6 m
155 | TC_Tree_Tr1_160 | Thermocouple | °C | Tree Tr1 at h=1.6 m
156 | TC_Tree_Tr1_260 | Thermocouple | °C | Tree Tr1 at h=2.6 m
157 | TC_Tree_Tr2_060 | Thermocouple | °C | Tree Tr2 at h=0.6 m
158 | TC_Tree_Tr2_160 | Thermocouple | °C | Tree Tr2 at h=1.6 m
159 | TC_Tree_Tr2_260 | Thermocouple | °C | Tree Tr2 at h=2.6 m
160 | TC_Tree_Tr5_060 | Thermocouple | °C | Tree Tr5 at h=0.6 m
161 | TC_Tree_Tr5_160 | Thermocouple | °C | Tree Tr5 at h=1.6 m
162 | TC_Tree_Tr5_260 | Thermocouple | °C | Tree Tr5 at h=2.6 m
163 | TC_Tree_Tr1_110 | Thermocouple | °C | Tree Tr1 at h=1.1 m
164 | TC_Tree_Tr1_210 | Thermocouple | °C | Tree Tr1 at h=2.1 m
165 | TC_Tree_Tr2_110 | Thermocouple | °C | Tree Tr2 at h=1.1 m
166 | TC_Tree_Tr2_210 | Thermocouple | °C | Tree Tr2 at h=2.1 m
167 | TC_Tree_Tr5_110 | Thermocouple | °C | Tree Tr5 at h=1.1 m
168 | TC_Tree_Tr5_210 | Thermocouple | °C | Tree Tr5 at h=2.1 m
169 | TC_Tree_Tr3_060 | Thermocouple | °C | Tree Tr3 at h=0.6 m
170 | TC_Tree_Tr3_160 | Thermocouple | °C | Tree Tr3 at h=1.6 m
171 | TC_Tree_Tr3_260 | Thermocouple | °C | Tree Tr3 at h=2.6 m
172 | TC_Tree_Tr4_060 | Thermocouple | °C | Tree Tr4 at h=0.6 m
173 | TC_Tree_Tr4_160 | Thermocouple | °C | Tree Tr4 at h=1.6 m
174 | TC_Tree_Tr4_260 | Thermocouple | °C | Tree Tr4 at h=2.6 m
175 | TC_Tree_Tr6_060 | Thermocouple | °C | Tree Tr6 at h=0.6 m
176 | TC_Tree_Tr6_160 | Thermocouple | °C | Tree Tr6 at h=1.6 m
177 | TC_Tree_Tr6_260 | Thermocouple | °C | Tree Tr6 at h=2.6 m
178 | TC_Tree_Tr3_110 | Thermocouple | °C | Tree Tr3 at h=1.1 m
179 | TC_Tree_Tr3_210 | Thermocouple | °C | Tree Tr3 at h=2.1 m
180 | TC_Tree_Tr4_110 | Thermocouple | °C | Tree Tr4 at h=1.1 m
181 | TC_Tree_Tr4_210 | Thermocouple | °C | Tree Tr4 at h=2.1 m
182 | TC_Tree_Tr6_110 | Thermocouple | °C | Tree Tr6 at h=1.1 m
183 | TC_Tree_Tr6_210 | Thermocouple | °C | Tree Tr6 at h=2.1 m
184 | Gardon_W1_Middle_180 | ±0.2V default | kW/m2 | W1 at the mid length at h=1.8 m
185 | O2_room | ±10V default | % | At the centre of the room, 2.1 m high
186 | CO2_room | ±10V default | % | At the centre of the room, 2.1 m high
187 | CO_room | ±10V default | % | At the centre of the room, 2.1 m high
188 | DEWpt_rack | ±10V default | °C | Gas rack dew point measurement
189 | VI | ±10V default | V | Internal heartbeat
190 | HRR | N/A | kW | globdata(r,HRR) [!!! updated from "86: HRR (kW)" on BONICHI on 03/07/2018 by MSH]
191 | HRRburner | N/A | kW | globdata(r,HRRburner) [!!! updated from "85: HRRburner (kW)" on BONICHI on 03/07/2018 by MSH]
192 | VelCeiling | N/A | m/s | sign(scaledata(r,dP_c))*1/1.08*(2*abs(scaledata(r,dP_c))*(scaledata(r,TC_V_c)+273.15)/353.06)^(1/2)
193 | VelDoor1 | N/A | m/s | sign(scaledata(r,dP_o1))*1/1.08*(2*abs(scaledata(r,dP_o1))*(scaledata(r,Door_TC_2)+273.15)/353.06)^(1/2)
194 | VelDoor2 | N/A | m/s | sign(scaledata(r,dP_o2))*1/1.08*(2*abs(scaledata(r,dP_o2))*(scaledata(r,Door_TC_2)+273.15)/353.06)^(1/2)
195 | VelDoor3 | N/A | m/s | sign(scaledata(r,dP_o3))*1/1.08*(2*abs(scaledata(r,dP_o3))*(scaledata(r,Door_TC_2)+273.15)/353.06)^(1/2)
196 | VelDoor4 | N/A | m/s | sign(scaledata(r,dP_o4))*1/1.08*(2*abs(scaledata(r,dP_o4))*(scaledata(r,Door_TC_6)+273.15)/353.06)^(1/2)
197 | VelDoor5 | N/A | m/s | sign(scaledata(r,dP_o5))*1/1.08*(2*abs(scaledata(r,dP_o5))*(scaledata(r,Door_TC_6)+273.15)/353.06)^(1/2)
198 | VelDoor6 | N/A | m/s | sign(scaledata(r,dP_o6))*1/1.08*(2*abs(scaledata(r,dP_o6))*(scaledata(r,Door_TC_6)+273.15)/353.06)^(1/2)
199 | HFPT_W1_Mid_180 | N/A | kW/m^2 | globdata(r,HFPT_W1_Mid_180)
200 | HFPT_W1_Front_180 | N/A | kW/m^2 | globdata(r,HFPT_W1_Front_180)
201 | HFPT_W1_Rear_180 | N/A | kW/m^2 | globdata(r,HFPT_W1_Rear_180)
202 | HFPT_Front_e350 | N/A | kW/m^2 | globdata(r,HFPT_Front_e350)
203 | HFPT_Front_e550 | N/A | kW/m^2 | globdata(r,HFPT_Front_e550)
204 | HFPT_W3_Mid_180 | N/A | kW/m^2 | globdata(r,HFPT_W3_Mid_180)
205 | HFPT_W4_Mid_180 | N/A | kW/m^2 | globdata(r,HFPT_W4_Mid_180)

## User Events
Event Count | Time (s) | Time Stamp | Event Description
1 | 0 | 2017-04-18 10:06 | Ignition
2 | 590 | 2017-04-18 10:16 | room flashover
3 | 2594 | 2017-04-18 10:50 | blow out gas sample line with air
4 | 6490 | 2017-04-18 11:55 | Task(s) "DAQ Task_27837430" - Failed, data lost
3 | 9595 | 2017-04-18 12:46 | suppress
4 | 11552 | 2017-04-18 13:19 | Fire Out

## Scaled Data (HRR)
Time (s) | 190: HRR (kW) | 191: HRRburner (kW)
-794 | -1.19 | 0.61
-793 | -1.03 | 0.79
-792 | -0.88 | 0.49
-791 | -0.95 | 0.44
-790 | -1.4 | 0.76
-789 | -1.63 | 1.39
-788 | -1.56 | 0.69
-787 | -1.58 | 0.88
-786 | -1.62 | 0.59
-785 | -1.81 | 0.45
-784 | -1.69 | 0.8
-783 | -1.66 | 0.56
-782 | -1.4 | 0.78
-781 | -1.01 | 0.42
-780 | -0.93 | 0.59
-779 | -1.06 | 0.71
-778 | -1.14 | 0.47
-777 | -1.22 | 0.6
-776 | -1.32 | 0.57
-775 | -1.49 | 0.46
-774 | -1.46 | 0.73
-773 | -1.34 | 0.42
-772 | -1.36 | 0.86
-771 | -1.5 | 0.62
-770 | -1.18 | 0.7
-769 | -1.14 | 0.75
-768 | -1.01 | 0.96
-767 | -1 | 0.7
-766 | -0.94 | 0.74
-765 | -0.86 | 0.63
-764 | -1.12 | 0.64
-763 | -1.69 | 0.54
-762 | -1.52 | 0.7
-761 | -1.52 | 0.81
-760 | -1.3 | 0.71
-759 | -0.96 | 0.36
-758 | -0.84 | 0.66
-757 | -1.05 | 0.64
-756 | -1.31 | 0.63
-755 | -1.28 | 0.7
-754 | -1.02 | 0.74
-753 | -0.79 | 0.61
-752 | -1.2 | 0.93
-751 | -1.58 | 0.85
-750 | -1.27 | 0.78
-749 | -1.06 | 0.39
-748 | -0.96 | 0.86
-747 | -1.09 | 0.65
-746 | -1.07 | 0.58
-745 | -0.91 | 0.51
-744 | -0.91 | 0.79
-743 | -0.98 | 0.99
-742 | -1.17 | 0.46
-741 | -1.57 | 0.5
-740 | -1.37 | 0.87
-739 | -1.2 | 0.71
-738 | -1.16 | 0.23
-737 | -1.25 | 0.6
-736 | -0.91 | 0.56
-735 | -0.77 | 1
-734 | -1.12 | 0.48
-733 | -1.28 | 0.62
-732 | -1.44 | 0.36
-731 | -1.31 | 0.55
-730 | -1.17 | 0.24
-729 | -1.21 | 0.57
-728 | -1.2 | 0.28
-727 | -1.28 | 0.58
-726 | -1.56 | 0.65
-725 | -1.29 | 0.53
-724 | -1.21 | 0.71
-723 | -1.21 | 0.93
-722 | -1.06 | 0.67
-721 | -1.04 | 0.83
-720 | -1.1 | 0.67
-719 | -1.46 | 0.63
-718 | -1.15 | 0.73
-717 | -0.83 | 0.63
-716 | -0.95 | 0.69
-715 | -0.93 | 0.86
-714 | -1.13 | 0.75
-713 | -0.94 | 1.03
-712 | -0.95 | 0.4
-711 | -1.03 | 0.56
-710 | -0.88 | 0.7
-709 | -0.8 | 0.72
-708 | -0.91 | 0.4
-707 | -1.01 | 0.67
-706 | -0.87 | 0.46
-705 | -0.76 | 0.41
-704 | -0.93 | 0.62
-703 | -1.07 | 0.93
-702 | -1.01 | 0.54
-701 | -0.93 | 0.61
-700 | -1.1 | 0.75
-699 | -1.39 | 0.66
-698 | -1.37 | 0.69
-697 | -1.43 | 0.72
-696 | -1.49 | 0.8
-695 | -1.37 | 0.83
-694 | -1.46 | 0.92
-693 | -1.5 | 0.83
-692 | -1.46 | 0.48
-691 | -1.76 | 0.67
-690 | -1.68 | 0.6
-689 | -1.49 | 0.65
-688 | -1.62 | 0.53
-687 | -1.35 | 0.79
-686 | -1.18 | 0.82
-685 | -1.53 | 0.4
-684 | -1.34 | 0.39
-683 | -1.01 | 0.82
-682 | -0.89 | 0.5
-681 | -0.93 | 0.28
-680 | -0.93 | 0.9
-679 | -1.06 | 0.38
-678 | -1.14 | 0.95
-677 | -1.11 | 0.82
-676 | -1.2 | 0.57
-675 | -1.25 | 0.43
-674 | -1.14 | 0.36
-673 | -1.15 | 0.95
-672 | -1.17 | 0.88
-671 | -1.15 | 0.43
-670 | -1.38 | 0.9
-669 | -1.11 | 0.64
-668 | -0.89 | 0.71
-667 | -0.76 | 0.78
-666 | -0.92 | 1.01
-665 | -1.52 | 1.16
-664 | -1.57 | 0.59
-663 | -1.46 | 0.58
-662 | -1.42 | 0.6
-661 | -1.29 | 0.78
-660 | -1.2 | 0.68
-659 | -1.08 | 0.28
-658 | -0.83 | 0.78
-657 | -0.95 | 0.92
-656 | -0.92 | 0.33
-655 | -0.95 | 0.45
-654 | -0.44 | 0.92
-653 | -0.54 | 0.85
-652 | -0.61 | 0.68
-651 | -0.52 | 0.67
-650 | -0.62 | 0.47
-649 | -1.22 | 0.68
-648 | -1.2 | 0.91
-647 | -0.87 | 0.81
-646 | -0.77 | 0.75
-645 | -0.85 | 0.55
-644 | -0.9 | 0.81
-643 | -0.82 | 0.61
-642 | -0.74 | 0.67
-641 | -0.77 | 0.48
-640 | -0.99 | 0.39
-639 | -1.13 | 0.23
-638 | -1.15 | 0.57
-637 | -0.93 | 0.57
-636 | -1.07 | 0.74
-635 | -1.02 | 0.9
-634 | -0.84 | 0.59
-633 | -0.81 | 0.24
-632 | -0.98 | 1.03
-631 | -0.64 | 0.88
-630 | -0.52 | 0.57
-629 | -0.56 | 0.85
-628 | -0.63 | 0.56
-627 | -0.9 | 0.53
-626 | -1.07 | 0.91
-625 | -0.97 | 0.54
-624 | -0.6 | 0.7
-623 | -0.82 | 0.53
-622 | -0.94 | 0.65
-621 | -1.01 | 0.47
-620 | -1.17 | 0.42
-619 | -0.8 | 0.9
-618 | -0.75 | 0.58
-617 | -0.76 | 0.39
-616 | -0.6 | 0.56
-615 | -0.4 | 0.92
-614 | -0.47 | 0.5
-613 | -0.62 | 0.28
-612 | -0.67 | 0.72
-611 | -0.36 | 0.92
-610 | -0.36 | 1.02
-609 | -0.86 | 0.88
-608 | -0.61 | 0.7
-607 | -0.52 | 0.59
-606 | -0.57 | 0.53
-605 | -0.57 | 0.57
-604 | -0.69 | 0.63
-603 | -0.69 | 0.56
-602 | -0.82 | 0.85
-601 | -0.87 | 0.41
-600 | -0.93 | 0.45
-599 | -0.92 | 0.66
-598 | -0.64 | 0.99
-597 | -0.66 | 0.71
-596 | -0.77 | 0.85
-595 | -0.98 | 0.75
-594 | -1.11 | 0.62
-593 | -1.01 | 0.43
-592 | -0.92 | 0.51
-591 | -0.81 | 0.89
-590 | -1.07 | 0.78
-589 | -0.94 | 1.08
-588 | -0.86 | 0.67
-587 | -0.68 | 0.92
-586 | -0.44 | 0.81
-585 | -0.58 | 0.35
-584 | -0.51 | 0.28
-583 | -0.54 | 0.5
-582 | -0.68 | 0.59
-581 | -0.74 | 0.58
-580 | -0.96 | 0.74
-579 | -1.08 | 0.42
-578 | -0.95 | 1.22
-577 | -0.73 | 0.18
-576 | -0.93 | 0.89
-575 | -0.94 | 0.77
-574 | -0.77 | 0.4
-573 | -0.73 | 0.44
-572 | -0.77 | 0.49
-571 | -0.36 | 0.78
-570 | -0.35 | 0.34
-569 | -0.92 | 0.59
-568 | -0.76 | 0.69
-567 | -0.58 | 0.77
-566 | -0.47 | 0.96
-565 | -0.47 | 0.7
-564 | -0.8 | 0.6
-563 | -1.13 | 0.9
-562 | -1.26 | 0.49
-561 | -1.38 | 0.91
-560 | -1.15 | 0.19
-559 | -1.09 | 0.74
-558 | -0.75 | 0.78
-557 | -0.55 | 0.41
-556 | -0.37 | 0.85
-555 | -0.41 | 0.22
-554 | -0.36 | 0.88
-553 | -0.53 | 0.97
-552 | -0.54 | 0.93
-551 | -0.82 | 0.66
-550 | -0.77 | 0.34
-549 | -0.95 | 0.55
-548 | -0.97 | 0.99
-547 | -0.97 | 0.5
-546 | -0.84 | 0.59
-545 | -1.24 | 0.65
-544 | -1.15 | 0.73
-543 | -0.82 | 1.1
-542 | -0.76 | 0.72
-541 | -0.63 | 0.63
-540 | -0.48 | 0.52
-539 | -0.16 | 0.64
-538 | -0.2 | 0.81
-537 | -0.4 | 0.68
-536 | -0.32 | 1.11
-535 | -0.34 | 0.72
-534 | -0.1 | 0.81
-533 | -0.01 | 0.69
-532 | -0.54 | 0.65
-531 | -0.89 | 0.75
-530 | -0.7 | 0.65
-529 | -0.96 | 0.75
-528 | -0.97 | 0.62
-527 | -0.53 | 0.48
-526 | -0.59 | 0.52
-525 | -0.59 | 0.75
-524 | -0.66 | 0.44
-523 | -0.85 | 0.63
-522 | -1.07 | 0.37
-521 | -1.06 | 0.82
-520 | -0.98 | 0.56
-519 | -0.76 | 0.83
-518 | -0.99 | 0.77
-517 | -0.92 | 0.9
-516 | -0.74 | 0.59
-515 | -0.72 | 0.89
-514 | -0.74 | 0.7
-513 | -0.63 | 0.61
-512 | -0.76 | 0.49
-511 | -0.74 | 0.83
-510 | -0.8 | 0.5
-509 | -0.98 | 1
-508 | -1.11 | 0.83
-507 | -0.97 | 0.63
-506 | -0.94 | 0.55
-505 | -0.79 | 0.58
-504 | -0.5 | 1.04
-503 | -0.45 | 0.08
-502 | -0.32 | 0.81
-501 | -0.2 | 0.39
-500 | -0.38 | 0.61
-499 | -0.28 | 0.71
-498 | -0.2 | 0.85
-497 | -0.2 | 0.64
-496 | -0.13 | 1.07
-495 | -0.27 | 0.41
-494 | -0.54 | 0.51
-493 | -0.72 | 0.87
-492 | -0.52 | 0.93
-491 | -0.85 | 1.01
-490 | -1.05 | 0.82
-489 | -1.04 | 1
-488 | -0.79 | 0.55
-487 | -0.88 | 0.88
-486 | -0.62 | 0.62
-485 | -0.6 | 0.6
-484 | -0.66 | 0.5
-483 | -0.9 | 0.58
-482 | -0.96 | 0.58
-481 | -0.98 | 0.77
-480 | -0.94 | 0.56
-479 | -0.78 | 0.81
-478 | -0.84 | 0.58
-477 | -0.76 | 0.86
-476 | -0.83 | 0.61
-475 | -0.84 | 0.34
-474 | -0.65 | 0.78
-473 | -0.6 | 0.74
-472 | -0.75 | 0.67
-471 | -0.46 | 0.71
-470 | -0.65 | 0.8
-469 | -0.43 | 0.42
-468 | -0.25 | 0.61
-467 | -0.46 | 0.73
-466 | -0.81 | 0.56
-465 | -0.86 | 0.17
-464 | -0.89 | 0.92
-463 | -0.61 | 0.4
-462 | -0.68 | 0.65
-461 | -0.57 | 0.5
-460 | -0.49 | 0.3
-459 | -0.57 | 0.61
-458 | -0.67 | 0.74
-457 | -0.67 | 0.4
-456 | -0.67 | 0.99
-455 | -0.42 | 0.61
-454 | -0.08 | 0.78
-453 | -0.16 | 0.75
-452 | -0.12 | 0.61
-451 | -0.36 | 0.46
-450 | -0.4 | 0.53
-449 | -0.38 | 0.37
-448 | -0.31 | 0.44
-447 | -0.45 | 0.47
-446 | -0.53 | 0.66
-445 | -0.44 | 0.48
-444 | 18.37 | 0.86
-443 | -7.45 | 0.45
-442 | 11.85 | 0.48
-441 | 4.89 | 0.82
-440 | -2.25 | 0.42
-439 | -12.96 | 0.54
-438 | -0.46 | 0.6
-437 | -0.16 | 0.66
-436 | -1.13 | 0.57
-435 | -10.74 | 1.07
-434 | -6.67 | 0.56
-433 | 12.39 | 0.55
-432 | 4.12 | 0.77
-431 | -1.88 | 0.53
-430 | -7.33 | 0.73
-429 | 9.4 | 0.93
-428 | -8.41 | 0.7
-427 | -2.79 | 0.83
-426 | 12.05 | 0.25
-425 | 3.73 | 0.96
-424 | -12.42 | 0.69
-423 | 7.06 | 0.75
-422 | 8.2 | 0.76
-421 | -0.71 | 0.96
-420 | -8.49 | 0.9
-419 | -3.39 | 0.77
-418 | 2.05 | 1.01
-417 | -8.11 | 0.61
-416 | -10.11 | 1.1
-415 | -5.19 | 0.25
-414 | 5.44 | 0.67
-413 | -3.51 | 0.64
-412 | -5.33 | 0.79
-411 | -0.69 | 0.61
-410 | 13.46 | 0.46
-409 | 0.25 | 0.67
-408 | 8.28 | 0.62
-407 | 19.78 | 1
-406 | -4.6 | 0.67
-405 | 5.01 | 0.34
-404 | -1.39 | 0.71
-403 | -16.74 | 1.1
-402 | -6.3 | 0.57
-401 | 5.4 | 0.82
-400 | 5.94 | 0.54
-399 | -5.81 | 0.54
-398 | -9.56 | 0.56
-397 | -5.05 | 0.8
-396 | 15.92 | 0.64
-395 | -9.2 | 0.82
-394 | -7.81 | 0.62
-393 | 3.19 | 0.76
-392 | -0.8 | 0.81
-391 | 9.38 | 1.03
-390 | 4.65 | 0.61
-389 | 7.57 | 0.79
-388 | 3.86 | 0.68
-387 | 3.01 | 0.77
-386 | -5.32 | 0.68
-385 | -15.55 | 0.35
-384 | 1.56 | 0.52
-383 | 1.55 | 0.92
-382 | -19.77 | 0.38
-381 | 5.42 | 0.5
-380 | -9.52 | 0.76
-379 | 7.69 | 0.57
-378 | 9.21 | 0.93
-377 | 2.77 | 1.11
-376 | -7.82 | 0.8
-375 | -13.81 | 1.07
-374 | -2.43 | 0.88
-373 | -8.61 | 0.53
-372 | -3.63 | 0.78
-371 | -7.7 | 0.41
-370 | -20.44 | 0.82
-369 | -10.7 | 0.82
-368 | 1.37 | 1.15
-367 | 5.68 | 0.8
-366 | -9.5 | 0.82
-365 | -11.56 | 0.68
-364 | -1.82 | 0.61
-363 | 6.38 | 0.43
-362 | 11.31 | 0.29
-361 | -2.6 | 0.71
-360 | 13.96 | 0.48
-359 | 16.09 | 0.46
-358 | -2.14 | 0.56
-357 | 4.1 | 0.47
-356 | -1.04 | 0.41
-355 | 0.52 | 0.64
-354 | 4.81 | 0.8
-353 | 7.84 | 0.98
-352 | -9.65 | 0.89
-351 | 5.59 | 0.98
-350 | -3.65 | 0.51
-349 | 5.67 | 0.45
-348 | 2.43 | 0.84
-347 | -1.56 | 0.85
-346 | -7.02 | 0.77
-345 | 7.26 | 0.76
-344 | 4.51 | 0.54
-343 | -5.19 | 0.41
-342 | -9.28 | 0.77
-341 | 1.82 | 0.95
-340 | 0.47 | 0.67
-339 | -11.19 | 0.61
-338 | 6.19 | 0.83
-337 | 4.93 | 0.51
-336 | 1.58 | 0.49
-335 | -5.6 | 0.19
-334 | -2.28 | 0.51
-333 | -17.58 | 0.8
-332 | 1.34 | 0.43
-331 | 5.41 | 0.4
-330 | 8.33 | 0.39
-329 | 9.99 | 0.98
-328 | 6.02 | 0.49
-327 | 3.85 | 0.79
-326 | 9.2 | 0.7
-325 | -1.29 | 0.45
-324 | -12.21 | 0.73
-323 | 18.86 | 0.36
-322 | -7.68 | 0.9
-321 | -0.67 | 0.51
-320 | 4.99 | 0.39
-319 | 10.8 | 0.77
-318 | 0.56 | 0.95
-317 | -1.59 | 0.54
-316 | -2.44 | 0.94
-315 | -1.8 | 0.77
-314 | -6.79 | 0.9
-313 | 2.66 | 1.04
-312 | -12.09 | 0.86
-311 | 1.18 | 0.6
-310 | -4.64 | 0.76
-309 | 2.24 | 0.47
-308 | -4.64 | 0.77
-307 | 8.44 | 0.38
-306 | 14.86 | 0.71
-305 | 7.58 | 0.47
-304 | -11.44 | 0.78
-303 | -3.03 | 0.83
-302 | 3.77 | 0.45
-301 | -2.23 | 0.3
-300 | 1.92 | 0.87
-299 | -2.3 | 0.56
-298 | 5.93 | 0.77
-297 | -6.89 | 0.56
-296 | 6.81 | 0.68
-295 | -8.65 | 0.52
-294 | -1.07 | 0.47
-293 | -8.38 | 1.04
-292 | -3.38 | 0.8
-291 | 8.26 | 0.89
-290 | 1.71 | 0.29
-289 | -4.97 | 0.79
-288 | -12.83 | 0.9
-287 | -4.7 | 0.72
-286 | -9.81 | 0.65
-285 | -1.75 | 1.23
-284 | -11.02 | 0.87
-283 | -2.44 | 0.52
-282 | 6.99 | 0.71
-281 | -4.75 | 1.14
-280 | -14.86 | 0.85
-279 | -0.91 | 0.52
-278 | 8.69 | 1.08
-277 | -4.12 | 0.71
-276 | 1.95 | 0.54
-275 | -5.36 | 1.05
-274 | 1.91 | 0.6
-273 | -0.61 | 0.79
-272 | 14.36 | 0.81
-271 | 11.75 | 0.52
-270 | 11 | 0.46
-269 | 2.57 | 0.55
-268 | 6.08 | 0.69
-267 | 11.28 | 0.9
-266 | -17.42 | 0.57
-265 | -10.18 | 0.51
-264 | 1.85 | 0.82
-263 | -9.62 | 0.41
-262 | -1.29 | 0.79
-261 | -17.66 | 0.78
-260 | -14.18 | 0.68
-259 | 7.25 | 0.76
-258 | 1.32 | 0.71
-257 | -4.22 | 0.74
-256 | 5.69 | 0.86
-255 | -9.09 | 0.83
-254 | -5.57 | 0.51
-253 | -0.9 | 0.87
-252 | -5.32 | 0.47
-251 | 3.99 | 0.74
-250 | 8.68 | 0.74
-249 | 5.05 | 0.71
-248 | -1.85 | 0.82
-247 | -8.19 | 0.55
-246 | -3.5 | 0.74
-245 | -4.86 | 0.67
-244 | 4.82 | 0.52
-243 | -0.55 | 0.43
-242 | -9.01 | 0.79
-241 | -9.55 | 0.72
-240 | -1.93 | 0.44
-239 | -7.76 | 0.48
-238 | 10.2 | 0.82
-237 | 2.63 | 0.45
-236 | 1.94 | 0.97
-235 | 11.7 | 0.47
-234 | 15.91 | 0.96
-233 | -9.05 | 0.94
-232 | -14.08 | 0.68
-231 | -4.79 | 0.47
-230 | 1.33 | 0.27
-229 | 1.59 | 0.51
-228 | -0.41 | 0.9
-227 | -11.91 | 0.63
-226 | -2.51 | 0.67
-225 | -11.04 | 0.75
-224 | 7.56 | 0.9
-223 | 7.92 | 0.58
-222 | -10.46 | 0.83
-221 | -0.1 | 0.77
-220 | -2.31 | 0.54
-219 | -2.64 | 0.74
-218 | -7.19 | 0.57
-217 | 5.3 | 0.63
-216 | -7.28 | 0.38
-215 | -3.57 | 0.69
-214 | -4.12 | 0.73
-213 | -9.88 | 0.53
-212 | -2.57 | 0.73
-211 | -6.87 | 0.5
-210 | 1.22 | 0.63
-209 | -9.15 | 0.68
-208 | -8.89 | 0.71
-207 | -4.65 | 0.59
-206 | -8.17 | 0.97
-205 | -8.63 | 0.88
-204 | -5.6 | 0.88
-203 | -7.73 | 0.33
-202 | -9.3 | 0.7
-201 | -12.15 | 0.85
-200 | -9.19 | 0.63
-199 | -10.74 | 0.85
-198 | 2.65 | 1.09
-197 | 6.13 | 0.99
-196 | 2.46 | 0.48
-195 | -1.98 | 0.43
-194 | -14.2 | 0.8
-193 | 4.92 | 0.19
-192 | 1.94 | 1.25
-191 | 1.92 | 0.31
-190 | 5 | 0.82
-189 | 9 | 0.53
-188 | 14.93 | 0.63
-187 | -12.05 | 0.65
-186 | -9.14 | 0.36
-185 | -19.06 | 0.72
-184 | -4.1 | 0.66
-183 | 1.6 | 0.91
-182 | -3.72 | 0.72
-181 | -5.15 | 0.95
-180 | 4.12 | 0.56
-179 | -0.72 | 0.7
-178 | 14.4 | 0.6
-177 | 2.22 | 0.59
-176 | -3.55 | 0.86
-175 | 5.13 | 0.7
-174 | -15.1 | 0.64
-173 | -1.44 | 0.64
-172 | -2.63 | 0.64
-171 | -11 | 0.63
-170 | -2.97 | 0.33
-169 | -20.05 | 0.6
-168 | 2.63 | 0.9
-167 | -5.85 | 0.57
-166 | -15.81 | 0.99
-165 | 8.87 | 0.98
-164 | -8.49 | 0.43
-163 | -3.68 | 0.49
-162 | -0.96 | 0.67
-161 | 8.79 | 0.96
-160 | -2.5 | 0.96
-159 | -12.18 | 0.66
-158 | 13.73 | 0.76
-157 | -14.77 | 0.58
-156 | -12.27 | 1.09
-155 | -5.33 | -0.21
-154 | 0.97 | 0.55
-153 | -6.45 | 0.9
-152 | 6.19 | 0.67
-151 | 10.84 | 0.71
-150 | -11.98 | 0.55
-149 | -14.65 | 0.95
-148 | 4.78 | 0.7
-147 | -4.29 | 0.65
-146 | 15.52 | 0.59
-145 | -2.65 | 0.79
-144 | -14.23 | 0.63
-143 | -14.79 | 0.68
-142 | -11.32 | 1
-141 | -7.96 | 0.55
-140 | -18.99 | 0.53
-139 | -10.41 | 0.89
-138 | -2.78 | 0.7
-137 | -0.67 | 0.41
-136 | 3.21 | 0.64
-135 | -0.91 | 0.48
-134 | 2.66 | 0.96
-133 | 8.6 | 0.54
-132 | -2.46 | 0.49
-131 | -15.55 | 0.71
-130 | -5.17 | 0.7
-129 | 1.25 | 0.74
-128 | -3.87 | 0.55
-127 | -6.97 | 0.76
-126 | -2.14 | 0.81
-125 | 0.88 | 0.46
-124 | 21.61 | 0.83
-123 | 11.48 | 0.57
-122 | 12.96 | 0.39
-121 | -8.59 | 0.88
-120 | 4.02 | 0.3
-119 | 6.53 | 0.69
-118 | -11.41 | 0.75
-117 | -3.03 | 0.74
-116 | -12.32 | 0.18
-115 | -17.79 | 0.9
-114 | -15.87 | 0.51
-113 | -3.85 | 0.78
-112 | -4.21 | 0.32
-111 | 11.71 | 0.92
-110 | 1.34 | 0.83
-109 | -10.2 | 0.64
-108 | -17.37 | 0.59
-107 | -3.58 | 0.43
-106 | 7.67 | 0.85
-105 | -14.79 | 0.78
-104 | 5.23 | 0.7
-103 | -22.47 | 0.96
-102 | -13.81 | 0.8
-101 | -11.18 | 0.62
-100 | -10.23 | 0.91
-99 | -14.86 | 0.66
-98 | -11.85 | 0.29
-97 | 0.53 | 0.76
-96 | -10.75 | 0.8
-95 | 7.11 | 0.56
-94 | -8.29 | 0.55
-93 | 6.54 | 0.92
-92 | 7.55 | 0.65
-91 | -0.15 | 0.94
-90 | -18.97 | 0.96
-89 | -21.04 | 0.8
-88 | -24.1 | 1.04
-87 | 2.65 | 0.8
-86 | 5.13 | 0.62
-85 | -18.5 | 0.76
-84 | -22.69 | 0.48
-83 | -20.68 | 0.84
-82 | -7.35 | 0.58
-81 | 12.68 | 0.71
-80 | -2.63 | 0.44
-79 | -6.56 | 0.68
-78 | 4.17 | 0.92
-77 | -8.68 | 0.53
-76 | -24.56 | 0.76
-75 | 1.16 | 0.61
-74 | 7.31 | 0.68
-73 | 16.04 | 0.51
-72 | -16.14 | 0.76
-71 | 4.64 | 0.67
-70 | 7.41 | 0.69
-69 | -2.03 | 0.64
-68 | -21.04 | 0.85
-67 | -5.73 | 0.9
-66 | 3.19 | 0.94
-65 | 0.84 | 1.03
-64 | -3.04 | 0.44
-63 | -3.96 | 0.62
-62 | -6.2 | 0.16
-61 | 6.24 | 0.5
-60 | -9.88 | 0.75
-59 | -0.33 | 0.82
-58 | -4.44 | 0.57
-57 | -4.02 | 0.64
-56 | -14.69 | 0.6
-55 | -26.97 | 0.44
-54 | -0.36 | 0.76
-53 | 6.36 | 0.66
-52 | -8.51 | 0.87
-51 | -7.64 | 0.51
-50 | -2.74 | 0.68
-49 | -7.42 | 0.48
-48 | -16.33 | 0.57
-47 | 9.69 | 0.9
-46 | -10.64 | 0.95
-45 | -17.88 | 0.65
-44 | -13.73 | 0.06
-43 | -8.88 | -0.28
-42 | -3.19 | -0.22
-41 | -15.13 | -0.36
-40 | -9.39 | -0.22
-39 | 13.72 | -0.36
-38 | -5.88 | -0.24
-37 | -13.7 | -0.28
-36 | -4.87 | -0.29
-35 | 6.68 | -0.4
-34 | 1.15 | 5.88
-33 | -9.28 | 7.81
-32 | -11.4 | 6.77
-31 | -24.47 | 5.56
-30 | -25.77 | 5.78
-29 | 1.93 | 5.78
-28 | -7.43 | 6
-27 | -4.15 | 5.68
-26 | -22.82 | 5.93
-25 | -26.89 | 5.56
-24 | -2.24 | 5.54
-23 | -20.69 | 10.71
-22 | -5.07 | 11.55
-21 | -7.44 | 9.82
-20 | -11.22 | 9.53
-19 | -3.86 | 9.43
-18 | -16.29 | 8.95
-17 | -8.82 | 8.97
-16 | -10.61 | 9.37
-15 | -19.68 | 9.28
-14 | -11.56 | 9.28
-13 | -12.41 | 9.49
-12 | -32.54 | 9.41
-11 | -23.12 | 10.81
-10 | -13.82 | 11.15
-9 | -14.3 | 11.14
-8 | -2.5 | 9.92
-7 | -32.87 | 8.96
-6 | -17.48 | 9.06
-5 | -24.11 | 9.26
-4 | -12.91 | 9.11
-3 | -4.86 | 11.88
-2 | -9.34 | 12.87
-1 | -31.82 | 14.83
0 | -10.21 | 51
1 | -5.73 | 51.3
2 | -9.48 | 52.4
3 | 0.14 | 51.44
4 | -25.04 | 50.91
5 | -1.46 | 49.43
6 | 7.44 | 47.17
7 | -15.2 | 48.06
8 | -12.17 | 49.16
9 | -24.7 | 47.42
10 | -4.62 | 47.95
11 | -4.67 | 48.22
12 | -16.29 | 47.68
13 | -25.26 | 48.99
14 | -3.97 | 48.46
15 | -9.73 | 47.96
16 | -10.17 | 49.1
17 | -6.69 | 47.77
18 | 4.58 | 47.29
19 | -8.4 | 48.81
20 | -10.29 | 47.32
21 | -14.42 | 47.92
22 | -1.82 | 48.72
23 | -21.05 | 47.81
24 | -2.93 | 48.53
25 | -14.55 | 47.58
26 | -9.07 | 47.85
27 | -16.15 | 48.49
28 | -20.05 | 47.64
29 | -16.62 | 47.64
30 | -10.51 | 48.83
31 | -9.94 | 47.69
32 | -20.04 | 47.35
33 | -0.42 | 48.81
34 | -21.87 | 47.76
35 | -16.67 | 48.33
36 | -7.67 | 47.92
37 | 0.38 | 47.93
38 | 11.88 | 48.69
39 | -2.96 | 47.43
40 | -3.48 | 47.57
41 | 2.23 | 48.83
42 | 4.04 | 47.63
43 | 9.9 | 47.93
44 | -23.93 | 48.5
45 | -5.71 | 47.4
46 | -4.79 | 48.8
47 | -5.36 | 47.85
48 | 9.88 | 47.51
49 | -4.13 | 49.01
50 | -2.05 | 47.54
51 | -9.62 | 47.89
52 | -14.54 | 48.63
53 | -22.84 | 47.68
54 | -10.72 | 48.77
55 | -12.52 | 47.56
56 | -8.32 | 47.92
57 | 0.92 | 49.08
58 | -4.58 | 47.94
59 | 15.06 | 47.92
60 | 14.31 | 48.48
61 | -5.29 | 47.48
62 | 2.36 | 48.49
63 | 2.66 | 48.35
64 | -8.01 | 47.43
65 | -3.4 | 48.54
66 | 11.41 | 47.66
67 | 17.24 | 47.67
68 | 6.46 | 49.1
69 | -3.21 | 47.47
70 | -14.21 | 47.83
71 | -0.56 | 48.66
72 | 9.81 | 47.97
73 | 1.07 | 48.52
74 | 2.18 | 47.86
75 | 20.7 | 47.83
76 | 8.75 | 48.54
77 | 8.98 | 47.43
78 | 15.66 | 47.66
79 | 15.43 | 48.66
80 | 21.29 | 47.01
81 | 13.09 | 48.17
82 | 11.43 | 48.56
83 | 15.39 | 47.44
84 | 17.3 | 48.61
85 | -2.79 | 47.86
86 | 3.01 | 47.67
87 | 31.63 | 48.95
88 | 18.5 | 47.63
89 | 19.48 | 47.48
90 | 23.85 | 48.92
91 | 19.81 | 47.59
92 | 7.58 | 48.18
93 | 6.45 | 47.82
94 | 15.42 | 47.57
95 | 15.21 | 48.7
96 | 3.81 | 47.77
97 | 9.59 | 47.94
98 | 21.39 | 48.42
99 | 4.74 | 47.25
100 | 3.5 | 47.88
101 | 16.42 | 48.7
102 | 29.18 | 47.65
103 | 28.89 | 48.42
104 | 28.14 | 47.88
105 | 19.24 | 47.93
106 | 9.1 | 49
107 | 15.94 | 47.82
108 | 18.68 | 47.8
109 | 16.37 | 48.84
110 | 22.04 | 47.6
111 | 31.57 | 48.06
112 | 24.13 | 48.38
113 | 25.15 | 47.5
114 | 14.84 | 48.83
115 | 21.27 | 47.91
116 | 16.41 | 47.28
117 | 23.87 | 48.58
118 | 18.97 | 47.73
119 | 16.3 | 47.47
120 | 18.73 | 49.51
121 | 1.04 | 47.48
122 | 15.16 | 48
123 | 39.8 | 48.62
124 | 12.48 | 47.73
125 | 18.5 | 48.65
126 | 6.81 | 48.01
127 | 26.23 | 47.22
128 | 22.9 | 48.75
129 | 42.19 | 47.56
130 | 22.77 | 47.58
131 | 21.85 | 48.81
132 | 23 | 47.64
133 | 38.36 | 47.55
134 | 42.81 | 48.51
135 | 35.14 | 47.59
136 | 26.26 | 48.07
137 | 47.1 | 48.31
138 | 43.28 | 47.75
139 | 37.58 | 48.76
140 | 23.1 | 47.55
141 | 48.8 | 47.71
142 | 33.4 | 48.89
143 | 39.09 | 47.86
144 | 43.47 | 47.94
145 | 46.77 | 48.97
146 | 46.33 | 47.57
147 | 42.41 | 48.31
148 | 54.67 | 47.8
149 | 53.06 | 47.54
150 | 38.17 | 49.07
151 | 44.83 | 47.7
152 | 26.37 | 47.75
153 | 41.86 | 48.83
154 | 53.47 | 47.29
155 | 40.24 | 47.54
156 | 43.73 | 48.47
157 | 41.69 | 47.64
158 | 38.04 | 48.57
159 | 34.35 | 47.52
160 | 22.56 | 47.43
161 | 9.12 | 49.11
162 | 33.23 | 47.32
163 | 41.88 | 47.75
164 | 27.9 | 48.51
165 | 37.47 | 47.04
166 | 39.07 | 48.41
167 | 37.59 | 48.11
168 | 43.28 | 47.29
169 | 38.07 | 48.55
170 | 56.55 | 47.75
171 | 42.4 | 47.42
172 | 52.18 | 48.72
173 | 47.77 | 47.51
174 | 41.33 | 48.28
175 | 32.25 | 48.58
176 | 46.2 | 47.51
177 | 52.63 | 48.87
178 | 53.66 | 47.89
179 | 48.78 | 47.5
180 | 43.99 | 48.69
181 | 58.85 | 47.47
182 | 28.75 | 47.73
183 | 37.39 | 48.85
184 | 49.67 | 47.88
185 | 43.79 | 48.14
186 | 48.54 | 48.37
187 | 36.25 | 47.31
188 | 47.01 | 48.57
189 | 56.03 | 47.62
190 | 50.15 | 47.59
191 | 42.76 | 49.04
192 | 45.78 | 47.77
193 | 42.94 | 48
194 | 40.22 | 48.9
195 | 24.01 | 47.51
196 | 28.16 | 48.15
197 | 34.77 | 48.39
198 | 36.83 | 47.11
199 | 30.03 | 48.95
200 | 31.24 | 47.93
201 | 55.41 | 47.63
202 | 43.47 | 48.61
203 | 39.97 | 47.43
204 | 50.45 | 47.44
205 | 51.83 | 48.69
206 | 37.86 | 47.35
207 | 48.11 | 47.72
208 | 58.46 | 48.16
209 | 52.39 | 47.66
210 | 42.63 | 48.89
211 | 51.43 | 47.54
212 | 46.32 | 47.42
213 | 49.35 | 48.87
214 | 61.79 | 47.29
215 | 57.57 | 47.66
216 | 52.72 | 48.74
217 | 47.77 | 47.46
218 | 43.62 | 48.54
219 | 42.08 | 48.14
220 | 35.41 | 47.84
221 | 56.78 | 48.91
222 | 44.9 | 47.52
223 | 55.81 | 47.61
224 | 58.62 | 48.9
225 | 60.01 | 47.13
226 | 53.59 | 47.69
227 | 46.16 | 48.66
228 | 38.2 | 47.67
229 | 55.29 | 48.52
230 | 54.56 | 47.8
231 | 44.85 | 47.43
232 | 53.93 | 48.98
233 | 50.67 | 47.62
234 | 65.62 | 47.52
235 | 55.56 | 48.64
236 | 51.17 | 47.27
237 | 67.1 | 48.15
238 | 74.97 | 48.37
239 | 55.23 | 47.35
240 | 78.45 | 48.67
241 | 84.57 | 47.89
242 | 57.17 | 47.51
243 | 63.14 | 48.78
244 | 61.93 | 47.43
245 | 57.72 | 47.74
246 | 61.87 | 48.58
247 | 58.5 | 47.24
248 | 49.04 | 48.31
249 | 49.53 | 47.95
250 | 67.82 | 47.34
251 | 58.14 | 48.85
252 | 54.14 | 47.43
253 | 90.32 | 47.08
254 | 77.88 | 48.81
255 | 63.6 | 47.35
256 | 69.19 | 47.97
257 | 67.74 | 48.76
258 | 58.36 | 47.78
259 | 63.47 | 48.43
260 | 53.63 | 47.71
261 | 60.29 | 47.19
262 | 70.09 | 48.73
263 | 79.35 | 47.4
264 | 69.81 | 47.79
265 | 67.75 | 48.87
266 | 77.14 | 47.44
267 | 82.71 | 47.97
268 | 79.55 | 48.44
269 | 99.89 | 47.49
270 | 81.61 | 48.44
271 | 88.02 | 47.59
272 | 70.97 | 47.94
273 | 64.89 | 48.77
274 | 79.14 | 47.67
275 | 72.07 | 47.96
276 | 76.32 | 48.64
277 | 69.45 | 47.71
278 | 67.8 | 48.43
279 | 83.96 | 47.99
280 | 101.28 | 47.57
281 | 89.95 | 48.68
282 | 101.47 | 47.68
283 | 102.46 | 47.66
284 | 119.26 | 48.49
285 | 126.09 | 47.54
286 | 111.49 | 48.06
287 | 110.58 | 48.48
288 | 114.8 | 47.73
289 | 137.32 | 48.24
290 | 135.95 | 47.75
291 | 125.55 | 48.06
292 | 133.61 | 48.7
293 | 149.38 | 47.4
294 | 150.28 | 48.17
295 | 144.96 | 48.57
296 | 140.03 | 47.73
297 | 135.57 | 48.4
298 | 119.22 | 47.84
299 | 119.9 | 47.69
300 | 112.55 | 48.82
301 | 105.29 | 47.48
302 | 116.4 | 47.49
303 | 111.8 | 48.84
304 | 117.64 | 47.7
305 | 113.17 | 48.03
306 | 112.11 | 48.31
307 | 107.71 | 47.52
308 | 102.81 | 48.61
309 | 107.83 | 47.59
310 | 103.62 | 47.97
311 | 133.91 | 48.98
312 | 150.23 | 47.81
313 | 146.04 | 47.72
314 | 140.24 | 48.37
315 | 136.84 | 48.14
316 | 132.17 | 48.45
317 | 120.79 | 48.17
318 | 124.28 | 47.44
319 | 126.69 | 48.65
320 | 125.54 | 47.65
321 | 131.9 | 47.48
322 | 138.02 | 48.97
323 | 134.17 | 47.46
324 | 141.18 | 47.74
325 | 137 | 48.09
326 | 132.16 | 47.64
327 | 128.39 | 48.33
328 | 130.12 | 48.06
329 | 109.64 | 47.48
330 | 126.09 | 49
331 | 129.81 | 47.66
332 | 131.38 | 47.15
333 | 125.75 | 48.83
334 | 121.25 | 47.37
335 | 126.97 | 48.1
336 | 141.23 | 48.29
337 | 141.75 | 47.34
338 | 118.92 | 48.82
339 | 125.38 | 47.65
340 | 130.66 | 47.54
341 | 134.92 | 49.29
342 | 128.34 | 47.77
343 | 122.62 | 47.96
344 | 121.48 | 48.52
345 | 118.61 | 47.74
346 | 130.86 | 48.57
347 | 124.55 | 48.02
348 | 129.48 | 47.32
349 | 112.42 | 48.76
350 | 107.55 | 47.4
351 | 112.54 | 47.76
352 | 126.27 | 49
353 | 133.37 | 47.95
354 | 142.64 | 47.66
355 | 157.65 | 48.48
356 | 164.4 | 47.3
357 | 166.69 | 48.48
358 | 163.85 | 48.01
359 | 154.49 | 47.8
360 | 123.82 | 48.71
361 | 137.76 | 47.77
362 | 134.32 | 48.02
363 | 120.94 | 48.84
364 | 127.44 | 47.26
365 | 123.26 | 47.74
366 | 128.92 | 48.29
367 | 146.3 | 47.53
368 | 135.76 | 48.75
369 | 134.16 | 47.6
370 | 126.27 | 47.53
371 | 119.22 | 48.5
372 | 144.53 | 47.71
373 | 154 | 47.74
374 | 155.31 | 48.67
375 | 142.28 | 47.55
376 | 157.73 | 48.08
377 | 154.86 | 48.24
378 | 147.18 | 47.74
379 | 158.22 | 49.05
380 | 164.18 | 47.5
381 | 152.58 | 47.78
382 | 150.4 | 48.63
383 | 142.24 | 47.87
384 | 157.24 | 47.95
385 | 164.27 | 48.76
386 | 154.96 | 47.19
387 | 174.49 | 47.82
388 | 173.67 | 47.93
389 | 171.75 | 47.59
390 | 146.25 | 48.83
391 | 169.23 | 48.11
392 | 159.89 | 47.67
393 | 139.82 | 49.02
394 | 149.91 | 47.79
395 | 145.06 | 47.8
396 | 139.56 | 48.65
397 | 153.91 | 47.53
398 | 175.12 | 48.78
399 | 165.25 | 48.06
400 | 179.99 | 47.63
401 | 178.94 | 48.68
402 | 193.93 | 47.73
403 | 194.64 | 47.67
404 | 179.64 | 48.66
405 | 176.73 | 47.65
406 | 158.58 | 47.73
407 | 148.08 | 48.74
408 | 145.97 | 47.28
409 | 155.59 | 48.54
410 | 151.72 | 47.76
411 | 166.86 | 47.77
412 | 166.1 | 48.65
413 | 184.81 | 47.63
414 | 201.22 | 47.41
415 | 197.91 | 49.08
416 | 209.21 | 47.53
417 | 215.92 | 48.3
418 | 219.87 | 48.37
419 | 227.23 | 47.56
420 | 209.91 | 48.94
421 | 220.52 | 47.67
422 | 224.9 | 47.49
423 | 212.14 | 48.69
424 | 215.48 | 47.64
425 | 206.62 | 47.42
426 | 203.65 | 49.09
427 | 192.36 | 47.5
428 | 172.65 | 47.87
429 | 178.71 | 47.9
430 | 184.27 | 47.25
431 | 166.92 | 48.39
432 | 181.68 | 47.57
433 | 201.11 | 47.65
434 | 201.86 | 48.9
435 | 196.08 | 47.52
436 | 209.12 | 47.79
437 | 220.22 | 48.93
438 | 199.96 | 47.26
439 | 207.4 | 48.25
440 | 205.38 | 48.26
441 | 209.47 | 47.53
442 | 213.77 | 48.84
443 | 222.35 | 47.97
444 | 224.27 | 47.98
445 | 233.44 | 48.94
446 | 240.44 | 47.6
447 | 240.67 | 47.47
448 | 277.51 | 48.65
449 | 292.04 | 47.01
450 | 318.5 | 48.01
451 | 312.61 | 48.27
452 | 302.41 | 47.54
453 | 320.43 | 48.61
454 | 313.06 | 47.64
455 | 301.61 | 47.44
456 | 292.29 | 48.84
457 | 306.09 | 47.58
458 | 314 | 47.72
459 | 305.78 | 48.07
460 | 301.14 | 47.74
461 | 290.92 | 48.61
462 | 304.58 | 47.69
463 | 323.78 | 47.32
464 | 326.75 | 48.43
465 | 332.49 | 47.48
466 | 349.27 | 47.8
467 | 359.22 | 48.56
468 | 359.43 | 47.49
469 | 355.63 | 48.33
470 | 367.45 | 48.27
471 | 376.01 | 47.47
472 | 375.7 | 49.05
473 | 339.94 | 47.98
474 | 338.24 | 47.38
475 | 337.44 | 49.11
476 | 331.44 | 47.83
477 | 344.55 | 47.81
478 | 364.18 | 48.21
479 | 367.3 | 47.6
480 | 389.27 | 48.2
481 | 410.84 | 47.57
482 | 406.83 | 47.4
483 | 403.39 | 48.55
484 | 381.03 | 47.83
485 | 354.51 | 47.43
486 | 346.06 | 48.42
487 | 341.41 | 48
488 | 334.61 | 48.09
489 | 354.04 | 48
490 | 349.34 | 47.58
491 | 350.15 | 48.32
492 | 362.23 | 47.27
493 | 378.57 | 47.37
494 | 358.28 | 49.12
495 | 360.38 | 48.09
496 | 353.75 | 47.69
497 | 355.36 | 48.05
498 | 345.86 | 47.35
499 | 341.14 | 48.7
500 | 374.05 | 48.48
501 | 393.64 | 48.18
502 | 428.41 | 48.86
503 | 456.31 | 47.79
504 | 456.68 | 47.34
505 | 466.42 | 48.75
506 | 475.72 | 47.55
507 | 464.3 | 48.38
508 | 451.25 | 47.81
509 | 466.1 | 47.4
510 | 490.04 | 48.73
511 | 473.41 | 47.64
512 | 467.08 | 47.39
513 | 457.88 | 48.52
514 | 462.07 | 47.24
515 | 455.44 | 47.51
516 | 461.56 | 48.46
517 | 466.54 | 47.63
518 | 470.75 | 47.93
519 | 451.24 | 48.05
520 | 436.07 | 47.94
521 | 432.64 | 48.73
522 | 427.07 | 47.67
523 | 389.4 | 47.64
524 | 420.68 | 48.12
525 | 430.01 | 47.42
526 | 451.18 | 47.61
527 | 478.78 | 48.05
528 | 495.42 | 47.54
529 | 520.02 | 48.58
530 | 539.9 | 47.63
531 | 548.17 | 47.4
532 | 549.87 | 48.81
533 | 529.06 | 47.84
534 | 512.94 | 47.85
535 | 506.99 | 48.39
536 | 505.05 | 47.78
537 | 512.36 | 47.93
538 | 546.38 | 48.29
539 | 555.55 | 47.58
540 | 583.18 | 48.33
541 | 604.1 | 47.61
542 | 618.83 | 47.67
543 | 638.75 | 48.5
544 | 658.37 | 47.46
545 | 688.13 | 47.74
546 | 711.37 | 48.88
547 | 748.71 | 47.63
548 | 782.04 | 48.34
549 | 826.03 | 48.12
550 | 875.65 | 47.47
551 | 927.28 | 48.63
552 | 955.33 | 47.38
553 | 1004.23 | 47.61
554 | 1026.99 | 48.74
555 | 1029.03 | 47.76
556 | 1018.45 | 47.84
557 | 1030.84 | 48.43
558 | 1061.84 | 47.57
559 | 1121.48 | 48.53
560 | 1200.81 | 48.14
561 | 1261.87 | 47.64
562 | 1332.66 | 48.39
563 | 1377.09 | 47.97
564 | 1443.32 | 47.57
565 | 1476.59 | 48.86
566 | 1500.42 | 47.64
567 | 1510.88 | 47.97
568 | 1562.87 | 48.76
569 | 1624.75 | 48.21
570 | 1690.18 | 48.6
571 | 1759.56 | 47.77
572 | 1812.03 | 47.15
573 | 1857.82 | 48.75
574 | 1908.04 | 47.71
575 | 2031.96 | 47.39
576 | 2182.46 | 48.98
577 | 2377.69 | 47.48
578 | 2570.51 | 47.72
579 | 2766.17 | 47.96
580 | 2919.89 | 47.29
581 | 3038.2 | 48.24
582 | 3104.55 | 47.74
583 | 3135.6 | 47.51
584 | 3221.53 | 48.61
585 | 3341.24 | 47.75
586 | 3514.8 | 47.45
587 | 4005.6 | 48.66
588 | 4629.36 | 47.42
589 | 5170.58 | 48.21
590 | 5598.76 | 47.96
591 | 5958.89 | 47.43
592 | 6336.49 | 48.43
593 | 6682.68 | 47.19
594 | 7031.52 | 46.21
595 | 7350.08 | 41.33
596 | 7710.02 | 29.93
597 | 8017.65 | 22.94
598 | 8383.17 | 18.35
599 | 8752.86 | 15.24
600 | 9062.98 | 12.24
601 | 9304.29 | 11.75
602 | 9495.75 | 10.3
603 | 9707.99 | 8.84
604 | 9961.89 | 8.32
605 | 10205.75 | 7.72
606 | 10412.33 | 5.07
607 | 10684.35 | 5.09
608 | 11045.47 | 5.14
609 | 11265.64 | 5.09
610 | 11408.59 | 5.17
611 | 11521.8 | 4.36
612 | 11571.55 | 2.36
613 | 11672.95 | 1.84
614 | 11899.85 | 2.31
615 | 12146.06 | 1.86
616 | 12432.02 | 2.34
617 | 12663.23 | 1.97
618 | 12771.85 | 1.83
619 | 12860.33 | 2.5
620 | 12879.16 | 3.31
621 | 12910.15 | 3.42
622 | 12894.47 | 2.71
623 | 12850.14 | 2.27
624 | 12726.91 | 2.01
625 | 12567.48 | 1.91
626 | 12363.42 | 1.92
627 | 12177.57 | 1.69
628 | 11979.11 | 0.2
629 | 11795.1 | -0.26
630 | 11635.72 | -0.35
631 | 11549.95 | -0.31
632 | 11513.18 | -0.24
633 | 11481.89 | -0.25
634 | 11391.16 | -0.29
635 | 11265.43 | -0.26
636 | 11133.52 | -0.31
637 | 11007.75 | -0.27
638 | 10870.72 | -0.26
639 | 10780.4 | -0.28
640 | 10690.48 | -0.23
641 | 10640.81 | -0.3
642 | 10545.45 | -0.25
643 | 10443.42 | -0.2
644 | 10326.42 | -0.29
645 | 10159.12 | -0.21
646 | 9961.16 | -0.26
647 | 9773.1 | -0.23
648 | 9597.95 | -0.26
649 | 9447.24 | -0.33
650 | 9334.98 | -0.31
651 | 9270.67 | -0.29
652 | 9253.42 | -0.28
653 | 9255.61 | -0.29
654 | 9254.36 | -0.3
655 | 9244.34 | -0.24
656 | 9236.31 | -0.27
657 | 9190.73 | -0.21
658 | 9095.9 | -0.29
659 | 8942.79 | -0.31
660 | 8799.99 | -0.29
661 | 8702.01 | -0.21
662 | 8652.19 | -0.31
663 | 8655.15 | -0.31
664 | 8681.07 | -0.3
665 | 8681.83 | -0.23
666 | 8657.15 | -0.3
667 | 8633.84 | -0.33
668 | 8606.83 | -0.29
669 | 8578.56 | -0.18
670 | 8535 | -0.23
671 | 8462.58 | -0.22
672 | 8420.78 | -0.19
673 | 8319.69 | -0.28
674 | 8256.85 | -0.3
675 | 8200.52 | -0.23
676 | 8162.89 | -0.21
677 | 8139.87 | -0.27
678 | 8111.05 | -0.29
679 | 8097.33 | -0.28
680 | 8075.01 | -0.17
681 | 8036.94 | -0.34
682 | 8031.86 | -0.31
683 | 8059.22 | -0.3
684 | 8118.16 | -0.31
685 | 8136.76 | -0.21
686 | 8150.23 | -0.28
687 | 8196.71 | -0.3
688 | 8229.83 | -0.23
689 | 8285.94 | -0.34
690 | 8362.44 | -0.24
691 | 8437.79 | -0.34
692 | 8446.29 | -0.25
693 | 8508.59 | -0.24
694 | 8512.23 | -0.26
695 | 8536.42 | -0.27
696 | 8599.56 | -0.36
697 | 8592.89 | -0.28
698 | 8586.07 | -0.25
699 | 8540.78 | -0.32
700 | 8468.87 | -0.37
701 | 8383 | -0.24
702 | 8300.57 | -0.24
703 | 8199.83 | -0.3
704 | 8159.71 | -0.2
705 | 8152.98 | -0.25
706 | 8187.57 | -0.3
707 | 8215.61 | -0.26
708 | 8276 | -0.32
709 | 8284.35 | -0.2
710 | 8272.35 | -0.26
711 | 8270.32 | -0.3
712 | 8265.94 | -0.24
713 | 8290.51 | -0.26
714 | 8320.42 | -0.21
715 | 8350.75 | -0.26
716 | 8336.7 | -0.28
717 | 8315.94 | -0.36
718 | 8230.67 | -0.26
719 | 8129.04 | -0.3
720 | 8005.51 | -0.19
721 | 7895.25 | -0.3
722 | 7818.82 | -0.12
723 | 7823.8 | -0.2
724 | 7868.08 | -0.32
725 | 7919.79 | -0.28
726 | 7954.46 | -0.25
727 | 7985.77 | -0.25
728 | 8049.72 | -0.28
729 | 8125.55 | -0.28
730 | 8153.11 | -0.27
731 | 8156.28 | -0.27
732 | 8117.25 | -0.25
733 | 8089.39 | -0.28
734 | 8063.23 | -0.3
735 | 8078.06 | -0.32
736 | 8116.81 | -0.22
737 | 8215.87 | -0.27
738 | 8268.95 | -0.19
739 | 8290.78 | -0.31
740 | 8313.68 | -0.33
741 | 8279.53 | -0.26
742 | 8237.63 | -0.31
743 | 8159.76 | -0.27
744 | 8117 | -0.33
745 | 8132 | -0.27
746 | 8157.03 | -0.3
747 | 8185.59 | -0.28
748 | 8216.6 | -0.29
749 | 8267.2 | -0.28
750 | 8263.76 | -0.27
751 | 8229.53 | -0.28
752 | 8210.8 | -0.25
753 | 8206.85 | -0.31
754 | 8201.36 | -0.28
755 | 8196.04 | -0.32
756 | 8213.63 | -0.29
757 | 8274.63 | -0.37
758 | 8371.08 | -0.21
759 | 8405.85 | -0.32
760 | 8450.36 | -0.29
761 | 8421.2 | -0.24
762 | 8409.83 | -0.33
763 | 8408.69 | -0.25
764 | 8419.56 | -0.28
765 | 8436.25 | -0.25
766 | 8429.79 | -0.22
767 | 8396.74 | -0.19
768 | 8384.82 | -0.3
769 | 8386.81 | -0.25
770 | 8424.52 | -0.19
771 | 8446.17 | -0.21
772 | 8481.4 | -0.25
773 | 8506.31 | -0.28
774 | 8535.38 | -0.3
775 | 8503.66 | -0.28
776 | 8480.79 | -0.29
777 | 8464.86 | -0.23
778 | 8434.02 | -0.17
779 | 8395.58 | -0.29
780 | 8351.84 | -0.23
781 | 8319.76 | -0.27
782 | 8269.38 | -0.24
783 | 8284.77 | -0.21
784 | 8279.92 | -0.3
785 | 8297.28 | -0.24
786 | 8337.98 | -0.2
787 | 8356.29 | -0.2
788 | 8422.84 | -0.3
789 | 8505.47 | -0.34
790 | 8591.25 | -0.25
791 | 8620.03 | -0.32
792 | 8606.48 | -0.27
793 | 8589.76 | -0.13
794 | 8571.74 | -0.1
795 | 8607.93 | -0.2
796 | 8629.24 | -0.28
797 | 8690.96 | -0.25
798 | 8677.23 | -0.3
799 | 8710.78 | -0.25
800 | 8742.92 | -0.3
801 | 8829.58 | -0.28
802 | 8895.85 | -0.26
803 | 8943.5 | -0.32
804 | 8978.21 | -0.31
805 | 8991.66 | -0.23
806 | 9008.18 | -0.26
807 | 8996.45 | -0.24
808 | 8972.15 | -0.27
809 | 8976.56 | -0.27
810 | 8957.54 | -0.35
811 | 8909.8 | -0.12
812 | 8871.67 | -0.29
813 | 8822.78 | -0.24
814 | 8776.76 | -0.27
815 | 8717.68 | -0.27
816 | 8684.48 | -0.32
817 | 8729.3 | -0.39
818 | 8815.12 | -0.3
819 | 8915.04 | -0.32
820 | 9028.07 | -0.26
821 | 9119.92 | -0.36
822 | 9114.55 | -0.24
823 | 9081.92 | -0.24
824 | 8988.74 | -0.27
825 | 8912.42 | -0.32
826 | 8881 | -0.29
827 | 8863.78 | -0.33
828 | 8858.28 | -0.35
829 | 8868.35 | -0.25
830 | 8919.29 | -0.26
831 | 8988.12 | -0.31
832 | 9053.99 | -0.32
833 | 9139.34 | -0.25
834 | 9221.94 | -0.23
835 | 9225.79 | -0.25
836 | 9184.55 | -0.24
837 | 9124.12 | -0.22
838 | 9091.29 | -0.23
839 | 9083.56 | -0.27
840 | 9044.85 | -0.3
841 | 8996.1 | -0.12
842 | 8983.63 | -0.23
843 | 8933.18 | -0.24
844 | 8889.34 | -0.21
845 | 8891.47 | -0.22
846 | 8907.37 | -0.27
847 | 8907.92 | -0.26
848 | 8847.56 | -0.27
849 | 8755.38 | -0.3
850 | 8646.1 | -0.36
851 | 8510.88 | -0.3
852 | 8448.12 | -0.41
853 | 8396.64 | -0.3
854 | 8411.11 | -0.28
855 | 8456.67 | -0.31
856 | 8512.19 | -0.27
857 | 8545.86 | -0.16
858 | 8611 | -0.31
859 | 8682.4 | -0.21
860 | 8720.86 | -0.28
861 | 8691.91 | -0.19
862 | 8635.18 | -0.38
863 | 8654.55 | -0.28
864 | 8645.92 | -0.31
865 | 8651.35 | -0.22
866 | 8652.44 | -0.31
867 | 8644.79 | -0.32
868 | 8661.23 | -0.36
869 | 8646.29 | -0.3
870 | 8631.56 | -0.27
871 | 8643.58 | -0.25
872 | 8667.33 | -0.31
873 | 8672.59 | -0.31
874 | 8666.72 | -0.24
875 | 8677.51 | -0.3
876 | 8713.87 | -0.33
877 | 8789.65 | -0.25
878 | 8854.6 | -0.27
879 | 8902.93 | -0.29
880 | 8907.43 | -0.3
881 | 8877.3 | -0.31
882 | 8836.72 | -0.3
883 | 8751.83 | -0.28
884 | 8726.25 | -0.21
885 | 8692.45 | -0.27
886 | 8726.4 | -0.26
887 | 8694.48 | -0.22
888 | 8650.76 | -0.29
889 | 8567.5 | -0.26
890 | 8448.83 | -0.26
891 | 8294.61 | -0.22
892 | 8155.99 | -0.29
893 | 8091.71 | -0.28
894 | 8054.56 | -0.27
895 | 8093.92 | -0.23
896 | 8115.28 | -0.22
897 | 8134.08 | -0.27
898 | 8142.93 | -0.31
899 | 8151.16 | -0.2
900 | 8128.43 | -0.34
901 | 8074.9 | -0.2
902 | 8051.5 | -0.23
903 | 8044.63 | -0.32
904 | 8069.81 | -0.27
905 | 8025.94 | -0.18
906 | 7987.83 | -0.26
907 | 7929.59 | -0.27
908 | 7871.68 | -0.31
909 | 7754.68 | -0.2
910 | 7642.59 | -0.3
911 | 7518.29 | -0.27
912 | 7427.51 | -0.26
913 | 7347.63 | -0.28
914 | 7294.32 | -0.24
915 | 7308.77 | -0.22
916 | 7334.37 | -0.3
917 | 7391.11 | -0.26
918 | 7446.12 | -0.24
919 | 7475.35 | -0.33
920 | 7495.27 | -0.26
921 | 7485.54 | -0.23
922 | 7465.11 | -0.22
923 | 7511.72 | -0.26
924 | 7575.5 | -0.17
925 | 7629.01 | -0.28
926 | 7671.84 | -0.28
927 | 7678.79 | -0.31
928 | 7592.89 | -0.32
929 | 7502.3 | -0.3
930 | 7354.02 | -0.25
931 | 7241.21 | -0.25
932 | 7186 | -0.35
933 | 7151.96 | -0.28
934 | 7199.42 | -0.26
935 | 7202.43 | -0.27
936 | 7197.43 | -0.32
937 | 7165.05 | -0.31
938 | 7130.19 | -0.22
939 | 7047.66 | -0.22
940 | 6991.05 | -0.24
941 | 6957.31 | -0.26
942 | 6961.45 | -0.26
943 | 6925.13 | -0.29
944 | 6952.85 | -0.32
945 | 6960.24 | -0.18
946 | 6980.84 | -0.25
947 | 6972.39 | -0.32
948 | 6933.87 | -0.24
949 | 6894.35 | -0.31
950 | 6797.75 | -0.2
951 | 6728.47 | -0.19
952 | 6643.96 | -0.27
953 | 6620.56 | -0.28
954 | 6579.67 | -0.18
955 | 6565.12 | -0.29
956 | 6557.93 | -0.31
957 | 6555.59 | -0.24
958 | 6528.36 | -0.22
959 | 6488.41 | -0.25
960 | 6510.35 | -0.33
961 | 6497.95 | -0.2
962 | 6467.51 | -0.19
963 | 6446.83 | -0.27
964 | 6425.59 | -0.18
965 | 6439.2 | -0.25
966 | 6447.2 | -0.17
967 | 6489.44 | -0.24
968 | 6552.89 | -0.27
969 | 6668.08 | -0.23
970 | 6737.15 | -0.21
971 | 6771.33 | -0.3
972 | 6771.42 | -0.28
973 | 6762.01 | -0.21
974 | 6715.53 | -0.28
975 | 6760.73 | -0.26
976 | 6825.09 | -0.19
977 | 6896.04 | -0.23
978 | 6917.83 | -0.24
979 | 6918.32 | -0.22
980 | 6884.06 | -0.28
981 | 6844.7 | -0.28
982 | 6748.94 | -0.25
983 | 6646.19 | -0.26
984 | 6559.8 | -0.26
985 | 6490.62 | -0.23
986 | 6451.94 | -0.29
987 | 6458.68 | -0.28
988 | 6450.55 | -0.29
989 | 6412.74 | -0.22
990 | 6377.03 | -0.3
991 | 6360.4 | -0.24
992 | 6312.24 | -0.26
993 | 6273.04 | -0.3
994 | 6264.26 | -0.3
995 | 6281.57 | -0.29
996 | 6245.52 | -0.26
997 | 6213.86 | -0.24
998 | 6161.5 | -0.24
999 | 6159.76 | -0.22
1000 | 6138.83 | -0.26
1001 | 6119.26 | -0.16
1002 | 6139.66 | -0.25
1003 | 6151.99 | -0.31
1004 | 6140.52 | -0.31
1005 | 6076.3 | -0.33
1006 | 6007.84 | -0.26
1007 | 5988.42 | -0.25
1008 | 5974.28 | -0.34
1009 | 5926.04 | -0.23
1010 | 5936.91 | -0.21
1011 | 5967.66 | -0.27
1012 | 6035.58 | -0.33
1013 | 6089.92 | -0.32
1014 | 6120.96 | -0.22
1015 | 6157.7 | -0.17
1016 | 6175.59 | -0.34
1017 | 6189.94 | -0.18
1018 | 6165.91 | -0.25
1019 | 6154.69 | -0.26
1020 | 6137.27 | -0.25
1021 | 6168.66 | -0.31
1022 | 6232.72 | -0.24
1023 | 6273.1 | -0.3
1024 | 6287.69 | -0.17
1025 | 6289 | -0.28
1026 | 6295.08 | -0.29
1027 | 6285.64 | -0.23
1028 | 6260.48 | -0.26
1029 | 6244.29 | -0.28
1030 | 6255.95 | -0.23
1031 | 6251.97 | -0.22
1032 | 6231.33 | -0.21
1033 | 6220.95 | -0.28
1034 | 6223.66 | -0.32
1035 | 6217.8 | -0.27
1036 | 6212.86 | -0.27
1037 | 6210.2 | -0.31
1038 | 6220.24 | -0.26
1039 | 6230.91 | -0.23
1040 | 6189.2 | -0.23
1041 | 6176.37 | -0.41
1042 | 6159.94 | -0.26
1043 | 6161.18 | -0.3
1044 | 6162.14 | -0.26
1045 | 6151.75 | -0.39
1046 | 6191.04 | -0.3
1047 | 6224.78 | -0.31
1048 | 6222.72 | -0.26
1049 | 6225.45 | -0.33
1050 | 6183.6 | -0.26
1051 | 6101.77 | -0.28
1052 | 6028.65 | -0.24
1053 | 5970.1 | -0.24
1054 | 5931.25 | -0.43
1055 | 5898.79 | -0.16
1056 | 5920.44 | -0.25
1057 | 5955.24 | -0.26
1058 | 5997 | -0.23
1059 | 6023.05 | -0.29
1060 | 6087.52 | -0.15
1061 | 6154.18 | -0.32
1062 | 6231.94 | -0.15
1063 | 6319.57 | -0.21
1064 | 6390.15 | -0.39
1065 | 6437.91 | -0.32
1066 | 6456.44 | -0.11
1067 | 6401.88 | -0.27
1068 | 6309.97 | -0.27
1069 | 6241.18 | -0.3
1070 | 6203.01 | -0.17
1071 | 6211.91 | -0.34
1072 | 6217.25 | -0.18
1073 | 6217.53 | -0.28
1074 | 6228.44 | -0.16
1075 | 6220.72 | -0.33
1076 | 6244.96 | -0.03
1077 | 6286.06 | -0.15
1078 | 6323.44 | -0.24
1079 | 6351.19 | -0.05
1080 | 6361.16 | -0.24
1081 | 6318.8 | -0.08
1082 | 6312.01 | -0.6
1083 | 6295.23 | -0.18
1084 | 6281.42 | -1.24
1085 | 6318.32 | 0.39
1086 | 6375.45 | 0.49
1087 | 6415.63 | 0.33
1088 | 6461.6 | -0.54
1089 | 6455.42 | -0.61
1090 | 6413.76 | -0.31
1091 | 6374.2 | -0.14
1092 | 6298.82 | 0.38
1093 | 6281.05 | -0.38
1094 | 6319.96 | -0.19
1095 | 6388.06 | -0.37
1096 | 6419.52 | -0.31
1097 | 6482.69 | -0.15
1098 | 6511.2 | -0.21
1099 | 6483.98 | -0.31
1100 | 6433.12 | 0.09
1101 | 6370.46 | -0.15
1102 | 6369.36 | -0.35
1103 | 6366 | -0.37
1104 | 6413.25 | -0.3
1105 | 6449.31 | -0.23
1106 | 6511.91 | -0.39
1107 | 6525.82 | -0.17
1108 | 6478.68 | -0.35
1109 | 6424.3 | -0.15
1110 | 6344.74 | -0.27
1111 | 6286.45 | -0.33
1112 | 6270.55 | -0.25
1113 | 6326.08 | -0.18
1114 | 6393.13 | -0.31
1115 | 6421.17 | -0.22
1116 | 6410.64 | -0.24
1117 | 6395.86 | -0.34
1118 | 6446.8 | -0.24
1119 | 6546.23 | -0.24
1120 | 6643.25 | -0.25
1121 | 6674.35 | -0.16
1122 | 6667.88 | -0.23
1123 | 6596.9 | -0.36
1124 | 6520.55 | -0.22
1125 | 6456.73 | -0.26
1126 | 6504.19 | -0.29
1127 | 6594.04 | -0.31
1128 | 6727.5 | -0.23
1129 | 6828.23 | -0.34
1130 | 6876.17 | -0.28
1131 | 6884.26 | -0.28
1132 | 6818.28 | -0.32
1133 | 6721.52 | -0.23
1134 | 6610.58 | -0.32
1135 | 6530.08 | -0.29
1136 | 6517.98 | -0.34
1137 | 6585.95 | -0.23
1138 | 6670.67 | -0.18
1139 | 6745.83 | -0.33
1140 | 6808.26 | -0.26
1141 | 6850.86 | -0.28
1142 | 6892.65 | -0.25
1143 | 6945.22 | -0.21
1144 | 6994.82 | -0.21
1145 | 6994.35 | -0.31
1146 | 7037.97 | -0.25
1147 | 7069.3 | -0.34
1148 | 7099.33 | -0.41
1149 | 7119.03 | -0.3
1150 | 7159.33 | -0.25
1151 | 7204.88 | -0.29
1152 | 7260.52 | -0.22
1153 | 7309.71 | -0.22
1154 | 7360.42 | -0.33
1155 | 7385.88 | -0.31
1156 | 7420.67 | -0.21
1157 | 7441.07 | -0.23
1158 | 7431.54 | -0.18
1159 | 7469.62 | -0.25
1160 | 7498.08 | -0.23
1161 | 7543.7 | -0.18
1162 | 7559.75 | -0.31
1163 | 7528.79 | -0.36
1164 | 7545.67 | -0.23
1165 | 7545.64 | -0.23
1166 | 7527 | -0.23
1167 | 7507.77 | -0.22
1168 | 7474.08 | -0.27
1169 | 7450.44 | -0.34
1170 | 7474.89 | -0.31
1171 | 7480.49 | -0.24
1172 | 7463.8 | -0.32
1173 | 7454.47 | -0.29
1174 | 7455.64 | -0.26
1175 | 7475.42 | -0.3
1176 | 7526.71 | -0.33
1177 | 7589.81 | -0.26
1178 | 7649.27 | -0.25
1179 | 7724.32 | -0.25
1180 | 7711.89 | -0.18
1181 | 7700.21 | -0.28
1182 | 7714.02 | -0.22
1183 | 7727.18 | -0.28
1184 | 7685.68 | -0.33
1185 | 7592.66 | -0.27
1186 | 7490.61 | -0.21
1187 | 7414.82 | -0.34
1188 | 7352.15 | -0.25
1189 | 7301.88 | -0.23
1190 | 7272.76 | -0.29
1191 | 7286.16 | -0.22
1192 | 7263.54 | -0.2
1193 | 7252.57 | -0.32
1194 | 7235.05 | -0.28
1195 | 7242.64 | -0.29
1196 | 7273.16 | -0.26
1197 | 7329.09 | -0.31
1198 | 7346.4 | -0.21
1199 | 7392.29 | -0.3
1200 | 7340.81 | -0.22
1201 | 7259.75 | -0.3
1202 | 7274.11 | -0.23
1203 | 7304.29 | -0.28
1204 | 7306.68 | -0.21
1205 | 7257.65 | -0.33
1206 | 7175.28 | -0.3
1207 | 7111.33 | -0.18
1208 | 7084.64 | -0.32
1209 | 7094.94 | -0.34
1210 | 7118.63 | -0.25
1211 | 7190.65 | -0.16
1212 | 7226.81 | -0.3
1213 | 7270.85 | -0.32
1214 | 7343.52 | -0.3
1215 | 7416.86 | -0.27
1216 | 7441.87 | -0.3
1217 | 7429.63 | -0.33
1218 | 7418.66 | -0.31
1219 | 7434.94 | -0.31
1220 | 7488.24 | -0.3
1221 | 7517.84 | -0.27
1222 | 7529.56 | -0.26
1223 | 7517.53 | -0.25
1224 | 7442.59 | -0.23
1225 | 7420.68 | -0.23
1226 | 7426.63 | -0.24
1227 | 7440.38 | -0.27
1228 | 7492.01 | -0.34
1229 | 7532.08 | -0.3
1230 | 7554.07 | -0.29
1231 | 7551.41 | -0.4
1232 | 7538.62 | -0.25
1233 | 7469.26 | -0.24
1234 | 7404.71 | -0.23
1235 | 7389.79 | -0.25
1236 | 7379.13 | -0.28
1237 | 7416.5 | -0.28
1238 | 7436.67 | -0.28
1239 | 7467.18 | -0.3
1240 | 7504.38 | -0.33
1241 | 7477.61 | -0.26
1242 | 7442.65 | -0.25
1243 | 7390.87 | -0.28
1244 | 7311.94 | -0.29
1245 | 7243.05 | -0.19
1246 | 7243.45 | -0.18
1247 | 7262.73 | -0.22
1248 | 7324.88 | -0.34
1249 | 7348.01 | -0.23
1250 | 7337.83 | -0.22
1251 | 7350.74 | -0.24
1252 | 7327.89 | -0.23
1253 | 7353.37 | -0.31
1254 | 7328.12 | -0.2
1255 | 7383.77 | -0.41
1256 | 7384.41 | -0.23
1257 | 7387.06 | -0.24
1258 | 7365.75 | -0.32
1259 | 7350.3 | -0.31
1260 | 7307.43 | -0.25
1261 | 7236.69 | -0.24
1262 | 7190.09 | -0.28
1263 | 7152.68 | -0.38
1264 | 7148.28 | -0.32
1265 | 7130.69 | -0.31
1266 | 7120.5 | -0.22
1267 | 7135.16 | -0.36
1268 | 7157.78 | -0.28
1269 | 7204.78 | -0.2
1270 | 7255.52 | -0.27
1271 | 7295.79 | -0.28
1272 | 7305.81 | -0.35
1273 | 7301.09 | -0.31
1274 | 7294.53 | -0.18
1275 | 7310.32 | -0.27
1276 | 7327.04 | -0.31
1277 | 7373.21 | -0.3
1278 | 7409.8 | -0.21
1279 | 7437.49 | -0.27
1280 | 7457.05 | -0.3
1281 | 7431.17 | -0.22
1282 | 7401.74 | -0.27
1283 | 7371.41 | -0.32
1284 | 7385.96 | -0.28
1285 | 7390.9 | -0.29
1286 | 7378.01 | -0.29
1287 | 7330.23 | -0.21
1288 | 7280 | -0.28
1289 | 7262.61 | -0.23
1290 | 7285.5 | -0.24
1291 | 7318.56 | -0.35
1292 | 7361.11 | -0.26
1293 | 7360.41 | -0.22
1294 | 7362.12 | -0.28
1295 | 7335.83 | -0.27
1296 | 7285.62 | -0.34
1297 | 7253.93 | -0.4
1298 | 7226.42 | -0.28
1299 | 7235.04 | -0.24
1300 | 7267.03 | -0.27
1301 | 7312.32 | -0.3
1302 | 7354.41 | -0.3
1303 | 7402.58 | -0.25
1304 | 7427.22 | -0.26
1305 | 7462.77 | -0.31
1306 | 7493.99 | -0.29
1307 | 7551.21 | -0.32
1308 | 7557.43 | -0.19
1309 | 7561.19 | -0.32
1310 | 7531.66 | -0.27
1311 | 7523.3 | -0.2
1312 | 7490.83 | -0.21
1313 | 7468.84 | -0.36
1314 | 7487.14 | -0.35
1315 | 7479.26 | -0.19
1316 | 7494.31 | -0.34
1317 | 7476.01 | -0.26
1318 | 7442.76 | -0.25
1319 | 7407.28 | -0.32
1320 | 7320.67 | -0.31
1321 | 7270.02 | -0.4
1322 | 7249.47 | -0.2
1323 | 7226.64 | -0.25
1324 | 7209.88 | -0.32
1325 | 7252.53 | -0.29
1326 | 7288.44 | -0.29
1327 | 7364.71 | -0.24
1328 | 7449.72 | -0.36
1329 | 7471.05 | -0.3
1330 | 7463.07 | -0.3
1331 | 7462.01 | -0.22
1332 | 7481.7 | -0.25
1333 | 7506.2 | -0.32
1334 | 7521.33 | -0.33
1335 | 7530.59 | -0.32
1336 | 7527.81 | -0.32
1337 | 7538.31 | -0.26
1338 | 7555.46 | -0.3
1339 | 7587.53 | -0.24
1340 | 7633.2 | -0.21
1341 | 7648.6 | -0.34
1342 | 7675.69 | -0.27
1343 | 7674.17 | -0.23
1344 | 7622.8 | -0.2
1345 | 7548.88 | -0.27
1346 | 7459.37 | -0.25
1347 | 7401.21 | -0.23
1348 | 7339.35 | -0.19
1349 | 7329.02 | -0.29
1350 | 7316.31 | -0.28
1351 | 7281.56 | -0.26
1352 | 7288.95 | -0.27
1353 | 7316.08 | -0.31
1354 | 7364.57 | -0.17
1355 | 7387.3 | -0.26
1356 | 7383.82 | -0.22
1357 | 7390.58 | -0.27
1358 | 7349.75 | -0.27
1359 | 7301.41 | -0.29
1360 | 7265.25 | -0.31
1361 | 7259.63 | -0.17
1362 | 7308.1 | -0.26
1363 | 7394.18 | -0.26
1364 | 7433.45 | -0.22
1365 | 7445.76 | -0.28
1366 | 7407.4 | -0.26
1367 | 7323.86 | -0.22
1368 | 7222.4 | -0.27
1369 | 7167.68 | -0.16
1370 | 7145.62 | -0.26
1371 | 7173.95 | -0.15
1372 | 7201.56 | -0.31
1373 | 7280.02 | -0.28
1374 | 7360.35 | -0.24
1375 | 7427.67 | -0.24
1376 | 7476.18 | -0.37
1377 | 7539.05 | -0.31
1378 | 7584.91 | -0.27
1379 | 7636.03 | -0.3
1380 | 7693.53 | -0.26
1381 | 7706.66 | -0.17
1382 | 7710.28 | -0.26
1383 | 7693.44 | -0.32
1384 | 7661.54 | -0.2
1385 | 7643.96 | -0.24
1386 | 7649.15 | -0.31
1387 | 7662.49 | -0.27
1388 | 7718.1 | -0.24
1389 | 7704.39 | -0.31
1390 | 7657.92 | -0.24
1391 | 7576.26 | -0.32
1392 | 7462.53 | -0.25
1393 | 7389.34 | -0.3
1394 | 7294.07 | -0.25
1395 | 7234.61 | -0.46
1396 | 7241.02 | -0.29
1397 | 7293.95 | -0.23
1398 | 7390.97 | -0.3
1399 | 7457.31 | -0.22
1400 | 7539.46 | -0.28
1401 | 7594.37 | -0.29
1402 | 7621.04 | -0.27
1403 | 7651.28 | -0.32
1404 | 7679.48 | -0.33
1405 | 7711.48 | -0.3
1406 | 7702.52 | -0.26
1407 | 7672.76 | -0.3
1408 | 7599.34 | -0.3
1409 | 7590.23 | -0.28
1410 | 7585.07 | -0.19
1411 | 7558.96 | -0.26
1412 | 7522.82 | -0.33
1413 | 7480.17 | -0.25
1414 | 7458.56 | -0.27
1415 | 7412.26 | -0.24
1416 | 7346.55 | -0.3
1417 | 7284.83 | -0.31
1418 | 7226.39 | -0.28
1419 | 7145.93 | -0.27
1420 | 7098.29 | -0.28
1421 | 7098.06 | -0.32
1422 | 7099.91 | -0.24
1423 | 7148.18 | -0.26
1424 | 7192.83 | -0.29
1425 | 7299.48 | -0.28
1426 | 7388.31 | -0.26
1427 | 7485.14 | -0.28
1428 | 7556.78 | -0.36
1429 | 7617.75 | -0.28
1430 | 7595.79 | -0.3
1431 | 7531.5 | -0.24
1432 | 7474.86 | -0.2
1433 | 7476.87 | -0.26
1434 | 7485.92 | -0.28
1435 | 7478 | -0.35
1436 | 7504.04 | -0.27
1437 | 7529.09 | -0.26
1438 | 7540.03 | -0.2
1439 | 7528.34 | -0.23
1440 | 7465.46 | -0.29
1441 | 7435.87 | -0.32
1442 | 7365.42 | -0.36
1443 | 7288.84 | -0.3
1444 | 7240.72 | -0.19
1445 | 7218.1 | -0.29
1446 | 7210.3 | -0.24
1447 | 7241.96 | -0.23
1448 | 7254.86 | -0.29
1449 | 7255.93 | -0.25
1450 | 7250.48 | -0.28
1451 | 7279.06 | -0.32
1452 | 7316.33 | -0.25
1453 | 7326 | -0.24
1454 | 7320.62 | -0.32
1455 | 7363.19 | -0.33
1456 | 7418.81 | -0.27
1457 | 7468.06 | -0.3
1458 | 7499.87 | -0.3
1459 | 7492.94 | -0.19
1460 | 7455.29 | -0.27
1461 | 7416.72 | -0.28
1462 | 7374.2 | -0.32
1463 | 7352.46 | -0.32
1464 | 7400.3 | -0.36
1465 | 7403.89 | -0.3
1466 | 7422.81 | -0.28
1467 | 7379.28 | -0.25
1468 | 7357.21 | -0.29
1469 | 7323.07 | -0.32
1470 | 7327.78 | -0.22
1471 | 7351.3 | -0.26
1472 | 7377.64 | -0.33
1473 | 7411.72 | -0.25
1474 | 7445.6 | -0.34
1475 | 7562.97 | -0.28
1476 | 7619.17 | -0.36
1477 | 7657.54 | -0.26
1478 | 7698.28 | -0.28
1479 | 7741.08 | -0.22
1480 | 7755.99 | -0.25
1481 | 7776.66 | -0.23
1482 | 7749.72 | -0.25
1483 | 7716.52 | -0.29
1484 | 7669.38 | -0.31
1485 | 7632.58 | -0.3
1486 | 7627.97 | -0.23
1487 | 7582.3 | -0.26
1488 | 7570.59 | -0.28
1489 | 7540.73 | -0.35
1490 | 7548.07 | -0.29
1491 | 7553.92 | -0.28
1492 | 7607.39 | -0.22
1493 | 7670.23 | -0.35
1494 | 7719.05 | -0.33
1495 | 7750.73 | -0.26
1496 | 7713.39 | -0.23
1497 | 7676.86 | -0.37
1498 | 7663.03 | -0.32
1499 | 7647.93 | -0.3
1500 | 7682.72 | -0.28
1501 | 7711.32 | -0.29
1502 | 7712.37 | -0.25
1503 | 7677.64 | -0.24
1504 | 7621.07 | -0.35
1505 | 7549.53 | -0.31
1506 | 7493.97 | -0.34
1507 | 7459.65 | -0.27
1508 | 7470.76 | -0.31
1509 | 7522.17 | -0.28
1510 | 7564.76 | -0.27
1511 | 7621.44 | -0.29
1512 | 7686.82 | -0.29
1513 | 7736.25 | -0.31
1514 | 7738.06 | -0.24
1515 | 7689.61 | -0.25
1516 | 7569.12 | -0.28
1517 | 7468.9 | -0.31
1518 | 7417.18 | -0.28
1519 | 7423.27 | -0.25
1520 | 7497.83 | -0.31
1521 | 7575.84 | -0.24
1522 | 7620.5 | -0.27
1523 | 7687.13 | -0.36
1524 | 7687.39 | -0.31
1525 | 7669.8 | -0.22
1526 | 7607.5 | -0.3
1527 | 7531.6 | -0.35
1528 | 7491.26 | -0.24
1529 | 7535.06 | -0.31
1530 | 7617.09 | -0.21
1531 | 7696.43 | -0.25
1532 | 7783.01 | -0.31
1533 | 7787.98 | -0.28
1534 | 7776.13 | -0.2
1535 | 7836.53 | -0.2
1536 | 7930.74 | -0.08
1537 | 8027.82 | -0.19
1538 | 8086.29 | -0.27
1539 | 8122.42 | -0.39
1540 | 8123.97 | -0.35
1541 | 8100.93 | -0.29
1542 | 8074.69 | -0.39
1543 | 8029.27 | -0.01
1544 | 7976.95 | -0.36
1545 | 7886.26 | -0.38
1546 | 7826.03 | -0.16
1547 | 7818.58 | -0.39
1548 | 7833.45 | -0.38
1549 | 7822.85 | -0.35
1550 | 7817.34 | -0.19
1551 | 7800.37 | -0.28
1552 | 7781.96 | -0.27
1553 | 7751.49 | -0.29
1554 | 7713.02 | -0.34
1555 | 7678.59 | -0.37
1556 | 7670.89 | -0.26
1557 | 7718.14 | -0.34
1558 | 7795.65 | -0.35
1559 | 7887.71 | -0.41
1560 | 7968.47 | -0.32
1561 | 8049.25 | -0.27
1562 | 8082.23 | -0.34
1563 | 8108.23 | -0.27
1564 | 8095.62 | -0.23
1565 | 8104.2 | -0.28
1566 | 8069.65 | -0.26
1567 | 8036.52 | -0.16
1568 | 7983.87 | -0.19
1569 | 7932.61 | -0.39
1570 | 7866.34 | -0.26
1571 | 7797.69 | -0.19
1572 | 7760.79 | -0.25
1573 | 7740.26 | -0.32
1574 | 7737.57 | -0.25
1575 | 7734.92 | -0.36
1576 | 7717.86 | -0.26
1577 | 7714.99 | -0.3
1578 | 7725.25 | -0.3
1579 | 7769.57 | -0.26
1580 | 7802.18 | -0.26
1581 | 7839.34 | -0.26
1582 | 7852.23 | -0.31
1583 | 7855.29 | -0.19
1584 | 7873.08 | -0.26
1585 | 7885.25 | -0.31
1586 | 7885.57 | -0.33
1587 | 7916.62 | -0.3
1588 | 7935.33 | -0.38
1589 | 7937.48 | -0.21
1590 | 7894.71 | -0.25
1591 | 7844.19 | -0.34
1592 | 7793.34 | -0.36
1593 | 7747.71 | -0.3
1594 | 7712.87 | -0.3
1595 | 7701.7 | -0.23
1596 | 7677.77 | -0.24
1597 | 7675.26 | -0.3
1598 | 7671.54 | -0.26
1599 | 7680.63 | -0.27
1600 | 7718.65 | -0.26
1601 | 7757 | -0.27
1602 | 7787.99 | -0.28
1603 | 7794.42 | -0.31
1604 | 7822.5 | -0.3
1605 | 7840.45 | -0.26
1606 | 7842.25 | -0.34
1607 | 7787.55 | -0.33
1608 | 7787.08 | -0.35
1609 | 7800.28 | -0.2
1610 | 7882.26 | -0.32
1611 | 7947.86 | -0.21
1612 | 7980.13 | -0.33
1613 | 7965.44 | -0.32
1614 | 7941.74 | -0.32
1615 | 7927.89 | -0.27
1616 | 7939.53 | -0.34
1617 | 7936.87 | -0.28
1618 | 7891.78 | -0.19
1619 | 7841.52 | -0.25
1620 | 7796.51 | -0.39
1621 | 7746.52 | -0.33
1622 | 7700.59 | -0.23
1623 | 7670.91 | -0.3
1624 | 7662.45 | -0.31
1625 | 7662.67 | -0.22
1626 | 7677.71 | -0.34
1627 | 7674.89 | -0.31
1628 | 7710.41 | -0.27
1629 | 7693.01 | -0.3
1630 | 7677.95 | -0.27
1631 | 7648.21 | -0.3
1632 | 7603.6 | -0.31
1633 | 7515.01 | -0.26
1634 | 7441.7 | -0.26
1635 | 7443.07 | -0.24
1636 | 7402.33 | -0.25
1637 | 7374.74 | -0.32
1638 | 7364.46 | -0.28
1639 | 7419.22 | -0.23
1640 | 7513.79 | -0.29
1641 | 7658.17 | -0.3
1642 | 7802.79 | -0.26
1643 | 7900.77 | -0.29
1644 | 7930.24 | -0.28
1645 | 7894.81 | -0.3
1646 | 7821.71 | -0.19
1647 | 7740.72 | -0.36
1648 | 7734.32 | -0.26
1649 | 7731.52 | -0.27
1650 | 7733.68 | -0.27
1651 | 7748.66 | -0.3
1652 | 7787.83 | -0.31
1653 | 7805.66 | -0.31
1654 | 7774.22 | -0.31
1655 | 7766.35 | -0.29
1656 | 7782.46 | -0.33
1657 | 7793.76 | -0.27
1658 | 7788.77 | -0.32
1659 | 7800.12 | -0.36
1660 | 7778.32 | -0.28
1661 | 7762.95 | -0.29
1662 | 7712.88 | -0.38
1663 | 7706.76 | -0.27
1664 | 7688.95 | -0.34
1665 | 7671.58 | -0.25
1666 | 7659.49 | -0.26
1667 | 7710.55 | -0.33
1668 | 7720.83 | -0.28
1669 | 7734.46 | -0.28
1670 | 7743.41 | -0.26
1671 | 7768.27 | -0.2
1672 | 7793.51 | -0.29
1673 | 7855.07 | -0.28
1674 | 7884.53 | -0.33
1675 | 7882.98 | -0.29
1676 | 7918.18 | -0.33
1677 | 7926.6 | -0.27
1678 | 7944.8 | -0.28
1679 | 7947.03 | -0.22
1680 | 7948.35 | -0.32
1681 | 7926.68 | -0.3
1682 | 7897.43 | -0.33
1683 | 7842.82 | -0.3
1684 | 7832.1 | -0.33
1685 | 7853.18 | -0.34
1686 | 7888.01 | -0.26
1687 | 7905.48 | -0.35
1688 | 7891.84 | -0.25
1689 | 7873.61 | -0.27
1690 | 7859.74 | -0.3
1691 | 7854.05 | -0.25
1692 | 7925.36 | -0.23
1693 | 7919.39 | -0.27
1694 | 7942.05 | -0.37
1695 | 7922.79 | -0.3
1696 | 7945.89 | -0.35
1697 | 7968.46 | -0.24
1698 | 7967.88 | -0.3
1699 | 7953.35 | -0.32
1700 | 7993.53 | -0.34
1701 | 8076.49 | -0.27
1702 | 8165.2 | -0.27
1703 | 8262.17 | -0.27
1704 | 8298.08 | -0.26
1705 | 8273.34 | -0.38
1706 | 8129.32 | -0.29
1707 | 7990.65 | -0.22
1708 | 7915.27 | -0.27
1709 | 7885.56 | -0.23
1710 | 7863.17 | -0.27
1711 | 7874.97 | -0.24
1712 | 7894.16 | -0.14
1713 | 7932.23 | -0.26
1714 | 7978.68 | -0.27
1715 | 8061.81 | -0.31
1716 | 8166.3 | -0.18
1717 | 8265.96 | -0.22
1718 | 8387.7 | -0.21
1719 | 8406.37 | -0.3
1720 | 8354.55 | -0.26
1721 | 8276.35 | -0.3
1722 | 8152.26 | -0.29
1723 | 8061.88 | -0.19
1724 | 8003.1 | -0.23
1725 | 7962.52 | -0.3
1726 | 7932.02 | -0.3
1727 | 7902.54 | -0.3
1728 | 7849.27 | -0.33
1729 | 7804.26 | -0.34
1730 | 7819.21 | -0.18
1731 | 7845.65 | -0.29
1732 | 7879.84 | -0.27
1733 | 7952.3 | -0.28
1734 | 7982.37 | -0.39
1735 | 7960.72 | -0.3
1736 | 7930.51 | -0.33
1737 | 7871.77 | -0.36
1738 | 7873.83 | -0.31
1739 | 7910.3 | -0.19
1740 | 7940.91 | -0.31
1741 | 7951.42 | -0.3
1742 | 7942.77 | -0.22
1743 | 7926.55 | -0.32
1744 | 7866.3 | -0.34
1745 | 7776.84 | -0.29
1746 | 7696.65 | -0.33
1747 | 7618.24 | -0.29
1748 | 7543.71 | -0.34
1749 | 7454.53 | -0.35
1750 | 7418.22 | -0.29
1751 | 7400.53 | -0.38
1752 | 7413.52 | -0.38
1753 | 7407.94 | -0.31
1754 | 7452.06 | -0.3
1755 | 7509.73 | -0.21
1756 | 7604.73 | -0.31
1757 | 7718.95 | -0.29
1758 | 7801.83 | -0.26
1759 | 7874.38 | -0.28
1760 | 7939.47 | -0.29
1761 | 7985.95 | -0.35
1762 | 7967.2 | -0.3
1763 | 7948.04 | -0.33
1764 | 7914.92 | -0.38
1765 | 7904.5 | -0.28
1766 | 7875.49 | -0.22
1767 | 7877.37 | -0.29
1768 | 7895.3 | -0.21
1769 | 7946.37 | -0.26
1770 | 8045.65 | -0.31
1771 | 8119.68 | -0.3
1772 | 8169.84 | -0.3
1773 | 8165.19 | -0.26
1774 | 8179.62 | -0.19
1775 | 8183.8 | -0.3
1776 | 8170.16 | -0.32
1777 | 8138.87 | -0.35
1778 | 8095.84 | -0.25
1779 | 8060.8 | -0.25
1780 | 8051.5 | -0.27
1781 | 8046.63 | -0.25
1782 | 8091.92 | -0.26
1783 | 8160.45 | -0.31
1784 | 8233.68 | -0.29
1785 | 8267.9 | -0.31
1786 | 8300.73 | -0.36
1787 | 8308.19 | -0.25
1788 | 8273.25 | -0.3
1789 | 8230.9 | -0.28
1790 | 8135.35 | -0.32
1791 | 8030.21 | -0.29
1792 | 7966.88 | -0.27
1793 | 7953.7 | -0.17
1794 | 8006.86 | -0.32
1795 | 8078.83 | -0.26
1796 | 8131.32 | -0.18
1797 | 8160.48 | -0.24
1798 | 8198.68 | -0.3
1799 | 8174.92 | -0.27
1800 | 8148.43 | -0.3
1801 | 8139.22 | -0.29
1802 | 8105.11 | -0.31
1803 | 8087.84 | -0.25
1804 | 8052.47 | -0.32
1805 | 7980.57 | -0.26
1806 | 7946.15 | -0.33
1807 | 7945.44 | -0.32
1808 | 7955.39 | -0.37
1809 | 7978.28 | -0.3
1810 | 8026.68 | -0.25
1811 | 8076.53 | -0.2
1812 | 8120.48 | -0.32
1813 | 8168.63 | -0.26
1814 | 8158.1 | -0.26
1815 | 8148.52 | -0.34
1816 | 8102.06 | -0.31
1817 | 8062 | -0.26
1818 | 8032.04 | -0.3
1819 | 7960.6 | -0.3
1820 | 7898.33 | -0.25
1821 | 7861.54 | -0.36
1822 | 7783.23 | -0.25
1823 | 7732.54 | -0.29
1824 | 7736.96 | -0.3
1825 | 7751.72 | -0.34
1826 | 7782.91 | -0.29
1827 | 7830.87 | -0.3
1828 | 7846.08 | -0.34
1829 | 7834.88 | -0.23
1830 | 7818.61 | -0.31
1831 | 7815.37 | -0.31
1832 | 7850.32 | -0.34
1833 | 7928.5 | -0.35
1834 | 7993.79 | -0.37
1835 | 8039.01 | -0.33
1836 | 8012.85 | -0.26
1837 | 8004.33 | -0.3
1838 | 7959.76 | -0.34
1839 | 7962.44 | -0.29
1840 | 7973.5 | -0.33
1841 | 7971.43 | -0.36
1842 | 7966.4 | -0.31
1843 | 7952.61 | -0.29
1844 | 7969.93 | -0.34
1845 | 8011.04 | -0.18
1846 | 8075.26 | -0.25
1847 | 8078.95 | -0.33
1848 | 8115.3 | -0.26
1849 | 8158.36 | -0.29
1850 | 8247.12 | -0.33
1851 | 8287.77 | -0.38
1852 | 8318.4 | -0.28
1853 | 8348.2 | -0.33
1854 | 8358.29 | -0.22
1855 | 8356.33 | -0.34
1856 | 8347.17 | -0.29
1857 | 8353.49 | -0.3
1858 | 8373.01 | -0.21
1859 | 8383.47 | -0.33
1860 | 8357.05 | -0.29
1861 | 8301.61 | -0.28
1862 | 8263.93 | -0.37
1863 | 8252.06 | -0.41
1864 | 8284.57 | -0.34
1865 | 8315.73 | -0.23
1866 | 8305.15 | -0.31
1867 | 8260.94 | -0.29
1868 | 8279.77 | -0.29
1869 | 8285.38 | -0.24
1870 | 8338.34 | -0.35
1871 | 8379.37 | -0.25
1872 | 8396.06 | -0.31
1873 | 8343.39 | -0.3
1874 | 8286.17 | -0.29
1875 | 8220.75 | -0.34
1876 | 8198.73 | -0.3
1877 | 8241.01 | -0.29
1878 | 8296 | -0.26
1879 | 8405.7 | -0.35
1880 | 8457.68 | -0.39
1881 | 8449.62 | -0.35
1882 | 8391.11 | -0.34
1883 | 8266.17 | -0.2
1884 | 8152.17 | -0.28
1885 | 8041.08 | -0.22
1886 | 8007.47 | -0.28
1887 | 7972.33 | -0.31
1888 | 7934.53 | -0.26
1889 | 7974.89 | -0.28
1890 | 8022.14 | -0.35
1891 | 8095.78 | -0.27
1892 | 8185.59 | -0.34
1893 | 8228.04 | -0.29
1894 | 8283.83 | -0.36
1895 | 8337.05 | -0.24
1896 | 8394.04 | -0.27
1897 | 8437.9 | -0.26
1898 | 8455.91 | -0.31
1899 | 8380.22 | -0.25
1900 | 8249.72 | -0.27
1901 | 8120.58 | -0.26
1902 | 7988.92 | -0.26
1903 | 7896.61 | -0.22
1904 | 7893.25 | -0.34
1905 | 7913.19 | -0.25
1906 | 7960.11 | -0.24
1907 | 7996.63 | -0.2
1908 | 8034.59 | -0.29
1909 | 8074.58 | -0.38
1910 | 8091.94 | -0.23
1911 | 8095.28 | -0.27
1912 | 8090.31 | -0.32
1913 | 8089.95 | -0.26
1914 | 8113.53 | -0.25
1915 | 8144.31 | -0.27
1916 | 8224.19 | -0.26
1917 | 8289.36 | -0.24
1918 | 8337.82 | -0.35
1919 | 8361.69 | -0.36
1920 | 8354.82 | -0.29
1921 | 8285.81 | -0.3
1922 | 8207.79 | -0.24
1923 | 8190.69 | -0.3
1924 | 8195.62 | -0.31
1925 | 8238.6 | -0.28
1926 | 8259.2 | -0.23
1927 | 8266.75 | -0.31
1928 | 8229.81 | -0.28
1929 | 8204.12 | -0.2
1930 | 8215.93 | -0.33
1931 | 8211.31 | -0.35
1932 | 8281.82 | -0.24
1933 | 8328.53 | -0.24
1934 | 8357.61 | -0.31
1935 | 8339.51 | -0.32
1936 | 8293.88 | -0.25
1937 | 8192.02 | -0.24
1938 | 8104.63 | -0.34
1939 | 8001.87 | -0.29
1940 | 7967.1 | -0.29
1941 | 7951.66 | -0.26
1942 | 7964.16 | -0.23
1943 | 7976.17 | -0.33
1944 | 7995.58 | -0.36
1945 | 8006.28 | -0.26
1946 | 7987.69 | -0.28
1947 | 7999.52 | -0.25
1948 | 8073.35 | -0.3
1949 | 8151.36 | -0.42
1950 | 8235.04 | -0.26
1951 | 8286.93 | -0.34
1952 | 8319.46 | -0.3
1953 | 8352.02 | -0.33
1954 | 8379 | -0.32
1955 | 8356.47 | -0.24
1956 | 8301.71 | -0.36
1957 | 8220.73 | -0.26
1958 | 8130.5 | -0.27
1959 | 8036.26 | -0.31
1960 | 7951.91 | -0.27
1961 | 7854.68 | -0.3
1962 | 7803.12 | -0.26
1963 | 7815.25 | -0.3
1964 | 7798.07 | -0.29
1965 | 7782.09 | -0.25
1966 | 7782.21 | -0.27
1967 | 7773.78 | -0.3
1968 | 7819.47 | -0.36
1969 | 7847.43 | -0.33
1970 | 7929.69 | -0.27
1971 | 8041.97 | -0.28
1972 | 8068.04 | -0.3
1973 | 8058.61 | -0.3
1974 | 8094.97 | -0.21
1975 | 8135.92 | -0.29
1976 | 8176.7 | -0.31
1977 | 8193.57 | -0.24
1978 | 8124.66 | -0.27
1979 | 8086.76 | -0.32
1980 | 8003.15 | -0.34
1981 | 7941.27 | -0.3
1982 | 7923.35 | -0.25
1983 | 7978.87 | -0.31
1984 | 8018.56 | -0.3
1985 | 8087.95 | -0.3
1986 | 8133.43 | -0.37
1987 | 8172.48 | -0.27
1988 | 8224.36 | -0.34
1989 | 8280.63 | -0.29
1990 | 8338.51 | -0.25
1991 | 8438.15 | -0.3
1992 | 8492.65 | -0.29
1993 | 8543.15 | -0.29
1994 | 8534.75 | -0.42
1995 | 8522.55 | -0.36
1996 | 8477.27 | -0.35
1997 | 8451.34 | -0.28
1998 | 8389.31 | -0.35
1999 | 8291.59 | -0.26
2000 | 8261.33 | -0.3
2001 | 8203.62 | -0.19
2002 | 8182.57 | -0.34
2003 | 8176.84 | -0.17
2004 | 8184.29 | -0.3
2005 | 8210.84 | -0.29
2006 | 8232.44 | -0.24
2007 | 8258.49 | -0.26
2008 | 8295.06 | -0.29
2009 | 8341.04 | -0.37
2010 | 8386.7 | -0.29
2011 | 8395.52 | -0.4
2012 | 8366.99 | -0.35
2013 | 8353.58 | -0.35
2014 | 8313.15 | -0.21
2015 | 8311.54 | -0.22
2016 | 8295.38 | -0.25
2017 | 8263.73 | -0.24
2018 | 8249.96 | -0.26
2019 | 8152.3 | -0.31
2020 | 8053.78 | -0.24
2021 | 7898.86 | -0.3
2022 | 7746.67 | -0.29
2023 | 7648.44 | -0.14
2024 | 7623.51 | -0.21
2025 | 7635.78 | -0.2
2026 | 7725.55 | -0.35
2027 | 7823.95 | -0.4
2028 | 7941.73 | -0.27
2029 | 8043.8 | -0.3
2030 | 8077.23 | -0.29
2031 | 8047.05 | -0.43
2032 | 8048.79 | -0.32
2033 | 8004.7 | -0.3
2034 | 7978.49 | -0.35
2035 | 7932.28 | -0.24
2036 | 7898.39 | -0.39
2037 | 7896.72 | -0.37
2038 | 7935.44 | -0.36
2039 | 7993.91 | -0.26
2040 | 8015.3 | -0.35
2041 | 8059 | -0.34
2042 | 8063.97 | -0.33
2043 | 8044.06 | -0.25
2044 | 8002.23 | -0.29
2045 | 7934.42 | -0.22
2046 | 7887.68 | -0.4
2047 | 7849.67 | -0.2
2048 | 7847.41 | -0.02
2049 | 7866.93 | -0.42
2050 | 7914.29 | -0.28
2051 | 7956.39 | -0.39
2052 | 7988.5 | -0.25
2053 | 8009.64 | -0.37
2054 | 8040.85 | -0.26
2055 | 8012.6 | -0.22
2056 | 7981.24 | 0.23
2057 | 7910.29 | -0.52
2058 | 7830.94 | -0.71
2059 | 7761.9 | -0.32
2060 | 7739.27 | -0.02
2061 | 7679.36 | -0.35
2062 | 7655.03 | -0.04
2063 | 7641.15 | 0.22
2064 | 7621.3 | -0.12
2065 | 7657.5 | -0.68
2066 | 7722.94 | 0.56
2067 | 7766.36 | 0.5
2068 | 7803.07 | -1.52
2069 | 7794.32 | 0.08
2070 | 7746.02 | -0.41
2071 | 7689.57 | -0.15
2072 | 7677.33 | -0.12
2073 | 7683.74 | -0.26
2074 | 7698.25 | -0.52
2075 | 7712.92 | -0.46
2076 | 7754.01 | -0.43
2077 | 7791.31 | -0.1
2078 | 7840.43 | -0.24
2079 | 7867.17 | -0.4
2080 | 7873.97 | -0.3
2081 | 7907.42 | -0.38
2082 | 7923.06 | -0.22
2083 | 7956.68 | -0.35
2084 | 7981.41 | -0.38
2085 | 7973.73 | -0.34
2086 | 7999.1 | -0.3
2087 | 8005.71 | -0.26
2088 | 7963.63 | -0.28
2089 | 7890.69 | -0.35
2090 | 7873.01 | -0.34
2091 | 7861.87 | -0.3
2092 | 7889.42 | -0.3
2093 | 7957.64 | -0.27
2094 | 8032.95 | -0.24
2095 | 8098.72 | -0.36
2096 | 8161.65 | -0.22
2097 | 8192.95 | -0.33
2098 | 8183.76 | -0.39
2099 | 8133 | -0.2
2100 | 8088.81 | -0.32
2101 | 8073.44 | -0.15
2102 | 8055.22 | -0.24
2103 | 7992.59 | -0.29
2104 | 8003.71 | -0.4
2105 | 7996.03 | -0.25
2106 | 7979.57 | -0.33
2107 | 7978.96 | -0.26
2108 | 7977.82 | -0.27
2109 | 7965.47 | -0.24
2110 | 7939.8 | -0.31
2111 | 7918.02 | -0.28
2112 | 7912.13 | -0.22
2113 | 7913.43 | -0.21
2114 | 7938.63 | -0.26
2115 | 7987.5 | -0.24
2116 | 8029.71 | -0.25
2117 | 8045.74 | -0.28
2118 | 8017.02 | -0.25
2119 | 7933.02 | -0.23
2120 | 7853.13 | -0.38
2121 | 7786.46 | -0.36
2122 | 7760.47 | -0.29
2123 | 7802.94 | -0.22
2124 | 7818.59 | -0.31
2125 | 7836.86 | -0.26
2126 | 7864.34 | -0.3
2127 | 7878.93 | -0.27
2128 | 7870.1 | -0.17
2129 | 7942.63 | -0.31
2130 | 7987.27 | -0.28
2131 | 8045.63 | -0.25
2132 | 8079.92 | -0.28
2133 | 8067.17 | -0.28
2134 | 8083.71 | -0.29
2135 | 8068.1 | -0.33
2136 | 8057.27 | -0.32
2137 | 7998.4 | -0.34
2138 | 7951.33 | -0.33
2139 | 7968.41 | -0.31
2140 | 7949.84 | -0.28
2141 | 7879.67 | -0.34
2142 | 7788.5 | -0.32
2143 | 7689.34 | -0.3
2144 | 7621.22 | -0.32
2145 | 7579.27 | -0.33
2146 | 7576.58 | -0.35
2147 | 7619.99 | -0.3
2148 | 7657.74 | -0.37
2149 | 7715.07 | -0.3
2150 | 7779.79 | -0.26
2151 | 7815.7 | -0.32
2152 | 7848.4 | -0.35
2153 | 7864.84 | -0.31
2154 | 7891.1 | -0.26
2155 | 7917.35 | -0.27
2156 | 7892.61 | -0.24
2157 | 7899.21 | -0.23
2158 | 7851.22 | -0.33
2159 | 7868.93 | -0.21
2160 | 7852.73 | -0.27
2161 | 7907.12 | -0.32
2162 | 7924.97 | -0.3
2163 | 7924.23 | -0.28
2164 | 7940.94 | -0.22
2165 | 8003.65 | -0.35
2166 | 8033.42 | -0.27
2167 | 8025.47 | -0.3
2168 | 8036.6 | -0.31
2169 | 8008.07 | -0.24
2170 | 7975.39 | -0.28
2171 | 7916.57 | -0.29
2172 | 7883.14 | -0.3
2173 | 7905.31 | -0.3
2174 | 7916.96 | -0.33
2175 | 7904.95 | -0.31
2176 | 7944.78 | -0.23
2177 | 8020.02 | -0.26
2178 | 8043.66 | -0.28
2179 | 8042.47 | -0.23
2180 | 8024.67 | -0.36
2181 | 8005.92 | -0.27
2182 | 8004.1 | -0.38
2183 | 7963.19 | -0.29
2184 | 7967.74 | -0.31
2185 | 8042.02 | -0.34
2186 | 8126.2 | -0.42
2187 | 8148.95 | -0.32
2188 | 8137.77 | -0.4
2189 | 8140.49 | -0.31
2190 | 8079.37 | -0.32
2191 | 8110.51 | -0.33
2192 | 8111.16 | -0.34
2193 | 8126.21 | -0.3
2194 | 8107.19 | -0.36
2195 | 8060.28 | -0.33
2196 | 8015.42 | -0.3
2197 | 8001.53 | -0.25
2198 | 7988.15 | -0.21
2199 | 8019.17 | -0.18
2200 | 8045.26 | -0.31
2201 | 8084.17 | -0.36
2202 | 8078.55 | -0.26
2203 | 8062.93 | -0.26
2204 | 8011 | -0.3
2205 | 7985.45 | -0.26
2206 | 7975.02 | -0.29
2207 | 7950.41 | -0.33
2208 | 7908.72 | -0.34
2209 | 7887.91 | -0.4
2210 | 7924.39 | -0.33
2211 | 7945.2 | -0.28
2212 | 7954.81 | -0.2
2213 | 7964.15 | -0.28
2214 | 8004.68 | -0.36
2215 | 8028.74 | -0.43
2216 | 7995.18 | -0.28
2217 | 7961.95 | -0.24
2218 | 7939.51 | -0.34
2219 | 7911.44 | -0.35
2220 | 7895.53 | -0.37
2221 | 7893.68 | -0.3
2222 | 7855.62 | -0.26
2223 | 7862.99 | -0.26
2224 | 7882.83 | -0.31
2225 | 7948.28 | -0.32
2226 | 8012.95 | -0.36
2227 | 8092.68 | -0.34
2228 | 8117.34 | -0.36
2229 | 8084.17 | -0.33
2230 | 8009.11 | -0.3
2231 | 7949.56 | -0.45
2232 | 7947.1 | -0.29
2233 | 7903.39 | -0.31
2234 | 7888.02 | -0.35
2235 | 7909.34 | -0.3
2236 | 7873.34 | -0.33
2237 | 7847.42 | -0.29
2238 | 7825.59 | -0.3
2239 | 7805.99 | -0.23
2240 | 7785.26 | -0.28
2241 | 7777.9 | -0.32
2242 | 7803.29 | -0.26
2243 | 7871.94 | -0.29
2244 | 7929.49 | -0.32
2245 | 7991.68 | -0.29
2246 | 8011.9 | -0.33
2247 | 8028.93 | -0.37
2248 | 8015.63 | -0.2
2249 | 7984.71 | -0.28
2250 | 7940.28 | -0.23
2251 | 7916.03 | -0.31
2252 | 7877.15 | -0.34
2253 | 7800.32 | -0.35
2254 | 7735.56 | -0.33
2255 | 7705.04 | -0.25
2256 | 7662.78 | -0.29
2257 | 7680.6 | -0.26
2258 | 7720.27 | -0.29
2259 | 7739.1 | -0.24
2260 | 7776.65 | -0.37
2261 | 7757.72 | -0.31
2262 | 7790.46 | -0.29
2263 | 7801.62 | -0.2
2264 | 7843.87 | -0.3
2265 | 7874.54 | -0.27
2266 | 7958.25 | -0.33
2267 | 7988.41 | -0.17
2268 | 8022.83 | -0.33
2269 | 8047.4 | -0.32
2270 | 8124.5 | -0.36
2271 | 8194.79 | -0.25
2272 | 8265.73 | -0.29
2273 | 8279.87 | -0.4
2274 | 8242.5 | -0.25
2275 | 8160.27 | -0.33
2276 | 8028.74 | -0.3
2277 | 7907.02 | -0.28
2278 | 7822.94 | -0.29
2279 | 7756.28 | -0.25
2280 | 7726.18 | -0.27
2281 | 7704.28 | -0.25
2282 | 7737.02 | -0.3
2283 | 7750.71 | -0.28
2284 | 7727.83 | -0.28
2285 | 7699.53 | -0.36
2286 | 7706.66 | -0.3
2287 | 7732.23 | -0.24
2288 | 7810.05 | -0.38
2289 | 7872.37 | -0.37
2290 | 7917.48 | -0.3
2291 | 7903.27 | -0.38
2292 | 7919.27 | -0.34
2293 | 7974.32 | -0.41
2294 | 7982.3 | -0.34
2295 | 7964.45 | -0.28
2296 | 7929.13 | -0.32
2297 | 7909.04 | -0.29
2298 | 7950.78 | -0.31
2299 | 8028.23 | -0.27
2300 | 8143.59 | -0.34
2301 | 8230.97 | -0.24
2302 | 8254.27 | -0.37
2303 | 8235.72 | -0.29
2304 | 8186.42 | -0.3
2305 | 8161.41 | -0.38
2306 | 8169.08 | -0.31
2307 | 8151.93 | -0.33
2308 | 8125.07 | -0.31
2309 | 8153.62 | -0.2
2310 | 8175.1 | -0.34
2311 | 8199.05 | -0.2
2312 | 8181.68 | -0.25
2313 | 8131.86 | -0.25
2314 | 8019.28 | -0.32
2315 | 7943.75 | -0.31
2316 | 7843.02 | -0.27
2317 | 7797.2 | -0.28
2318 | 7809.09 | -0.23
2319 | 7802.21 | -0.26
2320 | 7793.23 | -0.23
2321 | 7796.92 | -0.37
2322 | 7854.07 | -0.28
2323 | 7926.77 | -0.34
2324 | 7962.28 | -0.26
2325 | 7990.93 | -0.25
2326 | 7971.16 | -0.36
2327 | 7903.5 | -0.25
2328 | 7842.86 | -0.31
2329 | 7789.22 | -0.32
2330 | 7743.62 | -0.3
2331 | 7759.47 | -0.34
2332 | 7785.13 | -0.33
2333 | 7808.05 | -0.25
2334 | 7865.34 | -0.26
2335 | 7892.56 | -0.3
2336 | 7864.75 | -0.33
2337 | 7859.47 | -0.31
2338 | 7835.5 | -0.27
2339 | 7868.82 | -0.25
2340 | 7917.64 | -0.35
2341 | 7990.25 | -0.23
2342 | 8048.63 | -0.3
2343 | 8066.41 | -0.31
2344 | 8092.2 | -0.31
2345 | 8085.65 | -0.22
2346 | 8104.65 | -0.29
2347 | 8081.58 | -0.27
2348 | 8111.89 | -0.28
2349 | 8121.38 | -0.33
2350 | 8101.49 | -0.32
2351 | 8102.34 | -0.29
2352 | 8129.04 | -0.26
2353 | 8220.41 | -0.31
2354 | 8285.77 | -0.35
2355 | 8335.56 | -0.25
2356 | 8375.72 | -0.26
2357 | 8378.14 | -0.24
2358 | 8362.77 | -0.35
2359 | 8316.82 | -0.27
2360 | 8244.65 | -0.3
2361 | 8181.14 | -0.34
2362 | 8107.14 | -0.37
2363 | 8055 | -0.27
2364 | 8018.2 | -0.32
2365 | 8023.02 | -0.35
2366 | 8095.26 | -0.29
2367 | 8161.83 | -0.28
2368 | 8154.2 | -0.31
2369 | 8121.65 | -0.34
2370 | 8058.02 | -0.34
2371 | 8007.36 | -0.29
2372 | 7976.23 | -0.31
2373 | 7973.18 | -0.29
2374 | 7957.02 | -0.35
2375 | 7904.68 | -0.33
2376 | 7838.28 | -0.3
2377 | 7776.08 | -0.28
2378 | 7753.02 | -0.31
2379 | 7747.06 | -0.33
2380 | 7745.17 | -0.31
2381 | 7815.72 | -0.3
2382 | 7832.59 | -0.38
2383 | 7873.31 | -0.32
2384 | 7911.43 | -0.34
2385 | 7964.26 | -0.41
2386 | 7973.72 | -0.34
2387 | 7971.46 | -0.21
2388 | 7931.05 | -0.28
2389 | 7875.15 | -0.31
2390 | 7877.66 | -0.3
2391 | 7912.96 | -0.38
2392 | 7956.44 | -0.21
2393 | 8000.74 | -0.28
2394 | 8040.88 | -0.29
2395 | 8079.15 | -0.35
2396 | 8097.18 | -0.31
2397 | 8010.64 | -0.32
2398 | 7844.25 | -0.3
2399 | 7709.74 | -0.34
2400 | 7582.51 | -0.24
2401 | 7528.2 | -0.36
2402 | 7561.73 | -0.32
2403 | 7664.31 | -0.29
2404 | 7779.55 | -0.35
2405 | 7887.6 | -0.3
2406 | 7983.15 | -0.39
2407 | 8057.3 | -0.3
2408 | 8101.86 | -0.38
2409 | 8168.42 | -0.31
2410 | 8154.11 | -0.35
2411 | 8125.45 | -0.35
2412 | 8094.58 | -0.31
2413 | 8086.87 | -0.27
2414 | 8122.89 | -0.37
2415 | 8209.54 | -0.35
2416 | 8276.56 | -0.35
2417 | 8322.51 | -0.29
2418 | 8342.12 | -0.23
2419 | 8299.62 | -0.2
2420 | 8243.76 | -0.22
2421 | 8200.36 | -0.34
2422 | 8187.65 | -0.28
2423 | 8234.11 | -0.31
2424 | 8281.72 | -0.34
2425 | 8325.41 | -0.38
2426 | 8328.23 | -0.33
2427 | 8305.27 | -0.35
2428 | 8245.63 | -0.24
2429 | 8244.56 | -0.3
2430 | 8282.21 | -0.37
2431 | 8320.02 | -0.34
2432 | 8323.71 | -0.32
2433 | 8289.35 | -0.34
2434 | 8229.5 | -0.28
2435 | 8165.21 | -0.35
2436 | 8124.58 | -0.29
2437 | 8089.22 | -0.36
2438 | 8056.9 | -0.3
2439 | 8078.78 | -0.27
2440 | 8102.51 | -0.36
2441 | 8129.93 | -0.28
2442 | 8148.97 | -0.3
2443 | 8141.55 | -0.26
2444 | 8096.35 | -0.29
2445 | 8035.06 | -0.28
2446 | 7977.8 | -0.28
2447 | 7897.34 | -0.28
2448 | 7910.09 | -0.28
2449 | 7893.91 | -0.39
2450 | 7908.55 | -0.28
2451 | 7897.57 | -0.26
2452 | 7894.52 | -0.35
2453 | 7861.12 | -0.26
2454 | 7839.46 | -0.23
2455 | 7848.94 | -0.27
2456 | 7850.39 | -0.36
2457 | 7877.78 | -0.3
2458 | 7900.2 | -0.36
2459 | 7955.73 | -0.3
2460 | 8061.36 | -0.31
2461 | 8170.55 | -0.3
2462 | 8216.36 | -0.22
2463 | 8272.16 | -0.33
2464 | 8239.41 | -0.35
2465 | 8165.74 | -0.35
2466 | 8046.38 | -0.21
2467 | 7853.28 | -0.35
2468 | 7724.68 | -0.24
2469 | 7674.06 | -0.28
2470 | 7634.03 | -0.35
2471 | 7683.7 | -0.23
2472 | 7702.86 | -0.3
2473 | 7765.58 | -0.29
2474 | 7887.69 | -0.27
2475 | 8053.18 | -0.3
2476 | 8220.7 | -0.36
2477 | 8377.27 | -0.29
2478 | 8481.81 | -0.3
2479 | 8509.17 | -0.4
2480 | 8524.93 | -0.33
2481 | 8507.68 | -0.3
2482 | 8508.15 | -0.17
2483 | 8486.96 | -0.29
2484 | 8495.99 | -0.26
2485 | 8560.08 | -0.3
2486 | 8577.18 | -0.36
2487 | 8567.82 | -0.31
2488 | 8463.87 | -0.36
2489 | 8329.03 | -0.28
2490 | 8190.88 | -0.24
2491 | 8103.43 | -0.29
2492 | 8124.9 | -0.33
2493 | 8176.78 | -0.27
2494 | 8232.27 | -0.36
2495 | 8242.91 | -0.35
2496 | 8195.44 | -0.26
2497 | 8179.32 | -0.37
2498 | 8200.64 | -0.34
2499 | 8222.45 | -0.3
2500 | 8251.42 | -0.26
2501 | 8297.3 | -0.34
2502 | 8306.3 | -0.33
2503 | 8302.9 | -0.31
2504 | 8282.14 | -0.33
2505 | 8230.34 | -0.45
2506 | 8207.14 | -0.29
2507 | 8205.24 | -0.32
2508 | 8220.17 | -0.27
2509 | 8249.35 | -0.33
2510 | 8277.6 | -0.33
2511 | 8248.36 | -0.16
2512 | 8229.58 | -0.17
2513 | 8211.43 | -0.36
2514 | 8189.78 | -0.26
2515 | 8176.47 | -0.29
2516 | 8168.28 | -0.34
2517 | 8188.22 | -0.24
2518 | 8171.7 | -0.18
2519 | 8203.82 | -0.29
2520 | 8257.31 | -0.37
2521 | 8217.35 | -0.41
2522 | 8041.24 | -0.28
2523 | 7875.54 | -0.25
2524 | 7714.18 | -0.33
2525 | 7585.75 | -0.29
2526 | 7480.07 | -0.42
2527 | 7406.28 | -0.34
2528 | 7393.15 | -0.33
2529 | 7463.64 | -0.35
2530 | 7561.78 | -0.31
2531 | 7687.24 | -0.27
2532 | 7793.31 | -0.3
2533 | 7813.96 | -0.22
2534 | 7770.38 | -0.33
2535 | 7696.87 | -0.3
2536 | 7582.79 | -0.43
2537 | 7535.05 | -0.3
2538 | 7500.37 | -0.28
2539 | 7521.24 | -0.33
2540 | 7582.74 | -0.35
2541 | 7649.48 | -0.21
2542 | 7698.02 | -0.26
2543 | 7739.69 | -0.34
2544 | 7746.62 | -0.3
2545 | 7738.35 | -0.31
2546 | 7723.08 | -0.27
2547 | 7703.94 | -0.22
2548 | 7702.28 | -0.3
2549 | 7716.94 | -0.37
2550 | 7720.37 | -0.31
2551 | 7720.65 | -0.35
2552 | 7710.18 | -0.33
2553 | 7711.52 | -0.42
2554 | 7771.73 | -0.36
2555 | 7850.78 | -0.21
2556 | 7974.97 | -0.26
2557 | 8056.28 | -0.24
2558 | 8124.19 | -0.3
2559 | 8125.18 | -0.25
2560 | 8125.02 | -0.3
2561 | 8121.25 | -0.36
2562 | 8112.7 | -0.27
2563 | 8113.09 | -0.31
2564 | 8118.13 | -0.32
2565 | 8110.63 | -0.31
2566 | 8073 | -0.31
2567 | 8086.25 | -0.31
2568 | 8077.57 | -0.27
2569 | 8108.09 | -0.35
2570 | 8154.53 | -0.35
2571 | 8210.38 | -0.32
2572 | 8317.83 | -0.23
2573 | 8417.91 | -0.36
2574 | 8453.73 | -0.33
2575 | 8454.6 | -0.27
2576 | 8422.6 | -0.26
2577 | 8379.64 | -0.29
2578 | 8355.58 | -0.29
2579 | 8330.91 | -0.38
2580 | 8292.46 | -0.29
2581 | 8302.42 | -0.27
2582 | 8279.88 | -0.26
2583 | 8321.18 | -0.33
2584 | 8408.78 | -0.19
2585 | 8469.84 | -0.26
2586 | 8508.07 | -0.21
2587 | 8510.72 | -0.39
2588 | 8493.08 | -0.22
2589 | 8460.89 | -0.28
2590 | 8441.86 | -0.28
2591 | 8407.86 | -0.29
2592 | 8384.53 | -0.24
2593 | 8344.21 | -0.36
2594 | 8263.2 | -0.36
2595 | 8210.94 | -0.26
2596 | 8221.3 | -0.37
2597 | 8198.06 | -0.25
2598 | 8166.54 | -0.22
2599 | 8168.89 | -0.35
2600 | 8168.46 | -0.24
2601 | 8125.24 | -0.21
2602 | 8106.38 | -0.22
2603 | 8110.04 | -0.27
2604 | 8129.22 | -0.26
2605 | 8145.28 | -0.29
2606 | 8146.13 | -0.25
2607 | 8093.73 | -0.23
2608 | 8094.6 | -0.33
2609 | 8093.54 | -0.34
2610 | 8139.1 | -0.27
2611 | 8186.49 | -0.34
2612 | 8206.56 | -0.3
2613 | 8180.79 | -0.32
2614 | 8159.71 | -0.41
2615 | 8147.96 | -0.31
2616 | 8175.56 | -0.25
2617 | 8200.63 | -0.25
2618 | 8149.19 | -0.29
2619 | 8131.4 | -0.38
2620 | 8067.64 | -0.35
2621 | 8010.07 | -0.27
2622 | 7955.87 | -0.24
2623 | 7916.16 | -0.3
2624 | 7891.83 | -0.26
2625 | 7960.35 | -0.29
2626 | 8030.72 | -0.37
2627 | 8092.71 | -0.32
2628 | 8101.02 | -0.36
2629 | 8093.38 | -0.4
2630 | 8076.12 | -0.23
2631 | 8040.8 | -0.3
2632 | 7985.58 | -0.32
2633 | 7913.79 | -0.38
2634 | 7869.09 | -0.18
2635 | 7828.5 | -0.32
2636 | 7821.98 | -0.27
2637 | 7837.69 | -0.24
2638 | 7910.86 | -0.29
2639 | 7965.21 | -0.34
2640 | 8012.85 | -0.35
2641 | 8028.31 | -0.31
2642 | 8027.86 | -0.29
2643 | 8082.54 | -0.27
2644 | 8137.61 | -0.24
2645 | 8182.9 | -0.29
2646 | 8184.09 | -0.33
2647 | 8196.57 | -0.29
2648 | 8162.59 | -0.23
2649 | 8143.42 | -0.26
2650 | 8133.46 | -0.36
2651 | 8114.48 | -0.32
2652 | 8079 | -0.34
2653 | 8031.88 | -0.35
2654 | 8005.27 | -0.28
2655 | 8000.15 | -0.31
2656 | 8036.39 | -0.3
2657 | 8084.02 | -0.42
2658 | 8129.1 | -0.3
2659 | 8125.23 | -0.36
2660 | 8117.73 | -0.31
2661 | 8113.55 | -0.35
2662 | 8066.93 | -0.36
2663 | 8102.4 | -0.32
2664 | 8178.16 | -0.36
2665 | 8282.76 | -0.33
2666 | 8392.61 | -0.36
2667 | 8384.22 | -0.36
2668 | 8388.16 | -0.33
2669 | 8361.8 | -0.25
2670 | 8313.05 | -0.39
2671 | 8261.51 | -0.3
2672 | 8212.51 | -0.36
2673 | 8148.3 | -0.33
2674 | 8114.42 | -0.35
2675 | 8062.52 | -0.3
2676 | 8060.38 | -0.29
2677 | 8126.83 | -0.23
2678 | 8171.06 | -0.24
2679 | 8254.15 | -0.31
2680 | 8341.14 | -0.34
2681 | 8375.17 | -0.29
2682 | 8375.22 | -0.34
2683 | 8351.62 | -0.31
2684 | 8255.6 | -0.34
2685 | 8215.96 | -0.27
2686 | 8186.73 | -0.27
2687 | 8200 | -0.34
2688 | 8243.97 | -0.28
2689 | 8336.73 | -0.27
2690 | 8400.87 | -0.24
2691 | 8430.09 | -0.26
2692 | 8446.01 | -0.27
2693 | 8387.68 | -0.24
2694 | 8350.43 | -0.43
2695 | 8257.1 | -0.31
2696 | 8170.93 | -0.41
2697 | 8079.03 | -0.31
2698 | 8017.21 | -0.24
2699 | 8010.4 | -0.24
2700 | 8054.84 | -0.27
2701 | 8146.05 | -0.28
2702 | 8201.24 | -0.4
2703 | 8275.08 | -0.26
2704 | 8307.58 | -0.35
2705 | 8327.26 | -0.32
2706 | 8293.63 | -0.33
2707 | 8267.76 | -0.23
2708 | 8259.09 | -0.31
2709 | 8201.28 | -0.32
2710 | 8163.38 | -0.36
2711 | 8129.36 | -0.41
2712 | 8122.57 | -0.36
2713 | 8120.54 | -0.28
2714 | 8083.97 | -0.32
2715 | 8094.22 | -0.33
2716 | 8120.67 | -0.32
2717 | 8152.18 | -0.31
2718 | 8171.6 | -0.39
2719 | 8213.09 | -0.32
2720 | 8333.03 | -0.3
2721 | 8415.93 | -0.3
2722 | 8478.47 | -0.4
2723 | 8490.58 | -0.35
2724 | 8472.13 | -0.3
2725 | 8366.03 | -0.42
2726 | 8224.65 | -0.3
2727 | 8093.37 | -0.36
2728 | 8014.56 | -0.33
2729 | 7965.12 | -0.3
2730 | 7920.26 | -0.31
2731 | 7886.43 | -0.35
2732 | 7841.63 | -0.34
2733 | 7827.08 | -0.39
2734 | 7847.88 | -0.42
2735 | 7845.07 | -0.28
2736 | 7857.67 | -0.33
2737 | 7898.38 | -0.27
2738 | 7991.69 | -0.33
2739 | 8107.17 | -0.31
2740 | 8179.51 | -0.3
2741 | 8224.78 | -0.35
2742 | 8258.35 | -0.34
2743 | 8258.16 | -0.41
2744 | 8253.9 | -0.36
2745 | 8247.3 | -0.33
2746 | 8289.11 | -0.3
2747 | 8265.49 | -0.35
2748 | 8319.19 | -0.24
2749 | 8345.48 | -0.45
2750 | 8399.36 | -0.45
2751 | 8433.15 | -0.31
2752 | 8460.08 | -0.32
2753 | 8441.43 | -0.39
2754 | 8451.23 | -0.27
2755 | 8408.71 | -0.34
2756 | 8337.79 | -0.28
2757 | 8266.75 | -0.24
2758 | 8214.28 | -0.32
2759 | 8170.42 | -0.32
2760 | 8145.19 | -0.38
2761 | 8170.68 | -0.42
2762 | 8218.76 | -0.18
2763 | 8275.24 | -0.26
2764 | 8295.7 | -0.26
2765 | 8272.72 | -0.26
2766 | 8258.49 | -0.27
2767 | 8213.23 | -0.32
2768 | 8198.82 | -0.27
2769 | 8215.98 | -0.39
2770 | 8241.87 | -0.3
2771 | 8279.6 | -0.33
2772 | 8217.66 | -0.24
2773 | 8158.05 | -0.31
2774 | 8085.47 | -0.41
2775 | 8022.36 | -0.33
2776 | 7993.94 | -0.32
2777 | 8001.34 | -0.29
2778 | 8009.04 | -0.29
2779 | 8075 | -0.37
2780 | 8125.24 | -0.34
2781 | 8137.53 | -0.31
2782 | 8161.88 | -0.44
2783 | 8134.72 | -0.29
2784 | 8124.24 | -0.38
2785 | 8112.79 | -0.36
2786 | 8164.65 | -0.36
2787 | 8195.09 | -0.28
2788 | 8230.58 | -0.22
2789 | 8268.08 | -0.46
2790 | 8315.63 | -0.3
2791 | 8313.84 | -0.35
2792 | 8298.89 | -0.39
2793 | 8262.86 | -0.15
2794 | 8225.62 | -0.39
2795 | 8221.41 | -0.32
2796 | 8164.94 | -0.32
2797 | 8108.14 | -0.32
2798 | 8046.41 | -0.32
2799 | 8019.37 | -0.36
2800 | 8018.86 | -0.29
2801 | 8036.3 | -0.28
2802 | 8081.22 | -0.25
2803 | 8077.1 | -0.31
2804 | 8055.05 | -0.31
2805 | 8009.7 | -0.22
2806 | 7950.37 | -0.34
2807 | 7973.95 | -0.37
2808 | 8052.51 | -0.27
2809 | 8136.1 | -0.24
2810 | 8236.91 | -0.32
2811 | 8303.35 | -0.34
2812 | 8341.5 | -0.36
2813 | 8341.63 | -0.31
2814 | 8297.06 | -0.34
2815 | 8244.79 | -0.29
2816 | 8193.17 | -0.35
2817 | 8158.71 | -0.45
2818 | 8170.03 | -0.39
2819 | 8131.51 | -0.38
2820 | 8099.69 | -0.37
2821 | 8038.47 | -0.38
2822 | 7939.83 | -0.3
2823 | 7906.28 | -0.36
2824 | 7843.45 | -0.32
2825 | 7811.12 | -0.22
2826 | 7770.91 | -0.25
2827 | 7761.63 | -0.3
2828 | 7771.74 | -0.33
2829 | 7803.39 | -0.25
2830 | 7839.41 | -0.36
2831 | 7877.91 | -0.36
2832 | 7962.63 | -0.22
2833 | 8006.47 | -0.38
2834 | 8017.65 | -0.32
2835 | 7966.67 | -0.33
2836 | 7858.62 | -0.38
2837 | 7794.41 | -0.3
2838 | 7754.27 | -0.41
2839 | 7812.32 | -0.27
2840 | 7905.62 | -0.23
2841 | 8051.5 | -0.47
2842 | 8186.14 | -0.27
2843 | 8273.9 | -0.45
2844 | 8376.83 | -0.37
2845 | 8405.78 | -0.3
2846 | 8411.9 | -0.31
2847 | 8344.4 | -0.3
2848 | 8255.64 | -0.28
2849 | 8178.44 | -0.29
2850 | 8134.27 | -0.4
2851 | 8083.94 | -0.35
2852 | 8066.55 | -0.31
2853 | 8077.55 | -0.33
2854 | 8147.12 | -0.31
2855 | 8244.28 | -0.19
2856 | 8308.04 | -0.34
2857 | 8273.71 | -0.33
2858 | 8256.31 | -0.3
2859 | 8200.44 | -0.4
2860 | 8176.03 | -0.27
2861 | 8146.9 | -0.33
2862 | 8107.27 | -0.22
2863 | 8095.56 | -0.08
2864 | 8051.81 | -0.32
2865 | 8010.67 | -0.32
2866 | 7970.45 | -0.24
2867 | 7988.76 | -0.27
2868 | 7982.81 | -0.19
2869 | 7981.31 | -0.33
2870 | 7968.97 | -0.35
2871 | 7930.18 | -0.31
2872 | 7920.39 | -0.3
2873 | 7931.55 | -0.41
2874 | 7938.41 | -0.13
2875 | 7952.61 | -0.39
2876 | 7962.12 | -0.3
2877 | 7936.3 | -0.4
2878 | 7865.57 | -0.43
2879 | 7801.51 | -0.25
2880 | 7755.87 | -0.53
2881 | 7767.93 | -0.33
2882 | 7778.52 | -0.32
2883 | 7800.05 | -0.34
2884 | 7848.51 | -0.31
2885 | 7896.75 | -0.36
2886 | 7940.3 | -0.34
2887 | 7966.04 | -0.37
2888 | 7981.94 | -0.3
2889 | 7967.65 | -0.35
2890 | 7923.19 | -0.35
2891 | 7908.93 | -0.36
2892 | 7884.13 | -0.36
2893 | 7878.16 | -0.34
2894 | 7908.98 | -0.33
2895 | 7899.9 | -0.33
2896 | 7907.95 | -0.31
2897 | 7936.11 | -0.34
2898 | 7958.75 | -0.4
2899 | 8028.38 | -0.41
2900 | 8016.91 | -0.39
2901 | 8029.83 | -0.38
2902 | 8050.2 | -0.29
2903 | 8076.62 | -0.3
2904 | 8111.91 | -0.4
2905 | 8200.36 | -0.3
2906 | 8237.53 | -0.29
2907 | 8240.46 | -0.38
2908 | 8261.7 | -0.32
2909 | 8271.78 | -0.33
2910 | 8312.54 | -0.3
2911 | 8343.1 | -0.27
2912 | 8367.98 | -0.31
2913 | 8374.37 | -0.22
2914 | 8361.69 | -0.27
2915 | 8289.07 | -0.45
2916 | 8210.28 | -0.35
2917 | 8089.52 | -0.32
2918 | 7948.14 | -0.3
2919 | 7833.07 | -0.28
2920 | 7800.19 | -0.32
2921 | 7812.46 | -0.35
2922 | 7881.41 | -0.26
2923 | 7946.34 | -0.34
2924 | 8007.5 | -0.37
2925 | 8065.15 | -0.31
2926 | 8101.68 | -0.36
2927 | 8103.64 | -0.29
2928 | 8139.9 | -0.26
2929 | 8159.45 | -0.41
2930 | 8169.56 | -0.26
2931 | 8195.75 | -0.19
2932 | 8163.43 | -0.43
2933 | 8137.59 | -0.43
2934 | 8129.46 | -0.34
2935 | 8113.77 | -0.31
2936 | 8100.62 | -0.26
2937 | 8100.41 | -0.34
2938 | 8056.12 | -0.33
2939 | 8021.93 | -0.21
2940 | 7999.39 | -0.35
2941 | 8011.48 | -0.32
2942 | 8044.77 | -0.36
2943 | 8046.5 | -0.34
2944 | 8087.28 | -0.31
2945 | 8075.45 | -0.3
2946 | 8054.59 | -0.29
2947 | 8049.9 | -0.32
2948 | 8052.64 | -0.33
2949 | 8074.29 | -0.35
2950 | 8110.18 | -0.39
2951 | 8128.47 | -0.42
2952 | 8135.43 | -0.34
2953 | 8109.7 | -0.33
2954 | 8104.47 | -0.36
2955 | 8091.28 | -0.28
2956 | 8101.96 | -0.32
2957 | 8089.01 | -0.24
2958 | 8092.99 | -0.25
2959 | 8127.23 | -0.26
2960 | 8142.33 | -0.33
2961 | 8169.85 | -0.34
2962 | 8227.61 | -0.26
2963 | 8275.52 | -0.35
2964 | 8276.24 | -0.33
2965 | 8286.51 | -0.27
2966 | 8295.78 | -0.3
2967 | 8315.54 | -0.25
2968 | 8344.75 | -0.33
2969 | 8339.44 | -0.3
2970 | 8354.4 | -0.28
2971 | 8403.82 | -0.22
2972 | 8423.32 | -0.33
2973 | 8432.16 | -0.3
2974 | 8414.99 | -0.26
2975 | 8376.11 | -0.37
2976 | 8368.91 | -0.32
2977 | 8359.25 | -0.33
2978 | 8353.83 | -0.35
2979 | 8348.93 | -0.34
2980 | 8297.91 | -0.39
2981 | 8192.03 | -0.32
2982 | 8070.24 | -0.32
2983 | 7993.98 | -0.37
2984 | 7962.02 | -0.41
2985 | 7988.08 | -0.26
2986 | 8008.83 | -0.3
2987 | 8085.1 | -0.43
2988 | 8133.25 | -0.32
2989 | 8144.69 | -0.26
2990 | 8157.57 | -0.35
2991 | 8113.09 | -0.32
2992 | 8027.99 | -0.38
2993 | 7980.82 | -0.31
2994 | 8007.57 | -0.34
2995 | 8059.2 | -0.36
2996 | 8120.81 | -0.36
2997 | 8113.02 | -0.31
2998 | 8154.98 | -0.38
2999 | 8219.05 | -0.38
3000 | 8278.01 | -0.35
3001 | 8350.19 | -0.32
3002 | 8321.33 | -0.35
3003 | 8313.26 | -0.28
3004 | 8304.5 | -0.35
3005 | 8260.37 | -0.38
3006 | 8217.48 | -0.36
3007 | 8176.18 | -0.29
3008 | 8133.29 | -0.35
3009 | 8146.3 | -0.41
3010 | 8166.9 | -0.37
3011 | 8232.46 | -0.36
3012 | 8292.22 | -0.41
3013 | 8341.79 | -0.37
3014 | 8319.19 | -0.44
3015 | 8255.7 | -0.31
3016 | 8210.24 | -0.39
3017 | 8171.01 | -0.37
3018 | 8211.46 | -0.35
3019 | 8244.8 | -0.34
3020 | 8385.79 | -0.31
3021 | 8459.21 | -0.4
3022 | 8468.55 | -0.38
3023 | 8405.4 | -0.32
3024 | 8230.59 | -0.34
3025 | 8073.48 | -0.34
3026 | 7967.51 | -0.35
3027 | 7959.7 | -0.35
3028 | 8024.16 | -0.3
3029 | 8146.28 | -0.37
3030 | 8266.09 | -0.36
3031 | 8407.58 | -0.36
3032 | 8484.78 | -0.29
3033 | 8550.98 | -0.36
3034 | 8542.33 | -0.32
3035 | 8461.46 | -0.33
3036 | 8388.76 | -0.35
3037 | 8274 | -0.36
3038 | 8165.96 | -0.3
3039 | 8077.17 | -0.28
3040 | 8055.69 | -0.39
3041 | 8070.64 | -0.39
3042 | 8092.38 | -0.35
3043 | 8106.11 | -0.35
3044 | 8098.8 | -0.22
3045 | 8133.12 | -0.31
3046 | 8148.14 | -0.34
3047 | 8122.34 | -0.32
3048 | 8047.15 | -0.27
3049 | 7947.6 | -0.36
3050 | 7845.64 | -0.38
3051 | 7831.51 | -0.39
3052 | 7900.37 | -0.33
3053 | 7985.3 | -0.35
3054 | 8086.52 | -0.33
3055 | 8131.32 | -0.36
3056 | 8151.59 | -0.41
3057 | 8156.67 | -0.31
3058 | 8155.53 | -0.45
3059 | 8203.08 | -0.34
3060 | 8327.3 | -0.4
3061 | 8418.04 | -0.34
3062 | 8501.98 | -0.38
3063 | 8511.88 | -0.37
3064 | 8488.68 | -0.28
3065 | 8412.17 | -0.31
3066 | 8332.77 | -0.36
3067 | 8263.9 | -0.27
3068 | 8251.76 | -0.25
3069 | 8259.9 | -0.29
3070 | 8263.22 | -0.36
3071 | 8251.06 | -0.24
3072 | 8255.44 | -0.34
3073 | 8290.37 | -0.33
3074 | 8317.18 | -0.32
3075 | 8373.38 | -0.36
3076 | 8413.71 | -0.31
3077 | 8449.28 | -0.37
3078 | 8445.52 | -0.3
3079 | 8432.15 | -0.27
3080 | 8439.32 | -0.33
3081 | 8475.88 | -0.32
3082 | 8489.72 | -0.42
3083 | 8484.22 | -0.22
3084 | 8377.86 | -0.33
3085 | 8263.04 | -0.37
3086 | 8175.72 | -0.34
3087 | 8103.5 | -0.22
3088 | 8144.37 | -0.31
3089 | 8184.78 | -0.36
3090 | 8199.86 | -0.3
3091 | 8174.02 | -0.38
3092 | 8133.62 | -0.32
3093 | 8046.92 | -0.28
3094 | 8054.53 | -0.33
3095 | 8081.71 | -0.36
3096 | 8136.47 | -0.34
3097 | 8137.02 | -0.36
3098 | 8103.84 | -0.32
3099 | 8074.32 | -0.32
3100 | 8082.15 | -0.34
3101 | 8148.43 | -0.32
3102 | 8237.57 | -0.32
3103 | 8241.66 | -0.33
3104 | 8265.58 | -0.34
3105 | 8234.82 | -0.35
3106 | 8196.92 | -0.29
3107 | 8153.97 | -0.26
3108 | 8102.75 | -0.34
3109 | 8055.01 | -0.36
3110 | 8015.97 | -0.39
3111 | 7952.52 | -0.39
3112 | 7908.58 | -0.25
3113 | 7892.69 | -0.29
3114 | 7919.74 | -0.25
3115 | 7937.13 | -0.31
3116 | 8013.38 | -0.33
3117 | 8108.62 | -0.35
3118 | 8216.59 | -0.37
3119 | 8277.17 | -0.25
3120 | 8299.54 | -0.34
3121 | 8271.72 | -0.38
3122 | 8180.62 | -0.28
3123 | 8128.75 | -0.27
3124 | 8123.91 | -0.31
3125 | 8143.82 | -0.31
3126 | 8179.32 | -0.41
3127 | 8181.44 | -0.36
3128 | 8150.19 | -0.32
3129 | 8100.88 | -0.29
3130 | 8035.78 | -0.3
3131 | 8024.29 | -0.34
3132 | 8072.8 | -0.32
3133 | 8128.39 | -0.41
3134 | 8173.86 | -0.32
3135 | 8243.56 | -0.33
3136 | 8267.85 | -0.32
3137 | 8269.29 | -0.43
3138 | 8195.12 | -0.33
3139 | 8106.54 | -0.4
3140 | 8003.9 | -0.4
3141 | 7936.29 | -0.36
3142 | 7927.85 | -0.41
3143 | 7925.16 | -0.32
3144 | 7984.05 | -0.32
3145 | 8010.53 | -0.28
3146 | 8039.32 | -0.32
3147 | 8046.82 | -0.35
3148 | 8011.36 | -0.3
3149 | 7980.56 | -0.31
3150 | 7924.95 | -0.28
3151 | 7891.58 | -0.34
3152 | 7863.57 | -0.38
3153 | 7865.26 | -0.28
3154 | 7885.46 | -0.32
3155 | 7955.98 | -0.33
3156 | 8072.25 | -0.29
3157 | 8154.35 | -0.34
3158 | 8236.98 | -0.38
3159 | 8330.46 | -0.33
3160 | 8400.82 | -0.35
3161 | 8484.24 | -0.36
3162 | 8508.89 | -0.35
3163 | 8518.44 | -0.32
3164 | 8526.3 | -0.35
3165 | 8488.49 | -0.29
3166 | 8432.98 | -0.37
3167 | 8369 | -0.25
3168 | 8349.09 | -0.32
3169 | 8308.86 | -0.27
3170 | 8306.16 | -0.46
3171 | 8329.21 | -0.3
3172 | 8347.92 | -0.28
3173 | 8317.9 | -0.36
3174 | 8198.73 | -0.34
3175 | 8107.25 | -0.32
3176 | 8080.06 | -0.32
3177 | 8133.05 | -0.34
3178 | 8212.2 | -0.34
3179 | 8284.95 | -0.34
3180 | 8315.57 | -0.42
3181 | 8318.81 | -0.36
3182 | 8302.94 | -0.33
3183 | 8301.11 | -0.42
3184 | 8337.41 | -0.39
3185 | 8308.84 | -0.44
3186 | 8234.11 | -0.33
3187 | 8135.32 | -0.27
3188 | 8076.94 | -0.35
3189 | 8078.66 | -0.39
3190 | 8118.47 | -0.36
3191 | 8150.3 | -0.32
3192 | 8137.79 | -0.25
3193 | 8141.18 | -0.31
3194 | 8106.29 | -0.33
3195 | 8076.42 | -0.32
3196 | 8028.2 | -0.22
3197 | 7958.62 | -0.3
3198 | 7909.81 | -0.34
3199 | 7903.16 | -0.36
3200 | 7904.4 | -0.22
3201 | 7916.24 | -0.36
3202 | 7969.16 | -0.4
3203 | 8072.84 | -0.31
3204 | 8147.67 | -0.38
3205 | 8184.21 | -0.37
3206 | 8161.59 | -0.24
3207 | 8107.78 | -0.27
3208 | 7981.61 | -0.36
3209 | 7864.82 | -0.27
3210 | 7826.01 | -0.28
3211 | 7810.56 | -0.24
3212 | 7868.61 | -0.4
3213 | 7957.78 | -0.28
3214 | 8007.47 | -0.28
3215 | 8074.2 | -0.33
3216 | 8088.64 | -0.35
3217 | 8088.37 | -0.33
3218 | 8095.49 | -0.39
3219 | 8077.2 | -0.36
3220 | 8047.78 | -0.35
3221 | 8073.19 | -0.35
3222 | 8125.8 | -0.3
3223 | 8202.69 | -0.35
3224 | 8277.21 | -0.33
3225 | 8270 | -0.37
3226 | 8250.79 | -0.28
3227 | 8194.28 | -0.29
3228 | 8166.37 | -0.37
3229 | 8123.33 | -0.33
3230 | 8098.82 | -0.37
3231 | 8075.16 | -0.27
3232 | 8090.74 | -0.28
3233 | 8118.02 | -0.26
3234 | 8165.97 | -0.35
3235 | 8185.6 | -0.32
3236 | 8119.03 | -0.34
3237 | 8033.71 | -0.32
3238 | 8023.45 | -0.32
3239 | 8056.04 | -0.41
3240 | 8111.52 | -0.29
3241 | 8194.05 | -0.32
3242 | 8280.41 | -0.34
3243 | 8363.06 | -0.32
3244 | 8440.07 | -0.33
3245 | 8519.76 | -0.3
3246 | 8614.38 | -0.27
3247 | 8637.66 | -0.3
3248 | 8616.53 | -0.27
3249 | 8576.94 | -0.33
3250 | 8511.67 | -0.34
3251 | 8459.85 | -0.38
3252 | 8423.64 | -0.3
3253 | 8442.04 | -0.39
3254 | 8472.54 | -0.32
3255 | 8478.98 | -0.35
3256 | 8413.74 | -0.35
3257 | 8297.16 | -0.33
3258 | 8161.81 | -0.29
3259 | 8082.38 | -0.37
3260 | 8078.58 | -0.35
3261 | 8182.05 | -0.29
3262 | 8306.44 | -0.33
3263 | 8400.74 | -0.34
3264 | 8415.03 | -0.27
3265 | 8402.05 | -0.28
3266 | 8426.08 | -0.4
3267 | 8410.26 | -0.35
3268 | 8407.13 | -0.35
3269 | 8421.77 | -0.33
3270 | 8429.58 | -0.3
3271 | 8417.37 | -0.32
3272 | 8450.56 | -0.34
3273 | 8497.62 | -0.33
3274 | 8582.76 | -0.33
3275 | 8642.3 | -0.43
3276 | 8657 | -0.32
3277 | 8666.29 | -0.36
3278 | 8662.77 | -0.29
3279 | 8632.46 | -0.35
3280 | 8627.93 | -0.39
3281 | 8625.53 | -0.29
3282 | 8561.36 | -0.39
3283 | 8508 | -0.24
3284 | 8447.37 | -0.22
3285 | 8415.3 | -0.36
3286 | 8392.45 | -0.28
3287 | 8394.45 | -0.29
3288 | 8417.27 | -0.26
3289 | 8453.28 | -0.32
3290 | 8539.89 | -0.36
3291 | 8606.32 | -0.29
3292 | 8665.88 | -0.29
3293 | 8675.55 | -0.34
3294 | 8635.7 | -0.24
3295 | 8576.79 | -0.39
3296 | 8536.14 | -0.35
3297 | 8514.37 | -0.37
3298 | 8499.89 | -0.35
3299 | 8559.45 | -0.35
3300 | 8674.42 | -0.38
3301 | 8861.35 | -0.35
3302 | 8990.64 | -0.33
3303 | 9080.2 | -0.34
3304 | 9085.84 | -0.18
3305 | 9026.6 | -0.41
3306 | 8943.58 | -0.33
3307 | 8881.16 | -0.36
3308 | 8852.49 | -0.26
3309 | 8858.29 | -0.28
3310 | 8839.31 | -0.34
3311 | 8794.72 | -0.3
3312 | 8787.42 | -0.36
3313 | 8776.12 | -0.34
3314 | 8758.55 | -0.32
3315 | 8748.31 | -0.28
3316 | 8714.73 | -0.28
3317 | 8701.18 | -0.35
3318 | 8687.27 | -0.36
3319 | 8630.17 | -0.34
3320 | 8615.84 | -0.35
3321 | 8669.99 | -0.31
3322 | 8694.72 | -0.28
3323 | 8684.01 | -0.34
3324 | 8655.01 | -0.38
3325 | 8661.88 | -0.33
3326 | 8746.83 | -0.28
3327 | 8778.98 | -0.29
3328 | 8882.13 | -0.35
3329 | 8924.81 | -0.33
3330 | 8953.39 | -0.29
3331 | 8945.38 | -0.26
3332 | 8912.91 | -0.41
3333 | 8910.47 | -0.27
3334 | 8933.94 | -0.35
3335 | 8920.37 | -0.23
3336 | 8949.58 | -0.31
3337 | 8930.77 | -0.25
3338 | 8893.94 | -0.37
3339 | 8874.32 | -0.34
3340 | 8848.91 | -0.31
3341 | 8814.42 | -0.38
3342 | 8809.66 | -0.39
3343 | 8820.87 | -0.33
3344 | 8862.21 | -0.32
3345 | 8907.43 | -0.33
3346 | 8953.91 | -0.33
3347 | 8923.52 | -0.3
3348 | 8870.06 | -0.35
3349 | 8784.4 | -0.27
3350 | 8696.76 | -0.3
3351 | 8652.55 | -0.33
3352 | 8617.01 | -0.38
3353 | 8615.51 | -0.32
3354 | 8670.43 | -0.3
3355 | 8764.41 | -0.33
3356 | 8929.98 | -0.35
3357 | 8982.76 | -0.23
3358 | 9017.68 | -0.36
3359 | 8972.52 | -0.34
3360 | 8905.67 | -0.31
3361 | 8863.51 | -0.26
3362 | 8870.29 | -0.34
3363 | 8877.89 | -0.37
3364 | 8901.69 | -0.35
3365 | 8867.82 | -0.33
3366 | 8805.95 | -0.25
3367 | 8768.02 | -0.37
3368 | 8789.02 | -0.36
3369 | 8858.83 | -0.28
3370 | 8865.79 | -0.4
3371 | 8914.73 | -0.31
3372 | 9008.94 | -0.33
3373 | 9142.05 | -0.29
3374 | 9233.19 | -0.3
3375 | 9311.26 | -0.28
3376 | 9275.66 | -0.31
3377 | 9224.2 | -0.39
3378 | 9184.22 | -0.29
3379 | 9129.49 | -0.38
3380 | 9101.76 | -0.31
3381 | 9025.73 | -0.32
3382 | 8971.71 | -0.31
3383 | 8996.42 | -0.38
3384 | 8999.48 | -0.27
3385 | 8991.17 | -0.28
3386 | 9002.74 | -0.36
3387 | 8997.68 | -0.35
3388 | 8991.83 | -0.27
3389 | 8974.25 | -0.33
3390 | 8890.66 | -0.34
3391 | 8864.56 | -0.3
3392 | 8869.15 | -0.32
3393 | 8861.82 | -0.3
3394 | 8867.98 | -0.31
3395 | 8919.39 | -0.29
3396 | 8923.07 | -0.3
3397 | 8928.93 | -0.28
3398 | 8960.82 | -0.35
3399 | 8934.91 | -0.27
3400 | 8958.08 | -0.36
3401 | 8988.76 | -0.36
3402 | 9033.75 | -0.26
3403 | 9100.92 | -0.31
3404 | 9142.55 | -0.32
3405 | 9101.31 | -0.32
3406 | 9010.08 | -0.28
3407 | 8878.57 | -0.34
3408 | 8765.78 | -0.37
3409 | 8620.71 | -0.34
3410 | 8549.07 | -0.36
3411 | 8544.67 | -0.3
3412 | 8582.9 | -0.32
3413 | 8607.17 | -0.21
3414 | 8679.65 | -0.32
3415 | 8819.62 | -0.32
3416 | 8995.17 | -0.26
3417 | 9148.21 | -0.33
3418 | 9245.17 | -0.3
3419 | 9339.44 | -0.34
3420 | 9362.65 | -0.21
3421 | 9356.31 | -0.17
3422 | 9355.02 | -0.27
3423 | 9397.28 | -0.27
3424 | 9412.08 | -0.31
3425 | 9377.34 | -0.32
3426 | 9304.24 | -0.29
3427 | 9261.42 | -0.22
3428 | 9212.82 | -0.28
3429 | 9182.87 | -0.31
3430 | 9174.42 | -0.29
3431 | 9168.44 | -0.3
3432 | 9217.38 | -0.25
3433 | 9224.75 | -0.34
3434 | 9237.03 | -0.33
3435 | 9254.97 | -0.31
3436 | 9293.2 | -0.28
3437 | 9357.12 | -0.24
3438 | 9389.29 | -0.32
3439 | 9376.79 | -0.35
3440 | 9442.56 | -0.27
3441 | 9532.59 | -0.35
3442 | 9607.89 | -0.3
3443 | 9690.55 | -0.37
3444 | 9676.49 | -0.3
3445 | 9558.94 | -0.4
3446 | 9433.16 | -0.3
3447 | 9279.02 | -0.33
3448 | 9140.58 | -0.35
3449 | 9062.21 | -0.28
3450 | 9014.24 | -0.31
3451 | 9008.3 | -0.37
3452 | 9031.95 | -0.38
3453 | 9030.06 | -0.24
3454 | 9016.88 | -0.36
3455 | 9002.29 | -0.28
3456 | 9017.13 | -0.31
3457 | 9034.21 | -0.29
3458 | 9095.74 | -0.33
3459 | 9213.32 | -0.34
3460 | 9321.65 | -0.27
3461 | 9390.95 | -0.41
3462 | 9350.94 | -0.25
3463 | 9252.41 | -0.22
3464 | 9110.25 | -0.21
3465 | 8984.44 | -0.32
3466 | 8956.66 | -0.26
3467 | 9005.2 | -0.22
3468 | 9060.08 | -0.39
3469 | 9154.68 | -0.33
3470 | 9184.95 | -0.27
3471 | 9165.34 | -0.31
3472 | 9131.01 | -0.28
3473 | 9063.5 | -0.28
3474 | 9042.37 | -0.35
3475 | 9040.28 | -0.34
3476 | 9031.15 | -0.31
3477 | 9039.76 | -0.34
3478 | 9064.2 | -0.27
3479 | 9091.07 | -0.18
3480 | 9129.28 | -0.38
3481 | 9203.56 | -0.26
3482 | 9241.66 | -0.31
3483 | 9249.11 | -0.32
3484 | 9168.45 | -0.27
3485 | 9115.08 | -0.27
3486 | 9117.29 | -0.2
3487 | 9182.29 | -0.33
3488 | 9238.32 | -0.25
3489 | 9265.62 | -0.35
3490 | 9281.8 | -0.33
3491 | 9312.55 | -0.31
3492 | 9338.78 | -0.29
3493 | 9354.28 | -0.32
3494 | 9371 | -0.34
3495 | 9443.6 | -0.34
3496 | 9489.82 | -0.35
3497 | 9506.82 | -0.32
3498 | 9522.4 | -0.32
3499 | 9458.95 | -0.33
3500 | 9398.48 | -0.25
3501 | 9300.13 | -0.32
3502 | 9198.7 | -0.28
3503 | 9142.12 | -0.35
3504 | 9152.11 | -0.37
3505 | 9202.21 | -0.36
3506 | 9240.16 | -0.3
3507 | 9217.03 | -0.3
3508 | 9208.5 | -0.33
3509 | 9198.78 | -0.25
3510 | 9190.25 | -0.28
3511 | 9227.94 | -0.33
3512 | 9298.41 | -0.27
3513 | 9351.73 | -0.27
3514 | 9330.56 | -0.31
3515 | 9307.52 | -0.4
3516 | 9237.91 | -0.32
3517 | 9214.02 | -0.28
3518 | 9180.83 | -0.29
3519 | 9107.61 | -0.39
3520 | 9076.02 | -0.36
3521 | 9091.43 | -0.39
3522 | 9146.21 | -0.34
3523 | 9233.29 | -0.39
3524 | 9339.62 | -0.39
3525 | 9416.61 | -0.38
3526 | 9480.68 | -0.44
3527 | 9536.14 | -0.29
3528 | 9563.51 | -0.36
3529 | 9568.9 | -0.34
3530 | 9527.26 | -0.29
3531 | 9479.88 | -0.31
3532 | 9467.82 | -0.21
3533 | 9451.98 | -0.36
3534 | 9490.62 | -0.31
3535 | 9559.57 | -0.25
3536 | 9608.6 | -0.23
3537 | 9566.29 | -0.44
3538 | 9530.14 | -0.36
3539 | 9466.71 | -0.34
3540 | 9411.59 | -0.3
3541 | 9326.54 | -0.29
3542 | 9241.79 | -0.33
3543 | 9170.26 | -0.38
3544 | 9124.45 | -0.3
3545 | 9146.51 | -0.45
3546 | 9152.35 | -0.33
3547 | 9192.37 | -0.31
3548 | 9185.96 | -0.38
3549 | 9160.21 | -0.33
3550 | 9168.54 | -0.46
3551 | 9177.99 | -0.4
3552 | 9184.78 | -0.39
3553 | 9133.06 | -0.26
3554 | 9072.78 | -0.28
3555 | 9004.13 | -0.32
3556 | 8973.37 | -0.26
3557 | 8910.75 | -0.36
3558 | 8937.94 | -0.32
3559 | 8965 | -0.35
3560 | 9035.93 | -0.31
3561 | 9127.34 | -0.32
3562 | 9189.59 | -0.36
3563 | 9218.64 | -0.29
3564 | 9267.43 | -0.38
3565 | 9266.35 | -0.29
3566 | 9268.87 | -0.37
3567 | 9330.7 | -0.35
3568 | 9416.7 | -0.34
3569 | 9440.73 | -0.25
3570 | 9426.03 | -0.32
3571 | 9331.93 | -0.28
3572 | 9236.81 | -0.42
3573 | 9128.87 | -0.24
3574 | 9057.01 | -0.3
3575 | 9055.51 | -0.36
3576 | 9048.04 | -0.34
3577 | 9039.55 | -0.33
3578 | 8975.09 | -0.28
3579 | 8957.33 | -0.31
3580 | 8961.43 | -0.36
3581 | 8996.67 | -0.35
3582 | 9087.6 | -0.41
3583 | 9226.66 | -0.29
3584 | 9344.81 | -0.27
3585 | 9466.03 | -0.42
3586 | 9539.7 | -0.28
3587 | 9572.49 | -0.25
3588 | 9532.46 | -0.32
3589 | 9523.66 | -0.32
3590 | 9455.79 | -0.35
3591 | 9438.39 | -0.28
3592 | 9392.07 | -0.34
3593 | 9340.28 | -0.27
3594 | 9301.03 | -0.27
3595 | 9269.8 | -0.37
3596 | 9210.35 | -0.35
3597 | 9210.17 | -0.34
3598 | 9203.36 | -0.29
3599 | 9165.72 | -0.3
3600 | 9142.47 | -0.35
3601 | 9124.65 | -0.38
3602 | 9179.54 | -0.28
3603 | 9240.15 | -0.34
3604 | 9343.25 | -0.35
3605 | 9422.84 | -0.29
3606 | 9542.64 | -0.4
3607 | 9627.81 | -0.28
3608 | 9625.13 | -0.33
3609 | 9602.65 | -0.32
3610 | 9504.69 | -0.31
3611 | 9426.53 | -0.28
3612 | 9344.05 | -0.28
3613 | 9291.09 | -0.34
3614 | 9277.69 | -0.34
3615 | 9293.16 | -0.41
3616 | 9311.65 | -0.24
3617 | 9358.27 | -0.27
3618 | 9422.58 | -0.21
3619 | 9442.1 | -0.33
3620 | 9467.11 | -0.37
3621 | 9477.56 | -0.31
3622 | 9515.25 | -0.31
3623 | 9509.17 | -0.34
3624 | 9458.79 | -0.35
3625 | 9397.62 | -0.31
3626 | 9331.72 | -0.35
3627 | 9241.73 | -0.31
3628 | 9189.54 | -0.32
3629 | 9147.4 | -0.35
3630 | 9152.76 | -0.3
3631 | 9187.83 | -0.25
3632 | 9194.47 | -0.31
3633 | 9171.34 | -0.33
3634 | 9062.7 | -0.26
3635 | 8992.32 | -0.28
3636 | 8929.93 | -0.28
3637 | 8870.64 | -0.27
3638 | 8890.74 | -0.3
3639 | 8976.61 | -0.34
3640 | 9113.58 | -0.19
3641 | 9192.1 | -0.27
3642 | 9225.45 | -0.33
3643 | 9229.9 | -0.3
3644 | 9206.27 | -0.32
3645 | 9148.16 | -0.26
3646 | 9105.14 | -0.31
3647 | 9126.99 | -0.3
3648 | 9111.95 | -0.26
3649 | 9099.34 | -0.34
3650 | 9051.49 | -0.35
3651 | 9016.62 | -0.24
3652 | 8968.41 | -0.27
3653 | 8943.16 | -0.37
3654 | 8949.46 | -0.26
3655 | 8923.81 | -0.23
3656 | 8928.74 | -0.31
3657 | 8908.09 | -0.33
3658 | 8954.9 | -0.36
3659 | 8963.38 | -0.28
3660 | 8958.49 | -0.25
3661 | 8899.42 | -0.4
3662 | 8813.22 | -0.27
3663 | 8744.54 | -0.36
3664 | 8695.05 | -0.38
3665 | 8760.26 | -0.28
3666 | 8815.58 | -0.38
3667 | 8909.58 | -0.35
3668 | 8939.18 | -0.25
3669 | 9008 | -0.27
3670 | 9037.03 | -0.27
3671 | 9052.85 | -0.32
3672 | 9067.41 | -0.42
3673 | 9020.53 | -0.3
3674 | 8970.96 | -0.31
3675 | 8959.15 | -0.35
3676 | 8934.06 | -0.35
3677 | 8959.18 | -0.32
3678 | 8971.99 | -0.45
3679 | 9002.84 | -0.3
3680 | 8989.18 | -0.19
3681 | 8983.39 | -0.29
3682 | 8957.52 | -0.26
3683 | 8933.7 | -0.31
3684 | 8901.18 | -0.32
3685 | 8899.03 | -0.32
3686 | 8907.05 | -0.35
3687 | 8893.43 | -0.26
3688 | 8901.01 | -0.29
3689 | 8943.81 | -0.28
3690 | 8956.98 | -0.34
3691 | 8957.27 | -0.32
3692 | 8931.01 | -0.35
3693 | 8897.58 | -0.37
3694 | 8894.92 | -0.29
3695 | 8868.64 | -0.36
3696 | 8832.76 | -0.29
3697 | 8799.49 | -0.3
3698 | 8797.06 | -0.29
3699 | 8817.45 | -0.29
3700 | 8873.65 | -0.32
3701 | 8899.94 | -0.27
3702 | 8903.61 | -0.22
3703 | 8980.49 | -0.24
3704 | 9015.53 | -0.38
3705 | 9059.85 | -0.3
3706 | 9042.95 | -0.35
3707 | 9028.15 | -0.37
3708 | 8994.9 | -0.34
3709 | 8941.97 | -0.27
3710 | 8858.23 | -0.24
3711 | 8824.6 | -0.3
3712 | 8869.73 | -0.32
3713 | 8971.07 | -0.31
3714 | 9103.3 | -0.32
3715 | 9208.7 | -0.33
3716 | 9236.97 | -0.3
3717 | 9225.61 | -0.41
3718 | 9237.25 | -0.31
3719 | 9225.02 | -0.29
3720 | 9210.27 | -0.34
3721 | 9174.11 | -0.29
3722 | 9130.28 | -0.25
3723 | 9098.55 | -0.33
3724 | 9106.3 | -0.34
3725 | 9102.08 | -0.36
3726 | 9062.87 | -0.36
3727 | 9008.24 | -0.27
3728 | 8962.45 | -0.33
3729 | 8945.3 | -0.22
3730 | 8951.82 | -0.34
3731 | 8987.76 | -0.33
3732 | 9007.37 | -0.28
3733 | 9016.02 | -0.39
3734 | 8978.61 | -0.33
3735 | 8948.54 | -0.41
3736 | 8886.45 | -0.38
3737 | 8868.36 | -0.38
3738 | 8843.14 | -0.29
3739 | 8869.76 | -0.29
3740 | 8882.92 | -0.31
3741 | 8904.28 | -0.36
3742 | 8926.01 | -0.4
3743 | 8926.06 | -0.39
3744 | 8933.23 | -0.41
3745 | 8899.49 | -0.35
3746 | 8846.11 | -0.36
3747 | 8798.38 | -0.26
3748 | 8784.6 | -0.31
3749 | 8753.29 | -0.37
3750 | 8734.69 | -0.28
3751 | 8712.74 | -0.33
3752 | 8672.96 | -0.32
3753 | 8672.21 | -0.34
3754 | 8653.29 | -0.32
3755 | 8676.73 | -0.36
3756 | 8709.41 | -0.36
3757 | 8801.47 | -0.31
3758 | 8882.25 | -0.39
3759 | 8961.53 | -0.35
3760 | 8953.87 | -0.36
3761 | 8966.24 | -0.35
3762 | 8953.82 | -0.32
3763 | 8989.12 | -0.38
3764 | 8997.53 | -0.41
3765 | 9039.46 | -0.39
3766 | 9121.41 | -0.31
3767 | 9209.93 | -0.39
3768 | 9241.07 | -0.38
3769 | 9215.06 | -0.37
3770 | 9175.32 | -0.31
3771 | 9154.65 | -0.39
3772 | 9120.17 | -0.3
3773 | 9132.35 | -0.46
3774 | 9180.73 | -0.43
3775 | 9228.56 | -0.34
3776 | 9299.45 | -0.35
3777 | 9275.42 | -0.31
3778 | 9254.94 | -0.39
3779 | 9233.77 | -0.34
3780 | 9174.6 | -0.3
3781 | 9143.9 | -0.35
3782 | 9087.78 | -0.36
3783 | 9045.03 | -0.36
3784 | 8972.88 | -0.38
3785 | 8904.49 | -0.4
3786 | 8861.54 | -0.32
3787 | 8847.65 | -0.28
3788 | 8838.68 | -0.43
3789 | 8870.87 | -0.33
3790 | 8943.13 | -0.3
3791 | 8984.66 | -0.43
3792 | 9027.9 | -0.31
3793 | 9011.88 | -0.37
3794 | 8994.38 | -0.3
3795 | 8913.79 | -0.35
3796 | 8851.32 | -0.34
3797 | 8813.39 | -0.42
3798 | 8802.79 | -0.37
3799 | 8833.53 | -0.43
3800 | 8831.03 | -0.36
3801 | 8844.16 | -0.29
3802 | 8879.41 | -0.41
3803 | 8885.92 | -0.46
3804 | 8886.95 | -0.41
3805 | 8950.37 | -0.32
3806 | 9041.43 | -0.38
3807 | 9113.32 | -0.27
3808 | 9203.38 | -0.29
3809 | 9265.58 | -0.33
3810 | 9317.49 | -0.35
3811 | 9343.53 | -0.29
3812 | 9306.18 | -0.21
3813 | 9246.05 | -0.25
3814 | 9194.26 | -0.34
3815 | 9123.47 | -0.36
3816 | 9069.69 | -0.36
3817 | 9047.03 | -0.39
3818 | 9024.75 | -0.45
3819 | 9054.45 | -0.3
3820 | 9092.43 | -0.36
3821 | 9133.2 | -0.36
3822 | 9152.93 | -0.3
3823 | 9181.06 | -0.34
3824 | 9222.36 | -0.32
3825 | 9225.01 | -0.33
3826 | 9176.36 | -0.34
3827 | 9141.53 | -0.34
3828 | 9091.31 | -0.36
3829 | 9001.06 | -0.28
3830 | 8940.83 | -0.33
3831 | 8830.73 | -0.32
3832 | 8778.94 | -0.4
3833 | 8754.66 | -0.31
3834 | 8795.61 | -0.4
3835 | 8820.94 | -0.38
3836 | 8881.8 | -0.32
3837 | 8919.4 | -0.29
3838 | 8900.98 | -0.28
3839 | 8866.95 | -0.29
3840 | 8862.84 | -0.24
3841 | 8847.25 | -0.33
3842 | 8857.81 | -0.35
3843 | 8874.29 | -0.37
3844 | 8876.55 | -0.35
3845 | 8900.84 | -0.41
3846 | 8975.97 | -0.33
3847 | 9025.83 | -0.3
3848 | 9080.32 | -0.34
3849 | 9103.5 | -0.27
3850 | 9086.29 | -0.33
3851 | 9029.55 | -0.39
3852 | 8865.9 | -0.26
3853 | 8744.16 | -0.34
3854 | 8671.36 | -0.3
3855 | 8635.82 | -0.35
3856 | 8636 | -0.34
3857 | 8646.09 | -0.42
3858 | 8660.79 | -0.37
3859 | 8750.42 | -0.35
3860 | 8779.2 | -0.26
3861 | 8783.99 | -0.34
3862 | 8860.58 | -0.35
3863 | 8964.62 | -0.34
3864 | 9055.49 | -0.26
3865 | 9145.23 | -0.33
3866 | 9207.29 | -0.31
3867 | 9238.4 | -0.34
3868 | 9228.33 | -0.29
3869 | 9191.73 | -0.35
3870 | 9118.73 | -0.34
3871 | 9044.83 | -0.38
3872 | 8945.59 | -0.3
3873 | 8873.04 | -0.28
3874 | 8787.94 | -0.25
3875 | 8749.04 | -0.33
3876 | 8647.09 | -0.32
3877 | 8599.86 | -0.45
3878 | 8554.85 | -0.29
3879 | 8456.59 | -0.29
3880 | 8409.53 | -0.31
3881 | 8365 | -0.26
3882 | 8382.35 | -0.29
3883 | 8400.08 | -0.32
3884 | 8438.46 | -0.33
3885 | 8518.99 | -0.32
3886 | 8589.75 | -0.29
3887 | 8659.95 | -0.36
3888 | 8743.35 | -0.38
3889 | 8830.85 | -0.38
3890 | 8925.03 | -0.31
3891 | 8971.8 | -0.34
3892 | 9015.89 | -0.31
3893 | 9045.71 | -0.31
3894 | 9047.03 | -0.28
3895 | 9030.09 | -0.29
3896 | 9025.74 | -0.33
3897 | 9012.88 | -0.27
3898 | 9105.26 | -0.34
3899 | 9230.71 | -0.38
3900 | 9325.65 | -0.33
3901 | 9431.14 | -0.4
3902 | 9468.46 | -0.39
3903 | 9441.71 | -0.27
3904 | 9378.36 | -0.34
3905 | 9265.58 | -0.26
3906 | 9188.83 | -0.28
3907 | 9149.76 | -0.29
3908 | 9167.92 | -0.32
3909 | 9185.52 | -0.43
3910 | 9210.63 | -0.4
3911 | 9135.68 | -0.4
3912 | 8987.22 | -0.39
3913 | 8833.15 | -0.38
3914 | 8729.07 | -0.37
3915 | 8710.37 | -0.28
3916 | 8758.83 | -0.32
3917 | 8792.93 | -0.33
3918 | 8795.04 | -0.37
3919 | 8797.69 | -0.27
3920 | 8824.28 | -0.37
3921 | 8843.32 | -0.32
3922 | 8870.87 | -0.37
3923 | 8875.76 | -0.43
3924 | 8916.55 | -0.31
3925 | 9048.68 | -0.3
3926 | 9115.87 | -0.27
3927 | 9247.56 | -0.34
3928 | 9304.69 | -0.33
3929 | 9301.53 | -0.39
3930 | 9241.24 | -0.3
3931 | 9154.78 | -0.28
3932 | 9040.2 | -0.31
3933 | 8953.98 | -0.31
3934 | 8906.12 | -0.32
3935 | 8884.07 | -0.41
3936 | 8869.16 | -0.25
3937 | 8908.71 | -0.31
3938 | 9016.25 | -0.3
3939 | 9065.53 | -0.35
3940 | 9040.88 | -0.33
3941 | 9021.02 | -0.37
3942 | 8940.56 | -0.35
3943 | 8876.23 | -0.36
3944 | 8848.69 | -0.33
3945 | 8806.47 | -0.32
3946 | 8771.24 | -0.26
3947 | 8758.24 | -0.37
3948 | 8724.97 | -0.33
3949 | 8666.03 | -0.34
3950 | 8633.62 | -0.31
3951 | 8619.81 | -0.44
3952 | 8659.03 | -0.32
3953 | 8685.71 | -0.22
3954 | 8697.8 | -0.38
3955 | 8721.76 | -0.33
3956 | 8741.71 | -0.3
3957 | 8789.06 | -0.49
3958 | 8765.95 | -0.39
3959 | 8775.41 | -0.34
3960 | 8809.35 | -0.33
3961 | 8821.63 | -0.36
3962 | 8795.7 | -0.34
3963 | 8793.36 | -0.39
3964 | 8752.42 | -0.36
3965 | 8723.84 | -0.35
3966 | 8702.18 | -0.38
3967 | 8678.85 | -0.39
3968 | 8680.77 | -0.31
3969 | 8659.3 | -0.42
3970 | 8635.81 | -0.34
3971 | 8679.14 | -0.35
3972 | 8764.05 | -0.36
3973 | 8875.11 | -0.38
3974 | 8950.14 | -0.3
3975 | 9040.18 | -0.34
3976 | 9049.45 | -0.34
3977 | 9043.69 | -0.26
3978 | 9040.91 | -0.38
3979 | 9038.19 | -0.27
3980 | 9069.66 | -0.4
3981 | 9072.24 | -0.29
3982 | 9103.15 | -0.37
3983 | 9081.4 | -0.35
3984 | 9076.44 | -0.33
3985 | 9046.92 | -0.34
3986 | 9029.65 | -0.34
3987 | 9016.48 | -0.36
3988 | 8922.38 | -0.41
3989 | 8850.58 | -0.29
3990 | 8768.43 | -0.34
3991 | 8735.02 | -0.3
3992 | 8708.24 | -0.4
3993 | 8690.15 | -0.36
3994 | 8705.08 | -0.35
3995 | 8786.31 | -0.3
3996 | 8799.49 | -0.35
3997 | 8813.71 | -0.31
3998 | 8830.46 | -0.38
3999 | 8793.98 | -0.31
4000 | 8791.74 | -0.43
4001 | 8790.97 | -0.41
4002 | 8778.2 | -0.37
4003 | 8781.41 | -0.24
4004 | 8784.92 | -0.31
4005 | 8760.48 | -0.44
4006 | 8746.78 | -0.37
4007 | 8750.84 | -0.37
4008 | 8742.27 | -0.43
4009 | 8796.56 | -0.31
4010 | 8896.99 | -0.35
4011 | 8984.64 | -0.42
4012 | 8994.47 | -0.37
4013 | 8998.99 | -0.41
4014 | 8925.91 | -0.32
4015 | 8772.91 | -0.37
4016 | 8716.94 | -0.29
4017 | 8715.72 | -0.43
4018 | 8765.33 | -0.33
4019 | 8793.97 | -0.35
4020 | 8812.4 | -0.31
4021 | 8807.11 | -0.38
4022 | 8801.63 | -0.32
4023 | 8784.48 | -0.35
4024 | 8791.85 | -0.34
4025 | 8823.47 | -0.35
4026 | 8910.88 | -0.34
4027 | 8965.33 | -0.4
4028 | 9023.18 | -0.38
4029 | 9065.74 | -0.34
4030 | 9054.36 | -0.32
4031 | 9007.66 | -0.35
4032 | 8940.71 | -0.31
4033 | 8820.47 | -0.39
4034 | 8679.31 | -0.35
4035 | 8564.58 | -0.4
4036 | 8459.11 | -0.44
4037 | 8384.94 | -0.32
4038 | 8374.15 | -0.41
4039 | 8435.04 | -0.32
4040 | 8528.01 | -0.41
4041 | 8625.48 | -0.36
4042 | 8669.35 | -0.38
4043 | 8749.05 | -0.24
4044 | 8802.86 | -0.32
4045 | 8862.45 | -0.37
4046 | 8858.83 | -0.36
4047 | 8840.38 | -0.38
4048 | 8808.82 | -0.36
4049 | 8762.01 | -0.41
4050 | 8744.58 | -0.31
4051 | 8760.24 | -0.35
4052 | 8766.3 | -0.39
4053 | 8740.96 | -0.33
4054 | 8739.03 | -0.33
4055 | 8745.68 | -0.25
4056 | 8799.1 | -0.33
4057 | 8844.07 | -0.35
4058 | 8863.91 | -0.22
4059 | 8839.76 | -0.35
4060 | 8830.74 | -0.31
4061 | 8792.68 | -0.31
4062 | 8759.3 | -0.26
4063 | 8719.31 | -0.33
4064 | 8660.57 | -0.35
4065 | 8638.32 | -0.41
4066 | 8617.84 | -0.45
4067 | 8620.7 | -0.36
4068 | 8668.61 | -0.32
4069 | 8713.81 | -0.37
4070 | 8747.01 | -0.43
4071 | 8741.99 | -0.28
4072 | 8719.76 | -0.31
4073 | 8689.61 | -0.27
4074 | 8627.54 | -0.42
4075 | 8619.79 | -0.34
4076 | 8685.86 | -0.38
4077 | 8786.9 | -0.37
4078 | 8851.69 | -0.37
4079 | 8896.21 | -0.32
4080 | 8966.51 | -0.35
4081 | 8971.33 | -0.32
4082 | 8980.56 | -0.32
4083 | 8967.32 | -0.22
4084 | 8955.85 | -0.33
4085 | 8941.72 | -0.34
4086 | 8912 | -0.37
4087 | 8878.48 | -0.33
4088 | 8862.97 | -0.34
4089 | 8919 | -0.36
4090 | 8951.12 | -0.37
4091 | 9018.65 | -0.32
4092 | 9018.07 | -0.4
4093 | 8981.3 | -0.26
4094 | 8900.52 | -0.28
4095 | 8839.97 | -0.32
4096 | 8754.96 | -0.37
4097 | 8661.23 | -0.29
4098 | 8561.13 | -0.38
4099 | 8455.22 | -0.33
4100 | 8404.65 | -0.37
4101 | 8457.02 | -0.46
4102 | 8574.93 | -0.39
4103 | 8729.62 | -0.41
4104 | 8862.25 | -0.35
4105 | 8980.6 | -0.36
4106 | 9019.71 | -0.34
4107 | 9087.82 | -0.37
4108 | 9104.66 | -0.31
4109 | 9153.78 | -0.31
4110 | 9180.08 | -0.29
4111 | 9179.92 | -0.38
4112 | 9192.49 | -0.32
4113 | 9171.05 | -0.41
4114 | 9154.21 | -0.35
4115 | 9120.08 | -0.34
4116 | 9097.62 | -0.38
4117 | 9066.04 | -0.24
4118 | 9048.86 | -0.25
4119 | 9008.62 | -0.32
4120 | 8962.58 | -0.3
4121 | 8935.73 | -0.44
4122 | 8986.19 | -0.35
4123 | 9038.63 | -0.41
4124 | 9091.46 | -0.38
4125 | 9108.22 | -0.34
4126 | 9074.67 | -0.38
4127 | 9069.86 | -0.36
4128 | 8994.75 | -0.38
4129 | 8957.52 | -0.39
4130 | 8927.97 | -0.32
4131 | 8942.56 | -0.37
4132 | 8936.36 | -0.33
4133 | 8975.09 | -0.34
4134 | 9013.24 | -0.35
4135 | 9075.03 | -0.38
4136 | 9175.85 | -0.35
4137 | 9281.58 | -0.34
4138 | 9376.1 | -0.33
4139 | 9360.83 | -0.26
4140 | 9266.79 | -0.34
4141 | 9157.47 | -0.35
4142 | 9044.84 | -0.35
4143 | 8934.46 | -0.4
4144 | 8874.97 | -0.41
4145 | 8833.53 | -0.3
4146 | 8821.32 | -0.38
4147 | 8865.07 | -0.31
4148 | 8864.32 | -0.32
4149 | 8868.6 | -0.31
4150 | 8845.05 | -0.36
4151 | 8805.07 | -0.43
4152 | 8815.77 | -0.25
4153 | 8837.58 | -0.35
4154 | 8888.28 | -0.32
4155 | 9002.02 | -0.39
4156 | 9081.6 | -0.41
4157 | 9153.61 | -0.37
4158 | 9220.36 | -0.23
4159 | 9233.26 | -0.37
4160 | 9276.44 | -0.32
4161 | 9264.77 | -0.4
4162 | 9239.28 | -0.38
4163 | 9252.5 | -0.34
4164 | 9256.34 | -0.42
4165 | 9221.54 | -0.39
4166 | 9255.1 | -0.27
4167 | 9286.69 | -0.4
4168 | 9273 | -0.33
4169 | 9245.02 | -0.29
4170 | 9191 | -0.42
4171 | 9111.92 | -0.39
4172 | 9095.91 | -0.35
4173 | 9101.45 | -0.34
4174 | 9182.83 | -0.41
4175 | 9245.87 | -0.31
4176 | 9215.11 | -0.42
4177 | 9129.08 | -0.27
4178 | 8995.29 | -0.29
4179 | 8949.41 | -0.33
4180 | 8926.84 | -0.34
4181 | 8953.06 | -0.21
4182 | 8998.99 | -0.35
4183 | 9076.48 | -0.4
4184 | 9079.86 | -0.28
4185 | 9049.7 | -0.39
4186 | 9033.72 | -0.33
4187 | 8957.07 | -0.4
4188 | 8921.24 | -0.31
4189 | 8925.64 | -0.34
4190 | 8950.16 | -0.4
4191 | 8969.56 | -0.38
4192 | 9038.45 | -0.32
4193 | 9063.9 | -0.29
4194 | 9080.39 | -0.27
4195 | 9133.75 | -0.32
4196 | 9159.86 | -0.37
4197 | 9172.16 | -0.38
4198 | 9147.4 | -0.33
4199 | 9086.54 | -0.28
4200 | 9017.55 | -0.29
4201 | 9047.05 | -0.25
4202 | 9050.63 | -0.33
4203 | 9085.86 | -0.35
4204 | 9085.24 | -0.3
4205 | 9008.04 | -0.47
4206 | 8905.32 | -0.42
4207 | 8850.28 | -0.35
4208 | 8839.69 | -0.29
4209 | 8879.67 | -0.36
4210 | 8996.79 | -0.33
4211 | 9061.59 | -0.29
4212 | 9172.61 | -0.41
4213 | 9195.09 | -0.32
4214 | 9195.51 | -0.28
4215 | 9149.17 | -0.3
4216 | 9128.92 | -0.33
4217 | 9107.5 | -0.3
4218 | 9089.69 | -0.3
4219 | 9065.25 | -0.2
4220 | 9015.03 | -0.42
4221 | 8999.83 | -0.26
4222 | 8924.72 | -0.31
4223 | 8869.06 | -0.38
4224 | 8823.03 | -0.29
4225 | 8825.42 | -0.22
4226 | 8842.08 | -0.33
4227 | 8919.25 | -0.33
4228 | 9008.87 | -0.33
4229 | 9083.72 | -0.32
4230 | 9160.81 | -0.35
4231 | 9211.81 | -0.36
4232 | 9231.42 | -0.31
4233 | 9167.88 | -0.29
4234 | 9144.99 | -0.35
4235 | 9100.54 | -0.28
4236 | 9063.96 | -0.24
4237 | 9007.3 | -0.3
4238 | 8964.2 | -0.33
4239 | 8967.82 | -0.31
4240 | 9060.68 | -0.29
4241 | 9108.37 | -0.39
4242 | 9079.08 | -0.32
4243 | 9047.62 | -0.4
4244 | 9053.64 | -0.37
4245 | 9053.07 | -0.29
4246 | 9043.16 | -0.37
4247 | 9045.15 | -0.32
4248 | 9035.84 | -0.37
4249 | 9035.37 | -0.35
4250 | 9002.15 | -0.38
4251 | 8930.74 | -0.28
4252 | 8887.61 | -0.36
4253 | 8901.04 | -0.36
4254 | 8923.31 | -0.39
4255 | 8929.72 | -0.36
4256 | 8933.02 | -0.36
4257 | 8907.83 | -0.35
4258 | 8903.25 | -0.36
4259 | 8904.9 | -0.34
4260 | 8845.42 | -0.43
4261 | 8757.38 | -0.39
4262 | 8738.99 | -0.33
4263 | 8712.62 | -0.35
4264 | 8660.45 | -0.31
4265 | 8621.63 | -0.38
4266 | 8605.22 | -0.37
4267 | 8597.94 | -0.33
4268 | 8600.36 | -0.43
4269 | 8687.23 | -0.3
4270 | 8791.79 | -0.34
4271 | 8923.04 | -0.37
4272 | 9000 | -0.31
4273 | 9056.04 | -0.31
4274 | 9117.96 | -0.3
4275 | 9126.84 | -0.3
4276 | 9101 | -0.32
4277 | 9067.16 | -0.38
4278 | 8973.98 | -0.32
4279 | 8892.85 | -0.33
4280 | 8796.19 | -0.34
4281 | 8736.18 | -0.29
4282 | 8726.96 | -0.35
4283 | 8797.46 | -0.34
4284 | 8878.02 | -0.29
4285 | 8965.91 | -0.26
4286 | 8993.67 | -0.31
4287 | 8991.94 | -0.25
4288 | 8942.34 | -0.21
4289 | 8875.13 | -0.25
4290 | 8818.84 | -0.35
4291 | 8758.93 | -0.47
4292 | 8708.52 | -0.36
4293 | 8697.11 | -0.27
4294 | 8757.73 | -0.34
4295 | 8843.21 | -0.33
4296 | 8918.13 | -0.33
4297 | 8932.83 | -0.41
4298 | 8913.74 | -0.36
4299 | 8880.28 | -0.35
4300 | 8846 | -0.28
4301 | 8797.32 | -0.36
4302 | 8747.57 | -0.44
4303 | 8729.38 | -0.45
4304 | 8731.16 | -0.33
4305 | 8751.62 | -0.46
4306 | 8828.54 | -0.31
4307 | 8885.69 | -0.32
4308 | 8932.75 | -0.44
4309 | 8976.99 | -0.3
4310 | 8939.6 | -0.33
4311 | 8920.05 | -0.33
4312 | 8833.54 | -0.42
4313 | 8738.3 | -0.28
4314 | 8705.24 | -0.34
4315 | 8709.78 | -0.35
4316 | 8705.15 | -0.27
4317 | 8668.71 | -0.39
4318 | 8656.41 | -0.39
4319 | 8668.41 | -0.3
4320 | 8714.9 | -0.27
4321 | 8755.16 | -0.36
4322 | 8778.54 | -0.32
4323 | 8785.62 | -0.32
4324 | 8803.49 | -0.33
4325 | 8787.75 | -0.31
4326 | 8757.49 | -0.34
4327 | 8691.72 | -0.36
4328 | 8651.52 | -0.36
4329 | 8621.35 | -0.34
4330 | 8635.26 | -0.33
4331 | 8665.38 | -0.31
4332 | 8691.82 | -0.32
4333 | 8655.54 | -0.28
4334 | 8625.93 | -0.37
4335 | 8591.35 | -0.36
4336 | 8561.18 | -0.3
4337 | 8524.16 | -0.32
4338 | 8511.19 | -0.43
4339 | 8534.17 | -0.32
4340 | 8607.53 | -0.3
4341 | 8673.36 | -0.36
4342 | 8787.98 | -0.33
4343 | 8897.69 | -0.31
4344 | 8990.57 | -0.31
4345 | 9009.22 | -0.35
4346 | 8992.43 | -0.34
4347 | 8933.12 | -0.32
4348 | 8892.91 | -0.26
4349 | 8854.72 | -0.28
4350 | 8838.42 | -0.32
4351 | 8845.83 | -0.35
4352 | 8833.94 | -0.38
4353 | 8857.01 | -0.27
4354 | 8908.83 | -0.27
4355 | 8913.53 | -0.35
4356 | 8828.81 | -0.37
4357 | 8722.78 | -0.39
4358 | 8662.76 | -0.4
4359 | 8665.66 | -0.35
4360 | 8686 | -0.28
4361 | 8679.47 | -0.23
4362 | 8683.63 | -0.33
4363 | 8673.57 | -0.43
4364 | 8647.89 | -0.29
4365 | 8664.81 | -0.32
4366 | 8668.32 | -0.34
4367 | 8687.1 | -0.39
4368 | 8754.36 | -0.23
4369 | 8797.38 | -0.35
4370 | 8849.3 | -0.36
4371 | 8857.02 | -0.4
4372 | 8896.41 | -0.24
4373 | 8888.02 | -0.32
4374 | 8844.27 | -0.33
4375 | 8794.62 | -0.3
4376 | 8748.36 | -0.38
4377 | 8736.38 | -0.34
4378 | 8740.97 | -0.32
4379 | 8792.64 | -0.4
4380 | 8834.72 | -0.35
4381 | 8862.92 | -0.31
4382 | 8907.69 | -0.18
4383 | 8909.49 | -0.41
4384 | 8913.13 | -0.22
4385 | 8939.47 | -0.25
4386 | 8939.11 | -0.24
4387 | 8890.26 | -0.29
4388 | 8843.99 | -0.39
4389 | 8827.41 | -0.35
4390 | 8812.49 | -0.3
4391 | 8818.29 | -0.35
4392 | 8815.34 | -0.43
4393 | 8803.33 | -0.46
4394 | 8831.97 | -0.23
4395 | 8831.62 | -0.48
4396 | 8846.42 | -0.11
4397 | 8862 | -0.16
4398 | 8820.95 | -0.3
4399 | 8706.41 | -0.28
4400 | 8627.35 | -0.3
4401 | 8540.81 | -0.26
4402 | 8495.36 | -0.34
4403 | 8491.69 | -0.31
4404 | 8535.59 | -0.38
4405 | 8555.54 | -0.28
4406 | 8560.54 | -0.32
4407 | 8573.1 | -0.28
4408 | 8513.52 | -0.51
4409 | 8468.85 | -0.38
4410 | 8424.39 | -0.45
4411 | 8401.37 | -0.42
4412 | 8404.71 | -0.43
4413 | 8416.73 | -0.31
4414 | 8407.93 | -0.38
4415 | 8438.02 | -0.36
4416 | 8514.09 | -0.27
4417 | 8655.68 | -0.33
4418 | 8793.42 | -0.38
4419 | 8911.27 | -0.41
4420 | 8993.37 | -0.41
4421 | 9018.75 | -0.36
4422 | 9006.93 | -0.33
4423 | 8959.98 | -0.39
4424 | 8934.01 | -0.39
4425 | 8990.33 | -0.51
4426 | 9035.49 | -0.45
4427 | 9077.37 | -0.3
4428 | 9074.84 | -0.37
4429 | 9038.22 | -0.42
4430 | 8980.99 | -0.3
4431 | 8933.15 | -0.34
4432 | 8885.08 | -0.25
4433 | 8792.12 | -0.39
4434 | 8702.42 | -0.33
4435 | 8629.71 | -0.4
4436 | 8585.49 | -0.31
4437 | 8592.05 | -0.24
4438 | 8631 | -0.3
4439 | 8656.05 | -0.37
4440 | 8711.65 | -0.43
4441 | 8774.54 | -0.42
4442 | 8805.64 | -0.37
4443 | 8817.59 | -0.37
4444 | 8804.22 | -0.38
4445 | 8774.11 | -0.39
4446 | 8784.23 | -0.34
4447 | 8764.91 | -0.37
4448 | 8756.54 | -0.35
4449 | 8751.71 | -0.36
4450 | 8682.79 | -0.37
4451 | 8640.09 | -0.48
4452 | 8617.93 | -0.33
4453 | 8581.9 | -0.29
4454 | 8593.08 | -0.36
4455 | 8631.35 | -0.37
4456 | 8655.34 | -0.43
4457 | 8675.89 | -0.34
4458 | 8648.11 | -0.41
4459 | 8654.55 | -0.33
4460 | 8692.55 | -0.35
4461 | 8722.56 | -0.34
4462 | 8726.28 | -0.28
4463 | 8739.05 | -0.29
4464 | 8747.46 | -0.4
4465 | 8713.86 | -0.28
4466 | 8674.55 | -0.38
4467 | 8582.81 | -0.42
4468 | 8530.95 | -0.33
4469 | 8567.77 | -0.32
4470 | 8593.36 | -0.39
4471 | 8605.52 | -0.44
4472 | 8622.91 | -0.43
4473 | 8586.94 | -0.39
4474 | 8585.5 | -0.29
4475 | 8593.55 | -0.39
4476 | 8608.28 | -0.35
4477 | 8622.42 | -0.36
4478 | 8688.93 | -0.3
4479 | 8750.85 | -0.4
4480 | 8787.31 | -0.36
4481 | 8823.07 | -0.28
4482 | 8755.01 | -0.41
4483 | 8735.29 | -0.38
4484 | 8685.96 | -0.22
4485 | 8666.95 | -0.33
4486 | 8661.95 | -0.38
4487 | 8645.87 | -0.43
4488 | 8599.35 | -0.39
4489 | 8559.59 | -0.3
4490 | 8534.46 | -0.35
4491 | 8520.76 | -0.34
4492 | 8502.59 | -0.3
4493 | 8500.06 | -0.36
4494 | 8504.35 | -0.3
4495 | 8523.86 | -0.38
4496 | 8579.21 | -0.4
4497 | 8571.51 | -0.3
4498 | 8555.9 | -0.4
4499 | 8508.47 | -0.4
4500 | 8393.43 | -0.32
4501 | 8343.9 | -0.41
4502 | 8339.21 | -0.34
4503 | 8350.14 | -0.28
4504 | 8414.58 | -0.35
4505 | 8436.16 | -0.42
4506 | 8494.72 | -0.36
4507 | 8587.8 | -0.29
4508 | 8680.39 | -0.34
4509 | 8762.53 | -0.28
4510 | 8722.43 | -0.39
4511 | 8672.56 | -0.36
4512 | 8601.15 | -0.39
4513 | 8552.13 | -0.24
4514 | 8529.7 | -0.26
4515 | 8488.41 | -0.3
4516 | 8440.58 | -0.32
4517 | 8392.33 | -0.41
4518 | 8342.19 | -0.36
4519 | 8315.88 | -0.42
4520 | 8302.34 | -0.39
4521 | 8297.18 | -0.38
4522 | 8280.69 | -0.36
4523 | 8343.19 | -0.32
4524 | 8405.22 | -0.22
4525 | 8452.14 | -0.3
4526 | 8472.3 | -0.33
4527 | 8463.57 | -0.34
4528 | 8428.23 | -0.39
4529 | 8412.16 | -0.28
4530 | 8443.93 | -0.34
4531 | 8449.5 | -0.26
4532 | 8494.67 | -0.27
4533 | 8499.62 | -0.33
4534 | 8467.09 | -0.29
4535 | 8460.02 | -0.28
4536 | 8501.77 | -0.32
4537 | 8571.71 | -0.25
4538 | 8669.76 | -0.4
4539 | 8735.33 | -0.37
4540 | 8739.44 | -0.25
4541 | 8746.09 | -0.37
4542 | 8711.02 | -0.46
4543 | 8669.7 | -0.32
4544 | 8641.24 | -0.35
4545 | 8603.74 | -0.3
4546 | 8551.16 | -0.27
4547 | 8541.16 | -0.36
4548 | 8565 | -0.38
4549 | 8596.89 | -0.28
4550 | 8611.85 | -0.31
4551 | 8578.93 | -0.45
4552 | 8534.17 | -0.35
4553 | 8465.44 | -0.27
4554 | 8417.62 | -0.4
4555 | 8407.72 | -0.34
4556 | 8440.83 | -0.41
4557 | 8487.11 | -0.39
4558 | 8468.98 | -0.4
4559 | 8432.86 | -0.29
4560 | 8343.2 | -0.32
4561 | 8318.4 | -0.39
4562 | 8318.24 | -0.36
4563 | 8357.15 | -0.43
4564 | 8401.04 | -0.28
4565 | 8434.7 | -0.36
4566 | 8456.75 | -0.37
4567 | 8425.57 | -0.35
4568 | 8355.46 | -0.29
4569 | 8309.67 | -0.41
4570 | 8293.09 | -0.38
4571 | 8293.29 | -0.35
4572 | 8324.22 | -0.37
4573 | 8351.54 | -0.38
4574 | 8401.59 | -0.32
4575 | 8399.61 | -0.37
4576 | 8391.65 | -0.33
4577 | 8399.66 | -0.44
4578 | 8394.38 | -0.34
4579 | 8385.97 | -0.37
4580 | 8407.4 | -0.3
4581 | 8394.01 | -0.32
4582 | 8352.02 | -0.41
4583 | 8294.67 | -0.35
4584 | 8218.38 | -0.27
4585 | 8156.14 | -0.41
4586 | 8089.56 | -0.38
4587 | 8066.94 | -0.33
4588 | 8115.86 | -0.33
4589 | 8170.13 | -0.38
4590 | 8236.57 | -0.25
4591 | 8282.21 | -0.38
4592 | 8286.09 | -0.28
4593 | 8310.01 | -0.28
4594 | 8326.93 | -0.39
4595 | 8355.33 | -0.31
4596 | 8391.11 | -0.3
4597 | 8396.11 | -0.38
4598 | 8396.96 | -0.35
4599 | 8356.74 | -0.36
4600 | 8305.47 | -0.33
4601 | 8262.67 | -0.31
4602 | 8204.14 | -0.29
4603 | 8160.45 | -0.39
4604 | 8112.5 | -0.38
4605 | 8077.06 | -0.26
4606 | 8040.92 | -0.36
4607 | 8065.34 | -0.36
4608 | 8104.71 | -0.4
4609 | 8142.94 | -0.29
4610 | 8218.11 | -0.41
4611 | 8301.75 | -0.29
4612 | 8340.66 | -0.43
4613 | 8345.3 | -0.37
4614 | 8332.84 | -0.32
4615 | 8292.18 | -0.3
4616 | 8286.85 | -0.3
4617 | 8286.61 | -0.35
4618 | 8242.05 | -0.36
4619 | 8239.49 | -0.38
4620 | 8231.37 | -0.34
4621 | 8204.18 | -0.35
4622 | 8230.83 | -0.33
4623 | 8274.04 | -0.34
4624 | 8304.96 | -0.4
4625 | 8276.11 | -0.41
4626 | 8209.51 | -0.33
4627 | 8101.12 | -0.27
4628 | 7986.88 | -0.44
4629 | 7895.11 | -0.25
4630 | 7878.5 | -0.33
4631 | 7923.14 | -0.4
4632 | 7947.55 | -0.29
4633 | 8036.14 | -0.38
4634 | 8088.54 | -0.38
4635 | 8137.55 | -0.31
4636 | 8170.5 | -0.34
4637 | 8196.34 | -0.29
4638 | 8190.43 | -0.29
4639 | 8145.89 | -0.3
4640 | 8073.98 | -0.28
4641 | 8017.73 | -0.35
4642 | 7982.53 | -0.37
4643 | 7943.6 | -0.41
4644 | 7887.2 | -0.29
4645 | 7844.55 | -0.37
4646 | 7842.98 | -0.32
4647 | 7858.03 | -0.35
4648 | 7881.01 | -0.29
4649 | 7846.16 | -0.43
4650 | 7827.41 | -0.32
4651 | 7778.4 | -0.44
4652 | 7780.87 | -0.35
4653 | 7843.23 | -0.32
4654 | 7950.94 | -0.32
4655 | 8026.04 | -0.29
4656 | 8098.16 | -0.42
4657 | 8076.52 | -0.34
4658 | 8041.2 | -0.39
4659 | 8024.11 | -0.38
4660 | 8039.93 | -0.35
4661 | 8062.74 | -0.29
4662 | 8110.74 | -0.37
4663 | 8161.16 | -0.3
4664 | 8175.46 | -0.35
4665 | 8156.23 | -0.47
4666 | 8144 | -0.43
4667 | 8103.67 | -0.4
4668 | 8093.01 | -0.32
4669 | 8078.54 | -0.38
4670 | 8098.9 | -0.39
4671 | 8065.84 | -0.5
4672 | 8034.39 | -0.3
4673 | 8013.1 | -0.31
4674 | 8004.22 | -0.36
4675 | 8045.18 | -0.39
4676 | 8085.24 | -0.31
4677 | 8126.44 | -0.42
4678 | 8121.59 | -0.32
4679 | 8061.42 | -0.47
4680 | 8010.86 | -0.36
4681 | 7969.22 | -0.28
4682 | 7989.64 | -0.39
4683 | 8044.52 | -0.38
4684 | 8158.09 | -0.37
4685 | 8242.11 | -0.39
4686 | 8241.43 | -0.32
4687 | 8190.85 | -0.42
4688 | 8132.52 | -0.37
4689 | 8048.91 | -0.37
4690 | 7959.66 | -0.33
4691 | 7874.14 | -0.35
4692 | 7812.37 | -0.32
4693 | 7727.57 | -0.38
4694 | 7677.61 | -0.38
4695 | 7661.45 | -0.42
4696 | 7692.66 | -0.34
4697 | 7714.59 | -0.29
4698 | 7720.79 | -0.38
4699 | 7684.86 | -0.35
4700 | 7662.97 | -0.37
4701 | 7644.65 | -0.42
4702 | 7670.75 | -0.41
4703 | 7770.36 | -0.45
4704 | 7871.06 | -0.38
4705 | 7938.37 | -0.33
4706 | 7967.71 | -0.37
4707 | 7980.55 | -0.38
4708 | 7952.05 | -0.31
4709 | 7913.76 | -0.46
4710 | 7868.01 | -0.39
4711 | 7819.12 | -0.38
4712 | 7745.53 | -0.28
4713 | 7742.75 | -0.31
4714 | 7714.07 | -0.34
4715 | 7693.62 | -0.34
4716 | 7680.56 | -0.43
4717 | 7618.19 | -0.46
4718 | 7548.52 | -0.32
4719 | 7466.1 | -0.34
4720 | 7392.75 | -0.34
4721 | 7357.6 | -0.39
4722 | 7370.42 | -0.35
4723 | 7411.88 | -0.3
4724 | 7469.47 | -0.31
4725 | 7544.38 | -0.29
4726 | 7647.01 | -0.47
4727 | 7705.25 | -0.42
4728 | 7716.99 | -0.31
4729 | 7704.58 | -0.37
4730 | 7719.71 | -0.4
4731 | 7721.61 | -0.41
4732 | 7710.74 | -0.39
4733 | 7673.27 | -0.42
4734 | 7630.11 | -0.41
4735 | 7628.49 | -0.38
4736 | 7621.8 | -0.35
4737 | 7589.68 | -0.32
4738 | 7572.38 | -0.35
4739 | 7549.62 | -0.51
4740 | 7557.83 | -0.42
4741 | 7582.89 | -0.42
4742 | 7650.13 | -0.31
4743 | 7691.61 | -0.35
4744 | 7713.17 | -0.44
4745 | 7681.42 | -0.42
4746 | 7616.27 | -0.31
4747 | 7587.15 | -0.39
4748 | 7560.22 | -0.36
4749 | 7556.68 | -0.33
4750 | 7506.56 | -0.36
4751 | 7517.33 | -0.4
4752 | 7512.65 | -0.35
4753 | 7531.01 | -0.27
4754 | 7580.8 | -0.36
4755 | 7580.78 | -0.43
4756 | 7586.89 | -0.4
4757 | 7564.44 | -0.44
4758 | 7560.21 | -0.34
4759 | 7515.14 | -0.36
4760 | 7436.39 | -0.36
4761 | 7348.51 | -0.34
4762 | 7328.17 | -0.39
4763 | 7305.2 | -0.38
4764 | 7350.77 | -0.35
4765 | 7389.2 | -0.34
4766 | 7444.58 | -0.44
4767 | 7477.04 | -0.35
4768 | 7483.99 | -0.33
4769 | 7513.39 | -0.45
4770 | 7495.01 | -0.44
4771 | 7476.26 | -0.42
4772 | 7508.81 | -0.41
4773 | 7546.01 | -0.42
4774 | 7597.26 | -0.37
4775 | 7647.12 | -0.36
4776 | 7646.99 | -0.42
4777 | 7608.78 | -0.36
4778 | 7581.05 | -0.36
4779 | 7546.96 | -0.4
4780 | 7540.23 | -0.39
4781 | 7552.68 | -0.42
4782 | 7591.34 | -0.35
4783 | 7602.41 | -0.33
4784 | 7572.29 | -0.34
4785 | 7516.53 | -0.4
4786 | 7456.93 | -0.34
4787 | 7438.36 | -0.36
4788 | 7463.02 | -0.34
4789 | 7495.86 | -0.43
4790 | 7545.43 | -0.4
4791 | 7638.6 | -0.35
4792 | 7662.14 | -0.35
4793 | 7655.47 | -0.37
4794 | 7630.27 | -0.4
4795 | 7599.95 | -0.36
4796 | 7580.8 | -0.34
4797 | 7597.4 | -0.38
4798 | 7606.09 | -0.38
4799 | 7573.25 | -0.41
4800 | 7481.04 | -0.37
4801 | 7347.85 | -0.26
4802 | 7254.59 | -0.34
4803 | 7173.22 | -0.39
4804 | 7220.45 | -0.41
4805 | 7275.41 | -0.52
4806 | 7360.64 | -0.37
4807 | 7457.33 | -0.37
4808 | 7547.73 | -0.35
4809 | 7627.75 | -0.35
4810 | 7666.75 | -0.36
4811 | 7635.82 | -0.39
4812 | 7604.76 | -0.4
4813 | 7567.58 | -0.38
4814 | 7568.02 | -0.43
4815 | 7522.95 | -0.37
4816 | 7505.49 | -0.4
4817 | 7454.25 | -0.44
4818 | 7429.09 | -0.36
4819 | 7413.33 | -0.43
4820 | 7394.47 | -0.36
4821 | 7404.32 | -0.35
4822 | 7436.65 | -0.35
4823 | 7463.53 | -0.3
4824 | 7524.31 | -0.31
4825 | 7596.76 | -0.45
4826 | 7625.5 | -0.34
4827 | 7598.26 | -0.39
4828 | 7577.12 | -0.36
4829 | 7540.49 | -0.41
4830 | 7513.86 | -0.4
4831 | 7492.44 | -0.37
4832 | 7430.22 | -0.44
4833 | 7437.6 | -0.38
4834 | 7448.01 | -0.45
4835 | 7512.65 | -0.45
4836 | 7581.22 | -0.38
4837 | 7569.98 | -0.4
4838 | 7562.53 | -0.37
4839 | 7558.61 | -0.35
4840 | 7559.5 | -0.34
4841 | 7542.59 | -0.47
4842 | 7516 | -0.5
4843 | 7469.32 | -0.44
4844 | 7405.19 | -0.35
4845 | 7355.17 | -0.37
4846 | 7291.57 | -0.35
4847 | 7281.78 | -0.31
4848 | 7285.12 | -0.27
4849 | 7295.49 | -0.36
4850 | 7337.96 | -0.4
4851 | 7389.8 | -0.3
4852 | 7456.56 | -0.35
4853 | 7416.3 | -0.38
4854 | 7358.69 | -0.42
4855 | 7268.49 | -0.37
4856 | 7189.66 | -0.33
4857 | 7103.41 | -0.37
4858 | 7092.17 | -0.42
4859 | 7109.8 | -0.36
4860 | 7162.4 | -0.38
4861 | 7236.18 | -0.41
4862 | 7277.99 | -0.35
4863 | 7303.07 | -0.39
4864 | 7335.35 | -0.39
4865 | 7324.53 | -0.33
4866 | 7307.12 | -0.39
4867 | 7261.12 | -0.39
4868 | 7223.37 | -0.42
4869 | 7211.08 | -0.42
4870 | 7229.51 | -0.41
4871 | 7253.4 | -0.29
4872 | 7280.64 | -0.36
4873 | 7301.39 | -0.37
4874 | 7315.2 | -0.4
4875 | 7325.71 | -0.37
4876 | 7314.28 | -0.34
4877 | 7339.75 | -0.37
4878 | 7386.64 | -0.3
4879 | 7456.64 | -0.37
4880 | 7492.25 | -0.3
4881 | 7495.95 | -0.38
4882 | 7462.75 | -0.34
4883 | 7408.2 | -0.45
4884 | 7319.31 | -0.43
4885 | 7251.62 | -0.37
4886 | 7224.77 | -0.45
4887 | 7202.44 | -0.33
4888 | 7159.93 | -0.35
4889 | 7103.95 | -0.42
4890 | 7074.12 | -0.41
4891 | 7043.06 | -0.36
4892 | 7070.35 | -0.29
4893 | 7086.64 | -0.28
4894 | 7108.23 | -0.39
4895 | 7116.07 | -0.36
4896 | 7162.38 | -0.37
4897 | 7217.92 | -0.4
4898 | 7253.21 | -0.36
4899 | 7268.38 | -0.32
4900 | 7263.26 | -0.4
4901 | 7260.64 | -0.39
4902 | 7224.16 | -0.33
4903 | 7256.72 | -0.49
4904 | 7257.77 | -0.44
4905 | 7304.31 | -0.31
4906 | 7336.68 | -0.3
4907 | 7325.48 | -0.34
4908 | 7325.36 | -0.3
4909 | 7286.25 | -0.32
4910 | 7267.48 | -0.36
4911 | 7245.86 | -0.25
4912 | 7256.09 | -0.35
4913 | 7292.65 | -0.31
4914 | 7349.99 | -0.28
4915 | 7390.73 | -0.41
4916 | 7386.41 | -0.41
4917 | 7328.27 | -0.35
4918 | 7267.46 | -0.31
4919 | 7168.08 | -0.3
4920 | 7076.76 | -0.3
4921 | 6980.27 | -0.41
4922 | 6916.83 | -0.3
4923 | 6857.49 | -0.42
4924 | 6846.63 | -0.36
4925 | 6863.48 | -0.34
4926 | 6937.94 | -0.36
4927 | 7012.09 | -0.35
4928 | 7062.95 | -0.38
4929 | 7105.89 | -0.47
4930 | 7145.49 | -0.33
4931 | 7181.2 | -0.34
4932 | 7187.16 | -0.42
4933 | 7177.95 | -0.39
4934 | 7163.7 | -0.38
4935 | 7149.87 | -0.39
4936 | 7189.65 | -0.34
4937 | 7190.6 | -0.36
4938 | 7219.51 | -0.39
4939 | 7207.63 | -0.41
4940 | 7203.99 | -0.44
4941 | 7210.86 | -0.4
4942 | 7220.45 | -0.42
4943 | 7247.63 | -0.37
4944 | 7267.55 | -0.39
4945 | 7293.04 | -0.36
4946 | 7263.56 | -0.42
4947 | 7231.12 | -0.37
4948 | 7216.85 | -0.38
4949 | 7205.3 | -0.36
4950 | 7154.21 | -0.32
4951 | 7160.61 | -0.4
4952 | 7191.55 | -0.37
4953 | 7222.73 | -0.35
4954 | 7217.09 | -0.43
4955 | 7186.04 | -0.33
4956 | 7185.91 | -0.3
4957 | 7213.6 | -0.39
4958 | 7249.02 | -0.37
4959 | 7312.27 | -0.37
4960 | 7361.37 | -0.39
4961 | 7357.39 | -0.35
4962 | 7291.39 | -0.39
4963 | 7233.19 | -0.41
4964 | 7157.82 | -0.37
4965 | 7160.58 | -0.35
4966 | 7176.21 | -0.37
4967 | 7193.55 | -0.37
4968 | 7204.83 | -0.37
4969 | 7154.03 | -0.44
4970 | 7074.79 | -0.38
4971 | 6978.43 | -0.46
4972 | 6919.86 | -0.27
4973 | 6952.55 | -0.31
4974 | 7039.4 | -0.23
4975 | 7130.71 | -0.45
4976 | 7205.37 | -0.37
4977 | 7241.54 | -0.36
4978 | 7237.05 | -0.34
4979 | 7222.75 | -0.36
4980 | 7206.43 | -0.32
4981 | 7169.2 | -0.28
4982 | 7128.7 | -0.39
4983 | 7108.24 | -0.37
4984 | 7064.62 | -0.47
4985 | 7020.03 | -0.41
4986 | 6939.97 | -0.41
4987 | 6876.2 | -0.38
4988 | 6893.9 | -0.34
4989 | 6912.02 | -0.33
4990 | 6976.8 | -0.39
4991 | 7018.1 | -0.35
4992 | 7017.93 | -0.35
4993 | 7071.32 | -0.37
4994 | 7089.58 | -0.32
4995 | 7078.85 | -0.27
4996 | 7078.46 | -0.34
4997 | 7078.78 | -0.38
4998 | 7120.15 | -0.31
4999 | 7205.44 | -0.4
5000 | 7291.08 | -0.22
5001 | 7364.46 | -0.35
5002 | 7391.88 | -0.37
5003 | 7332.09 | -0.33
5004 | 7269.66 | -0.37
5005 | 7224.21 | -0.33
5006 | 7224.14 | -0.36
5007 | 7296.47 | -0.36
5008 | 7309.99 | -0.37
5009 | 7288.57 | -0.34
5010 | 7233.61 | -0.32
5011 | 7176.21 | -0.42
5012 | 7178.27 | -0.36
5013 | 7152.34 | -0.27
5014 | 7182.61 | -0.37
5015 | 7180.69 | -0.39
5016 | 7112.4 | -0.33
5017 | 7034.32 | -0.43
5018 | 6972.95 | -0.46
5019 | 6955.15 | -0.3
5020 | 6983.37 | -0.36
5021 | 7023.94 | -0.26
5022 | 7033.38 | -0.34
5023 | 7068.97 | -0.36
5024 | 7044.35 | -0.38
5025 | 7033.94 | -0.26
5026 | 7027.83 | -0.32
5027 | 7005.49 | -0.35
5028 | 7002.81 | -0.29
5029 | 6997.81 | -0.38
5030 | 6961.41 | -0.38
5031 | 6907.62 | -0.34
5032 | 6839.26 | -0.25
5033 | 6774.55 | -0.34
5034 | 6791.79 | -0.35
5035 | 6877.53 | -0.28
5036 | 6989.3 | -0.3
5037 | 7098.23 | -0.42
5038 | 7143.36 | -0.26
5039 | 7136.83 | -0.41
5040 | 7136.34 | -0.33
5041 | 7104.54 | -0.38
5042 | 7106.33 | -0.38
5043 | 7078.59 | -0.36
5044 | 7063.04 | -0.39
5045 | 7033.59 | -0.36
5046 | 6999.62 | -0.33
5047 | 6964.33 | -0.32
5048 | 6916.07 | -0.33
5049 | 6909.23 | -0.39
5050 | 6885.34 | -0.34
5051 | 6888.59 | -0.33
5052 | 6913.83 | -0.29
5053 | 7001.19 | -0.38
5054 | 7062.75 | -0.35
5055 | 7136.21 | -0.35
5056 | 7160.21 | -0.3
5057 | 7178.96 | -0.43
5058 | 7149.27 | -0.3
5059 | 7081.53 | -0.29
5060 | 7077.28 | -0.32
5061 | 7056.03 | -0.31
5062 | 7065.57 | -0.35
5063 | 7034.66 | -0.4
5064 | 6987.22 | -0.35
5065 | 6927.95 | -0.36
5066 | 6919.87 | -0.35
5067 | 6925.09 | -0.28
5068 | 6935.74 | -0.36
5069 | 6961.61 | -0.3
5070 | 6983.68 | -0.48
5071 | 7003.56 | -0.23
5072 | 7006.55 | -0.36
5073 | 6996.99 | -0.29
5074 | 6961.64 | -0.27
5075 | 6945.66 | -0.3
5076 | 6918.91 | -0.32
5077 | 6959.45 | -0.33
5078 | 7025.31 | -0.39
5079 | 7072.21 | -0.39
5080 | 7120.67 | -0.37
5081 | 7119.86 | -0.45
5082 | 7088.12 | -0.34
5083 | 7048.98 | -0.3
5084 | 6967.45 | -0.36
5085 | 6919.43 | -0.38
5086 | 6874.12 | -0.35
5087 | 6865.27 | -0.28
5088 | 6862.28 | -0.33
5089 | 6920.76 | -0.44
5090 | 6959.78 | -0.35
5091 | 6972 | -0.35
5092 | 6944.41 | -0.37
5093 | 6896.12 | -0.36
5094 | 6873.62 | -0.36
5095 | 6862.27 | -0.27
5096 | 6907.29 | -0.4
5097 | 6950.43 | -0.41
5098 | 6939 | -0.28
5099 | 6889.41 | -0.37
5100 | 6849.76 | -0.32
5101 | 6797.11 | -0.27
5102 | 6814.16 | -0.36
5103 | 6866.15 | -0.33
5104 | 6988.38 | -0.31
5105 | 7092.28 | -0.41
5106 | 7185.78 | -0.42
5107 | 7192.27 | -0.36
5108 | 7211.33 | -0.27
5109 | 7194.22 | -0.39
5110 | 7153.78 | -0.35
5111 | 7172.9 | -0.38
5112 | 7138.95 | -0.33
5113 | 7173.7 | -0.35
5114 | 7163.44 | -0.26
5115 | 7094.57 | -0.3
5116 | 7016.89 | -0.42
5117 | 6981.57 | -0.47
5118 | 6968.96 | -0.36
5119 | 7006.36 | -0.43
5120 | 7064.19 | -0.35
5121 | 7137.16 | -0.4
5122 | 7168.73 | -0.42
5123 | 7176.55 | -0.42
5124 | 7171.3 | -0.38
5125 | 7150.9 | -0.34
5126 | 7180.15 | -0.48
5127 | 7237.46 | -0.37
5128 | 7360.25 | -0.41
5129 | 7398.19 | -0.36
5130 | 7398.35 | -0.35
5131 | 7387.49 | -0.44
5132 | 7323.23 | -0.33
5133 | 7288.48 | -0.49
5134 | 7244.57 | -0.37
5135 | 7140.36 | -0.3
5136 | 7088.98 | -0.4
5137 | 6963.71 | -0.37
5138 | 6855.35 | -0.38
5139 | 6784.88 | -0.22
5140 | 6763.1 | -0.45
5141 | 6787.84 | -0.35
5142 | 6824.75 | -0.34
5143 | 6843.8 | -0.29
5144 | 6851.17 | -0.36
5145 | 6873.94 | -0.34
5146 | 6907.36 | -0.43
5147 | 6949.87 | -0.38
5148 | 6997.39 | -0.44
5149 | 7014.68 | -0.35
5150 | 6980.17 | -0.34
5151 | 6925.61 | -0.27
5152 | 6915.33 | -0.36
5153 | 6922.16 | -0.31
5154 | 6953 | -0.43
5155 | 6970.27 | -0.41
5156 | 7015.95 | -0.38
5157 | 7092.21 | -0.36
5158 | 7166.37 | -0.43
5159 | 7201.14 | -0.4
5160 | 7185.09 | -0.35
5161 | 7177.53 | -0.37
5162 | 7150.81 | -0.31
5163 | 7090.54 | -0.35
5164 | 7080.32 | -0.4
5165 | 7052.39 | -0.37
5166 | 7038.43 | -0.38
5167 | 6986.52 | -0.39
5168 | 6905.9 | -0.31
5169 | 6836.33 | -0.38
5170 | 6774.51 | -0.39
5171 | 6755.08 | -0.36
5172 | 6763.7 | -0.4
5173 | 6782.02 | -0.35
5174 | 6782.51 | -0.33
5175 | 6863.81 | -0.32
5176 | 6911.99 | -0.39
5177 | 6976.04 | -0.36
5178 | 7069.03 | -0.43
5179 | 7156.16 | -0.32
5180 | 7226.57 | -0.47
5181 | 7285.46 | -0.34
5182 | 7314.59 | -0.42
5183 | 7317.16 | -0.44
5184 | 7273.21 | -0.35
5185 | 7219.86 | -0.36
5186 | 7167.81 | -0.3
5187 | 7100.68 | -0.36
5188 | 7067.29 | -0.43
5189 | 6998.7 | -0.38
5190 | 6922.17 | -0.33
5191 | 6830.86 | -0.35
5192 | 6792.25 | -0.31
5193 | 6826.79 | -0.31
5194 | 6901.44 | -0.37
5195 | 6950.06 | -0.28
5196 | 6929.09 | -0.35
5197 | 6887.46 | -0.37
5198 | 6851.37 | -0.34
5199 | 6830 | -0.36
5200 | 6784.11 | -0.31
5201 | 6758.54 | -0.45
5202 | 6763.98 | -0.43
5203 | 6773.63 | -0.32
5204 | 6844.88 | -0.31
5205 | 6900.5 | -0.4
5206 | 6979.46 | -0.34
5207 | 7049.41 | -0.36
5208 | 7034.94 | -0.33
5209 | 7042.66 | -0.35
5210 | 7010.67 | -0.3
5211 | 6985.69 | -0.33
5212 | 6981.7 | -0.38
5213 | 6958.86 | -0.29
5214 | 6918.97 | -0.29
5215 | 6915.73 | -0.4
5216 | 6967.4 | -0.42
5217 | 7014.18 | -0.35
5218 | 7080.02 | -0.39
5219 | 7086.12 | -0.43
5220 | 7075.79 | -0.35
5221 | 7012.17 | -0.34
5222 | 6939.65 | -0.45
5223 | 6904.57 | -0.3
5224 | 6869.55 | -0.42
5225 | 6841.58 | -0.27
5226 | 6842.24 | -0.43
5227 | 6860.05 | -0.33
5228 | 6929.29 | -0.53
5229 | 6973.79 | -0.34
5230 | 7022.53 | -0.31
5231 | 7068.43 | -0.41
5232 | 7072.01 | -0.39
5233 | 7046.66 | -0.32
5234 | 6964.64 | -0.36
5235 | 6859.72 | -0.34
5236 | 6766.98 | -0.38
5237 | 6750.79 | -0.36
5238 | 6773.28 | -0.37
5239 | 6813.88 | -0.35
5240 | 6862.61 | -0.5
5241 | 6867.55 | -0.41
5242 | 6891.92 | -0.41
5243 | 6878.13 | -0.42
5244 | 6872.69 | -0.31
5245 | 6841.85 | -0.28
5246 | 6811.8 | -0.4
5247 | 6742.48 | -0.41
5248 | 6661.4 | -0.44
5249 | 6629.24 | -0.41
5250 | 6609.11 | -0.35
5251 | 6659.04 | -0.31
5252 | 6691.7 | -0.35
5253 | 6687.22 | -0.35
5254 | 6687.08 | -0.37
5255 | 6646.61 | -0.37
5256 | 6618.92 | -0.38
5257 | 6581.4 | -0.26
5258 | 6570.67 | -0.4
5259 | 6572.56 | -0.27
5260 | 6578.66 | -0.27
5261 | 6599.13 | -0.19
5262 | 6626.46 | -0.34
5263 | 6650.75 | -0.36
5264 | 6681.87 | -0.3
5265 | 6744.04 | -0.43
5266 | 6827.15 | -0.37
5267 | 6900.92 | -0.45
5268 | 6952.8 | -0.39
5269 | 6985.48 | -0.41
5270 | 7007.24 | -0.34
5271 | 7001.98 | -0.28
5272 | 6963.28 | -0.39
5273 | 6944.25 | -0.35
5274 | 6915.3 | -0.4
5275 | 6865.22 | -0.37
5276 | 6863.88 | -0.33
5277 | 6868.47 | -0.34
5278 | 6845.87 | -0.35
5279 | 6855.96 | -0.34
5280 | 6854.85 | -0.39
5281 | 6793.44 | -0.33
5282 | 6769.51 | -0.32
5283 | 6732.86 | -0.39
5284 | 6747.26 | -0.29
5285 | 6826.64 | -0.38
5286 | 6869.31 | -0.46
5287 | 6906.4 | -0.24
5288 | 6956.42 | -0.37
5289 | 6933.61 | -0.41
5290 | 6863.29 | -0.4
5291 | 6807.56 | -0.42
5292 | 6774.43 | -0.29
5293 | 6733.24 | -0.31
5294 | 6714.62 | -0.27
5295 | 6731.63 | -0.41
5296 | 6743.34 | -0.31
5297 | 6738.19 | -0.43
5298 | 6767.64 | -0.28
5299 | 6782.43 | -0.32
5300 | 6759.24 | -0.36
5301 | 6717.99 | -0.41
5302 | 6644.39 | -0.32
5303 | 6609.11 | -0.26
5304 | 6539.13 | -0.34
5305 | 6557.06 | -0.37
5306 | 6588.85 | -0.43
5307 | 6646.86 | -0.35
5308 | 6686.36 | -0.48
5309 | 6762.03 | -0.34
5310 | 6786.46 | -0.41
5311 | 6767.31 | -0.4
5312 | 6722.49 | -0.43
5313 | 6688.2 | -0.4
5314 | 6687.68 | -0.42
5315 | 6694.58 | -0.52
5316 | 6733.6 | -0.47
5317 | 6774.67 | -0.39
5318 | 6791.94 | -0.42
5319 | 6771.29 | -0.3
5320 | 6783 | -0.34
5321 | 6824.93 | -0.32
5322 | 6893.27 | -0.32
5323 | 6917.39 | -0.31
5324 | 6935.36 | -0.34
5325 | 6979.57 | -0.32
5326 | 6950.71 | -0.4
5327 | 6923.63 | -0.45
5328 | 6843.06 | -0.35
5329 | 6772.74 | -0.42
5330 | 6660.17 | -0.38
5331 | 6532.74 | -0.35
5332 | 6482.98 | -0.45
5333 | 6480.68 | -0.31
5334 | 6538.81 | -0.44
5335 | 6619.74 | -0.5
5336 | 6698.34 | -0.3
5337 | 6769.16 | -0.37
5338 | 6780 | -0.43
5339 | 6740.6 | -0.38
5340 | 6646.7 | -0.37
5341 | 6588.71 | -0.31
5342 | 6564.01 | -0.34
5343 | 6597.75 | -0.42
5344 | 6639.17 | -0.34
5345 | 6671.66 | -0.41
5346 | 6676.89 | -0.36
5347 | 6646.46 | -0.36
5348 | 6586.42 | -0.43
5349 | 6526.54 | -0.46
5350 | 6489.96 | -0.43
5351 | 6491.89 | -0.34
5352 | 6494.33 | -0.32
5353 | 6515.84 | -0.43
5354 | 6600.89 | -0.34
5355 | 6603.17 | -0.37
5356 | 6652.18 | -0.38
5357 | 6677.19 | -0.35
5358 | 6647.14 | -0.43
5359 | 6631.85 | -0.39
5360 | 6610 | -0.37
5361 | 6610.03 | -0.34
5362 | 6634.77 | -0.31
5363 | 6712.74 | -0.36
5364 | 6781.52 | -0.39
5365 | 6828.43 | -0.39
5366 | 6869.48 | -0.26
5367 | 6867.17 | -0.38
5368 | 6810.41 | -0.34
5369 | 6695.06 | -0.36
5370 | 6547.96 | -0.24
5371 | 6452.13 | -0.32
5372 | 6430.23 | -0.44
5373 | 6470.69 | -0.36
5374 | 6518.67 | -0.42
5375 | 6599.41 | -0.41
5376 | 6686.09 | -0.38
5377 | 6729.68 | -0.42
5378 | 6720.72 | -0.43
5379 | 6710.29 | -0.39
5380 | 6676.08 | -0.38
5381 | 6669.91 | -0.33
5382 | 6673.16 | -0.46
5383 | 6673.32 | -0.39
5384 | 6683.88 | -0.36
5385 | 6664.34 | -0.32
5386 | 6611.65 | -0.33
5387 | 6597.46 | -0.33
5388 | 6582.82 | -0.46
5389 | 6601.14 | -0.32
5390 | 6588.94 | -0.36
5391 | 6611.85 | -0.35
5392 | 6687.74 | -0.45
5393 | 6808.25 | -0.35
5394 | 6908.11 | -0.37
5395 | 7009.01 | -0.36
5396 | 6999.6 | -0.33
5397 | 6949.85 | -0.36
5398 | 6887.06 | -0.39
5399 | 6810.23 | -0.42
5400 | 6774.88 | -0.42
5401 | 6725.86 | -0.35
5402 | 6717.48 | -0.43
5403 | 6724.94 | -0.31
5404 | 6685.55 | -0.28
5405 | 6607.43 | -0.25
5406 | 6577.91 | -0.36
5407 | 6549.79 | -0.34
5408 | 6554.12 | -0.32
5409 | 6617.73 | -0.35
5410 | 6664.68 | -0.37
5411 | 6727.48 | -0.42
5412 | 6750.36 | -0.34
5413 | 6754.93 | -0.35
5414 | 6809.78 | -0.38
5415 | 6835.63 | -0.28
5416 | 6851.3 | -0.43
5417 | 6859.98 | -0.39
5418 | 6875.89 | -0.43
5419 | 6889.61 | -0.3
5420 | 6869.64 | -0.35
5421 | 6752.6 | -0.4
5422 | 6652.9 | -0.32
5423 | 6585.02 | -0.35
5424 | 6553.87 | -0.29
5425 | 6597.86 | -0.32
5426 | 6683.37 | -0.31
5427 | 6758.45 | -0.34
5428 | 6746.08 | -0.39
5429 | 6744.21 | -0.33
5430 | 6739.11 | -0.36
5431 | 6732.66 | -0.4
5432 | 6720.55 | -0.32
5433 | 6704.3 | -0.34
5434 | 6682.95 | -0.36
5435 | 6679.74 | -0.32
5436 | 6688.13 | -0.41
5437 | 6753.26 | -0.42
5438 | 6789.62 | -0.44
5439 | 6818.45 | -0.44
5440 | 6858.33 | -0.41
5441 | 6884.49 | -0.41
5442 | 6904.54 | -0.34
5443 | 6883.66 | -0.29
5444 | 6870.16 | -0.28
5445 | 6879.7 | -0.4
5446 | 6893.06 | -0.4
5447 | 6903.97 | -0.33
5448 | 6884.39 | -0.35
5449 | 6855.36 | -0.27
5450 | 6824.45 | -0.4
5451 | 6770.38 | -0.39
5452 | 6748.41 | -0.4
5453 | 6665.84 | -0.44
5454 | 6608.54 | -0.36
5455 | 6608.75 | -0.4
5456 | 6612.75 | -0.44
5457 | 6650.93 | -0.4
5458 | 6721.23 | -0.36
5459 | 6769.44 | -0.48
5460 | 6802.82 | -0.43
5461 | 6871.76 | -0.38
5462 | 6929.35 | -0.4
5463 | 6982.12 | -0.5
5464 | 7005.59 | -0.32
5465 | 6976.3 | -0.38
5466 | 6931.14 | -0.4
5467 | 6868.79 | -0.36
5468 | 6832.74 | -0.43
5469 | 6797.68 | -0.39
5470 | 6830.38 | -0.49
5471 | 6837.55 | -0.42
5472 | 6850.07 | -0.35
5473 | 6870.15 | -0.39
5474 | 6895.64 | -0.38
5475 | 6936.49 | -0.41
5476 | 6969.77 | -0.46
5477 | 6983.17 | -0.39
5478 | 7003.86 | -0.4
5479 | 6994.48 | -0.43
5480 | 6948.95 | -0.4
5481 | 6921.83 | -0.35
5482 | 6879.3 | -0.39
5483 | 6799.18 | -0.43
5484 | 6759.91 | -0.32
5485 | 6805.4 | -0.34
5486 | 6855.86 | -0.39
5487 | 6938.1 | -0.36
5488 | 6987.6 | -0.48
5489 | 7010.53 | -0.4
5490 | 7080.52 | -0.44
5491 | 7128.48 | -0.4
5492 | 7146.56 | -0.5
5493 | 7132.01 | -0.43
5494 | 7136.21 | -0.39
5495 | 7097.83 | -0.41
5496 | 7055.79 | -0.46
5497 | 7036.13 | -0.49
5498 | 6992.13 | -0.42
5499 | 7006.48 | -0.41
5500 | 6979.95 | -0.41
5501 | 6977.66 | -0.46
5502 | 6982.24 | -0.4
5503 | 7004.27 | -0.45
5504 | 7022.55 | -0.41
5505 | 7040.86 | -0.46
5506 | 7027.66 | -0.36
5507 | 7019.74 | -0.44
5508 | 7059.61 | -0.44
5509 | 7103.29 | -0.47
5510 | 7157.32 | -0.38
5511 | 7166.26 | -0.44
5512 | 7171.37 | -0.4
5513 | 7157.84 | -0.39
5514 | 7117.64 | -0.32
5515 | 7080.87 | -0.55
5516 | 7075.48 | -0.29
5517 | 7116.77 | -0.42
5518 | 7180.8 | -0.4
5519 | 7210.1 | -0.44
5520 | 7229.66 | -0.38
5521 | 7245.9 | -0.43
5522 | 7216.47 | -0.42
5523 | 7199.16 | -0.43
5524 | 7166.08 | -0.36
5525 | 7175.49 | -0.4
5526 | 7198.4 | -0.46
5527 | 7213.52 | -0.39
5528 | 7191.6 | -0.39
5529 | 7163.4 | -0.39
5530 | 7156.81 | -0.32
5531 | 7148.39 | -0.44
5532 | 7186.15 | -0.3
5533 | 7230.62 | -0.31
5534 | 7270.45 | -0.44
5535 | 7272.17 | -0.32
5536 | 7269.71 | -0.42
5537 | 7244.37 | -0.4
5538 | 7257.53 | -0.46
5539 | 7265.81 | -0.37
5540 | 7269.6 | -0.42
5541 | 7278.25 | -0.31
5542 | 7268.52 | -0.37
5543 | 7268.88 | -0.41
5544 | 7297.16 | -0.28
5545 | 7330.35 | -0.26
5546 | 7388.23 | -0.3
5547 | 7420.23 | -0.4
5548 | 7492.14 | -0.4
5549 | 7508.97 | -0.35
5550 | 7504.29 | -0.39
5551 | 7488.63 | -0.35
5552 | 7447.84 | -0.37
5553 | 7388.69 | -0.36
5554 | 7284.37 | -0.41
5555 | 7211.79 | -0.38
5556 | 7188.85 | -0.37
5557 | 7190.56 | -0.41
5558 | 7231.76 | -0.38
5559 | 7248.32 | -0.43
5560 | 7229.47 | -0.4
5561 | 7176.9 | -0.43
5562 | 7115.27 | -0.37
5563 | 7076.84 | -0.45
5564 | 7066.7 | -0.43
5565 | 7095.38 | -0.41
5566 | 7132.13 | -0.41
5567 | 7252.08 | -0.39
5568 | 7347.8 | -0.37
5569 | 7472.06 | -0.39
5570 | 7548.81 | -0.48
5571 | 7574.38 | -0.38
5572 | 7523.24 | -0.35
5573 | 7444.62 | -0.38
5574 | 7349.06 | -0.37
5575 | 7322.82 | -0.45
5576 | 7269.87 | -0.31
5577 | 7184.53 | -0.32
5578 | 7101.37 | -0.37
5579 | 7050.7 | -0.44
5580 | 7019.94 | -0.34
5581 | 7045.08 | -0.36
5582 | 7111.81 | -0.22
5583 | 7160.39 | -0.38
5584 | 7240.04 | -0.35
5585 | 7269.54 | -0.4
5586 | 7276.74 | -0.37
5587 | 7298.71 | -0.33
5588 | 7318.66 | -0.46
5589 | 7318.58 | -0.39
5590 | 7334.68 | -0.4
5591 | 7333.54 | -0.39
5592 | 7360.33 | -0.43
5593 | 7361.93 | -0.4
5594 | 7366.14 | -0.39
5595 | 7356.49 | -0.46
5596 | 7325.42 | -0.38
5597 | 7273.63 | -0.42
5598 | 7239.39 | -0.38
5599 | 7221.37 | -0.37
5600 | 7204.52 | -0.45
5601 | 7231.07 | -0.43
5602 | 7286.95 | -0.37
5603 | 7346.8 | -0.41
5604 | 7450.06 | -0.33
5605 | 7513.39 | -0.26
5606 | 7571.37 | -0.47
5607 | 7574.63 | -0.36
5608 | 7506.97 | -0.37
5609 | 7406.22 | -0.34
5610 | 7354.44 | -0.39
5611 | 7331.25 | -0.29
5612 | 7351.1 | -0.43
5613 | 7402.08 | -0.42
5614 | 7450.58 | -0.36
5615 | 7458.17 | -0.37
5616 | 7447.23 | -0.48
5617 | 7382.08 | -0.37
5618 | 7343.32 | -0.4
5619 | 7282.81 | -0.54
5620 | 7231.75 | -0.3
5621 | 7207.86 | -0.28
5622 | 7198.14 | -0.28
5623 | 7191.6 | -0.33
5624 | 7141.99 | -0.38
5625 | 7135.14 | -0.39
5626 | 7151.52 | -0.34
5627 | 7209.78 | -0.32
5628 | 7276.27 | -0.42
5629 | 7367.55 | -0.4
5630 | 7457.08 | -0.37
5631 | 7536.59 | -0.35
5632 | 7550.87 | -0.46
5633 | 7571.48 | -0.4
5634 | 7599.25 | -0.31
5635 | 7611.27 | -0.36
5636 | 7607.98 | -0.33
5637 | 7603.14 | -0.47
5638 | 7598.3 | -0.36
5639 | 7550.86 | -0.34
5640 | 7499.46 | -0.29
5641 | 7463.96 | -0.37
5642 | 7460.2 | -0.34
5643 | 7418.67 | -0.33
5644 | 7398.8 | -0.37
5645 | 7378.15 | -0.37
5646 | 7384.1 | -0.43
5647 | 7357.41 | -0.36
5648 | 7348.63 | -0.37
5649 | 7347.7 | -0.41
5650 | 7366.55 | -0.34
5651 | 7348.28 | -0.38
5652 | 7338.19 | -0.45
5653 | 7316.98 | -0.4
5654 | 7322.12 | -0.35
5655 | 7340.84 | -0.44
5656 | 7341.87 | -0.43
5657 | 7363.11 | -0.37
5658 | 7403.86 | -0.3
5659 | 7429.12 | -0.42
5660 | 7461.84 | -0.32
5661 | 7461.6 | -0.43
5662 | 7429.51 | -0.36
5663 | 7415.67 | -0.38
5664 | 7345.23 | -0.35
5665 | 7267.94 | -0.36
5666 | 7245.42 | -0.39
5667 | 7277.8 | -0.32
5668 | 7308.63 | -0.43
5669 | 7386.08 | -0.35
5670 | 7442.04 | -0.35
5671 | 7528.11 | -0.31
5672 | 7601.86 | -0.36
5673 | 7674.91 | -0.38
5674 | 7726.24 | -0.32
5675 | 7708.89 | -0.43
5676 | 7711.65 | -0.25
5677 | 7612 | -0.36
5678 | 7537.81 | -0.31
5679 | 7442.86 | -0.32
5680 | 7379.78 | -0.39
5681 | 7358.24 | -0.35
5682 | 7339.99 | -0.32
5683 | 7337.43 | -0.38
5684 | 7365.1 | -0.41
5685 | 7402.6 | -0.37
5686 | 7409.28 | -0.34
5687 | 7392.32 | -0.44
5688 | 7366.91 | -0.34
5689 | 7353.84 | -0.43
5690 | 7355.29 | -0.43
5691 | 7370.71 | -0.36
5692 | 7394.7 | -0.44
5693 | 7399.78 | -0.31
5694 | 7403.69 | -0.35
5695 | 7416.58 | -0.4
5696 | 7420.24 | -0.46
5697 | 7446.54 | -0.44
5698 | 7462.47 | -0.34
5699 | 7473.27 | -0.37
5700 | 7400.79 | -0.46
5701 | 7376.21 | -0.33
5702 | 7342.73 | -0.33
5703 | 7323.16 | -0.36
5704 | 7360.48 | -0.35
5705 | 7366.24 | -0.37
5706 | 7360.62 | -0.34
5707 | 7365.68 | -0.38
5708 | 7327.88 | -0.36
5709 | 7286.81 | -0.42
5710 | 7261.49 | -0.37
5711 | 7238.75 | -0.39
5712 | 7273.95 | -0.39
5713 | 7333.61 | -0.36
5714 | 7371.38 | -0.38
5715 | 7443.57 | -0.35
5716 | 7468.25 | -0.41
5717 | 7477.39 | -0.3
5718 | 7490.9 | -0.31
5719 | 7519.25 | -0.42
5720 | 7548.66 | -0.37
5721 | 7593.07 | -0.36
5722 | 7666.43 | -0.37
5723 | 7734.33 | -0.34
5724 | 7760.83 | -0.3
5725 | 7745.68 | -0.41
5726 | 7772.64 | -0.47
5727 | 7746.32 | -0.35
5728 | 7725.66 | -0.38
5729 | 7711.19 | -0.4
5730 | 7725.86 | -0.39
5731 | 7681.29 | -0.46
5732 | 7623.52 | -0.42
5733 | 7580.18 | -0.4
5734 | 7544.67 | -0.38
5735 | 7522.88 | -0.3
5736 | 7485.18 | -0.37
5737 | 7481.39 | -0.41
5738 | 7458.63 | -0.33
5739 | 7449.92 | -0.46
5740 | 7434.03 | -0.34
5741 | 7437.2 | -0.41
5742 | 7496.54 | -0.39
5743 | 7557.38 | -0.38
5744 | 7623.2 | -0.38
5745 | 7676.34 | -0.33
5746 | 7709.74 | -0.34
5747 | 7732.01 | -0.46
5748 | 7697.22 | -0.33
5749 | 7652.68 | -0.4
5750 | 7634.94 | -0.43
5751 | 7612.13 | -0.46
5752 | 7557.5 | -0.31
5753 | 7515.77 | -0.35
5754 | 7509.28 | -0.41
5755 | 7532.92 | -0.48
5756 | 7558.23 | -0.43
5757 | 7567.36 | -0.48
5758 | 7558.48 | -0.39
5759 | 7521.28 | -0.38
5760 | 7510.05 | -0.4
5761 | 7511.09 | -0.35
5762 | 7530.2 | -0.3
5763 | 7546.17 | -0.37
5764 | 7515.91 | -0.29
5765 | 7506.25 | -0.33
5766 | 7464.58 | -0.34
5767 | 7425.36 | -0.36
5768 | 7401.59 | -0.33
5769 | 7423.88 | -0.28
5770 | 7446.56 | -0.34
5771 | 7463.3 | -0.38
5772 | 7500.91 | -0.37
5773 | 7496.85 | -0.34
5774 | 7509.26 | -0.4
5775 | 7540.78 | -0.31
5776 | 7587.1 | -0.34
5777 | 7655.45 | -0.43
5778 | 7686.74 | -0.28
5779 | 7682.33 | -0.4
5780 | 7644.4 | -0.37
5781 | 7642.66 | -0.34
5782 | 7644.33 | -0.38
5783 | 7673.79 | -0.35
5784 | 7694.76 | -0.35
5785 | 7672.62 | -0.47
5786 | 7684.12 | -0.4
5787 | 7665.1 | -0.37
5788 | 7695.64 | -0.4
5789 | 7795.94 | -0.31
5790 | 7893.58 | -0.29
5791 | 7962.93 | -0.33
5792 | 7995.02 | -0.35
5793 | 7987.28 | -0.37
5794 | 7923.77 | -0.4
5795 | 7915.83 | -0.33
5796 | 7898.97 | -0.36
5797 | 7918.41 | -0.37
5798 | 7916.62 | -0.31
5799 | 7903.4 | -0.4
5800 | 7856.62 | -0.39
5801 | 7804.37 | -0.51
5802 | 7764.2 | -0.35
5803 | 7774.41 | -0.48
5804 | 7791.77 | -0.41
5805 | 7810.2 | -0.32
5806 | 7840.61 | -0.38
5807 | 7855.54 | -0.42
5808 | 7867.64 | -0.35
5809 | 7905.87 | -0.36
5810 | 7902.79 | -0.27
5811 | 7927.44 | -0.34
5812 | 7944.5 | -0.28
5813 | 7972.07 | -0.36
5814 | 7954.1 | -0.39
5815 | 7934.12 | -0.43
5816 | 7932.09 | -0.43
5817 | 7953.67 | -0.38
5818 | 7978.48 | -0.39
5819 | 8058.32 | -0.34
5820 | 8139.1 | -0.44
5821 | 8173.44 | -0.38
5822 | 8165.95 | -0.35
5823 | 8148.55 | -0.29
5824 | 8136.89 | -0.34
5825 | 8157.81 | -0.29
5826 | 8233.09 | -0.45
5827 | 8291.92 | -0.34
5828 | 8327.85 | -0.36
5829 | 8281.18 | -0.33
5830 | 8215.43 | -0.42
5831 | 8128.44 | -0.39
5832 | 8049.85 | -0.38
5833 | 7978.95 | -0.42
5834 | 7985.11 | -0.35
5835 | 7960.7 | -0.42
5836 | 7996.97 | -0.38
5837 | 8030.02 | -0.42
5838 | 8082.01 | -0.42
5839 | 8097.69 | -0.43
5840 | 8087.73 | -0.41
5841 | 8055.02 | -0.31
5842 | 8017.04 | -0.35
5843 | 7932.42 | -0.36
5844 | 7819.2 | -0.32
5845 | 7764.8 | -0.41
5846 | 7764.04 | -0.4
5847 | 7763.41 | -0.4
5848 | 7764.18 | -0.41
5849 | 7768.29 | -0.36
5850 | 7845.2 | -0.39
5851 | 7883.32 | -0.33
5852 | 7952.55 | -0.33
5853 | 8049.45 | -0.36
5854 | 8105.15 | -0.25
5855 | 8090.69 | -0.37
5856 | 8038.91 | -0.38
5857 | 8007.79 | -0.33
5858 | 7993.85 | -0.44
5859 | 7943.07 | -0.36
5860 | 7905.07 | -0.43
5861 | 7873.18 | -0.37
5862 | 7847.11 | -0.38
5863 | 7814.15 | -0.27
5864 | 7828.16 | -0.34
5865 | 7813.75 | -0.31
5866 | 7835.34 | -0.49
5867 | 7903.1 | -0.32
5868 | 7975.18 | -0.35
5869 | 8040.13 | -0.39
5870 | 8105.43 | -0.32
5871 | 8107.22 | -0.38
5872 | 8065.69 | -0.38
5873 | 8042.38 | -0.42
5874 | 7995.99 | -0.28
5875 | 7912.6 | -0.38
5876 | 7854.13 | -0.37
5877 | 7775.93 | -0.37
5878 | 7768.99 | -0.35
5879 | 7824.7 | -0.34
5880 | 7913.78 | -0.37
5881 | 8001.08 | -0.36
5882 | 8096.09 | -0.43
5883 | 8184.5 | -0.4
5884 | 8215.59 | -0.47
5885 | 8245.37 | -0.25
5886 | 8206.86 | -0.44
5887 | 8119.97 | -0.33
5888 | 8053.21 | -0.38
5889 | 8005.15 | -0.36
5890 | 7993.2 | -0.37
5891 | 8022.95 | -0.32
5892 | 8028.34 | -0.28
5893 | 8038.74 | -0.39
5894 | 8097.43 | -0.24
5895 | 8128.85 | -0.43
5896 | 8194 | -0.39
5897 | 8223.34 | -0.38
5898 | 8211.09 | -0.38
5899 | 8229.36 | -0.26
5900 | 8204.35 | -0.39
5901 | 8187.86 | -0.41
5902 | 8173.9 | -0.29
5903 | 8132.42 | -0.39
5904 | 8059.21 | -0.41
5905 | 7979.44 | -0.38
5906 | 7923.77 | -0.31
5907 | 7926.67 | -0.36
5908 | 7951.95 | -0.39
5909 | 8012 | -0.38
5910 | 8059.4 | -0.35
5911 | 8093.96 | -0.45
5912 | 8089.98 | -0.37
5913 | 8100.09 | -0.34
5914 | 8099.45 | -0.36
5915 | 8088.17 | -0.28
5916 | 8106.21 | -0.29
5917 | 8149.48 | -0.37
5918 | 8157.97 | -0.44
5919 | 8152.98 | -0.32
5920 | 8152.59 | -0.47
5921 | 8147.69 | -0.25
5922 | 8198.57 | -0.41
5923 | 8236.33 | -0.36
5924 | 8305.14 | -0.45
5925 | 8341.27 | -0.44
5926 | 8351.84 | -0.21
5927 | 8335.66 | -0.35
5928 | 8334.62 | -0.33
5929 | 8305.29 | -0.39
5930 | 8255.41 | -0.32
5931 | 8230.3 | -0.31
5932 | 8168.16 | -0.36
5933 | 8149.41 | -0.37
5934 | 8149.47 | -0.31
5935 | 8192.92 | -0.33
5936 | 8224.03 | -0.3
5937 | 8244.41 | -0.44
5938 | 8275.89 | -0.32
5939 | 8249.31 | -0.39
5940 | 8244.53 | -0.41
5941 | 8210.18 | -0.34
5942 | 8190.83 | -0.4
5943 | 8211.98 | -0.31
5944 | 8215.48 | -0.3
5945 | 8184.07 | -0.34
5946 | 8153.71 | -0.27
5947 | 8114.29 | -0.35
5948 | 8113.29 | -0.42
5949 | 8122.32 | -0.37
5950 | 8125.27 | -0.35
5951 | 8107.89 | -0.53
5952 | 8106.83 | -0.29
5953 | 8081.08 | -0.32
5954 | 8092.87 | -0.28
5955 | 8074.76 | -0.28
5956 | 8079.33 | -0.37
5957 | 8083.92 | -0.35
5958 | 8111.8 | -0.38
5959 | 8119.78 | -0.46
5960 | 8178.59 | -0.42
5961 | 8285.2 | -0.41
5962 | 8385.49 | -0.47
5963 | 8447.83 | -0.28
5964 | 8477.21 | -0.35
5965 | 8497.49 | -0.48
5966 | 8466.32 | -0.3
5967 | 8445.29 | -0.33
5968 | 8455.44 | -0.31
5969 | 8455.78 | -0.36
5970 | 8394.37 | -0.26
5971 | 8325.49 | -0.32
5972 | 8237.97 | -0.38
5973 | 8184.83 | -0.33
5974 | 8179.59 | -0.4
5975 | 8168.15 | -0.27
5976 | 8184.2 | -0.38
5977 | 8192.18 | -0.37
5978 | 8191.47 | -0.48
5979 | 8211.5 | -0.35
5980 | 8298.13 | -0.34
5981 | 8359.94 | -0.39
5982 | 8379.11 | -0.37
5983 | 8368.22 | -0.38
5984 | 8343.64 | -0.37
5985 | 8352.66 | -0.41
5986 | 8402.5 | -0.32
5987 | 8471.69 | -0.39
5988 | 8509.48 | -0.3
5989 | 8498.2 | -0.35
5990 | 8444.78 | -0.39
5991 | 8362.26 | -0.36
5992 | 8270.02 | -0.36
5993 | 8245.43 | -0.43
5994 | 8296.4 | -0.38
5995 | 8380.75 | -0.33
5996 | 8447.74 | -0.27
5997 | 8455.13 | -0.37
5998 | 8492.85 | -0.31
5999 | 8464.95 | -0.34
6000 | 8423.1 | -0.39
6001 | 8355.16 | -0.42
6002 | 8285.47 | -0.28
6003 | 8240.9 | -0.31
6004 | 8257.28 | -0.37
6005 | 8323.7 | -0.35
6006 | 8410.9 | -0.39
6007 | 8512.82 | -0.37
6008 | 8487.66 | -0.42
6009 | 8439.36 | -0.37
6010 | 8312.52 | -0.33
6011 | 8221.25 | -0.43
6012 | 8133.37 | -0.25
6013 | 8121.14 | -0.36
6014 | 8124.21 | -0.37
6015 | 8176.79 | -0.39
6016 | 8222.51 | -0.31
6017 | 8256.4 | -0.38
6018 | 8285.87 | -0.35
6019 | 8370.57 | -0.42
6020 | 8429.46 | -0.4
6021 | 8455.28 | -0.35
6022 | 8495.24 | -0.35
6023 | 8501.79 | -0.39
6024 | 8451.6 | -0.34
6025 | 8409.66 | -0.43
6026 | 8365.4 | -0.41
6027 | 8347.1 | -0.36
6028 | 8320.9 | -0.37
6029 | 8282.41 | -0.42
6030 | 8173.25 | -0.49
6031 | 8088.25 | -0.32
6032 | 8032.95 | -0.37
6033 | 7970.93 | -0.29
6034 | 8009.19 | -0.41
6035 | 8007.89 | -0.4
6036 | 8048.35 | -0.38
6037 | 8118.1 | -0.42
6038 | 8190.01 | -0.48
6039 | 8242.6 | -0.33
6040 | 8265.13 | -0.41
6041 | 8224.11 | -0.38
6042 | 8194.93 | -0.37
6043 | 8216.77 | -0.36
6044 | 8244.46 | -0.31
6045 | 8269.44 | -0.38
6046 | 8325.7 | -0.34
6047 | 8359.64 | -0.42
6048 | 8293.45 | -0.36
6049 | 8205.2 | -0.35
6050 | 8082.55 | -0.41
6051 | 7974.67 | -0.41
6052 | 7934.34 | -0.36
6053 | 8003.12 | -0.45
6054 | 8119.11 | -0.3
6055 | 8318.67 | -0.44
6056 | 8431.35 | -0.31
6057 | 8479.3 | -0.37
6058 | 8583.08 | -0.38
6059 | 8593.81 | -0.34
6060 | 8601.43 | -0.33
6061 | 8646.11 | -0.38
6062 | 8659.86 | -0.32
6063 | 8637.86 | -0.31
6064 | 8634.19 | -0.43
6065 | 8633.71 | -0.41
6066 | 8647.34 | -0.34
6067 | 8679.12 | -0.36
6068 | 8709.06 | -0.36
6069 | 8721.18 | -0.34
6070 | 8734.43 | -0.35
6071 | 8714.18 | -0.36
6072 | 8673.83 | -0.42
6073 | 8691.48 | -0.42
6074 | 8702.95 | -0.38
6075 | 8736.28 | -0.38
6076 | 8787.08 | -0.41
6077 | 8810.41 | -0.29
6078 | 8806.13 | -0.33
6079 | 8790.22 | -0.39
6080 | 8728.63 | -0.48
6081 | 8666.11 | -0.44
6082 | 8615.27 | -0.38
6083 | 8588.44 | -0.35
6084 | 8558.25 | -0.49
6085 | 8576.06 | -0.44
6086 | 8585.91 | -0.48
6087 | 8534.15 | -0.33
6088 | 8445.14 | -0.41
6089 | 8353.22 | -0.32
6090 | 8311.69 | -0.29
6091 | 8301.57 | -0.38
6092 | 8324.22 | -0.31
6093 | 8357.8 | -0.42
6094 | 8412.89 | -0.34
6095 | 8461.95 | -0.32
6096 | 8510.65 | -0.34
6097 | 8555.77 | -0.48
6098 | 8546.1 | -0.32
6099 | 8472.84 | -0.36
6100 | 8405.85 | -0.36
6101 | 8323.04 | -0.38
6102 | 8288.99 | -0.46
6103 | 8335.44 | -0.39
6104 | 8380.01 | -0.46
6105 | 8452.49 | -0.29
6106 | 8544.45 | -0.35
6107 | 8561.66 | -0.37
6108 | 8561.03 | -0.34
6109 | 8523.82 | -0.37
6110 | 8461.9 | -0.39
6111 | 8386.01 | -0.43
6112 | 8321.81 | -0.3
6113 | 8364.51 | -0.37
6114 | 8445.59 | -0.35
6115 | 8539.15 | -0.41
6116 | 8572.22 | -0.39
6117 | 8522.79 | -0.32
6118 | 8504.32 | -0.33
6119 | 8480.47 | -0.38
6120 | 8506.1 | -0.37
6121 | 8583.55 | -0.38
6122 | 8626.77 | -0.37
6123 | 8668.31 | -0.26
6124 | 8695.52 | -0.31
6125 | 8716.21 | -0.32
6126 | 8801.69 | -0.33
6127 | 8873.3 | -0.38
6128 | 8884.08 | -0.38
6129 | 8894.94 | -0.3
6130 | 8894.33 | -0.4
6131 | 8837.73 | -0.32
6132 | 8796.1 | -0.53
6133 | 8772.36 | -0.32
6134 | 8695.28 | -0.37
6135 | 8669.29 | -0.37
6136 | 8632.75 | -0.4
6137 | 8568.33 | -0.34
6138 | 8538.73 | -0.35
6139 | 8520.77 | -0.4
6140 | 8530.36 | -0.41
6141 | 8604.21 | -0.33
6142 | 8651.92 | -0.48
6143 | 8664.94 | -0.38
6144 | 8683.21 | -0.44
6145 | 8602.95 | -0.43
6146 | 8510.18 | -0.35
6147 | 8419.54 | -0.43
6148 | 8344.74 | -0.46
6149 | 8340.55 | -0.37
6150 | 8392.81 | -0.45
6151 | 8416.93 | -0.42
6152 | 8436.11 | -0.42
6153 | 8444.93 | -0.45
6154 | 8424.75 | -0.37
6155 | 8413.16 | -0.41
6156 | 8372.59 | -0.36
6157 | 8338.79 | -0.45
6158 | 8329.69 | -0.41
6159 | 8284.19 | -0.34
6160 | 8266.59 | -0.43
6161 | 8323.08 | -0.34
6162 | 8347.52 | -0.36
6163 | 8409.73 | -0.39
6164 | 8464.83 | -0.36
6165 | 8546.45 | -0.34
6166 | 8636.09 | -0.34
6167 | 8706.51 | -0.42
6168 | 8713.13 | -0.39
6169 | 8734.46 | -0.38
6170 | 8721.13 | -0.38
6171 | 8679.59 | -0.35
6172 | 8644.54 | -0.38
6173 | 8580.61 | -0.38
6174 | 8564.1 | -0.36
6175 | 8577.55 | -0.38
6176 | 8639.01 | -0.39
6177 | 8701.64 | -0.36
6178 | 8795.96 | -0.34
6179 | 8916.35 | -0.46
6180 | 8987.3 | -0.33
6181 | 9043.75 | -0.3
6182 | 9017.12 | -0.4
6183 | 8962.71 | -0.33
6184 | 8887.89 | -0.41
6185 | 8774.89 | -0.37
6186 | 8707.89 | -0.38
6187 | 8640.83 | -0.31
6188 | 8615.83 | -0.34
6189 | 8550.5 | -0.36
6190 | 8470.54 | -0.41
6191 | 8397.38 | -0.37
6192 | 8382.04 | -0.32
6193 | 8369.12 | -0.34
6194 | 8408.43 | -0.43
6195 | 8474.47 | -0.3
6196 | 8513.01 | -0.34
6197 | 8501.07 | -0.48
6198 | 8438.79 | -0.39
6199 | 8376.64 | -0.3
6200 | 8377.34 | -0.43
6201 | 8416.64 | -0.38
6202 | 8443.83 | -0.41
6203 | 8505.04 | -0.31
6204 | 8520.47 | -0.35
6205 | 8460.74 | -0.34
6206 | 8469.86 | -0.32
6207 | 8457.09 | -0.36
6208 | 8452.37 | -0.29
6209 | 8490.75 | -0.37
6210 | 8577.49 | -0.46
6211 | 8688.66 | -0.42
6212 | 8813.53 | -0.37
6213 | 8857.16 | -0.45
6214 | 8848.06 | -0.44
6215 | 8864.04 | -0.35
6216 | 8801.46 | -0.34
6217 | 8729.93 | -0.39
6218 | 8747.38 | -0.46
6219 | 8780.91 | -0.35
6220 | 8824.01 | -0.34
6221 | 8807.53 | -0.32
6222 | 8739.75 | -0.46
6223 | 8666.63 | -0.42
6224 | 8548.99 | -0.39
6225 | 8462.33 | -0.32
6226 | 8384.33 | -0.46
6227 | 8393.09 | -0.35
6228 | 8426.86 | -0.37
6229 | 8503.65 | -0.38
6230 | 8558.98 | -0.38
6231 | 8554.37 | -0.36
6232 | 8556.19 | -0.42
6233 | 8551.79 | -0.4
6234 | 8554.82 | -0.42
6235 | 8557.17 | -0.5
6236 | 8556.96 | -0.36
6237 | 8572.08 | -0.44
6238 | 8599.11 | -0.4
6239 | 8606.71 | -0.45
6240 | 8591.79 | -0.45
6241 | 8547.05 | -0.4
6242 | 8519.19 | -0.3
6243 | 8488.18 | -0.38
6244 | 8550.04 | -0.43
6245 | 8623.33 | -0.31
6246 | 8682.06 | -0.33
6247 | 8708.46 | -0.33
6248 | 8704.88 | -0.32
6249 | 8673.88 | -0.4
6250 | 8705.26 | -0.38
6251 | 8749.74 | -0.39
6252 | 8847.5 | -0.35
6253 | 8937.52 | -0.46
6254 | 8981.5 | -0.36
6255 | 9021.57 | -0.44
6256 | 8985.42 | -0.35
6257 | 8925.13 | -0.36
6258 | 8877.63 | -0.37
6259 | 8819.6 | -0.41
6260 | 8787.41 | -0.38
6261 | 8754.8 | -0.34
6262 | 8717.53 | -0.38
6263 | 8699.69 | -0.38
6264 | 8739.96 | -0.43
6265 | 8786.63 | -0.49
6266 | 8771.88 | -0.36
6267 | 8753.29 | -0.33
6268 | 8703.67 | -0.39
6269 | 8720.59 | -0.36
6270 | 8735.93 | -0.4
6271 | 8771.85 | -0.26
6272 | 8792.36 | -0.38
6273 | 8800.32 | -0.37
6274 | 8758.96 | -0.34
6275 | 8679.63 | -0.37
6276 | 8580.73 | -0.39
6277 | 8447.15 | -0.36
6278 | 8360.72 | -0.35
6279 | 8306.88 | -0.4
6280 | 8254.37 | -0.35
6281 | 8240.53 | -0.27
6282 | 8236.53 | -0.46
6283 | 8280.42 | -0.36
6284 | 8346.44 | -0.42
6285 | 8417.53 | -0.39
6286 | 8480.84 | -0.35
6287 | 8533.83 | -0.41
6288 | 8580.04 | -0.39
6289 | 8605.24 | -0.35
6290 | 8628.7 | -0.4
6291 | 8673.52 | -0.44
6292 | 8760.08 | -0.41
6293 | 8800.14 | -0.37
6294 | 8873.63 | -0.32
6295 | 8926.22 | -0.29
6296 | 8963.99 | -0.4
6297 | 8965.84 | -0.45
6298 | 8923.65 | -0.43
6299 | 8864.09 | -0.37
6300 | 8836.35 | -0.36
6301 | 8791.44 | -0.33
6302 | 8761.01 | -0.45
6303 | 8770.73 | -0.36
6304 | 8762.13 | -0.38
6305 | 8740.9 | -0.47
6306 | 8683.59 | -0.5
6307 | 8678.07 | -0.29
6308 | 8649.59 | -0.36
6309 | 8598.12 | -0.34
6310 | 8617.76 | -0.34
6311 | 8625.88 | -0.37
6312 | 8614.81 | -0.39
6313 | 8630.56 | -0.33
6314 | 8690.57 | -0.34
6315 | 8794.57 | -0.3
6316 | 8885.13 | -0.47
6317 | 8953.87 | -0.3
6318 | 8950.06 | -0.35
6319 | 8902.18 | -0.42
6320 | 8790.25 | -0.39
6321 | 8655.25 | -0.28
6322 | 8484.35 | -0.46
6323 | 8368.35 | -0.34
6324 | 8325.73 | -0.33
6325 | 8340.34 | -0.31
6326 | 8406.34 | -0.29
6327 | 8489.18 | -0.34
6328 | 8571.36 | -0.37
6329 | 8574.79 | -0.38
6330 | 8602.05 | -0.32
6331 | 8632.21 | -0.26
6332 | 8658.51 | -0.43
6333 | 8650.65 | -0.33
6334 | 8688.14 | -0.32
6335 | 8694.02 | -0.35
6336 | 8722.9 | -0.37
6337 | 8727.39 | -0.36
6338 | 8746.9 | -0.36
6339 | 8747.52 | -0.45
6340 | 8793.83 | -0.35
6341 | 8826.89 | -0.37
6342 | 8890.34 | -0.32
6343 | 8951.98 | -0.39
6344 | 8859.46 | -0.34
6345 | 8790.52 | -0.31
6346 | 8687.33 | -0.37
6347 | 8605.53 | -0.37
6348 | 8538.89 | -0.3
6349 | 8499.18 | -0.26
6350 | 8414.19 | -0.29
6351 | 8380.52 | -0.36
6352 | 8367.13 | -0.4
6353 | 8387.9 | -0.35
6354 | 8440.39 | -0.41
6355 | 8517.4 | -0.31
6356 | 8608.01 | -0.3
6357 | 8648.07 | -0.3
6358 | 8717.55 | -0.44
6359 | 8762.24 | -0.38
6360 | 8741.04 | -0.39
6361 | 8703.65 | -0.29
6362 | 8621.76 | -0.37
6363 | 8569.51 | -0.37
6364 | 8553.44 | -0.45
6365 | 8522.45 | -0.32
6366 | 8519.92 | -0.35
6367 | 8568.07 | -0.43
6368 | 8597.72 | -0.35
6369 | 8633.14 | -0.44
6370 | 8643.16 | -0.37
6371 | 8667.97 | -0.38
6372 | 8714.21 | -0.4
6373 | 8739.58 | -0.33
6374 | 8757.48 | -0.32
6375 | 8782.73 | -0.35
6376 | 8771.1 | -0.41
6377 | 8766.85 | -0.3
6378 | 8722.27 | -0.46
6379 | 8693.58 | -0.35
6380 | 8702.67 | -0.43
6381 | 8696.08 | -0.41
6382 | 8668.92 | -0.37
6383 | 8635.16 | -0.41
6384 | 8607.42 | -0.27
6385 | 8588.74 | -0.36
6386 | 8604.87 | -0.45
6387 | 8607.15 | -0.29
6388 | 8576.23 | -0.32
6389 | 8518.25 | -0.33
6390 | 8364.89 | -0.41
6391 | 8274.1 | -0.35
6392 | 8226.72 | -0.32
6393 | 8268.07 | -0.33
6394 | 8353.22 | -0.41
6395 | 8452.48 | -0.32
6396 | 8525.25 | -0.34
6397 | 8563.67 | -0.41
6398 | 8591.02 | -0.27
6399 | 8565.51 | -0.41
6400 | 8541.05 | -0.32
6401 | 8556.11 | -0.31
6402 | 8616.84 | -0.34
6403 | 8657 | -0.29
6404 | 8719.86 | -0.4
6405 | 8735.31 | -0.44
6406 | 8738.69 | -0.46
6407 | 8720.82 | -0.41
6408 | 8686.4 | -0.34
6409 | 8664.18 | -0.34
6410 | 8598.88 | -0.37
6411 | 8555.75 | -0.34
6412 | 8518.7 | -0.41
6413 | 8496.12 | -0.39
6414 | 8489.99 | -0.38
6415 | 8470.03 | -0.39
6416 | 8471.39 | -0.32
6417 | 8526.32 | -0.35
6418 | 8617.45 | -0.42
6419 | 8711.68 | -0.31
6420 | 8830.99 | -0.36
6421 | 8975.18 | -0.35
6422 | 9081.05 | -0.39
6423 | 9183.12 | -0.32
6424 | 9239.03 | -0.3
6425 | 9282.83 | -0.4
6426 | 9238.2 | -0.49
6427 | 9145.98 | -0.36
6428 | 8993.36 | -0.41
6429 | 8870.18 | -0.32
6430 | 8753.13 | -0.4
6431 | 8647.57 | -0.37
6432 | 8582.26 | -0.42
6433 | 8578.01 | -0.38
6434 | 8618.97 | -0.36
6435 | 8634.18 | -0.35
6436 | 8657.89 | -0.43
6437 | 8633.71 | -0.26
6438 | 8620.08 | -0.36
6439 | 8589.03 | -0.37
6440 | 8576.53 | -0.4
6441 | 8582.73 | -0.31
6442 | 8644.06 | -0.33
6443 | 8708.21 | -0.31
6444 | 8764.32 | -0.4
6445 | 8812.93 | -0.42
6446 | 8777.7 | -0.3
6447 | 8725.01 | -0.31
6448 | 8648.72 | -0.34
6449 | 8588.57 | -0.36
6450 | 8556.53 | -0.34
6451 | 8566.72 | -0.36
6452 | 8556.67 | -0.37
6453 | 8609.05 | -0.47
6454 | 8674.2 | -0.39
6455 | 8666.7 | -0.23
6456 | 8702.85 | -0.43
6457 | 8744.47 | -0.35
6458 | 8831.54 | -0.36
6459 | 8877.27 | -0.32
6460 | 8890.2 | -0.44
6461 | 8870.27 | -0.39
6462 | 8841.27 | -0.33
6463 | 8809.3 | -0.47
6464 | 8769.3 | -0.35
6465 | 8754.65 | -0.34
6466 | 8723.93 | -0.34
6467 | 8742.02 | -0.41
6468 | 8724.63 | -0.36
6469 | 8738.36 | -0.44
6470 | 8761.91 | -0.31
6471 | 8744.11 | -0.41
6472 | 8798.21 | -0.31
6473 | 8808.08 | -0.32
6474 | 8763.8 | -0.3
6475 | 8714.67 | -0.35
6476 | 8693.24 | -0.44
6477 | 8688.39 | -0.4
6478 | 8712.62 | -0.32
6479 | 8740.73 | -0.35
6480 | 8719.6 | -0.44
6481 | 8693.8 | -0.37
6482 | 8657.22 | -0.36
6483 | 8663.01 | -0.39
6484 | 8689.41 | -0.39
6485 | 8763.96 | -0.44
6486 | 8827.69 | -0.39
6487 | 8863.03 | -0.33
6488 | 8915.06 | -0.36
6489 | 8926.86 | -0.37
6490 | 8937.32 | -0.38
6491 | 8914.37 | -0.39
6492 | 8912.09 | -0.4
6493 | 8900.25 | -0.38
6494 | 8901.75 | -0.47
6495 | 8912.88 | -0.38
6496 | 8928.3 | -0.33
6497 | 8905.15 | -0.42
6498 | 8841.09 | -0.33
6499 | 8764.03 | -0.38
6500 | 8687.3 | -0.31
6501 | 8611.28 | -0.39
6502 | 8572.58 | -0.37
6503 | 8569.1 | -0.3
6504 | 8568.33 | -0.43
6505 | 8633.53 | -0.3
6506 | 8658.84 | -0.33
6507 | 8676.17 | -0.41
6508 | 8668.38 | -0.4
6509 | 8631.37 | -0.36
6510 | 8596.36 | -0.34
6511 | 8581.29 | -0.39
6512 | 8559.86 | -0.37
6513 | 8536.96 | -0.44
6514 | 8568.53 | -0.34
6515 | 8625.96 | -0.43
6516 | 8642.58 | -0.34
6517 | 8646.1 | -0.38
6518 | 8661.14 | -0.34
6519 | 8687.22 | -0.32
6520 | 8675.7 | -0.38
6521 | 8706.25 | -0.37
6522 | 8739.66 | -0.42
6523 | 8738.27 | -0.42
6524 | 8728.72 | -0.38
6525 | 8696.07 | -0.31
6526 | 8710.7 | -0.37
6527 | 8750.21 | -0.4
6528 | 8792.31 | -0.39
6529 | 8866.92 | -0.4
6530 | 8913.06 | -0.25
6531 | 8919.51 | -0.32
6532 | 8894.62 | -0.37
6533 | 8837.7 | -0.38
6534 | 8768.15 | -0.45
6535 | 8772.21 | -0.36
6536 | 8812.13 | -0.32
6537 | 8875.77 | -0.38
6538 | 8906 | -0.35
6539 | 8860.1 | -0.37
6540 | 8831.24 | -0.41
6541 | 8837.94 | -0.43
6542 | 8868.36 | -0.32
6543 | 8843.93 | -0.43
6544 | 8746.64 | -0.38
6545 | 8632.67 | -0.39
6546 | 8536.66 | -0.43
6547 | 8482.46 | -0.29
6548 | 8493.93 | -0.38
6549 | 8531.77 | -0.34
6550 | 8574.52 | -0.38
6551 | 8627.62 | -0.46
6552 | 8711.64 | -0.5
6553 | 8793.6 | -0.34
6554 | 8865.69 | -0.4
6555 | 8939.88 | -0.38
6556 | 8990.63 | -0.46
6557 | 9028.04 | -0.46
6558 | 9033.21 | -0.41
6559 | 9039.36 | -0.31
6560 | 9006.67 | -0.36
6561 | 8910.22 | -0.31
6562 | 8833.83 | -0.37
6563 | 8735.71 | -0.38
6564 | 8629.21 | -0.34
6565 | 8593 | -0.36
6566 | 8625.76 | -0.31
6567 | 8666.81 | -0.42
6568 | 8737.96 | -0.41
6569 | 8815.28 | -0.35
6570 | 8829.35 | -0.43
6571 | 8820.86 | -0.39
6572 | 8795.69 | -0.35
6573 | 8841.1 | -0.36
6574 | 8871.97 | -0.37
6575 | 8929.32 | -0.46
6576 | 8939.48 | -0.45
6577 | 8957.99 | -0.37
6578 | 8950.31 | -0.41
6579 | 8939.39 | -0.32
6580 | 8927.16 | -0.31
6581 | 8885.78 | -0.38
6582 | 8783.48 | -0.35
6583 | 8704.46 | -0.31
6584 | 8636.96 | -0.37
6585 | 8618.18 | -0.37
6586 | 8647.89 | -0.35
6587 | 8687.4 | -0.41
6588 | 8695.49 | -0.41
6589 | 8720.92 | -0.35
6590 | 8755.62 | -0.43
6591 | 8753.17 | -0.34
6592 | 8680.92 | -0.4
6593 | 8622.2 | -0.29
6594 | 8508.2 | -0.35
6595 | 8451.43 | -0.37
6596 | 8443.45 | -0.4
6597 | 8490.34 | -0.38
6598 | 8517.38 | -0.5
6599 | 8576.2 | -0.35
6600 | 8632.42 | -0.36
6601 | 8599.74 | -0.41
6602 | 8506.27 | -0.46
6603 | 8320.05 | -0.38
6604 | 8202.44 | -0.32
6605 | 8163.15 | -0.44
6606 | 8217.74 | -0.38
6607 | 8340.09 | -0.42
6608 | 8511.73 | -0.37
6609 | 8619.93 | -0.45
6610 | 8614.37 | -0.43
6611 | 8634.09 | -0.46
6612 | 8633.28 | -0.4
6613 | 8651.98 | -0.36
6614 | 8686.28 | -0.32
6615 | 8667.68 | -0.35
6616 | 8644 | -0.41
6617 | 8592.14 | -0.44
6618 | 8560.05 | -0.46
6619 | 8568.95 | -0.36
6620 | 8582.37 | -0.33
6621 | 8640.08 | -0.36
6622 | 8699.14 | -0.43
6623 | 8754.19 | -0.43
6624 | 8758.55 | -0.47
6625 | 8721.35 | -0.39
6626 | 8638.88 | -0.38
6627 | 8530.37 | -0.34
6628 | 8449.6 | -0.46
6629 | 8397.82 | -0.35
6630 | 8364.88 | -0.4
6631 | 8376.17 | -0.41
6632 | 8408.71 | -0.41
6633 | 8387.94 | -0.36
6634 | 8414.93 | -0.47
6635 | 8402.44 | -0.35
6636 | 8358.71 | -0.34
6637 | 8320.8 | -0.4
6638 | 8380.2 | -0.39
6639 | 8460.57 | -0.44
6640 | 8620.49 | -0.37
6641 | 8684.64 | -0.33
6642 | 8635.68 | -0.37
6643 | 8620.59 | -0.36
6644 | 8600.55 | -0.45
6645 | 8634.11 | -0.46
6646 | 8697.04 | -0.41
6647 | 8758.97 | -0.46
6648 | 8774.19 | -0.42
6649 | 8787.88 | -0.38
6650 | 8808.97 | -0.4
6651 | 8773.23 | -0.48
6652 | 8741.47 | -0.39
6653 | 8703.46 | -0.39
6654 | 8692.81 | -0.42
6655 | 8729.28 | -0.45
6656 | 8791.37 | -0.48
6657 | 8838.45 | -0.39
6658 | 8869.2 | -0.45
6659 | 8826.94 | -0.43
6660 | 8798.11 | -0.44
6661 | 8795.39 | -0.47
6662 | 8782.1 | -0.32
6663 | 8763.23 | -0.42
6664 | 8686.59 | -0.43
6665 | 8651.33 | -0.45
6666 | 8663.31 | -0.45
6667 | 8727.6 | -0.4
6668 | 8773.16 | -0.4
6669 | 8818.71 | -0.38
6670 | 8810.26 | -0.43
6671 | 8774.84 | -0.38
6672 | 8724.76 | -0.39
6673 | 8653.31 | -0.48
6674 | 8559.05 | -0.33
6675 | 8451.27 | -0.38
6676 | 8398.92 | -0.39
6677 | 8368.67 | -0.52
6678 | 8398.46 | -0.31
6679 | 8447.55 | -0.24
6680 | 8434.16 | -0.31
6681 | 8409.92 | -0.3
6682 | 8389.84 | -0.39
6683 | 8359.25 | -0.36
6684 | 8315.25 | -0.36
6685 | 8287.8 | -0.35
6686 | 8284.59 | -0.36
6687 | 8228.38 | -0.33
6688 | 8210.64 | -0.46
6689 | 8185.05 | -0.42
6690 | 8125.48 | -0.36
6691 | 8066.73 | -0.31
6692 | 8039.28 | -0.37
6693 | 8075.72 | -0.37
6694 | 8128.98 | -0.41
6695 | 8219.37 | -0.38
6696 | 8259.91 | -0.36
6697 | 8338.26 | -0.46
6698 | 8369.34 | -0.39
6699 | 8428.66 | -0.36
6700 | 8480.85 | -0.33
6701 | 8492.51 | -0.43
6702 | 8498.13 | -0.34
6703 | 8509.67 | -0.4
6704 | 8504.33 | -0.49
6705 | 8504.19 | -0.29
6706 | 8467.95 | -0.44
6707 | 8452.63 | -0.31
6708 | 8430.65 | -0.4
6709 | 8437.87 | -0.38
6710 | 8400.72 | -0.34
6711 | 8424.65 | -0.33
6712 | 8438.8 | -0.38
6713 | 8464.73 | -0.36
6714 | 8473.66 | -0.42
6715 | 8481.87 | -0.38
6716 | 8446.41 | -0.32
6717 | 8496.91 | -0.31
6718 | 8573.85 | -0.38
6719 | 8641.56 | -0.37
6720 | 8657.19 | -0.37
6721 | 8645.14 | -0.33
6722 | 8624.62 | -0.41
6723 | 8574.87 | -0.33
6724 | 8535.94 | -0.42
6725 | 8487.17 | -0.42
6726 | 8468.12 | -0.42
6727 | 8474.45 | -0.35
6728 | 8540.87 | -0.47
6729 | 8560.71 | -0.48
6730 | 8595.22 | -0.32
6731 | 8591.15 | -0.42
6732 | 8512.75 | -0.4
6733 | 8416.32 | -0.3
6734 | 8351.86 | -0.43
6735 | 8360.04 | -0.42
6736 | 8357.97 | -0.38
6737 | 8388.76 | -0.33
6738 | 8430 | -0.41
6739 | 8467.41 | -0.37
6740 | 8529.99 | -0.31
6741 | 8564.01 | -0.36
6742 | 8567.83 | -0.4
6743 | 8575.12 | -0.37
6744 | 8566.9 | -0.43
6745 | 8516.49 | -0.34
6746 | 8481.79 | -0.4
6747 | 8464.72 | -0.41
6748 | 8447.16 | -0.44
6749 | 8442.55 | -0.37
6750 | 8383.11 | -0.38
6751 | 8281.79 | -0.39
6752 | 8198.52 | -0.45
6753 | 8068.74 | -0.34
6754 | 7993.53 | -0.42
6755 | 7932.72 | -0.37
6756 | 7937.15 | -0.48
6757 | 7940.66 | -0.38
6758 | 7969.71 | -0.41
6759 | 8006.39 | -0.36
6760 | 8065.36 | -0.42
6761 | 8130.79 | -0.38
6762 | 8166.14 | -0.42
6763 | 8174.89 | -0.32
6764 | 8215.68 | -0.44
6765 | 8261 | -0.37
6766 | 8326.91 | -0.34
6767 | 8402.61 | -0.4
6768 | 8427.86 | -0.43
6769 | 8417.26 | -0.41
6770 | 8416.3 | -0.35
6771 | 8363.54 | -0.42
6772 | 8364.51 | -0.42
6773 | 8381.47 | -0.29
6774 | 8378.37 | -0.48
6775 | 8430.14 | -0.4
6776 | 8451.03 | -0.33
6777 | 8500.04 | -0.32
6778 | 8516.84 | -0.45
6779 | 8509.76 | -0.49
6780 | 8478.9 | -0.48
6781 | 8466.31 | -0.43
6782 | 8472.86 | -0.44
6783 | 8438.35 | -0.36
6784 | 8422.68 | -0.49
6785 | 8399.38 | -0.42
6786 | 8393.36 | -0.4
6787 | 8378.22 | -0.37
6788 | 8321.5 | -0.42
6789 | 8264.7 | -0.41
6790 | 8204.75 | -0.44
6791 | 8110.63 | -0.45
6792 | 8071.07 | -0.42
6793 | 8047.96 | -0.35
6794 | 8113.81 | -0.5
6795 | 8196.88 | -0.36
6796 | 8257.85 | -0.49
6797 | 8307.11 | -0.29
6798 | 8318.36 | -0.36
6799 | 8285.27 | -0.34
6800 | 8251.92 | -0.29
6801 | 8197.27 | -0.36
6802 | 8118.25 | -0.45
6803 | 8074.19 | -0.35
6804 | 8036.22 | -0.34
6805 | 7998.28 | -0.3
6806 | 7955.29 | -0.35
6807 | 7993.2 | -0.41
6808 | 8041.78 | -0.37
6809 | 8145.26 | -0.41
6810 | 8252.92 | -0.45
6811 | 8355.59 | -0.4
6812 | 8420.5 | -0.32
6813 | 8423.41 | -0.29
6814 | 8414.89 | -0.31
6815 | 8395.85 | -0.41
6816 | 8395.5 | -0.44
6817 | 8382.81 | -0.34
6818 | 8444.03 | -0.37
6819 | 8526.6 | -0.37
6820 | 8607.48 | -0.46
6821 | 8642.27 | -0.32
6822 | 8613.85 | -0.35
6823 | 8542.23 | -0.34
6824 | 8453.71 | -0.32
6825 | 8389.61 | -0.3
6826 | 8292.23 | -0.3
6827 | 8245.89 | -0.44
6828 | 8216.39 | -0.38
6829 | 8251.08 | -0.34
6830 | 8291.32 | -0.44
6831 | 8302.09 | -0.37
6832 | 8289.71 | -0.33
6833 | 8270.52 | -0.23
6834 | 8175.01 | -0.4
6835 | 8107.39 | -0.33
6836 | 8074.67 | -0.34
6837 | 8111.56 | -0.39
6838 | 8204.46 | -0.45
6839 | 8283.1 | -0.35
6840 | 8321.42 | -0.26
6841 | 8303.8 | -0.32
6842 | 8321.63 | -0.29
6843 | 8326.57 | -0.37
6844 | 8379.42 | -0.37
6845 | 8416.61 | -0.36
6846 | 8447.33 | -0.35
6847 | 8453.89 | -0.33
6848 | 8504.55 | -0.42
6849 | 8492.09 | -0.32
6850 | 8505.33 | -0.45
6851 | 8487.63 | -0.34
6852 | 8443.7 | -0.41
6853 | 8433.89 | -0.37
6854 | 8458.44 | -0.33
6855 | 8480.29 | -0.42
6856 | 8501.7 | -0.41
6857 | 8535.54 | -0.31
6858 | 8474.82 | -0.35
6859 | 8447.4 | -0.4
6860 | 8420.92 | -0.42
6861 | 8428.94 | -0.3
6862 | 8473.41 | -0.41
6863 | 8521.57 | -0.33
6864 | 8576.22 | -0.32
6865 | 8575.95 | -0.35
6866 | 8570.45 | -0.34
6867 | 8540.47 | -0.33
6868 | 8558.96 | -0.42
6869 | 8576.6 | -0.45
6870 | 8626.83 | -0.41
6871 | 8683.12 | -0.39
6872 | 8740.56 | -0.38
6873 | 8749.14 | -0.37
6874 | 8688.01 | -0.37
6875 | 8550.43 | -0.41
6876 | 8431.17 | -0.41
6877 | 8317.73 | -0.34
6878 | 8240.67 | -0.33
6879 | 8247.16 | -0.39
6880 | 8283.45 | -0.35
6881 | 8338.15 | -0.26
6882 | 8357 | -0.41
6883 | 8346.67 | -0.34
6884 | 8273.51 | -0.23
6885 | 8207.58 | -0.32
6886 | 8212.89 | -0.39
6887 | 8270.3 | -0.26
6888 | 8354.57 | -0.42
6889 | 8410.77 | -0.35
6890 | 8453.07 | -0.31
6891 | 8400.95 | -0.36
6892 | 8386.56 | -0.42
6893 | 8335.91 | -0.29
6894 | 8345.09 | -0.28
6895 | 8367.11 | -0.39
6896 | 8435.55 | -0.34
6897 | 8498.92 | -0.44
6898 | 8578.09 | -0.38
6899 | 8573.84 | -0.43
6900 | 8504.81 | -0.43
6901 | 8486.49 | -0.42
6902 | 8488.44 | -0.3
6903 | 8477.38 | -0.44
6904 | 8485.33 | -0.37
6905 | 8539.68 | -0.39
6906 | 8625 | -0.44
6907 | 8672.53 | -0.37
6908 | 8699.63 | -0.3
6909 | 8719.47 | -0.41
6910 | 8737.13 | -0.41
6911 | 8687.49 | -0.41
6912 | 8665.06 | -0.36
6913 | 8656.62 | -0.29
6914 | 8621.62 | -0.42
6915 | 8568.98 | -0.37
6916 | 8483.42 | -0.43
6917 | 8422.06 | -0.3
6918 | 8345.44 | -0.35
6919 | 8293.11 | -0.38
6920 | 8264.24 | -0.22
6921 | 8235.29 | -0.43
6922 | 8211.16 | -0.29
6923 | 8221.53 | -0.41
6924 | 8216.9 | -0.37
6925 | 8242.27 | -0.34
6926 | 8265.65 | -0.33
6927 | 8222.18 | -0.31
6928 | 8205.15 | -0.35
6929 | 8161.31 | -0.36
6930 | 8078.25 | -0.44
6931 | 7988.56 | -0.43
6932 | 7918.85 | -0.39
6933 | 7860.55 | -0.39
6934 | 7858.65 | -0.35
6935 | 7856.37 | -0.39
6936 | 7929.46 | -0.37
6937 | 7994.13 | -0.31
6938 | 8090.19 | -0.4
6939 | 8197.29 | -0.43
6940 | 8311.54 | -0.35
6941 | 8396.45 | -0.31
6942 | 8483.21 | -0.3
6943 | 8528.52 | -0.43
6944 | 8569.73 | -0.56
6945 | 8648.52 | -0.39
6946 | 8710.66 | -0.41
6947 | 8818.12 | -0.33
6948 | 8929.08 | -0.43
6949 | 9055.18 | -0.47
6950 | 9130.5 | -0.36
6951 | 9146.68 | -0.4
6952 | 9136.54 | -0.31
6953 | 9064.7 | -0.44
6954 | 8992.26 | -0.41
6955 | 8850 | -0.38
6956 | 8768.27 | -0.35
6957 | 8683.75 | -0.45
6958 | 8629.77 | -0.33
6959 | 8600.32 | -0.28
6960 | 8568.52 | -0.33
6961 | 8572.16 | -0.35
6962 | 8542.64 | -0.53
6963 | 8544.89 | -0.47
6964 | 8543.13 | -0.31
6965 | 8546.42 | -0.42
6966 | 8562.53 | -0.41
6967 | 8577.6 | -0.42
6968 | 8595.15 | -0.44
6969 | 8591.07 | -0.45
6970 | 8617.01 | -0.34
6971 | 8603.58 | -0.42
6972 | 8603.63 | -0.43
6973 | 8670.59 | -0.42
6974 | 8748.08 | -0.45
6975 | 8806.51 | -0.52
6976 | 8885.16 | -0.33
6977 | 8894.38 | -0.44
6978 | 8871.22 | -0.35
6979 | 8785.89 | -0.36
6980 | 8689.15 | -0.29
6981 | 8657.88 | -0.41
6982 | 8671.22 | -0.51
6983 | 8664.44 | -0.27
6984 | 8655.09 | -0.59
6985 | 8668.45 | -0.32
6986 | 8665.62 | -0.28
6987 | 8613.85 | -0.33
6988 | 8537.64 | -0.32
6989 | 8480.28 | -0.21
6990 | 8435.85 | -0.42
6991 | 8349.36 | -0.3
6992 | 8240.08 | -0.4
6993 | 8181.02 | -0.54
6994 | 8191.2 | -0.35
6995 | 8226.8 | -0.41
6996 | 8313.02 | -0.31
6997 | 8414.79 | -0.42
6998 | 8432.42 | -0.36
6999 | 8449.82 | -0.26
7000 | 8428.59 | -0.33
7001 | 8405.75 | -0.32
7002 | 8413.59 | -0.39
7003 | 8449.71 | -0.4
7004 | 8496.5 | -0.29
7005 | 8538.67 | -0.39
7006 | 8534.72 | -0.46
7007 | 8517.78 | -0.35
7008 | 8504.71 | -0.31
7009 | 8490.91 | -0.43
7010 | 8490.45 | -0.38
7011 | 8568.23 | -0.38
7012 | 8674.16 | -0.42
7013 | 8722.72 | -0.39
7014 | 8733.62 | -0.43
7015 | 8764.3 | -0.27
7016 | 8799.25 | -0.39
7017 | 8815 | -0.36
7018 | 8825.43 | -0.28
7019 | 8752.72 | -0.39
7020 | 8661.73 | -0.39
7021 | 8551.47 | -0.29
7022 | 8496.2 | -0.31
7023 | 8411.65 | -0.4
7024 | 8421.97 | -0.43
7025 | 8444.46 | -0.35
7026 | 8462.93 | -0.31
7027 | 8504.58 | -0.4
7028 | 8496.29 | -0.41
7029 | 8400.46 | -0.39
7030 | 8286.49 | -0.36
7031 | 8230.41 | -0.35
7032 | 8274.23 | -0.37
7033 | 8385.51 | -0.39
7034 | 8522 | -0.38
7035 | 8650.18 | -0.42
7036 | 8722.11 | -0.3
7037 | 8756.35 | -0.36
7038 | 8715.69 | -0.31
7039 | 8693.37 | -0.28
7040 | 8670.58 | -0.31
7041 | 8634.57 | -0.48
7042 | 8574.87 | -0.37
7043 | 8535.73 | -0.27
7044 | 8472.02 | -0.43
7045 | 8390.38 | -0.35
7046 | 8342.36 | -0.31
7047 | 8293.21 | -0.27
7048 | 8316.34 | -0.34
7049 | 8393.96 | -0.36
7050 | 8453.11 | -0.29
7051 | 8454.07 | -0.36
7052 | 8437.46 | -0.26
7053 | 8402.61 | -0.32
7054 | 8397.43 | -0.35
7055 | 8418.72 | -0.28
7056 | 8444.89 | -0.4
7057 | 8529.75 | -0.33
7058 | 8573.13 | -0.41
7059 | 8581.16 | -0.37
7060 | 8559.96 | -0.36
7061 | 8523.46 | -0.35
7062 | 8468.56 | -0.36
7063 | 8419.01 | -0.33
7064 | 8396.2 | -0.33
7065 | 8384.91 | -0.35
7066 | 8438.14 | -0.36
7067 | 8521.35 | -0.39
7068 | 8573.87 | -0.43
7069 | 8557.34 | -0.27
7070 | 8501.35 | -0.28
7071 | 8432.93 | -0.33
7072 | 8351.44 | -0.18
7073 | 8312.82 | -0.29
7074 | 8263.68 | -0.28
7075 | 8275.94 | -0.34
7076 | 8292.4 | -0.32
7077 | 8339.21 | -0.37
7078 | 8370.69 | -0.36
7079 | 8408.82 | -0.27
7080 | 8503.47 | -0.29
7081 | 8596.99 | -0.28
7082 | 8656.94 | -0.27
7083 | 8659.87 | -0.34
7084 | 8604.18 | -0.32
7085 | 8525.43 | -0.44
7086 | 8520.4 | -0.32
7087 | 8490.27 | -0.4
7088 | 8473.67 | -0.36
7089 | 8424.18 | -0.35
7090 | 8341.87 | -0.32
7091 | 8233.23 | -0.39
7092 | 8205.35 | -0.35
7093 | 8150.96 | -0.35
7094 | 8108.54 | -0.34
7095 | 8085.82 | -0.36
7096 | 8086.42 | -0.36
7097 | 8034.17 | -0.36
7098 | 8055.34 | -0.35
7099 | 8117.04 | -0.38
7100 | 8212.3 | -0.38
7101 | 8332.45 | -0.33
7102 | 8431 | -0.42
7103 | 8510.56 | -0.41
7104 | 8596.48 | -0.35
7105 | 8692.47 | -0.31
7106 | 8766.53 | -0.4
7107 | 8848.55 | -0.29
7108 | 8830.52 | -0.41
7109 | 8791.56 | -0.43
7110 | 8707.17 | -0.37
7111 | 8598.6 | -0.43
7112 | 8550.45 | -0.32
7113 | 8506.91 | -0.4
7114 | 8448.07 | -0.36
7115 | 8414.42 | -0.38
7116 | 8423.41 | -0.39
7117 | 8460.29 | -0.34
7118 | 8504.23 | -0.34
7119 | 8570.13 | -0.3
7120 | 8599.31 | -0.42
7121 | 8574.41 | -0.33
7122 | 8563.35 | -0.29
7123 | 8543.58 | -0.35
7124 | 8574.04 | -0.34
7125 | 8658.22 | -0.33
7126 | 8728.93 | -0.43
7127 | 8777.99 | -0.39
7128 | 8831.5 | -0.35
7129 | 8826.16 | -0.22
7130 | 8766.02 | -0.33
7131 | 8714.15 | -0.37
7132 | 8634.87 | -0.35
7133 | 8551.69 | -0.36
7134 | 8495.04 | -0.32
7135 | 8447.48 | -0.35
7136 | 8485.51 | -0.29
7137 | 8547.79 | -0.33
7138 | 8687.24 | -0.36
7139 | 8807.72 | -0.33
7140 | 8869.51 | -0.41
7141 | 8875.38 | -0.41
7142 | 8813.24 | -0.4
7143 | 8758.87 | -0.37
7144 | 8722.08 | -0.3
7145 | 8701.91 | -0.29
7146 | 8732.52 | -0.31
7147 | 8726.55 | -0.34
7148 | 8687.79 | -0.31
7149 | 8657.91 | -0.39
7150 | 8610.89 | -0.41
7151 | 8556.5 | -0.35
7152 | 8573.58 | -0.35
7153 | 8561.7 | -0.43
7154 | 8564.7 | -0.36
7155 | 8548.47 | -0.36
7156 | 8469.37 | -0.32
7157 | 8404.01 | -0.36
7158 | 8353.42 | -0.27
7159 | 8332.51 | -0.34
7160 | 8381.63 | -0.34
7161 | 8453.05 | -0.35
7162 | 8526.99 | -0.39
7163 | 8623.47 | -0.31
7164 | 8684.6 | -0.3
7165 | 8737.52 | -0.38
7166 | 8768.6 | -0.36
7167 | 8737.93 | -0.32
7168 | 8724.91 | -0.31
7169 | 8728.21 | -0.35
7170 | 8695.8 | -0.37
7171 | 8690.84 | -0.41
7172 | 8710.13 | -0.31
7173 | 8684.52 | -0.34
7174 | 8669.35 | -0.3
7175 | 8645.16 | -0.39
7176 | 8617.65 | -0.33
7177 | 8634.02 | -0.36
7178 | 8614.29 | -0.24
7179 | 8595.24 | -0.38
7180 | 8610.09 | -0.34
7181 | 8667.52 | -0.31
7182 | 8754.3 | -0.42
7183 | 8803.03 | -0.42
7184 | 8764.67 | -0.41
7185 | 8723.64 | -0.28
7186 | 8667.4 | -0.29
7187 | 8604.42 | -0.44
7188 | 8564.24 | -0.4
7189 | 8559.06 | -0.35
7190 | 8574.61 | -0.42
7191 | 8556.71 | -0.35
7192 | 8546.29 | -0.27
7193 | 8527.31 | -0.29
7194 | 8558.09 | -0.31
7195 | 8552.99 | -0.39
7196 | 8567.77 | -0.32
7197 | 8571.43 | -0.34
7198 | 8610.47 | -0.36
7199 | 8657.56 | -0.31
7200 | 8701.94 | -0.38
7201 | 8742.22 | -0.3
7202 | 8805.11 | -0.38
7203 | 8854.05 | -0.43
7204 | 8803.86 | -0.4
7205 | 8770.78 | -0.35
7206 | 8753.09 | -0.38
7207 | 8738.95 | -0.46
7208 | 8685.88 | -0.33
7209 | 8638.13 | -0.33
7210 | 8610.5 | -0.44
7211 | 8607.33 | -0.4
7212 | 8624.28 | -0.41
7213 | 8665.21 | -0.35
7214 | 8685.21 | -0.42
7215 | 8702.06 | -0.3
7216 | 8666.46 | -0.34
7217 | 8629.33 | -0.32
7218 | 8616.06 | -0.33
7219 | 8625.3 | -0.35
7220 | 8634.26 | -0.4
7221 | 8631.88 | -0.42
7222 | 8634.44 | -0.44
7223 | 8695.91 | -0.37
7224 | 8752.85 | -0.35
7225 | 8794.54 | -0.56
7226 | 8802.71 | -0.42
7227 | 8853.39 | -0.39
7228 | 8839.22 | -0.48
7229 | 8822.76 | -0.48
7230 | 8783.54 | -0.51
7231 | 8743.23 | -0.46
7232 | 8702.48 | -0.37
7233 | 8649.38 | -0.33
7234 | 8660.85 | -0.42
7235 | 8677 | -0.29
7236 | 8686.55 | -0.4
7237 | 8720.1 | -0.31
7238 | 8745.29 | -0.37
7239 | 8726.49 | -0.4
7240 | 8749.05 | -0.35
7241 | 8724.83 | -0.41
7242 | 8753.74 | -0.41
7243 | 8759.1 | -0.45
7244 | 8744.92 | -0.45
7245 | 8743.52 | -0.34
7246 | 8754.27 | -0.33
7247 | 8709.85 | -0.37
7248 | 8674.79 | -0.38
7249 | 8646.27 | -0.34
7250 | 8617.93 | -0.41
7251 | 8599.5 | -0.35
7252 | 8578.41 | -0.34
7253 | 8527.48 | -0.41
7254 | 8485.37 | -0.36
7255 | 8446.15 | -0.31
7256 | 8420.53 | -0.42
7257 | 8445.7 | -0.34
7258 | 8505.25 | -0.32
7259 | 8567.72 | -0.39
7260 | 8649.84 | -0.37
7261 | 8728.21 | -0.38
7262 | 8752.91 | -0.37
7263 | 8770.11 | -0.39
7264 | 8801.65 | -0.33
7265 | 8774.3 | -0.35
7266 | 8748.42 | -0.36
7267 | 8706.81 | -0.48
7268 | 8655.77 | -0.37
7269 | 8616.43 | -0.36
7270 | 8595.69 | -0.34
7271 | 8610.95 | -0.32
7272 | 8612.77 | -0.3
7273 | 8661.38 | -0.34
7274 | 8632.89 | -0.27
7275 | 8650.04 | -0.42
7276 | 8654.76 | -0.44
7277 | 8683.02 | -0.43
7278 | 8735.94 | -0.43
7279 | 8824.1 | -0.34
7280 | 8863.8 | -0.34
7281 | 8848.02 | -0.35
7282 | 8820.74 | -0.37
7283 | 8763.27 | -0.39
7284 | 8675.35 | -0.31
7285 | 8610 | -0.4
7286 | 8616.83 | -0.34
7287 | 8647.45 | -0.4
7288 | 8711.12 | -0.41
7289 | 8730.55 | -0.37
7290 | 8796.1 | -0.37
7291 | 8844.8 | -0.35
7292 | 8867.18 | -0.32
7293 | 8829.27 | -0.46
7294 | 8764.2 | -0.22
7295 | 8752.33 | -0.3
7296 | 8756.83 | -0.42
7297 | 8824.87 | -0.35
7298 | 8920.47 | -0.34
7299 | 9005.97 | -0.32
7300 | 9037.06 | -0.25
7301 | 9005.69 | -0.34
7302 | 8893.84 | -0.4
7303 | 8801.26 | -0.37
7304 | 8738.9 | -0.38
7305 | 8712.69 | -0.44
7306 | 8748.6 | -0.45
7307 | 8773.43 | -0.42
7308 | 8835.22 | -0.35
7309 | 8914.3 | -0.33
7310 | 8995.28 | -0.33
7311 | 9025.14 | -0.37
7312 | 9023.93 | -0.3
7313 | 8968.05 | -0.35
7314 | 8868.08 | -0.38
7315 | 8746.67 | -0.38
7316 | 8649.55 | -0.47
7317 | 8513.47 | -0.38
7318 | 8420.93 | -0.35
7319 | 8362.06 | -0.41
7320 | 8392.59 | -0.38
7321 | 8504.71 | -0.43
7322 | 8636.41 | -0.34
7323 | 8718.04 | -0.4
7324 | 8792.43 | -0.49
7325 | 8817.83 | -0.43
7326 | 8814.83 | -0.36
7327 | 8795.23 | -0.39
7328 | 8797.16 | -0.3
7329 | 8821.28 | -0.42
7330 | 8818.52 | -0.36
7331 | 8802.55 | -0.39
7332 | 8775.67 | -0.32
7333 | 8706.84 | -0.37
7334 | 8661.64 | -0.35
7335 | 8627.74 | -0.38
7336 | 8586.76 | -0.37
7337 | 8583.04 | -0.45
7338 | 8606.58 | -0.41
7339 | 8659 | -0.3
7340 | 8721.84 | -0.34
7341 | 8739.95 | -0.45
7342 | 8702.08 | -0.25
7343 | 8708.59 | -0.35
7344 | 8684.88 | -0.34
7345 | 8709.55 | -0.29
7346 | 8751.5 | -0.29
7347 | 8757.57 | -0.46
7348 | 8714.62 | -0.44
7349 | 8637.26 | -0.29
7350 | 8576.54 | -0.45
7351 | 8541.68 | -0.47
7352 | 8571.72 | -0.33
7353 | 8600.77 | -0.38
7354 | 8639.91 | -0.29
7355 | 8671.15 | -0.35
7356 | 8684.08 | -0.38
7357 | 8681.43 | -0.35
7358 | 8668.99 | -0.44
7359 | 8696.16 | -0.42
7360 | 8727.39 | -0.33
7361 | 8768.54 | -0.36
7362 | 8751.07 | -0.38
7363 | 8723.52 | -0.41
7364 | 8662 | -0.37
7365 | 8617.02 | -0.3
7366 | 8590.67 | -0.39
7367 | 8591.26 | -0.33
7368 | 8603.63 | -0.31
7369 | 8581.37 | -0.41
7370 | 8568.74 | -0.3
7371 | 8532.2 | -0.38
7372 | 8525.47 | -0.44
7373 | 8587.39 | -0.35
7374 | 8644.28 | -0.34
7375 | 8733.48 | -0.32
7376 | 8826.27 | -0.32
7377 | 8912.01 | -0.35
7378 | 8982.05 | -0.41
7379 | 9025.81 | -0.45
7380 | 9009.56 | -0.35
7381 | 9007.43 | -0.32
7382 | 8994.33 | -0.32
7383 | 8994.18 | -0.39
7384 | 8982.46 | -0.36
7385 | 8921.29 | -0.41
7386 | 8875.23 | -0.3
7387 | 8810.08 | -0.4
7388 | 8813.15 | -0.37
7389 | 8838.64 | -0.32
7390 | 8854.35 | -0.33
7391 | 8858.92 | -0.27
7392 | 8822.39 | -0.41
7393 | 8754.19 | -0.39
7394 | 8719.42 | -0.35
7395 | 8662.7 | -0.34
7396 | 8631.27 | -0.45
7397 | 8626.28 | -0.4
7398 | 8622.03 | -0.37
7399 | 8626.24 | -0.36
7400 | 8638.89 | -0.35
7401 | 8633.34 | -0.36
7402 | 8619.55 | -0.39
7403 | 8606.9 | -0.39
7404 | 8574.39 | -0.38
7405 | 8608.55 | -0.44
7406 | 8631.3 | -0.46
7407 | 8670.73 | -0.39
7408 | 8721.68 | -0.39
7409 | 8796.4 | -0.32
7410 | 8841.78 | -0.37
7411 | 8880.2 | -0.43
7412 | 8919.93 | -0.35
7413 | 8944.7 | -0.32
7414 | 8920.36 | -0.42
7415 | 8911.13 | -0.3
7416 | 8851.45 | -0.34
7417 | 8846.68 | -0.35
7418 | 8851.53 | -0.38
7419 | 8885.93 | -0.36
7420 | 8928.22 | -0.25
7421 | 8945.17 | -0.28
7422 | 8959.02 | -0.38
7423 | 9008.06 | -0.32
7424 | 9106.82 | -0.32
7425 | 9170.54 | -0.32
7426 | 9178.98 | -0.3
7427 | 9213.87 | -0.35
7428 | 9244.37 | -0.33
7429 | 9280.31 | -0.39
7430 | 9314.94 | -0.36
7431 | 9327.12 | -0.31
7432 | 9321.54 | -0.35
7433 | 9276.51 | -0.4
7434 | 9244.56 | -0.41
7435 | 9234 | -0.37
7436 | 9246.75 | -0.42
7437 | 9239.96 | -0.35
7438 | 9188.94 | -0.3
7439 | 9121.9 | -0.39
7440 | 8995.93 | -0.41
7441 | 8903.06 | -0.43
7442 | 8866.41 | -0.36
7443 | 8873.14 | -0.4
7444 | 8924.56 | -0.31
7445 | 9010.65 | -0.34
7446 | 9051.64 | -0.33
7447 | 9068.07 | -0.41
7448 | 9065.73 | -0.33
7449 | 9067.09 | -0.34
7450 | 9097.33 | -0.31
7451 | 9126.92 | -0.38
7452 | 9110.22 | -0.35
7453 | 9103.21 | -0.39
7454 | 9132.13 | -0.33
7455 | 9132.4 | -0.31
7456 | 9157.32 | -0.41
7457 | 9137.96 | -0.36
7458 | 9122.71 | -0.38
7459 | 9125.8 | -0.46
7460 | 9147.14 | -0.41
7461 | 9168.12 | -0.37
7462 | 9167.96 | -0.42
7463 | 9165.95 | -0.32
7464 | 9130.88 | -0.33
7465 | 9070.15 | -0.31
7466 | 8976.67 | -0.39
7467 | 8906.54 | -0.35
7468 | 8826.11 | -0.27
7469 | 8857.85 | -0.41
7470 | 8932.21 | -0.26
7471 | 9011.93 | -0.31
7472 | 9082.95 | -0.37
7473 | 9147.99 | -0.33
7474 | 9188.41 | -0.36
7475 | 9221.28 | -0.39
7476 | 9325.89 | -0.31
7477 | 9423.82 | -0.35
7478 | 9462.89 | -0.4
7479 | 9416.2 | -0.35
7480 | 9348.72 | -0.44
7481 | 9235.91 | -0.25
7482 | 9132.96 | -0.41
7483 | 9076.51 | -0.35
7484 | 9089.46 | -0.24
7485 | 9116.38 | -0.22
7486 | 9187.19 | -0.42
7487 | 9232.97 | -0.38
7488 | 9294.95 | -0.38
7489 | 9353.91 | -0.42
7490 | 9332.88 | -0.39
7491 | 9289.87 | -0.29
7492 | 9227.85 | -0.28
7493 | 9194.61 | -0.34
7494 | 9149 | -0.37
7495 | 9153.66 | -0.22
7496 | 9154.85 | -0.26
7497 | 9143.27 | -0.33
7498 | 9164.04 | -0.19
7499 | 9188.19 | -0.36
7500 | 9188.28 | -0.33
7501 | 9155.17 | -0.38
7502 | 9116.9 | -0.4
7503 | 9079.94 | -0.29
7504 | 9021.49 | -0.28
7505 | 8985.99 | -0.31
7506 | 8998.61 | -0.33
7507 | 9052.21 | -0.33
7508 | 9079.7 | -0.32
7509 | 9121.96 | -0.35
7510 | 9186.21 | -0.38
7511 | 9241.4 | -0.33
7512 | 9276.52 | -0.42
7513 | 9348.51 | -0.36
7514 | 9334.68 | -0.4
7515 | 9319.39 | -0.39
7516 | 9238.74 | -0.39
7517 | 9188.39 | -0.34
7518 | 9162.15 | -0.36
7519 | 9153.36 | -0.36
7520 | 9179.35 | -0.44
7521 | 9202.61 | -0.34
7522 | 9181.14 | -0.3
7523 | 9174.1 | -0.44
7524 | 9212.29 | -0.3
7525 | 9219.33 | -0.3
7526 | 9223.29 | -0.39
7527 | 9203.82 | -0.31
7528 | 9185.8 | -0.37
7529 | 9217.67 | -0.29
7530 | 9227.6 | -0.3
7531 | 9276.14 | -0.33
7532 | 9355.77 | -0.32
7533 | 9348.95 | -0.31
7534 | 9318.37 | -0.3
7535 | 9293.72 | -0.4
7536 | 9263.74 | -0.35
7537 | 9244.51 | -0.3
7538 | 9215.72 | -0.3
7539 | 9206.23 | -0.39
7540 | 9289.12 | -0.33
7541 | 9370.73 | -0.32
7542 | 9467.62 | -0.34
7543 | 9500.62 | -0.33
7544 | 9535.36 | -0.35
7545 | 9498.07 | -0.36
7546 | 9469.48 | -0.36
7547 | 9451.86 | -0.38
7548 | 9426.08 | -0.46
7549 | 9351.8 | -0.36
7550 | 9320.92 | -0.33
7551 | 9308.81 | -0.35
7552 | 9313 | -0.42
7553 | 9397.96 | -0.37
7554 | 9496.03 | -0.42
7555 | 9576.22 | -0.4
7556 | 9604.41 | -0.37
7557 | 9591.56 | -0.36
7558 | 9571.79 | -0.36
7559 | 9547.06 | -0.41
7560 | 9498.95 | -0.3
7561 | 9495.23 | -0.38
7562 | 9462.63 | -0.37
7563 | 9431.25 | -0.39
7564 | 9379.59 | -0.39
7565 | 9320.41 | -0.41
7566 | 9292.27 | -0.39
7567 | 9286.08 | -0.32
7568 | 9370.81 | -0.4
7569 | 9480.62 | -0.41
7570 | 9541.97 | -0.41
7571 | 9555.89 | -0.31
7572 | 9591.17 | -0.48
7573 | 9614.48 | -0.39
7574 | 9681.11 | -0.3
7575 | 9722.49 | -0.32
7576 | 9771.84 | -0.36
7577 | 9774.08 | -0.42
7578 | 9713.9 | -0.29
7579 | 9624.33 | -0.32
7580 | 9538.87 | -0.38
7581 | 9435.3 | -0.41
7582 | 9308.04 | -0.4
7583 | 9238.16 | -0.35
7584 | 9185.76 | -0.3
7585 | 9131.41 | -0.4
7586 | 9084.05 | -0.43
7587 | 9090.83 | -0.31
7588 | 9146.81 | -0.26
7589 | 9247.7 | -0.42
7590 | 9317.64 | -0.37
7591 | 9350.25 | -0.32
7592 | 9357.69 | -0.34
7593 | 9338.22 | -0.33
7594 | 9305.19 | -0.36
7595 | 9312.41 | -0.4
7596 | 9299.35 | -0.33
7597 | 9303.46 | -0.32
7598 | 9334.26 | -0.25
7599 | 9363.2 | -0.39
7600 | 9346.09 | -0.31
7601 | 9308.91 | -0.29
7602 | 9273.31 | -0.3
7603 | 9237.46 | -0.46
7604 | 9212.05 | -0.39
7605 | 9182.29 | -0.42
7606 | 9217.06 | -0.37
7607 | 9260.88 | -0.37
7608 | 9278.78 | -0.43
7609 | 9318.26 | -0.45
7610 | 9345.84 | -0.38
7611 | 9378.3 | -0.32
7612 | 9381.79 | -0.4
7613 | 9365.75 | -0.36
7614 | 9359.58 | -0.3
7615 | 9396.33 | -0.46
7616 | 9431.53 | -0.37
7617 | 9487.49 | -0.4
7618 | 9493 | -0.29
7619 | 9434.99 | -0.37
7620 | 9376.16 | -0.45
7621 | 9332.1 | -0.34
7622 | 9347.03 | -0.45
7623 | 9364.73 | -0.25
7624 | 9394.47 | -0.32
7625 | 9427.92 | -0.34
7626 | 9525.21 | -0.33
7627 | 9573.39 | -0.42
7628 | 9611.61 | -0.34
7629 | 9611.26 | -0.36
7630 | 9560.26 | -0.44
7631 | 9517.84 | -0.36
7632 | 9474.38 | -0.46
7633 | 9419.84 | -0.38
7634 | 9384.06 | -0.41
7635 | 9379.94 | -0.4
7636 | 9351.14 | -0.41
7637 | 9282.63 | -0.32
7638 | 9256.67 | -0.44
7639 | 9212.04 | -0.41
7640 | 9217.98 | -0.45
7641 | 9265.54 | -0.41
7642 | 9333.38 | -0.43
7643 | 9384.05 | -0.36
7644 | 9476.88 | -0.36
7645 | 9535.21 | -0.37
7646 | 9569.1 | -0.4
7647 | 9565.75 | -0.41
7648 | 9490.95 | -0.32
7649 | 9435.22 | -0.4
7650 | 9447.21 | -0.43
7651 | 9463.29 | -0.39
7652 | 9502.56 | -0.42
7653 | 9537.24 | -0.41
7654 | 9580.48 | -0.43
7655 | 9567.1 | -0.35
7656 | 9503.82 | -0.41
7657 | 9427.99 | -0.33
7658 | 9337.57 | -0.33
7659 | 9245 | -0.36
7660 | 9150.58 | -0.38
7661 | 9063.68 | -0.48
7662 | 9044.65 | -0.42
7663 | 9108.43 | -0.42
7664 | 9210.52 | -0.38
7665 | 9281.16 | -0.39
7666 | 9391.84 | -0.45
7667 | 9439.53 | -0.32
7668 | 9461.69 | -0.4
7669 | 9418.41 | -0.33
7670 | 9356.9 | -0.3
7671 | 9305.69 | -0.34
7672 | 9282.76 | -0.37
7673 | 9302.88 | -0.41
7674 | 9312.26 | -0.49
7675 | 9319.68 | -0.45
7676 | 9338.39 | -0.36
7677 | 9357.19 | -0.43
7678 | 9387.53 | -0.43
7679 | 9398.01 | -0.33
7680 | 9413.42 | -0.34
7681 | 9433.91 | -0.35
7682 | 9474.2 | -0.43
7683 | 9511.36 | -0.4
7684 | 9520.95 | -0.33
7685 | 9513.74 | -0.42
7686 | 9474.01 | -0.34
7687 | 9442.84 | -0.39
7688 | 9438.9 | -0.25
7689 | 9485.45 | -0.37
7690 | 9513.9 | -0.31
7691 | 9569.23 | -0.45
7692 | 9578.96 | -0.36
7693 | 9581.69 | -0.35
7694 | 9517.5 | -0.43
7695 | 9469.98 | -0.34
7696 | 9420.59 | -0.31
7697 | 9396.33 | -0.38
7698 | 9433.18 | -0.32
7699 | 9468 | -0.34
7700 | 9560.01 | -0.45
7701 | 9639.74 | -0.35
7702 | 9709.43 | -0.41
7703 | 9766.54 | -0.37
7704 | 9774.21 | -0.4
7705 | 9682.67 | -0.41
7706 | 9591.13 | -0.38
7707 | 9485.02 | -0.44
7708 | 9421.66 | -0.38
7709 | 9441.37 | -0.33
7710 | 9457.9 | -0.37
7711 | 9451.68 | -0.4
7712 | 9446.44 | -0.32
7713 | 9396.54 | -0.34
7714 | 9352.98 | -0.31
7715 | 9371.66 | -0.35
7716 | 9346 | -0.32
7717 | 9361.33 | -0.43
7718 | 9460.88 | -0.39
7719 | 9548.79 | -0.31
7720 | 9661.72 | -0.38
7721 | 9732.93 | -0.29
7722 | 9748.03 | -0.35
7723 | 9686.74 | -0.41
7724 | 9585.83 | -0.4
7725 | 9485.22 | -0.35
7726 | 9450.64 | -0.38
7727 | 9443.15 | -0.5
7728 | 9484.35 | -0.31
7729 | 9471.77 | -0.46
7730 | 9453.22 | -0.34
7731 | 9433 | -0.34
7732 | 9351.12 | -0.35
7733 | 9291.92 | -0.35
7734 | 9275.87 | -0.36
7735 | 9267 | -0.31
7736 | 9305.07 | -0.39
7737 | 9285.29 | -0.36
7738 | 9272.2 | -0.35
7739 | 9286.96 | -0.35
7740 | 9245.31 | -0.32
7741 | 9231.53 | -0.32
7742 | 9194.69 | -0.35
7743 | 9148.4 | -0.42
7744 | 9086.17 | -0.41
7745 | 9026.58 | -0.33
7746 | 9010.57 | -0.38
7747 | 9030.27 | -0.33
7748 | 9130.1 | -0.41
7749 | 9244.87 | -0.42
7750 | 9384.35 | -0.33
7751 | 9489.51 | -0.39
7752 | 9568.84 | -0.36
7753 | 9647.5 | -0.35
7754 | 9763.85 | -0.35
7755 | 9787.71 | -0.28
7756 | 9779.57 | -0.34
7757 | 9733.97 | -0.38
7758 | 9626.79 | -0.31
7759 | 9555.47 | -0.35
7760 | 9465.01 | -0.35
7761 | 9400.86 | -0.35
7762 | 9387.11 | -0.35
7763 | 9401.8 | -0.42
7764 | 9419.54 | -0.41
7765 | 9459.77 | -0.47
7766 | 9469.58 | -0.44
7767 | 9452.51 | -0.36
7768 | 9439.8 | -0.28
7769 | 9436.07 | -0.46
7770 | 9434.79 | -0.32
7771 | 9403.95 | -0.25
7772 | 9391.75 | -0.35
7773 | 9328.54 | -0.34
7774 | 9278.61 | -0.39
7775 | 9300.83 | -0.34
7776 | 9334.69 | -0.33
7777 | 9385.76 | -0.32
7778 | 9400.12 | -0.31
7779 | 9403.32 | -0.35
7780 | 9386.56 | -0.33
7781 | 9379.9 | -0.39
7782 | 9366.02 | -0.32
7783 | 9372.76 | -0.38
7784 | 9383.57 | -0.35
7785 | 9424.91 | -0.32
7786 | 9382.37 | -0.26
7787 | 9366.59 | -0.39
7788 | 9355.12 | -0.33
7789 | 9365.21 | -0.36
7790 | 9404.58 | -0.32
7791 | 9433.46 | -0.25
7792 | 9468.84 | -0.37
7793 | 9466.6 | -0.29
7794 | 9469.95 | -0.36
7795 | 9502.93 | -0.37
7796 | 9558.59 | -0.29
7797 | 9671.93 | -0.31
7798 | 9760.63 | -0.4
7799 | 9817.1 | -0.36
7800 | 9770.29 | -0.41
7801 | 9739.48 | -0.4
7802 | 9716.68 | -0.44
7803 | 9705.63 | -0.38
7804 | 9734.07 | -0.27
7805 | 9790.22 | -0.36
7806 | 9870.21 | -0.36
7807 | 9898.82 | -0.32
7808 | 9884.14 | -0.37
7809 | 9845.92 | -0.25
7810 | 9807.01 | -0.35
7811 | 9751.07 | -0.35
7812 | 9762.06 | -0.36
7813 | 9718.86 | -0.37
7814 | 9693.43 | -0.18
7815 | 9629.39 | -0.34
7816 | 9526.94 | -0.3
7817 | 9415.88 | -0.39
7818 | 9305.57 | -0.43
7819 | 9168.29 | -0.38
7820 | 9128.87 | -0.38
7821 | 9137.55 | -0.36
7822 | 9124.09 | -0.28
7823 | 9195.79 | -0.34
7824 | 9306.09 | -0.37
7825 | 9395.91 | -0.32
7826 | 9511.58 | -0.33
7827 | 9600.78 | -0.42
7828 | 9650.74 | -0.46
7829 | 9694.25 | -0.36
7830 | 9693.18 | -0.39
7831 | 9707.04 | -0.43
7832 | 9708.18 | -0.32
7833 | 9672.59 | -0.42
7834 | 9637.25 | -0.44
7835 | 9612.82 | -0.39
7836 | 9595.26 | -0.43
7837 | 9592.64 | -0.41
7838 | 9641.01 | -0.41
7839 | 9702.34 | -0.37
7840 | 9745.98 | -0.37
7841 | 9716.46 | -0.37
7842 | 9684.4 | -0.44
7843 | 9662.24 | -0.35
7844 | 9626.05 | -0.41
7845 | 9655.91 | -0.43
7846 | 9674.1 | -0.41
7847 | 9729.46 | -0.5
7848 | 9741.38 | -0.41
7849 | 9768.32 | -0.41
7850 | 9731.66 | -0.41
7851 | 9696.17 | -0.35
7852 | 9647.9 | -0.39
7853 | 9608.75 | -0.37
7854 | 9612.42 | -0.29
7855 | 9625.95 | -0.42
7856 | 9665.58 | -0.42
7857 | 9675.18 | -0.39
7858 | 9718.42 | -0.26
7859 | 9755.93 | -0.4
7860 | 9825.56 | -0.36
7861 | 9887.6 | -0.26
7862 | 9898.83 | -0.38
7863 | 9947.96 | -0.36
7864 | 9886.88 | -0.32
7865 | 9809.19 | -0.36
7866 | 9705.56 | -0.23
7867 | 9604.95 | -0.35
7868 | 9607.45 | -0.38
7869 | 9604.88 | -0.3
7870 | 9639.46 | -0.35
7871 | 9733.87 | -0.3
7872 | 9840.43 | -0.31
7873 | 9902.1 | -0.33
7874 | 9950.27 | -0.36
7875 | 9912.58 | -0.38
7876 | 9890.24 | -0.4
7877 | 9836.39 | -0.38
7878 | 9782.45 | -0.38
7879 | 9723.97 | -0.3
7880 | 9672.31 | -0.24
7881 | 9604.74 | -0.27
7882 | 9557.35 | -0.39
7883 | 9578.13 | -0.42
7884 | 9608.76 | -0.39
7885 | 9715.56 | -0.43
7886 | 9776.85 | -0.33
7887 | 9838.51 | -0.35
7888 | 9875.27 | -0.25
7889 | 9885.81 | -0.3
7890 | 9859.83 | -0.32
7891 | 9749.2 | -0.35
7892 | 9707.16 | -0.41
7893 | 9674.8 | -0.32
7894 | 9706.95 | -0.36
7895 | 9782.32 | -0.37
7896 | 9818.65 | -0.38
7897 | 9823.7 | -0.35
7898 | 9823.87 | -0.37
7899 | 9842.71 | -0.35
7900 | 9803.75 | -0.29
7901 | 9746.31 | -0.34
7902 | 9717.23 | -0.33
7903 | 9685.95 | -0.45
7904 | 9657.33 | -0.34
7905 | 9656.73 | -0.33
7906 | 9673.17 | -0.28
7907 | 9718.88 | -0.31
7908 | 9775.39 | -0.35
7909 | 9857.32 | -0.34
7910 | 9971.68 | -0.38
7911 | 10034.33 | -0.31
7912 | 10061.53 | -0.29
7913 | 10080.49 | -0.42
7914 | 10046.49 | -0.41
7915 | 10018.29 | -0.37
7916 | 10043.87 | -0.44
7917 | 10042.12 | -0.39
7918 | 10037.09 | -0.35
7919 | 9991.41 | -0.4
7920 | 9942.48 | -0.36
7921 | 9932.75 | -0.36
7922 | 9877.05 | -0.36
7923 | 9791.6 | -0.4
7924 | 9758.44 | -0.37
7925 | 9694.41 | -0.36
7926 | 9672.39 | -0.37
7927 | 9770.12 | -0.31
7928 | 9817.62 | -0.4
7929 | 9932.28 | -0.46
7930 | 9997.52 | -0.34
7931 | 10013.09 | -0.28
7932 | 9988.27 | -0.3
7933 | 9949.59 | -0.32
7934 | 9952.26 | -0.33
7935 | 9972.4 | -0.3
7936 | 9952.24 | -0.29
7937 | 9936.3 | -0.29
7938 | 9931.97 | -0.29
7939 | 9891.74 | -0.32
7940 | 9872.78 | -0.3
7941 | 9851.83 | -0.26
7942 | 9856.22 | -0.35
7943 | 9880.91 | -0.36
7944 | 9900.4 | -0.42
7945 | 9875.39 | -0.36
7946 | 9837.73 | -0.38
7947 | 9764.98 | -0.27
7948 | 9747.63 | -0.42
7949 | 9743.63 | -0.33
7950 | 9731.84 | -0.44
7951 | 9699.34 | -0.33
7952 | 9679.6 | -0.32
7953 | 9647.49 | -0.37
7954 | 9662.14 | -0.31
7955 | 9701.31 | -0.37
7956 | 9728.31 | -0.4
7957 | 9797.06 | -0.33
7958 | 9778.56 | -0.37
7959 | 9806.2 | -0.42
7960 | 9772.48 | -0.34
7961 | 9711.58 | -0.34
7962 | 9677.07 | -0.33
7963 | 9659.69 | -0.34
7964 | 9722.36 | -0.31
7965 | 9789.8 | -0.33
7966 | 9863.19 | -0.29
7967 | 9857.67 | -0.36
7968 | 9830.34 | -0.35
7969 | 9727.99 | -0.39
7970 | 9666.77 | -0.32
7971 | 9661.88 | -0.48
7972 | 9736.42 | -0.33
7973 | 9813.28 | -0.3
7974 | 9850.81 | -0.29
7975 | 9898.94 | -0.36
7976 | 9985.85 | -0.26
7977 | 10100.55 | -0.35
7978 | 10137.53 | -0.27
7979 | 10122.23 | -0.36
7980 | 10064.6 | -0.38
7981 | 10008.75 | -0.37
7982 | 10021.13 | -0.3
7983 | 10064.47 | -0.34
7984 | 10109.17 | -0.36
7985 | 10105.11 | -0.34
7986 | 10103.87 | -0.31
7987 | 10033.71 | -0.3
7988 | 9992.21 | -0.32
7989 | 9925.63 | -0.31
7990 | 9856.77 | -0.31
7991 | 9853.64 | -0.41
7992 | 9906.62 | -0.28
7993 | 9937.91 | -0.41
7994 | 9933.45 | -0.4
7995 | 9881.78 | -0.29
7996 | 9794.77 | -0.36
7997 | 9736.12 | -0.36
7998 | 9672.02 | -0.41
7999 | 9677.13 | -0.39
8000 | 9722.54 | -0.37
8001 | 9773.53 | -0.34
8002 | 9804.05 | -0.31
8003 | 9808.07 | -0.32
8004 | 9758.99 | -0.35
8005 | 9699.15 | -0.41
8006 | 9694.24 | -0.36
8007 | 9701.61 | -0.41
8008 | 9724.74 | -0.38
8009 | 9725.69 | -0.29
8010 | 9717.26 | -0.31
8011 | 9749.98 | -0.41
8012 | 9852.23 | -0.33
8013 | 9935.97 | -0.39
8014 | 10056.71 | -0.39
8015 | 10175.35 | -0.37
8016 | 10247.29 | -0.36
8017 | 10257.39 | -0.3
8018 | 10336.71 | -0.51
8019 | 10372.86 | -0.25
8020 | 10387.04 | -0.39
8021 | 10366.41 | -0.41
8022 | 10322.16 | -0.36
8023 | 10234.48 | -0.39
8024 | 10149.94 | -0.33
8025 | 10049.7 | -0.37
8026 | 9967.64 | -0.35
8027 | 9968.98 | -0.33
8028 | 9915.5 | -0.47
8029 | 9890.16 | -0.42
8030 | 9924.92 | -0.3
8031 | 10015.34 | -0.38
8032 | 10074.93 | -0.42
8033 | 10138.44 | -0.31
8034 | 10163.93 | -0.39
8035 | 10153.56 | -0.41
8036 | 10085.95 | -0.28
8037 | 10035.71 | -0.38
8038 | 10000.53 | -0.35
8039 | 10019.89 | -0.38
8040 | 10103.45 | -0.36
8041 | 10206.68 | -0.38
8042 | 10262.04 | -0.33
8043 | 10278.19 | -0.36
8044 | 10187.14 | -0.37
8045 | 10059.83 | -0.36
8046 | 10021.57 | -0.33
8047 | 9972.74 | -0.36
8048 | 10004.61 | -0.32
8049 | 10073.83 | -0.35
8050 | 10075.62 | -0.31
8051 | 10046.39 | -0.28
8052 | 10013.99 | -0.26
8053 | 9960.14 | -0.38
8054 | 9921.44 | -0.32
8055 | 9850.98 | -0.37
8056 | 9758.66 | -0.36
8057 | 9700.33 | -0.39
8058 | 9690.39 | -0.29
8059 | 9759.27 | -0.4
8060 | 9853.75 | -0.32
8061 | 9972.88 | -0.43
8062 | 10104.24 | -0.29
8063 | 10125.53 | -0.35
8064 | 10109.09 | -0.39
8065 | 10149.48 | -0.44
8066 | 10184.25 | -0.32
8067 | 10222.29 | -0.28
8068 | 10221.15 | -0.39
8069 | 10198.47 | -0.35
8070 | 10163.55 | -0.33
8071 | 10144.34 | -0.33
8072 | 10151.22 | -0.32
8073 | 10170.73 | -0.37
8074 | 10218.13 | -0.37
8075 | 10250.15 | -0.32
8076 | 10290.38 | -0.37
8077 | 10319.85 | -0.39
8078 | 10336.58 | -0.31
8079 | 10364.88 | -0.35
8080 | 10394.25 | -0.37
8081 | 10380.31 | -0.32
8082 | 10366.16 | -0.38
8083 | 10346.71 | -0.46
8084 | 10350.37 | -0.37
8085 | 10374.88 | -0.3
8086 | 10380.16 | -0.4
8087 | 10364.29 | -0.37
8088 | 10344.71 | -0.37
8089 | 10317.33 | -0.3
8090 | 10289.84 | -0.46
8091 | 10241.79 | -0.4
8092 | 10278.57 | -0.35
8093 | 10279.98 | -0.33
8094 | 10247.97 | -0.38
8095 | 10199.02 | -0.37
8096 | 10121.35 | -0.29
8097 | 10033.24 | -0.39
8098 | 9937.71 | -0.34
8099 | 9882.57 | -0.34
8100 | 9871.4 | -0.38
8101 | 9920.42 | -0.39
8102 | 9961.13 | -0.34
8103 | 10104.29 | -0.38
8104 | 10174.68 | -0.37
8105 | 10214.45 | -0.42
8106 | 10236.32 | -0.43
8107 | 10216.8 | -0.38
8108 | 10180.81 | -0.37
8109 | 10086.75 | -0.42
8110 | 9991.92 | -0.35
8111 | 9896.08 | -0.33
8112 | 9850.64 | -0.45
8113 | 9867.84 | -0.32
8114 | 9958.61 | -0.43
8115 | 10101.17 | -0.25
8116 | 10210.86 | -0.4
8117 | 10257.78 | -0.31
8118 | 10268.44 | -0.34
8119 | 10237.37 | -0.35
8120 | 10147.52 | -0.4
8121 | 10084.94 | -0.41
8122 | 10136.62 | -0.34
8123 | 10210.6 | -0.31
8124 | 10309.96 | -0.46
8125 | 10363.3 | -0.38
8126 | 10395.52 | -0.36
8127 | 10397.06 | -0.35
8128 | 10406.41 | -0.46
8129 | 10386.58 | -0.29
8130 | 10372.45 | -0.37
8131 | 10371.86 | -0.39
8132 | 10348.68 | -0.48
8133 | 10309.45 | -0.3
8134 | 10240.8 | -0.32
8135 | 10197.93 | -0.35
8136 | 10171.88 | -0.35
8137 | 10170.33 | -0.42
8138 | 10185.76 | -0.38
8139 | 10157.43 | -0.33
8140 | 10094.4 | -0.41
8141 | 10049.96 | -0.36
8142 | 9977.52 | -0.4
8143 | 9959.1 | -0.37
8144 | 10006.98 | -0.4
8145 | 10090.35 | -0.36
8146 | 10200.94 | -0.37
8147 | 10321.92 | -0.38
8148 | 10388.21 | -0.41
8149 | 10434.15 | -0.38
8150 | 10430.49 | -0.35
8151 | 10406.24 | -0.34
8152 | 10343.68 | -0.32
8153 | 10293.97 | -0.31
8154 | 10256.91 | -0.37
8155 | 10256.77 | -0.37
8156 | 10263.84 | -0.38
8157 | 10290.23 | -0.37
8158 | 10281.5 | -0.32
8159 | 10254.56 | -0.33
8160 | 10269.65 | -0.35
8161 | 10304.56 | -0.4
8162 | 10319.06 | -0.29
8163 | 10373.42 | -0.44
8164 | 10390.21 | -0.43
8165 | 10299.52 | -0.33
8166 | 10180.59 | -0.3
8167 | 10082.27 | -0.39
8168 | 10039.63 | -0.41
8169 | 10068.67 | -0.35
8170 | 10129.25 | -0.4
8171 | 10252.88 | -0.38
8172 | 10402.87 | -0.39
8173 | 10475.36 | -0.38
8174 | 10520.12 | -0.41
8175 | 10508.67 | -0.32
8176 | 10470.8 | -0.32
8177 | 10401.34 | -0.28
8178 | 10346.63 | -0.38
8179 | 10309.12 | -0.41
8180 | 10268.04 | -0.33
8181 | 10216.23 | -0.35
8182 | 10175.03 | -0.37
8183 | 10141.82 | -0.26
8184 | 10111.47 | -0.28
8185 | 10041.84 | -0.37
8186 | 10012.74 | -0.3
8187 | 10032.14 | -0.38
8188 | 10099.28 | -0.36
8189 | 10190.32 | -0.38
8190 | 10284.63 | -0.4
8191 | 10272.72 | -0.42
8192 | 10235.79 | -0.38
8193 | 10094.59 | -0.41
8194 | 9958.55 | -0.34
8195 | 9858.98 | -0.3
8196 | 9784.57 | -0.36
8197 | 9794.31 | -0.35
8198 | 9839.21 | -0.45
8199 | 9869.34 | -0.42
8200 | 9915.08 | -0.44
8201 | 9973.82 | -0.35
8202 | 9973.8 | -0.37
8203 | 9963.16 | -0.37
8204 | 9871.62 | -0.27
8205 | 9818.88 | -0.36
8206 | 9762.55 | -0.35
8207 | 9666.34 | -0.41
8208 | 9636.75 | -0.3
8209 | 9609.48 | -0.41
8210 | 9626.32 | -0.26
8211 | 9716.66 | -0.25
8212 | 9872.29 | -0.31
8213 | 10009.22 | -0.42
8214 | 10130.54 | -0.43
8215 | 10213.06 | -0.37
8216 | 10213.79 | -0.31
8217 | 10152.2 | -0.3
8218 | 10112.7 | -0.39
8219 | 10137.25 | -0.38
8220 | 10213.44 | -0.3
8221 | 10251.43 | -0.35
8222 | 10314.54 | -0.42
8223 | 10319.86 | -0.39
8224 | 10287.54 | -0.35
8225 | 10218.47 | -0.36
8226 | 10154.82 | -0.34
8227 | 10173.22 | -0.38
8228 | 10168.9 | -0.34
8229 | 10158.93 | -0.34
8230 | 10159.46 | -0.11
8231 | 10133.5 | -0.4
8232 | 10083.67 | -0.34
8233 | 10035.68 | -0.38
8234 | 9997.67 | -0.37
8235 | 9975.4 | -0.4
8236 | 9960.53 | -0.38
8237 | 9886.94 | -0.39
8238 | 9862.81 | -0.37
8239 | 9800.56 | -0.3
8240 | 9784.39 | -0.35
8241 | 9821.17 | -0.35
8242 | 9861.22 | -0.47
8243 | 9880.63 | -0.3
8244 | 9915.95 | -0.34
8245 | 9887.62 | -0.27
8246 | 9854.16 | -0.42
8247 | 9872.1 | -0.34
8248 | 9939.77 | -0.32
8249 | 9992.47 | -0.33
8250 | 10085.4 | -0.3
8251 | 10158.65 | -0.38
8252 | 10199.9 | -0.34
8253 | 10203.17 | -0.33
8254 | 10184.83 | -0.39
8255 | 10176.26 | -0.38
8256 | 10210.09 | -0.39
8257 | 10235.4 | -0.36
8258 | 10323.76 | -0.47
8259 | 10412.91 | -0.36
8260 | 10487.81 | -0.39
8261 | 10464.05 | -0.44
8262 | 10439.58 | -0.45
8263 | 10313.71 | -0.36
8264 | 10178.79 | -0.39
8265 | 10061.2 | -0.46
8266 | 9937.55 | -0.3
8267 | 9912.06 | -0.38
8268 | 9935.89 | -0.32
8269 | 10065.25 | -0.42
8270 | 10200.38 | -0.39
8271 | 10330.27 | -0.39
8272 | 10437.28 | -0.39
8273 | 10472.21 | -0.47
8274 | 10459.57 | -0.41
8275 | 10444.3 | -0.34
8276 | 10439.66 | -0.39
8277 | 10395.49 | -0.33
8278 | 10368.54 | -0.44
8279 | 10351.47 | -0.4
8280 | 10242.6 | -0.35
8281 | 10172.94 | -0.38
8282 | 10112.26 | -0.37
8283 | 10119.84 | -0.45
8284 | 10172.79 | -0.44
8285 | 10207.99 | -0.34
8286 | 10237.63 | -0.28
8287 | 10278 | -0.4
8288 | 10242.96 | -0.39
8289 | 10211.51 | -0.47
8290 | 10200.11 | -0.4
8291 | 10237.11 | -0.41
8292 | 10289.56 | -0.39
8293 | 10302.91 | -0.49
8294 | 10363.74 | -0.34
8295 | 10350.17 | -0.22
8296 | 10285.09 | -0.34
8297 | 10152.77 | -0.39
8298 | 10003.53 | -0.34
8299 | 9833.64 | -0.38
8300 | 9717.88 | -0.42
8301 | 9654.51 | -0.35
8302 | 9676.6 | -0.34
8303 | 9713.67 | -0.42
8304 | 9716.27 | -0.46
8305 | 9763.97 | -0.3
8306 | 9844.75 | -0.42
8307 | 9925.72 | -0.4
8308 | 9961.63 | -0.41
8309 | 10009.21 | -0.45
8310 | 10070.38 | -0.35
8311 | 10157 | -0.33
8312 | 10206.75 | -0.38
8313 | 10258.91 | -0.43
8314 | 10267.81 | -0.4
8315 | 10280.49 | -0.35
8316 | 10249.25 | -0.42
8317 | 10216.02 | -0.4
8318 | 10279.03 | -0.39
8319 | 10365.8 | -0.37
8320 | 10484.83 | -0.42
8321 | 10555.63 | -0.36
8322 | 10565.94 | -0.44
8323 | 10533.49 | -0.46
8324 | 10453.69 | -0.28
8325 | 10396.84 | -0.45
8326 | 10380.06 | -0.38
8327 | 10419.85 | -0.39
8328 | 10441.83 | -0.37
8329 | 10489.18 | -0.42
8330 | 10519.4 | -0.34
8331 | 10549.91 | -0.31
8332 | 10546.6 | -0.35
8333 | 10515.81 | -0.38
8334 | 10480.91 | -0.37
8335 | 10385.58 | -0.44
8336 | 10277.43 | -0.33
8337 | 10241.12 | -0.42
8338 | 10267.59 | -0.31
8339 | 10299.23 | -0.41
8340 | 10273.45 | -0.3
8341 | 10230.15 | -0.46
8342 | 10171.35 | -0.43
8343 | 10093.24 | -0.33
8344 | 10042.1 | -0.38
8345 | 10034.18 | -0.34
8346 | 10135.11 | -0.44
8347 | 10246.54 | -0.46
8348 | 10362.11 | -0.38
8349 | 10474.75 | -0.33
8350 | 10544.53 | -0.41
8351 | 10545.92 | -0.47
8352 | 10555.71 | -0.44
8353 | 10568.16 | -0.34
8354 | 10552.72 | -0.46
8355 | 10576.58 | -0.41
8356 | 10555.51 | -0.36
8357 | 10578.24 | -0.35
8358 | 10584.73 | -0.39
8359 | 10563.59 | -0.45
8360 | 10542.38 | -0.47
8361 | 10583.25 | -0.39
8362 | 10601.64 | -0.39
8363 | 10575.82 | -0.36
8364 | 10527.48 | -0.41
8365 | 10420.65 | -0.42
8366 | 10333.77 | -0.38
8367 | 10234.85 | -0.46
8368 | 10211.25 | -0.43
8369 | 10197.53 | -0.31
8370 | 10225.32 | -0.32
8371 | 10230.84 | -0.42
8372 | 10228.26 | -0.36
8373 | 10209.86 | -0.45
8374 | 10188.99 | -0.38
8375 | 10145.43 | -0.47
8376 | 10084.58 | -0.37
8377 | 10035.56 | -0.48
8378 | 9992.5 | -0.33
8379 | 9984.34 | -0.34
8380 | 9977.14 | -0.37
8381 | 9972.87 | -0.46
8382 | 10036.07 | -0.4
8383 | 10056.23 | -0.44
8384 | 10051.61 | -0.39
8385 | 10036.02 | -0.31
8386 | 10058.53 | -0.34
8387 | 10080.11 | -0.45
8388 | 10144.49 | -0.46
8389 | 10164.05 | -0.39
8390 | 10170.74 | -0.47
8391 | 10144.52 | -0.44
8392 | 10083.54 | -0.37
8393 | 10048.75 | -0.44
8394 | 10048.86 | -0.4
8395 | 10109.63 | -0.41
8396 | 10210.78 | -0.4
8397 | 10305.71 | -0.41
8398 | 10370.91 | -0.43
8399 | 10400.83 | -0.43
8400 | 10390.23 | -0.46
8401 | 10367.47 | -0.4
8402 | 10308.09 | -0.3
8403 | 10255.27 | -0.43
8404 | 10250.51 | -0.32
8405 | 10265.1 | -0.31
8406 | 10324.89 | -0.39
8407 | 10400.58 | -0.34
8408 | 10429.85 | -0.43
8409 | 10436.26 | -0.34
8410 | 10411.24 | -0.38
8411 | 10404.64 | -0.37
8412 | 10378.25 | -0.42
8413 | 10344.71 | -0.38
8414 | 10325.44 | -0.41
8415 | 10296.98 | -0.45
8416 | 10279.22 | -0.42
8417 | 10272.97 | -0.48
8418 | 10211.71 | -0.31
8419 | 10161.72 | -0.43
8420 | 10111.95 | -0.4
8421 | 10094.79 | -0.36
8422 | 10114.07 | -0.36
8423 | 10156.42 | -0.4
8424 | 10227.32 | -0.4
8425 | 10257.19 | -0.34
8426 | 10234.68 | -0.38
8427 | 10201.87 | -0.41
8428 | 10196.18 | -0.39
8429 | 10194.92 | -0.41
8430 | 10240.96 | -0.48
8431 | 10245.78 | -0.46
8432 | 10222.64 | -0.45
8433 | 10188.83 | -0.45
8434 | 10113.26 | -0.39
8435 | 10036.82 | -0.4
8436 | 10045.15 | -0.35
8437 | 10115.36 | -0.46
8438 | 10252.23 | -0.49
8439 | 10309.75 | -0.5
8440 | 10336.19 | -0.41
8441 | 10294.53 | -0.39
8442 | 10256.83 | -0.35
8443 | 10296.97 | -0.42
8444 | 10346.1 | -0.39
8445 | 10354.43 | -0.45
8446 | 10340.12 | -0.38
8447 | 10356.13 | -0.37
8448 | 10315.84 | -0.4
8449 | 10299.63 | -0.39
8450 | 10267.33 | -0.42
8451 | 10169.73 | -0.45
8452 | 10102.88 | -0.4
8453 | 10045.46 | -0.48
8454 | 9987.11 | -0.46
8455 | 9965.54 | -0.34
8456 | 9974.25 | -0.42
8457 | 9973.81 | -0.43
8458 | 10064.39 | -0.36
8459 | 10139.36 | -0.39
8460 | 10157.04 | -0.46
8461 | 10133.8 | -0.38
8462 | 10072.65 | -0.32
8463 | 9952.12 | -0.5
8464 | 9908.22 | -0.42
8465 | 9902.41 | -0.45
8466 | 9954.57 | -0.43
8467 | 10066.01 | -0.48
8468 | 10156.13 | -0.4
8469 | 10250.2 | -0.32
8470 | 10289.35 | -0.37
8471 | 10341.95 | -0.38
8472 | 10298.28 | -0.37
8473 | 10291.06 | -0.41
8474 | 10240.04 | -0.38
8475 | 10138.17 | -0.4
8476 | 10104.21 | -0.41
8477 | 10075.51 | -0.38
8478 | 10047.35 | -0.38
8479 | 10052.92 | -0.39
8480 | 10109.68 | -0.41
8481 | 10135.3 | -0.4
8482 | 10176.97 | -0.33
8483 | 10148.32 | -0.42
8484 | 10040.82 | -0.44
8485 | 9913.66 | -0.42
8486 | 9826.79 | -0.45
8487 | 9818.36 | -0.35
8488 | 9875.44 | -0.35
8489 | 9970.07 | -0.43
8490 | 10001.46 | -0.42
8491 | 9993.18 | -0.37
8492 | 9985.16 | -0.33
8493 | 9922.92 | -0.38
8494 | 9880.81 | -0.34
8495 | 9843.56 | -0.34
8496 | 9875.1 | -0.48
8497 | 9936.72 | -0.41
8498 | 9982.36 | -0.37
8499 | 10072.27 | -0.45
8500 | 10149.07 | -0.32
8501 | 10228.19 | -0.4
8502 | 10311.26 | -0.34
8503 | 10356.38 | -0.36
8504 | 10405.15 | -0.33
8505 | 10400.16 | -0.45
8506 | 10336.43 | -0.37
8507 | 10264.16 | -0.26
8508 | 10163.13 | -0.41
8509 | 10081.5 | -0.38
8510 | 10032.66 | -0.36
8511 | 10067.03 | -0.34
8512 | 10147.31 | -0.38
8513 | 10246.46 | -0.31
8514 | 10260.37 | -0.46
8515 | 10250.59 | -0.4
8516 | 10239.62 | -0.35
8517 | 10236.6 | -0.4
8518 | 10236.36 | -0.47
8519 | 10288.83 | -0.4
8520 | 10379.99 | -0.48
8521 | 10471.54 | -0.36
8522 | 10587.56 | -0.43
8523 | 10616.3 | -0.35
8524 | 10623.79 | -0.34
8525 | 10608.46 | -0.32
8526 | 10596.36 | -0.42
8527 | 10572.57 | -0.48
8528 | 10557.34 | -0.5
8529 | 10446.62 | -0.32
8530 | 10313.87 | -0.47
8531 | 10212.5 | -0.42
8532 | 10045.02 | -0.35
8533 | 9939.85 | -0.29
8534 | 9921.08 | -0.38
8535 | 9912.64 | -0.45
8536 | 9941.66 | -0.32
8537 | 9993.3 | -0.51
8538 | 9953.68 | -0.46
8539 | 9895.03 | -0.19
8540 | 9877.33 | -0.33
8541 | 9878.83 | -0.43
8542 | 9909.52 | -0.42
8543 | 10006.63 | -0.4
8544 | 10045.36 | -0.43
8545 | 10056.85 | -0.31
8546 | 9985.97 | -0.37
8547 | 9896.31 | -0.36
8548 | 9833.81 | -0.43
8549 | 9847.56 | -0.48
8550 | 9861.4 | -0.32
8551 | 9906.45 | -0.48
8552 | 9915.38 | -0.49
8553 | 9883.62 | -0.39
8554 | 9890.4 | -0.34
8555 | 9848.36 | -0.24
8556 | 9851.19 | -0.43
8557 | 9857.36 | -0.42
8558 | 9886.52 | -0.29
8559 | 9922.92 | -0.4
8560 | 9997.47 | -0.62
8561 | 10017.64 | -0.44
8562 | 10003.7 | -0.31
8563 | 9987.04 | -0.44
8564 | 9936.55 | -0.2
8565 | 9901.77 | -0.6
8566 | 9924.15 | -0.46
8567 | 10018.12 | -0.4
8568 | 10198.11 | -0.28
8569 | 10403.09 | -0.34
8570 | 10549.69 | -0.52
8571 | 10633.39 | -0.35
8572 | 10611.22 | -0.61
8573 | 10523.34 | -0.19
8574 | 10395 | -0.36
8575 | 10335.58 | -0.31
8576 | 10283.3 | -0.44
8577 | 10247.9 | -0.38
8578 | 10230.11 | -0.38
8579 | 10227.71 | -0.47
8580 | 10235.96 | -0.37
8581 | 10250.83 | -0.38
8582 | 10238.61 | -0.42
8583 | 10200.74 | -0.48
8584 | 10262.49 | -0.45
8585 | 10265.19 | -0.46
8586 | 10308.94 | -0.34
8587 | 10264.54 | -0.57
8588 | 10239.43 | -0.33
8589 | 10183.67 | -0.35
8590 | 10124.69 | -0.39
8591 | 10088.25 | -0.28
8592 | 10032.85 | -0.37
8593 | 10020.99 | -0.19
8594 | 9939.77 | -0.45
8595 | 9934.83 | -0.42
8596 | 9903.06 | -0.38
8597 | 9955.97 | -0.48
8598 | 9995.97 | -0.6
8599 | 10057.26 | -0.43
8600 | 10077.25 | -0.51
8601 | 10069.31 | -0.37
8602 | 10072.59 | -0.3
8603 | 10092.62 | -0.23
8604 | 10101.02 | -0.42
8605 | 10156.91 | -0.4
8606 | 10293.83 | -0.42
8607 | 10378.32 | -0.53
8608 | 10455.94 | -0.39
8609 | 10470.75 | -0.46
8610 | 10431.43 | -0.47
8611 | 10360.1 | -0.36
8612 | 10290.44 | -0.41
8613 | 10206.53 | -0.4
8614 | 10113.56 | -0.36
8615 | 10074.91 | -0.38
8616 | 10006.78 | -0.43
8617 | 10078.63 | -0.3
8618 | 10217.68 | -0.53
8619 | 10358.54 | -0.41
8620 | 10405.22 | -0.37
8621 | 10392.09 | -0.46
8622 | 10360.42 | -0.49
8623 | 10371.3 | -0.38
8624 | 10404.35 | -0.33
8625 | 10436.07 | -0.42
8626 | 10448.64 | -0.4
8627 | 10478.25 | -0.48
8628 | 10544 | -0.36
8629 | 10556.3 | -0.32
8630 | 10589.34 | -0.51
8631 | 10595.85 | -0.39
8632 | 10564.83 | -0.4
8633 | 10513.74 | -0.37
8634 | 10463.03 | -0.45
8635 | 10339.64 | -0.42
8636 | 10198.41 | -0.37
8637 | 10044.31 | -0.36
8638 | 9955.35 | -0.47
8639 | 9887.56 | -0.44
8640 | 9809.31 | -0.35
8641 | 9806.4 | -0.29
8642 | 9845.88 | -0.35
8643 | 9894.31 | -0.36
8644 | 9906.73 | -0.37
8645 | 9929.48 | -0.4
8646 | 9982.48 | -0.42
8647 | 10063.46 | -0.39
8648 | 10125.37 | -0.41
8649 | 10144.24 | -0.43
8650 | 10125.55 | -0.4
8651 | 10069.7 | -0.42
8652 | 10042.18 | -0.35
8653 | 10074.24 | -0.34
8654 | 10180.12 | -0.43
8655 | 10309.08 | -0.36
8656 | 10433.73 | -0.47
8657 | 10466.28 | -0.34
8658 | 10457.25 | -0.44
8659 | 10401.78 | -0.43
8660 | 10318.19 | -0.39
8661 | 10264.38 | -0.4
8662 | 10197.44 | -0.38
8663 | 10156.82 | -0.42
8664 | 10123.59 | -0.5
8665 | 10109.36 | -0.39
8666 | 10103.75 | -0.35
8667 | 10071.98 | -0.41
8668 | 10023.52 | -0.42
8669 | 9942.03 | -0.39
8670 | 9868.64 | -0.29
8671 | 9807.1 | -0.23
8672 | 9767.69 | -0.39
8673 | 9732.76 | -0.41
8674 | 9658.03 | -0.4
8675 | 9608.28 | -0.45
8676 | 9533.11 | -0.38
8677 | 9478.8 | -0.4
8678 | 9514.37 | -0.35
8679 | 9595.69 | -0.46
8680 | 9648.58 | -0.49
8681 | 9763.99 | -0.38
8682 | 9875.24 | -0.39
8683 | 9975.91 | -0.31
8684 | 10055.75 | -0.38
8685 | 10064.91 | -0.38
8686 | 10034.66 | -0.27
8687 | 10002.92 | -0.36
8688 | 9914.98 | -0.39
8689 | 9892.71 | -0.44
8690 | 9898.77 | -0.34
8691 | 9926.69 | -0.36
8692 | 10018.47 | -0.33
8693 | 10135.85 | -0.38
8694 | 10294.26 | -0.44
8695 | 10423.78 | -0.47
8696 | 10512.21 | -0.39
8697 | 10527.36 | -0.41
8698 | 10579.54 | -0.38
8699 | 10663.09 | -0.46
8700 | 10696.46 | -0.4
8701 | 10729.26 | -0.38
8702 | 10666.77 | -0.28
8703 | 10535.08 | -0.41
8704 | 10323.53 | -0.47
8705 | 10172.5 | -0.26
8706 | 10042.24 | -0.36
8707 | 9970.56 | -0.32
8708 | 9906.84 | -0.36
8709 | 9835.88 | -0.28
8710 | 9838.97 | -0.47
8711 | 9821.65 | -0.35
8712 | 9808.69 | -0.45
8713 | 9820.92 | -0.35
8714 | 9829.13 | -0.48
8715 | 9864.31 | -0.4
8716 | 9972.07 | -0.34
8717 | 10127.74 | -0.39
8718 | 10244.59 | -0.34
8719 | 10295.54 | -0.42
8720 | 10298.5 | -0.39
8721 | 10306.45 | -0.37
8722 | 10305.85 | -0.37
8723 | 10243.15 | -0.39
8724 | 10191.32 | -0.35
8725 | 10135.43 | -0.4
8726 | 10083.88 | -0.5
8727 | 10019.22 | -0.39
8728 | 9952.74 | -0.44
8729 | 9840.64 | -0.45
8730 | 9774.82 | -0.4
8731 | 9695.62 | -0.39
8732 | 9699.73 | -0.33
8733 | 9757.75 | -0.37
8734 | 9837.11 | -0.31
8735 | 9914.34 | -0.44
8736 | 9954.42 | -0.37
8737 | 9971.56 | -0.31
8738 | 9967.39 | -0.37
8739 | 10008.03 | -0.45
8740 | 10092.95 | -0.31
8741 | 10250.75 | -0.34
8742 | 10356.11 | -0.38
8743 | 10397.14 | -0.36
8744 | 10431.41 | -0.4
8745 | 10450.5 | -0.38
8746 | 10431.22 | -0.37
8747 | 10435.15 | -0.42
8748 | 10390.1 | -0.38
8749 | 10284.2 | -0.35
8750 | 10179.14 | -0.42
8751 | 10041.34 | -0.52
8752 | 9940.79 | -0.42
8753 | 9873.11 | -0.34
8754 | 9890.35 | -0.41
8755 | 9924.64 | -0.4
8756 | 9949.93 | -0.28
8757 | 10018.56 | -0.33
8758 | 10086.48 | -0.38
8759 | 10124.83 | -0.36
8760 | 10138.55 | -0.36
8761 | 10163.77 | -0.32
8762 | 10149.08 | -0.37
8763 | 10147.12 | -0.44
8764 | 10096.49 | -0.41
8765 | 10061.56 | -0.43
8766 | 10042.48 | -0.43
8767 | 10065.65 | -0.33
8768 | 10132.46 | -0.35
8769 | 10165.83 | -0.43
8770 | 10210.78 | -0.41
8771 | 10159.4 | -0.37
8772 | 10023.52 | -0.26
8773 | 9913.14 | -0.38
8774 | 9875.51 | -0.42
8775 | 9879.11 | -0.3
8776 | 9939.1 | -0.31
8777 | 9996.36 | -0.35
8778 | 10005.16 | -0.3
8779 | 10015.21 | -0.37
8780 | 10029.68 | -0.39
8781 | 10070.52 | -0.37
8782 | 10106.77 | -0.49
8783 | 10152.88 | -0.42
8784 | 10194.55 | -0.45
8785 | 10213.28 | -0.45
8786 | 10194.11 | -0.36
8787 | 10147.26 | -0.37
8788 | 10104.88 | -0.45
8789 | 10074.59 | -0.4
8790 | 10019.07 | -0.37
8791 | 9991.79 | -0.34
8792 | 9982.59 | -0.38
8793 | 9931.7 | -0.4
8794 | 9926.45 | -0.46
8795 | 9966.6 | -0.35
8796 | 9942.37 | -0.54
8797 | 9951.31 | -0.53
8798 | 9915.81 | -0.41
8799 | 9847.05 | -0.4
8800 | 9783.81 | -0.5
8801 | 9770.85 | -0.48
8802 | 9732.71 | -0.33
8803 | 9776.69 | -0.11
8804 | 9851.64 | -0.43
8805 | 9926.03 | 0
8806 | 10036.44 | -0.4
8807 | 10089.28 | -0.5
8808 | 10097.04 | -0.34
8809 | 10084.38 | -0.32
8810 | 10057.44 | -0.42
8811 | 10049.63 | -0.41
8812 | 10068.31 | -0.42
8813 | 10091.17 | -0.28
8814 | 10105.74 | -0.36
8815 | 10109.09 | -0.35
8816 | 10076.63 | -0.37
8817 | 10047.77 | -0.46
8818 | 9986.2 | -0.39
8819 | 9953.95 | -0.35
8820 | 9934.04 | -0.31
8821 | 9945.09 | -0.39
8822 | 9911.21 | -0.39
8823 | 9923.34 | -0.39
8824 | 9968.93 | -0.33
8825 | 10027.85 | -0.37
8826 | 10081.12 | -0.4
8827 | 10087.31 | -0.49
8828 | 10123.47 | -0.39
8829 | 10108.39 | -0.66
8830 | 10054.51 | -0.47
8831 | 9981.36 | -0.42
8832 | 9925.96 | -0.31
8833 | 9840.08 | -0.45
8834 | 9780.09 | -0.36
8835 | 9705.59 | -0.46
8836 | 9636.55 | -0.47
8837 | 9632.79 | -0.56
8838 | 9679.99 | -0.54
8839 | 9801.37 | -0.49
8840 | 9989.2 | -0.34
8841 | 10109.73 | -0.29
8842 | 10128.03 | -0.4
8843 | 10078.84 | -0.51
8844 | 10016.78 | -0.41
8845 | 9962.7 | -0.42
8846 | 9946.62 | -0.28
8847 | 10007.25 | -0.38
8848 | 10014.1 | -0.43
8849 | 9988.15 | -0.4
8850 | 9909.17 | -0.34
8851 | 9807.17 | -0.36
8852 | 9779.19 | -0.29
8853 | 9777.34 | -0.43
8854 | 9824.05 | -0.49
8855 | 9901.95 | -0.42
8856 | 9944.53 | -0.22
8857 | 9935.78 | -0.43
8858 | 9925.7 | -0.49
8859 | 9860.26 | -0.66
8860 | 9791.86 | -0.48
8861 | 9763.4 | -0.33
8862 | 9708.41 | -0.39
8863 | 9712.7 | -0.33
8864 | 9753.02 | -0.42
8865 | 9793.69 | -0.26
8866 | 9812.82 | -0.36
8867 | 9852.83 | -0.39
8868 | 9831.51 | -0.19
8869 | 9857.43 | -0.37
8870 | 9909.85 | -0.6
8871 | 10020.91 | -0.38
8872 | 10124.57 | -0.48
8873 | 10203.74 | -0.34
8874 | 10236.76 | -0.33
8875 | 10214 | -0.54
8876 | 10127.57 | -0.39
8877 | 9991.71 | -0.6
8878 | 9857.64 | -0.45
8879 | 9693.52 | -0.64
8880 | 9554.44 | -0.38
8881 | 9524.14 | -0.45
8882 | 9536.99 | -0.27
8883 | 9593.49 | -0.35
8884 | 9629.2 | -0.49
8885 | 9687.8 | -0.29
8886 | 9781.21 | -0.45
8887 | 9848.35 | -0.43
8888 | 9885.05 | -0.38
8889 | 9880.78 | -0.24
8890 | 9859.52 | -0.38
8891 | 9803.54 | -0.39
8892 | 9763.25 | -0.33
8893 | 9725.05 | -0.51
8894 | 9669.86 | -0.4
8895 | 9682.97 | -0.38
8896 | 9670.58 | -0.5
8897 | 9680.93 | -0.28
8898 | 9700.07 | -0.37
8899 | 9665.85 | -0.4
8900 | 9642.44 | -0.3
8901 | 9632.88 | -0.32
8902 | 9581.52 | -0.33
8903 | 9501.95 | -0.24
8904 | 9416.66 | -0.4
8905 | 9332.89 | -0.22
8906 | 9232.45 | -0.53
8907 | 9169.2 | -0.34
8908 | 9123.09 | -0.35
8909 | 9120.05 | -0.46
8910 | 9129.37 | -0.38
8911 | 9163.87 | -0.39
8912 | 9202.55 | -0.41
8913 | 9290.72 | -0.3
8914 | 9292.43 | -0.62
8915 | 9293.32 | -0.48
8916 | 9293.55 | -0.39
8917 | 9231.04 | -0.45
8918 | 9160.18 | -0.41
8919 | 9107.48 | -0.38
8920 | 9082.09 | -0.36
8921 | 9086.86 | -0.39
8922 | 9052.76 | -0.48
8923 | 8988.87 | -0.41
8924 | 8960.63 | -0.36
8925 | 8929.19 | -0.37
8926 | 8891.83 | -0.44
8927 | 8849.73 | -0.41
8928 | 8804.14 | -0.49
8929 | 8765.43 | -0.44
8930 | 8727.65 | -0.44
8931 | 8683.39 | -0.25
8932 | 8638.55 | -0.37
8933 | 8615.62 | -0.35
8934 | 8649.49 | -0.33
8935 | 8767.94 | -0.37
8936 | 8958.85 | -0.35
8937 | 9087.93 | -0.42
8938 | 9146.25 | -0.42
8939 | 9136.27 | -0.36
8940 | 9081.19 | -0.48
8941 | 9009.68 | -0.39
8942 | 8988.53 | -0.43
8943 | 8989.43 | -0.42
8944 | 8981.54 | -0.36
8945 | 8941.48 | -0.41
8946 | 8884.27 | -0.34
8947 | 8863.82 | -0.44
8948 | 8854.95 | -0.39
8949 | 8763.64 | -0.45
8950 | 8670.68 | -0.36
8951 | 8554.94 | -0.44
8952 | 8503.66 | -0.35
8953 | 8501.9 | -0.41
8954 | 8537.04 | -0.34
8955 | 8585.06 | -0.38
8956 | 8579.16 | -0.44
8957 | 8597.6 | -0.32
8958 | 8575.34 | -0.49
8959 | 8602.93 | -0.43
8960 | 8552.96 | -0.37
8961 | 8535.32 | -0.42
8962 | 8536.16 | -0.41
8963 | 8561.77 | -0.39
8964 | 8605.45 | -0.35
8965 | 8663.94 | -0.37
8966 | 8709.68 | -0.35
8967 | 8727.56 | -0.44
8968 | 8751.45 | -0.42
8969 | 8744.05 | -0.39
8970 | 8759.14 | -0.41
8971 | 8771.21 | -0.32
8972 | 8770.61 | -0.35
8973 | 8773.74 | -0.32
8974 | 8755.37 | -0.39
8975 | 8736.47 | -0.39
8976 | 8714.91 | -0.36
8977 | 8673.73 | -0.43
8978 | 8661.98 | -0.39
8979 | 8658.21 | -0.48
8980 | 8666.1 | -0.36
8981 | 8694.92 | -0.35
8982 | 8688.79 | -0.38
8983 | 8641.78 | -0.45
8984 | 8667.96 | -0.37
8985 | 8671.2 | -0.29
8986 | 8684.07 | -0.37
8987 | 8734.1 | -0.42
8988 | 8775.72 | -0.39
8989 | 8790.45 | -0.34
8990 | 8746.52 | -0.36
8991 | 8707.1 | -0.39
8992 | 8644.29 | -0.39
8993 | 8678.98 | -0.46
8994 | 8734.3 | -0.37
8995 | 8802.31 | -0.44
8996 | 8854.3 | -0.45
8997 | 8844.88 | -0.44
8998 | 8809.02 | -0.37
8999 | 8794.46 | -0.34
9000 | 8790.94 | -0.41
9001 | 8747.08 | -0.42
9002 | 8704.3 | -0.33
9003 | 8700.48 | -0.41
9004 | 8733.51 | -0.43
9005 | 8811.32 | -0.35
9006 | 8842.68 | -0.48
9007 | 8816.42 | -0.35
9008 | 8739.91 | -0.41
9009 | 8680.97 | -0.31
9010 | 8649.24 | -0.35
9011 | 8657.31 | -0.41
9012 | 8686.72 | -0.45
9013 | 8755.48 | -0.39
9014 | 8813.59 | -0.36
9015 | 8853.24 | -0.35
9016 | 8906.19 | -0.44
9017 | 8909.58 | -0.43
9018 | 8917.67 | -0.34
9019 | 8917.89 | -0.44
9020 | 8887.89 | -0.3
9021 | 8827.64 | -0.35
9022 | 8788.03 | -0.38
9023 | 8752.58 | -0.42
9024 | 8733.5 | -0.55
9025 | 8744.66 | -0.38
9026 | 8740.28 | -0.37
9027 | 8729.1 | -0.39
9028 | 8701.54 | -0.44
9029 | 8640.45 | -0.42
9030 | 8511.35 | -0.41
9031 | 8426.79 | -0.41
9032 | 8399.07 | -0.38
9033 | 8467.49 | -0.41
9034 | 8600.19 | -0.43
9035 | 8721.18 | -0.37
9036 | 8854.29 | -0.28
9037 | 8950.39 | -0.36
9038 | 8968.57 | -0.52
9039 | 8975.02 | -0.4
9040 | 8978.25 | -0.39
9041 | 8973 | -0.46
9042 | 8984.9 | -0.41
9043 | 8926.96 | -0.46
9044 | 8863 | -0.31
9045 | 8761.32 | -0.41
9046 | 8692.26 | -0.38
9047 | 8658.07 | -0.39
9048 | 8648.59 | -0.42
9049 | 8596.03 | -0.48
9050 | 8539.67 | -0.36
9051 | 8488.71 | -0.47
9052 | 8460.53 | -0.4
9053 | 8485.19 | -0.41
9054 | 8442.08 | -0.35
9055 | 8401.73 | -0.41
9056 | 8350.3 | -0.33
9057 | 8343.67 | -0.34
9058 | 8384.52 | -0.45
9059 | 8496.56 | -0.37
9060 | 8627.73 | -0.46
9061 | 8735.64 | -0.47
9062 | 8820.66 | -0.45
9063 | 8843.58 | -0.49
9064 | 8852.02 | -0.38
9065 | 8863.41 | -0.35
9066 | 8963.83 | -0.33
9067 | 9073.63 | -0.39
9068 | 9193.91 | -0.39
9069 | 9255.81 | -0.4
9070 | 9283 | -0.35
9071 | 9191.31 | -0.42
9072 | 9060.86 | -0.32
9073 | 8949.79 | -0.33
9074 | 8875.75 | -0.38
9075 | 8857.77 | -0.38
9076 | 8789.83 | -0.37
9077 | 8771.2 | -0.35
9078 | 8772.41 | -0.48
9079 | 8821.37 | -0.34
9080 | 8880.41 | -0.41
9081 | 8978.79 | -0.48
9082 | 9041.58 | -0.33
9083 | 9076.87 | -0.39
9084 | 9041.03 | -0.37
9085 | 9000.04 | -0.44
9086 | 8942.39 | -0.43
9087 | 8954.01 | -0.35
9088 | 8914.54 | -0.36
9089 | 8882.79 | -0.42
9090 | 8893.32 | -0.35
9091 | 8876.7 | -0.4
9092 | 8800.96 | -0.42
9093 | 8721.81 | -0.36
9094 | 8632.61 | -0.45
9095 | 8565.8 | -0.39
9096 | 8522.81 | -0.37
9097 | 8532.57 | -0.41
9098 | 8613.7 | -0.51
9099 | 8648.34 | -0.4
9100 | 8677.18 | -0.39
9101 | 8752.54 | -0.39
9102 | 8850.8 | -0.37
9103 | 8939.34 | -0.39
9104 | 8987.83 | -0.41
9105 | 8975.22 | -0.4
9106 | 8923.33 | -0.33
9107 | 8841.37 | -0.34
9108 | 8846.91 | -0.36
9109 | 8861.81 | -0.45
9110 | 8902.63 | -0.39
9111 | 8906.67 | -0.41
9112 | 8874.63 | -0.43
9113 | 8833.09 | -0.46
9114 | 8791.88 | -0.41
9115 | 8811.77 | -0.33
9116 | 8804.65 | -0.45
9117 | 8808.61 | -0.34
9118 | 8826.12 | -0.33
9119 | 8830 | -0.34
9120 | 8822.42 | -0.37
9121 | 8783.81 | -0.35
9122 | 8688.29 | -0.36
9123 | 8583.94 | -0.36
9124 | 8508.84 | -0.37
9125 | 8498.35 | -0.39
9126 | 8593.75 | -0.41
9127 | 8714.95 | -0.27
9128 | 8793.83 | -0.31
9129 | 8843.67 | -0.3
9130 | 8814.97 | -0.4
9131 | 8742.63 | -0.39
9132 | 8612.07 | -0.37
9133 | 8512.14 | -0.36
9134 | 8423.24 | -0.36
9135 | 8444.65 | -0.4
9136 | 8487.67 | -0.36
9137 | 8580.64 | -0.4
9138 | 8639.65 | -0.39
9139 | 8663.25 | -0.35
9140 | 8705.1 | -0.34
9141 | 8722.65 | -0.45
9142 | 8733.58 | -0.45
9143 | 8814.21 | -0.33
9144 | 8865.41 | -0.3
9145 | 8886.02 | -0.36
9146 | 8891.62 | -0.38
9147 | 8815.16 | -0.43
9148 | 8722.03 | -0.35
9149 | 8701.61 | -0.45
9150 | 8706.98 | -0.4
9151 | 8781.54 | -0.25
9152 | 8899.75 | -0.37
9153 | 8962.36 | -0.44
9154 | 9009.99 | -0.43
9155 | 9016.44 | -0.39
9156 | 8975.5 | -0.38
9157 | 8990.32 | -0.37
9158 | 9001.92 | -0.41
9159 | 8996.04 | -0.45
9160 | 8975.05 | -0.38
9161 | 8977.44 | -0.37
9162 | 8935.88 | -0.44
9163 | 8880.24 | -0.28
9164 | 8784.77 | -0.3
9165 | 8682.3 | -0.4
9166 | 8648.26 | -0.38
9167 | 8647.73 | -0.37
9168 | 8619.13 | -0.39
9169 | 8630.31 | -0.29
9170 | 8631.76 | -0.41
9171 | 8667.37 | -0.37
9172 | 8647.61 | -0.39
9173 | 8640.56 | -0.42
9174 | 8631.8 | -0.39
9175 | 8635.69 | -0.42
9176 | 8653.41 | -0.44
9177 | 8635.07 | -0.45
9178 | 8602.06 | -0.36
9179 | 8547.92 | -0.44
9180 | 8588.34 | -0.37
9181 | 8573.69 | -0.47
9182 | 8580.7 | -0.43
9183 | 8600.56 | -0.45
9184 | 8642.35 | -0.43
9185 | 8696.32 | -0.39
9186 | 8771.53 | -0.41
9187 | 8715.02 | -0.44
9188 | 8677.48 | -0.42
9189 | 8658.83 | -0.46
9190 | 8625.73 | -0.44
9191 | 8657.32 | -0.35
9192 | 8718.61 | -0.33
9193 | 8764.16 | -0.42
9194 | 8818.12 | -0.45
9195 | 8818.01 | -0.3
9196 | 8800.27 | -0.32
9197 | 8775.45 | -0.33
9198 | 8745.3 | -0.38
9199 | 8753.1 | -0.35
9200 | 8784.72 | -0.37
9201 | 8769.3 | -0.32
9202 | 8703.51 | -0.35
9203 | 8645.91 | -0.34
9204 | 8594.71 | -0.47
9205 | 8549.55 | -0.4
9206 | 8489.07 | -0.42
9207 | 8433.73 | -0.35
9208 | 8439.9 | -0.4
9209 | 8423.75 | -0.43
9210 | 8440.71 | -0.43
9211 | 8432.05 | -0.48
9212 | 8419.3 | -0.49
9213 | 8415.17 | -0.44
9214 | 8430.69 | -0.47
9215 | 8458.54 | -0.42
9216 | 8521.84 | -0.37
9217 | 8557.48 | -0.46
9218 | 8612.93 | -0.41
9219 | 8639.59 | -0.45
9220 | 8625.5 | -0.46
9221 | 8659.04 | -0.28
9222 | 8732.64 | -0.35
9223 | 8829.86 | -0.41
9224 | 8918.45 | -0.4
9225 | 8976.92 | -0.45
9226 | 8984.47 | -0.4
9227 | 8984.08 | -0.37
9228 | 8928.57 | -0.44
9229 | 8951.25 | -0.48
9230 | 8987.67 | -0.41
9231 | 9018.48 | -0.51
9232 | 9025.38 | -0.46
9233 | 9027.97 | -0.4
9234 | 8983.04 | -0.48
9235 | 8966.32 | -0.42
9236 | 8878.41 | -0.42
9237 | 8791.09 | -0.41
9238 | 8721.03 | -0.41
9239 | 8616.32 | -0.38
9240 | 8536.53 | -0.48
9241 | 8467.67 | -0.4
9242 | 8390.76 | -0.36
9243 | 8353.16 | -0.39
9244 | 8354.09 | -0.35
9245 | 8396.88 | -0.45
9246 | 8444.54 | -0.31
9247 | 8495.09 | -0.49
9248 | 8596.13 | -0.45
9249 | 8684.33 | -0.38
9250 | 8753.48 | -0.35
9251 | 8810.39 | -0.4
9252 | 8811.28 | -0.37
9253 | 8721.85 | -0.51
9254 | 8656.41 | -0.4
9255 | 8671.21 | -0.43
9256 | 8751.67 | -0.39
9257 | 8825.4 | -0.34
9258 | 8869.71 | -0.39
9259 | 8913.57 | -0.41
9260 | 8910.55 | -0.49
9261 | 8822.31 | -0.41
9262 | 8728.65 | -0.31
9263 | 8682.32 | -0.38
9264 | 8695.74 | -0.36
9265 | 8777.27 | -0.42
9266 | 8895.73 | -0.41
9267 | 8951.51 | -0.46
9268 | 8953.46 | -0.44
9269 | 8915.44 | -0.37
9270 | 8903.18 | -0.35
9271 | 8908.03 | -0.47
9272 | 8918.92 | -0.42
9273 | 8931.33 | -0.35
9274 | 8940.05 | -0.43
9275 | 8907.65 | -0.35
9276 | 8846.78 | -0.38
9277 | 8766.01 | -0.49
9278 | 8692.7 | -0.37
9279 | 8658.39 | -0.44
9280 | 8640.24 | -0.36
9281 | 8657.88 | -0.43
9282 | 8775.97 | -0.43
9283 | 8898.99 | -0.42
9284 | 9002.62 | -0.42
9285 | 9092.02 | -0.46
9286 | 9115.1 | -0.35
9287 | 9082.16 | -0.4
9288 | 9064.92 | -0.46
9289 | 9020.94 | -0.34
9290 | 8988.06 | -0.49
9291 | 8956.06 | -0.39
9292 | 8829.64 | -0.51
9293 | 8683.24 | -0.39
9294 | 8571.34 | -0.32
9295 | 8436.05 | -0.38
9296 | 8375.11 | -0.45
9297 | 8372.97 | -0.5
9298 | 8436.13 | -0.36
9299 | 8555.34 | -0.45
9300 | 8670.75 | -0.39
9301 | 8740.57 | -0.36
9302 | 8769.16 | -0.44
9303 | 8725.12 | -0.42
9304 | 8681.07 | -0.44
9305 | 8720.2 | -0.27
9306 | 8755.71 | -0.53
9307 | 8828.77 | -0.48
9308 | 8790.15 | -0.37
9309 | 8722.14 | -0.51
9310 | 8646.89 | -0.46
9311 | 8627.29 | -0.38
9312 | 8590.71 | -0.44
9313 | 8568.01 | -0.42
9314 | 8567.89 | -0.43
9315 | 8521.29 | -0.4
9316 | 8434.76 | -0.43
9317 | 8379.81 | -0.42
9318 | 8383.55 | -0.36
9319 | 8424.5 | -0.47
9320 | 8456.63 | -0.44
9321 | 8464.65 | -0.46
9322 | 8423.87 | -0.41
9323 | 8393.84 | -0.41
9324 | 8363.91 | -0.41
9325 | 8360.53 | -0.46
9326 | 8400.87 | -0.37
9327 | 8451.44 | -0.36
9328 | 8536.17 | -0.42
9329 | 8676.9 | -0.44
9330 | 8814 | -0.46
9331 | 8907.32 | -0.36
9332 | 9029.97 | -0.47
9333 | 9081 | -0.44
9334 | 9099.76 | -0.34
9335 | 9107.15 | -0.38
9336 | 9092.48 | -0.41
9337 | 9097.41 | -0.41
9338 | 9073.17 | -0.46
9339 | 8993.69 | -0.45
9340 | 8869.57 | -0.47
9341 | 8743.56 | -0.37
9342 | 8620.52 | -0.36
9343 | 8612.49 | -0.5
9344 | 8662.82 | -0.33
9345 | 8750.68 | -0.41
9346 | 8838.73 | -0.42
9347 | 8919.57 | -0.44
9348 | 8953.08 | -0.4
9349 | 8962.48 | -0.48
9350 | 8888.4 | -0.4
9351 | 8784.93 | -0.4
9352 | 8688.79 | -0.45
9353 | 8594.85 | -0.46
9354 | 8546.76 | -0.49
9355 | 8517.52 | -0.4
9356 | 8488.8 | -0.42
9357 | 8428.46 | -0.38
9358 | 8304.02 | -0.35
9359 | 8203.48 | -0.36
9360 | 8159.52 | -0.44
9361 | 8163.44 | -0.32
9362 | 8223.08 | -0.39
9363 | 8295.47 | -0.43
9364 | 8322.57 | -0.45
9365 | 8288.18 | -0.45
9366 | 8279.46 | -0.37
9367 | 8264.51 | -0.47
9368 | 8257.32 | -0.44
9369 | 8271.08 | -0.53
9370 | 8329.95 | -0.37
9371 | 8394.57 | -0.41
9372 | 8460.11 | -0.4
9373 | 8486.46 | -0.43
9374 | 8465.03 | -0.47
9375 | 8452.73 | -0.39
9376 | 8439.58 | -0.35
9377 | 8466.82 | -0.39
9378 | 8536.2 | -0.35
9379 | 8645.57 | -0.41
9380 | 8775.39 | -0.41
9381 | 8944.26 | -0.45
9382 | 9082.06 | -0.42
9383 | 9155.63 | -0.47
9384 | 9154.53 | -0.44
9385 | 9078.37 | -0.35
9386 | 8940.76 | -0.49
9387 | 8779.52 | -0.38
9388 | 8741.62 | -0.43
9389 | 8751.45 | -0.46
9390 | 8788.66 | -0.43
9391 | 8797.26 | -0.4
9392 | 8810 | -0.49
9393 | 8774.12 | -0.4
9394 | 8704.1 | -0.37
9395 | 8591.93 | -0.41
9396 | 8483.26 | -0.48
9397 | 8386.88 | -0.41
9398 | 8329.66 | -0.33
9399 | 8330.35 | -0.4
9400 | 8338.86 | -0.47
9401 | 8398.6 | -0.46
9402 | 8446.05 | -0.44
9403 | 8514.57 | -0.44
9404 | 8562.38 | -0.39
9405 | 8576.8 | -0.37
9406 | 8602.5 | -0.33
9407 | 8563.84 | -0.35
9408 | 8540.74 | -0.42
9409 | 8542.9 | -0.39
9410 | 8591.86 | -0.41
9411 | 8682.04 | -0.42
9412 | 8777.49 | -0.42
9413 | 8799.38 | -0.39
9414 | 8823.4 | -0.4
9415 | 8878.05 | -0.41
9416 | 8944.39 | -0.43
9417 | 9003.21 | -0.44
9418 | 9053.81 | -0.39
9419 | 9066.94 | -0.38
9420 | 9039.98 | -0.4
9421 | 9032.95 | -0.46
9422 | 9054.67 | -0.47
9423 | 9053.67 | -0.44
9424 | 9040.56 | -0.4
9425 | 9013.03 | -0.4
9426 | 8942.8 | -0.43
9427 | 8926.37 | -0.41
9428 | 8899.42 | -0.32
9429 | 8906.71 | -0.36
9430 | 8983.67 | -0.45
9431 | 9033.36 | -0.47
9432 | 9069.65 | -0.42
9433 | 9094.61 | -0.42
9434 | 9066.6 | -0.34
9435 | 9027.51 | -0.35
9436 | 9012.89 | -0.41
9437 | 8988.1 | -0.42
9438 | 8972.18 | -0.38
9439 | 8973.94 | -0.39
9440 | 8903.43 | -0.39
9441 | 8871.52 | -0.37
9442 | 8862.88 | -0.33
9443 | 8853.59 | -0.46
9444 | 8861.43 | -0.32
9445 | 8778.25 | -0.37
9446 | 8670 | -0.41
9447 | 8603.38 | -0.41
9448 | 8546.23 | -0.38
9449 | 8524.18 | -0.38
9450 | 8550.35 | -0.37
9451 | 8647.07 | -0.34
9452 | 8802.23 | -0.34
9453 | 8899.08 | -0.42
9454 | 8923.41 | -0.42
9455 | 8886.15 | -0.3
9456 | 8819.77 | -0.45
9457 | 8779.06 | -0.32
9458 | 8771 | -0.29
9459 | 8738 | -0.44
9460 | 8695.13 | -0.4
9461 | 8610.17 | -0.42
9462 | 8552.38 | -0.47
9463 | 8518.92 | -0.45
9464 | 8484.48 | -0.51
9465 | 8460.85 | -0.4
9466 | 8451.2 | -0.46
9467 | 8401.65 | -0.41
9468 | 8391.38 | -0.46
9469 | 8388.53 | -0.39
9470 | 8401.42 | -0.48
9471 | 8446.45 | -0.34
9472 | 8490.06 | -0.4
9473 | 8561.52 | -0.43
9474 | 8658.22 | -0.31
9475 | 8797.85 | -0.41
9476 | 8952.06 | -0.41
9477 | 9095.27 | -0.39
9478 | 9147.72 | -0.39
9479 | 9169.53 | -0.37
9480 | 9123.97 | -0.42
9481 | 9095.5 | -0.35
9482 | 9067.94 | -0.4
9483 | 9091.04 | -0.46
9484 | 9130.77 | -0.37
9485 | 9139.14 | -0.41
9486 | 9129.24 | -0.33
9487 | 9086 | -0.41
9488 | 9028.67 | -0.36
9489 | 9024.82 | -0.42
9490 | 9044.49 | -0.42
9491 | 9107.19 | -0.36
9492 | 9128.19 | -0.39
9493 | 9104.59 | -0.35
9494 | 9043.12 | -0.47
9495 | 8954.77 | -0.36
9496 | 8863.49 | -0.42
9497 | 8783.91 | -0.32
9498 | 8713.52 | -0.55
9499 | 8686.12 | -0.41
9500 | 8669.62 | -0.45
9501 | 8711.69 | -0.33
9502 | 8855.02 | -0.44
9503 | 9012.46 | -0.37
9504 | 9088.37 | -0.37
9505 | 9098.3 | -0.36
9506 | 9041.31 | -0.4
9507 | 8971.82 | -0.47
9508 | 8937.51 | -0.32
9509 | 8948.99 | -0.38
9510 | 8948.6 | -0.33
9511 | 8933.46 | -0.47
9512 | 8922.08 | -0.4
9513 | 8957.14 | -0.38
9514 | 8964.44 | -0.38
9515 | 9006.22 | -0.41
9516 | 9056.57 | -0.35
9517 | 9030.02 | -0.44
9518 | 8973.67 | -0.32
9519 | 8926.77 | -0.33
9520 | 8919.89 | -0.34
9521 | 8929.28 | -0.38
9522 | 8974.94 | -0.32
9523 | 9000.25 | -0.48
9524 | 9063.84 | -0.48
9525 | 9098.14 | -0.38
9526 | 9131.15 | -0.37
9527 | 9151.46 | -0.38
9528 | 9102.9 | -0.32
9529 | 9010.67 | -0.42
9530 | 8908.72 | -0.36
9531 | 8857.56 | -0.44
9532 | 8880.52 | -0.3
9533 | 8946.81 | -0.34
9534 | 9037.49 | -0.35
9535 | 9100.2 | -0.38
9536 | 9173.47 | -0.31
9537 | 9193.27 | -0.37
9538 | 9137.18 | -0.39
9539 | 9079.27 | -0.36
9540 | 9005.14 | -0.39
9541 | 8941.91 | -0.33
9542 | 8888.37 | -0.37
9543 | 8827.07 | -0.48
9544 | 8757.84 | -0.42
9545 | 8789.28 | -0.43
9546 | 8821.41 | -0.44
9547 | 8843.36 | -0.44
9548 | 8892.33 | -0.45
9549 | 8940.85 | -0.38
9550 | 8955.05 | -0.48
9551 | 8986.42 | -0.42
9552 | 8981.47 | -0.35
9553 | 8961.75 | -0.27
9554 | 8971.42 | -0.42
9555 | 9003.91 | -0.37
9556 | 9076.58 | -0.37
9557 | 9146.68 | -0.33
9558 | 9168.24 | -0.34
9559 | 9196.33 | -0.45
9560 | 9211.01 | -0.36
9561 | 9231.54 | -0.33
9562 | 9285.94 | -0.42
9563 | 9328.52 | -0.4
9564 | 9338.65 | -0.43
9565 | 9325.17 | -0.42
9566 | 9280.6 | -0.41
9567 | 9272.92 | -0.41
9568 | 9275.78 | -0.36
9569 | 9291.39 | -0.46
9570 | 9273.1 | -0.38
9571 | 9214.86 | -0.4
9572 | 9114.27 | -0.39
9573 | 9027.25 | -0.39
9574 | 8965.16 | -0.32
9575 | 8967.85 | -0.37
9576 | 9011.19 | -0.39
9577 | 9035.3 | -0.38
9578 | 9051.86 | -0.44
9579 | 9045.45 | -0.35
9580 | 9048.09 | -0.37
9581 | 9042.15 | -0.45
9582 | 9094.18 | -0.46
9583 | 9129.24 | -0.25
9584 | 9207.7 | -0.43
9585 | 9265.95 | -0.38
9586 | 9313.98 | -0.32
9587 | 9309.85 | -0.39
9588 | 9285.74 | -0.32
9589 | 9228.65 | -0.44
9590 | 9128.79 | -0.39
9591 | 9025.62 | -0.37
9592 | 8973.4 | -0.41
9593 | 9025.58 | -0.46
9594 | 9078.24 | -0.33
9595 | 9131.28 | -0.34
9596 | 9149.67 | -0.41
9597 | 9084.98 | -0.39
9598 | 9007.16 | -0.3
9599 | 8978.77 | -0.38
9600 | 9055.38 | -0.31
9601 | 9184.53 | -0.36
9602 | 9292.67 | -0.36
9603 | 9247.56 | -0.4
9604 | 9172.53 | -0.41
9605 | 8995.88 | -0.3
9606 | 8815.9 | -0.41
9607 | 8615.02 | -0.37
9608 | 8393.38 | -0.4
9609 | 8165.61 | -0.34
9610 | 7960.34 | -0.38
9611 | 7766.25 | -0.35
9612 | 7595.87 | -0.42
9613 | 7422.1 | -0.42
9614 | 7224.59 | -0.38
9615 | 7007.86 | -0.27
9616 | 6776.52 | -0.33
9617 | 6545.06 | -0.45
9618 | 6283.38 | -0.43
9619 | 6061.66 | -0.35
9620 | 5882.47 | -0.41
9621 | 5715.72 | -0.39
9622 | 5564.14 | -0.35
9623 | 5430.83 | -0.32
9624 | 5307.67 | -0.39
9625 | 5171.41 | -0.31
9626 | 5090.43 | -0.34
9627 | 5083.89 | -0.36
9628 | 5144.11 | -0.36
9629 | 5216.32 | -0.4
9630 | 5269.7 | -0.39
9631 | 5240.93 | -0.37
9632 | 5171.02 | -0.36
9633 | 5052.15 | -0.36
9634 | 4921.56 | -0.35
9635 | 4822.58 | -0.4
9636 | 4783.39 | -0.37
9637 | 4744.69 | -0.33
9638 | 4720.43 | -0.29
9639 | 4724.61 | -0.37
9640 | 4680.98 | -0.48
9641 | 4670.22 | -0.45
9642 | 4649.85 | -0.4
9643 | 4630.78 | -0.37
9644 | 4627.44 | -0.37
9645 | 4622.59 | -0.41
9646 | 4575.9 | -0.33
9647 | 4550.23 | -0.29
9648 | 4499.75 | -0.4
9649 | 4409.66 | -0.34
9650 | 4359.83 | -0.45
9651 | 4315.22 | -0.45
9652 | 4286.07 | -0.37
9653 | 4238.77 | -0.48
9654 | 4156.15 | -0.5
9655 | 4075.22 | -0.44
9656 | 4001.62 | -0.39
9657 | 3938.98 | -0.44
9658 | 3895.13 | -0.37
9659 | 3860.08 | -0.4
9660 | 3817.18 | -0.36
9661 | 3785.53 | -0.38
9662 | 3774.17 | -0.36
9663 | 3755.05 | -0.35
9664 | 3749.89 | -0.47
9665 | 3725.37 | -0.42
9666 | 3702.03 | -0.37
9667 | 3679.32 | -0.35
9668 | 3675.36 | -0.35
9669 | 3663.74 | -0.35
9670 | 3652.16 | -0.34
9671 | 3624.66 | -0.35
9672 | 3594.67 | -0.4
9673 | 3549.93 | -0.37
9674 | 3472.66 | -0.35
9675 | 3411.25 | -0.37
9676 | 3355.67 | -0.38
9677 | 3326.34 | -0.45
9678 | 3306.51 | -0.54
9679 | 3292.86 | -0.44
9680 | 3281.53 | -0.36
9681 | 3258.77 | -0.37
9682 | 3223.69 | -0.4
9683 | 3216.23 | -0.37
9684 | 3212.65 | -0.39
9685 | 3204.32 | -0.43
9686 | 3230.38 | -0.23
9687 | 3262.33 | -0.4
9688 | 3259.53 | -0.27
9689 | 3222.07 | -0.4
9690 | 3188.79 | -0.43
9691 | 3184.63 | -0.35
9692 | 3175.48 | -0.43
9693 | 3193.28 | -0.41
9694 | 3220.09 | -0.33
9695 | 3212.59 | -0.45
9696 | 3203.59 | -0.38
9697 | 3190.66 | -0.47
9698 | 3156.65 | -0.43
9699 | 3152.94 | -0.4
9700 | 3110.99 | -0.38
9701 | 3064.52 | -0.43
9702 | 3023.47 | -0.45
9703 | 2981.41 | -0.4
9704 | 2925.91 | -0.35
9705 | 2894.9 | -0.37
9706 | 2876.04 | -0.3
9707 | 2866.9 | -0.24
9708 | 2821.4 | -0.36
9709 | 2775.37 | -0.37
9710 | 2737.21 | -0.39
9711 | 2745.35 | -0.45
9712 | 2788.34 | -0.39
9713 | 2814.98 | -0.37
9714 | 2836.73 | -0.39
9715 | 2826.37 | -0.36
9716 | 2786.58 | -0.41
9717 | 2754.33 | -0.36
9718 | 2718.7 | -0.39
9719 | 2645.58 | -0.48
9720 | 2588.99 | -0.49
9721 | 2561.43 | -0.33
9722 | 2524.6 | -0.38
9723 | 2482.05 | -0.44
9724 | 2452.46 | -0.46
9725 | 2414.62 | -0.4
9726 | 2382.34 | -0.34
9727 | 2354.73 | -0.36
9728 | 2336.17 | -0.38
9729 | 2339.98 | -0.4
9730 | 2323.88 | -0.43
9731 | 2308.8 | -0.41
9732 | 2299.62 | -0.37
9733 | 2310.54 | -0.4
9734 | 2289.29 | -0.48
9735 | 2304.47 | -0.35
9736 | 2307.62 | -0.46
9737 | 2284.91 | -0.39
9738 | 2267.48 | -0.43
9739 | 2204.42 | -0.49
9740 | 2148.04 | -0.45
9741 | 2085.89 | -0.38
9742 | 2027.71 | -0.44
9743 | 2002.76 | -0.35
9744 | 2013.76 | -0.42
9745 | 2051.64 | -0.38
9746 | 2089.59 | -0.44
9747 | 2115.91 | -0.4
9748 | 2130.7 | -0.4
9749 | 2111.13 | -0.47
9750 | 2081.38 | -0.46
9751 | 2074.95 | -0.55
9752 | 2088.59 | -0.48
9753 | 2127.31 | -0.45
9754 | 2109.36 | -0.4
9755 | 2099.12 | -0.5
9756 | 2043.16 | -0.42
9757 | 1990.6 | -0.39
9758 | 1933.27 | -0.5
9759 | 1857.94 | -0.43
9760 | 1842.42 | -0.5
9761 | 1857.22 | -0.41
9762 | 1843.99 | -0.49
9763 | 1850.98 | -0.38
9764 | 1849.51 | -0.43
9765 | 1814.58 | -0.44
9766 | 1798.19 | -0.38
9767 | 1744.17 | -0.27
9768 | 1677.76 | -0.35
9769 | 1647.1 | -0.38
9770 | 1636.41 | -0.46
9771 | 1653.63 | -0.42
9772 | 1655.91 | -0.38
9773 | 1691.33 | -0.41
9774 | 1688.7 | -0.49
9775 | 1682.41 | -0.37
9776 | 1676.01 | -0.37
9777 | 1652.33 | -0.49
9778 | 1606.77 | -0.36
9779 | 1581.99 | -0.41
9780 | 1574.4 | -0.39
9781 | 1573.76 | -0.38
9782 | 1543.28 | -0.43
9783 | 1529.17 | -0.36
9784 | 1477.74 | -0.36
9785 | 1442.06 | -0.41
9786 | 1366.62 | -0.47
9787 | 1339.88 | -0.42
9788 | 1316.49 | -0.44
9789 | 1325.17 | -0.32
9790 | 1324.55 | -0.37
9791 | 1334.6 | -0.45
9792 | 1362.95 | -0.48
9793 | 1372.08 | -0.35
9794 | 1359.54 | -0.44
9795 | 1332.76 | -0.4
9796 | 1322 | -0.4
9797 | 1303.66 | -0.36
9798 | 1351.97 | -0.44
9799 | 1399.37 | -0.43
9800 | 1398.11 | -0.38
9801 | 1389.4 | -0.46
9802 | 1343.35 | -0.42
9803 | 1279.02 | -0.35
9804 | 1232.36 | -0.38
9805 | 1225.12 | -0.41
9806 | 1240.48 | -0.36
9807 | 1264.74 | -0.39
9808 | 1306.04 | -0.38
9809 | 1357.56 | -0.5
9810 | 1361.93 | -0.4
9811 | 1380.73 | -0.41
9812 | 1390.68 | -0.37
9813 | 1387.94 | -0.39
9814 | 1340.11 | -0.38
9815 | 1292.48 | -0.39
9816 | 1220.46 | -0.32
9817 | 1178.98 | -0.33
9818 | 1131.45 | -0.38
9819 | 1110.28 | -0.45
9820 | 1110.14 | -0.27
9821 | 1115.3 | -0.4
9822 | 1138.92 | -0.45
9823 | 1170.46 | -0.49
9824 | 1167.32 | -0.38
9825 | 1173.78 | -0.41
9826 | 1185.41 | -0.29
9827 | 1182.92 | -0.37
9828 | 1151.4 | -0.34
9829 | 1156.27 | -0.35
9830 | 1164.6 | -0.47
9831 | 1184.16 | -0.48
9832 | 1219.96 | -0.43
9833 | 1263.28 | -0.43
9834 | 1323.52 | -0.31
9835 | 1346.28 | -0.41
9836 | 1368 | -0.35
9837 | 1349.19 | -0.44
9838 | 1355.73 | -0.45
9839 | 1334.79 | -0.42
9840 | 1298.53 | -0.4
9841 | 1279.97 | -0.36
9842 | 1256.4 | -0.49
9843 | 1222.3 | -0.39
9844 | 1217.28 | -0.44
9845 | 1216.76 | -0.41
9846 | 1216.26 | -0.45
9847 | 1219.5 | -0.43
9848 | 1233.64 | -0.3
9849 | 1231.08 | -0.36
9850 | 1235.82 | -0.36
9851 | 1223.47 | -0.35
9852 | 1243.35 | -0.33
9853 | 1255.81 | -0.38
9854 | 1253.24 | -0.51
9855 | 1256.58 | -0.35
9856 | 1266.36 | -0.33
9857 | 1274.04 | -0.39
9858 | 1268.04 | -0.37
9859 | 1253.43 | -0.48
9860 | 1231.54 | -0.45
9861 | 1214.4 | -0.48
9862 | 1202.37 | -0.41
9863 | 1180.04 | -0.43
9864 | 1169.3 | -0.42
9865 | 1209.61 | -0.38
9866 | 1222.94 | -0.36
9867 | 1231.89 | -0.33
9868 | 1266.74 | -0.38
9869 | 1268.59 | -0.45
9870 | 1260.08 | -0.45
9871 | 1246.56 | -0.27
9872 | 1227.56 | -0.4
9873 | 1185.82 | -0.4
9874 | 1179.96 | -0.45
9875 | 1202.18 | -0.46
9876 | 1241.98 | -0.44
9877 | 1259.85 | -0.33
9878 | 1250.18 | -0.4
9879 | 1255.36 | -0.47
9880 | 1257.25 | -0.43
9881 | 1258.42 | -0.41
9882 | 1246.48 | -0.38
9883 | 1238.61 | -0.36
9884 | 1233.66 | -0.38
9885 | 1179.41 | -0.4
9886 | 1129.49 | -0.44
9887 | 1117.55 | -0.44
9888 | 1089.42 | -0.45
9889 | 1101.59 | -0.37
9890 | 1140.71 | -0.44
9891 | 1191.64 | -0.39
9892 | 1236.4 | -0.46
9893 | 1279.25 | -0.42
9894 | 1308.66 | -0.48
9895 | 1285.96 | -0.3
9896 | 1238.63 | -0.39
9897 | 1176.67 | -0.37
9898 | 1152.3 | -0.41
9899 | 1154.22 | -0.41
9900 | 1174.82 | -0.45
9901 | 1217.24 | -0.35
9902 | 1286.62 | -0.39
9903 | 1377.11 | -0.44
9904 | 1442.62 | -0.45
9905 | 1498.59 | -0.42
9906 | 1505.9 | -0.36
9907 | 1468.77 | -0.45
9908 | 1430.3 | -0.38
9909 | 1359.88 | -0.43
9910 | 1317.14 | -0.48
9911 | 1301.47 | -0.33
9912 | 1316.76 | -0.48
9913 | 1346.22 | -0.36
9914 | 1386.66 | -0.42
9915 | 1379.14 | -0.34
9916 | 1334.37 | -0.41
9917 | 1294.82 | -0.43
9918 | 1262.52 | -0.46
9919 | 1248.49 | -0.39
9920 | 1239.82 | -0.44
9921 | 1225.24 | -0.34
9922 | 1213.01 | -0.41
9923 | 1208.74 | -0.47
9924 | 1185.82 | -0.36
9925 | 1155.68 | -0.4
9926 | 1148.44 | -0.48
9927 | 1131.93 | -0.38
9928 | 1139.47 | -0.42
9929 | 1148.61 | -0.56
9930 | 1147.43 | -0.49
9931 | 1154.16 | -0.48
9932 | 1135.19 | -0.4
9933 | 1121.09 | -0.32
9934 | 1123.98 | -0.38
9935 | 1129.8 | -0.47
9936 | 1100.4 | -0.32
9937 | 1104.6 | -0.43
9938 | 1126.13 | -0.47
9939 | 1132.12 | -0.5
9940 | 1169.75 | -0.48
9941 | 1192.05 | -0.46
9942 | 1186.05 | -0.44
9943 | 1169.21 | -0.45
9944 | 1157.03 | -0.36
9945 | 1144.08 | -0.44
9946 | 1144.33 | -0.37
9947 | 1158.02 | -0.43
9948 | 1158.77 | -0.29
9949 | 1155.54 | -0.38
9950 | 1142.27 | -0.34
9951 | 1114.29 | -0.44
9952 | 1095.37 | -0.41
9953 | 1065.77 | -0.46
9954 | 1079.77 | -0.5
9955 | 1126.71 | -0.39
9956 | 1165.18 | -0.45
9957 | 1184.5 | -0.51
9958 | 1185.94 | -0.44
9959 | 1156.5 | -0.41
9960 | 1096.99 | -0.39
9961 | 1052.85 | -0.32
9962 | 1043.8 | -0.38
9963 | 1073.76 | -0.39
9964 | 1095.09 | -0.36
9965 | 1121.69 | -0.43
9966 | 1131 | -0.44
9967 | 1140.47 | -0.34
9968 | 1131.51 | -0.47
9969 | 1107.34 | -0.36
9970 | 1074.6 | -0.42
9971 | 1036.77 | -0.49
9972 | 999.21 | -0.48
9973 | 998.92 | -0.43
9974 | 1031.1 | -0.45
9975 | 1049.75 | -0.41
9976 | 1080.2 | -0.38
9977 | 1086.5 | -0.46
9978 | 1097.62 | -0.43
9979 | 1106.93 | -0.43
9980 | 1098.38 | -0.42
9981 | 1069.95 | -0.36
9982 | 1045.07 | -0.36
9983 | 1028.25 | -0.42
9984 | 1001.11 | -0.37
9985 | 1000.41 | -0.41
9986 | 990.61 | -0.41
9987 | 1015.59 | -0.41
9988 | 1050.24 | -0.43
9989 | 1079.1 | -0.41
9990 | 1093.07 | -0.41
9991 | 1111.22 | -0.31
9992 | 1137.19 | -0.3
9993 | 1133.62 | -0.47
9994 | 1124.42 | -0.39
9995 | 1109.7 | -0.4
9996 | 1089.71 | -0.45
9997 | 1069.31 | -0.43
9998 | 1055.33 | -0.36
9999 | 1051.49 | -0.41
10000 | 1044.91 | -0.35
10001 | 1089.16 | -0.48
10002 | 1093.88 | -0.39
10003 | 1105.03 | -0.47
10004 | 1133.81 | -0.39
10005 | 1172.06 | -0.32
10006 | 1197.95 | -0.36
10007 | 1232.6 | -0.44
10008 | 1210 | -0.39
10009 | 1195.31 | -0.46
10010 | 1155.97 | -0.35
10011 | 1126.1 | -0.46
10012 | 1097.61 | -0.39
10013 | 1092.95 | -0.44
10014 | 1120.64 | -0.44
10015 | 1114.97 | -0.39
10016 | 1156.08 | -0.41
10017 | 1145.63 | -0.4
10018 | 1142.02 | -0.4
10019 | 1134.42 | -0.44
10020 | 1116.48 | -0.47
10021 | 1120.82 | -0.41
10022 | 1106.94 | -0.43
10023 | 1073.06 | -0.36
10024 | 1049.8 | -0.39
10025 | 992.5 | -0.41
10026 | 925.7 | -0.39
10027 | 874.12 | -0.38
10028 | 878.55 | -0.42
10029 | 890.95 | -0.4
10030 | 925.36 | -0.5
10031 | 953.82 | -0.39
10032 | 969.28 | -0.37
10033 | 997.38 | -0.4
10034 | 1003.76 | -0.43
10035 | 1013.8 | -0.38
10036 | 1045.28 | -0.4
10037 | 1090.64 | -0.37
10038 | 1152.1 | -0.43
10039 | 1201.38 | -0.38
10040 | 1222.21 | -0.38
10041 | 1218.69 | -0.45
10042 | 1240.48 | -0.42
10043 | 1227.8 | -0.41
10044 | 1228.46 | -0.34
10045 | 1236.91 | -0.4
10046 | 1234.42 | -0.41
10047 | 1218.58 | -0.43
10048 | 1194.27 | -0.39
10049 | 1152.13 | -0.48
10050 | 1142.22 | -0.45
10051 | 1126.48 | -0.35
10052 | 1123.2 | -0.39
10053 | 1134.08 | -0.38
10054 | 1125.12 | -0.37
10055 | 1136.96 | -0.48
10056 | 1142.36 | -0.53
10057 | 1149.85 | -0.45
10058 | 1132.63 | -0.4
10059 | 1102.31 | -0.41
10060 | 1077.95 | -0.45
10061 | 1063.09 | -0.42
10062 | 1041.8 | -0.41
10063 | 1000.57 | -0.42
10064 | 997.05 | -0.4
10065 | 990.92 | -0.4
10066 | 994.54 | -0.46
10067 | 1003.51 | -0.36
10068 | 1013.56 | -0.46
10069 | 1048.11 | -0.4
10070 | 1045.54 | -0.42
10071 | 1048.38 | -0.4
10072 | 1053.7 | -0.38
10073 | 1044.54 | -0.45
10074 | 1041.94 | -0.38
10075 | 1044.14 | -0.39
10076 | 1035.79 | -0.36
10077 | 1033.9 | -0.51
10078 | 1032.4 | -0.36
10079 | 1028.08 | -0.41
10080 | 1022.31 | -0.33
10081 | 1012.21 | -0.36
10082 | 1009.79 | -0.41
10083 | 990.07 | -0.4
10084 | 963.33 | -0.35
10085 | 943.24 | -0.43
10086 | 924.8 | -0.48
10087 | 884.75 | -0.42
10088 | 861.57 | -0.39
10089 | 814.29 | -0.52
10090 | 777.99 | -0.51
10091 | 743.45 | -0.35
10092 | 763.14 | -0.33
10093 | 780.96 | -0.49
10094 | 821.84 | -0.38
10095 | 863.49 | -0.46
10096 | 890.54 | -0.48
10097 | 899.24 | -0.52
10098 | 900.67 | -0.45
10099 | 864.21 | -0.37
10100 | 834.73 | -0.49
10101 | 821.6 | -0.34
10102 | 806.01 | -0.37
10103 | 789.57 | -0.43
10104 | 764.88 | -0.39
10105 | 744.24 | -0.47
10106 | 732.63 | -0.45
10107 | 723.57 | -0.34
10108 | 713.61 | -0.49
10109 | 712.84 | -0.48
10110 | 707.29 | -0.45
10111 | 709.67 | -0.43
10112 | 764.13 | -0.44
10113 | 796.67 | -0.47
10114 | 815.3 | -0.4
10115 | 810.68 | -0.4
10116 | 773.27 | -0.45
10117 | 757.43 | -0.42
10118 | 738.06 | -0.4
10119 | 710.57 | -0.45
10120 | 709.2 | -0.41
10121 | 714.78 | -0.42
10122 | 701.07 | -0.42
10123 | 693.13 | -0.42
10124 | 681.91 | -0.47
10125 | 659.48 | -0.39
10126 | 658.15 | -0.49
10127 | 670.48 | -0.46
10128 | 650.56 | -0.52
10129 | 654.07 | -0.42
10130 | 631.62 | -0.41
10131 | 632.17 | -0.4
10132 | 626.22 | -0.43
10133 | 645.42 | -0.51
10134 | 648.23 | -0.56
10135 | 661.64 | -0.46
10136 | 670.78 | -0.53
10137 | 675.58 | -0.46
10138 | 672.49 | -0.46
10139 | 643.69 | -0.43
10140 | 632.83 | -0.48
10141 | 609.36 | -0.58
10142 | 596.19 | -0.44
10143 | 559.27 | -0.43
10144 | 591.02 | -0.39
10145 | 595.88 | -0.54
10146 | 580.59 | -0.47
10147 | 585.39 | -0.48
10148 | 589.39 | -0.49
10149 | 576.18 | -0.51
10150 | 575.06 | -0.43
10151 | 541.45 | -0.43
10152 | 552.59 | -0.45
10153 | 542.73 | -0.45
10154 | 554.72 | -0.42
10155 | 554.05 | -0.43
10156 | 583.75 | -0.45
10157 | 572.26 | -0.43
10158 | 582.06 | -0.42
10159 | 580.44 | -0.44
10160 | 572.02 | -0.35
10161 | 551.26 | -0.45
10162 | 559.2 | -0.36
10163 | 552.98 | -0.43
10164 | 548.29 | -0.42
10165 | 559.39 | -0.46
10166 | 550.81 | -0.29
10167 | 553.65 | -0.45
10168 | 571.39 | -0.45
10169 | 572.66 | -0.34
10170 | 576.58 | -0.4
10171 | 565.21 | -0.43
10172 | 571.71 | -0.4
10173 | 566.35 | -0.4
10174 | 564.27 | -0.44
10175 | 573.97 | -0.3
10176 | 560.02 | -0.36
10177 | 557.77 | -0.32
10178 | 549.96 | -0.46
10179 | 561.97 | -0.43
10180 | 565.33 | -0.42
10181 | 574.3 | -0.49
10182 | 580.36 | -0.35
10183 | 582.4 | -0.43
10184 | 587.62 | -0.4
10185 | 596.32 | -0.44
10186 | 584.71 | -0.43
10187 | 587.79 | -0.45
10188 | 565.95 | -0.4
10189 | 581.46 | -0.42
10190 | 588.15 | -0.45
10191 | 578.24 | -0.35
10192 | 556.25 | -0.4
10193 | 578.1 | -0.33
10194 | 582.29 | -0.36
10195 | 573.13 | -0.45
10196 | 583.21 | -0.4
10197 | 609.88 | -0.38
10198 | 617.39 | -0.39
10199 | 600.89 | -0.44
10200 | 603.01 | -0.39
10201 | 604.83 | -0.36
10202 | 603.25 | -0.42
10203 | 599.43 | -0.44
10204 | 595.09 | -0.4
10205 | 603.51 | -0.42
10206 | 583.97 | -0.4
10207 | 570.18 | -0.49
10208 | 585.74 | -0.37
10209 | 572.85 | -0.33
10210 | 583.02 | -0.45
10211 | 587.08 | -0.41
10212 | 575.2 | -0.4
10213 | 589.78 | -0.45
10214 | 572.28 | -0.36
10215 | 572.16 | -0.34
10216 | 584.2 | -0.47
10217 | 580.63 | -0.39
10218 | 586.35 | -0.4
10219 | 591.92 | -0.4
10220 | 602.9 | -0.45
10221 | 600.26 | -0.39
10222 | 639.41 | -0.43
10223 | 647.9 | -0.45
10224 | 655.49 | -0.4
10225 | 654.61 | -0.41
10226 | 653.27 | -0.47
10227 | 628.75 | -0.41
10228 | 631.72 | -0.4
10229 | 598.67 | -0.48
10230 | 597.87 | -0.42
10231 | 595.31 | -0.38
10232 | 592.43 | -0.49
10233 | 590.66 | -0.43
10234 | 578 | -0.52
10235 | 583.52 | -0.43
10236 | 596.98 | -0.38
10237 | 601.03 | -0.39
10238 | 621.14 | -0.39
10239 | 607.53 | -0.36
10240 | 605.3 | -0.43
10241 | 609.11 | -0.43
10242 | 623.36 | -0.42
10243 | 588.95 | -0.41
10244 | 606.09 | -0.41
10245 | 602.68 | -0.44
10246 | 607.15 | -0.39
10247 | 579.57 | -0.4
10248 | 576.24 | -0.47
10249 | 565.06 | -0.51
10250 | 566.29 | -0.4
10251 | 574.8 | -0.36
10252 | 592.58 | -0.37
10253 | 607.46 | -0.36
10254 | 614.17 | -0.54
10255 | 614.93 | -0.37
10256 | 611.59 | -0.45
10257 | 585.28 | -0.32
10258 | 568.8 | -0.42
10259 | 573.45 | -0.41
10260 | 573.71 | -0.38
10261 | 565.3 | -0.43
10262 | 566.25 | -0.4
10263 | 569.6 | -0.46
10264 | 568.41 | -0.48
10265 | 576.51 | -0.38
10266 | 591.57 | -0.46
10267 | 599.99 | -0.5
10268 | 576.35 | -0.4
10269 | 579.6 | -0.46
10270 | 590.6 | -0.36
10271 | 592.73 | -0.41
10272 | 630.61 | -0.47
10273 | 635.67 | -0.45
10274 | 658.59 | -0.41
10275 | 690.46 | -0.38
10276 | 690.6 | -0.38
10277 | 708.27 | -0.35
10278 | 699.49 | -0.42
10279 | 673.3 | -0.45
10280 | 672.97 | -0.38
10281 | 637.96 | -0.41
10282 | 662.21 | -0.39
10283 | 690.57 | -0.44
10284 | 706.52 | -0.37
10285 | 728.3 | -0.41
10286 | 705.52 | -0.39
10287 | 690.01 | -0.39
10288 | 653.84 | -0.42
10289 | 634.72 | -0.3
10290 | 597.31 | -0.39
10291 | 583.97 | -0.48
10292 | 557.13 | -0.37
10293 | 550.79 | -0.49
10294 | 540.22 | -0.41
10295 | 532.06 | -0.38
10296 | 529.69 | -0.44
10297 | 554.37 | -0.4
10298 | 564.74 | -0.38
10299 | 570.01 | -0.48
10300 | 598.26 | -0.43
10301 | 638.13 | -0.41
10302 | 687.85 | -0.4
10303 | 720.37 | -0.51
10304 | 748.03 | -0.4
10305 | 736.41 | -0.46
10306 | 696.16 | -0.5
10307 | 648.23 | -0.51
10308 | 601.88 | -0.43
10309 | 585.29 | -0.37
10310 | 561.33 | -0.35
10311 | 539.28 | -0.41
10312 | 555.45 | -0.37
10313 | 524.55 | -0.37
10314 | 548.31 | -0.47
10315 | 569.02 | -0.38
10316 | 569.37 | -0.33
10317 | 564.79 | -0.47
10318 | 557.69 | -0.34
10319 | 553.7 | -0.39
10320 | 540.64 | -0.38
10321 | 534.19 | -0.4
10322 | 520.66 | -0.38
10323 | 519.57 | -0.49
10324 | 502.35 | -0.46
10325 | 504.72 | -0.44
10326 | 518.65 | -0.38
10327 | 499.44 | -0.41
10328 | 516.25 | -0.5
10329 | 508.49 | -0.4
10330 | 517.72 | -0.51
10331 | 509.45 | -0.53
10332 | 502.92 | -0.51
10333 | 507.89 | -0.36
10334 | 515.07 | -0.43
10335 | 516.59 | -0.45
10336 | 504.85 | -0.46
10337 | 512.59 | -0.47
10338 | 523.92 | -0.42
10339 | 520.5 | -0.42
10340 | 524.33 | -0.36
10341 | 533.63 | -0.43
10342 | 543.88 | -0.4
10343 | 537.49 | -0.45
10344 | 537.35 | -0.5
10345 | 523.4 | -0.56
10346 | 525.18 | -0.42
10347 | 505.27 | -0.35
10348 | 498.8 | -0.43
10349 | 497.31 | -0.49
10350 | 510.49 | -0.46
10351 | 529.94 | -0.45
10352 | 556.37 | -0.42
10353 | 551.6 | -0.44
10354 | 559.69 | -0.37
10355 | 557.81 | -0.39
10356 | 537.97 | -0.37
10357 | 542.41 | -0.5
10358 | 523.82 | -0.4
10359 | 529.16 | -0.49
10360 | 521.82 | -0.45
10361 | 509.82 | -0.38
10362 | 507.32 | -0.46
10363 | 503.18 | -0.44
10364 | 504.65 | -0.46
10365 | 492.32 | -0.51
10366 | 495.09 | -0.45
10367 | 480.47 | -0.46
10368 | 478.41 | -0.41
10369 | 497.33 | -0.41
10370 | 498.98 | -0.43
10371 | 504.43 | -0.38
10372 | 513.28 | -0.42
10373 | 489.22 | -0.43
10374 | 483.04 | -0.38
10375 | 483.43 | -0.44
10376 | 474.24 | -0.52
10377 | 491.47 | -0.37
10378 | 506.88 | -0.41
10379 | 521.07 | -0.49
10380 | 524.83 | -0.49
10381 | 497.46 | -0.47
10382 | 493.19 | -0.44
10383 | 473.59 | -0.43
10384 | 469.76 | -0.41
10385 | 451.73 | -0.49
10386 | 456.81 | -0.42
10387 | 448.94 | -0.4
10388 | 442.05 | -0.48
10389 | 435.4 | -0.43
10390 | 424.34 | -0.4
10391 | 439.48 | -0.36
10392 | 434 | -0.45
10393 | 444.39 | -0.48
10394 | 441.74 | -0.48
10395 | 446.64 | -0.49
10396 | 436.69 | -0.46
10397 | 436.21 | -0.32
10398 | 454.28 | -0.36
10399 | 467.12 | -0.39
10400 | 471.17 | -0.45
10401 | 478.56 | -0.36
10402 | 465.86 | -0.38
10403 | 451.94 | -0.5
10404 | 456.93 | -0.37
10405 | 448.09 | -0.42
10406 | 431.78 | -0.42
10407 | 419.25 | -0.4
10408 | 434.95 | -0.4
10409 | 437.27 | -0.47
10410 | 429.53 | -0.37
10411 | 413.03 | -0.43
10412 | 403.24 | -0.41
10413 | 399.73 | -0.33
10414 | 383.08 | -0.35
10415 | 401.87 | -0.47
10416 | 417.65 | -0.53
10417 | 421.47 | -0.46
10418 | 442.2 | -0.45
10419 | 450.84 | -0.47
10420 | 447.96 | -0.45
10421 | 436.52 | -0.38
10422 | 432.54 | -0.45
10423 | 439.86 | -0.35
10424 | 438.27 | -0.43
10425 | 455.76 | -0.41
10426 | 474.17 | -0.38
10427 | 484.96 | -0.35
10428 | 505.98 | -0.4
10429 | 521.8 | -0.4
10430 | 524.89 | -0.39
10431 | 499.15 | -0.35
10432 | 490.99 | -0.42
10433 | 486.89 | -0.48
10434 | 503.44 | -0.42
10435 | 511.33 | -0.49
10436 | 531.44 | -0.4
10437 | 523.68 | -0.47
10438 | 533.76 | -0.44
10439 | 532.53 | -0.39
10440 | 508.08 | -0.4
10441 | 496.44 | -0.36
10442 | 481.02 | -0.39
10443 | 466.03 | -0.4
10444 | 465.61 | -0.45
10445 | 452.76 | -0.43
10446 | 430.48 | -0.38
10447 | 442.05 | -0.3
10448 | 434.04 | -0.45
10449 | 436.91 | -0.34
10450 | 434.24 | -0.32
10451 | 432.03 | -0.39
10452 | 396.1 | -0.58
10453 | 402.7 | -0.43
10454 | 388.03 | -0.47
10455 | 378.99 | -0.42
10456 | 394.7 | -0.44
10457 | 387.78 | -0.5
10458 | 380.02 | -0.49
10459 | 403.65 | -0.47
10460 | 416.96 | -0.47
10461 | 435.26 | -0.44
10462 | 462.36 | -0.41
10463 | 468.05 | -0.48
10464 | 472.77 | -0.4
10465 | 469.3 | -0.46
10466 | 483.58 | -0.4
10467 | 496.75 | -0.35
10468 | 507.82 | -0.5
10469 | 509.99 | -0.39
10470 | 510.23 | -0.38
10471 | 497.74 | -0.38
10472 | 485.29 | -0.42
10473 | 467.68 | -0.42
10474 | 461.28 | -0.39
10475 | 477.73 | -0.35
10476 | 462.71 | -0.28
10477 | 434.78 | -0.45
10478 | 428.58 | -0.41
10479 | 424.54 | -0.4
10480 | 435.61 | -0.45
10481 | 449.41 | -0.4
10482 | 461.55 | -0.4
10483 | 487.76 | -0.43
10484 | 484.35 | -0.42
10485 | 489.25 | -0.42
10486 | 492.19 | -0.41
10487 | 484.39 | -0.45
10488 | 488.77 | -0.43
10489 | 479.12 | -0.37
10490 | 503.21 | -0.38
10491 | 486.85 | -0.28
10492 | 473.9 | -0.38
10493 | 475.31 | -0.39
10494 | 490.27 | -0.43
10495 | 491.38 | -0.42
10496 | 490.01 | -0.42
10497 | 501.58 | -0.29
10498 | 493.04 | -0.32
10499 | 516.25 | -0.38
10500 | 523.19 | -0.45
10501 | 518.61 | -0.48
10502 | 510.28 | -0.45
10503 | 506.22 | -0.43
10504 | 497.4 | -0.46
10505 | 497.43 | -0.4
10506 | 511.72 | -0.45
10507 | 503.78 | -0.42
10508 | 533.75 | -0.38
10509 | 541.47 | -0.43
10510 | 531.52 | -0.45
10511 | 536.57 | -0.48
10512 | 538.17 | -0.4
10513 | 526.85 | -0.48
10514 | 532.42 | -0.35
10515 | 530.91 | -0.48
10516 | 541.53 | -0.38
10517 | 533.43 | -0.41
10518 | 514.34 | -0.43
10519 | 506.1 | -0.3
10520 | 498.2 | -0.5
10521 | 495.31 | -0.34
10522 | 470.87 | -0.42
10523 | 474.43 | -0.41
10524 | 487.72 | -0.35
10525 | 478.25 | -0.34
10526 | 471.69 | -0.36
10527 | 456.09 | -0.39
10528 | 440.9 | -0.41
10529 | 462.92 | -0.45
10530 | 473.54 | -0.42
10531 | 461.8 | -0.28
10532 | 465.59 | -0.32
10533 | 469.83 | -0.39
10534 | 459.88 | -0.25
10535 | 452.36 | -0.42
10536 | 462.17 | -0.39
10537 | 442.23 | -0.35
10538 | 429.12 | -0.35
10539 | 423.62 | -0.42
10540 | 420.22 | -0.45
10541 | 425.18 | -0.46
10542 | 447.99 | -0.38
10543 | 450.09 | -0.41
10544 | 420.31 | -0.48
10545 | 424.93 | -0.34
10546 | 391.4 | -0.45
10547 | 380.06 | -0.41
10548 | 380.6 | -0.4
10549 | 397.11 | -0.42
10550 | 410.83 | -0.42
10551 | 432.49 | -0.31
10552 | 436.08 | -0.35
10553 | 417.45 | -0.42
10554 | 433.17 | -0.38
10555 | 414.37 | -0.37
10556 | 400.6 | -0.47
10557 | 376.03 | -0.45
10558 | 386.3 | -0.37
10559 | 376.91 | -0.36
10560 | 384.37 | -0.36
10561 | 357.56 | -0.39
10562 | 380.04 | -0.39
10563 | 391.63 | -0.5
10564 | 412.56 | -0.46
10565 | 406.47 | -0.42
10566 | 389.98 | -0.44
10567 | 387.9 | -0.41
10568 | 391.19 | -0.42
10569 | 384.32 | -0.42
10570 | 373.3 | -0.34
10571 | 391.09 | -0.42
10572 | 408.53 | -0.48
10573 | 404.92 | -0.42
10574 | 410 | -0.45
10575 | 417.94 | -0.44
10576 | 412.47 | -0.4
10577 | 401.02 | -0.41
10578 | 393.64 | -0.35
10579 | 379.43 | -0.45
10580 | 382.52 | -0.43
10581 | 354.48 | -0.44
10582 | 353.43 | -0.39
10583 | 379.6 | -0.44
10584 | 366.36 | -0.44
10585 | 370.8 | -0.32
10586 | 376.73 | -0.46
10587 | 362.44 | -0.43
10588 | 358.54 | -0.43
10589 | 365.4 | -0.4
10590 | 335.85 | -0.39
10591 | 317.53 | -0.49
10592 | 322.95 | -0.49
10593 | 329.96 | -0.42
10594 | 344.34 | -0.42
10595 | 334.13 | -0.4
10596 | 346.35 | -0.27
10597 | 343.51 | -0.43
10598 | 338.8 | -0.35
10599 | 343.26 | -0.38
10600 | 353.45 | -0.34
10601 | 352.46 | -0.4
10602 | 346.77 | -0.49
10603 | 346.29 | -0.48
10604 | 367.73 | -0.44
10605 | 372.58 | -0.45
10606 | 391.22 | -0.45
10607 | 402.56 | -0.4
10608 | 416.33 | -0.4
10609 | 436.48 | -0.36
10610 | 453.48 | -0.48
10611 | 451.57 | -0.37
10612 | 447.67 | -0.39
10613 | 441.77 | -0.41
10614 | 442.81 | -0.35
10615 | 443.75 | -0.42
10616 | 432.03 | -0.38
10617 | 446.21 | -0.49
10618 | 449.75 | -0.42
10619 | 466.64 | -0.46
10620 | 472.63 | -0.41
10621 | 474.53 | -0.45
10622 | 471.29 | -0.51
10623 | 461.62 | -0.4
10624 | 481.31 | -0.44
10625 | 466.78 | -0.46
10626 | 478.14 | -0.43
10627 | 471.16 | -0.51
10628 | 486.51 | -0.45
10629 | 462.52 | -0.43
10630 | 450.04 | -0.41
10631 | 430.16 | -0.44
10632 | 436.22 | -0.49
10633 | 442.24 | -0.46
10634 | 430 | -0.44
10635 | 421.07 | -0.45
10636 | 412.17 | -0.51
10637 | 390.92 | -0.47
10638 | 396.78 | -0.43
10639 | 395.13 | -0.4
10640 | 401.33 | -0.53
10641 | 407.78 | -0.42
10642 | 419.23 | -0.48
10643 | 425.31 | -0.31
10644 | 422.53 | -0.37
10645 | 429.6 | -0.42
10646 | 422.75 | -0.36
10647 | 413.56 | -0.38
10648 | 402.66 | -0.37
10649 | 395.44 | -0.42
10650 | 397.94 | -0.34
10651 | 391.1 | -0.45
10652 | 395.36 | -0.4
10653 | 378.74 | -0.36
10654 | 401.14 | -0.48
10655 | 414.08 | -0.4
10656 | 422.15 | -0.32
10657 | 424.34 | -0.39
10658 | 430.04 | -0.44
10659 | 445.87 | -0.4
10660 | 437.49 | -0.43
10661 | 435.77 | -0.48
10662 | 434.6 | -0.41
10663 | 421.7 | -0.38
10664 | 415.68 | -0.44
10665 | 415.42 | -0.42
10666 | 432.06 | -0.35
10667 | 418.26 | -0.53
10668 | 409.28 | -0.44
10669 | 406.4 | -0.35
10670 | 415.15 | -0.39
10671 | 416.02 | -0.32
10672 | 408.54 | -0.43
10673 | 402.1 | -0.44
10674 | 403.26 | -0.42
10675 | 392.43 | -0.28
10676 | 404.21 | -0.38
10677 | 393.15 | -0.34
10678 | 409.37 | -0.36
10679 | 416.28 | -0.3
10680 | 440.92 | -0.4
10681 | 420.43 | -0.46
10682 | 428.67 | -0.27
10683 | 405.91 | -0.44
10684 | 431.87 | -0.42
10685 | 440.67 | -0.42
10686 | 456.27 | -0.41
10687 | 431.54 | -0.44
10688 | 426.88 | -0.37
10689 | 412.34 | -0.51
10690 | 417.2 | -0.39
10691 | 421.7 | -0.44
10692 | 430.78 | -0.36
10693 | 441.12 | -0.31
10694 | 478.53 | -0.43
10695 | 463.93 | -0.37
10696 | 476.65 | -0.38
10697 | 474.44 | -0.27
10698 | 447.98 | -0.33
10699 | 420.62 | -0.35
10700 | 408.47 | -0.39
10701 | 387.9 | -0.43
10702 | 364.81 | -0.34
10703 | 352.58 | -0.41
10704 | 347.55 | -0.42
10705 | 351.32 | -0.37
10706 | 348.15 | -0.41
10707 | 357.66 | -0.43
10708 | 355.71 | -0.44
10709 | 374.99 | -0.36
10710 | 349.98 | -0.41
10711 | 375.15 | -0.45
10712 | 368.17 | -0.43
10713 | 390.9 | -0.5
10714 | 396.03 | -0.38
10715 | 399.31 | -0.43
10716 | 431.58 | -0.42
10717 | 453.19 | -0.42
10718 | 434.39 | -0.44
10719 | 424.93 | -0.35
10720 | 425.56 | -0.45
10721 | 428.97 | -0.41
10722 | 396.45 | -0.43
10723 | 389.92 | -0.39
10724 | 395.39 | -0.35
10725 | 396.45 | -0.35
10726 | 405.03 | -0.44
10727 | 399.78 | -0.4
10728 | 408.01 | -0.43
10729 | 399.98 | -0.51
10730 | 393.77 | -0.44
10731 | 390.43 | -0.43
10732 | 378 | -0.46
10733 | 370.57 | -0.4
10734 | 377.45 | -0.36
10735 | 372.87 | -0.36
10736 | 383.52 | -0.38
10737 | 400.94 | -0.47
10738 | 415.56 | -0.37
10739 | 397.48 | -0.47
10740 | 411.7 | -0.45
10741 | 426.97 | -0.38
10742 | 427.75 | -0.38
10743 | 442.19 | -0.39
10744 | 455.9 | -0.43
10745 | 450.54 | -0.48
10746 | 433.3 | -0.43
10747 | 422.87 | -0.46
10748 | 450.57 | -0.37
10749 | 464.89 | -0.44
10750 | 450.56 | -0.46
10751 | 442.34 | -0.39
10752 | 453.45 | -0.36
10753 | 442.46 | -0.4
10754 | 460.61 | -0.37
10755 | 460.4 | -0.37
10756 | 444.55 | -0.39
10757 | 425.9 | -0.44
10758 | 438.85 | -0.4
10759 | 443.8 | -0.38
10760 | 452.06 | -0.43
10761 | 484.74 | -0.33
10762 | 474.81 | -0.46
10763 | 476.64 | -0.41
10764 | 488.06 | -0.45
10765 | 484.23 | -0.49
10766 | 449.16 | -0.34
10767 | 441.99 | -0.42
10768 | 429.73 | -0.41
10769 | 422.57 | -0.44
10770 | 426.22 | -0.36
10771 | 417.55 | -0.42
10772 | 405 | -0.42
10773 | 387.34 | -0.48
10774 | 400.76 | -0.49
10775 | 386.37 | -0.39
10776 | 413.7 | -0.39
10777 | 410.71 | -0.43
10778 | 417.21 | -0.37
10779 | 417.18 | -0.43
10780 | 387.06 | -0.42
10781 | 397.5 | -0.41
10782 | 397.96 | -0.45
10783 | 377.67 | -0.46
10784 | 398.32 | -0.42
10785 | 377.34 | -0.31
10786 | 394.82 | -0.45
10787 | 395.1 | -0.43
10788 | 406.62 | -0.4
10789 | 401.28 | -0.38
10790 | 385.2 | -0.42
10791 | 384.81 | -0.47
10792 | 378.12 | -0.37
10793 | 398.83 | -0.45
10794 | 407.79 | -0.31
10795 | 417.35 | -0.39
10796 | 410.84 | -0.4
10797 | 410.93 | -0.4
10798 | 413.76 | -0.33
10799 | 421.29 | -0.34
10800 | 413.24 | -0.44
10801 | 393.43 | -0.31
10802 | 374.88 | -0.42
10803 | 387.99 | -0.49
10804 | 396.38 | -0.34
10805 | 399.41 | -0.39
10806 | 430.3 | -0.42
10807 | 423.46 | -0.4
10808 | 414.91 | -0.44
10809 | 418.5 | -0.4
10810 | 393.15 | -0.36
10811 | 409.02 | -0.46
10812 | 403.33 | -0.41
10813 | 419.34 | -0.42
10814 | 411.47 | -0.38
10815 | 431.92 | -0.39
10816 | 453.41 | -0.44
10817 | 444.17 | -0.4
10818 | 442.87 | -0.47
10819 | 469.8 | -0.39
10820 | 450.55 | -0.45
10821 | 436.56 | -0.44
10822 | 427.08 | -0.47
10823 | 436.7 | -0.37
10824 | 436.88 | -0.42
10825 | 452.26 | -0.47
10826 | 451.76 | -0.45
10827 | 431.52 | -0.44
10828 | 437.6 | -0.42
10829 | 426.39 | -0.4
10830 | 427.53 | -0.49
10831 | 420.83 | -0.42
10832 | 417.89 | -0.52
10833 | 422.84 | -0.51
10834 | 410.36 | -0.36
10835 | 386.76 | -0.43
10836 | 401.16 | -0.4
10837 | 388.36 | -0.27
10838 | 402.29 | -0.47
10839 | 419.11 | -0.45
10840 | 440.29 | -0.41
10841 | 443.23 | -0.46
10842 | 425.27 | -0.39
10843 | 416.49 | -0.44
10844 | 434.06 | -0.41
10845 | 433.79 | -0.36
10846 | 443.5 | -0.35
10847 | 452.66 | -0.46
10848 | 475.15 | -0.47
10849 | 461.68 | -0.46
10850 | 438.96 | -0.54
10851 | 430.74 | -0.49
10852 | 415 | -0.38
10853 | 406.72 | -0.41
10854 | 425.57 | -0.41
10855 | 427.41 | -0.3
10856 | 450.36 | -0.37
10857 | 442.77 | -0.38
10858 | 447.69 | -0.35
10859 | 457.81 | -0.43
10860 | 477.63 | -0.41
10861 | 488.91 | -0.48
10862 | 515.4 | -0.38
10863 | 536.03 | -0.46
10864 | 516.75 | -0.42
10865 | 526.17 | -0.48
10866 | 530.25 | -0.4
10867 | 517.53 | -0.35
10868 | 499.16 | -0.41
10869 | 525.36 | -0.38
10870 | 525.67 | -0.4
10871 | 528.16 | -0.43
10872 | 538.6 | -0.41
10873 | 537.16 | -0.37
10874 | 539.16 | -0.44
10875 | 538.82 | -0.31
10876 | 534.39 | -0.37
10877 | 513.4 | -0.4
10878 | 460.31 | -0.42
10879 | 451.39 | -0.41
10880 | 436.83 | -0.38
10881 | 425.27 | -0.49
10882 | 437.01 | -0.37
10883 | 438.7 | -0.33
10884 | 443.4 | -0.37
10885 | 439.92 | -0.47
10886 | 451.57 | -0.42
10887 | 424.51 | -0.43
10888 | 397.34 | -0.47
10889 | 374.04 | -0.37
10890 | 397.74 | -0.5
10891 | 400.89 | -0.35
10892 | 407.17 | -0.39
10893 | 378.53 | -0.38
10894 | 384.08 | -0.41
10895 | 379.32 | -0.28
10896 | 407.23 | -0.46
10897 | 429.43 | -0.36
10898 | 431.83 | -0.35
10899 | 438.01 | -0.38
10900 | 430.32 | -0.41
10901 | 419.37 | -0.33
10902 | 403.82 | -0.36
10903 | 377.52 | -0.37
10904 | 369.16 | -0.39
10905 | 326.7 | -0.45
10906 | 323.64 | -0.43
10907 | 329.02 | -0.38
10908 | 328.45 | -0.4
10909 | 358.17 | -0.5
10910 | 368.8 | -0.38
10911 | 367.36 | -0.3
10912 | 375.9 | -0.36
10913 | 377.55 | -0.37
10914 | 377.11 | -0.38
10915 | 359.76 | -0.44
10916 | 330.33 | -0.44
10917 | 328.8 | -0.36
10918 | 329.95 | -0.42
10919 | 329.3 | -0.44
10920 | 374.36 | -0.45
10921 | 378.48 | -0.43
10922 | 420.62 | -0.5
10923 | 435.11 | -0.35
10924 | 434.05 | -0.38
10925 | 410.04 | -0.3
10926 | 429.43 | -0.4
10927 | 431.68 | -0.41
10928 | 425.33 | -0.43
10929 | 417.58 | -0.4
10930 | 445.35 | -0.49
10931 | 458.06 | -0.31
10932 | 490.43 | -0.38
10933 | 505.93 | -0.39
10934 | 491.06 | -0.39
10935 | 485.57 | -0.43
10936 | 480.26 | -0.46
10937 | 485.71 | -0.36
10938 | 481.01 | -0.43
10939 | 502.67 | -0.43
10940 | 491.18 | -0.41
10941 | 467.05 | -0.36
10942 | 439.01 | -0.39
10943 | 419.72 | -0.38
10944 | 391.82 | -0.4
10945 | 415.74 | -0.44
10946 | 403.87 | -0.43
10947 | 428.31 | -0.38
10948 | 420.4 | -0.43
10949 | 407.15 | -0.48
10950 | 410.78 | -0.42
10951 | 380.04 | -0.35
10952 | 382.36 | -0.37
10953 | 380.92 | -0.38
10954 | 396.84 | -0.37
10955 | 402.78 | -0.39
10956 | 394.7 | -0.38
10957 | 409.94 | -0.47
10958 | 405.03 | -0.4
10959 | 403.12 | -0.38
10960 | 413.22 | -0.38
10961 | 400.52 | -0.41
10962 | 409.7 | -0.44
10963 | 407.11 | -0.42
10964 | 394.03 | -0.38
10965 | 390.18 | -0.43
10966 | 382.1 | -0.48
10967 | 391.89 | -0.47
10968 | 375.01 | -0.34
10969 | 385.01 | -0.31
10970 | 383.68 | -0.39
10971 | 398.33 | -0.38
10972 | 414.76 | -0.37
10973 | 444.76 | -0.37
10974 | 445.08 | -0.35
10975 | 447.88 | -0.41
10976 | 465.59 | -0.49
10977 | 459.6 | -0.35
10978 | 475.14 | -0.37
10979 | 475.59 | -0.46
10980 | 474.7 | -0.44
10981 | 476.37 | -0.39
10982 | 464.74 | -0.38
10983 | 458.55 | -0.36
10984 | 457.87 | -0.47
10985 | 449.95 | -0.42
10986 | 428.79 | -0.4
10987 | 425.3 | -0.35
10988 | 429.52 | -0.38
10989 | 441.87 | -0.48
10990 | 456.32 | -0.45
10991 | 465.5 | -0.29
10992 | 483.36 | -0.4
10993 | 501.79 | -0.48
10994 | 500.85 | -0.44
10995 | 493.43 | -0.35
10996 | 488.74 | -0.38
10997 | 469.33 | -0.34
10998 | 445.97 | -0.39
10999 | 454.24 | -0.35
11000 | 448.79 | -0.37
11001 | 437.8 | -0.32
11002 | 453.69 | -0.4
11003 | 463.37 | -0.34
11004 | 474.29 | -0.41
11005 | 486.45 | -0.46
11006 | 497.09 | -0.38
11007 | 514.92 | -0.41
11008 | 518.5 | -0.37
11009 | 483.33 | -0.48
11010 | 478.19 | -0.39
11011 | 453.44 | -0.43
11012 | 435.49 | -0.45
11013 | 432.94 | -0.46
11014 | 448.53 | -0.43
11015 | 448.9 | -0.35
11016 | 433.18 | -0.43
11017 | 442.62 | -0.51
11018 | 426.42 | -0.32
11019 | 396.58 | -0.36
11020 | 364.43 | -0.41
11021 | 360.7 | -0.43
11022 | 368.87 | -0.43
11023 | 366.32 | -0.38
11024 | 395.42 | -0.44
11025 | 423.19 | -0.35
11026 | 451.02 | -0.38
11027 | 477.08 | -0.44
11028 | 476.62 | -0.37
11029 | 462.97 | -0.35
11030 | 437.68 | -0.41
11031 | 432.11 | -0.4
11032 | 427.18 | -0.38
11033 | 437.51 | -0.42
11034 | 440.62 | -0.4
11035 | 442.93 | -0.44
11036 | 442.29 | -0.41
11037 | 449.81 | -0.43
11038 | 446.54 | -0.42
11039 | 441.52 | -0.44
11040 | 430.13 | -0.33
11041 | 426.01 | -0.44
11042 | 411.3 | -0.33
11043 | 397.87 | -0.4
11044 | 412.4 | -0.32
11045 | 410.69 | -0.33
11046 | 387.67 | -0.44
11047 | 388.76 | -0.43
11048 | 371.51 | -0.43
11049 | 354.98 | -0.43
11050 | 341.85 | -0.43
11051 | 336.75 | -0.33
11052 | 336.57 | -0.43
11053 | 339.4 | -0.42
11054 | 353.44 | -0.36
11055 | 356.62 | -0.49
11056 | 386.75 | -0.43
11057 | 377.45 | -0.42
11058 | 382.96 | -0.4
11059 | 360.5 | -0.38
11060 | 356.16 | -0.41
11061 | 374.36 | -0.4
11062 | 379.66 | -0.42
11063 | 368.53 | -0.34
11064 | 388.04 | -0.45
11065 | 369.16 | -0.46
11066 | 352.97 | -0.45
11067 | 342.71 | -0.41
11068 | 374.13 | -0.34
11069 | 382.4 | -0.39
11070 | 380.78 | -0.46
11071 | 396.09 | -0.41
11072 | 394.56 | -0.41
11073 | 383.63 | -0.5
11074 | 403.01 | -0.39
11075 | 439.44 | -0.39
11076 | 428.61 | -0.39
11077 | 428.57 | -0.39
11078 | 411.14 | -0.39
11079 | 436.16 | -0.37
11080 | 434.44 | -0.44
11081 | 448.95 | -0.44
11082 | 463.21 | -0.36
11083 | 479.89 | -0.41
11084 | 494.87 | -0.38
11085 | 476.44 | -0.34
11086 | 477.38 | -0.41
11087 | 466.15 | -0.44
11088 | 454.48 | -0.35
11089 | 458.09 | -0.42
11090 | 442.54 | -0.46
11091 | 443.15 | -0.35
11092 | 461.13 | -0.47
11093 | 449.32 | -0.4
11094 | 445.44 | -0.38
11095 | 451.73 | -0.45
11096 | 457.02 | -0.42
11097 | 451.55 | -0.38
11098 | 460.7 | -0.4
11099 | 459.88 | -0.34
11100 | 468.59 | -0.32
11101 | 459.74 | -0.41
11102 | 464.5 | -0.32
11103 | 478.33 | -0.37
11104 | 493.49 | -0.43
11105 | 493.7 | -0.3
11106 | 488.64 | -0.41
11107 | 480.84 | -0.4
11108 | 447 | -0.48
11109 | 437.75 | -0.37
11110 | 413.8 | -0.42
11111 | 416.76 | -0.41
11112 | 399.15 | -0.47
11113 | 403.6 | -0.41
11114 | 400.25 | -0.39
11115 | 373.38 | -0.46
11116 | 385.51 | -0.48
11117 | 419.48 | -0.42
11118 | 442.79 | -0.45
11119 | 477.8 | -0.4
11120 | 473.7 | -0.46
11121 | 462.8 | -0.37
11122 | 442.19 | -0.39
11123 | 404.63 | -0.36
11124 | 384.8 | -0.35
11125 | 350.76 | -0.42
11126 | 326.56 | -0.4
11127 | 333.02 | -0.47
11128 | 338.11 | -0.36
11129 | 334.55 | -0.32
11130 | 372.98 | -0.33
11131 | 415.15 | -0.46
11132 | 419.3 | -0.5
11133 | 421.02 | -0.45
11134 | 424.25 | -0.42
11135 | 403.11 | -0.33
11136 | 403.92 | -0.39
11137 | 389.91 | -0.37
11138 | 396.11 | -0.4
11139 | 418.74 | -0.39
11140 | 435.41 | -0.39
11141 | 454.86 | -0.44
11142 | 461.65 | -0.29
11143 | 474.02 | -0.31
11144 | 480.75 | -0.34
11145 | 475.95 | -0.42
11146 | 472.93 | -0.33
11147 | 448.96 | -0.4
11148 | 431.35 | -0.44
11149 | 397.07 | -0.33
11150 | 385.36 | -0.36
11151 | 355.72 | -0.35
11152 | 365.41 | -0.45
11153 | 352.34 | -0.46
11154 | 359.51 | -0.43
11155 | 364.88 | -0.39
11156 | 354.95 | -0.44
11157 | 353.53 | -0.44
11158 | 359.94 | -0.37
11159 | 343.48 | -0.36
11160 | 334.07 | -0.27
11161 | 358.36 | -0.4
11162 | 370.58 | -0.47
11163 | 348.49 | -0.45
11164 | 343.41 | -0.36
11165 | 337.89 | -0.44
11166 | 316.27 | -0.33
11167 | 331 | -0.4
11168 | 322.01 | -0.41
11169 | 312.36 | -0.5
11170 | 306.59 | -0.38
11171 | 303.56 | -0.37
11172 | 293.62 | -0.39
11173 | 294.48 | -0.54
11174 | 287.23 | -0.41
11175 | 301.29 | -0.33
11176 | 312.1 | -0.43
11177 | 317.96 | -0.44
11178 | 324.35 | -0.33
11179 | 323 | -0.39
11180 | 313.48 | -0.4
11181 | 314.64 | -0.44
11182 | 282.02 | -0.41
11183 | 257.36 | -0.42
11184 | 273.74 | -0.49
11185 | 297.09 | -0.45
11186 | 314 | -0.33
11187 | 326.31 | -0.5
11188 | 334.73 | -0.45
11189 | 321.8 | -0.5
11190 | 326.98 | -0.38
11191 | 323.97 | -0.41
11192 | 331.99 | -0.4
11193 | 337.87 | -0.46
11194 | 320.85 | -0.33
11195 | 310.49 | -0.4
11196 | 290.29 | -0.38
11197 | 291.57 | -0.45
11198 | 285.34 | -0.46
11199 | 301.7 | -0.44
11200 | 311.84 | -0.43
11201 | 331.98 | -0.34
11202 | 343.77 | -0.41
11203 | 351.31 | -0.48
11204 | 377.05 | -0.44
11205 | 360.76 | -0.43
11206 | 358.66 | -0.45
11207 | 354.14 | -0.46
11208 | 333.4 | -0.45
11209 | 320.49 | -0.43
11210 | 323.5 | -0.34
11211 | 315.47 | -0.37
11212 | 325.18 | -0.48
11213 | 349.62 | -0.35
11214 | 351.05 | -0.46
11215 | 339.85 | -0.43
11216 | 333.56 | -0.48
11217 | 325.41 | -0.45
11218 | 301.66 | -0.42
11219 | 286.19 | -0.34
11220 | 288.7 | -0.49
11221 | 286.57 | -0.36
11222 | 286.63 | -0.51
11223 | 290.81 | -0.53
11224 | 292.58 | -0.46
11225 | 322.5 | -0.43
11226 | 335.41 | -0.4
11227 | 322.82 | -0.43
11228 | 340.07 | -0.37
11229 | 344.29 | -0.43
11230 | 355.82 | -0.36
11231 | 367.32 | -0.4
11232 | 365.78 | -0.39
11233 | 354.38 | -0.41
11234 | 335.13 | -0.39
11235 | 334.55 | -0.32
11236 | 307.66 | -0.43
11237 | 309.76 | -0.42
11238 | 305.58 | -0.28
11239 | 294.68 | -0.35
11240 | 281.37 | -0.38
11241 | 282.36 | -0.4
11242 | 277.38 | -0.4
11243 | 289.02 | -0.44
11244 | 289.34 | -0.48
11245 | 287.99 | -0.41
11246 | 298.66 | -0.4
11247 | 292.65 | -0.38
11248 | 293.43 | -0.4
11249 | 277.33 | -0.45
11250 | 276.81 | -0.41
11251 | 263.06 | -0.44
11252 | 261.85 | -0.44
11253 | 247.01 | -0.38
11254 | 245.05 | -0.37
11255 | 255.15 | -0.32
11256 | 256.04 | -0.47
11257 | 249.74 | -0.38
11258 | 286.58 | -0.41
11259 | 283.36 | -0.39
11260 | 286.18 | -0.33
11261 | 296.73 | -0.32
11262 | 321.97 | -0.47
11263 | 337.4 | -0.47
11264 | 338.71 | -0.48
11265 | 343.57 | -0.39
11266 | 319.29 | -0.4
11267 | 295.08 | -0.53
11268 | 283.9 | -0.39
11269 | 284.39 | -0.32
11270 | 269.1 | -0.43
11271 | 259 | -0.38
11272 | 267.52 | -0.38
11273 | 246.89 | -0.44
11274 | 262.7 | -0.43
11275 | 268.28 | -0.45
11276 | 282.85 | -0.45
11277 | 274.33 | -0.34
11278 | 277.5 | -0.29
11279 | 278.41 | -0.42
11280 | 284.02 | -0.38
11281 | 298.1 | -0.43
11282 | 341.6 | -0.33
11283 | 354.93 | -0.39
11284 | 366.11 | -0.33
11285 | 357.26 | -0.37
11286 | 335.77 | -0.35
11287 | 352.93 | -0.39
11288 | 348.86 | -0.36
11289 | 371.04 | -0.44
11290 | 389.9 | -0.43
11291 | 407.32 | -0.4
11292 | 418.41 | -0.42
11293 | 445.49 | -0.37
11294 | 434.82 | -0.39
11295 | 412.88 | -0.44
11296 | 416.9 | -0.41
11297 | 404.14 | -0.4
11298 | 413 | -0.44
11299 | 398.49 | -0.4
11300 | 363.16 | -0.5
11301 | 353.59 | -0.52
11302 | 328.56 | -0.53
11303 | 325.23 | -0.38
11304 | 305.77 | -0.32
11305 | 304.71 | -0.33
11306 | 314.12 | -0.37
11307 | 328.68 | -0.28
11308 | 344.02 | -0.37
11309 | 334.66 | -0.36
11310 | 348.25 | -0.4
11311 | 343.24 | -0.33
11312 | 330.84 | -0.4
11313 | 336.86 | -0.36
11314 | 343.77 | -0.39
11315 | 337.09 | -0.38
11316 | 331.02 | -0.26
11317 | 360.25 | -0.39
11318 | 322.81 | -0.49
11319 | 348.77 | -0.4
11320 | 355.33 | -0.38
11321 | 353.49 | -0.48
11322 | 344.36 | -0.34
11323 | 326.48 | -0.32
11324 | 302.58 | -0.45
11325 | 308.08 | -0.37
11326 | 308.96 | -0.31
11327 | 322.74 | -0.44
11328 | 328.33 | -0.4
11329 | 353.79 | -0.42
11330 | 376.27 | -0.36
11331 | 402.63 | -0.42
11332 | 423.31 | -0.4
11333 | 447.89 | -0.42
11334 | 442.52 | -0.34
11335 | 449.25 | -0.33
11336 | 439.14 | -0.39
11337 | 452.53 | -0.46
11338 | 441.04 | -0.41
11339 | 420.08 | -0.38
11340 | 401.13 | -0.39
11341 | 406.9 | -0.37
11342 | 411.77 | -0.43
11343 | 421.36 | -0.37
11344 | 423.01 | -0.32
11345 | 418.18 | -0.42
11346 | 368.41 | -0.43
11347 | 345.38 | -0.36
11348 | 324.4 | -0.41
11349 | 312.68 | -0.43
11350 | 296.22 | -0.37
11351 | 297.36 | -0.45
11352 | 293.42 | -0.46
11353 | 300.4 | -0.44
11354 | 298.56 | -0.4
11355 | 310.35 | -0.35
11356 | 305.57 | -0.4
11357 | 308.14 | -0.39
11358 | 303.38 | -0.4
11359 | 297.25 | -0.43
11360 | 301.89 | -0.42
11361 | 312.09 | -0.45
11362 | 353.45 | -0.36
11363 | 372.83 | -0.33
11364 | 358.3 | -0.37
11365 | 388.93 | -0.45
11366 | 406.01 | -0.34
11367 | 393.81 | -0.45
11368 | 397.53 | -0.31
11369 | 401.24 | -0.32
11370 | 406.49 | -0.43
11371 | 393.02 | -0.43
11372 | 357.55 | -0.45
11373 | 355.54 | -0.37
11374 | 320.37 | -0.29
11375 | 328.58 | -0.44
11376 | 326.26 | -0.42
11377 | 327.55 | -0.46
11378 | 333.81 | -0.43
11379 | 326.81 | -0.34
11380 | 339.55 | -0.44
11381 | 347.13 | -0.52
11382 | 360.56 | -0.33
11383 | 361.54 | -0.48
11384 | 357.21 | -0.33
11385 | 349.76 | -0.43
11386 | 361.49 | -0.26
11387 | 349.62 | -0.44
11388 | 328.44 | -0.37
11389 | 322.99 | -0.41
11390 | 329.23 | -0.39
11391 | 315.24 | -0.37
11392 | 318.29 | -0.35
11393 | 340.5 | -0.37
11394 | 346.43 | -0.37
11395 | 373.3 | -0.37
11396 | 389.27 | -0.33
11397 | 390.05 | -0.38
11398 | 391.91 | -0.44
11399 | 377.74 | -0.46
11400 | 366.59 | -0.45
11401 | 361.79 | -0.39
11402 | 364.71 | -0.41
11403 | 374.19 | -0.46
11404 | 375.36 | -0.36
11405 | 369.43 | -0.37
11406 | 396.69 | -0.42
11407 | 380.16 | -0.48
11408 | 386.76 | -0.38
11409 | 399.28 | -0.32
11410 | 418.76 | -0.39
11411 | 426.41 | -0.36
11412 | 439.33 | -0.42
11413 | 434.72 | -0.41
11414 | 437.14 | -0.4
11415 | 417.74 | -0.33
11416 | 396.08 | -0.41
11417 | 382.41 | -0.38
11418 | 357.33 | -0.39
11419 | 350.63 | -0.34
11420 | 352.24 | -0.47
11421 | 340.71 | -0.4
11422 | 341.6 | -0.34
11423 | 334.89 | -0.45
11424 | 303.74 | -0.37
11425 | 294.56 | -0.39
11426 | 300.58 | -0.34
11427 | 279.9 | -0.45
11428 | 309.18 | -0.33
11429 | 288.81 | -0.5
11430 | 288.07 | -0.46
11431 | 282.17 | -0.41
11432 | 289.83 | -0.44
11433 | 283.89 | -0.32
11434 | 303.94 | -0.36
11435 | 309.45 | -0.33
11436 | 315.65 | -0.49
11437 | 311.04 | -0.35
11438 | 326.91 | -0.4
11439 | 333.25 | -0.4
11440 | 326.12 | -0.31
11441 | 331.88 | -0.37
11442 | 339.69 | -0.38
11443 | 342 | -0.46
11444 | 353.57 | -0.45
11445 | 350.69 | -0.39
11446 | 366.29 | -0.44
11447 | 364.38 | -0.4
11448 | 370.27 | -0.38
11449 | 366.55 | -0.37
11450 | 354.24 | -0.38
11451 | 332.4 | -0.43
11452 | 337.91 | -0.37
11453 | 332.53 | -0.46
11454 | 343.46 | -0.34
11455 | 351.67 | -0.4
11456 | 366.9 | -0.38
11457 | 377.84 | -0.46
11458 | 400.03 | -0.36
11459 | 418.78 | -0.4
11460 | 425.12 | -0.4
11461 | 437.47 | -0.34
11462 | 424.27 | -0.32
11463 | 423.6 | -0.4
11464 | 416.27 | -0.42
11465 | 404.57 | -0.4
11466 | 392.04 | -0.28
11467 | 377.75 | -0.35
11468 | 359.88 | -0.49
11469 | 359.97 | -0.34
11470 | 334.34 | -0.49
11471 | 345.42 | -0.35
11472 | 328.53 | -0.34
11473 | 361.76 | -0.42
11474 | 362.64 | -0.35
11475 | 375.2 | -0.52
11476 | 376.26 | -0.39
11477 | 348.12 | -0.44
11478 | 336.17 | -0.3
11479 | 325.03 | -0.37
11480 | 325.84 | -0.43
11481 | 321.85 | -0.42
11482 | 316.72 | -0.41
11483 | 322.32 | -0.45
11484 | 306.84 | -0.33
11485 | 312.28 | -0.44
11486 | 299.71 | -0.35
11487 | 283.98 | -0.36
11488 | 304.57 | -0.36
11489 | 285.38 | -0.4
11490 | 277.41 | -0.4
11491 | 284.68 | -0.48
11492 | 280.61 | -0.44
11493 | 258.62 | -0.32
11494 | 234.94 | -0.44
11495 | 238.08 | -0.47
11496 | 241.74 | -0.41
11497 | 256.01 | -0.36
11498 | 259.15 | -0.37
11499 | 294.65 | -0.43
11500 | 294.88 | -0.43
11501 | 325.22 | -0.42
11502 | 312.61 | -0.45
11503 | 321.79 | -0.41
11504 | 315.62 | -0.36
11505 | 319.51 | -0.42
11506 | 289.04 | -0.4
11507 | 287.99 | -0.48
11508 | 298.74 | -0.44
11509 | 306.72 | -0.38
11510 | 312.36 | -0.37
11511 | 317.55 | -0.39
11512 | 314.05 | -0.4
11513 | 326.87 | -0.41
11514 | 340.69 | -0.48
11515 | 353.64 | -0.43
11516 | 360.73 | -0.41
11517 | 360.01 | -0.43
11518 | 358.77 | -0.46
11519 | 344.79 | -0.41
11520 | 338.94 | -0.41
11521 | 350.13 | -0.45
11522 | 323.04 | -0.36
11523 | 348.3 | -0.5
11524 | 341.48 | -0.4
11525 | 331.55 | -0.38
11526 | 350.01 | -0.45
11527 | 380.34 | -0.41
11528 | 368.83 | -0.36
11529 | 373.36 | -0.38
11530 | 357.66 | -0.45
11531 | 363.13 | -0.4
11532 | 374.7 | -0.44
11533 | 374.37 | -0.38
11534 | 379.78 | -0.43
11535 | 360.41 | -0.4
11536 | 359.29 | -0.4
11537 | 346.97 | -0.34
11538 | 334.73 | -0.35
11539 | 351.55 | -0.42
11540 | 357.1 | -0.39
11541 | 365.92 | -0.37
11542 | 417.54 | -0.39
11543 | 449.03 | -0.4
11544 | 441.66 | -0.4
11545 | 443.18 | -0.4
11546 | 434.24 | -0.38
11547 | 406.43 | -0.39
11548 | 393.79 | -0.46
11549 | 369.27 | -0.45
11550 | 347 | -0.42
11551 | 342.78 | -0.37
11552 | 358.42 | -0.35
11553 | 332.77 | -0.43
11554 | 347.91 | -0.34
11555 | 341.38 | -0.39
11556 | 326.76 | -0.31
11557 | 346.53 | -0.33
11558 | 367.58 | -0.4
11559 | 391.3 | -0.38
11560 | 415.62 | -0.34
11561 | 401.09 | -0.39
11562 | 386.06 | -0.37
11563 | 391.46 | -0.4
11564 | 377.24 | -0.42
11565 | 391.28 | -0.41
11566 | 371.68 | -0.37
11567 | 363.54 | -0.38
11568 | 340.07 | -0.5
11569 | 347.04 | -0.47
11570 | 310.6 | -0.49
11571 | 312.39 | -0.42
11572 | 317.35 | -0.4
11573 | 319.15 | -0.38
11574 | 300.26 | -0.32
11575 | 294.92 | -0.39
11576 | 307.71 | -0.35
11577 | 291.53 | -0.41
11578 | 276.85 | -0.45
11579 | 265.39 | -0.38
11580 | 251.58 | -0.43
11581 | 248.7 | -0.39
11582 | 248.46 | -0.36
11583 | 256.76 | -0.42
11584 | 262.38 | -0.38
11585 | 270.38 | -0.41
11586 | 254.74 | -0.39
11587 | 235.29 | -0.43
11588 | 223.66 | -0.35
11589 | 253.39 | -0.47
11590 | 236.21 | -0.42
11591 | 233.71 | -0.33
11592 | 250.97 | -0.39
11593 | 253.4 | -0.33
11594 | 264.5 | -0.39
11595 | 268.55 | -0.42
11596 | 294.6 | -0.37
11597 | 302.04 | -0.46
11598 | 298.11 | -0.44
11599 | 307.32 | -0.42
11600 | 312.62 | -0.39
11601 | 333.72 | -0.44
11602 | 334.18 | -0.36
11603 | 323.38 | -0.32
11604 | 335.95 | -0.42
11605 | 335.56 | -0.35
11606 | 337.94 | -0.42
11607 | 340.34 | -0.42
11608 | 340.1 | -0.51
11609 | 323.08 | -0.43
11610 | 329.08 | -0.4
11611 | 320.39 | -0.41
11612 | 342.46 | -0.44
11613 | 371.77 | -0.43
11614 | 396.02 | -0.4
11615 | 394.09 | -0.35
11616 | 386.7 | -0.36
11617 | 359.95 | -0.39
11618 | 371.15 | -0.41
11619 | 364.93 | -0.43
11620 | 353.48 | -0.43
11621 | 361.11 | -0.38
11622 | 336.69 | -0.4
11623 | 326.83 | -0.37
11624 | 317.47 | -0.38
11625 | 297.28 | -0.26
11626 | 269.71 | -0.41
11627 | 269.52 | -0.3
11628 | 266.14 | -0.38
11629 | 271.77 | -0.37
11630 | 283.23 | -0.36
11631 | 301.21 | -0.43
11632 | 329.22 | -0.39
11633 | 354.57 | -0.4
11634 | 366.13 | -0.36
11635 | 383.72 | -0.38
11636 | 394.86 | -0.37
11637 | 370.19 | -0.42
11638 | 363.2 | -0.37
11639 | 345.93 | -0.39
11640 | 362.54 | -0.39
11641 | 391.24 | -0.38
11642 | 407.4 | -0.32
11643 | 422.24 | -0.29
11644 | 407.57 | -0.42
11645 | 424.16 | -0.32
11646 | 429.07 | -0.32
11647 | 436.98 | -0.36
11648 | 428.63 | -0.44
11649 | 430.64 | -0.42
11650 | 437.74 | -0.41
11651 | 438.83 | -0.34
11652 | 443.09 | -0.44
11653 | 459.78 | -0.4
11654 | 474.1 | -0.42
11655 | 469.66 | -0.42
11656 | 427.29 | -0.44
11657 | 416.49 | -0.33
11658 | 393.83 | -0.36
11659 | 367.45 | -0.37
11660 | 362.32 | -0.41
11661 | 344.55 | -0.43
11662 | 327.31 | -0.36
11663 | 326.24 | -0.36
11664 | 321.56 | -0.42
11665 | 302.43 | -0.39
11666 | 297.23 | -0.34
11667 | 327.08 | -0.31
11668 | 314.83 | -0.34
11669 | 311.1 | -0.3
11670 | 317.93 | -0.3
11671 | 297.41 | -0.43
11672 | 297.39 | -0.42
11673 | 303.76 | -0.31
11674 | 297.98 | -0.47
11675 | 300.81 | -0.42
11676 | 323.9 | -0.42
11677 | 318.69 | -0.33
11678 | 305.32 | -0.45
11679 | 307.53 | -0.31
11680 | 300.09 | -0.33
11681 | 291.46 | -0.38
11682 | 299.23 | -0.41
11683 | 313.08 | -0.36
11684 | 312.19 | -0.41
11685 | 340.89 | -0.44
11686 | 331.96 | -0.45
11687 | 335.3 | -0.35
11688 | 324.75 | -0.43
11689 | 313.29 | -0.37
11690 | 305.81 | -0.37
11691 | 306.98 | -0.39
11692 | 311.57 | -0.36
11693 | 305.17 | -0.36
11694 | 312.68 | -0.46
11695 | 327.62 | -0.36
11696 | 344.08 | -0.26
11697 | 326.18 | -0.41
11698 | 334.47 | -0.35
11699 | 342.14 | -0.4
11700 | 345.13 | -0.32
11701 | 321.46 | -0.35
11702 | 308.36 | -0.36
11703 | 295.36 | -0.39
11704 | 310.95 | -0.42
11705 | 311.54 | -0.37
11706 | 327.42 | -0.39
11707 | 344.32 | -0.35
11708 | 362.75 | -0.48
11709 | 355.19 | -0.28
11710 | 342.68 | -0.34
11711 | 373.18 | -0.39
11712 | 363.89 | -0.43
11713 | 361.87 | -0.28
11714 | 354.53 | -0.42
11715 | 383.35 | -0.42
11716 | 390.12 | -0.39
11717 | 403.7 | -0.46
11718 | 404.21 | -0.45
11719 | 383.61 | -0.36
11720 | 385.42 | -0.31
11721 | 368.87 | -0.31
11722 | 362.68 | -0.32
11723 | 351.05 | -0.37
11724 | 376.3 | -0.36
11725 | 335.52 | -0.28
11726 | 341.18 | -0.35
11727 | 330.66 | -0.48
11728 | 318.95 | -0.26
11729 | 328.59 | -0.36
11730 | 326.48 | -0.45
11731 | 329.88 | -0.39
11732 | 334.4 | -0.37
11733 | 328.04 | -0.39
11734 | 315.25 | -0.43
11735 | 330.67 | -0.41
11736 | 341.15 | -0.36
11737 | 344.35 | -0.43
11738 | 351.3 | -0.34
11739 | 370.94 | -0.36
11740 | 370.3 | -0.38
11741 | 349.69 | -0.38
11742 | 343.33 | -0.36
11743 | 334.06 | -0.46
11744 | 336.34 | -0.39
11745 | 330.82 | -0.38
11746 | 320.29 | -0.29
11747 | 311.9 | -0.43
11748 | 309.99 | -0.44
11749 | 324.25 | -0.35
11750 | 319.2 | -0.36
11751 | 319.24 | -0.43
11752 | 324.25 | -0.44
11753 | 286.84 | -0.38
11754 | 273.14 | -0.34
11755 | 277.89 | -0.42
11756 | 279.35 | -0.38
11757 | 289.34 | -0.35
11758 | 276.05 | -0.4
11759 | 274.52 | -0.35
11760 | 244.7 | -0.41
11761 | 233.54 | -0.36
11762 | 228.79 | -0.44
11763 | 245.43 | -0.36
11764 | 226.8 | -0.4
11765 | 247.37 | -0.34
11766 | 250.55 | -0.43
11767 | 260.13 | -0.37
11768 | 268.01 | -0.32
11769 | 262.24 | -0.38
11770 | 285.95 | -0.37
11771 | 289.76 | -0.42
11772 | 304.6 | -0.45
11773 | 297.39 | -0.41
11774 | 324.46 | -0.44
11775 | 335.51 | -0.31
11776 | 341.71 | -0.4
11777 | 338.83 | -0.44
11778 | 333.08 | -0.38
11779 | 339.14 | -0.32
11780 | 329.2 | -0.42
11781 | 337.04 | -0.35
11782 | 356.62 | -0.39
11783 | 384.96 | -0.37
11784 | 390.39 | -0.47
11785 | 413.06 | -0.37
11786 | 411.14 | -0.32
11787 | 386.45 | -0.38
11788 | 386.4 | -0.48
11789 | 373.11 | -0.46
11790 | 357.88 | -0.46
11791 | 352.39 | -0.38
11792 | 340.81 | -0.38
11793 | 328.8 | -0.45
11794 | 337.67 | -0.34
11795 | 354.76 | -0.47
11796 | 340.98 | -0.4
11797 | 319.8 | -0.47
11798 | 312.96 | -0.36
11799 | 318.35 | -0.37
11800 | 294.83 | -0.43
11801 | 303.05 | -0.36
11802 | 295.09 | -0.34
11803 | 330.57 | -0.43
11804 | 333.33 | -0.31
11805 | 317.46 | -0.38
11806 | 307.17 | -0.29
11807 | 297.37 | -0.46
11808 | 325.6 | -0.39
11809 | 342.98 | -0.35
11810 | 377.78 | -0.43
11811 | 406.53 | -0.28
11812 | 446.53 | -0.4
11813 | 459.27 | -0.5
11814 | 481.29 | -0.37
11815 | 461.66 | -0.28
11816 | 457.88 | -0.43
11817 | 434.54 | -0.35
11818 | 419.14 | -0.27
11819 | 403.66 | -0.28
11820 | 380.89 | -0.4
11821 | 345.43 | -0.44
11822 | 342.5 | -0.42
11823 | 342.12 | -0.36
11824 | 353.25 | -0.35
11825 | 365.09 | -0.42
11826 | 371.43 | -0.36
11827 | 377.17 | -0.41
11828 | 393.58 | -0.36
11829 | 432.06 | -0.38
11830 | 446.11 | -0.5
11831 | 446.58 | -0.27
11832 | 448.06 | -0.37
11833 | 432.47 | -0.43
11834 | 405.2 | -0.31
11835 | 390.48 | -0.4
11836 | 373.18 | -0.28
11837 | 379.6 | -0.33
11838 | 394.56 | -0.39
11839 | 408.65 | -0.34
11840 | 429.6 | -0.4
11841 | 465.07 | -0.37
11842 | 487.13 | -0.38
11843 | 483.38 | -0.37
11844 | 480.98 | -0.42
11845 | 480.73 | -0.34
11846 | 475 | -0.43
11847 | 468.15 | -0.34
11848 | 461.61 | -0.35
11849 | 459.98 | -0.33
11850 | 456.49 | -0.36
11851 | 476.47 | -0.43
11852 | 499.1 | -0.51
11853 | 510.73 | -0.34
11854 | 536.32 | -0.29
11855 | 557.48 | -0.4
11856 | 591.22 | -0.38
11857 | 606.01 | -0.42
11858 | 598.04 | -0.38
11859 | 583.17 | -0.36
11860 | 582.85 | -0.41
11861 | 546.45 | -0.35
11862 | 546.46 | -0.4
11863 | 541.79 | -0.35
11864 | 501.93 | -0.37
11865 | 481.93 | -0.32
11866 | 456.54 | -0.42
11867 | 432.39 | -0.35
11868 | 405.43 | -0.36
11869 | 371.69 | -0.39
11870 | 346.95 | -0.35
11871 | 315.95 | -0.38
11872 | 296.84 | -0.34
11873 | 290.26 | -0.44
11874 | 300.8 | -0.37
11875 | 314.3 | -0.37
11876 | 303.93 | -0.43
11877 | 309.49 | -0.42
11878 | 285.78 | -0.32
11879 | 281.23 | -0.39
11880 | 293.56 | -0.44
11881 | 293.58 | -0.42
11882 | 284.53 | -0.39
11883 | 275.17 | -0.37
11884 | 269.66 | -0.45
11885 | 267.18 | -0.4
11886 | 271.53 | -0.36
11887 | 278.96 | -0.39
11888 | 294.89 | -0.36
11889 | 326.35 | -0.28
11890 | 359.02 | -0.43
11891 | 391.07 | -0.36
11892 | 416.4 | -0.38
11893 | 452.99 | -0.33
11894 | 451.35 | -0.32
11895 | 456.22 | -0.36
11896 | 473.35 | -0.44
11897 | 468.48 | -0.33
11898 | 463.55 | -0.46
11899 | 450.49 | -0.38
11900 | 441.61 | -0.38
11901 | 424.48 | -0.37
11902 | 434.25 | -0.43
11903 | 437.5 | -0.35
11904 | 448.42 | -0.32
11905 | 437.15 | -0.36
11906 | 439.78 | -0.43
11907 | 435.33 | -0.39
11908 | 418.68 | -0.39
11909 | 423.65 | -0.46
11910 | 407.98 | -0.47
11911 | 408.58 | -0.44
11912 | 385.78 | -0.43
11913 | 355.57 | -0.45
11914 | 332.92 | -0.35
11915 | 308.61 | -0.34
11916 | 303.62 | -0.27
11917 | 295.05 | -0.48
11918 | 279.33 | -0.32
11919 | 285.63 | -0.3
11920 | 274.05 | -0.38
11921 | 291.97 | -0.45
11922 | 283.96 | -0.36
11923 | 286.23 | -0.45
11924 | 267.41 | -0.38
11925 | 280.01 | -0.32
11926 | 288.76 | -0.29
11927 | 299.8 | -0.39
11928 | 289.5 | -0.32
11929 | 286.71 | -0.4
11930 | 299.03 | -0.43
11931 | 317.57 | -0.42
11932 | 344.17 | -0.37
11933 | 349.2 | -0.41
11934 | 340.56 | -0.39
11935 | 349.4 | -0.28
11936 | 337.74 | -0.33
11937 | 329.71 | -0.36
11938 | 316.67 | -0.4
11939 | 334.31 | -0.33
11940 | 333.62 | -0.35
11941 | 342.15 | -0.36
11942 | 333.3 | -0.38
11943 | 306.62 | -0.36
11944 | 317.14 | -0.44
11945 | 311.93 | -0.43
11946 | 302.78 | -0.39
11947 | 295.89 | -0.33
11948 | 297.81 | -0.4
11949 | 276.14 | -0.37
11950 | 266.79 | -0.47
11951 | 244.3 | -0.28
11952 | 253.36 | -0.37
11953 | 236.89 | -0.41
11954 | 229.17 | -0.33
11955 | 242.03 | -0.33
11956 | 251.15 | -0.39
11957 | 257.96 | -0.41
11958 | 265.46 | -0.37
11959 | 263.11 | -0.47
11960 | 261.32 | -0.43
11961 | 273.07 | -0.38
11962 | 250.76 | -0.46
11963 | 250.31 | -0.37
11964 | 264.56 | -0.36
11965 | 275.11 | -0.38
11966 | 258.33 | -0.4
11967 | 247.08 | -0.37
11968 | 266.5 | -0.41
11969 | 250.03 | -0.4
11970 | 260.87 | -0.37
11971 | 272.56 | -0.41
11972 | 289.5 | -0.35
11973 | 267.71 | -0.44
11974 | 276.22 | -0.48
11975 | 241.07 | -0.36
11976 | 244.66 | -0.32
11977 | 220.08 | -0.49
11978 | 215.42 | -0.49
11979 | 196.89 | -0.38
11980 | 196.14 | -0.31
11981 | 203.57 | -0.42
11982 | 224.18 | -0.27
11983 | 220.87 | -0.39
11984 | 214.4 | -0.43
11985 | 188.02 | -0.49
11986 | 183.96 | -0.39
11987 | 162.09 | -0.41
11988 | 152.79 | -0.29
11989 | 156.21 | -0.42
11990 | 155.93 | -0.44
11991 | 163.07 | -0.36
11992 | 160.47 | -0.34
11993 | 178.46 | -0.43
11994 | 189.5 | -0.33
11995 | 186.59 | -0.44
11996 | 192.96 | -0.37
11997 | 193.49 | -0.49
11998 | 204.42 | -0.36
11999 | 205.74 | -0.41
12000 | 208.2 | -0.48
12001 | 226.93 | -0.37
12002 | 232.33 | -0.43
12003 | 230.19 | -0.44
12004 | 223.06 | -0.39
12005 | 222.71 | -0.43
12006 | 230.22 | -0.43
12007 | 233.1 | -0.42
12008 | 242.96 | -0.36
12009 | 253.6 | -0.36
12010 | 243.33 | -0.42
12011 | 250.37 | -0.33
12012 | 230.96 | -0.41
12013 | 235.02 | -0.4
12014 | 266.87 | -0.35
12015 | 256.8 | -0.35
12016 | 272.76 | -0.43
12017 | 309.12 | -0.35
12018 | 304.49 | -0.51
12019 | 306.6 | -0.34
12020 | 286.9 | -0.48
12021 | 289.02 | -0.45
12022 | 268.01 | -0.38
12023 | 280.38 | -0.25
12024 | 294.36 | -0.48
12025 | 313.11 | -0.41
12026 | 331.47 | -0.41
12027 | 318.16 | -0.39
12028 | 291.28 | -0.35
12029 | 290.7 | -0.33
12030 | 288.8 | -0.39
12031 | 267.76 | -0.32
12032 | 251.33 | -0.36
12033 | 252.52 | -0.44
12034 | 268.09 | -0.35
12035 | 256.33 | -0.44
12036 | 273.67 | -0.45
12037 | 268.24 | -0.39
12038 | 269.62 | -0.42
12039 | 263.05 | -0.35
12040 | 278.05 | -0.41
12041 | 263.78 | -0.42
12042 | 259.28 | -0.38
12043 | 267.18 | -0.45
12044 | 254.54 | -0.35
12045 | 262.62 | -0.48
12046 | 264.7 | -0.43
12047 | 263.6 | -0.43
12048 | 270.81 | -0.39
12049 | 287.32 | -0.39
12050 | 309.1 | -0.54
12051 | 295.44 | -0.39
12052 | 307.31 | -0.37
12053 | 298.12 | -0.34
12054 | 259.24 | -0.4
12055 | 225.1 | -0.38
12056 | 230.85 | -0.43
12057 | 224.04 | -0.48
12058 | 255.77 | -0.48
12059 | 282.73 | -0.42
12060 | 290.66 | -0.4
12061 | 319 | -0.4
12062 | 310.95 | -0.48
12063 | 293.83 | -0.4
12064 | 262.63 | -0.42
12065 | 244.78 | -0.42
12066 | 199.96 | -0.33
12067 | 187.05 | -0.41
12068 | 194.34 | -0.42
12069 | 201.68 | -0.35
12070 | 248.79 | -0.37
12071 | 278.46 | -0.53
12072 | 313.02 | -0.39
12073 | 327.9 | -0.45
12074 | 328.04 | -0.32
12075 | 357.23 | -0.45
12076 | 377.95 | -0.43
12077 | 387.84 | -0.4
12078 | 408.33 | -0.42
12079 | 408.7 | -0.4
12080 | 383.62 | -0.41
12081 | 395.46 | -0.47
12082 | 384.06 | -0.32
12083 | 378.51 | -0.41
12084 | 367.96 | -0.38
12085 | 353.6 | -0.42
12086 | 370.84 | -0.37
12087 | 364.67 | -0.43
12088 | 322.79 | -0.46
12089 | 297.14 | -0.35
12090 | 275.42 | -0.37
12091 | 252.67 | -0.36
12092 | 227.13 | -0.42
12093 | 212.46 | -0.34
12094 | 211.27 | -0.42
12095 | 187.08 | -0.36
12096 | 170.55 | -0.3
12097 | 178.85 | -0.41
12098 | 159.45 | -0.28
12099 | 173.6 | -0.41
12100 | 173.7 | -0.43
12101 | 180.34 | -0.37
12102 | 186.33 | -0.41
12103 | 186.7 | -0.42
12104 | 198.28 | -0.41
12105 | 224.77 | -0.42
12106 | 200.46 | -0.4
12107 | 186.17 | -0.41
12108 | 193.48 | -0.43
12109 | 184.51 | -0.41
12110 | 186.7 | -0.45
12111 | 180.31 | -0.4
12112 | 165.42 | -0.43
12113 | 180.66 | -0.42
12114 | 177.05 | -0.44
12115 | 166.71 | -0.44
12116 | 168.59 | -0.37
12117 | 172.25 | -0.49
12118 | 201.03 | -0.42
12119 | 187.62 | -0.41
12120 | 188.78 | -0.48
12121 | 198.04 | -0.45
12122 | 214.45 | -0.43
12123 | 232.47 | -0.44
12124 | 237.57 | -0.45
12125 | 224.98 | -0.42
12126 | 215.98 | -0.39
12127 | 200.25 | -0.38
12128 | 174.83 | -0.36
12129 | 162.48 | -0.34
12130 | 149.54 | -0.41
12131 | 167.46 | -0.44
12132 | 199.5 | -0.44
12133 | 194.45 | -0.48
12134 | 209.29 | -0.39
12135 | 205.37 | -0.41
12136 | 224.71 | -0.45
12137 | 225.55 | -0.37
12138 | 230.86 | -0.37
12139 | 230.01 | -0.43
12140 | 239.07 | -0.35
12141 | 244.34 | -0.42
12142 | 207.68 | -0.42
12143 | 180.75 | -0.35
12144 | 198.43 | -0.46
12145 | 191.98 | -0.38
12146 | 190.45 | -0.38
12147 | 186.53 | -0.43
12148 | 187.83 | -0.38
12149 | 205.04 | -0.41
12150 | 215.54 | -0.48
12151 | 209.46 | -0.42
12152 | 206.54 | -0.42
12153 | 189.94 | -0.3
12154 | 192.12 | -0.44
12155 | 195.53 | -0.39
12156 | 215.46 | -0.38
12157 | 217.22 | -0.43
12158 | 239.25 | -0.38
12159 | 257.91 | -0.43
12160 | 255.81 | -0.37
12161 | 242.67 | -0.39
12162 | 269.17 | -0.43
12163 | 273.62 | -0.4
12164 | 269.08 | -0.35
12165 | 271.83 | -0.4
12166 | 265.88 | -0.46
12167 | 239.02 | -0.4
12168 | 229 | -0.46
12169 | 212.99 | -0.37
12170 | 251.35 | -0.44
12171 | 272.4 | -0.44
12172 | 298.89 | -0.34
12173 | 328.24 | -0.38
12174 | 351.83 | -0.48
12175 | 322.81 | -0.33
12176 | 319.44 | -0.36
12177 | 295.25 | -0.34
12178 | 267.86 | -0.36
12179 | 264.44 | -0.36
12180 | 272.43 | -0.39
12181 | 248.74 | -0.5
12182 | 238.17 | -0.38
12183 | 225.74 | -0.39
12184 | 238.8 | -0.41
12185 | 242.17 | -0.38
12186 | 258.07 | -0.46
12187 | 258.29 | -0.39
12188 | 260.44 | -0.27
12189 | 244.83 | -0.38
12190 | 225.74 | -0.38
12191 | 220.57 | -0.4
12192 | 185.42 | -0.36
12193 | 172.84 | -0.49
12194 | 164.36 | -0.47
12195 | 153.02 | -0.33
12196 | 131.31 | -0.31
12197 | 136.3 | -0.37
12198 | 143.78 | -0.36
12199 | 129.41 | -0.47
12200 | 149.49 | -0.33
12201 | 134.54 | -0.4
12202 | 131.95 | -0.46
12203 | 159.98 | -0.36
12204 | 156.1 | -0.43
12205 | 160.1 | -0.51
12206 | 181.38 | -0.37
12207 | 206.64 | -0.42
12208 | 186.18 | -0.48
12209 | 203.21 | -0.44
12210 | 190.71 | -0.36
12211 | 153.52 | -0.37
12212 | 154.23 | -0.44
12213 | 128.07 | -0.46
12214 | 126.87 | -0.41
12215 | 136.92 | -0.38
12216 | 138.98 | -0.34
12217 | 163.84 | -0.35
12218 | 159.53 | -0.39
12219 | 178.44 | -0.43
12220 | 196.88 | -0.36
12221 | 197.45 | -0.36
12222 | 168.64 | -0.52
12223 | 175.54 | -0.35
12224 | 175.5 | -0.43
12225 | 175.12 | -0.46
12226 | 152.85 | -0.48
12227 | 162.05 | -0.41
12228 | 148.36 | -0.5
12229 | 132.7 | -0.4
12230 | 118.69 | -0.47
12231 | 106.07 | -0.37
12232 | 114.55 | -0.43
12233 | 138.56 | -0.48
12234 | 134.99 | -0.38
12235 | 135.05 | -0.47
12236 | 139.34 | -0.46
12237 | 110.06 | -0.39
12238 | 98.04 | -0.42
12239 | 81.12 | -0.44
12240 | 84.24 | -0.39
12241 | 82.96 | -0.32
12242 | 77.8 | -0.49
12243 | 72.98 | -0.35
12244 | 88.57 | -0.52
12245 | 97.59 | -0.41
12246 | 106.65 | -0.29
12247 | 116.79 | -0.46
12248 | 108.17 | -0.43
12249 | 121.8 | -0.38
12250 | 116.04 | -0.43
12251 | 129.91 | -0.34
12252 | 145.35 | -0.35
12253 | 165.12 | -0.39
12254 | 193.59 | -0.38
12255 | 206.62 | -0.34
12256 | 203.15 | -0.43
12257 | 201.01 | -0.4
12258 | 195.5 | -0.44
12259 | 195.52 | -0.46
12260 | 180.51 | -0.39
12261 | 165.17 | -0.37
12262 | 175.91 | -0.45
12263 | 146.63 | -0.43
12264 | 165.33 | -0.36
12265 | 183.75 | -0.46
12266 | 217.68 | -0.48
12267 | 205.19 | -0.25
12268 | 214.35 | -0.35
12269 | 221.55 | -0.37
12270 | 190.83 | -0.39
12271 | 197.91 | -0.34
12272 | 174.76 | -0.51
12273 | 163.47 | -0.38
12274 | 155.85 | -0.34
12275 | 141.16 | -0.42
12276 | 142.37 | -0.38
12277 | 164.03 | -0.46
12278 | 185.45 | -0.43
12279 | 194.85 | -0.44
12280 | 188.39 | -0.27
12281 | 167.03 | -0.44
12282 | 182.81 | -0.44
12283 | 170.17 | -0.36
12284 | 170.05 | -0.44
12285 | 147.42 | -0.46
12286 | 146.36 | -0.42
12287 | 118.86 | -0.45
12288 | 117.4 | -0.41
12289 | 112.15 | -0.4
12290 | 120.97 | -0.45
12291 | 105.86 | -0.37
12292 | 99.76 | -0.36
12293 | 98.21 | -0.37
12294 | 99.55 | -0.25
12295 | 85.27 | -0.42
12296 | 84.37 | -0.47
12297 | 66.02 | -0.45
12298 | 79.77 | -0.47
12299 | 75.96 | -0.46
12300 | 99.17 | -0.36
12301 | 122.35 | -0.44
12302 | 135.05 | -0.42
12303 | 159.72 | -0.42
12304 | 162.46 | -0.42
12305 | 191.89 | -0.39
12306 | 209.12 | -0.42
12307 | 222.42 | -0.42
12308 | 221.04 | -0.39
12309 | 204.01 | -0.43
12310 | 188.37 | -0.38
12311 | 170.51 | -0.39
12312 | 161.2 | -0.27
12313 | 139.96 | -0.32
12314 | 144.94 | -0.38
12315 | 151.29 | -0.45
12316 | 133.03 | -0.34
12317 | 138.16 | -0.37
12318 | 115.26 | -0.36
12319 | 111.38 | -0.34
12320 | 106.59 | -0.44
12321 | 110.03 | -0.39
12322 | 113.65 | -0.37
12323 | 113.19 | -0.36
12324 | 135.66 | -0.35
12325 | 143.27 | -0.4
12326 | 135.48 | -0.31
12327 | 136.4 | -0.34
12328 | 138.61 | -0.43
12329 | 140.19 | -0.38
12330 | 133.9 | -0.37
12331 | 131.49 | -0.38
12332 | 125.85 | -0.39
12333 | 132.88 | -0.32
12334 | 149.02 | -0.39
12335 | 156.48 | -0.38
12336 | 137.34 | -0.43
12337 | 129.99 | -0.37
12338 | 119.58 | -0.35
12339 | 150.62 | -0.46
12340 | 166.26 | -0.37
12341 | 197.62 | -0.39
12342 | 206.47 | -0.34
12343 | 215.51 | -0.43
12344 | 220.88 | -0.44
12345 | 241.8 | -0.34
12346 | 248.38 | -0.42
12347 | 238.14 | -0.35
12348 | 215.62 | -0.45
12349 | 221.89 | -0.3
12350 | 190.45 | -0.42
12351 | 176.71 | -0.27
12352 | 159.84 | -0.33
12353 | 143.99 | -0.33
12354 | 129.78 | -0.36
12355 | 120.06 | -0.31
12356 | 132.49 | -0.43
12357 | 124.1 | -0.38
12358 | 147.01 | -0.31
12359 | 156.39 | -0.25
12360 | 200.52 | -0.35
12361 | 231.71 | -0.32
12362 | 285.56 | -0.34
12363 | 286.42 | -0.33
12364 | 281.99 | -0.4
12365 | 279.33 | -0.35
12366 | 254.05 | -0.31
12367 | 218.15 | -0.48
12368 | 200.27 | -0.39
12369 | 167.58 | -0.37
12370 | 139.9 | -0.32
12371 | 121.93 | -0.33
12372 | 110.19 | -0.4
12373 | 112.46 | -0.31
12374 | 115.82 | -0.26
12375 | 131.02 | -0.35
12376 | 130.52 | -0.45
12377 | 145.77 | -0.39
12378 | 149.66 | -0.39
12379 | 148.74 | -0.39
12380 | 159.26 | -0.44
12381 | 162.32 | -0.36
12382 | 179.82 | -0.38
12383 | 195.82 | -0.37
12384 | 208.88 | -0.49
12385 | 207.47 | -0.41
12386 | 186.44 | -0.43
12387 | 172.55 | -0.39
12388 | 150.92 | -0.46
12389 | 128.01 | -0.42
12390 | 99.15 | -0.42
12391 | 105.35 | -0.36
12392 | 99.7 | -0.43
12393 | 88.74 | -0.45
12394 | 102.46 | -0.48
12395 | 93.25 | -0.43
12396 | 90.93 | -0.48
12397 | 94.28 | -0.4
12398 | 108.2 | -0.39
12399 | 90.62 | -0.39
12400 | 112.73 | -0.28
12401 | 119.66 | -0.4
12402 | 126.02 | -0.44
12403 | 120.89 | -0.41
12404 | 111.88 | -0.36
12405 | 118.62 | -0.36
12406 | 112.55 | -0.47
12407 | 105.1 | -0.37
12408 | 92.25 | -0.36
12409 | 106.35 | -0.4
12410 | 116.74 | -0.4
12411 | 120.62 | -0.25
12412 | 126.34 | -0.28
12413 | 135.92 | -0.36
12414 | 165.75 | -0.32
12415 | 155.26 | -0.42
12416 | 150.33 | -0.38
12417 | 137.72 | -0.42
12418 | 146.45 | -0.37
12419 | 142.78 | -0.42
12420 | 143.71 | -0.32
12421 | 142.13 | -0.34
12422 | 156.7 | -0.33
12423 | 168.96 | -0.49
12424 | 164.28 | -0.33
12425 | 148.55 | -0.38
12426 | 123.81 | -0.46
12427 | 105.9 | -0.4
12428 | 99.32 | -0.31
12429 | 115.99 | -0.36
12430 | 124.74 | -0.44
12431 | 153.09 | -0.46
12432 | 162.89 | -0.5
12433 | 157.92 | -0.43
12434 | 165.39 | -0.37
12435 | 163.43 | -0.4
12436 | 143.05 | -0.38
12437 | 137.78 | -0.39
12438 | 127.05 | -0.45
12439 | 123.79 | -0.45
12440 | 126.73 | -0.4
12441 | 118.12 | -0.49
12442 | 100.22 | -0.33
12443 | 113.45 | -0.41
12444 | 112.87 | -0.4
12445 | 101.12 | -0.39
12446 | 98.62 | -0.39
12447 | 94.34 | -0.46
12448 | 98.69 | -0.37
12449 | 131.69 | -0.42
12450 | 125.12 | -0.29
12451 | 132.66 | -0.44
12452 | 155.87 | -0.43
12453 | 161.75 | -0.38
12454 | 157.72 | -0.5
12455 | 152.84 | -0.36
12456 | 141.71 | -0.39
12457 | 154.05 | -0.35
12458 | 127.36 | -0.37
12459 | 139.88 | -0.38
12460 | 153.75 | -0.34
12461 | 153.95 | -0.33
12462 | 119.93 | -0.41
12463 | 112.97 | -0.4
12464 | 113.84 | -0.41
12465 | 92.83 | -0.4
12466 | 86.32 | -0.4
12467 | 94.93 | -0.31
12468 | 108.66 | -0.38
12469 | 123.11 | -0.37
12470 | 126.92 | -0.35
12471 | 149.34 | -0.46
12472 | 152.87 | -0.43
12473 | 159.02 | -0.34
12474 | 119.13 | -0.4
12475 | 119.75 | -0.4
12476 | 127.49 | -0.34
12477 | 134.56 | -0.36
12478 | 129.05 | -0.33
12479 | 131.08 | -0.39
12480 | 159.16 | -0.38
12481 | 154.49 | -0.32
12482 | 153.07 | -0.27
12483 | 150.48 | -0.22
12484 | 157.43 | -0.36
12485 | 173.35 | -0.37
12486 | 202.62 | -0.44
12487 | 215.83 | -0.43
12488 | 223.31 | -0.42
12489 | 206.42 | -0.44
12490 | 210 | -0.35
12491 | 176.11 | -0.33
12492 | 187.1 | -0.34
12493 | 191.72 | -0.4
12494 | 189.18 | -0.38
12495 | 197.13 | -0.45
12496 | 197.12 | -0.39
12497 | 208.6 | -0.39
12498 | 197.04 | -0.41
12499 | 211.73 | -0.31
12500 | 182.4 | -0.35
12501 | 175.34 | -0.42
12502 | 169.91 | -0.37
12503 | 153.87 | -0.4
12504 | 146.69 | -0.43
12505 | 121.2 | -0.41
12506 | 118.89 | -0.43
12507 | 95.69 | -0.4
12508 | 89.2 | -0.39
12509 | 87.82 | -0.43
12510 | 91.27 | -0.33
12511 | 91.7 | -0.35
12512 | 99.13 | -0.36
12513 | 78.29 | -0.4
12514 | 84.76 | -0.47
12515 | 87.43 | -0.38
12516 | 81.63 | -0.46
12517 | 79.09 | -0.33
12518 | 71.6 | -0.45
12519 | 65.29 | -0.38
12520 | 68.33 | -0.36
12521 | 67.29 | -0.36
12522 | 71.41 | -0.32
12523 | 70.13 | -0.34
12524 | 67.73 | -0.44
12525 | 69.83 | -0.36
12526 | 72.38 | -0.33
12527 | 85.65 | -0.33
12528 | 89.61 | -0.39
12529 | 79.27 | -0.35
12530 | 54.03 | -0.38
12531 | 55.19 | -0.33
12532 | 44.14 | -0.4
12533 | 60.79 | -0.32
12534 | 62.65 | -0.34
12535 | 58.54 | -0.34
12536 | 62.13 | -0.33
12537 | 90.69 | -0.36
12538 | 94.54 | -0.3
12539 | 106.46 | -0.36
12540 | 110.94 | -0.36
12541 | 122.03 | -0.45
12542 | 140.67 | -0.42
12543 | 141.74 | -0.43
12544 | 153.29 | -0.5
12545 | 147.94 | -0.43
12546 | 139.63 | -0.35
12547 | 126.5 | -0.38
12548 | 111.68 | -0.34
12549 | 95.45 | -0.38
12550 | 102.13 | -0.46
12551 | 103.28 | -0.4
12552 | 98.54 | -0.43
12553 | 110.13 | -0.33
12554 | 122.95 | -0.42
12555 | 124.59 | -0.39
12556 | 132.9 | -0.38
12557 | 121.88 | -0.43
12558 | 120.43 | -0.37
12559 | 127.71 | -0.45
12560 | 127.84 | -0.4
12561 | 137.18 | -0.4
12562 | 130.91 | -0.38
12563 | 128.21 | -0.42
12564 | 114.22 | -0.51
12565 | 105.47 | -0.31
12566 | 101.07 | -0.46
12567 | 92.32 | -0.46
12568 | 92.58 | -0.31
12569 | 91.58 | -0.46
12570 | 109.89 | -0.47
12571 | 122.32 | -0.46
12572 | 128.06 | -0.37
12573 | 123.46 | -0.35
12574 | 117.86 | -0.47
12575 | 88.58 | -0.5
12576 | 85.72 | -0.43
12577 | 86.06 | -0.4
12578 | 73.3 | -0.4
12579 | 88.26 | -0.42
12580 | 72.94 | -0.46
12581 | 90.12 | -0.39
12582 | 78.11 | -0.39
12583 | 53.8 | -0.41
12584 | 41.62 | -0.43
12585 | 39.21 | -0.37
12586 | 35.04 | -0.47
12587 | 21.59 | -0.44
12588 | -5.22 | -0.4
12589 | 2.34 | -0.46
12590 | 8.61 | -0.34
12591 | 0.25 | -0.42
12592 | 13.64 | -0.4
12593 | 25.98 | -0.42
12594 | 3.8 | -0.41
12595 | -5.75 | -0.35
12596 | 3.58 | -0.46
12597 | -17.98 | -0.4
12598 | -8.81 | -0.42
12599 | -3.46 | -0.4
12600 | -17.34 | -0.41
12601 | -10.5 | -0.43
12602 | 9.83 | -0.47
12603 | 19.78 | -0.51
12604 | 32.53 | -0.42
12605 | 9.72 | -0.44
12606 | -0.87 | -0.43
12607 | -2.14 | -0.41
12608 | 3.64 | -0.39
12609 | 2.01 | -0.44
12610 | 10.24 | -0.44
12611 | -2.47 | -0.38
12612 | -3.28 | -0.36
12613 | 1.98 | -0.43
12614 | 12.24 | -0.36
12615 | 8.15 | -0.46
12616 | 37.21 | -0.42
12617 | 62.61 | -0.36
12618 | 72.71 | -0.35
12619 | 94.22 | -0.37
12620 | 98.66 | -0.37
12621 | 89.85 | -0.39
12622 | 93.93 | -0.39
12623 | 103.86 | -0.45
12624 | 116.08 | -0.43
12625 | 139.66 | -0.34
12626 | 180.81 | -0.45
12627 | 188.49 | -0.33
12628 | 201.39 | -0.5
12629 | 186.32 | -0.34
12630 | 187.57 | -0.5
12631 | 165.64 | -0.43
12632 | 179.61 | -0.38
12633 | 174.24 | -0.45
12634 | 176.71 | -0.37
12635 | 179.62 | -0.45
12636 | 149.59 | -0.39
12637 | 139.69 | -0.46
12638 | 117.13 | -0.44
12639 | 99.18 | -0.43
12640 | 88.45 | -0.43
12641 | 86.93 | -0.37
12642 | 74.47 | -0.4
12643 | 58.19 | -0.45
12644 | 62.43 | -0.53
12645 | 59.43 | -0.36
12646 | 53.43 | -0.46
12647 | 52.75 | -0.4
12648 | 67.81 | -0.48
12649 | 61.68 | -0.4
12650 | 61.97 | -0.43
12651 | 87.55 | -0.33
12652 | 79.74 | -0.47
12653 | 87.44 | -0.46
12654 | 79.13 | -0.39
12655 | 87.92 | -0.46
12656 | 76.83 | -0.35
12657 | 81.01 | -0.36
12658 | 92.21 | -0.37
12659 | 89.14 | -0.26
12660 | 99.52 | -0.39
12661 | 112.6 | -0.4
12662 | 120.52 | -0.37
12663 | 133.2 | -0.37
12664 | 97.34 | -0.36
12665 | 105.35 | -0.42
12666 | 97.54 | -0.4
12667 | 76.35 | -0.38
12668 | 47.41 | -0.43
12669 | 43.64 | -0.36
12670 | 48.13 | -0.46
12671 | 30.92 | -0.39
12672 | 31.58 | -0.44
12673 | 37.96 | -0.51
12674 | 53.71 | -0.48
12675 | 61.79 | -0.28
12676 | 65.63 | -0.47
12677 | 83.25 | -0.48
12678 | 98.15 | -0.41
12679 | 105.08 | -0.39
12680 | 117.49 | -0.32
12681 | 126.35 | -0.35
12682 | 108.4 | -0.41
12683 | 104.96 | -0.44
12684 | 95.56 | -0.33
12685 | 99.22 | -0.43
12686 | 79.72 | -0.44
12687 | 72.38 | -0.47
12688 | 69.29 | -0.43
12689 | 64.61 | -0.39
12690 | 64.53 | -0.45
12691 | 72.38 | -0.31
12692 | 65.12 | -0.35
12693 | 56.59 | -0.36
12694 | 63.15 | -0.44
12695 | 66.07 | -0.42
12696 | 67.16 | -0.43
12697 | 78.86 | -0.43
12698 | 73.22 | -0.41
12699 | 75.89 | -0.31
12700 | 76.04 | -0.39
12701 | 59.97 | -0.34
12702 | 50.08 | -0.37
12703 | 50.17 | -0.39
12704 | 33.98 | -0.33
12705 | 21.19 | -0.39
12706 | 1 | -0.36
12707 | 29.53 | -0.43
12708 | 25.03 | -0.44
12709 | 52.14 | -0.39
12710 | 47.05 | -0.43
12711 | 60.11 | -0.39
12712 | 47.58 | -0.37
12713 | 73.4 | -0.46
12714 | 78.79 | -0.39
12715 | 62.55 | -0.42
12716 | 53.76 | -0.34
12717 | 62.19 | -0.31
12718 | 53.56 | -0.43
12719 | 58.46 | -0.43
12720 | 72.4 | -0.44
12721 | 63.63 | -0.46
12722 | 65.85 | -0.36
12723 | 69.91 | -0.43
12724 | 72.65 | -0.38
12725 | 72.19 | -0.37
12726 | 76.73 | -0.34
12727 | 76.98 | -0.32
12728 | 75.9 | -0.46
12729 | 57.63 | -0.32
12730 | 40.01 | -0.36
12731 | 46.41 | -0.31
12732 | 34.33 | -0.36
12733 | 31.79 | -0.37
12734 | 32.72 | -0.33
12735 | 17.93 | -0.34
12736 | 41.9 | -0.37
12737 | 40.12 | -0.39
12738 | 60.22 | -0.34
12739 | 100.18 | -0.41
12740 | 104.32 | -0.4
12741 | 86.31 | -0.42
12742 | 71.18 | -0.4
12743 | 67.79 | -0.39
12744 | 84.06 | -0.35
12745 | 78.87 | -0.43
12746 | 72.53 | -0.34
12747 | 43.22 | -0.41
12748 | 58.52 | -0.44
12749 | 35.83 | -0.31
12750 | 18.15 | -0.34
12751 | 51.6 | -0.32
12752 | 49.12 | -0.38
12753 | 72.3 | -0.39
12754 | 75.56 | -0.47
12755 | 112.79 | -0.45
12756 | 105.61 | -0.4
12757 | 106.14 | -0.45
12758 | 86.83 | -0.49
12759 | 65.76 | -0.38
12760 | 52.4 | -0.47
12761 | 48.49 | -0.42
12762 | 27.17 | -0.38
12763 | 30.99 | -0.41
12764 | 23.91 | -0.38
12765 | 1.35 | -0.41
12766 | 15.16 | -0.33
12767 | 24.46 | -0.49
12768 | 25.42 | -0.48
12769 | 13.96 | -0.28
12770 | 19.71 | -0.43
12771 | 29.77 | -0.4
12772 | 27.37 | -0.39
12773 | 19.05 | -0.39
12774 | 16.62 | -0.3
12775 | 24.84 | -0.42
12776 | 22.35 | -0.39
12777 | 10.88 | -0.45
12778 | 17.13 | -0.36
12779 | 41.72 | -0.41
12780 | 60.96 | -0.46
12781 | 78.01 | -0.45
12782 | 75.88 | -0.46
12783 | 82.02 | -0.37
12784 | 79.31 | -0.46
12785 | 92.48 | -0.44
12786 | 87.26 | -0.4
12787 | 67.88 | -0.42
12788 | 47.55 | -0.43
12789 | 19.22 | -0.43
12790 | 30.57 | -0.49
12791 | 17.41 | -0.3
12792 | 29.78 | -0.49
12793 | 27.79 | -0.37
12794 | 35.93 | -0.37
12795 | 9.34 | -0.42
12796 | 31.68 | -0.39
12797 | 23.37 | -0.37
12798 | 35.67 | -0.5
12799 | 49.72 | -0.33
12800 | 58.52 | -0.37
12801 | 64.81 | -0.4
12802 | 66.8 | -0.46
12803 | 74.96 | -0.48
12804 | 43.53 | -0.4
12805 | 38.02 | -0.38
12806 | 29.27 | -0.44
12807 | 41.16 | -0.39
12808 | 53.01 | -0.36
12809 | 53.75 | -0.34
12810 | 60.06 | -0.45
12811 | 60.96 | -0.39
12812 | 49.78 | -0.48
12813 | 37.07 | -0.41
12814 | 55.24 | -0.48
12815 | 52.66 | -0.37
12816 | 55.49 | -0.36
12817 | 52.55 | -0.37
12818 | 38.54 | -0.45
12819 | 41.91 | -0.39
12820 | 32.84 | -0.37
12821 | 27.29 | -0.37
12822 | 31.59 | -0.41
12823 | 36 | -0.43
12824 | 29.68 | -0.46
12825 | 15.1 | -0.46
12826 | 8.31 | -0.49
12827 | 23.75 | -0.36
12828 | 12.36 | -0.46
12829 | 5.6 | -0.44
12830 | -0.49 | -0.5
12831 | 19.89 | -0.4
12832 | -7.52 | -0.47
12833 | 20.44 | -0.51
12834 | 9.08 | -0.44
12835 | 2.96 | -0.42
12836 | 15.99 | -0.39
12837 | 5.35 | -0.37
12838 | 23.14 | -0.39
12839 | 31.81 | -0.43
12840 | 30.24 | -0.42
12841 | 43.99 | -0.36
12842 | 38.06 | -0.4
12843 | 29.84 | -0.44
12844 | 12.73 | -0.38
12845 | 13.75 | -0.44
12846 | 5.41 | -0.4
12847 | 2.03 | -0.43
12848 | 4.86 | -0.35
12849 | 0.22 | -0.44
12850 | -6.67 | -0.39
12851 | 22.36 | -0.38
12852 | 20.52 | -0.39
12853 | 39.99 | -0.44
12854 | 52.2 | -0.45
12855 | 45.59 | -0.44
12856 | 48.11 | -0.42
12857 | 51.41 | -0.47
12858 | 57.28 | -0.42
12859 | 48.28 | -0.46
12860 | 72.8 | -0.36
12861 | 76.51 | -0.41
12862 | 75.78 | -0.4
12863 | 78.56 | -0.44
12864 | 55.56 | -0.36
12865 | 46.07 | -0.43
12866 | 50.83 | -0.36
12867 | 47.93 | -0.35
12868 | 22.13 | -0.3
12869 | 48.61 | -0.37
12870 | 37.62 | -0.46
12871 | 28.56 | -0.37
12872 | 36.8 | -0.4
12873 | 40.87 | -0.44
12874 | 32.03 | -0.39
12875 | 40.78 | -0.43
12876 | 77.09 | -0.34
12877 | 59.87 | -0.45
12878 | 77.67 | -0.42
12879 | 77.75 | -0.47
12880 | 93.17 | -0.36
12881 | 82.01 | -0.48
12882 | 68.08 | -0.45
12883 | 69.06 | -0.33
12884 | 62.26 | -0.43
12885 | 36.95 | -0.36
12886 | 33.27 | -0.44
12887 | 19.83 | -0.32
12888 | 21.17 | -0.36
12889 | 15.75 | -0.38
12890 | 36.46 | -0.45
12891 | 33.29 | -0.42
12892 | 23.37 | -0.33
12893 | 25.63 | -0.36
12894 | 37.87 | -0.38
12895 | 17.99 | -0.44
12896 | 2.17 | -0.35
12897 | 14.17 | -0.4
12898 | 16.29 | -0.46
12899 | 37.98 | -0.43
12900 | 35.01 | -0.43
12901 | 29.54 | -0.38
12902 | 55.61 | -0.32
12903 | 51.91 | -0.36
12904 | 44.81 | -0.42
12905 | 51.88 | -0.41
12906 | 29.97 | -0.35
12907 | 23.7 | -0.4
12908 | 20.76 | -0.38
12909 | 14.81 | -0.46
12910 | 18 | -0.36
12911 | 14.02 | -0.41
12912 | 2.08 | -0.37
12913 | -5.51 | -0.43
12914 | -4.03 | -0.34
12915 | 5.7 | -0.46
12916 | 0.07 | -0.39
12917 | -0.47 | -0.44
12918 | -10.08 | -0.42
12919 | -18.79 | -0.27
12920 | 4.69 | -0.29
12921 | 21.5 | -0.38
12922 | 39.57 | -0.34
12923 | 72.55 | -0.38
12924 | 87.57 | -0.34
12925 | 95.78 | -0.43
12926 | 102.39 | -0.44
12927 | 84.32 | -0.41
12928 | 86.68 | -0.39
12929 | 52.14 | -0.38
12930 | 40.16 | -0.39
12931 | 29.64 | -0.47
12932 | 21.22 | -0.42
12933 | 10.61 | -0.4
12934 | 21.97 | -0.38
12935 | 14.66 | -0.38
12936 | 28.99 | -0.44
12937 | 23.43 | -0.41
12938 | 22.48 | -0.43
12939 | 24.98 | -0.42
12940 | 32.94 | -0.3
12941 | 62.06 | -0.42
12942 | 53.22 | -0.31
12943 | 61.13 | -0.43
12944 | 46.38 | -0.5
12945 | 41.59 | -0.45
12946 | 37.7 | -0.41
12947 | 34.4 | -0.4
12948 | 23.73 | -0.39
12949 | 7.88 | -0.39
12950 | -6.26 | -0.4
12951 | 3.19 | -0.39
12952 | 3.41 | -0.42
12953 | 0.84 | -0.42
12954 | 7.91 | -0.37
12955 | -5.08 | -0.42
12956 | -4.18 | -0.35
12957 | -10.7 | -0.36
12958 | -6.98 | -0.52
12959 | 7.57 | -0.42
12960 | 28.15 | -0.32
12961 | 29.01 | -0.53
12962 | 18.28 | -0.35
12963 | 50.19 | -0.36
12964 | 66.48 | -0.5
12965 | 70.1 | -0.57
12966 | 91.83 | -0.35
12967 | 93.71 | -0.45
12968 | 113.52 | -0.35
12969 | 120.83 | -0.46
12970 | 142.98 | -0.45
12971 | 122.3 | -0.35
12972 | 103.65 | -0.43
12973 | 90.98 | -0.37
12974 | 58.29 | -0.41
12975 | 46.16 | -0.39
12976 | 37.16 | -0.34
12977 | 19.39 | -0.36
12978 | 20.29 | -0.31
12979 | 31.12 | -0.43
12980 | 6.44 | -0.38
12981 | 26.97 | -0.34
12982 | 21.91 | -0.38
12983 | 28.07 | -0.43
12984 | 43.82 | -0.39
12985 | 53.8 | -0.31
12986 | 76.28 | -0.42
12987 | 69.9 | -0.23
12988 | 51.86 | -0.4
12989 | 56.21 | -0.38
12990 | 53.88 | -0.44
12991 | 35.78 | -0.43
12992 | 26.15 | -0.33
12993 | 19.52 | -0.35
12994 | 27.28 | -0.43
12995 | 34.84 | -0.36
12996 | 27.01 | -0.39
12997 | 49.56 | -0.47
12998 | 48.33 | -0.49
12999 | 45.41 | -0.41
13000 | 29.28 | -0.42
13001 | 39.68 | -0.42
13002 | 57.8 | -0.39
13003 | 42.49 | -0.39
13004 | 59.93 | -0.39
13005 | 63.93 | -0.41
13006 | 65.38 | -0.42
13007 | 55.67 | -0.33
13008 | 64.61 | -0.5
13009 | 55.73 | -0.45
13010 | 61.6 | -0.35
13011 | 39.65 | -0.44
13012 | 34.39 | -0.2
13013 | 14.56 | -0.38
13014 | 39.26 | -0.37
13015 | 27.17 | -0.38
13016 | 47.57 | -0.38
13017 | 45.4 | -0.48
13018 | 45.22 | -0.43
13019 | 18.65 | -0.35
13020 | 26.29 | -0.44
13021 | 25.38 | -0.36
13022 | 14.55 | -0.45
13023 | 32.23 | -0.42
13024 | 26.8 | -0.37
13025 | 18.23 | -0.39
13026 | 20.2 | -0.44
13027 | 8.47 | -0.37
13028 | 7.73 | -0.37
13029 | 6.83 | -0.44
13030 | 2.74 | -0.42
13031 | 0.94 | -0.38
13032 | -9.57 | -0.47
13033 | -9.5 | -0.39
13034 | 5.42 | -0.44
13035 | 23.06 | -0.38
13036 | 39.7 | -0.36
13037 | 36.71 | -0.43
13038 | 38.82 | -0.48
13039 | 73.45 | -0.4
13040 | 81.54 | -0.32
13041 | 74.23 | -0.39
13042 | 92.04 | -0.39
13043 | 100.75 | -0.37
13044 | 108.79 | -0.33
13045 | 104.27 | -0.36
13046 | 88.42 | -0.37
13047 | 75.04 | -0.43
13048 | 80.65 | -0.44
13049 | 68.59 | -0.34
13050 | 60.42 | -0.39
13051 | 55.14 | -0.41
13052 | 51.69 | -0.4
13053 | 47.33 | -0.43
13054 | 23.65 | -0.39
13055 | 37.52 | -0.5
13056 | 42.34 | -0.32
13057 | 34.26 | -0.38
13058 | 23.44 | -0.45
13059 | 10.77 | -0.41
13060 | 7.38 | -0.37
13061 | 21.67 | -0.49
13062 | 1.95 | -0.36
13063 | -0.1 | -0.44
13064 | 22.54 | -0.5
13065 | 33.18 | -0.4
13066 | 43.25 | -0.44
13067 | 44.85 | -0.44
13068 | 46.03 | -0.44
13069 | 32.34 | -0.38
13070 | 51.5 | -0.44
13071 | 35.38 | -0.38
13072 | 42.66 | -0.46
13073 | 31.43 | -0.44
13074 | 6.28 | -0.47
13075 | 10.43 | -0.4
13076 | 38.77 | -0.42
13077 | 32.04 | -0.52
13078 | 39.28 | -0.44
13079 | 43.67 | -0.38
13080 | 62.2 | -0.46
13081 | 59.97 | -0.45
13082 | 62.32 | -0.33
13083 | 53.95 | -0.4
13084 | 31.32 | -0.29
13085 | 32.81 | -0.41
13086 | 22.87 | -0.31
13087 | 7.42 | -0.4
13088 | 6.18 | -0.43
13089 | 2.05 | -0.36
13090 | 4.25 | -0.34
13091 | -9.52 | -0.4
13092 | 8.08 | -0.51
13093 | 16.8 | -0.36
13094 | 13.69 | -0.39
13095 | 10.15 | -0.47
13096 | 0.95 | -0.4
13097 | 5.92 | -0.37
13098 | -5.83 | -0.4
13099 | -21.8 | -0.43
13100 | -33.11 | -0.42
13101 | -22.48 | -0.42
13102 | -15.88 | -0.46
13103 | -16.01 | -0.37
13104 | -25.71 | -0.39
13105 | -22.65 | -0.37
13106 | -13.56 | -0.35
13107 | -21.98 | -0.35
13108 | -10.97 | -0.46
13109 | -19.5 | -0.45
13110 | -7.41 | -0.4
13111 | -6.83 | -0.46
13112 | -12.55 | -0.47
13113 | -7.32 | -0.49
13114 | -10.16 | -0.45
13115 | -16.43 | -0.36
13116 | -9.26 | -0.35
13117 | -23.2 | -0.38
13118 | -26.41 | -0.47
13119 | -6.47 | -0.36
13120 | -6.61 | -0.5
13121 | 7.02 | -0.43
13122 | 16.61 | -0.39
13123 | 30.79 | -0.4
13124 | 32.18 | -0.3
13125 | 29.55 | -0.43
13126 | 19.01 | -0.39
13127 | 18.81 | -0.43
13128 | 18.47 | -0.5
13129 | 6.95 | -0.49
13130 | 10.2 | -0.39
13131 | 2.2 | -0.34
13132 | -11.55 | -0.38
13133 | -2.44 | -0.37
13134 | 3.73 | -0.45
13135 | -13.6 | -0.35
13136 | -5.49 | -0.37
13137 | 20.58 | -0.47
13138 | 11.99 | -0.4
13139 | -9.39 | -0.38
13140 | -11.95 | -0.33
13141 | 3.71 | -0.4
13142 | -9.77 | -0.38
13143 | -21.25 | -0.28
13144 | -29.51 | -0.36
13145 | -36.07 | -0.41
13146 | -25.12 | -0.46
13147 | -28.12 | -0.35
13148 | -23.28 | -0.43
13149 | -30.48 | -0.42
13150 | -12.51 | -0.45
13151 | -32.32 | -0.46
13152 | -32.48 | -0.33
13153 | -27.41 | -0.42
13154 | -20.21 | -0.4
13155 | -29.07 | -0.44
13156 | -21.22 | -0.43
13157 | -2.34 | -0.45
13158 | -1.26 | -0.41
13159 | -3.27 | -0.39
13160 | -13.45 | -0.41
13161 | 1.05 | -0.48
13162 | -18.95 | -0.45
13163 | -14.79 | -0.44
13164 | -17.75 | -0.45
13165 | -23.99 | -0.44
13166 | -13.02 | -0.46
13167 | -9.17 | -0.31
13168 | 5.83 | -0.45
13169 | -1.93 | -0.43
13170 | 2.98 | -0.41
13171 | 14.74 | -0.36
13172 | 12.18 | -0.41
13173 | 12 | -0.47
13174 | 3.42 | -0.39
13175 | -3.06 | -0.43
13176 | 10.83 | -0.57
13177 | 11.05 | -0.43
13178 | 23.23 | -0.41
13179 | 52.66 | -0.46
13180 | 60 | -0.36
13181 | 54.61 | -0.31
13182 | 77.62 | -0.47
13183 | 100.52 | -0.38
13184 | 105.21 | -0.42
13185 | 115.63 | -0.48
13186 | 78.05 | -0.43
13187 | 70.78 | -0.28
13188 | 52.91 | -0.4
13189 | 69.27 | -0.48
13190 | 45.29 | -0.32
13191 | 61.25 | -0.47
13192 | 60.83 | -0.49
13193 | 50.17 | -0.35
13194 | 47.76 | -0.29
13195 | 39.8 | -0.34
13196 | 36.56 | -0.38
13197 | 28.84 | -0.43
13198 | 9.27 | -0.3
13199 | -6.68 | -0.41
13200 | -3.64 | -0.46
13201 | -17.81 | -0.5
13202 | -20.29 | -0.4
13203 | -40.41 | -0.45
13204 | -22.68 | -0.46
13205 | -28.27 | -0.41
13206 | 15.51 | -0.42
13207 | 46.74 | -0.36
13208 | 66.09 | -0.35
13209 | 77.52 | -0.41
13210 | 97.79 | -0.43
13211 | 86.53 | -0.34
13212 | 88.69 | -0.44
13213 | 75.42 | -0.38
13214 | 67.09 | -0.32
13215 | 44.59 | -0.46
13216 | 36.1 | -0.42
13217 | 45.66 | -0.4
13218 | 50.49 | -0.43
13219 | 55.08 | -0.39
13220 | 64.44 | -0.36
13221 | 84.3 | -0.4
13222 | 70.1 | -0.36
13223 | 83.54 | -0.46
13224 | 76.66 | -0.44
13225 | 48 | -0.36
13226 | 54.63 | -0.39
13227 | 44.34 | -0.37
13228 | 29.86 | -0.36
13229 | 14.49 | -0.43
13230 | -3.68 | -0.42
13231 | 3.76 | -0.38
13232 | -11.46 | -0.39
13233 | -13.4 | -0.46
13234 | -28.49 | -0.42
13235 | -37.67 | -0.41
13236 | -43.84 | -0.38
13237 | -36.36 | -0.35
13238 | -44.13 | -0.3
13239 | -45.9 | -0.42
13240 | -78.58 | -0.39
13241 | -71.26 | -0.37
13242 | -60.56 | -0.44
13243 | -60.3 | -0.39
13244 | -53.11 | -0.38
13245 | -49.47 | -0.33
13246 | -70.55 | -0.42
13247 | -65.38 | -0.37
13248 | -88.12 | -0.39
13249 | -80.97 | -0.52
13250 | -84.16 | -0.45
13251 | -76.6 | -0.36
13252 | -80.47 | -0.38
13253 | -78.27 | -0.55
13254 | -71.2 | -0.36
13255 | -54.89 | -0.43
13256 | -88.82 | -0.4
13257 | -68.26 | -0.36
13258 | -87.35 | -0.43
13259 | -69.32 | -0.39
13260 | -47.62 | -0.47
13261 | -44.94 | -0.35
13262 | -44.69 | -0.49
13263 | -31.28 | -0.5
13264 | -34.05 | -0.39
13265 | -52.48 | -0.53
13266 | -27.93 | -0.38
13267 | -32.25 | -0.42
13268 | -43.96 | -0.39
13269 | -45.44 | -0.43
13270 | -43.6 | -0.35
13271 | -34.45 | -0.38
13272 | -23.49 | -0.4
13273 | -13.49 | -0.38
13274 | -6.58 | -0.43
13275 | -15.82 | -0.43
13276 | 6.61 | -0.42
13277 | 18.18 | -0.41
13278 | 27.81 | -0.39
13279 | 33.23 | -0.43
13280 | 2.46 | -0.43
13281 | 5.24 | -0.46
13282 | -12.08 | -0.45
13283 | 2.11 | -0.46
13284 | -36.16 | -0.44
13285 | -41.7 | -0.39
13286 | -48.46 | -0.37
13287 | -43.97 | -0.51
13288 | -30.39 | -0.39
13289 | -52.37 | -0.42
13290 | -57.05 | -0.39
13291 | -43.05 | -0.43
13292 | -48.3 | -0.34
13293 | -59.13 | -0.43
13294 | -44.61 | -0.39
13295 | -45.9 | -0.38
13296 | -51.55 | -0.42
13297 | -65.49 | -0.41
13298 | -70.89 | -0.42
13299 | -68.58 | -0.39
13300 | -67.33 | -0.43
13301 | -58.86 | -0.49
13302 | -72.25 | -0.53
13303 | -71.18 | -0.41
13304 | -67.08 | -0.33
13305 | -84.43 | -0.33
13306 | -55.84 | -0.44
13307 | -63.97 | -0.51
13308 | -82.95 | -0.32
13309 | -77.72 | -0.41
13310 | -54.55 | -0.37
13311 | -49.79 | -0.4
13312 | -61.15 | -0.45
13313 | -61.38 | -0.4
13314 | -50.25 | -0.41
13315 | -47.81 | -0.45
13316 | -73.55 | -0.41
13317 | -73.97 | -0.43
13318 | -61.94 | -0.48
13319 | -60.21 | -0.36
13320 | -67.77 | -0.36
13321 | -66.49 | -0.36
13322 | -62.86 | -0.45
13323 | -50.16 | -0.36
13324 | -47.23 | -0.5
13325 | -45.2 | -0.42
13326 | -31.44 | -0.42
13327 | -35.87 | -0.39
13328 | -25.63 | -0.42
13329 | -25.5 | -0.46
13330 | -27.96 | -0.39
13331 | -10.47 | -0.42
13332 | -6.12 | -0.34
13333 | -5.8 | -0.36
13334 | -17.82 | -0.38
13335 | 14.31 | -0.24
13336 | 37.18 | -0.3
13337 | 65.91 | -0.43
13338 | 66.65 | -0.46
13339 | 61.16 | -0.38
13340 | 73.33 | -0.43
13341 | 72.23 | -0.39
13342 | 82.19 | -0.49
13343 | 47.31 | -0.36
13344 | 48.42 | -0.42
13345 | 48.29 | -0.46
13346 | 37.12 | -0.5
13347 | 34.41 | -0.49
13348 | 24.47 | -0.43
13349 | 12.61 | -0.37
13350 | 7.86 | -0.45
13351 | -4.65 | -0.51
13352 | -15.69 | -0.39
13353 | -20.57 | -0.42
13354 | -30.32 | -0.35
13355 | -8.53 | -0.45
13356 | 2.39 | -0.41
13357 | 12.56 | -0.43
13358 | 28.76 | -0.44
13359 | 45.74 | -0.46
13360 | 33.13 | -0.31
13361 | 41.27 | -0.42
13362 | 75.07 | -0.45
13363 | 73.63 | -0.38
13364 | 85.95 | -0.38
13365 | 60.67 | -0.37
13366 | 56.29 | -0.45
13367 | 54.36 | -0.37
13368 | 44.38 | -0.41
13369 | 59.84 | -0.34
13370 | 54.13 | -0.43
13371 | 65.52 | -0.43
13372 | 65.53 | -0.49
13373 | 67.01 | -0.42
13374 | 55.58 | -0.39
13375 | 70.53 | -0.38
13376 | 50.14 | -0.35
13377 | 52.62 | -0.39
13378 | 56.93 | -0.47
13379 | 40.45 | -0.46
13380 | 27.92 | -0.43
13381 | 7.79 | -0.43
13382 | 3.17 | -0.42
13383 | 30.66 | -0.49
13384 | 19.23 | -0.44
13385 | 17.46 | -0.46
13386 | 26.8 | -0.45
13387 | 15.5 | -0.35
13388 | 23.88 | -0.37
13389 | 33.98 | -0.34
13390 | 32.96 | -0.44
13391 | 13.43 | -0.36
13392 | 21.43 | -0.39
13393 | 22.29 | -0.41
13394 | 2.79 | -0.37
13395 | 11.88 | -0.38
13396 | -6.26 | -0.42
13397 | -2.88 | -0.43
13398 | -27.36 | -0.44
13399 | -15.55 | -0.37
13400 | 2.95 | -0.45
13401 | 9.68 | -0.43
13402 | 24.9 | -0.42
13403 | 29.69 | -0.37
13404 | 34.45 | -0.38
13405 | 37.92 | -0.5
13406 | 32.26 | -0.42
13407 | 29.65 | -0.34
13408 | 17.54 | -0.32
13409 | -4.31 | -0.37
13410 | -26.56 | -0.36
13411 | -18.91 | -0.46
13412 | -13.85 | -0.51
13413 | -30.64 | -0.36
13414 | -10.12 | -0.42
13415 | -21.11 | -0.43
13416 | -2.49 | -0.51
13417 | 12.74 | -0.33
13418 | -8.36 | -0.41
13419 | -4.77 | -0.48
13420 | -16.41 | -0.42
13421 | 1.04 | -0.36
13422 | -8.2 | -0.42
13423 | -13.86 | -0.54
13424 | -0.84 | -0.39
13425 | -5.96 | -0.44
13426 | -13.81 | -0.45
13427 | -19.44 | -0.48
13428 | -23.14 | -0.43
13429 | -22.22 | -0.46
13430 | -28.17 | -0.45
13431 | -17.49 | -0.39
13432 | -38.47 | -0.47
13433 | -56.7 | -0.44
13434 | -53.97 | -0.42
13435 | -24.96 | -0.42
13436 | -38.62 | -0.4
13437 | -41.89 | -0.37
13438 | -46.47 | -0.44
13439 | -35.73 | -0.35
13440 | -9.73 | -0.37
13441 | -25.59 | -0.31
13442 | -24.82 | -0.37
13443 | -17.81 | -0.34
13444 | -13.08 | -0.52
13445 | -1.74 | -0.44
13446 | 10.1 | -0.34
13447 | 5 | -0.42
13448 | 9.98 | -0.41
13449 | -2.48 | -0.43
13450 | -19.16 | -0.41
13451 |  | -0.38
13452 |  | -0.48
13453 |  | -0.45
13454 |  | -0.43
13455 |  | -0.39
13456 |  | -0.41
13457 |  | -0.41
13458 |  | -0.46
13459 |  | -0.42
13460 |  | -0.47
13461 |  | -0.41
13462 |  | -0.35
13463 |  | -0.36
13464 |  | -0.46
13465 |  | -0.4
13466 |  | -0.44
13467 |  | -0.36
13468 |  | -0.38
13469 |  | -0.46
13470 |  | -0.44
13471 |  | -0.46
13472 |  | -0.51
13473 |  | -0.45
13474 |  | -0.4
13475 |  | -0.4