12660 | 99.52 | -0.39
12661 | 112.6 | -0.4
12662 | 120.52 | -0.37
12663 | 133.2 | -0.37
12664 | 97.34 | -0.36
12665 | 105.35 | -0.42
12666 | 97.54 | -0.4
12667 | 76.35 | -0.38
12668 | 47.41 | -0.43
12669 | 43.64 | -0.36
12670 | 48.13 | -0.46
12671 | 30.92 | -0.39
12672 | 31.58 | -0.44
12673 | 37.96 | -0.51
12674 | 53.71 | -0.48
12675 | 61.79 | -0.28
12676 | 65.63 | -0.47
12677 | 83.25 | -0.48
12678 | 98.15 | -0.41
12679 | 105.08 | -0.39
12680 | 117.49 | -0.32
12681 | 126.35 | -0.35
12682 | 108.4 | -0.41
12683 | 104.96 | -0.44
12684 | 95.56 | -0.33
12685 | 99.22 | -0.43
12686 | 79.72 | -0.44
12687 | 72.38 | -0.47
12688 | 69.29 | -0.43
12689 | 64.61 | -0.39
12690 | 64.53 | -0.45
12691 | 72.38 | -0.31
12692 | 65.12 | -0.35
12693 | 56.59 | -0.36
12694 | 63.15 | -0.44
12695 | 66.07 | -0.42
12696 | 67.16 | -0.43
12697 | 78.86 | -0.43
12698 | 73.22 | -0.41
12699 | 75.89 | -0.31
12700 | 76.04 | -0.39
12701 | 59.97 | -0.34
12702 | 50.08 | -0.37
12703 | 50.17 | -0.39
12704 | 33.98 | -0.33
12705 | 21.19 | -0.39
12706 | 1 | -0.36
12707 | 29.53 | -0.43
12708 | 25.03 | -0.44
12709 | 52.14 | -0.39
12710 | 47.05 | -0.43
12711 | 60.11 | -0.39
12712 | 47.58 | -0.37
12713 | 73.4 | -0.46
12714 | 78.79 | -0.39
12715 | 62.55 | -0.42
12716 | 53.76 | -0.34
12717 | 62.19 | -0.31
12718 | 53.56 | -0.43
12719 | 58.46 | -0.43
12720 | 72.4 | -0.44
12721 | 63.63 | -0.46
12722 | 65.85 | -0.36
12723 | 69.91 | -0.43
12724 | 72.65 | -0.38
12725 | 72.19 | -0.37
12726 | 76.73 | -0.34
12727 | 76.98 | -0.32
12728 | 75.9 | -0.46
12729 | 57.63 | -0.32
12730 | 40.01 | -0.36
12731 | 46.41 | -0.31
12732 | 34.33 | -0.36
12733 | 31.79 | -0.37
12734 | 32.72 | -0.33
12735 | 17.93 | -0.34
12736 | 41.9 | -0.37
12737 | 40.12 | -0.39
12738 | 60.22 | -0.34
12739 | 100.18 | -0.41
12740 | 104.32 | -0.4
12741 | 86.31 | -0.42
12742 | 71.18 | -0.4
12743 | 67.79 | -0.39
12744 | 84.06 | -0.35
12745 | 78.87 | -0.43
12746 | 72.53 | -0.34
12747 | 43.22 | -0.41
12748 | 58.52 | -0.44
12749 | 35.83 | -0.31
12750 | 18.15 | -0.34
12751 | 51.6 | -0.32
12752 | 49.12 | -0.38
12753 | 72.3 | -0.39
12754 | 75.56 | -0.47
12755 | 112.79 | -0.45
12756 | 105.61 | -0.4
12757 | 106.14 | -0.45
12758 | 86.83 | -0.49
12759 | 65.76 | -0.38
12760 | 52.4 | -0.47
12761 | 48.49 | -0.42
12762 | 27.17 | -0.38
12763 | 30.99 | -0.41
12764 | 23.91 | -0.38
12765 | 1.35 | -0.41
12766 | 15.16 | -0.33
12767 | 24.46 | -0.49
12768 | 25.42 | -0.48
12769 | 13.96 | -0.28
12770 | 19.71 | -0.43
12771 | 29.77 | -0.4
12772 | 27.37 | -0.39
12773 | 19.05 | -0.39
12774 | 16.62 | -0.3
12775 | 24.84 | -0.42
12776 | 22.35 | -0.39
12777 | 10.88 | -0.45
12778 | 17.13 | -0.36
12779 | 41.72 | -0.41
12780 | 60.96 | -0.46
12781 | 78.01 | -0.45
12782 | 75.88 | -0.46
12783 | 82.02 | -0.37
12784 | 79.31 | -0.46
12785 | 92.48 | -0.44
12786 | 87.26 | -0.4
12787 | 67.88 | -0.42
12788 | 47.55 | -0.43
12789 | 19.22 | -0.43
12790 | 30.57 | -0.49
12791 | 17.41 | -0.3
12792 | 29.78 | -0.49
12793 | 27.79 | -0.37
12794 | 35.93 | -0.37
12795 | 9.34 | -0.42
12796 | 31.68 | -0.39
12797 | 23.37 | -0.37
12798 | 35.67 | -0.5
12799 | 49.72 | -0.33
12800 | 58.52 | -0.37
12801 | 64.81 | -0.4
12802 | 66.8 | -0.46
12803 | 74.96 | -0.48
12804 | 43.53 | -0.4
12805 | 38.02 | -0.38
12806 | 29.27 | -0.44
12807 | 41.16 | -0.39
12808 | 53.01 | -0.36
12809 | 53.75 | -0.34
12810 | 60.06 | -0.45
12811 | 60.96 | -0.39
12812 | 49.78 | -0.48
12813 | 37.07 | -0.41
12814 | 55.24 | -0.48
12815 | 52.66 | -0.37
12816 | 55.49 | -0.36
12817 | 52.55 | -0.37
12818 | 38.54 | -0.45
12819 | 41.91 | -0.39
12820 | 32.84 | -0.37
12821 | 27.29 | -0.37
12822 | 31.59 | -0.41
12823 | 36 | -0.43
12824 | 29.68 | -0.46
12825 | 15.1 | -0.46
12826 | 8.31 | -0.49
12827 | 23.75 | -0.36
12828 | 12.36 | -0.46
12829 | 5.6 | -0.44
12830 | -0.49 | -0.5
12831 | 19.89 | -0.4
12832 | -7.52 | -0.47
12833 | 20.44 | -0.51
12834 | 9.08 | -0.44
12835 | 2.96 | -0.42
12836 | 15.99 | -0.39
12837 | 5.35 | -0.37
12838 | 23.14 | -0.39
12839 | 31.81 | -0.43
12840 | 30.24 | -0.42
12841 | 43.99 | -0.36
12842 | 38.06 | -0.4
12843 | 29.84 | -0.44
12844 | 12.73 | -0.38
12845 | 13.75 | -0.44
12846 | 5.41 | -0.4
12847 | 2.03 | -0.43
12848 | 4.86 | -0.35
12849 | 0.22 | -0.44
12850 | -6.67 | -0.39
12851 | 22.36 | -0.38
12852 | 20.52 | -0.39
12853 | 39.99 | -0.44
12854 | 52.2 | -0.45
12855 | 45.59 | -0.44
12856 | 48.11 | -0.42
12857 | 51.41 | -0.47
12858 | 57.28 | -0.42
12859 | 48.28 | -0.46
12860 | 72.8 | -0.36
12861 | 76.51 | -0.41
12862 | 75.78 | -0.4
12863 | 78.56 | -0.44
12864 | 55.56 | -0.36
12865 | 46.07 | -0.43
12866 | 50.83 | -0.36
12867 | 47.93 | -0.35
12868 | 22.13 | -0.3
12869 | 48.61 | -0.37
12870 | 37.62 | -0.46
12871 | 28.56 | -0.37
12872 | 36.8 | -0.4
12873 | 40.87 | -0.44
12874 | 32.03 | -0.39
12875 | 40.78 | -0.43
12876 | 77.09 | -0.34
12877 | 59.87 | -0.45
12878 | 77.67 | -0.42
12879 | 77.75 | -0.47
12880 | 93.17 | -0.36
12881 | 82.01 | -0.48
12882 | 68.08 | -0.45
12883 | 69.06 | -0.33
12884 | 62.26 | -0.43
12885 | 36.95 | -0.36
12886 | 33.27 | -0.44
12887 | 19.83 | -0.32
12888 | 21.17 | -0.36
12889 | 15.75 | -0.38
12890 | 36.46 | -0.45
12891 | 33.29 | -0.42
12892 | 23.37 | -0.33
12893 | 25.63 | -0.36
12894 | 37.87 | -0.38
12895 | 17.99 | -0.44
12896 | 2.17 | -0.35
12897 | 14.17 | -0.4
12898 | 16.29 | -0.46
12899 | 37.98 | -0.43
12900 | 35.01 | -0.43
12901 | 29.54 | -0.38
12902 | 55.61 | -0.32
12903 | 51.91 | -0.36
12904 | 44.81 | -0.42
12905 | 51.88 | -0.41
12906 | 29.97 | -0.35
12907 | 23.7 | -0.4
12908 | 20.76 | -0.38
12909 | 14.81 | -0.46
12910 | 18 | -0.36
12911 | 14.02 | -0.41
12912 | 2.08 | -0.37
12913 | -5.51 | -0.43
12914 | -4.03 | -0.34
12915 | 5.7 | -0.46
12916 | 0.07 | -0.39
12917 | -0.47 | -0.44
12918 | -10.08 | -0.42
12919 | -18.79 | -0.27
12920 | 4.69 | -0.29
12921 | 21.5 | -0.38
12922 | 39.57 | -0.34
12923 | 72.55 | -0.38
12924 | 87.57 | -0.34
12925 | 95.78 | -0.43
12926 | 102.39 | -0.44
12927 | 84.32 | -0.41
12928 | 86.68 | -0.39
12929 | 52.14 | -0.38
12930 | 40.16 | -0.39
12931 | 29.64 | -0.47
12932 | 21.22 | -0.42
12933 | 10.61 | -0.4
12934 | 21.97 | -0.38
12935 | 14.66 | -0.38
12936 | 28.99 | -0.44
12937 | 23.43 | -0.41
12938 | 22.48 | -0.43
12939 | 24.98 | -0.42
12940 | 32.94 | -0.3
12941 | 62.06 | -0.42
12942 | 53.22 | -0.31
12943 | 61.13 | -0.43
12944 | 46.38 | -0.5
12945 | 41.59 | -0.45
12946 | 37.7 | -0.41
12947 | 34.4 | -0.4
12948 | 23.73 | -0.39
12949 | 7.88 | -0.39
12950 | -6.26 | -0.4
12951 | 3.19 | -0.39
12952 | 3.41 | -0.42
12953 | 0.84 | -0.42
12954 | 7.91 | -0.37
12955 | -5.08 | -0.42
12956 | -4.18 | -0.35
12957 | -10.7 | -0.36
12958 | -6.98 | -0.52
12959 | 7.57 | -0.42
12960 | 28.15 | -0.32
12961 | 29.01 | -0.53
12962 | 18.28 | -0.35
12963 | 50.19 | -0.36
12964 | 66.48 | -0.5
12965 | 70.1 | -0.57
12966 | 91.83 | -0.35
12967 | 93.71 | -0.45
12968 | 113.52 | -0.35
12969 | 120.83 | -0.46
12970 | 142.98 | -0.45
12971 | 122.3 | -0.35
12972 | 103.65 | -0.43
12973 | 90.98 | -0.37
12974 | 58.29 | -0.41
12975 | 46.16 | -0.39
12976 | 37.16 | -0.34
12977 | 19.39 | -0.36
12978 | 20.29 | -0.31
12979 | 31.12 | -0.43
12980 | 6.44 | -0.38
12981 | 26.97 | -0.34
12982 | 21.91 | -0.38
12983 | 28.07 | -0.43
12984 | 43.82 | -0.39
12985 | 53.8 | -0.31
12986 | 76.28 | -0.42
12987 | 69.9 | -0.23
12988 | 51.86 | -0.4
12989 | 56.21 | -0.38
12990 | 53.88 | -0.44
12991 | 35.78 | -0.43
12992 | 26.15 | -0.33
12993 | 19.52 | -0.35
12994 | 27.28 | -0.43
12995 | 34.84 | -0.36
12996 | 27.01 | -0.39
12997 | 49.56 | -0.47
12998 | 48.33 | -0.49
12999 | 45.41 | -0.41
13000 | 29.28 | -0.42
13001 | 39.68 | -0.42
13002 | 57.8 | -0.39
13003 | 42.49 | -0.39
13004 | 59.93 | -0.39
13005 | 63.93 | -0.41
13006 | 65.38 | -0.42
13007 | 55.67 | -0.33
13008 | 64.61 | -0.5
13009 | 55.73 | -0.45
13010 | 61.6 | -0.35
13011 | 39.65 | -0.44
13012 | 34.39 | -0.2
13013 | 14.56 | -0.38
13014 | 39.26 | -0.37
13015 | 27.17 | -0.38
13016 | 47.57 | -0.38
13017 | 45.4 | -0.48
13018 | 45.22 | -0.43
13019 | 18.65 | -0.35
13020 | 26.29 | -0.44
13021 | 25.38 | -0.36
13022 | 14.55 | -0.45
13023 | 32.23 | -0.42
13024 | 26.8 | -0.37
13025 | 18.23 | -0.39
13026 | 20.2 | -0.44
13027 | 8.47 | -0.37
13028 | 7.73 | -0.37
13029 | 6.83 | -0.44
13030 | 2.74 | -0.42
13031 | 0.94 | -0.38
13032 | -9.57 | -0.47
13033 | -9.5 | -0.39
13034 | 5.42 | -0.44
13035 | 23.06 | -0.38
13036 | 39.7 | -0.36
13037 | 36.71 | -0.43
13038 | 38.82 | -0.48
13039 | 73.45 | -0.4
13040 | 81.54 | -0.32
13041 | 74.23 | -0.39
13042 | 92.04 | -0.39
13043 | 100.75 | -0.37
13044 | 108.79 | -0.33
13045 | 104.27 | -0.36
13046 | 88.42 | -0.37
13047 | 75.04 | -0.43
13048 | 80.65 | -0.44
13049 | 68.59 | -0.34
13050 | 60.42 | -0.39
13051 | 55.14 | -0.41
13052 | 51.69 | -0.4
13053 | 47.33 | -0.43
13054 | 23.65 | -0.39
13055 | 37.52 | -0.5
13056 | 42.34 | -0.32
13057 | 34.26 | -0.38
13058 | 23.44 | -0.45
13059 | 10.77 | -0.41
13060 | 7.38 | -0.37
13061 | 21.67 | -0.49
13062 | 1.95 | -0.36
13063 | -0.1 | -0.44
13064 | 22.54 | -0.5
13065 | 33.18 | -0.4
13066 | 43.25 | -0.44
13067 | 44.85 | -0.44
13068 | 46.03 | -0.44
13069 | 32.34 | -0.38
13070 | 51.5 | -0.44
13071 | 35.38 | -0.38
13072 | 42.66 | -0.46
13073 | 31.43 | -0.44
13074 | 6.28 | -0.47
13075 | 10.43 | -0.4
13076 | 38.77 | -0.42
13077 | 32.04 | -0.52
13078 | 39.28 | -0.44
13079 | 43.67 | -0.38
13080 | 62.2 | -0.46
13081 | 59.97 | -0.45
13082 | 62.32 | -0.33
13083 | 53.95 | -0.4
13084 | 31.32 | -0.29
13085 | 32.81 | -0.41
13086 | 22.87 | -0.31
13087 | 7.42 | -0.4
13088 | 6.18 | -0.43
13089 | 2.05 | -0.36
13090 | 4.25 | -0.34
13091 | -9.52 | -0.4
13092 | 8.08 | -0.51
13093 | 16.8 | -0.36
13094 | 13.69 | -0.39
13095 | 10.15 | -0.47
13096 | 0.95 | -0.4
13097 | 5.92 | -0.37
13098 | -5.83 | -0.4
13099 | -21.8 | -0.43
13100 | -33.11 | -0.42
13101 | -22.48 | -0.42
13102 | -15.88 | -0.46
13103 | -16.01 | -0.37
13104 | -25.71 | -0.39
13105 | -22.65 | -0.37
13106 | -13.56 | -0.35
13107 | -21.98 | -0.35
13108 | -10.97 | -0.46
13109 | -19.5 | -0.45
13110 | -7.41 | -0.4
13111 | -6.83 | -0.46
13112 | -12.55 | -0.47
13113 | -7.32 | -0.49
13114 | -10.16 | -0.45
13115 | -16.43 | -0.36
13116 | -9.26 | -0.35
13117 | -23.2 | -0.38
13118 | -26.41 | -0.47
13119 | -6.47 | -0.36
13120 | -6.61 | -0.5
13121 | 7.02 | -0.43
13122 | 16.61 | -0.39
13123 | 30.79 | -0.4
13124 | 32.18 | -0.3
13125 | 29.55 | -0.43
13126 | 19.01 | -0.39
13127 | 18.81 | -0.43
13128 | 18.47 | -0.5
13129 | 6.95 | -0.49
13130 | 10.2 | -0.39
13131 | 2.2 | -0.34
13132 | -11.55 | -0.38
13133 | -2.44 | -0.37
13134 | 3.73 | -0.45
13135 | -13.6 | -0.35
13136 | -5.49 | -0.37
13137 | 20.58 | -0.47
13138 | 11.99 | -0.4
13139 | -9.39 | -0.38
13140 | -11.95 | -0.33
13141 | 3.71 | -0.4
13142 | -9.77 | -0.38
13143 | -21.25 | -0.28
13144 | -29.51 | -0.36
13145 | -36.07 | -0.41
13146 | -25.12 | -0.46
13147 | -28.12 | -0.35
13148 | -23.28 | -0.43
13149 | -30.48 | -0.42
13150 | -12.51 | -0.45
13151 | -32.32 | -0.46
13152 | -32.48 | -0.33
13153 | -27.41 | -0.42
13154 | -20.21 | -0.4
13155 | -29.07 | -0.44
13156 | -21.22 | -0.43
13157 | -2.34 | -0.45
13158 | -1.26 | -0.41
13159 | -3.27 | -0.39
13160 | -13.45 | -0.41
13161 | 1.05 | -0.48
13162 | -18.95 | -0.45
13163 | -14.79 | -0.44
13164 | -17.75 | -0.45
13165 | -23.99 | -0.44
13166 | -13.02 | -0.46
13167 | -9.17 | -0.31
13168 | 5.83 | -0.45
13169 | -1.93 | -0.43
13170 | 2.98 | -0.41
13171 | 14.74 | -0.36
13172 | 12.18 | -0.41
13173 | 12 | -0.47
13174 | 3.42 | -0.39
13175 | -3.06 | -0.43
13176 | 10.83 | -0.57
13177 | 11.05 | -0.43
13178 | 23.23 | -0.41
13179 | 52.66 | -0.46
13180 | 60 | -0.36
13181 | 54.61 | -0.31
13182 | 77.62 | -0.47
13183 | 100.52 | -0.38
13184 | 105.21 | -0.42
13185 | 115.63 | -0.48
13186 | 78.05 | -0.43
13187 | 70.78 | -0.28
13188 | 52.91 | -0.4
13189 | 69.27 | -0.48
13190 | 45.29 | -0.32
13191 | 61.25 | -0.47
13192 | 60.83 | -0.49
13193 | 50.17 | -0.35
13194 | 47.76 | -0.29
13195 | 39.8 | -0.34
13196 | 36.56 | -0.38
13197 | 28.84 | -0.43
13198 | 9.27 | -0.3
13199 | -6.68 | -0.41
13200 | -3.64 | -0.46
13201 | -17.81 | -0.5
13202 | -20.29 | -0.4
13203 | -40.41 | -0.45
13204 | -22.68 | -0.46
13205 | -28.27 | -0.41
13206 | 15.51 | -0.42
13207 | 46.74 | -0.36
13208 | 66.09 | -0.35
13209 | 77.52 | -0.41
13210 | 97.79 | -0.43
13211 | 86.53 | -0.34
13212 | 88.69 | -0.44
13213 | 75.42 | -0.38
13214 | 67.09 | -0.32
13215 | 44.59 | -0.46
13216 | 36.1 | -0.42
13217 | 45.66 | -0.4
13218 | 50.49 | -0.43
13219 | 55.08 | -0.39
13220 | 64.44 | -0.36
13221 | 84.3 | -0.4
13222 | 70.1 | -0.36
13223 | 83.54 | -0.46
13224 | 76.66 | -0.44
13225 | 48 | -0.36
13226 | 54.63 | -0.39
13227 | 44.34 | -0.37
13228 | 29.86 | -0.36
13229 | 14.49 | -0.43
13230 | -3.68 | -0.42
13231 | 3.76 | -0.38
13232 | -11.46 | -0.39
13233 | -13.4 | -0.46
13234 | -28.49 | -0.42
13235 | -37.67 | -0.41
13236 | -43.84 | -0.38
13237 | -36.36 | -0.35
13238 | -44.13 | -0.3
13239 | -45.9 | -0.42
13240 | -78.58 | -0.39
13241 | -71.26 | -0.37
13242 | -60.56 | -0.44
13243 | -60.3 | -0.39
13244 | -53.11 | -0.38
13245 | -49.47 | -0.33
13246 | -70.55 | -0.42
13247 | -65.38 | -0.37
13248 | -88.12 | -0.39
13249 | -80.97 | -0.52
13250 | -84.16 | -0.45
13251 | -76.6 | -0.36
13252 | -80.47 | -0.38
13253 | -78.27 | -0.55
13254 | -71.2 | -0.36
13255 | -54.89 | -0.43
13256 | -88.82 | -0.4
13257 | -68.26 | -0.36
13258 | -87.35 | -0.43
13259 | -69.32 | -0.39
13260 | -47.62 | -0.47
13261 | -44.94 | -0.35
13262 | -44.69 | -0.49
13263 | -31.28 | -0.5
13264 | -34.05 | -0.39
13265 | -52.48 | -0.53
13266 | -27.93 | -0.38
13267 | -32.25 | -0.42
13268 | -43.96 | -0.39
13269 | -45.44 | -0.43
13270 | -43.6 | -0.35
13271 | -34.45 | -0.38
13272 | -23.49 | -0.4
13273 | -13.49 | -0.38
13274 | -6.58 | -0.43
13275 | -15.82 | -0.43
13276 | 6.61 | -0.42
13277 | 18.18 | -0.41
13278 | 27.81 | -0.39
13279 | 33.23 | -0.43
13280 | 2.46 | -0.43
13281 | 5.24 | -0.46
13282 | -12.08 | -0.45
13283 | 2.11 | -0.46
13284 | -36.16 | -0.44
13285 | -41.7 | -0.39
13286 | -48.46 | -0.37
13287 | -43.97 | -0.51
13288 | -30.39 | -0.39
13289 | -52.37 | -0.42
13290 | -57.05 | -0.39
13291 | -43.05 | -0.43
13292 | -48.3 | -0.34
13293 | -59.13 | -0.43
13294 | -44.61 | -0.39
13295 | -45.9 | -0.38
13296 | -51.55 | -0.42
13297 | -65.49 | -0.41
13298 | -70.89 | -0.42
13299 | -68.58 | -0.39
13300 | -67.33 | -0.43
13301 | -58.86 | -0.49
13302 | -72.25 | -0.53
13303 | -71.18 | -0.41
13304 | -67.08 | -0.33
13305 | -84.43 | -0.33
13306 | -55.84 | -0.44
13307 | -63.97 | -0.51
13308 | -82.95 | -0.32
13309 | -77.72 | -0.41
13310 | -54.55 | -0.37
13311 | -49.79 | -0.4
13312 | -61.15 | -0.45
13313 | -61.38 | -0.4
13314 | -50.25 | -0.41
13315 | -47.81 | -0.45
13316 | -73.55 | -0.41
13317 | -73.97 | -0.43
13318 | -61.94 | -0.48
13319 | -60.21 | -0.36
13320 | -67.77 | -0.36
13321 | -66.49 | -0.36
13322 | -62.86 | -0.45
13323 | -50.16 | -0.36
13324 | -47.23 | -0.5
13325 | -45.2 | -0.42
13326 | -31.44 | -0.42
13327 | -35.87 | -0.39
13328 | -25.63 | -0.42
13329 | -25.5 | -0.46
13330 | -27.96 | -0.39
13331 | -10.47 | -0.42
13332 | -6.12 | -0.34
13333 | -5.8 | -0.36
13334 | -17.82 | -0.38
13335 | 14.31 | -0.24
13336 | 37.18 | -0.3
13337 | 65.91 | -0.43
13338 | 66.65 | -0.46
13339 | 61.16 | -0.38
13340 | 73.33 | -0.43
13341 | 72.23 | -0.39
13342 | 82.19 | -0.49
13343 | 47.31 | -0.36
13344 | 48.42 | -0.42
13345 | 48.29 | -0.46
13346 | 37.12 | -0.5
13347 | 34.41 | -0.49
13348 | 24.47 | -0.43
13349 | 12.61 | -0.37
13350 | 7.86 | -0.45
13351 | -4.65 | -0.51
13352 | -15.69 | -0.39
13353 | -20.57 | -0.42
13354 | -30.32 | -0.35
13355 | -8.53 | -0.45
13356 | 2.39 | -0.41
13357 | 12.56 | -0.43
13358 | 28.76 | -0.44
13359 | 45.74 | -0.46
13360 | 33.13 | -0.31
13361 | 41.27 | -0.42
13362 | 75.07 | -0.45
13363 | 73.63 | -0.38
13364 | 85.95 | -0.38
13365 | 60.67 | -0.37
13366 | 56.29 | -0.45
13367 | 54.36 | -0.37
13368 | 44.38 | -0.41
13369 | 59.84 | -0.34
13370 | 54.13 | -0.43
13371 | 65.52 | -0.43
13372 | 65.53 | -0.49
13373 | 67.01 | -0.42
13374 | 55.58 | -0.39
13375 | 70.53 | -0.38
13376 | 50.14 | -0.35
13377 | 52.62 | -0.39
13378 | 56.93 | -0.47
13379 | 40.45 | -0.46
13380 | 27.92 | -0.43
13381 | 7.79 | -0.43
13382 | 3.17 | -0.42
13383 | 30.66 | -0.49
13384 | 19.23 | -0.44
13385 | 17.46 | -0.46
13386 | 26.8 | -0.45
13387 | 15.5 | -0.35
13388 | 23.88 | -0.37
13389 | 33.98 | -0.34
13390 | 32.96 | -0.44
13391 | 13.43 | -0.36
13392 | 21.43 | -0.39
13393 | 22.29 | -0.41
13394 | 2.79 | -0.37
13395 | 11.88 | -0.38
13396 | -6.26 | -0.42
13397 | -2.88 | -0.43
13398 | -27.36 | -0.44
13399 | -15.55 | -0.37
13400 | 2.95 | -0.45
13401 | 9.68 | -0.43
13402 | 24.9 | -0.42
13403 | 29.69 | -0.37
13404 | 34.45 | -0.38
13405 | 37.92 | -0.5
13406 | 32.26 | -0.42
13407 | 29.65 | -0.34
13408 | 17.54 | -0.32
13409 | -4.31 | -0.37
13410 | -26.56 | -0.36
13411 | -18.91 | -0.46
13412 | -13.85 | -0.51
13413 | -30.64 | -0.36
13414 | -10.12 | -0.42
13415 | -21.11 | -0.43
13416 | -2.49 | -0.51
13417 | 12.74 | -0.33
13418 | -8.36 | -0.41
13419 | -4.77 | -0.48
13420 | -16.41 | -0.42
13421 | 1.04 | -0.36
13422 | -8.2 | -0.42
13423 | -13.86 | -0.54
13424 | -0.84 | -0.39
13425 | -5.96 | -0.44
13426 | -13.81 | -0.45
13427 | -19.44 | -0.48
13428 | -23.14 | -0.43
13429 | -22.22 | -0.46
13430 | -28.17 | -0.45
13431 | -17.49 | -0.39
13432 | -38.47 | -0.47
13433 | -56.7 | -0.44
13434 | -53.97 | -0.42
13435 | -24.96 | -0.42
13436 | -38.62 | -0.4
13437 | -41.89 | -0.37
13438 | -46.47 | -0.44
13439 | -35.73 | -0.35
13440 | -9.73 | -0.37
13441 | -25.59 | -0.31
13442 | -24.82 | -0.37
13443 | -17.81 | -0.34
13444 | -13.08 | -0.52
13445 | -1.74 | -0.44
13446 | 10.1 | -0.34
13447 | 5 | -0.42
13448 | 9.98 | -0.41
13449 | -2.48 | -0.43
13450 | -19.16 | -0.41
13451 |  | -0.38
13452 |  | -0.48
13453 |  | -0.45
13454 |  | -0.43
13455 |  | -0.39
13456 |  | -0.41
13457 |  | -0.41
13458 |  | -0.46
13459 |  | -0.42
13460 |  | -0.47
13461 |  | -0.41
13462 |  | -0.35
13463 |  | -0.36
13464 |  | -0.46
13465 |  | -0.4
13466 |  | -0.44
13467 |  | -0.36
13468 |  | -0.38
13469 |  | -0.46
13470 |  | -0.44
13471 |  | -0.46
13472 |  | -0.51
13473 |  | -0.45
13474 |  | -0.4
13475 |  | -0.4