## Cone Summary
Date: | 2019-03-19
Time: | 14:03
Program Version: | MIDAS.exe Ver. 2.124.0.842
File Name: | B1S-Test1
Test Series information: | Cube Test - Control - 75 kW/m2; Frame @ 30mm below bottom face of Cone Assembly TB 117 foam-2013 Insulator= low Density Ceramic Board (6mm thick)
Test Series Folder: | E:\ConeLab\DATA\2019\03_Mar\Cube Test
Test Director: | Zammarano
Qualified Operator: | Shields
Post Processing Version | NFRL_Report58.m
Lab Name | NIST Cone Lab
Lab Location | Gaithersburg, MD
Test Parameters: | Value | Unit | Event Description | Time (s) | System Time
Calibration Factor, Cf | 0.0416 |  | Start Test | 0 | 2019-03-19 14:07
Fuel Energy Value, Ef | 13100 | KJ/kg | Ignition | 5 | 2019-03-19 14:07
Sample Area | 1 | m^2 | Wetting | 240 | 2019-03-19 14:11
Cone Heat Flux | 75 | kW/m^2 | Dripping | 260 | 2019-03-19 14:12
Cone Orientation |  |  | Bottom Ignition | 353 | 2019-03-19 14:13
Sample Grid |  |  | Flame Out | 695 | 2019-03-19 14:19
Sample Thickness | 106 | mm
Sample Initial Mass | 50 | g
Cone Separation Distance | 25 | mm
Exhaust Flow Rate | 24.36666 | L/s
Test Result Summary: (Ignition to Flame Out) | Value | Unit | Test Result Summary: (10% to 90% Mass Loss) | Value | Unit
Peak Heat Release Rate | 4.490859 | kW/m2 | Average Heat Release Rate | 1.583642 | kW/m2
Total Heat Release | 1.039926385 | MJ/m2 | Average Mass Loss Rate | 0.07338782 | g/m2s
Peak Mass Loss Rate | 0.2001244 | g/m2s | Effective Heat of Combustion | 21.60138 | MJ/kg
Total Mass Lost | 46.55316 | g | Average Specific Extinction Area | 81.03495 | m2/kg
Time to Ignition | 5 | s | Peak CO Yield | 0.09124332 | kg/kg
Time to Peak Heat Release | 410 | s | Peak CO2 Yield | 11.69698 | kg/kg
Time to Flame Out | 695 | s | Average CO Yield | 0.02313232 | kg/kg
Average Heat Release Rate | 1.504959 | kW/m2 | Average CO2 Yield | 1.726606 | kg/kg
Average Mass Loss Rate | 0.06608971 | g/m2s
Effective Heat of Combustion | 22.33847 | MJ/kg
Dripping | 260 | s | Time to dripping
HRRD | 0.628566 | kW | HRR at dripping time
THRD | 0.286966074 | MJ | Heat released from Ignition to Dripping
AHRRD | 1.125357 | kW | AHRR from Ignition to Dripping
Wetting | 240 | s | Time to wetting
HRRW | 0.634653 | kW | HRR at wetting time
THRW | 0.274532051 | MJ | Heat released from Ignition to Wetting
AHRRW | 1.151102 | kW | AHRR from Ignition to wetting

## Scaled Data
Time Stamp | NTP Epoch Time (s) | Time (s) | 0: O2 (Vol fr) | 1: CO2 (Vol fr) | 2: CO (Vol fr) | 3: Io (%) | 4: I (%) | 5: Pe (Pa) | 6: CJC0 (°C) | 7: TCraw1 (V) | 8: TCraw2 (V) | 9: SampMass (g) | 10: BurnerFlow (SLPM) | 11: BurnerFlowSet (SLPM) | 12: TCraw3 (V) | 13: TCraw4 (V) | 14: TCraw5 (V) | 15: Hfspare (V) | 16: TCraw7 (V) | 17: HeatFlux (kW/m^2) | 18: CanopyFlow (V) | 19: MarkSig (V) | 20: Pamb (kPa) | 21: Tamb (°C) | 22: RHamb (%) | 23: Tsmk (°C) | 24: Tcone (°C) | 25: Te (°C) | 26: H2Oa (Vol fr) | 27: Rhoe (kg/m3) | 28: MFRe (kg/s) | 29: VFRe (L/s) | 30: Ksm (1/m) | 31: HRRmethane (kW) | 32: Phi (none) | 33: RHR (kW) | 34: RHRA (kW/m2) | 35: newCf (none) | 36: EvMark (none)
2019-03-19 14:03 | 1553018587.2 | -250 | 0.209457 | 1.9e-05 | 0 | 100.657964 | 100.669803 | 126.872105 | 20.804333 | 0.001868 | 0.00174 | -151.715438 | 0.2354 | 8.402577 | 0.003265 | 0.004719 | 0.004462 | 5.4e-05 | 0.001203 | 75.095229 | 1.319909 | 2.5478 | 101.31 | 20.49 | 18.113 | 66.32844 | 99.947334 | 63.239556 | 0.004314 | 1.049514 | 0.025548 | 24.342609 | -0.001052 | 0.140039 | -2e-06 | -0.000152 | -0.000152 | -38.356922
2019-03-19 14:03 | 1553018588.2 | -249 | 0.209457 | 1.9e-05 | 0 | 100.657964 | 100.669803 | 126.872105 | 20.804333 | 0.001868 | 0.00174 | -151.715438 | 0.2354 | 8.402577 | 0.003265 | 0.004719 | 0.004462 | 5.4e-05 | 0.001203 | 75.095229 | 1.319909 | 2.5478 | 101.31 | 20.49 | 18.115 | 66.32844 | 99.947334 | 63.239556 | 0.004314 | 1.049514 | 0.025548 | 24.342609 | -0.001052 | 0.140039 | -2e-06 | -0.000151 | -0.000151 | -38.511243
2019-03-19 14:03 | 1553018589.2 | -248 | 0.209507 | 2.2e-05 | 1e-06 | 100.765102 | 100.787961 | 126.872105 | 20.804716 | 0.00186 | 0.001812 | -151.715438 | 0.235003 | 8.402063 | 0.003279 | 0.004807 | 0.004741 | 5.6e-05 | 0.001202 | 75.031521 | 1.349699 | 2.5481 | 101.31 | 20.49 | 18.116 | 66.130631 | 100.286763 | 64.974779 | 0.004314 | 1.044128 | 0.025482 | 24.405312 | -0.002029 | 0.139803 | -7e-06 | -0.00059 | -0.00059 | -9.863008
2019-03-19 14:03 | 1553018590.2 | -247 | 0.209528 | 1.7e-05 | 1e-06 | 100.766902 | 100.745151 | 126.872105 | 20.805206 | 0.001911 | 0.001764 | -151.715438 | 0.23486 | 8.401114 | 0.003238 | 0.004144 | 0.003877 | 5.6e-05 | 0.001205 | 75.087321 | 1.320587 | 2.548 | 101.31 | 20.49 | 18.117 | 67.359246 | 99.303356 | 63.820474 | 0.004315 | 1.047704 | 0.025526 | 24.363619 | 0.001931 | 0.139718 | 0 | -5.4e-05 | -5.4e-05 | -107.786074
2019-03-19 14:03 | 1553018591.2 | -246 | 0.209506 | 2.2e-05 | 0 | 100.796612 | 100.847556 | 126.872105 | 20.804093 | 0.001892 | 0.001776 | -151.715438 | 0.234528 | 8.402642 | 0.003253 | 0.004381 | 0.004128 | 5.5e-05 | 0.001208 | 75.092851 | 1.299342 | 2.5479 | 101.31 | 20.49 | 18.119 | 66.909467 | 99.67193 | 64.122384 | 0.004315 | 1.046766 | 0.025514 | 24.37453 | -0.00452 | 0.139521 | -6e-06 | -0.000432 | -0.000432 | -13.430352
2019-03-19 14:03 | 1553018592.2 | -245 | 0.209488 | 2.3e-05 | 0 | 100.733889 | 100.828032 | 126.872105 | 20.805728 | 0.001888 | 0.001731 | -151.715438 | 0.235348 | 8.403142 | 0.003231 | 0.00439 | 0.004286 | 5.7e-05 | 0.001207 | 75.030415 | 1.296459 | 2.548 | 101.31 | 20.49 | 18.12 | 66.815826 | 99.143111 | 63.039426 | 0.004315 | 1.050138 | 0.025555 | 24.335367 | -0.008355 | 0.140008 | -8e-06 | -0.000641 | -0.000641 | -9.087379
2019-03-19 14:03 | 1553018593.2 | -244 | 0.209503 | 1.5e-05 | 0 | 100.751596 | 100.794126 | 126.872105 | 20.805235 | 0.001892 | 0.001776 | -151.715438 | 0.235074 | 8.402336 | 0.003267 | 0.005247 | 0.005021 | 5.4e-05 | 0.001199 | 75.079578 | 1.323447 | 2.548 | 101.31 | 20.49 | 18.124 | 66.901197 | 99.992951 | 64.1259 | 0.004316 | 1.046755 | 0.025514 | 24.374657 | -0.003775 | 0.139846 | 2e-06 | 0.000136 | 0.000136 | 42.926253
2019-03-19 14:03 | 1553018594.2 | -243 | 0.209492 | 2.1e-05 | 0 | 100.685574 | 100.76159 | 126.872105 | 20.80516 | 0.001957 | 0.001732 | -151.715438 | 0.23484 | 8.400412 | 0.003197 | 0.004663 | 0.00446 | 5.6e-05 | 0.001186 | 75.081569 | 1.336773 | 2.5479 | 101.31 | 20.49 | 18.126 | 68.473074 | 98.321566 | 63.054281 | 0.004317 | 1.050092 | 0.025555 | 24.335904 | -0.00675 | 0.139706 | -5e-06 | -0.000372 | -0.000372 | -15.604374
2019-03-19 14:03 | 1553018595.2 | -242 | 0.209498 | 1.5e-05 | 0 | 100.73149 | 100.621854 | 126.872105 | 20.806052 | 0.001884 | 0.001808 | -151.715438 | 0.234138 | 8.401459 | 0.003192 | 0.004284 | 0.004136 | 5.5e-05 | 0.001178 | 75.10275 | 1.298733 | 2.5481 | 101.31 | 20.49 | 18.128 | 66.722594 | 98.187607 | 64.901011 | 0.004317 | 1.044355 | 0.025485 | 24.40265 | 0.00974 | 0.139288 | 3e-06 | 0.000222 | 0.000222 | 26.13745
2019-03-19 14:03 | 1553018596.2 | -241 | 0.209472 | 1e-05 | 0 | 100.7633 | 100.896873 | 126.872105 | 20.80432 | 0.001927 | 0.0018 | -151.715438 | 0.234931 | 8.400776 | 0.003148 | 0.004603 | 0.004406 | 5.7e-05 | 0.001178 | 75.032572 | 1.337874 | 2.5481 | 101.31 | 20.49 | 18.128 | 67.744531 | 97.127139 | 64.689525 | 0.004317 | 1.045009 | 0.025493 | 24.395015 | -0.011849 | 0.139761 | 9e-06 | 0.000694 | 0.000694 | 8.382963
2019-03-19 14:03 | 1553018597.2 | -240 | 0.209473 | 1.5e-05 | 0 | 100.747994 | 100.824608 | 126.872105 | 20.806374 | 0.001951 | 0.001773 | -151.715438 | 0.234463 | 8.404507 | 0.003228 | 0.005191 | 0.005 | 5.7e-05 | 0.001181 | 74.971961 | 1.322204 | 2.548 | 101.31 | 20.49 | 18.127 | 68.331455 | 99.065423 | 64.044222 | 0.004317 | 1.047009 | 0.025517 | 24.371706 | -0.006799 | 0.139482 | 3e-06 | 0.000236 | 0.000236 | 24.573366
2019-03-19 14:03 | 1553018598.2 | -239 | 0.209478 | 1.9e-05 | 0 | 100.717985 | 100.777345 | 126.593252 | 20.805764 | 0.001841 | 0.001758 | -151.742867 | 0.235159 | 8.403311 | 0.003231 | 0.004418 | 0.004159 | 6.2e-05 | 0.00119 | 75.017142 | 1.376591 | 2.5481 | 101.31 | 20.49 | 18.123 | 65.692923 | 99.122841 | 63.692255 | 0.004316 | 1.048103 | 0.025503 | 24.332199 | -0.00527 | 0.139896 | -2e-06 | -0.000178 | -0.000178 | -32.62834
2019-03-19 14:03 | 1553018599.2 | -238 | 0.209488 | 1.5e-05 | 0 | 100.673269 | 100.786593 | 126.441153 | 20.805725 | 0.001934 | 0.001748 | -151.750859 | 0.234073 | 8.402635 | 0.003234 | 0.00514 | 0.004995 | 6e-05 | 0.001189 | 75.026488 | 1.340856 | 2.5478 | 101.31 | 20.49 | 18.119 | 67.928377 | 99.193388 | 63.440696 | 0.004315 | 1.048886 | 0.025497 | 24.308495 | -0.010063 | 0.13925 | 2e-06 | 0.000159 | 0.000159 | 36.320886
2019-03-19 14:03 | 1553018600.2 | -237 | 0.209494 | 1.5e-05 | 0 | 100.715583 | 100.90475 | 126.797932 | 20.805449 | 0.001827 | 0.00176 | -151.768091 | 0.234886 | 8.402811 | 0.003271 | 0.005081 | 0.004852 | 5.8e-05 | 0.001194 | 75.047282 | 1.33413 | 2.5481 | 101.31 | 20.49 | 18.109 | 65.33371 | 100.105369 | 63.737197 | 0.004313 | 1.047963 | 0.025522 | 24.353486 | -0.016784 | 0.139734 | 2e-06 | 0.000146 | 0.000146 | 39.900229
2019-03-19 14:03 | 1553018601.2 | -236 | 0.209485 | 1.7e-05 | 0 | 100.668768 | 100.842417 | 127.069742 | 20.806221 | 0.001938 | 0.001752 | -151.769701 | 0.234307 | 8.402928 | 0.003223 | 0.003823 | 0.00367 | 5.8e-05 | 0.001192 | 75.022009 | 1.358527 | 2.548 | 101.31 | 20.49 | 18.105 | 68.008437 | 98.937409 | 63.548287 | 0.004312 | 1.048551 | 0.025556 | 24.372738 | -0.015416 | 0.139389 | 0 | 2.7e-05 | 2.7e-05 | 212.621392
2019-03-19 14:03 | 1553018602.2 | -235 | 0.209491 | 1.9e-05 | 0 | 100.7609 | 100.705764 | 126.975148 | 20.805864 | 0.0019 | 0.001727 | -151.781431 | 0.233702 | 8.402804 | 0.003323 | 0.00494 | 0.004667 | 5.6e-05 | 0.001188 | 74.993307 | 1.340398 | 2.5481 | 101.31 | 20.49 | 18.1 | 67.095384 | 101.356194 | 62.939412 | 0.00431 | 1.050451 | 0.02557 | 24.341625 | 0.004896 | 0.139029 | -3e-06 | -0.000221 | -0.000221 | -26.187456
2019-03-19 14:03 | 1553018603.2 | -234 | 0.209476 | 1.7e-05 | 0 | 100.737192 | 100.787961 | 127.264328 | 20.806471 | 0.001906 | 0.00175 | -151.782926 | 0.23473 | 8.403604 | 0.003281 | 0.004111 | 0.003938 | 5.8e-05 | 0.001179 | 75.02776 | 1.307947 | 2.5479 | 101.31 | 20.49 | 18.088 | 67.237122 | 100.339509 | 63.48595 | 0.004308 | 1.048745 | 0.025578 | 24.389134 | -0.004507 | 0.139641 | 1e-06 | 5.4e-05 | 5.4e-05 | 107.347575
2019-03-19 14:03 | 1553018604.2 | -233 | 0.209478 | 1.8e-05 | 0 | 100.691575 | 101.02017 | 127.577683 | 20.806078 | 0.001865 | 0.001719 | -151.769701 | 0.234606 | 8.402317 | 0.003278 | 0.004026 | 0.003894 | 5.9e-05 | 0.001174 | 75.004257 | 1.342205 | 2.548 | 101.31 | 20.49 | 18.082 | 66.271691 | 100.266809 | 62.757615 | 0.004306 | 1.051019 | 0.025637 | 24.392711 | -0.029142 | 0.139567 | -1e-06 | -9e-05 | -9e-05 | -64.176577
2019-03-19 14:03 | 1553018605.2 | -232 | 0.209477 | 1.7e-05 | 1e-06 | 100.73179 | 100.910916 | 127.518767 | 20.806831 | 0.001894 | 0.001751 | -151.7757 | 0.234007 | 8.403155 | 0.003184 | 0.004042 | 0.003827 | 5.8e-05 | 0.001173 | 75.035116 | 1.328394 | 2.548 | 101.31 | 20.49 | 18.078 | 66.952764 | 97.990004 | 63.527699 | 0.004305 | 1.048615 | 0.025602 | 24.415016 | -0.015891 | 0.139211 | 0 | -7.4e-05 | -7.4e-05 | -78.439563
2019-03-19 14:03 | 1553018606.2 | -231 | 0.20948 | 1.9e-05 | 0 | 100.662766 | 100.883859 | 127.564537 | 20.807269 | 0.001883 | 0.001754 | -151.754118 | 0.233526 | 8.40493 | 0.003196 | 0.004639 | 0.004328 | 5.7e-05 | 0.001162 | 75.019686 | 1.319252 | 2.548 | 101.31 | 20.49 | 18.07 | 66.685538 | 98.29076 | 63.602257 | 0.004303 | 1.048383 | 0.025604 | 24.422101 | -0.019624 | 0.138925 | -3e-06 | -0.000203 | -0.000203 | -28.485294
2019-03-19 14:03 | 1553018607.2 | -230 | 0.209458 | 1.8e-05 | 0 | 100.683172 | 100.741724 | 127.569936 | 20.80638 | 0.001869 | 0.00176 | -151.783194 | 0.235367 | 8.402089 | 0.003205 | 0.004786 | 0.004569 | 5.7e-05 | 0.001157 | 75.039429 | 1.340883 | 2.548 | 101.31 | 20.49 | 18.068 | 66.366983 | 98.508582 | 63.744359 | 0.004303 | 1.047941 | 0.025599 | 24.42777 | -0.0052 | 0.14002 | 0 | -4.3e-05 | -4.3e-05 | -136.183463
2019-03-19 14:03 | 1553018608.2 | -229 | 0.20946 | 1.9e-05 | 0 | 100.622252 | 100.812622 | 127.41361 | 20.807435 | 0.001944 | 0.001808 | -151.77455 | 0.235588 | 8.401173 | 0.003288 | 0.004828 | 0.004685 | 5.4e-05 | 0.001155 | 75.007465 | 1.354744 | 2.5481 | 101.31 | 20.49 | 18.067 | 68.158671 | 100.505164 | 64.883588 | 0.004303 | 1.044409 | 0.02554 | 24.454041 | -0.016906 | 0.140151 | -2e-06 | -0.000138 | -0.000138 | -42.126286
2019-03-19 14:03 | 1553018609.2 | -228 | 0.209492 | 2e-05 | 1e-06 | 100.684373 | 100.788647 | 127.363145 | 20.80771 | 0.001849 | 0.001805 | -151.77593 | 0.23445 | 8.403786 | 0.00321 | 0.004559 | 0.004351 | 5.3e-05 | 0.001149 | 75.027595 | 1.342645 | 2.548 | 101.31 | 20.49 | 18.067 | 65.878342 | 98.633852 | 64.808307 | 0.004303 | 1.044642 | 0.025538 | 24.446475 | -0.009259 | 0.139474 | -5e-06 | -0.000391 | -0.000391 | -14.834088
2019-03-19 14:03 | 1553018610.2 | -227 | 0.209453 | 1.6e-05 | 0 | 100.701778 | 101.057503 | 126.991108 | 20.807334 | 0.001818 | 0.001781 | -151.75728 | 0.233962 | 8.405957 | 0.003238 | 0.004618 | 0.004361 | 5.8e-05 | 0.001142 | 75.025217 | 1.341024 | 2.5481 | 101.31 | 20.49 | 18.068 | 65.132498 | 99.310267 | 64.245854 | 0.004303 | 1.046383 | 0.025522 | 24.390422 | -0.031541 | 0.139184 | 2e-06 | 0.000116 | 0.000116 | 50.051963
2019-03-19 14:04 | 1553018611.2 | -226 | 0.209466 | 1.8e-05 | 0 | 100.654363 | 100.950303 | 126.595129 | 20.806782 | 0.001931 | 0.001788 | -151.767707 | 0.234632 | 8.401446 | 0.003215 | 0.004729 | 0.004659 | 5.5e-05 | 0.001146 | 75.027595 | 1.309654 | 2.5481 | 101.31 | 20.49 | 18.072 | 67.858478 | 98.74581 | 64.419296 | 0.004304 | 1.045846 | 0.025475 | 24.358625 | -0.02626 | 0.139583 | -1e-06 | -8e-05 | -8e-05 | -72.422728
2019-03-19 14:04 | 1553018612.2 | -225 | 0.209475 | 1.7e-05 | 0 | 100.750096 | 100.793442 | 126.229901 | 20.807331 | 0.001862 | 0.001808 | -151.760519 | 0.234125 | 8.402219 | 0.003144 | 0.004826 | 0.004554 | 6e-05 | 0.001148 | 75.042803 | 1.341058 | 2.548 | 101.31 | 20.49 | 18.074 | 66.191615 | 97.026711 | 64.887577 | 0.004304 | 1.044397 | 0.025421 | 24.340327 | -0.003847 | 0.139281 | 0 | -1.3e-05 | -1.3e-05 | -453.843363
2019-03-19 14:04 | 1553018613.2 | -224 | 0.209453 | 2e-05 | 1e-06 | 100.70358 | 100.803374 | 125.737921 | 20.807704 | 0.001894 | 0.001802 | -151.753964 | 0.234489 | 8.399619 | 0.003246 | 0.004646 | 0.004401 | 5.5e-05 | 0.001152 | 75.01034 | 1.356704 | 2.5481 | 101.31 | 20.49 | 18.079 | 66.969963 | 99.488561 | 64.735639 | 0.004305 | 1.044866 | 0.025377 | 24.287387 | -0.008859 | 0.139497 | -4e-06 | -0.000366 | -0.000366 | -15.866664
2019-03-19 14:04 | 1553018614.2 | -223 | 0.209456 | 2.1e-05 | 0 | 100.622552 | 100.836938 | 125.321052 | 20.808346 | 0.001887 | 0.001777 | -151.772518 | 0.234977 | 8.402291 | 0.003206 | 0.004434 | 0.004326 | 5.7e-05 | 0.001159 | 74.982911 | 1.382536 | 2.5482 | 101.31 | 20.49 | 18.081 | 66.781814 | 98.541915 | 64.149858 | 0.004306 | 1.046681 | 0.025357 | 24.226066 | -0.019037 | 0.139788 | -4e-06 | -0.000304 | -0.000304 | -19.111761
2019-03-19 14:04 | 1553018615.2 | -222 | 0.209484 | 1.7e-05 | 0 | 100.612349 | 100.675966 | 125.304386 | 20.808979 | 0.001901 | 0.00177 | -151.765465 | 0.235048 | 8.403467 | 0.003222 | 0.00457 | 0.004326 | 5.5e-05 | 0.001164 | 75.052868 | 1.375897 | 2.5481 | 101.31 | 20.49 | 18.083 | 67.118606 | 98.907228 | 63.968539 | 0.004306 | 1.047244 | 0.025362 | 24.217943 | -0.005654 | 0.13983 | 1e-06 | 6.7e-05 | 6.7e-05 | 87.109427
2019-03-19 14:04 | 1553018616.2 | -221 | 0.209455 | 2.2e-05 | 0 | 100.624352 | 100.787961 | 125.01732 | 20.808035 | 0.001915 | 0.001769 | -151.773304 | 0.235081 | 8.403461 | 0.003201 | 0.00512 | 0.004955 | 5.6e-05 | 0.001166 | 75.065089 | 1.341029 | 2.548 | 101.31 | 20.49 | 18.086 | 67.475001 | 98.41861 | 63.951257 | 0.004307 | 1.047298 | 0.025334 | 24.189566 | -0.014531 | 0.13985 | -6e-06 | -0.000476 | -0.000476 | -12.21292
2019-03-19 14:04 | 1553018617.2 | -220 | 0.209448 | 1.7e-05 | 1e-06 | 100.594642 | 100.714325 | 125.241715 | 20.808122 | 0.001906 | 0.001798 | -151.766672 | 0.234398 | 8.402967 | 0.003188 | 0.00435 | 0.004103 | 5.7e-05 | 0.001171 | 75.041752 | 1.350337 | 2.5481 | 101.31 | 20.49 | 18.085 | 67.240407 | 98.089354 | 64.641486 | 0.004307 | 1.045158 | 0.02533 | 24.236039 | -0.010636 | 0.139443 | -1e-06 | -8.8e-05 | -8.8e-05 | -65.821739
2019-03-19 14:04 | 1553018618.2 | -219 | 0.209474 | 1.8e-05 | 1e-06 | 100.642358 | 100.584179 | 125.459304 | 20.809832 | 0.001873 | 0.001807 | -151.775278 | 0.234931 | 8.399236 | 0.003262 | 0.004724 | 0.004515 | 5.5e-05 | 0.001176 | 75.029696 | 1.336617 | 2.548 | 101.31 | 20.49 | 18.082 | 66.465572 | 99.890797 | 64.858728 | 0.004306 | 1.044486 | 0.025344 | 24.264882 | 0.005172 | 0.139761 | -2e-06 | -0.000177 | -0.000177 | -32.938906
2019-03-19 14:04 | 1553018619.2 | -218 | 0.20947 | 1.6e-05 | 0 | 100.681372 | 100.840363 | 125.674779 | 20.809268 | 0.001906 | 0.001845 | -151.758756 | 0.234697 | 8.401959 | 0.003139 | 0.004943 | 0.004788 | 5.5e-05 | 0.001183 | 74.992422 | 1.380932 | 2.5481 | 101.31 | 20.48 | 18.079 | 67.246088 | 96.921135 | 65.776906 | 0.004303 | 1.041656 | 0.025332 | 24.318674 | -0.014114 | 0.139621 | 1e-06 | 7.1e-05 | 7.1e-05 | 82.080201
2019-03-19 14:04 | 1553018620.2 | -217 | 0.209472 | 2.2e-05 | 0 | 100.673269 | 100.817416 | 125.618679 | 20.80931 | 0.001925 | 0.001798 | -151.767937 | 0.235822 | 8.401608 | 0.003193 | 0.004874 | 0.004678 | 5.8e-05 | 0.001187 | 75.006414 | 1.363604 | 2.548 | 101.31 | 20.48 | 18.075 | 67.695517 | 98.211322 | 64.651302 | 0.004302 | 1.045127 | 0.025368 | 24.272838 | -0.012798 | 0.140291 | -6e-06 | -0.000464 | -0.000464 | -12.589857
2019-03-19 14:04 | 1553018621.2 | -216 | 0.20947 | 1.8e-05 | 0 | 100.657964 | 100.685556 | 125.951753 | 20.808593 | 0.001876 | 0.001784 | -151.761631 | 0.234801 | 8.400978 | 0.003168 | 0.00482 | 0.004582 | 5.3e-05 | 0.001177 | 75.017142 | 1.311391 | 2.5479 | 101.31 | 20.48 | 18.069 | 66.52762 | 97.619446 | 64.304108 | 0.0043 | 1.046203 | 0.025415 | 24.292503 | -0.002452 | 0.139683 | -1e-06 | -9.4e-05 | -9.4e-05 | -61.725062
2019-03-19 14:04 | 1553018622.2 | -215 | 0.209446 | 2.4e-05 | 1e-06 | 100.636956 | 100.697202 | 126.557104 | 20.808791 | 0.001908 | 0.001721 | -151.755843 | 0.235335 | 8.399327 | 0.003167 | 0.004662 | 0.004453 | 5.4e-05 | 0.001173 | 74.973399 | 1.308082 | 2.548 | 101.31 | 20.48 | 18.067 | 67.289388 | 97.593068 | 62.790827 | 0.0043 | 1.050915 | 0.025533 | 24.296149 | -0.005353 | 0.140001 | -9e-06 | -0.000763 | -0.000763 | -7.634053
2019-03-19 14:04 | 1553018623.2 | -214 | 0.209491 | 1.9e-05 | 0 | 100.622252 | 100.573906 | 126.992985 | 20.809209 | 0.001929 | 0.001781 | -151.756859 | 0.23432 | 8.401875 | 0.003122 | 0.004585 | 0.004495 | 5.4e-05 | 0.001176 | 75.008902 | 1.318597 | 2.548 | 101.31 | 20.48 | 18.065 | 67.798323 | 96.509137 | 64.249841 | 0.004299 | 1.046371 | 0.025522 | 24.390747 | 0.004299 | 0.139397 | -1e-06 | -0.000104 | -0.000104 | -55.79958
2019-03-19 14:04 | 1553018624.2 | -213 | 0.209461 | 2e-05 | 0 | 100.64476 | 100.717752 | 127.3162 | 20.810384 | 0.001916 | 0.001739 | -151.731961 | 0.234834 | 8.403331 | 0.003111 | 0.004586 | 0.004375 | 5.4e-05 | 0.00118 | 75.01305 | 1.344147 | 2.5481 | 101.31 | 20.48 | 18.06 | 67.481128 | 96.230465 | 63.244472 | 0.004298 | 1.049498 | 0.025592 | 24.385353 | -0.006485 | 0.139703 | -3e-06 | -0.00021 | -0.00021 | -27.631012
2019-03-19 14:04 | 1553018625.2 | -212 | 0.209459 | 2.5e-05 | 0 | 100.58864 | 100.705764 | 127.48473 | 20.809793 | 0.001872 | 0.001847 | -151.731807 | 0.234964 | 8.399652 | 0.003088 | 0.004682 | 0.004554 | 5.4e-05 | 0.00118 | 75.0579 | 1.363502 | 2.5482 | 101.31 | 20.48 | 18.057 | 66.427295 | 95.670836 | 65.838271 | 0.004298 | 1.041468 | 0.025511 | 24.495382 | -0.010409 | 0.13978 | -9e-06 | -0.00072 | -0.00072 | -8.075366
2019-03-19 14:04 | 1553018626.2 | -211 | 0.209446 | 1.9e-05 | 0 | 100.571233 | 100.676652 | 127.713351 | 20.809728 | 0.00197 | 0.001747 | -151.723853 | 0.235139 | 8.400503 | 0.003041 | 0.005024 | 0.0048 | 5.4e-05 | 0.001171 | 75.021843 | 1.379842 | 2.5481 | 101.31 | 20.48 | 18.053 | 68.787127 | 94.538579 | 63.421959 | 0.004297 | 1.048945 | 0.025626 | 24.4298 | -0.009371 | 0.139884 | -3e-06 | -0.00023 | -0.00023 | -25.254126
2019-03-19 14:04 | 1553018627.2 | -210 | 0.209434 | 2.5e-05 | 0 | 100.600344 | 100.632812 | 127.450225 | 20.809677 | 0.001963 | 0.00176 | -151.71287 | 0.234385 | 8.404884 | 0.00309 | 0.004558 | 0.004362 | 5.6e-05 | 0.001168 | 75.023447 | 1.376088 | 2.548 | 101.31 | 20.48 | 18.052 | 68.62626 | 95.739512 | 63.747561 | 0.004296 | 1.047931 | 0.025587 | 24.416422 | -0.002886 | 0.139436 | -9e-06 | -0.000709 | -0.000709 | -8.18506
2019-03-19 14:04 | 1553018628.2 | -209 | 0.20945 | 2.2e-05 | 0 | 100.539723 | 100.638293 | 127.272305 | 20.810322 | 0.001857 | 0.001769 | -151.713771 | 0.2343 | 8.402206 | 0.003056 | 0.004739 | 0.004542 | 5.6e-05 | 0.001169 | 75.10922 | 1.363481 | 2.548 | 101.31 | 20.48 | 18.052 | 66.06031 | 94.910948 | 63.949628 | 0.004296 | 1.047303 | 0.025561 | 24.40669 | -0.008765 | 0.139385 | -6e-06 | -0.000492 | -0.000492 | -11.791158
2019-03-19 14:04 | 1553018629.2 | -208 | 0.209432 | 1.8e-05 | 0 | 100.489606 | 100.557464 | 126.984065 | 20.810608 | 0.001884 | 0.00178 | -151.707848 | 0.234873 | 8.401589 | 0.003108 | 0.004638 | 0.004475 | 5.7e-05 | 0.001162 | 75.032572 | 1.365637 | 2.548 | 101.31 | 20.48 | 18.053 | 66.723168 | 96.162605 | 64.215344 | 0.004297 | 1.046478 | 0.025522 | 24.388643 | -0.006038 | 0.139726 | -1e-06 | -8.9e-05 | -8.9e-05 | -65.38625
2019-03-19 14:04 | 1553018630.2 | -207 | 0.209446 | 2.2e-05 | 0 | 100.516315 | 100.535204 | 127.156118 | 20.811049 | 0.001886 | 0.001779 | -151.721974 | 0.234782 | 8.401569 | 0.003099 | 0.003959 | 0.003846 | 5.5e-05 | 0.001166 | 75.008349 | 1.349169 | 2.548 | 101.31 | 20.48 | 18.053 | 66.76568 | 95.939742 | 64.190024 | 0.004297 | 1.046556 | 0.02554 | 24.404244 | -0.001681 | 0.139672 | -5e-06 | -0.000408 | -0.000408 | -14.25577
2019-03-19 14:04 | 1553018631.2 | -206 | 0.209462 | 2e-05 | 0 | 100.486006 | 100.516025 | 127.078893 | 20.811419 | 0.001894 | 0.001813 | -151.709688 | 0.235562 | 8.40322 | 0.003112 | 0.00429 | 0.004051 | 5.8e-05 | 0.001172 | 75.059338 | 1.348833 | 2.5481 | 101.31 | 20.48 | 18.054 | 66.968759 | 96.272997 | 65.020263 | 0.004297 | 1.043987 | 0.025501 | 24.426836 | -0.002672 | 0.140136 | -4e-06 | -0.000341 | -0.000341 | -17.114562
2019-03-19 14:04 | 1553018632.2 | -205 | 0.209447 | 2.6e-05 | 0 | 100.486905 | 100.749946 | 126.605456 | 20.811633 | 0.001844 | 0.001744 | -151.721783 | 0.234469 | 8.402122 | 0.003118 | 0.00474 | 0.00442 | 5.7e-05 | 0.001175 | 75.092851 | 1.34089 | 2.5482 | 101.31 | 20.48 | 18.055 | 65.759718 | 96.408888 | 63.353524 | 0.004297 | 1.049158 | 0.025517 | 24.321134 | -0.023383 | 0.139486 | -1.1e-05 | -0.000879 | -0.000879 | -6.604094
2019-03-19 14:04 | 1553018633.2 | -204 | 0.209435 | 2e-05 | 1e-06 | 100.443991 | 100.410538 | 126.155492 | 20.811672 | 0.001887 | 0.001808 | -151.717738 | 0.234892 | 8.40114 | 0.003086 | 0.0048 | 0.004615 | 6e-05 | 0.001176 | 75.099708 | 1.3319 | 2.5481 | 101.31 | 20.48 | 18.056 | 66.794421 | 95.630429 | 64.902619 | 0.004297 | 1.04435 | 0.025413 | 24.333693 | 0.00298 | 0.139737 | -4e-06 | -0.000348 | -0.000348 | -16.71839
2019-03-19 14:04 | 1553018634.2 | -203 | 0.209467 | 1.6e-05 | 1e-06 | 100.518117 | 100.426977 | 125.825939 | 20.81127 | 0.001867 | 0.001751 | -151.743384 | 0.23484 | 8.403968 | 0.003143 | 0.004112 | 0.003877 | 5.6e-05 | 0.001182 | 75.036332 | 1.309519 | 2.5479 | 101.31 | 20.49 | 18.055 | 66.314009 | 97.010023 | 63.531289 | 0.0043 | 1.048604 | 0.025431 | 24.252548 | 0.008114 | 0.139706 | 0.000124 | 0.009478 | 0.009478 | 0.613175
2019-03-19 14:04 | 1553018635.2 | -202 | 0.209446 | 1.6e-05 | 0 | 100.486006 | 100.575276 | 125.825939 | 20.811876 | 0.00197 | 0.001766 | -151.742483 | 0.234899 | 8.401283 | 0.003103 | 0.004409 | 0.004204 | 5.8e-05 | 0.001187 | 75.046065 | 1.336425 | 2.548 | 101.31 | 20.49 | 18.056 | 68.789211 | 96.045553 | 63.874606 | 0.0043 | 1.047536 | 0.025418 | 24.26491 | -0.007943 | 0.139741 | 0.000253 | 0.019353 | 0.019353 | 0.300385
2019-03-19 14:04 | 1553018636.2 | -201 | 0.209454 | 2.3e-05 | 0 | 100.513915 | 100.744807 | 125.801528 | 20.812687 | 0.00187 | 0.001817 | -151.740011 | 0.23538 | 8.401504 | 0.003123 | 0.004959 | 0.004687 | 5.9e-05 | 0.001193 | 75.005142 | 1.355033 | 2.5479 | 101.31 | 20.48 | 18.058 | 66.387295 | 96.517838 | 65.119892 | 0.004298 | 1.04368 | 0.025369 | 24.307339 | -0.020523 | 0.140028 | 0.000192 | 0.014682 | 0.014682 | 0.396768
2019-03-19 14:04 | 1553018637.2 | -200 | 0.209492 | 1.9e-05 | 0 | 100.467999 | 100.529723 | 125.930626 | 20.812113 | 0.001969 | 0.00181 | -151.744017 | 0.234808 | 8.402993 | 0.003131 | 0.00425 | 0.004065 | 6.1e-05 | 0.001192 | 75.083726 | 1.347519 | 2.5481 | 101.31 | 20.48 | 18.058 | 68.759874 | 96.72807 | 64.93264 | 0.004298 | 1.044258 | 0.025389 | 24.313076 | -0.005494 | 0.139687 | -2.8e-05 | -0.00216 | -0.00216 | -2.690622
2019-03-19 14:04 | 1553018638.2 | -199 | 0.209485 | 1.8e-05 | 0 | 100.431087 | 100.608496 | 126.12263 | 20.81333 | 0.001897 | 0.001759 | -151.737155 | 0.235354 | 8.400315 | 0.003136 | 0.003669 | 0.003487 | 6.3e-05 | 0.001195 | 75.000828 | 1.3425 | 2.5481 | 101.31 | 20.48 | 18.058 | 67.036983 | 96.849992 | 63.721506 | 0.004298 | 1.048012 | 0.025454 | 24.287983 | -0.015786 | 0.140012 | 1.5e-05 | 0.001111 | 0.001111 | 5.241802
2019-03-19 14:04 | 1553018639.2 | -198 | 0.209484 | 1.8e-05 | 1e-06 | 100.4689 | 100.611578 | 126.311817 | 20.812743 | 0.00193 | 0.001813 | -151.757721 | 0.234996 | 8.403025 | 0.003175 | 0.004076 | 0.003893 | 5.7e-05 | 0.001179 | 75.047282 | 1.354204 | 2.5482 | 101.31 | 20.48 | 18.057 | 67.820505 | 97.780271 | 65.014571 | 0.004298 | 1.044005 | 0.025424 | 24.352796 | -0.012693 | 0.139799 | 1.8e-05 | 0.001358 | 0.001358 | 4.283862
2019-03-19 14:04 | 1553018640.2 | -197 | 0.20949 | 1.5e-05 | 0 | 100.41188 | 100.562604 | 126.447487 | 20.812879 | 0.001873 | 0.001767 | -151.737423 | 0.235387 | 8.401173 | 0.003121 | 0.003876 | 0.003577 | 6.2e-05 | 0.001176 | 75.009068 | 1.350369 | 2.5481 | 101.31 | 20.48 | 18.056 | 66.451454 | 96.488328 | 63.910717 | 0.004297 | 1.047424 | 0.02548 | 24.326071 | -0.013416 | 0.140031 | -1.2e-05 | -0.000907 | -0.000907 | -6.420141
2019-03-19 14:04 | 1553018641.2 | -196 | 0.209492 | 1.9e-05 | 0 | 100.448192 | 100.55678 | 126.460866 | 20.812924 | 0.001914 | 0.001778 | -151.750533 | 0.235426 | 8.401556 | 0.003103 | 0.004588 | 0.004314 | 6e-05 | 0.001176 | 75.01858 | 1.346778 | 2.548 | 101.31 | 20.48 | 18.056 | 67.445362 | 96.040298 | 64.184866 | 0.004297 | 1.046572 | 0.025471 | 24.337249 | -0.009664 | 0.140055 | -2.8e-05 | -0.002119 | -0.002119 | -2.749267
2019-03-19 14:04 | 1553018642.2 | -195 | 0.209505 | 1.5e-05 | 0 | 100.390573 | 100.554384 | 126.767649 | 20.811824 | 0.001857 | 0.001813 | -151.756993 | 0.235295 | 8.402349 | 0.003061 | 0.004229 | 0.004091 | 6.1e-05 | 0.001179 | 74.999944 | 1.328182 | 2.548 | 101.31 | 20.48 | 18.059 | 66.066578 | 95.031608 | 65.013679 | 0.004298 | 1.044007 | 0.02547 | 24.396667 | -0.014583 | 0.139977 | -0.000102 | -0.007838 | -0.007838 | -0.742941
2019-03-19 14:04 | 1553018643.2 | -194 | 0.20948 | 1.7e-05 | 0 | 100.404678 | 100.436566 | 127.165739 | 20.813343 | 0.001884 | 0.001762 | -151.775489 | 0.233585 | 8.401686 | 0.00314 | 0.004872 | 0.004611 | 5.8e-05 | 0.001173 | 74.995077 | 1.302017 | 2.548 | 101.31 | 20.48 | 18.06 | 66.715722 | 96.930661 | 63.777597 | 0.004298 | 1.047838 | 0.025557 | 24.390244 | -0.00284 | 0.13896 | 4.6e-05 | 0.003549 | 0.003549 | 1.628635
2019-03-19 14:04 | 1553018644.2 | -193 | 0.209487 | 1.6e-05 | 0 | 100.448792 | 100.485543 | 127.342017 | 20.812785 | 0.001912 | 0.001797 | -151.766557 | 0.235016 | 8.402765 | 0.003173 | 0.004289 | 0.004183 | 6.2e-05 | 0.001166 | 75.008018 | 1.291492 | 2.548 | 101.31 | 20.47 | 18.061 | 67.388482 | 97.748182 | 64.642887 | 0.004296 | 1.045153 | 0.025542 | 24.438464 | -0.003272 | 0.139811 | 8e-06 | 0.000636 | 0.000636 | 9.145933
2019-03-19 14:04 | 1553018645.2 | -192 | 0.209483 | 1.7e-05 | 0 | 100.364463 | 100.383823 | 127.307748 | 20.813473 | 0.001902 | 0.001812 | -151.782638 | 0.234814 | 8.402882 | 0.003195 | 0.004465 | 0.00424 | 6.1e-05 | 0.001165 | 74.974117 | 1.324428 | 2.5481 | 101.31 | 20.47 | 18.063 | 67.153506 | 98.262257 | 64.996514 | 0.004296 | 1.04406 | 0.025525 | 24.447962 | -0.001725 | 0.139691 | 2.6e-05 | 0.002016 | 0.002016 | 2.882627
2019-03-19 14:04 | 1553018646.2 | -191 | 0.209497 | 1.9e-05 | 0 | 100.389672 | 100.427319 | 127.124898 | 20.813745 | 0.001868 | 0.001802 | -151.790133 | 0.234638 | 8.402993 | 0.0032 | 0.004429 | 0.004229 | 5.9e-05 | 0.00116 | 74.997621 | 1.308471 | 2.5481 | 101.31 | 20.47 | 18.065 | 66.338298 | 98.395181 | 64.740784 | 0.004297 | 1.044851 | 0.025516 | 24.421159 | -0.003354 | 0.139586 | -5.9e-05 | -0.004582 | -0.004582 | -1.267376
2019-03-19 14:04 | 1553018647.2 | -190 | 0.209472 | 1.9e-05 | 0 | 100.386371 | 100.621168 | 126.947682 | 20.81296 | 0.001898 | 0.00178 | -151.781814 | 0.234957 | 8.403006 | 0.00314 | 0.00464 | 0.004477 | 6e-05 | 0.001153 | 75.016811 | 1.332135 | 2.5481 | 101.31 | 20.47 | 18.064 | 67.053937 | 96.949124 | 64.233992 | 0.004297 | 1.04642 | 0.025518 | 24.385823 | -0.020896 | 0.139776 | 9.2e-05 | 0.007111 | 0.007111 | 0.817666
2019-03-19 14:04 | 1553018648.2 | -189 | 0.209502 | 1.8e-05 | 0 | 100.394475 | 100.557464 | 126.883603 | 20.813304 | 0.001935 | 0.001835 | -151.773668 | 0.235881 | 8.402629 | 0.003073 | 0.004582 | 0.004376 | 6.2e-05 | 0.00115 | 74.971021 | 1.311722 | 2.548 | 101.31 | 20.47 | 18.062 | 67.938857 | 95.319484 | 65.539557 | 0.004296 | 1.042386 | 0.025462 | 24.426793 | -0.01451 | 0.140326 | -9e-05 | -0.006919 | -0.006919 | -0.843665
2019-03-19 14:04 | 1553018649.2 | -188 | 0.209505 | 1.6e-05 | 0 | 100.366565 | 100.504037 | 126.648175 | 20.813476 | 0.001892 | 0.001771 | -151.775393 | 0.235269 | 8.401355 | 0.003107 | 0.004084 | 0.003889 | 5.7e-05 | 0.001147 | 74.993141 | 1.351202 | 2.5481 | 101.3 | 20.47 | 18.056 | 66.917131 | 96.13812 | 64.012856 | 0.004295 | 1.047106 | 0.025496 | 24.349056 | -0.012243 | 0.139962 | -0.000105 | -0.008092 | -0.008092 | -0.719538
2019-03-19 14:04 | 1553018650.2 | -187 | 0.209512 | 2e-05 | 0 | 100.436187 | 100.3506 | 126.594423 | 20.814754 | 0.001936 | 0.001799 | -151.758009 | 0.235191 | 8.403662 | 0.003143 | 0.00449 | 0.004272 | 5.8e-05 | 0.001152 | 74.994192 | 1.382413 | 2.5483 | 101.3 | 20.47 | 18.054 | 67.970557 | 97.004 | 64.686184 | 0.004295 | 1.045019 | 0.025465 | 24.368184 | 0.007625 | 0.139915 | -0.000147 | -0.011359 | -0.011359 | -0.512397
2019-03-19 14:04 | 1553018651.2 | -186 | 0.20954 | 1.7e-05 | 0 | 100.29694 | 100.349574 | 126.323083 | 20.814297 | 0.001875 | 0.001789 | -151.762705 | 0.234632 | 8.401511 | 0.003044 | 0.004187 | 0.003911 | 5.8e-05 | 0.001165 | 74.989326 | 1.323559 | 2.5481 | 101.3 | 20.47 | 18.05 | 66.501892 | 94.614438 | 64.447048 | 0.004294 | 1.04576 | 0.025447 | 24.333438 | -0.004693 | 0.139583 | -0.000317 | -0.024314 | -0.024314 | -0.238822
2019-03-19 14:04 | 1553018652.2 | -185 | 0.20953 | 1.6e-05 | 0 | 100.294539 | 100.482117 | 126.254779 | 20.814618 | 0.001924 | 0.001719 | -151.759082 | 0.235146 | 8.403805 | 0.003095 | 0.004546 | 0.004347 | 5.9e-05 | 0.001166 | 75.004423 | 1.357911 | 2.5479 | 101.3 | 20.47 | 18.042 | 67.68504 | 95.857287 | 62.766877 | 0.004292 | 1.05099 | 0.025504 | 24.266247 | -0.016713 | 0.139888 | -0.000251 | -0.019363 | -0.019363 | -0.300536
2019-03-19 14:04 | 1553018653.2 | -184 | 0.209504 | 1.9e-05 | 0 | 100.350358 | 100.330051 | 126.328718 | 20.814491 | 0.001965 | 0.00178 | -151.754501 | 0.234131 | 8.40062 | 0.003043 | 0.004968 | 0.00474 | 5.9e-05 | 0.001173 | 75.015207 | 1.365215 | 2.5482 | 101.3 | 20.47 | 18.038 | 68.677806 | 94.608355 | 64.231629 | 0.004291 | 1.046427 | 0.025456 | 24.326216 | 0.00181 | 0.139285 | -0.000102 | -0.007833 | -0.007833 | -0.739736
2019-03-19 14:04 | 1553018654.2 | -183 | 0.209517 | 1.7e-05 | 0 | 100.290337 | 100.392384 | 126.518375 | 20.814946 | 0.001896 | 0.001811 | -151.751319 | 0.235354 | 8.402219 | 0.00311 | 0.00396 | 0.003825 | 5.7e-05 | 0.001171 | 75.044075 | 1.307196 | 2.548 | 101.3 | 20.47 | 18.029 | 67.009696 | 96.220184 | 64.961135 | 0.004289 | 1.04417 | 0.025447 | 24.370775 | -0.009097 | 0.140012 | -0.000174 | -0.013381 | -0.013381 | -0.435292
2019-03-19 14:04 | 1553018655.2 | -182 | 0.209527 | 1.3e-05 | 0 | 100.311644 | 100.354025 | 126.542551 | 20.814777 | 0.001909 | 0.00177 | -151.720882 | 0.234443 | 8.401985 | 0.003126 | 0.004309 | 0.004105 | 5.8e-05 | 0.001164 | 75.034231 | 1.354832 | 2.5482 | 101.3 | 20.47 | 18.025 | 67.332467 | 96.608487 | 63.989813 | 0.004288 | 1.047178 | 0.025486 | 24.338068 | -0.003778 | 0.13947 | -0.00023 | -0.01768 | -0.01768 | -0.328162
2019-03-19 14:04 | 1553018656.2 | -181 | 0.209525 | 1.8e-05 | 0 | 100.244423 | 100.167027 | 126.710378 | 20.814777 | 0.001905 | 0.001789 | -151.710857 | 0.234918 | 8.403656 | 0.003134 | 0.005064 | 0.004866 | 5.7e-05 | 0.001168 | 75.024 | 1.274632 | 2.548 | 101.3 | 20.47 | 18.021 | 67.225706 | 96.788619 | 64.435001 | 0.004287 | 1.045797 | 0.025486 | 24.370277 | 0.006909 | 0.139753 | -0.000223 | -0.017203 | -0.017203 | -0.337941
2019-03-19 14:04 | 1553018657.2 | -180 | 0.209505 | 1.9e-05 | 0 | 100.300542 | 100.45917 | 127.152832 | 20.814193 | 0.00192 | 0.001768 | -151.724792 | 0.235139 | 8.401244 | 0.003152 | 0.004787 | 0.004606 | 5.9e-05 | 0.001174 | 75.03401 | 1.29478 | 2.5481 | 101.3 | 20.47 | 18.009 | 67.601918 | 97.230712 | 63.928359 | 0.004284 | 1.047369 | 0.02555 | 24.394462 | -0.014135 | 0.139884 | -0.000107 | -0.008243 | -0.008243 | -0.705994
2019-03-19 14:04 | 1553018658.2 | -179 | 0.209493 | 1.7e-05 | 1e-06 | 100.264229 | 100.249224 | 127.231229 | 20.815955 | 0.001888 | 0.001758 | -151.726862 | 0.235204 | 8.400945 | 0.003188 | 0.004115 | 0.003903 | 5.8e-05 | 0.001184 | 74.975887 | 1.324803 | 2.5482 | 101.3 | 20.47 | 18.006 | 66.828878 | 98.108832 | 63.699748 | 0.004283 | 1.04808 | 0.025567 | 24.393705 | 0.001339 | 0.139923 | -3.2e-05 | -0.002493 | -0.002493 | -2.335032
2019-03-19 14:04 | 1553018659.2 | -178 | 0.209524 | 1.4e-05 | 0 | 100.23812 | 100.437937 | 127.278174 | 20.815815 | 0.001906 | 0.001802 | -151.717087 | 0.235113 | 8.403181 | 0.003096 | 0.004496 | 0.004252 | 5.8e-05 | 0.00119 | 74.98916 | 1.323896 | 2.5481 | 101.3 | 20.47 | 18.004 | 67.256289 | 95.892729 | 64.749772 | 0.004283 | 1.044823 | 0.025532 | 24.436202 | -0.017812 | 0.139869 | -0.000214 | -0.016537 | -0.016537 | -0.35185
2019-03-19 14:04 | 1553018660.2 | -177 | 0.209511 | 2e-05 | 0 | 100.240221 | 100.221483 | 127.351172 | 20.815854 | 0.001911 | 0.001753 | -151.744343 | 0.234365 | 8.404507 | 0.003089 | 0.004343 | 0.004116 | 5.7e-05 | 0.001196 | 75.026323 | 1.331872 | 2.5481 | 101.31 | 20.47 | 18 | 67.386651 | 95.720669 | 63.568476 | 0.004281 | 1.048488 | 0.025584 | 24.400445 | 0.001672 | 0.139424 | -0.000141 | -0.010918 | -0.010918 | -0.531223
2019-03-19 14:04 | 1553018661.2 | -176 | 0.20951 | 1.5e-05 | 0 | 100.172097 | 100.310187 | 127.524633 | 20.815822 | 0.001901 | 0.001745 | -151.739206 | 0.234398 | 8.401992 | 0.003046 | 0.004643 | 0.004461 | 6e-05 | 0.001194 | 74.990763 | 1.305847 | 2.5481 | 101.31 | 20.47 | 17.999 | 67.130778 | 94.668276 | 63.378776 | 0.004281 | 1.049079 | 0.025608 | 24.410177 | -0.012322 | 0.139443 | -0.000131 | -0.010108 | -0.010108 | -0.573877
2019-03-19 14:04 | 1553018662.2 | -175 | 0.209495 | 1.8e-05 | 0 | 100.15259 | 100.486227 | 127.363848 | 20.816445 | 0.001991 | 0.001748 | -151.733149 | 0.234528 | 8.404553 | 0.003132 | 0.004779 | 0.004636 | 5.8e-05 | 0.001194 | 74.950061 | 1.355129 | 2.5481 | 101.3 | 20.47 | 17.999 | 69.302752 | 96.747987 | 63.447981 | 0.004282 | 1.048864 | 0.025589 | 24.397292 | -0.029747 | 0.139521 | -4.6e-05 | -0.003533 | -0.003533 | -1.642727
2019-03-19 14:04 | 1553018663.2 | -174 | 0.209504 | 1.3e-05 | 0 | 100.214112 | 100.181753 | 127.091334 | 20.816214 | 0.001877 | 0.00174 | -151.731596 | 0.235276 | 8.404631 | 0.00316 | 0.004004 | 0.003776 | 5.9e-05 | 0.001199 | 75.001934 | 1.347909 | 2.5481 | 101.3 | 20.47 | 17.999 | 66.56075 | 97.420109 | 63.252543 | 0.004282 | 1.049473 | 0.025569 | 24.364101 | 0.002889 | 0.139966 | -9.1e-05 | -0.007037 | -0.007037 | -0.827462
2019-03-19 14:04 | 1553018664.2 | -173 | 0.209499 | 1.1e-05 | 0 | 100.230918 | 100.21566 | 127.091569 | 20.816733 | 0.001879 | 0.001836 | -151.738708 | 0.23471 | 8.403188 | 0.003199 | 0.004483 | 0.004235 | 5.7e-05 | 0.001199 | 75.006414 | 1.351917 | 2.548 | 101.3 | 20.47 | 17.999 | 66.612718 | 98.377556 | 65.57488 | 0.004282 | 1.042278 | 0.025482 | 24.448077 | 0.001362 | 0.139629 | -6e-05 | -0.004626 | -0.004626 | -1.255503
2019-03-19 14:04 | 1553018665.2 | -172 | 0.209506 | 1.7e-05 | 0 | 100.219214 | 100.330051 | 127.098846 | 20.816886 | 0.001895 | 0.001771 | -151.760903 | 0.235269 | 8.403019 | 0.003118 | 0.004492 | 0.004285 | 6.3e-05 | 0.001205 | 74.977491 | 1.335462 | 2.548 | 101.3 | 20.47 | 18 | 67.000757 | 96.406763 | 64.009189 | 0.004282 | 1.047118 | 0.025542 | 24.392207 | -0.009887 | 0.139962 | -0.000109 | -0.008437 | -0.008437 | -0.690085
2019-03-19 14:04 | 1553018666.2 | -171 | 0.209507 | 2.1e-05 | 0 | 100.157393 | 100.082089 | 127.227944 | 20.816626 | 0.001922 | 0.001776 | -151.757894 | 0.235556 | 8.400932 | 0.003231 | 0.004372 | 0.004163 | 5.7e-05 | 0.001213 | 75.000994 | 1.349433 | 2.5482 | 101.3 | 20.47 | 18.001 | 67.630006 | 99.139723 | 64.130707 | 0.004282 | 1.046741 | 0.02555 | 24.408989 | 0.006728 | 0.140132 | -0.00012 | -0.009262 | -0.009262 | -0.629412
2019-03-19 14:04 | 1553018667.2 | -170 | 0.209509 | 1.8e-05 | 0 | 100.161894 | 100.117708 | 127.006131 | 20.816532 | 0.001875 | 0.001781 | -151.751434 | 0.235822 | 8.402869 | 0.003272 | 0.004594 | 0.004371 | 5.8e-05 | 0.001219 | 74.96173 | 1.32362 | 2.5482 | 101.3 | 20.47 | 18.002 | 66.508871 | 100.131906 | 64.247809 | 0.004282 | 1.046377 | 0.025523 | 24.391936 | 0.003947 | 0.140291 | -0.000129 | -0.009976 | -0.009976 | -0.585018
2019-03-19 14:04 | 1553018668.2 | -169 | 0.209492 | 1.5e-05 | 0 | 100.188304 | 100.265321 | 126.954023 | 20.816026 | 0.001905 | 0.001807 | -151.76213 | 0.234612 | 8.402128 | 0.003187 | 0.004204 | 0.003923 | 5.8e-05 | 0.001214 | 74.958135 | 1.310972 | 2.5481 | 101.3 | 20.47 | 18.004 | 67.23317 | 98.0758 | 64.863059 | 0.004283 | 1.044473 | 0.025495 | 24.409156 | -0.006873 | 0.139571 | -2e-05 | -0.001602 | -0.001602 | -3.624737
2019-03-19 14:04 | 1553018669.2 | -168 | 0.209503 | 1.5e-05 | 0 | 100.23452 | 100.267375 | 126.899802 | 20.817213 | 0.001911 | 0.001744 | -151.761593 | 0.235042 | 8.399899 | 0.00312 | 0.004491 | 0.00428 | 5.6e-05 | 0.001211 | 74.998672 | 1.334098 | 2.548 | 101.3 | 20.47 | 18.005 | 67.380997 | 96.465993 | 63.350279 | 0.004283 | 1.049168 | 0.025546 | 24.349272 | -0.002931 | 0.139826 | -8.6e-05 | -0.006647 | -0.006647 | -0.875161
2019-03-19 14:04 | 1553018670.2 | -167 | 0.209505 | 1.7e-05 | 1e-06 | 100.144187 | 100.128668 | 126.705451 | 20.818456 | 0.00191 | 0.001758 | -151.765963 | 0.234495 | 8.402011 | 0.003169 | 0.004735 | 0.004463 | 5.7e-05 | 0.00121 | 75.015207 | 1.342697 | 2.548 | 101.3 | 20.47 | 18.005 | 67.357918 | 97.644764 | 63.686533 | 0.004283 | 1.048121 | 0.025514 | 24.342772 | 0.001386 | 0.139501 | -0.000103 | -0.007949 | -0.007949 | -0.730086
2019-03-19 14:04 | 1553018671.2 | -166 | 0.209515 | 1.4e-05 | 0 | 100.199707 | 100.306762 | 126.78244 | 20.817668 | 0.001913 | 0.001762 | -151.781028 | 0.234847 | 8.403818 | 0.003166 | 0.004572 | 0.004423 | 5.9e-05 | 0.001214 | 75.030802 | 1.373613 | 2.548 | 101.3 | 20.47 | 18.006 | 67.437463 | 97.57974 | 63.795997 | 0.004283 | 1.04778 | 0.025518 | 24.354123 | -0.009551 | 0.13971 | -0.000153 | -0.0118 | -0.0118 | -0.492532
2019-03-19 14:05 | 1553018672.2 | -165 | 0.209493 | 1.6e-05 | 0 | 100.095872 | 100.224907 | 127.098613 | 20.817765 | 0.001885 | 0.001807 | -151.784728 | 0.234821 | 8.400601 | 0.003168 | 0.004998 | 0.004731 | 5.7e-05 | 0.001213 | 75.028092 | 1.347707 | 2.5482 | 101.3 | 20.47 | 18.008 | 66.751037 | 97.624523 | 64.887604 | 0.004284 | 1.044397 | 0.025508 | 24.423939 | -0.011523 | 0.139695 | -2.8e-05 | -0.002187 | -0.002187 | -2.656845
2019-03-19 14:05 | 1553018673.2 | -164 | 0.209515 | 2.1e-05 | 0 | 100.114777 | 100.165999 | 127.029368 | 20.81794 | 0.001901 | 0.001752 | -151.780837 | 0.235107 | 8.402148 | 0.003196 | 0.004795 | 0.004668 | 5.5e-05 | 0.001208 | 75.014654 | 1.374628 | 2.5481 | 101.3 | 20.47 | 18.009 | 67.129707 | 98.298751 | 63.563523 | 0.004284 | 1.048504 | 0.025551 | 24.369417 | -0.004575 | 0.139865 | -0.000167 | -0.012918 | -0.012918 | -0.450402
2019-03-19 14:05 | 1553018674.2 | -163 | 0.209495 | 1.9e-05 | 0 | 100.165195 | 100.184836 | 126.892994 | 20.816986 | 0.001952 | 0.001838 | -151.77409 | 0.235243 | 8.40129 | 0.003199 | 0.004432 | 0.004221 | 5.9e-05 | 0.001201 | 74.992422 | 1.333796 | 2.5482 | 101.3 | 20.47 | 18.011 | 68.353531 | 98.370795 | 65.6165 | 0.004284 | 1.04215 | 0.02546 | 24.430471 | -0.001754 | 0.139946 | -4.5e-05 | -0.003473 | -0.003473 | -1.676114
2019-03-19 14:05 | 1553018675.2 | -162 | 0.209516 | 1.4e-05 | 0 | 100.081465 | 100.05469 | 126.930315 | 20.817587 | 0.001874 | 0.001764 | -151.773937 | 0.234951 | 8.403123 | 0.003198 | 0.003972 | 0.003717 | 5.6e-05 | 0.001204 | 75.023613 | 1.325893 | 2.5481 | 101.3 | 20.47 | 18.015 | 66.477188 | 98.336826 | 63.844294 | 0.004285 | 1.04763 | 0.025531 | 24.370068 | 0.002393 | 0.139772 | -0.000163 | -0.012549 | -0.012549 | -0.463336
2019-03-19 14:05 | 1553018676.2 | -161 | 0.209536 | 1.6e-05 | 0 | 100.100972 | 100.154354 | 126.946041 | 20.81831 | 0.001959 | 0.001723 | -151.779112 | 0.234352 | 8.403383 | 0.003177 | 0.004358 | 0.00414 | 5.7e-05 | 0.001204 | 75.017861 | 1.359426 | 2.548 | 101.3 | 20.47 | 18.016 | 68.525498 | 97.849959 | 62.856171 | 0.004286 | 1.050711 | 0.02557 | 24.335821 | -0.004769 | 0.139416 | -0.000283 | -0.021854 | -0.021854 | -0.265385
2019-03-19 14:05 | 1553018677.2 | -160 | 0.209526 | 1.5e-05 | 0 | 100.079066 | 100.19511 | 126.856611 | 20.818051 | 0.001917 | 0.001783 | -151.784249 | 0.235217 | 8.401673 | 0.003124 | 0.004574 | 0.004375 | 6.1e-05 | 0.00121 | 75.031853 | 1.357877 | 2.5481 | 101.3 | 20.47 | 18.018 | 67.525355 | 96.551315 | 64.306075 | 0.004286 | 1.046197 | 0.025506 | 24.379678 | -0.010365 | 0.139931 | -0.000226 | -0.017394 | -0.017394 | -0.334672
2019-03-19 14:05 | 1553018678.2 | -159 | 0.209471 | 1.8e-05 | 0 | 100.072763 | 99.986191 | 126.702867 | 20.818745 | 0.001922 | 0.001736 | -151.772422 | 0.234489 | 8.403675 | 0.003141 | 0.004783 | 0.004552 | 6.2e-05 | 0.001211 | 75.041365 | 1.345318 | 2.5482 | 101.3 | 20.47 | 18.021 | 67.649133 | 96.965629 | 63.171473 | 0.004287 | 1.049726 | 0.025533 | 24.323906 | 0.007741 | 0.139497 | 0.000107 | 0.008289 | 0.008289 | 0.700061
2019-03-19 14:05 | 1553018679.2 | -158 | 0.2095 | 1.7e-05 | 0 | 100.12288 | 100.151614 | 126.704745 | 20.818401 | 0.001963 | 0.001753 | -151.775949 | 0.234547 | 8.402713 | 0.003139 | 0.004104 | 0.003933 | 6.1e-05 | 0.001219 | 75.027207 | 1.337795 | 2.5481 | 101.3 | 20.47 | 18.023 | 68.623907 | 96.9112 | 63.586595 | 0.004287 | 1.048432 | 0.025518 | 24.339093 | -0.002567 | 0.139532 | -7.1e-05 | -0.005502 | -0.005502 | -1.055072
2019-03-19 14:05 | 1553018680.2 | -157 | 0.209503 | 9e-06 | 0 | 100.125282 | 100.138257 | 126.891116 | 20.818534 | 0.001933 | 0.001788 | -151.764123 | 0.23471 | 8.400835 | 0.003143 | 0.004698 | 0.004415 | 6.1e-05 | 0.001227 | 75.01482 | 1.320687 | 2.5481 | 101.3 | 20.47 | 18.024 | 67.904022 | 97.027488 | 64.416753 | 0.004287 | 1.045854 | 0.025505 | 24.386992 | -0.001159 | 0.139629 | -7.5e-05 | -0.005756 | -0.005756 | -1.009165
2019-03-19 14:05 | 1553018681.2 | -156 | 0.209487 | 2.1e-05 | 1e-06 | 100.141786 | 100.092705 | 126.753803 | 20.81868 | 0.001894 | 0.001779 | -151.76234 | 0.23484 | 8.401647 | 0.003182 | 0.004541 | 0.004411 | 6.2e-05 | 0.001226 | 75.025935 | 1.33306 | 2.5481 | 101.3 | 20.47 | 18.026 | 66.961138 | 97.953963 | 64.206098 | 0.004288 | 1.046507 | 0.025499 | 24.366187 | 0.004385 | 0.139706 | 5e-06 | 0.000315 | 0.000315 | 18.445355
2019-03-19 14:05 | 1553018682.2 | -155 | 0.209514 | 1.5e-05 | 0 | 100.056258 | 100.225934 | 126.553583 | 20.818787 | 0.001895 | 0.001808 | -151.753083 | 0.234086 | 8.40012 | 0.003151 | 0.004193 | 0.004008 | 6.2e-05 | 0.001227 | 75.025604 | 1.344392 | 2.5482 | 101.3 | 20.47 | 18.027 | 66.994667 | 97.215627 | 64.890762 | 0.004288 | 1.044387 | 0.025453 | 24.371629 | -0.015155 | 0.139258 | -0.000148 | -0.011401 | -0.011401 | -0.508104
2019-03-19 14:05 | 1553018683.2 | -154 | 0.209525 | 1.9e-05 | 0 | 100.113878 | 100.151614 | 126.678926 | 20.819241 | 0.001891 | 0.001739 | -151.753102 | 0.234573 | 8.400971 | 0.003148 | 0.004517 | 0.004346 | 6.2e-05 | 0.001217 | 75.061273 | 1.350457 | 2.548 | 101.3 | 20.47 | 18.029 | 66.887617 | 97.137819 | 63.23743 | 0.004289 | 1.04952 | 0.025529 | 24.323992 | -0.003371 | 0.139548 | -0.000223 | -0.017211 | -0.017211 | -0.337293
2019-03-19 14:05 | 1553018684.2 | -153 | 0.209506 | 1.5e-05 | 0 | 100.061359 | 100.232785 | 126.817882 | 20.818394 | 0.00188 | 0.001712 | -151.751089 | 0.234788 | 8.401511 | 0.003108 | 0.004641 | 0.004376 | 6e-05 | 0.001213 | 75.020018 | 1.382515 | 2.5479 | 101.3 | 20.47 | 18.031 | 66.622988 | 96.16319 | 62.600088 | 0.004289 | 1.051512 | 0.025567 | 24.314263 | -0.015311 | 0.139675 | -0.000104 | -0.008026 | -0.008026 | -0.723935
2019-03-19 14:05 | 1553018685.2 | -152 | 0.209481 | 1.3e-05 | 0 | 100.074263 | 100.060853 | 126.774693 | 20.818414 | 0.001913 | 0.001761 | -151.742867 | 0.235009 | 8.401628 | 0.003117 | 0.004268 | 0.004031 | 6.2e-05 | 0.001211 | 75.02953 | 1.303756 | 2.548 | 101.3 | 20.47 | 18.032 | 67.422798 | 96.387248 | 63.765435 | 0.004289 | 1.047875 | 0.025518 | 24.352275 | 0.001199 | 0.139807 | 5.2e-05 | 0.004028 | 0.004028 | 1.444052
2019-03-19 14:05 | 1553018686.2 | -151 | 0.209456 | 1.8e-05 | 0 | 100.12318 | 100.05469 | 126.466735 | 20.818106 | 0.001876 | 0.001758 | -151.744017 | 0.234957 | 8.402323 | 0.003164 | 0.004078 | 0.003843 | 5.9e-05 | 0.00121 | 74.988994 | 1.31521 | 2.548 | 101.3 | 20.47 | 18.033 | 66.529158 | 97.519055 | 63.690284 | 0.00429 | 1.048109 | 0.02549 | 24.319966 | 0.006121 | 0.139776 | 0.000195 | 0.015038 | 0.015038 | 0.386657
2019-03-19 14:05 | 1553018687.2 | -150 | 0.209531 | 1.8e-05 | 0 | 100.049656 | 100.125927 | 126.422842 | 20.818528 | 0.001817 | 0.001724 | -151.738324 | 0.235243 | 8.40064 | 0.003193 | 0.00474 | 0.004497 | 6.1e-05 | 0.001217 | 75.012663 | 1.324305 | 2.5481 | 101.3 | 20.47 | 18.033 | 65.122436 | 98.224902 | 62.880698 | 0.00429 | 1.050634 | 0.025516 | 24.286506 | -0.006816 | 0.139946 | -0.000255 | -0.019638 | -0.019638 | -0.29646
2019-03-19 14:05 | 1553018688.2 | -149 | 0.209515 | 2.2e-05 | 0 | 99.971628 | 100.050579 | 126.608977 | 20.818829 | 0.001939 | 0.001798 | -151.753428 | 0.236102 | 8.403116 | 0.003197 | 0.004004 | 0.00388 | 6.1e-05 | 0.00122 | 75.092851 | 1.30876 | 2.548 | 101.3 | 20.47 | 18.032 | 68.060339 | 98.318465 | 64.661268 | 0.004289 | 1.045097 | 0.025468 | 24.368686 | -0.007061 | 0.140457 | -0.000163 | -0.012508 | -0.012508 | -0.467124
2019-03-19 14:05 | 1553018689.2 | -148 | 0.209487 | 2.2e-05 | 0 | 100.081166 | 100.205042 | 126.967399 | 20.818907 | 0.001914 | 0.00176 | -151.758411 | 0.23497 | 8.403071 | 0.003186 | 0.00503 | 0.004825 | 5.8e-05 | 0.001223 | 75.086602 | 1.340134 | 2.5481 | 101.3 | 20.46 | 18.034 | 67.448042 | 98.060006 | 63.746419 | 0.004287 | 1.047935 | 0.025538 | 24.370088 | -0.011064 | 0.139784 | 4e-06 | 0.000306 | 0.000306 | 18.994869
2019-03-19 14:05 | 1553018690.2 | -147 | 0.209493 | 2.3e-05 | 0 | 100.100672 | 100.014275 | 126.98735 | 20.818836 | 0.001933 | 0.00181 | -151.76834 | 0.234912 | 8.402954 | 0.003227 | 0.004931 | 0.004675 | 5.8e-05 | 0.001221 | 75.007133 | 1.337999 | 2.5479 | 101.3 | 20.46 | 18.035 | 67.916817 | 99.05486 | 64.954085 | 0.004287 | 1.044191 | 0.025495 | 24.415647 | 0.007723 | 0.139749 | -3e-05 | -0.002339 | -0.002339 | -2.485194
2019-03-19 14:05 | 1553018691.2 | -146 | 0.209517 | 2.3e-05 | 0 | 100.105775 | 100.171478 | 127.096027 | 20.819322 | 0.001857 | 0.001794 | -151.769528 | 0.234827 | 8.401589 | 0.003259 | 0.004651 | 0.004442 | 6.1e-05 | 0.001214 | 75.047282 | 1.365496 | 2.5481 | 101.3 | 20.46 | 18.035 | 66.069047 | 99.823164 | 64.569832 | 0.004287 | 1.045379 | 0.02552 | 24.412208 | -0.005869 | 0.139699 | -0.000176 | -0.013538 | -0.013538 | -0.429284
2019-03-19 14:05 | 1553018692.2 | -145 | 0.209526 | 2.1e-05 | 0 | 100.070363 | 100.046126 | 127.113631 | 20.819468 | 0.001945 | 0.001759 | -151.794886 | 0.233923 | 8.402401 | 0.003335 | 0.004454 | 0.004302 | 6.2e-05 | 0.001203 | 75.016811 | 1.356577 | 2.548 | 101.3 | 20.46 | 18.04 | 68.194388 | 101.671013 | 63.721933 | 0.004289 | 1.048011 | 0.025554 | 24.383232 | 0.002167 | 0.139161 | -0.000227 | -0.017546 | -0.017546 | -0.329943
2019-03-19 14:05 | 1553018693.2 | -144 | 0.20955 | 2.4e-05 | 0 | 100.020845 | 100.17456 | 127.396003 | 20.819803 | 0.001896 | 0.001757 | -151.802017 | 0.235191 | 8.405417 | 0.00337 | 0.004888 | 0.004677 | 5.9e-05 | 0.001193 | 75.051983 | 1.35423 | 2.5481 | 101.3 | 20.46 | 18.044 | 67.019219 | 102.506957 | 63.664495 | 0.00429 | 1.048189 | 0.025584 | 24.408218 | -0.013736 | 0.139915 | -0.000375 | -0.028977 | -0.028977 | -0.200868
2019-03-19 14:05 | 1553018694.2 | -143 | 0.209546 | 2.5e-05 | 0 | 100.052057 | 100.137571 | 127.389901 | 20.819154 | 0.001966 | 0.001743 | -151.805333 | 0.234957 | 8.40311 | 0.003253 | 0.00494 | 0.004758 | 5.9e-05 | 0.001189 | 75.032406 | 1.335423 | 2.548 | 101.3 | 20.46 | 18.051 | 68.694109 | 99.684209 | 63.338926 | 0.004291 | 1.049204 | 0.025596 | 24.395835 | -0.007642 | 0.139776 | -0.000355 | -0.027429 | -0.027429 | -0.211989
2019-03-19 14:05 | 1553018695.2 | -142 | 0.209522 | 2.3e-05 | 0 | 100.039752 | 99.983109 | 127.132409 | 20.819809 | 0.001913 | 0.001788 | -151.820302 | 0.235354 | 8.40727 | 0.003389 | 0.004689 | 0.004544 | 6.3e-05 | 0.001189 | 75.005695 | 1.327504 | 2.5481 | 101.3 | 20.46 | 18.055 | 67.424873 | 102.959532 | 64.426654 | 0.004292 | 1.045823 | 0.025529 | 24.410526 | 0.005066 | 0.140012 | -0.000202 | -0.015586 | -0.015586 | -0.37369
2019-03-19 14:05 | 1553018696.2 | -141 | 0.209497 | 1.9e-05 | 0 | 100.043654 | 100.160175 | 127.016457 | 20.819809 | 0.001855 | 0.001764 | -151.822545 | 0.23469 | 8.40389 | 0.00332 | 0.004589 | 0.004362 | 6.2e-05 | 0.001187 | 74.977712 | 1.365372 | 2.548 | 101.3 | 20.46 | 18.057 | 66.024301 | 101.289719 | 63.844767 | 0.004293 | 1.047629 | 0.025539 | 24.378353 | -0.010412 | 0.139617 | -5.2e-05 | -0.004061 | -0.004061 | -1.430093
2019-03-19 14:05 | 1553018697.2 | -140 | 0.209489 | 1.8e-05 | 0 | 100.042453 | 100.089967 | 127.203296 | 20.820432 | 0.001854 | 0.001787 | -151.831764 | 0.235133 | 8.404624 | 0.003356 | 0.005009 | 0.004729 | 5.9e-05 | 0.001194 | 75.030083 | 1.306614 | 2.548 | 101.3 | 20.46 | 18.06 | 66.010956 | 102.170572 | 64.394293 | 0.004293 | 1.045923 | 0.025537 | 24.41616 | -0.004247 | 0.139881 | 2e-06 | 0.00016 | 0.00016 | 36.262583
2019-03-19 14:05 | 1553018698.2 | -139 | 0.209524 | 1.9e-05 | 0 | 100.043654 | 100.033112 | 127.034295 | 20.820179 | 0.001929 | 0.001754 | -151.823196 | 0.234398 | 8.403305 | 0.00336 | 0.004315 | 0.004115 | 6.3e-05 | 0.001201 | 75.043909 | 1.32259 | 2.5481 | 101.3 | 20.46 | 18.059 | 67.817623 | 102.270789 | 63.60156 | 0.004293 | 1.048385 | 0.02555 | 24.371266 | 0.000943 | 0.139443 | -0.000212 | -0.016331 | -0.016331 | -0.355199
2019-03-19 14:05 | 1553018699.2 | -138 | 0.209523 | 2e-05 | 0 | 100.045454 | 100.145107 | 126.586677 | 20.820098 | 0.001911 | 0.001801 | -151.822698 | 0.234964 | 8.402928 | 0.003351 | 0.00446 | 0.004263 | 5.9e-05 | 0.001206 | 75.013382 | 1.345394 | 2.5479 | 101.3 | 20.46 | 18.058 | 67.370572 | 102.041465 | 64.723374 | 0.004293 | 1.044904 | 0.025463 | 24.36878 | -0.008905 | 0.13978 | -0.000206 | -0.015871 | -0.015871 | -0.366388
2019-03-19 14:05 | 1553018700.2 | -137 | 0.209514 | 1.7e-05 | -1e-06 | 100.052956 | 100.069073 | 126.380121 | 20.819939 | 0.00191 | 0.00179 | -151.814169 | 0.235692 | 8.40298 | 0.003239 | 0.004952 | 0.004771 | 6.1e-05 | 0.001209 | 75.035669 | 1.315064 | 2.548 | 101.3 | 20.46 | 18.05 | 67.354068 | 99.349884 | 64.460227 | 0.004291 | 1.045719 | 0.025452 | 24.339406 | -0.001441 | 0.140213 | -0.000148 | -0.011346 | -0.011346 | -0.51408
2019-03-19 14:05 | 1553018701.2 | -136 | 0.209507 | 1.7e-05 | -1e-06 | 100.063159 | 100.001602 | 126.120986 | 20.820117 | 0.001914 | 0.00181 | -151.803435 | 0.234762 | 8.400334 | 0.00327 | 0.004696 | 0.004529 | 5.9e-05 | 0.001211 | 75.054858 | 1.358843 | 2.548 | 101.3 | 20.47 | 18.046 | 67.447053 | 100.097679 | 64.960863 | 0.004293 | 1.04417 | 0.025407 | 24.332461 | 0.005504 | 0.13966 | -0.000104 | -0.007919 | -0.007919 | -0.733685
2019-03-19 14:05 | 1553018702.2 | -135 | 0.209568 | 1.9e-05 | 0 | 100.065261 | 99.966326 | 126.2245 | 20.820737 | 0.001921 | 0.001795 | -151.792184 | 0.234222 | 8.402479 | 0.00329 | 0.004798 | 0.004554 | 6e-05 | 0.001204 | 75.068131 | 1.336554 | 2.548 | 101.3 | 20.47 | 18.035 | 67.628465 | 100.568463 | 64.586606 | 0.00429 | 1.045328 | 0.025432 | 24.328968 | 0.008848 | 0.139339 | -0.000479 | -0.036777 | -0.036777 | -0.157614
2019-03-19 14:05 | 1553018703.2 | -134 | 0.209507 | 1.3e-05 | 0 | 100.018144 | 100.030716 | 126.359935 | 20.820773 | 0.001902 | 0.001789 | -151.786414 | 0.234808 | 8.403207 | 0.003281 | 0.005298 | 0.005189 | 6e-05 | 0.001195 | 75.043024 | 1.352939 | 2.548 | 101.3 | 20.47 | 18.029 | 67.17069 | 100.3496 | 64.450209 | 0.004289 | 1.04575 | 0.025451 | 24.337101 | -0.001124 | 0.139687 | -0.000105 | -0.008056 | -0.008056 | -0.721311
2019-03-19 14:05 | 1553018704.2 | -133 | 0.209504 | 1.8e-05 | 0 | 100.095572 | 100.121816 | 126.324257 | 20.820776 | 0.00193 | 0.001756 | -151.775355 | 0.234007 | 8.403987 | 0.003226 | 0.004482 | 0.004266 | 5.9e-05 | 0.001202 | 75.036719 | 1.398607 | 2.5481 | 101.3 | 20.47 | 18.023 | 67.829743 | 99.026055 | 63.65461 | 0.004287 | 1.04822 | 0.025477 | 24.304975 | -0.002345 | 0.139211 | -9e-05 | -0.006876 | -0.006876 | -0.842181
2019-03-19 14:05 | 1553018705.2 | -132 | 0.209489 | 1.9e-05 | 0 | 99.993836 | 100.239976 | 126.876092 | 20.820825 | 0.001912 | 0.001778 | -151.773208 | 0.235491 | 8.403051 | 0.003281 | 0.003832 | 0.00367 | 5.8e-05 | 0.0012 | 75.079247 | 1.337853 | 2.5481 | 101.3 | 20.47 | 18.004 | 67.403257 | 100.351828 | 64.170641 | 0.004283 | 1.046617 | 0.025513 | 24.376657 | -0.02199 | 0.140093 | 1e-06 | 9.6e-05 | 9.6e-05 | 60.9329
2019-03-19 14:05 | 1553018706.2 | -131 | 0.209528 | 2.4e-05 | -1e-06 | 100.079665 | 100.006055 | 127.154473 | 20.822226 | 0.001886 | 0.001778 | -151.767458 | 0.235302 | 8.402187 | 0.003205 | 0.004476 | 0.004229 | 6.3e-05 | 0.001202 | 75.062933 | 1.315501 | 2.548 | 101.3 | 20.47 | 17.993 | 66.77725 | 98.512437 | 64.185238 | 0.00428 | 1.046571 | 0.02554 | 24.403913 | 0.006581 | 0.139981 | -0.000237 | -0.018217 | -0.018217 | -0.319653
2019-03-19 14:05 | 1553018707.2 | -130 | 0.209477 | 2e-05 | 0 | 100.048455 | 100.050921 | 126.920219 | 20.820964 | 0.001828 | 0.001735 | -151.757779 | 0.234996 | 8.404091 | 0.003237 | 0.00457 | 0.004342 | 6.1e-05 | 0.001205 | 75.038876 | 1.334159 | 2.548 | 101.3 | 20.47 | 17.967 | 65.387024 | 99.292865 | 63.138484 | 0.004274 | 1.049829 | 0.025557 | 24.343566 | -0.00022 | 0.139799 | 7.2e-05 | 0.005582 | 0.005582 | 1.041815
2019-03-19 14:05 | 1553018708.2 | -129 | 0.209501 | 1.6e-05 | 0 | 99.993836 | 100.069417 | 126.886889 | 20.821678 | 0.001934 | 0.001771 | -151.761612 | 0.235575 | 8.401888 | 0.003198 | 0.004102 | 0.003961 | 6.2e-05 | 0.00121 | 75.123378 | 1.369404 | 2.5481 | 101.3 | 20.46 | 17.955 | 67.92823 | 98.343958 | 64.013122 | 0.004268 | 1.047106 | 0.02552 | 24.372002 | -0.006758 | 0.140144 | -6.6e-05 | -0.005108 | -0.005108 | -1.141359
2019-03-19 14:05 | 1553018709.2 | -128 | 0.2095 | 1.9e-05 | -1e-06 | 100.044254 | 99.822137 | 127.118797 | 20.820766 | 0.00191 | 0.001805 | -151.768608 | 0.235139 | 8.401082 | 0.0032 | 0.003674 | 0.003362 | 6.1e-05 | 0.001213 | 75.032959 | 1.338328 | 2.5482 | 101.3 | 20.46 | 17.943 | 67.361122 | 98.399612 | 64.835662 | 0.004266 | 1.044557 | 0.025512 | 24.424002 | 0.019881 | 0.139884 | -6.6e-05 | -0.005064 | -0.005064 | -1.149025
2019-03-19 14:05 | 1553018710.2 | -127 | 0.209499 | 1.5e-05 | 0 | 100.06406 | 100.112227 | 127.096733 | 20.821357 | 0.001871 | 0.001777 | -151.768742 | 0.235276 | 8.40426 | 0.003222 | 0.005413 | 0.005299 | 6.2e-05 | 0.001207 | 74.913451 | 1.330286 | 2.548 | 101.3 | 20.46 | 17.923 | 66.418318 | 98.934047 | 64.16803 | 0.004261 | 1.046625 | 0.025535 | 24.397749 | -0.004304 | 0.139966 | -5.4e-05 | -0.004162 | -0.004162 | -1.39906
2019-03-19 14:05 | 1553018711.2 | -126 | 0.209513 | 1.4e-05 | 0 | 100.12138 | 100.018385 | 127.18804 | 20.821448 | 0.001897 | 0.001746 | -151.771081 | 0.234092 | 8.403409 | 0.003173 | 0.004413 | 0.004225 | 5.9e-05 | 0.001204 | 75.024498 | 1.341084 | 2.5482 | 101.3 | 20.46 | 17.916 | 67.034041 | 97.743342 | 63.406145 | 0.004259 | 1.048994 | 0.025573 | 24.378933 | 0.009206 | 0.139261 | -0.000135 | -0.010427 | -0.010427 | -0.555607
2019-03-19 14:05 | 1553018712.2 | -125 | 0.209542 | 2.2e-05 | 0 | 100.022345 | 100.029687 | 126.964583 | 20.822671 | 0.001863 | 0.00179 | -151.768627 | 0.235029 | 8.40116 | 0.003243 | 0.004259 | 0.004075 | 6.2e-05 | 0.001209 | 75.010174 | 1.350609 | 2.5482 | 101.3 | 20.46 | 17.909 | 66.224544 | 99.438131 | 64.479965 | 0.004258 | 1.045658 | 0.02551 | 24.396335 | -0.000657 | 0.139819 | -0.000319 | -0.02451 | -0.02451 | -0.237314
2019-03-19 14:05 | 1553018713.2 | -124 | 0.209502 | 1.9e-05 | 0 | 99.995938 | 100.084143 | 126.777039 | 20.82259 | 0.001933 | 0.001771 | -151.769643 | 0.234053 | 8.404046 | 0.003161 | 0.004695 | 0.004508 | 6.3e-05 | 0.001205 | 74.988109 | 1.33839 | 2.5482 | 101.3 | 20.46 | 17.893 | 67.905794 | 97.462315 | 64.01858 | 0.004254 | 1.047089 | 0.025509 | 24.361647 | -0.007886 | 0.139238 | -7.6e-05 | -0.005879 | -0.005879 | -0.985255
2019-03-19 14:05 | 1553018714.2 | -123 | 0.209525 | 1.9e-05 | 0 | 100.013643 | 100.109146 | 126.56391 | 20.823216 | 0.001868 | 0.001738 | -151.780894 | 0.235634 | 8.402011 | 0.003236 | 0.004681 | 0.004478 | 6.4e-05 | 0.001191 | 74.966375 | 1.353356 | 2.5481 | 101.3 | 20.46 | 17.886 | 66.339073 | 99.264602 | 63.232867 | 0.004252 | 1.049534 | 0.025517 | 24.312783 | -0.008537 | 0.140179 | -0.000215 | -0.016582 | -0.016582 | -0.351665
2019-03-19 14:05 | 1553018715.2 | -122 | 0.209531 | 1.6e-05 | 0 | 100.029547 | 100.167711 | 126.226377 | 20.822959 | 0.001955 | 0.001742 | -151.772518 | 0.234261 | 8.404462 | 0.003223 | 0.00482 | 0.004583 | 6.5e-05 | 0.001185 | 74.949342 | 1.37644 | 2.548 | 101.3 | 20.46 | 17.867 | 68.430966 | 98.963889 | 63.322403 | 0.004248 | 1.049255 | 0.02548 | 24.283572 | -0.012346 | 0.139362 | -0.000245 | -0.018885 | -0.018885 | -0.306989
2019-03-19 14:05 | 1553018716.2 | -121 | 0.209468 | 2.1e-05 | 0 | 100.046955 | 100.121816 | 126.070757 | 20.822551 | 0.001877 | 0.001737 | -151.796957 | 0.235185 | 8.400016 | 0.003161 | 0.005065 | 0.00481 | 6.3e-05 | 0.001186 | 74.930871 | 1.380517 | 2.548 | 101.3 | 20.46 | 17.859 | 66.554395 | 97.455272 | 63.190096 | 0.004246 | 1.049668 | 0.025469 | 24.263827 | -0.00669 | 0.139912 | 0.00013 | 0.010029 | 0.010029 | 0.580372
2019-03-19 14:05 | 1553018717.2 | -120 | 0.209534 | 2.3e-05 | -1e-06 | 99.991435 | 100.134489 | 126.014424 | 20.822113 | 0.001888 | 0.001811 | -151.803301 | 0.234925 | 8.404143 | 0.00321 | 0.00475 | 0.004564 | 6.3e-05 | 0.001193 | 74.969638 | 1.37862 | 2.5482 | 101.3 | 20.46 | 17.851 | 66.823312 | 98.651768 | 64.967372 | 0.004244 | 1.04415 | 0.025396 | 24.322413 | -0.012787 | 0.139757 | -0.000276 | -0.02109 | -0.02109 | -0.275666
2019-03-19 14:05 | 1553018718.2 | -119 | 0.209492 | 2.1e-05 | 0 | 100.050856 | 100.062223 | 126.110895 | 20.82232 | 0.001861 | 0.001798 | -151.8199 | 0.235536 | 8.402856 | 0.003271 | 0.005063 | 0.004889 | 6.4e-05 | 0.001202 | 75.072223 | 1.405707 | 2.5482 | 101.3 | 20.46 | 17.835 | 66.18981 | 100.116516 | 64.67332 | 0.00424 | 1.045059 | 0.025417 | 24.321139 | -0.001016 | 0.140121 | -2e-05 | -0.001556 | -0.001556 | -3.746301
2019-03-19 14:05 | 1553018719.2 | -118 | 0.209523 | 1.8e-05 | 0 | 100.038552 | 100.097158 | 126.147277 | 20.822856 | 0.001892 | 0.001756 | -151.794733 | 0.234287 | 8.40168 | 0.003288 | 0.005059 | 0.004832 | 6.8e-05 | 0.001209 | 74.892824 | 1.335525 | 2.5482 | 101.3 | 20.46 | 17.83 | 66.930804 | 100.532797 | 63.657352 | 0.004239 | 1.048212 | 0.025459 | 24.288043 | -0.005239 | 0.139377 | -0.000202 | -0.015564 | -0.015564 | -0.37253
2019-03-19 14:05 | 1553018720.2 | -117 | 0.209479 | 1.9e-05 | 0 | 100.052656 | 100.03003 | 126.366978 | 20.823002 | 0.001905 | 0.001843 | -151.800388 | 0.234066 | 8.399782 | 0.003316 | 0.004826 | 0.004682 | 6.7e-05 | 0.001214 | 67.096237 | 1.300751 | 2.548 | 101.3 | 20.46 | 17.821 | 67.23994 | 101.216617 | 65.744777 | 0.004237 | 1.041755 | 0.025403 | 24.384398 | 0.002023 | 0.139246 | 6.5e-05 | 0.004936 | 0.004936 | 1.173465
2019-03-19 14:05 | 1553018721.2 | -116 | 0.209495 | 2.4e-05 | 0 | 100.033449 | 100.045784 | 126.574473 | 20.823131 | 0.001862 | 0.001766 | -151.795749 | 0.234131 | 8.403389 | 0.003307 | 0.004846 | 0.004683 | 6.7e-05 | 0.00121 | 47.694968 | 1.320683 | 2.5482 | 101.3 | 20.46 | 17.816 | 66.200699 | 100.985197 | 63.884816 | 0.004235 | 1.047504 | 0.025493 | 24.337347 | -0.001103 | 0.139285 | -4.3e-05 | -0.003292 | -0.003292 | -1.760108
2019-03-19 14:05 | 1553018722.2 | -115 | 0.209504 | 2e-05 | 0 | 100.09527 | 100.269774 | 126.516028 | 20.824115 | 0.001881 | 0.001806 | -151.787661 | 0.234079 | 8.403636 | 0.003353 | 0.00466 | 0.004419 | 6.5e-05 | 0.001212 | 25.671168 | 1.307227 | 2.5482 | 101.3 | 20.46 | 17.812 | 66.661247 | 102.1122 | 64.852388 | 0.004234 | 1.044506 | 0.025451 | 24.366629 | -0.01558 | 0.139254 | -9.1e-05 | -0.006987 | -0.006987 | -0.829075
2019-03-19 14:05 | 1553018723.2 | -114 | 0.209565 | 2.1e-05 | 0 | 99.974029 | 99.992357 | 126.560157 | 20.823268 | 0.00188 | 0.001755 | -151.785322 | 0.235139 | 8.401582 | 0.003233 | 0.004446 | 0.004221 | 6.6e-05 | 0.0012 | 17.642036 | 1.308242 | 2.5482 | 101.3 | 20.46 | 17.804 | 66.640224 | 99.200351 | 63.620928 | 0.004233 | 1.048325 | 0.025502 | 24.326442 | -0.00164 | 0.139884 | -0.000459 | -0.035349 | -0.035349 | -0.164623
2019-03-19 14:05 | 1553018724.2 | -113 | 0.209516 | 1.7e-05 | 0 | 99.972829 | 100.162916 | 126.904262 | 20.82281 | 0.001908 | 0.001779 | -151.788025 | 0.234957 | 8.402141 | 0.003273 | 0.004508 | 0.004285 | 6.6e-05 | 0.001196 | 14.49762 | 1.350875 | 2.548 | 101.3 | 20.46 | 17.802 | 67.316218 | 100.164636 | 64.196874 | 0.004232 | 1.046535 | 0.025515 | 24.380311 | -0.016991 | 0.139776 | -0.000156 | -0.012009 | -0.012009 | -0.484196
2019-03-19 14:05 | 1553018725.2 | -112 | 0.209517 | 1.7e-05 | 0 | 100.096471 | 99.960161 | 127.000968 | 20.823939 | 0.00189 | 0.001737 | -151.793391 | 0.234925 | 8.402505 | 0.003379 | 0.004707 | 0.004529 | 6.7e-05 | 0.001187 | 14.916201 | 1.313312 | 2.5481 | 101.3 | 20.46 | 17.797 | 66.867168 | 102.72698 | 63.192888 | 0.004231 | 1.049659 | 0.025563 | 24.353278 | 0.012189 | 0.139757 | -0.000165 | -0.012739 | -0.012739 | -0.456388
2019-03-19 14:05 | 1553018726.2 | -111 | 0.209492 | 2.1e-05 | 0 | 99.989635 | 99.987218 | 127.165744 | 20.824053 | 0.001855 | 0.001784 | -151.803914 | 0.235094 | 8.402687 | 0.003348 | 0.004349 | 0.004109 | 6.7e-05 | 0.001178 | 18.639629 | 1.32041 | 2.5481 | 101.3 | 20.46 | 17.797 | 66.037802 | 101.971501 | 64.338614 | 0.004231 | 1.046096 | 0.025536 | 24.410542 | 0.000216 | 0.139857 | -1.5e-05 | -0.001169 | -0.001169 | -4.977182
2019-03-19 14:05 | 1553018727.2 | -110 | 0.209547 | 1.5e-05 | 0 | 100.014244 | 100.129352 | 127.452341 | 20.823696 | 0.001891 | 0.001705 | -151.795672 | 0.235198 | 8.40233 | 0.003366 | 0.004312 | 0.004094 | 6.7e-05 | 0.001171 | 14.596113 | 1.348285 | 2.5481 | 101.3 | 20.46 | 17.797 | 66.910458 | 102.423601 | 62.416232 | 0.004231 | 1.052089 | 0.025638 | 24.368333 | -0.010288 | 0.139919 | -0.000339 | -0.026228 | -0.026228 | -0.221924
2019-03-19 14:05 | 1553018728.2 | -109 | 0.209523 | 1.7e-05 | 0 | 100.00494 | 100.128324 | 127.710302 | 20.824335 | 0.001869 | 0.00178 | -151.785667 | 0.235458 | 8.40231 | 0.003375 | 0.005252 | 0.005009 | 6.9e-05 | 0.001176 | 9.747676 | 1.333204 | 2.5481 | 101.3 | 20.46 | 17.799 | 66.367336 | 102.622037 | 64.225548 | 0.004231 | 1.046446 | 0.025595 | 24.458654 | -0.011029 | 0.140074 | -0.000197 | -0.015221 | -0.015221 | -0.382839
2019-03-19 14:05 | 1553018729.2 | -108 | 0.209526 | 1.5e-05 | 1e-06 | 100.057759 | 100.004001 | 128.026474 | 20.823174 | 0.001874 | 0.00176 | -151.79918 | 0.23497 | 8.401998 | 0.003293 | 0.005139 | 0.004909 | 6.4e-05 | 0.001182 | 3.217671 | 1.357375 | 2.5481 | 101.3 | 20.46 | 17.802 | 66.481649 | 100.650183 | 63.74575 | 0.004232 | 1.047937 | 0.025645 | 24.471492 | 0.004807 | 0.139784 | -0.000217 | -0.016859 | -0.016859 | -0.344913
2019-03-19 14:05 | 1553018730.2 | -107 | 0.209508 | 1.4e-05 | 0 | 100.058658 | 100.080719 | 128.219886 | 20.823336 | 0.001921 | 0.001711 | -151.813249 | 0.234983 | 8.401959 | 0.003365 | 0.004424 | 0.004208 | 6.3e-05 | 0.001191 | 0.751644 | 1.388391 | 2.5482 | 101.3 | 20.46 | 17.805 | 67.617763 | 102.396375 | 62.560348 | 0.004233 | 1.051637 | 0.025709 | 24.446847 | -0.001972 | 0.139792 | -0.000103 | -0.007995 | -0.007995 | -0.727349
2019-03-19 14:06 | 1553018731.2 | -106 | 0.20949 | 2.1e-05 | 0 | 100.057158 | 100.064622 | 128.320114 | 20.823579 | 0.001878 | 0.001772 | -151.824768 | 0.234938 | 8.403578 | 0.003304 | 0.004799 | 0.004548 | 6.5e-05 | 0.001197 | 0.524464 | 1.357867 | 2.5482 | 101.3 | 20.46 | 17.809 | 66.585214 | 100.914264 | 64.034461 | 0.004234 | 1.047039 | 0.025663 | 24.510035 | -0.000667 | 0.139764 | -3e-06 | -0.000232 | -0.000232 | -25.101306
2019-03-19 14:06 | 1553018732.2 | -105 | 0.209514 | 1.7e-05 | 0 | 100.059259 | 100.336902 | 128.521742 | 20.82428 | 0.001958 | 0.00181 | -151.824461 | 0.234938 | 8.403311 | 0.003321 | 0.0052 | 0.004954 | 6.4e-05 | 0.001198 | 0.502951 | 1.373297 | 2.5481 | 101.3 | 20.46 | 17.81 | 68.507251 | 101.335706 | 64.957928 | 0.004234 | 1.04418 | 0.025648 | 24.562851 | -0.024785 | 0.139764 | -0.000143 | -0.011069 | -0.011069 | -0.525292
2019-03-19 14:06 | 1553018733.2 | -104 | 0.209499 | 1.4e-05 | 0 | 100.054157 | 100.17456 | 128.573615 | 20.823495 | 0.001882 | 0.001742 | -151.824059 | 0.235133 | 8.401407 | 0.003364 | 0.004361 | 0.004133 | 6.4e-05 | 0.001198 | 0.402302 | 1.326425 | 2.548 | 101.31 | 20.46 | 17.812 | 66.68253 | 102.377646 | 63.314981 | 0.004234 | 1.049278 | 0.025716 | 24.508044 | -0.010757 | 0.139881 | -5e-05 | -0.003883 | -0.003883 | -1.498571
2019-03-19 14:06 | 1553018734.2 | -103 | 0.209479 | 1.8e-05 | 0 | 100.120179 | 100.108118 | 128.469164 | 20.823365 | 0.001904 | 0.00178 | -151.83048 | 0.235777 | 8.399691 | 0.003306 | 0.00484 | 0.004619 | 6.5e-05 | 0.001199 | 0.319736 | 1.335064 | 2.5482 | 101.31 | 20.46 | 17.813 | 67.218411 | 100.968248 | 64.225569 | 0.004234 | 1.046446 | 0.025671 | 24.531215 | 0.001078 | 0.140264 | 6.7e-05 | 0.005188 | 0.005188 | 1.124704
2019-03-19 14:06 | 1553018735.2 | -102 | 0.209518 | 1.5e-05 | 0 | 100.067061 | 100.183124 | 128.50625 | 20.823894 | 0.001912 | 0.001799 | -151.835195 | 0.235543 | 8.40244 | 0.003358 | 0.004751 | 0.004537 | 6.3e-05 | 0.001199 | 0.385987 | 1.367337 | 2.5481 | 101.31 | 20.46 | 17.814 | 67.410804 | 102.233507 | 64.698188 | 0.004235 | 1.044982 | 0.025656 | 24.551934 | -0.010368 | 0.140124 | -0.000167 | -0.012888 | -0.012888 | -0.452294
2019-03-19 14:06 | 1553018736.2 | -101 | 0.209511 | 1.4e-05 | 0 | 100.081767 | 100.162232 | 128.581595 | 20.82393 | 0.001939 | 0.001751 | -151.81898 | 0.235575 | 8.399879 | 0.003283 | 0.004996 | 0.00483 | 6.4e-05 | 0.001201 | 0.382172 | 1.367643 | 2.5481 | 101.31 | 20.46 | 17.817 | 68.046537 | 100.40686 | 63.525536 | 0.004235 | 1.048622 | 0.025709 | 24.516472 | -0.007188 | 0.140144 | -0.000121 | -0.009415 | -0.009415 | -0.619219
2019-03-19 14:06 | 1553018737.2 | -100 | 0.20949 | 1.6e-05 | 1e-06 | 100.113878 | 100.153326 | 128.521271 | 20.824157 | 0.001921 | 0.001696 | -151.827797 | 0.234482 | 8.403142 | 0.00342 | 0.004472 | 0.004288 | 6.4e-05 | 0.001199 | 0.366411 | 1.350908 | 2.548 | 101.31 | 20.46 | 17.82 | 67.634188 | 103.727501 | 62.211285 | 0.004236 | 1.052731 | 0.025753 | 24.462834 | -0.003524 | 0.139494 | 1e-06 | 6.1e-05 | 6.1e-05 | 94.840691
2019-03-19 14:06 | 1553018738.2 | -99 | 0.209511 | 1.6e-05 | 0 | 100.191005 | 100.144765 | 128.428789 | 20.823699 | 0.001888 | 0.001744 | -151.80631 | 0.235087 | 8.403415 | 0.003421 | 0.004407 | 0.004284 | 6.5e-05 | 0.001191 | 0.365139 | 1.328738 | 2.5481 | 101.31 | 20.46 | 17.824 | 66.820764 | 103.756852 | 63.356581 | 0.004237 | 1.049149 | 0.0257 | 24.495752 | 0.004129 | 0.139853 | -0.000121 | -0.009398 | -0.009398 | -0.619027
2019-03-19 14:06 | 1553018739.2 | -98 | 0.209503 | 2.2e-05 | 0 | 100.142088 | 100.27354 | 127.904417 | 20.824017 | 0.00186 | 0.001785 | -151.810699 | 0.235308 | 8.401179 | 0.003347 | 0.005342 | 0.005101 | 6.7e-05 | 0.001185 | 0.364807 | 1.334469 | 2.5481 | 101.31 | 20.46 | 17.826 | 66.154899 | 101.963478 | 64.361199 | 0.004237 | 1.046026 | 0.025609 | 24.482156 | -0.011733 | 0.139985 | -8.3e-05 | -0.006447 | -0.006447 | -0.903204
2019-03-19 14:06 | 1553018740.2 | -97 | 0.209523 | 1.6e-05 | 0 | 100.166395 | 100.219426 | 127.753725 | 20.824935 | 0.001893 | 0.00178 | -151.793679 | 0.235751 | 8.401134 | 0.003413 | 0.005007 | 0.004839 | 6.4e-05 | 0.001189 | 0.349875 | 1.310374 | 2.5481 | 101.31 | 20.46 | 17.826 | 66.945326 | 103.553111 | 64.231666 | 0.004237 | 1.046427 | 0.025599 | 24.463034 | -0.004734 | 0.140248 | -0.000196 | -0.015209 | -0.015209 | -0.383612
2019-03-19 14:06 | 1553018741.2 | -96 | 0.209491 | 1.5e-05 | 0 | 100.14749 | 100.230728 | 127.690115 | 20.82451 | 0.001873 | 0.001792 | -151.788389 | 0.234821 | 8.401368 | 0.003408 | 0.00461 | 0.00429 | 6.1e-05 | 0.001193 | 0.363369 | 1.307749 | 2.5481 | 101.31 | 20.46 | 17.83 | 66.482224 | 103.426005 | 64.516881 | 0.004238 | 1.045543 | 0.025582 | 24.467279 | -0.007431 | 0.139695 | 1e-06 | 3.4e-05 | 3.4e-05 | 170.750665
2019-03-19 14:06 | 1553018742.2 | -95 | 0.209517 | 1.7e-05 | 0 | 100.177799 | 100.16052 | 127.795505 | 20.824335 | 0.001843 | 0.001763 | -151.791667 | 0.235139 | 8.399775 | 0.003412 | 0.005098 | 0.004964 | 6.6e-05 | 0.001197 | 0.330685 | 1.363445 | 2.5481 | 101.31 | 20.46 | 17.832 | 65.75016 | 103.541381 | 63.817155 | 0.004239 | 1.047715 | 0.025619 | 24.451999 | 0.001543 | 0.139884 | -0.000162 | -0.01255 | -0.01255 | -0.463695
2019-03-19 14:06 | 1553018743.2 | -94 | 0.209509 | 1.4e-05 | 1e-06 | 100.277134 | 100.350258 | 127.554444 | 20.824916 | 0.001941 | 0.001775 | -151.796478 | 0.235237 | 8.399509 | 0.003375 | 0.004765 | 0.004508 | 6.6e-05 | 0.001199 | 0.340363 | 1.355241 | 2.5481 | 101.31 | 20.46 | 17.835 | 68.116973 | 102.6243 | 64.108196 | 0.004239 | 1.04681 | 0.025583 | 24.439474 | -0.00652 | 0.139942 | -0.000111 | -0.008594 | -0.008594 | -0.677411
2019-03-19 14:06 | 1553018744.2 | -93 | 0.209497 | 1.4e-05 | 0 | 100.263029 | 100.287241 | 127.635893 | 20.825646 | 0.001893 | 0.001776 | -151.774263 | 0.23525 | 8.404228 | 0.003434 | 0.004369 | 0.004158 | 6.4e-05 | 0.001189 | 0.362816 | 1.355555 | 2.5482 | 101.31 | 20.46 | 17.836 | 66.941447 | 104.068645 | 64.139468 | 0.00424 | 1.046713 | 0.02559 | 24.448409 | -0.00216 | 0.13995 | -3.4e-05 | -0.002638 | -0.002638 | -2.207258
2019-03-19 14:06 | 1553018745.2 | -92 | 0.209473 | 2.1e-05 | 0 | 100.238721 | 100.416703 | 127.747152 | 20.825571 | 0.001868 | 0.001716 | -151.771752 | 0.235048 | 8.401127 | 0.003428 | 0.005154 | 0.004926 | 6.8e-05 | 0.001185 | 0.344677 | 1.333553 | 2.548 | 101.3 | 20.46 | 17.837 | 66.354587 | 103.920769 | 62.699996 | 0.00424 | 1.0512 | 0.025656 | 24.406813 | -0.015868 | 0.13983 | 0.000101 | 0.007839 | 0.007839 | 0.742013
2019-03-19 14:06 | 1553018746.2 | -91 | 0.209486 | 1.5e-05 | 0 | 100.315846 | 100.342723 | 127.829072 | 20.823878 | 0.001909 | 0.00178 | -151.781719 | 0.2351 | 8.401758 | 0.003447 | 0.00401 | 0.003792 | 6.5e-05 | 0.001185 | 0.333229 | 1.407058 | 2.5481 | 101.3 | 20.46 | 17.836 | 67.3312 | 104.382912 | 64.239302 | 0.00424 | 1.046404 | 0.025606 | 24.470524 | -0.002396 | 0.139861 | 2.9e-05 | 0.002281 | 0.002281 | 2.550921
2019-03-19 14:06 | 1553018747.2 | -90 | 0.209478 | 1.9e-05 | 0 | 100.355461 | 100.409851 | 127.629791 | 20.8249 | 0.001873 | 0.001773 | -151.789328 | 0.234424 | 8.401628 | 0.003486 | 0.005201 | 0.005056 | 6.4e-05 | 0.001197 | 0.326759 | 1.355197 | 2.5481 | 101.3 | 20.46 | 17.835 | 66.478755 | 105.335607 | 64.056681 | 0.00424 | 1.04697 | 0.025593 | 24.444824 | -0.004846 | 0.139459 | 7.4e-05 | 0.005663 | 0.005663 | 1.024439
2019-03-19 14:06 | 1553018748.2 | -89 | 0.209479 | 1.7e-05 | 0 | 100.356961 | 100.436224 | 127.773442 | 20.824854 | 0.001869 | 0.001743 | -151.807019 | 0.234645 | 8.401608 | 0.003386 | 0.004927 | 0.004737 | 6.5e-05 | 0.001204 | 0.336105 | 1.349495 | 2.5482 | 101.3 | 20.46 | 17.833 | 66.375777 | 102.901499 | 63.353129 | 0.004239 | 1.049159 | 0.025634 | 24.433048 | -0.007062 | 0.13959 | 7e-05 | 0.005413 | 0.005413 | 1.072682
2019-03-19 14:06 | 1553018749.2 | -88 | 0.209507 | 1.6e-05 | 0 | 100.388771 | 100.524929 | 127.943382 | 20.824721 | 0.001898 | 0.001759 | -151.787009 | 0.235536 | 8.402551 | 0.003442 | 0.003903 | 0.003696 | 6.4e-05 | 0.001208 | 0.316141 | 1.377748 | 2.5481 | 101.3 | 20.46 | 17.828 | 67.072325 | 104.253116 | 63.736422 | 0.004238 | 1.047966 | 0.025637 | 24.463211 | -0.012123 | 0.140121 | -9.8e-05 | -0.007586 | -0.007586 | -0.768386
2019-03-19 14:06 | 1553018750.2 | -87 | 0.209462 | 1.7e-05 | 0 | 100.503411 | 100.251278 | 127.74199 | 20.826146 | 0.001876 | 0.001748 | -151.797436 | 0.235087 | 8.404312 | 0.00342 | 0.004605 | 0.004391 | 6.5e-05 | 0.001208 | 0.345783 | 1.343047 | 2.5481 | 101.3 | 20.46 | 17.824 | 66.537683 | 103.716121 | 63.459812 | 0.004237 | 1.048827 | 0.025627 | 24.433913 | 0.022467 | 0.139853 | 0.000174 | 0.01347 | 0.01347 | 0.431919
2019-03-19 14:06 | 1553018751.2 | -86 | 0.209488 | 1.6e-05 | 0 | 100.474001 | 100.428347 | 127.775554 | 20.825026 | 0.001889 | 0.001774 | -151.774703 | 0.234918 | 8.401849 | 0.003388 | 0.005219 | 0.004978 | 6.4e-05 | 0.001205 | 0.354576 | 1.34216 | 2.5481 | 101.3 | 20.46 | 17.819 | 66.858123 | 102.945742 | 64.088088 | 0.004236 | 1.046873 | 0.025606 | 24.459918 | 0.004065 | 0.139753 | 1.9e-05 | 0.001459 | 0.001459 | 3.983638
2019-03-19 14:06 | 1553018752.2 | -85 | 0.209476 | 1.8e-05 | 1e-06 | 100.517515 | 100.710559 | 127.810058 | 20.82585 | 0.001845 | 0.001754 | -151.778709 | 0.234736 | 8.403045 | 0.003408 | 0.004788 | 0.004592 | 6.4e-05 | 0.0012 | 0.324436 | 1.339952 | 2.548 | 101.3 | 20.46 | 17.816 | 65.806233 | 103.433613 | 63.59696 | 0.004235 | 1.0484 | 0.025629 | 24.4454 | -0.017161 | 0.139645 | 8.5e-05 | 0.006515 | 0.006515 | 0.891735
2019-03-19 14:06 | 1553018753.2 | -84 | 0.209469 | 1.7e-05 | 0 | 100.603045 | 100.73967 | 128.069897 | 20.82636 | 0.001914 | 0.001739 | -151.764679 | 0.235191 | 8.402564 | 0.003422 | 0.00484 | 0.004574 | 6.4e-05 | 0.001197 | 0.318685 | 1.358774 | 2.5482 | 101.3 | 20.46 | 17.813 | 67.467057 | 103.771326 | 63.257827 | 0.004235 | 1.049457 | 0.025668 | 24.457912 | -0.012139 | 0.139915 | 0.000134 | 0.010341 | 0.010341 | 0.562853
2019-03-19 14:06 | 1553018754.2 | -83 | 0.209462 | 1.7e-05 | 0 | 100.711683 | 100.949961 | 128.043138 | 20.826584 | 0.001918 | 0.001782 | -151.775087 | 0.235387 | 8.398222 | 0.003397 | 0.004355 | 0.004132 | 6.3e-05 | 0.001196 | 0.34252 | 1.425748 | 2.5481 | 101.3 | 20.46 | 17.808 | 67.551429 | 103.166442 | 64.28332 | 0.004233 | 1.046267 | 0.025626 | 24.492602 | -0.021137 | 0.140031 | 0.000172 | 0.013298 | 0.013298 | 0.43805
2019-03-19 14:06 | 1553018755.2 | -82 | 0.209482 | 1.8e-05 | 0 | 100.752196 | 101.040719 | 127.805362 | 20.826168 | 0.001892 | 0.001788 | -151.77708 | 0.234502 | 8.401023 | 0.003414 | 0.004673 | 0.004508 | 6.3e-05 | 0.001195 | 0.345949 | 1.377433 | 2.548 | 101.3 | 20.46 | 17.806 | 66.927045 | 103.568367 | 64.426573 | 0.004233 | 1.045823 | 0.025597 | 24.475044 | -0.025578 | 0.139505 | 5e-05 | 0.003892 | 0.003892 | 1.491115
2019-03-19 14:06 | 1553018756.2 | -81 | 0.209483 | 1.8e-05 | 0 | 100.827822 | 101.105451 | 127.929297 | 20.826373 | 0.00195 | 0.001845 | -151.767707 | 0.234443 | 8.40244 | 0.003384 | 0.004282 | 0.00405 | 6.1e-05 | 0.001184 | 0.320676 | 1.333452 | 2.548 | 101.3 | 20.46 | 17.803 | 68.318886 | 102.852614 | 65.798082 | 0.004232 | 1.041591 | 0.025557 | 24.5366 | -0.024595 | 0.13947 | 4.6e-05 | 0.003566 | 0.003566 | 1.626822
2019-03-19 14:06 | 1553018757.2 | -80 | 0.209444 | 1.5e-05 | 0 | 100.829923 | 101.046885 | 128.048537 | 20.826509 | 0.001872 | 0.001798 | -151.748464 | 0.234905 | 8.404013 | 0.003484 | 0.004221 | 0.004033 | 6.4e-05 | 0.001172 | 0.332123 | 1.39012 | 2.548 | 101.3 | 20.46 | 17.801 | 66.444483 | 105.281172 | 64.66247 | 0.004232 | 1.045093 | 0.025612 | 24.506875 | -0.019226 | 0.139745 | 0.000285 | 0.021994 | 0.021994 | 0.264316
2019-03-19 14:06 | 1553018758.2 | -79 | 0.209459 | 1.3e-05 | 0 | 100.853632 | 101.144837 | 127.712179 | 20.826898 | 0.001908 | 0.001721 | -151.730906 | 0.234983 | 8.403441 | 0.003426 | 0.004812 | 0.004648 | 6.4e-05 | 0.00117 | 0.344179 | 1.351627 | 2.5481 | 101.3 | 20.46 | 17.799 | 67.304556 | 103.880393 | 62.825515 | 0.004231 | 1.050807 | 0.025648 | 24.408032 | -0.025789 | 0.139792 | 0.000197 | 0.015276 | 0.015276 | 0.380687
2019-03-19 14:06 | 1553018759.2 | -78 | 0.209467 | 2.2e-05 | 0 | 101.005783 | 101.201347 | 127.687297 | 20.826003 | 0.00193 | 0.001781 | -151.74187 | 0.235601 | 8.401706 | 0.00342 | 0.004936 | 0.004692 | 6.3e-05 | 0.001165 | 0.318685 | 1.336829 | 2.5479 | 101.3 | 20.46 | 17.797 | 67.841066 | 103.729306 | 64.26543 | 0.004231 | 1.046323 | 0.025591 | 24.457897 | -0.017301 | 0.140159 | 0.000138 | 0.010613 | 0.010613 | 0.549381
2019-03-19 14:06 | 1553018760.2 | -77 | 0.209471 | 2e-05 | 0 | 101.039994 | 101.160249 | 127.713351 | 20.826642 | 0.00187 | 0.001771 | -151.73658 | 0.234821 | 8.403682 | 0.00346 | 0.004678 | 0.004519 | 6.4e-05 | 0.001162 | 0.323496 | 1.366575 | 2.548 | 101.3 | 20.46 | 17.796 | 66.402284 | 104.683728 | 64.029495 | 0.004231 | 1.047055 | 0.025602 | 24.451839 | -0.010639 | 0.139695 | 0.000116 | 0.008941 | 0.008941 | 0.649945
2019-03-19 14:06 | 1553018761.2 | -76 | 0.209493 | 1.6e-05 | 1e-06 | 101.130926 | 101.289025 | 127.436846 | 20.826019 | 0.001913 | 0.001747 | -151.743231 | 0.234879 | 8.403617 | 0.003405 | 0.004239 | 0.004088 | 6.4e-05 | 0.001159 | 0.346115 | 1.369963 | 2.548 | 101.3 | 20.46 | 17.795 | 67.42537 | 103.353602 | 63.437785 | 0.00423 | 1.048895 | 0.025597 | 24.403913 | -0.013972 | 0.13973 | -1e-05 | -0.00087 | -0.00087 | -6.681887
2019-03-19 14:06 | 1553018762.2 | -75 | 0.209503 | 1.3e-05 | 0 | 101.202351 | 101.414378 | 127.101662 | 20.826249 | 0.001836 | 0.001703 | -151.747697 | 0.235217 | 8.401387 | 0.003407 | 0.004839 | 0.004663 | 6.5e-05 | 0.001158 | 0.340031 | 1.340635 | 2.548 | 101.3 | 20.46 | 17.795 | 65.580992 | 103.419227 | 62.37176 | 0.00423 | 1.052228 | 0.025604 | 24.333174 | -0.01872 | 0.139931 | -6.8e-05 | -0.005226 | -0.005226 | -1.11388
2019-03-19 14:06 | 1553018763.2 | -74 | 0.209532 | 2e-05 | 1e-06 | 101.272275 | 101.397253 | 126.842058 | 20.826155 | 0.001933 | 0.001774 | -151.751799 | 0.235243 | 8.402551 | 0.003516 | 0.004694 | 0.004466 | 6.1e-05 | 0.00116 | 0.338428 | 1.343878 | 2.5481 | 101.3 | 20.46 | 17.795 | 67.910696 | 106.055164 | 64.087741 | 0.00423 | 1.046874 | 0.025513 | 24.370392 | -0.011031 | 0.139946 | -0.00025 | -0.019282 | -0.019282 | -0.301926
2019-03-19 14:06 | 1553018764.2 | -73 | 0.209531 | 1.6e-05 | 0 | 101.326294 | 101.692821 | 126.66273 | 20.826528 | 0.001866 | 0.001743 | -151.755095 | 0.235452 | 8.402954 | 0.00351 | 0.004675 | 0.004455 | 6.3e-05 | 0.001159 | 0.361931 | 1.392284 | 2.5481 | 101.3 | 20.46 | 17.794 | 66.304048 | 105.899811 | 63.348497 | 0.00423 | 1.049174 | 0.025523 | 24.326452 | -0.032297 | 0.14007 | -0.000241 | -0.018617 | -0.018617 | -0.312991
2019-03-19 14:06 | 1553018765.2 | -72 | 0.209522 | 1.4e-05 | 1e-06 | 101.409422 | 101.630146 | 126.369325 | 20.826567 | 0.001893 | 0.001772 | -151.744573 | 0.234762 | 8.403883 | 0.003502 | 0.004987 | 0.004766 | 6.5e-05 | 0.001155 | 0.325874 | 1.365332 | 2.5481 | 101.3 | 20.46 | 17.793 | 66.953884 | 105.711647 | 64.031106 | 0.00423 | 1.04705 | 0.025467 | 24.322894 | -0.019447 | 0.13966 | -0.000186 | -0.014336 | -0.014336 | -0.405276
2019-03-19 14:06 | 1553018766.2 | -71 | 0.209508 | 1.9e-05 | 1e-06 | 101.426828 | 101.709604 | 125.961375 | 20.826587 | 0.001873 | 0.001783 | -151.750476 | 0.234541 | 8.401693 | 0.00346 | 0.004984 | 0.004795 | 6.4e-05 | 0.001155 | 0.336105 | 1.313018 | 2.5481 | 101.3 | 20.46 | 17.79 | 66.472456 | 104.692158 | 64.309793 | 0.004229 | 1.046185 | 0.025416 | 24.293635 | -0.024903 | 0.139528 | -0.000106 | -0.00821 | -0.00821 | -0.707016
2019-03-19 14:06 | 1553018767.2 | -70 | 0.209498 | 2.1e-05 | 0 | 101.536966 | 101.828448 | 125.795895 | 20.826064 | 0.001894 | 0.001765 | -151.75707 | 0.234658 | 8.401121 | 0.00352 | 0.004508 | 0.004301 | 6.8e-05 | 0.001161 | 0.30414 | 1.37771 | 2.5481 | 101.3 | 20.46 | 17.784 | 66.972152 | 106.143126 | 63.88213 | 0.004228 | 1.047513 | 0.025415 | 24.262284 | -0.02564 | 0.139598 | -4.8e-05 | -0.00367 | -0.00367 | -1.582577
2019-03-19 14:06 | 1553018768.2 | -69 | 0.209465 | 2e-05 | 0 | 101.613791 | 101.826052 | 125.688391 | 20.826415 | 0.001909 | 0.001761 | -151.759772 | 0.235198 | 8.402505 | 0.003535 | 0.005303 | 0.005111 | 6.3e-05 | 0.00117 | 0.307182 | 1.377131 | 2.5481 | 101.3 | 20.46 | 17.78 | 67.339193 | 106.522891 | 63.787166 | 0.004227 | 1.047808 | 0.025408 | 24.248498 | -0.018665 | 0.139919 | 0.000152 | 0.011608 | 0.011608 | 0.501423
2019-03-19 14:06 | 1553018769.2 | -68 | 0.209476 | 1.4e-05 | 0 | 101.571177 | 101.837696 | 125.770545 | 20.826185 | 0.001892 | 0.001782 | -151.770908 | 0.234599 | 8.401868 | 0.003536 | 0.004926 | 0.004643 | 6.8e-05 | 0.001174 | 0.317081 | 1.345175 | 2.5481 | 101.3 | 20.46 | 17.775 | 66.941009 | 106.543288 | 64.280526 | 0.004226 | 1.046276 | 0.025397 | 24.274173 | -0.023439 | 0.139563 | 9.5e-05 | 0.007273 | 0.007273 | 0.798236
2019-03-19 14:06 | 1553018770.2 | -67 | 0.209502 | 1.6e-05 | 1e-06 | 101.715228 | 101.906195 | 125.780873 | 20.826318 | 0.001909 | 0.001804 | -151.779553 | 0.233513 | 8.403552 | 0.003568 | 0.004527 | 0.004296 | 6.6e-05 | 0.001177 | 0.321892 | 1.348658 | 2.5481 | 101.3 | 20.46 | 17.771 | 67.348476 | 107.325073 | 64.813866 | 0.004225 | 1.044625 | 0.025378 | 24.294347 | -0.016777 | 0.138917 | -6.5e-05 | -0.005036 | -0.005036 | -1.147623
2019-03-19 14:06 | 1553018771.2 | -66 | 0.209485 | 1.3e-05 | 0 | 101.775848 | 102.053466 | 125.709517 | 20.825555 | 0.001913 | 0.001783 | -151.785456 | 0.233559 | 8.401933 | 0.003517 | 0.004492 | 0.004245 | 6.8e-05 | 0.001183 | 0.327312 | 1.306568 | 2.5482 | 101.3 | 20.46 | 17.768 | 67.424198 | 106.086109 | 64.295556 | 0.004224 | 1.046229 | 0.025391 | 24.268824 | -0.024365 | 0.138944 | 4.5e-05 | 0.003432 | 0.003432 | 1.684114
2019-03-19 14:06 | 1553018772.2 | -65 | 0.209513 | 1.8e-05 | 0 | 101.771347 | 101.893864 | 126.091881 | 20.825678 | 0.001894 | 0.001805 | -151.776831 | 0.234957 | 8.405014 | 0.003556 | 0.004741 | 0.004618 | 6.5e-05 | 0.001191 | 0.325653 | 1.301924 | 2.5481 | 101.3 | 20.46 | 17.765 | 66.975625 | 107.023005 | 64.838267 | 0.004223 | 1.044549 | 0.025409 | 24.325242 | -0.010761 | 0.139776 | -0.000132 | -0.010098 | -0.010098 | -0.575812
2019-03-19 14:06 | 1553018773.2 | -64 | 0.209537 | 1.4e-05 | 0 | 101.839169 | 102.258273 | 126.294681 | 20.825331 | 0.001879 | 0.001761 | -151.785801 | 0.233708 | 8.402928 | 0.003515 | 0.005184 | 0.004974 | 6.5e-05 | 0.001189 | 0.312768 | 1.327392 | 2.548 | 101.3 | 20.46 | 17.756 | 66.606394 | 106.031556 | 63.788519 | 0.004221 | 1.047804 | 0.025469 | 24.306961 | -0.036734 | 0.139033 | -0.000274 | -0.021079 | -0.021079 | -0.274388
2019-03-19 14:06 | 1553018774.2 | -63 | 0.209508 | 1.7e-05 | 1e-06 | 101.878483 | 102.163404 | 126.404766 | 20.824864 | 0.001898 | 0.001731 | -151.786127 | 0.234899 | 8.404819 | 0.003499 | 0.005308 | 0.005066 | 6.9e-05 | 0.001189 | 0.325321 | 1.331553 | 2.5481 | 101.3 | 20.46 | 17.752 | 67.077033 | 105.636014 | 63.057056 | 0.00422 | 1.050083 | 0.025508 | 24.291142 | -0.02498 | 0.139741 | -0.000103 | -0.00804 | -0.00804 | -0.723042
2019-03-19 14:06 | 1553018775.2 | -62 | 0.209543 | 1.4e-05 | 1e-06 | 101.921097 | 102.337732 | 126.629163 | 20.826827 | 0.001917 | 0.001779 | -151.799352 | 0.234899 | 8.403753 | 0.00352 | 0.004341 | 0.004152 | 6.7e-05 | 0.001194 | 0.32333 | 1.303629 | 2.5482 | 101.3 | 20.46 | 17.747 | 67.535315 | 106.152606 | 64.200776 | 0.004219 | 1.046523 | 0.025487 | 24.354012 | -0.036489 | 0.139741 | -0.000309 | -0.023839 | -0.023839 | -0.243858
2019-03-19 14:06 | 1553018776.2 | -61 | 0.209564 | 2.1e-05 | 1e-06 | 101.911795 | 102.281906 | 126.685497 | 20.825396 | 0.001922 | 0.001758 | -151.790248 | 0.235009 | 8.402661 | 0.00352 | 0.005778 | 0.005512 | 7e-05 | 0.001198 | 0.315422 | 1.303189 | 2.548 | 101.3 | 20.46 | 17.739 | 67.64645 | 106.152903 | 63.713732 | 0.004217 | 1.048036 | 0.025511 | 24.341838 | -0.032425 | 0.139807 | -0.000444 | -0.034224 | -0.034224 | -0.169941
2019-03-19 14:06 | 1553018777.2 | -60 | 0.209489 | 1.7e-05 | 1e-06 | 102.008127 | 102.289441 | 126.985473 | 20.82624 | 0.001898 | 0.001782 | -151.793526 | 0.234209 | 8.400464 | 0.003506 | 0.004924 | 0.004807 | 6.7e-05 | 0.001197 | 0.320123 | 1.322144 | 2.5481 | 101.3 | 20.46 | 17.734 | 67.083178 | 105.806639 | 64.294537 | 0.004216 | 1.046232 | 0.025519 | 24.391641 | -0.024633 | 0.139331 | 1.7e-05 | 0.001262 | 0.001262 | 4.592518
2019-03-19 14:06 | 1553018778.2 | -59 | 0.209531 | 1.3e-05 | 0 | 102.099358 | 102.425068 | 127.130532 | 20.82587 | 0.001911 | 0.00172 | -151.803454 | 0.235198 | 8.400867 | 0.003555 | 0.005009 | 0.004767 | 6.6e-05 | 0.001199 | 0.301818 | 1.288861 | 2.5479 | 101.3 | 20.46 | 17.728 | 67.391803 | 107.004992 | 62.790089 | 0.004214 | 1.050918 | 0.025591 | 24.351103 | -0.028489 | 0.139919 | -0.000235 | -0.018186 | -0.018186 | -0.320058
2019-03-19 14:06 | 1553018779.2 | -58 | 0.209525 | 1.9e-05 | 1e-06 | 102.01803 | 102.143198 | 127.157056 | 20.826567 | 0.001898 | 0.001749 | -151.805007 | 0.235113 | 8.403337 | 0.003552 | 0.004841 | 0.004652 | 6.7e-05 | 0.001198 | 0.333008 | 1.309388 | 2.548 | 101.3 | 20.46 | 17.718 | 67.084938 | 106.927047 | 63.495363 | 0.004212 | 1.048716 | 0.025567 | 24.379194 | -0.010968 | 0.139869 | -0.000207 | -0.016034 | -0.016034 | -0.362892
2019-03-19 14:06 | 1553018780.2 | -57 | 0.209514 | 1.8e-05 | 1e-06 | 101.970314 | 102.204503 | 127.252118 | 20.826626 | 0.001863 | 0.001816 | -151.789481 | 0.234814 | 8.400939 | 0.003542 | 0.004766 | 0.004547 | 6.5e-05 | 0.001198 | 0.325487 | 1.371468 | 2.5481 | 101.3 | 20.47 | 17.713 | 66.239206 | 106.674256 | 65.111534 | 0.004214 | 1.043705 | 0.025515 | 24.446777 | -0.020519 | 0.139691 | -0.00014 | -0.010813 | -0.010813 | -0.537404
2019-03-19 14:06 | 1553018781.2 | -56 | 0.2095 | 2e-05 | 1e-06 | 102.040238 | 102.279851 | 127.491771 | 20.826392 | 0.001904 | 0.001725 | -151.78283 | 0.234294 | 8.401979 | 0.003437 | 0.004966 | 0.004728 | 6.6e-05 | 0.001198 | 0.323883 | 1.375337 | 2.5481 | 101.3 | 20.47 | 17.699 | 67.206441 | 104.134557 | 62.910247 | 0.00421 | 1.050542 | 0.025623 | 24.390036 | -0.020979 | 0.139381 | -5.3e-05 | -0.004129 | -0.004129 | -1.40442
2019-03-19 14:06 | 1553018782.2 | -55 | 0.209494 | 2e-05 | 1e-06 | 102.031236 | 102.275399 | 127.44154 | 20.826308 | 0.001915 | 0.001768 | -151.784364 | 0.234242 | 8.400354 | 0.003507 | 0.00434 | 0.004135 | 6.5e-05 | 0.001192 | 0.331957 | 1.375967 | 2.5481 | 101.3 | 20.47 | 17.691 | 67.470854 | 105.828775 | 63.948068 | 0.004208 | 1.047308 | 0.025578 | 24.422855 | -0.021379 | 0.13935 | -1.9e-05 | -0.00151 | -0.00151 | -3.839574
2019-03-19 14:06 | 1553018783.2 | -54 | 0.2095 | 1.5e-05 | 1e-06 | 101.974515 | 102.313416 | 127.282163 | 20.827002 | 0.001833 | 0.001789 | -151.782275 | 0.234255 | 8.401173 | 0.003439 | 0.005034 | 0.004867 | 6.6e-05 | 0.001193 | 0.328197 | 1.335877 | 2.5481 | 101.3 | 20.47 | 17.675 | 65.522547 | 104.186283 | 64.460108 | 0.004204 | 1.045719 | 0.025543 | 24.426109 | -0.029677 | 0.139358 | -5.2e-05 | -0.004011 | -0.004011 | -1.445197
2019-03-19 14:06 | 1553018784.2 | -53 | 0.209467 | 1.6e-05 | 1e-06 | 102.061245 | 102.201421 | 127.047205 | 20.827096 | 0.001879 | 0.001758 | -151.775854 | 0.234801 | 8.401186 | 0.003483 | 0.00485 | 0.004663 | 6.4e-05 | 0.001192 | 0.332842 | 1.360652 | 2.5481 | 101.3 | 20.47 | 17.666 | 66.617486 | 105.241741 | 63.707441 | 0.004202 | 1.048056 | 0.025548 | 24.376336 | -0.012276 | 0.139683 | 0.000152 | 0.011638 | 0.011638 | 0.499283
2019-03-19 14:06 | 1553018785.2 | -52 | 0.209433 | 1.7e-05 | 1e-06 | 101.970014 | 102.186352 | 126.920219 | 20.826386 | 0.00188 | 0.001794 | -151.768781 | 0.235022 | 8.400828 | 0.003456 | 0.004876 | 0.004717 | 6.6e-05 | 0.001192 | 0.321726 | 1.362406 | 2.5483 | 101.3 | 20.47 | 17.657 | 66.633872 | 104.593797 | 64.567308 | 0.0042 | 1.045387 | 0.025502 | 24.395227 | -0.018957 | 0.139815 | 0.000354 | 0.027197 | 0.027197 | 0.213856
2019-03-19 14:06 | 1553018786.2 | -51 | 0.209478 | 1.7e-05 | 1e-06 | 101.980217 | 102.357596 | 126.675167 | 20.826872 | 0.001897 | 0.001828 | -151.74785 | 0.234534 | 8.401959 | 0.00343 | 0.00465 | 0.004395 | 6.3e-05 | 0.001187 | 0.309892 | 1.336643 | 2.5482 | 101.3 | 20.47 | 17.641 | 67.040027 | 103.979465 | 65.388189 | 0.004196 | 1.042852 | 0.025447 | 24.401267 | -0.033038 | 0.139525 | 8.3e-05 | 0.006311 | 0.006311 | 0.919738
2019-03-19 14:06 | 1553018787.2 | -50 | 0.209502 | 1.9e-05 | 1e-06 | 101.921998 | 102.148677 | 126.418615 | 20.826473 | 0.001933 | 0.001743 | -151.757875 | 0.236193 | 8.404845 | 0.003538 | 0.004894 | 0.004635 | 6.5e-05 | 0.001189 | 0.321395 | 1.330028 | 2.548 | 101.3 | 20.47 | 17.632 | 67.906436 | 106.578994 | 63.335205 | 0.004194 | 1.049215 | 0.025499 | 24.302519 | -0.019871 | 0.140511 | -6.7e-05 | -0.00518 | -0.00518 | -1.128526
2019-03-19 14:06 | 1553018788.2 | -49 | 0.209436 | 2.1e-05 | 1e-06 | 101.928299 | 102.11888 | 126.304305 | 20.82757 | 0.00192 | 0.001784 | -151.756418 | 0.233734 | 8.403305 | 0.003496 | 0.005326 | 0.005206 | 6.7e-05 | 0.001197 | 0.296453 | 1.328782 | 2.5481 | 101.3 | 20.47 | 17.625 | 67.608648 | 105.559365 | 64.334089 | 0.004193 | 1.04611 | 0.025449 | 24.327558 | -0.016708 | 0.139049 | 0.000334 | 0.025577 | 0.025577 | 0.226158
2019-03-19 14:06 | 1553018789.2 | -48 | 0.20947 | 1.5e-05 | 1e-06 | 101.879684 | 102.277111 | 126.106434 | 20.826921 | 0.001896 | 0.001792 | -151.741372 | 0.233988 | 8.40127 | 0.003429 | 0.005181 | 0.004947 | 6.4e-05 | 0.001197 | 0.310943 | 1.323173 | 2.5482 | 101.3 | 20.47 | 17.614 | 67.019875 | 103.933719 | 64.531735 | 0.00419 | 1.045497 | 0.025422 | 24.315612 | -0.034824 | 0.139199 | 0.000136 | 0.010402 | 0.010402 | 0.556716
2019-03-19 14:06 | 1553018790.2 | -47 | 0.209501 | 1.8e-05 | 1e-06 | 101.837369 | 102.062369 | 126.145164 | 20.82635 | 0.001898 | 0.001807 | -151.753773 | 0.235146 | 8.401335 | 0.003457 | 0.004807 | 0.004641 | 6.5e-05 | 0.001203 | 0.327091 | 1.331004 | 2.5481 | 101.3 | 20.47 | 17.611 | 67.080158 | 104.633027 | 64.896663 | 0.004189 | 1.044369 | 0.025412 | 24.332483 | -0.01974 | 0.139888 | -5.8e-05 | -0.004505 | -0.004505 | -1.291858
2019-03-19 14:06 | 1553018791.2 | -46 | 0.209516 | 1.7e-05 | 1e-06 | 101.748839 | 101.852423 | 126.13554 | 20.826006 | 0.001849 | 0.001759 | -151.754559 | 0.234495 | 8.4035 | 0.003551 | 0.004421 | 0.004277 | 6.8e-05 | 0.001203 | 0.310943 | 1.341242 | 2.548 | 101.3 | 20.48 | 17.602 | 65.903801 | 106.90126 | 63.727562 | 0.00419 | 1.047993 | 0.025455 | 24.289444 | -0.009101 | 0.139501 | -0.000146 | -0.011265 | -0.011265 | -0.515179
2019-03-19 14:07 | 1553018792.2 | -45 | 0.209415 | 1.7e-05 | 1e-06 | 101.69482 | 101.927771 | 126.129438 | 20.826055 | 0.001959 | 0.001795 | -151.755671 | 0.235159 | 8.401264 | 0.00356 | 0.005302 | 0.005065 | 6.8e-05 | 0.001194 | 0.295513 | 1.3323 | 2.5482 | 101.3 | 20.48 | 17.599 | 68.546234 | 107.117782 | 64.599711 | 0.004189 | 1.045287 | 0.025422 | 24.320277 | -0.020466 | 0.139896 | 0.000465 | 0.035631 | 0.035631 | 0.163333
2019-03-19 14:07 | 1553018793.2 | -44 | 0.20944 | 1.7e-05 | 1e-06 | 101.69662 | 101.917153 | 125.904807 | 20.826648 | 0.001832 | 0.001821 | -151.740069 | 0.234977 | 8.401199 | 0.003523 | 0.0049 | 0.004711 | 6.8e-05 | 0.001187 | 0.304693 | 1.333642 | 2.548 | 101.3 | 20.48 | 17.594 | 65.495502 | 106.233452 | 65.225589 | 0.004188 | 1.043354 | 0.025376 | 24.321114 | -0.019376 | 0.139788 | 0.000311 | 0.023784 | 0.023784 | 0.244496
2019-03-19 14:07 | 1553018794.2 | -43 | 0.209445 | 1.6e-05 | 1e-06 | 101.587983 | 101.748648 | 126.105967 | 20.826353 | 0.001967 | 0.001787 | -151.749441 | 0.234502 | 8.400523 | 0.003596 | 0.005493 | 0.00529 | 6.9e-05 | 0.001194 | 0.310445 | 1.333481 | 2.5481 | 101.3 | 20.48 | 17.587 | 68.726815 | 108.006563 | 64.409428 | 0.004186 | 1.045876 | 0.025426 | 24.311163 | -0.014135 | 0.139505 | 0.000284 | 0.021734 | 0.021734 | 0.267014
2019-03-19 14:07 | 1553018795.2 | -42 | 0.209473 | 1.7e-05 | 1e-06 | 101.445434 | 101.76269 | 126.306186 | 20.826447 | 0.001958 | 0.001815 | -151.737673 | 0.233916 | 8.403682 | 0.003566 | 0.004997 | 0.004873 | 7.1e-05 | 0.001193 | 0.300546 | 1.348523 | 2.5481 | 101.3 | 20.48 | 17.583 | 68.506229 | 107.278111 | 65.088024 | 0.004185 | 1.043778 | 0.025421 | 24.354898 | -0.027929 | 0.139157 | 0.000117 | 0.008914 | 0.008914 | 0.649451
2019-03-19 14:07 | 1553018796.2 | -41 | 0.209493 | 2e-05 | 1e-06 | 101.37521 | 101.609254 | 126.52049 | 20.824669 | 0.001904 | 0.001789 | -151.750304 | 0.234821 | 8.403805 | 0.003585 | 0.004853 | 0.004622 | 6.7e-05 | 0.001197 | 0.310943 | 1.314048 | 2.548 | 101.3 | 20.48 | 17.579 | 67.216551 | 107.730795 | 64.458565 | 0.004184 | 1.045724 | 0.025466 | 24.352859 | -0.020626 | 0.139695 | -1.1e-05 | -0.000923 | -0.000923 | -6.295359
2019-03-19 14:07 | 1553018797.2 | -40 | 0.209464 | 1.7e-05 | 1e-06 | 101.343098 | 101.533222 | 126.750754 | 20.825669 | 0.001902 | 0.00176 | -151.732133 | 0.234756 | 8.402011 | 0.003561 | 0.004695 | 0.004424 | 6.9e-05 | 0.001197 | 0.302371 | 1.296313 | 2.5481 | 101.3 | 20.48 | 17.576 | 67.166785 | 107.155993 | 63.752265 | 0.004184 | 1.047916 | 0.025516 | 24.349499 | -0.016765 | 0.139656 | 0.000168 | 0.012922 | 0.012922 | 0.449596
2019-03-19 14:07 | 1553018798.2 | -39 | 0.209486 | 1.5e-05 | 1e-06 | 101.228161 | 101.40102 | 126.923746 | 20.825938 | 0.001919 | 0.001762 | -151.734682 | 0.234112 | 8.404007 | 0.00368 | 0.004993 | 0.004769 | 6.9e-05 | 0.001192 | 0.335718 | 1.305691 | 2.5482 | 101.3 | 20.48 | 17.575 | 67.572682 | 110.026284 | 63.809326 | 0.004183 | 1.047739 | 0.025531 | 24.368173 | -0.015261 | 0.139273 | 4.1e-05 | 0.003125 | 0.003125 | 1.854242
2019-03-19 14:07 | 1553018799.2 | -38 | 0.20944 | 1.6e-05 | 1e-06 | 101.037595 | 101.209569 | 126.842297 | 20.825974 | 0.001968 | 0.001835 | -151.730504 | 0.233494 | 8.402148 | 0.003585 | 0.004721 | 0.004519 | 7e-05 | 0.001197 | 0.305246 | 1.287143 | 2.5482 | 101.3 | 20.48 | 17.573 | 68.75914 | 107.739115 | 65.565089 | 0.004183 | 1.042308 | 0.025457 | 24.423737 | -0.015211 | 0.138905 | 0.000317 | 0.024326 | 0.024326 | 0.237545
2019-03-19 14:07 | 1553018800.2 | -37 | 0.209515 | 1.4e-05 | 1e-06 | 100.961068 | 101.123603 | 126.653345 | 20.826515 | 0.001895 | 0.001783 | -151.729737 | 0.233819 | 8.403948 | 0.003525 | 0.005471 | 0.005271 | 6.9e-05 | 0.001196 | 0.317966 | 1.374129 | 2.5482 | 101.3 | 20.48 | 17.572 | 67.005293 | 106.274318 | 64.297932 | 0.004183 | 1.046222 | 0.025486 | 24.359844 | -0.014388 | 0.139099 | -0.000133 | -0.010301 | -0.010301 | -0.561728
2019-03-19 14:07 | 1553018801.2 | -36 | 0.209497 | 1.8e-05 | 0 | 100.871037 | 100.997908 | 126.845818 | 20.826408 | 0.001932 | 0.001792 | -151.73865 | 0.235217 | 8.402902 | 0.003592 | 0.004742 | 0.004603 | 7.4e-05 | 0.001197 | 0.292306 | 1.353351 | 2.5482 | 101.3 | 20.48 | 17.568 | 67.897718 | 107.892255 | 64.527387 | 0.004182 | 1.045511 | 0.025496 | 24.386634 | -0.011243 | 0.139931 | -3.1e-05 | -0.002418 | -0.002418 | -2.407513
2019-03-19 14:07 | 1553018802.2 | -35 | 0.209488 | 1.5e-05 | 1e-06 | 100.771702 | 100.779057 | 126.590907 | 20.82599 | 0.00193 | 0.001844 | -151.745282 | 0.234762 | 8.400386 | 0.003564 | 0.004862 | 0.004552 | 7.2e-05 | 0.001204 | 0.315975 | 1.384274 | 2.5481 | 101.3 | 20.48 | 17.556 | 67.831677 | 107.219412 | 65.764997 | 0.004179 | 1.041693 | 0.025424 | 24.406721 | -0.000653 | 0.13966 | 3e-05 | 0.002232 | 0.002232 | 2.602688
2019-03-19 14:07 | 1553018803.2 | -34 | 0.209463 | 1.3e-05 | 1e-06 | 100.632155 | 100.729054 | 126.792535 | 20.825951 | 0.001902 | 0.0018 | -151.75245 | 0.234879 | 8.40127 | 0.003517 | 0.004248 | 0.004092 | 6.8e-05 | 0.001204 | 0.324768 | 1.34706 | 2.5481 | 101.3 | 20.48 | 17.55 | 67.157681 | 106.087225 | 64.706441 | 0.004177 | 1.044957 | 0.025484 | 24.387975 | -0.008609 | 0.13973 | 0.000181 | 0.013898 | 0.013898 | 0.41825
2019-03-19 14:07 | 1553018804.2 | -33 | 0.209506 | 1.8e-05 | 1e-06 | 100.58774 | 100.671858 | 126.565321 | 20.826282 | 0.001932 | 0.001825 | -151.745339 | 0.234892 | 8.400601 | 0.003495 | 0.005338 | 0.005104 | 7.1e-05 | 0.001204 | 0.315256 | 1.353487 | 2.5482 | 101.31 | 20.48 | 17.54 | 67.884373 | 105.546222 | 65.307027 | 0.004175 | 1.043103 | 0.025439 | 24.387761 | -0.007477 | 0.139737 | -8.2e-05 | -0.006343 | -0.006343 | -0.916425
2019-03-19 14:07 | 1553018805.2 | -32 | 0.209511 | 1.6e-05 | 0 | 100.44339 | 100.587946 | 126.330127 | 20.825299 | 0.00186 | 0.001762 | -151.755344 | 0.235133 | 8.402824 | 0.003535 | 0.004569 | 0.00437 | 7.1e-05 | 0.001208 | 0.296619 | 1.295171 | 2.548 | 101.31 | 20.48 | 17.535 | 66.16865 | 106.51088 | 63.796431 | 0.004173 | 1.047779 | 0.025472 | 24.310657 | -0.012864 | 0.139881 | -0.000111 | -0.008521 | -0.008521 | -0.682878
2019-03-19 14:07 | 1553018806.2 | -31 | 0.209506 | 1.5e-05 | 1e-06 | 100.303543 | 100.292378 | 126.580342 | 20.826087 | 0.001932 | 0.001807 | -151.765292 | 0.234033 | 8.403194 | 0.003533 | 0.004725 | 0.004472 | 7.1e-05 | 0.001205 | 0.289983 | 1.326972 | 2.548 | 101.31 | 20.48 | 17.531 | 67.879375 | 106.467495 | 64.88534 | 0.004172 | 1.044404 | 0.025456 | 24.37401 | 0.000996 | 0.139227 | -7.8e-05 | -0.006055 | -0.006055 | -0.956486
2019-03-19 14:07 | 1553018807.2 | -30 | 0.209501 | 1.7e-05 | 0 | 100.219514 | 100.099556 | 126.432701 | 20.825662 | 0.001837 | 0.00174 | -151.779438 | 0.234547 | 8.403669 | 0.003603 | 0.004726 | 0.004594 | 6.9e-05 | 0.001207 | 0.305412 | 1.336523 | 2.5481 | 101.31 | 20.48 | 17.521 | 65.595336 | 108.155466 | 63.281942 | 0.00417 | 1.049381 | 0.025502 | 24.301949 | 0.010713 | 0.139532 | -5.2e-05 | -0.004035 | -0.004035 | -1.438515
2019-03-19 14:07 | 1553018808.2 | -29 | 0.209483 | 1.5e-05 | 1e-06 | 100.132184 | 100.092021 | 126.059254 | 20.825175 | 0.001903 | 0.001816 | -151.773975 | 0.233975 | 8.401667 | 0.003564 | 0.004816 | 0.004568 | 6.9e-05 | 0.001208 | 0.291034 | 1.360167 | 2.548 | 101.31 | 20.48 | 17.515 | 67.193718 | 107.222497 | 65.096172 | 0.004169 | 1.043753 | 0.025396 | 24.331372 | 0.003588 | 0.139192 | 6.1e-05 | 0.004647 | 0.004647 | 1.246064
2019-03-19 14:07 | 1553018809.2 | -28 | 0.209531 | 1.2e-05 | 1e-06 | 100.009441 | 100.205386 | 126.272383 | 20.825601 | 0.001887 | 0.001773 | -151.796535 | 0.235172 | 8.403682 | 0.003566 | 0.004927 | 0.00476 | 7.1e-05 | 0.001203 | 0.306131 | 1.356717 | 2.5481 | 101.31 | 20.48 | 17.497 | 66.803131 | 107.262962 | 64.057362 | 0.004164 | 1.046968 | 0.025457 | 24.314509 | -0.017508 | 0.139904 | -0.00023 | -0.017718 | -0.017718 | -0.328487
2019-03-19 14:07 | 1553018810.2 | -27 | 0.209473 | 1.9e-05 | 0 | 99.907406 | 99.82385 | 126.404766 | 20.825575 | 0.001947 | 0.001786 | -151.78421 | 0.234014 | 8.401901 | 0.003593 | 0.004321 | 0.00411 | 6.6e-05 | 0.001202 | 0.281743 | 1.357601 | 2.5481 | 101.31 | 20.48 | 17.488 | 68.254886 | 107.920575 | 64.379075 | 0.004162 | 1.04597 | 0.025458 | 24.338853 | 0.007484 | 0.139215 | 0.000116 | 0.00887 | 0.00887 | 0.652885
2019-03-19 14:07 | 1553018811.2 | -26 | 0.209498 | 1.3e-05 | 1e-06 | 99.764257 | 99.850565 | 125.894009 | 20.826347 | 0.001905 | 0.001839 | -151.777732 | 0.234931 | 8.400016 | 0.003577 | 0.004906 | 0.004677 | 7.3e-05 | 0.001202 | 0.314205 | 1.387124 | 2.5481 | 101.31 | 20.49 | 17.478 | 67.245591 | 107.532401 | 65.664557 | 0.004162 | 1.042002 | 0.025358 | 24.335841 | -0.007735 | 0.139761 | -2.6e-05 | -0.002042 | -0.002042 | -2.84673
2019-03-19 14:07 | 1553018812.2 | -25 | 0.209553 | 1.7e-05 | 1e-06 | 99.591398 | 99.550199 | 126.177321 | 20.82515 | 0.001956 | 0.001794 | -151.766366 | 0.234697 | 8.400653 | 0.003565 | 0.004844 | 0.004667 | 6.8e-05 | 0.001198 | 0.315422 | 1.361995 | 2.5481 | 101.31 | 20.49 | 17.462 | 68.472998 | 107.244559 | 64.576936 | 0.004159 | 1.045357 | 0.025427 | 24.324073 | 0.003701 | 0.139621 | -0.000368 | -0.028318 | -0.028318 | -0.205106
2019-03-19 14:07 | 1553018813.2 | -24 | 0.2095 | 2e-05 | 1e-06 | 99.428442 | 99.378612 | 126.241166 | 20.824919 | 0.001928 | 0.001784 | -151.764085 | 0.234476 | 8.402193 | 0.003508 | 0.00528 | 0.00495 | 7.1e-05 | 0.001199 | 0.319404 | 1.364754 | 2.5481 | 101.31 | 20.49 | 17.456 | 67.789525 | 105.85555 | 64.319964 | 0.004157 | 1.046153 | 0.025443 | 24.320968 | 0.004484 | 0.13949 | -4.7e-05 | -0.00366 | -0.00366 | -1.585477
2019-03-19 14:07 | 1553018814.2 | -23 | 0.209509 | 1.4e-05 | 0 | 99.196463 | 99.010092 | 126.322145 | 20.825114 | 0.00188 | 0.001784 | -151.780703 | 0.234983 | 8.402863 | 0.003528 | 0.00452 | 0.004484 | 6.9e-05 | 0.001197 | 0.316528 | 1.343055 | 2.5482 | 101.31 | 20.49 | 17.45 | 66.628789 | 106.342328 | 64.33796 | 0.004156 | 1.046098 | 0.025451 | 24.329416 | 0.016821 | 0.139792 | -9.7e-05 | -0.007489 | -0.007489 | -0.776471
2019-03-19 14:07 | 1553018815.2 | -22 | 0.209529 | 1.6e-05 | 1e-06 | 99.114835 | 98.787473 | 126.629399 | 20.826541 | 0.001924 | 0.001755 | -151.779284 | 0.234333 | 8.401244 | 0.003545 | 0.004844 | 0.004674 | 6.8e-05 | 0.001197 | 0.318685 | 1.350019 | 2.5481 | 101.31 | 20.49 | 17.448 | 67.700457 | 106.74818 | 63.637345 | 0.004155 | 1.048274 | 0.025508 | 24.333689 | 0.029591 | 0.139405 | -0.000222 | -0.0171 | -0.0171 | -0.339132
2019-03-19 14:07 | 1553018816.2 | -21 | 0.209504 | 1.5e-05 | 1e-06 | 98.864248 | 98.77343 | 126.570482 | 20.825698 | 0.001884 | 0.001755 | -151.78559 | 0.234469 | 8.401244 | 0.003477 | 0.004965 | 0.004744 | 6.9e-05 | 0.001199 | 0.324049 | 1.369663 | 2.5481 | 101.31 | 20.49 | 17.446 | 66.739979 | 105.100238 | 63.640618 | 0.004155 | 1.048264 | 0.025502 | 24.328145 | 0.00822 | 0.139486 | -6.7e-05 | -0.005179 | -0.005179 | -1.120409
2019-03-19 14:07 | 1553018817.2 | -20 | 0.209479 | 1.5e-05 | 1e-06 | 98.821033 | 98.508002 | 126.617193 | 20.826077 | 0.001905 | 0.001789 | -151.776333 | 0.234873 | 8.406184 | 0.003545 | 0.005664 | 0.005468 | 6.9e-05 | 0.001188 | 0.298776 | 1.358801 | 2.5481 | 101.31 | 20.49 | 17.446 | 67.249898 | 106.760343 | 64.443569 | 0.004155 | 1.04577 | 0.025477 | 24.361623 | 0.028378 | 0.139726 | 8.6e-05 | 0.006544 | 0.006544 | 0.888266
2019-03-19 14:07 | 1553018818.2 | -19 | 0.209496 | 1.2e-05 | 0 | 98.645773 | 98.547045 | 127.372064 | 20.825792 | 0.001905 | 0.001762 | -151.76098 | 0.234736 | 8.403643 | 0.003447 | 0.005292 | 0.005056 | 6.8e-05 | 0.001191 | 0.332123 | 1.360003 | 2.5482 | 101.31 | 20.49 | 17.446 | 67.230144 | 104.388662 | 63.800038 | 0.004155 | 1.047768 | 0.025577 | 24.410835 | 0.008956 | 0.139645 | -1.5e-05 | -0.001212 | -0.001212 | -4.794655
2019-03-19 14:07 | 1553018819.2 | -18 | 0.209462 | 1.6e-05 | 1e-06 | 98.505025 | 98.309699 | 127.845032 | 20.825983 | 0.001934 | 0.001752 | -151.734452 | 0.235165 | 8.401342 | 0.003602 | 0.004957 | 0.004738 | 6.7e-05 | 0.00119 | 0.310611 | 1.381948 | 2.5482 | 101.31 | 20.49 | 17.45 | 67.944909 | 108.141697 | 63.554247 | 0.004156 | 1.048533 | 0.025634 | 24.447194 | 0.017754 | 0.1399 | 0.000187 | 0.014384 | 0.014384 | 0.404596
2019-03-19 14:07 | 1553018820.2 | -17 | 0.20952 | 1.5e-05 | 1e-06 | 98.332466 | 98.125781 | 128.136089 | 20.826058 | 0.001879 | 0.001768 | -151.734701 | 0.234437 | 8.404468 | 0.003518 | 0.004752 | 0.004703 | 6.7e-05 | 0.001187 | 0.304528 | 1.342758 | 2.5481 | 101.31 | 20.49 | 17.454 | 66.610226 | 106.089755 | 63.955527 | 0.004157 | 1.047284 | 0.025648 | 24.489587 | 0.01882 | 0.139466 | -0.00016 | -0.012415 | -0.012415 | -0.467312
2019-03-19 14:07 | 1553018821.2 | -16 | 0.209501 | 1.2e-05 | 1e-06 | 98.220227 | 97.933644 | 128.50437 | 20.826392 | 0.001862 | 0.001741 | -151.740087 | 0.235367 | 8.403948 | 0.003449 | 0.005241 | 0.004931 | 6.6e-05 | 0.001181 | 0.308067 | 1.354183 | 2.5482 | 101.31 | 20.49 | 17.461 | 66.218776 | 104.42851 | 63.304556 | 0.004158 | 1.049311 | 0.025709 | 24.501064 | 0.026136 | 0.14002 | -4.4e-05 | -0.003499 | -0.003499 | -1.664934
2019-03-19 14:07 | 1553018822.2 | -15 | 0.209491 | 1.6e-05 | 1e-06 | 98.090883 | 97.764453 | 128.218945 | 20.825863 | 0.001912 | 0.001724 | -151.759178 | 0.234118 | 8.401979 | 0.003562 | 0.005331 | 0.005151 | 6.5e-05 | 0.001181 | 0.307569 | 1.339076 | 2.5481 | 101.31 | 20.49 | 17.47 | 67.403338 | 107.163222 | 62.876992 | 0.00416 | 1.050646 | 0.025697 | 24.458284 | 0.029816 | 0.139277 | 1.1e-05 | 0.000834 | 0.000834 | 6.948349
2019-03-19 14:07 | 1553018823.2 | -14 | 0.209489 | 2.2e-05 | 0 | 97.892815 | 97.582933 | 128.209323 | 20.826674 | 0.001922 | 0.001791 | -151.796612 | 0.23389 | 8.402642 | 0.003606 | 0.005092 | 0.004759 | 6.8e-05 | 0.00118 | 0.298389 | 1.374147 | 2.5482 | 101.31 | 20.49 | 17.476 | 67.656827 | 108.249466 | 64.498049 | 0.004162 | 1.045602 | 0.025634 | 24.516288 | 0.028359 | 0.139141 | 1.6e-05 | 0.001216 | 0.001216 | 4.761494
2019-03-19 14:07 | 1553018824.2 | -13 | 0.209496 | 2.1e-05 | 1e-06 | 97.780876 | 97.276405 | 128.50883 | 20.826807 | 0.001865 | 0.001738 | -140.176216 | 0.23512 | 8.403812 | 0.003666 | 0.005314 | 0.005162 | 6.4e-05 | 0.001179 | 0.287992 | 1.342281 | 2.5479 | 101.31 | 20.49 | 17.48 | 66.269926 | 109.684905 | 63.214451 | 0.004163 | 1.049592 | 0.025713 | 24.498208 | 0.046266 | 0.139873 | -2.2e-05 | -0.001789 | -0.001789 | -3.252307
2019-03-19 14:07 | 1553018825.2 | -12 | 0.209486 | 2e-05 | 1e-06 | 97.61462 | 97.266129 | 128.461887 | 20.826256 | 0.001904 | 0.001761 | -110.374132 | 0.235374 | 8.400562 | 0.003724 | 0.005614 | 0.00541 | 6.5e-05 | 0.001178 | 0.282794 | 1.325405 | 2.5481 | 101.31 | 20.49 | 17.486 | 67.207992 | 111.105979 | 63.77931 | 0.004164 | 1.047832 | 0.025687 | 24.514291 | 0.03199 | 0.140024 | 3.7e-05 | 0.002815 | 0.002815 | 2.069184
2019-03-19 14:07 | 1553018826.2 | -11 | 0.209489 | 2.4e-05 | 0 | 97.451964 | 97.165437 | 128.395225 | 20.826775 | 0.001881 | 0.001678 | -77.316235 | 0.235217 | 8.402239 | 0.003762 | 0.004992 | 0.004852 | 6.5e-05 | 0.001182 | 0.314924 | 1.318986 | 2.5482 | 101.31 | 20.49 | 17.486 | 66.662386 | 112.041964 | 61.780838 | 0.004164 | 1.054084 | 0.025757 | 24.435138 | 0.026337 | 0.139931 | 1.5e-05 | 0.001136 | 0.001136 | 5.12287
2019-03-19 14:07 | 1553018827.2 | -10 | 0.209488 | 2e-05 | 1e-06 | 97.240691 | 96.97604 | 128.741207 | 20.826473 | 0.001878 | 0.001738 | -44.262287 | 0.234203 | 8.402687 | 0.003837 | 0.004392 | 0.004115 | 6.7e-05 | 0.001189 | 0.296232 | 1.353857 | 2.5481 | 101.31 | 20.5 | 17.483 | 66.588744 | 113.852234 | 63.221107 | 0.004166 | 1.049571 | 0.025736 | 24.52059 | 0.024377 | 0.139327 | 2.4e-05 | 0.001853 | 0.001853 | 3.127151
2019-03-19 14:07 | 1553018828.2 | -9 | 0.209498 | 1.8e-05 | 0 | 97.106546 | 96.637318 | 128.911616 | 20.826629 | 0.001865 | 0.001715 | -11.220625 | 0.235107 | 8.400939 | 0.003766 | 0.005544 | 0.005438 | 6.6e-05 | 0.001194 | 0.302371 | 1.367687 | 2.5482 | 101.31 | 20.5 | 17.479 | 66.275285 | 112.125296 | 62.678393 | 0.004165 | 1.051267 | 0.025774 | 24.517011 | 0.043326 | 0.139865 | -2.9e-05 | -0.002282 | -0.002282 | -2.549525
2019-03-19 14:07 | 1553018829.2 | -8 | 0.209486 | 1.9e-05 | 1e-06 | 96.845155 | 96.483881 | 128.791436 | 20.82622 | 0.001908 | 0.001735 | 21.806796 | 0.243524 | 8.401602 | 0.003803 | 0.005534 | 0.005249 | 6.2e-05 | 0.001198 | 0.306463 | 1.368678 | 2.5481 | 101.31 | 20.5 | 17.473 | 67.310871 | 113.03656 | 63.154423 | 0.004164 | 1.049779 | 0.025744 | 24.522942 | 0.033429 | 0.144873 | 4.2e-05 | 0.003187 | 0.003187 | 1.890867
2019-03-19 14:07 | 1553018830.2 | -7 | 0.209511 | 1.8e-05 | 1e-06 | 96.65549 | 96.296881 | 128.362598 | 20.826389 | 0.001866 | 0.001775 | 54.855723 | 0.258493 | 8.401894 | 0.003806 | 0.005559 | 0.005492 | 6.3e-05 | 0.001199 | 0.324602 | 1.397575 | 2.5481 | 101.31 | 20.5 | 17.463 | 66.314014 | 113.097359 | 64.10337 | 0.004161 | 1.046825 | 0.025665 | 24.516597 | 0.033248 | 0.153777 | -0.000108 | -0.008403 | -0.008403 | -0.7613
2019-03-19 14:07 | 1553018831.2 | -6 | 0.209477 | 2.2e-05 | 0 | 96.492235 | 95.873563 | 128.185615 | 20.826428 | 0.001835 | 0.001673 | 87.928206 | 0.259755 | 8.403545 | 0.003774 | 0.0048 | 0.004647 | 6.8e-05 | 0.001196 | 0.309726 | 1.369754 | 2.548 | 101.31 | 20.5 | 17.457 | 65.570341 | 112.328083 | 61.661043 | 0.00416 | 1.054462 | 0.02574 | 24.410818 | 0.057534 | 0.154528 | 9.1e-05 | 0.00705 | 0.00705 | 0.911834
2019-03-19 14:07 | 1553018832.2 | -5 | 0.209493 | 1.9e-05 | 1e-06 | 96.300168 | 95.864315 | 128.342881 | 20.827495 | 0.001855 | 0.00162 | 178.7798 | 0.259625 | 8.401517 | 0.003812 | 0.005471 | 0.005317 | 6.2e-05 | 0.001195 | 0.32228 | 1.407199 | 2.5481 | 101.31 | 20.5 | 17.451 | 66.051245 | 113.246992 | 60.387202 | 0.004158 | 1.058489 | 0.025805 | 24.379277 | 0.040575 | 0.154451 | 0 | -7.2e-05 | -7.2e-05 | -89.096079
2019-03-19 14:07 | 1553018833.2 | -4 | 0.209453 | 2.3e-05 | 1e-06 | 96.036378 | 95.468054 | 128.356494 | 20.827151 | 0.001817 | 0.001743 | 178.8185 | 0.259885 | 8.403929 | 0.003802 | 0.005379 | 0.005295 | 6e-05 | 0.001202 | 0.306463 | 1.303833 | 2.5483 | 101.31 | 20.5 | 17.436 | 65.116615 | 113.010447 | 63.338271 | 0.004155 | 1.049206 | 0.025693 | 24.48819 | 0.053089 | 0.154605 | 0.000237 | 0.018331 | 0.018331 | 0.350858
2019-03-19 14:07 | 1553018834.2 | -3 | 0.209433 | 2.2e-05 | 1e-06 | 95.924139 | 95.458807 | 128.206037 | 20.827641 | 0.001807 | 0.001768 | 178.6602 | 0.259891 | 8.40207 | 0.003754 | 0.00536 | 0.005267 | 6.4e-05 | 0.001195 | 0.308786 | 1.324281 | 2.5481 | 101.31 | 20.5 | 17.428 | 64.882278 | 111.843757 | 63.941421 | 0.004153 | 1.047328 | 0.025655 | 24.495758 | 0.043496 | 0.154609 | 0.000354 | 0.027392 | 0.027392 | 0.234805
2019-03-19 14:07 | 1553018835.2 | -2 | 0.209523 | 2.4e-05 | 1e-06 | 95.757883 | 95.279342 | 128.618445 | 20.827041 | 0.00185 | 0.001736 | 178.754 | 0.260321 | 8.402635 | 0.003802 | 0.005168 | 0.005009 | 6.2e-05 | 0.001191 | 0.304693 | 1.336387 | 2.5481 | 101.31 | 20.5 | 17.409 | 65.92044 | 113.000843 | 63.183385 | 0.004148 | 1.049689 | 0.025725 | 24.507522 | 0.044812 | 0.154865 | -0.000192 | -0.01496 | -0.01496 | -0.430636
2019-03-19 14:07 | 1553018836.2 | -1 | 0.209515 | 2.1e-05 | 1e-06 | 95.529504 | 95.013911 | 127.99455 | 20.827353 | 0.001831 | 0.001689 | 178.9979 | 0.260665 | 8.398982 | 0.003826 | 0.005036 | 0.004923 | 6.1e-05 | 0.001188 | 0.335552 | 1.323096 | 2.5481 | 101.31 | 20.5 | 17.399 | 65.472131 | 113.577351 | 62.047994 | 0.004146 | 1.053244 | 0.025706 | 24.40671 | 0.048406 | 0.15507 | -0.000138 | -0.010785 | -0.010785 | -0.598117
2019-03-19 14:07 | 1553018837.2 | 0 | 0.209465 | 2.8e-05 | 1e-06 | 95.427469 | 94.692654 | 126.377071 | 20.821042 | 0.001865 | 0.001757 | 179.1634 | 0.260913 | 8.404325 | 0.003876 | 0.010012 | 0.010858 | 6.6e-05 | 0.001175 | 0.404237 | 1.326723 | 2.8007 | 101.31 | 20.5 | 17.389 | 66.280685 | 114.800408 | 63.684472 | 0.004144 | 1.048127 | 0.025481 | 24.311133 | 0.069142 | 0.155217 | 0.000155 | 0.011842 | 0.011842 | 0.545262
2019-03-19 14:07 | 1553018838.2 | 1 | 0.209486 | 2.2e-05 | 2e-06 | 95.28222 | 94.612855 | 124.242027 | 20.816305 | 0.001821 | 0.001774 | 179.0196 | 0.260399 | 8.402044 | 0.003886 | 0.006328 | 0.006653 | 0.000171 | 0.001186 | 0.645796 | 1.325189 | 2.5478 | 101.31 | 20.5 | 17.372 | 65.217711 | 115.033659 | 64.08034 | 0.00414 | 1.046897 | 0.02525 | 24.11906 | 0.063058 | 0.154911 | 3.6e-05 | 0.002619 | 0.002619 | 2.460224
2019-03-19 14:07 | 1553018839.2 | 2 | 0.209483 | 2.5e-05 | 5e-06 | 94.974613 | 94.200495 | 122.292883 | 20.803551 | 0.001856 | 0.001772 | 179.0848 | 0.261277 | 8.402434 | 0.003851 | 0.00527 | 0.00539 | 6.4e-05 | 0.001181 | 0.524464 | 1.333347 | 2.548 | 101.31 | 20.5 | 17.366 | 66.031849 | 114.168102 | 64.008751 | 0.004138 | 1.047119 | 0.025054 | 23.926579 | 0.073204 | 0.155434 | 4.3e-05 | 0.002943 | 0.002943 | 2.197161
2019-03-19 14:07 | 1553018840.2 | 3 | 0.209436 | 2.1e-05 | 9e-06 | 94.804754 | 93.637784 | 120.341156 | 20.812223 | 0.001918 | 0.001926 | 179.2046 | 0.260457 | 8.406132 | 0.003721 | 0.005326 | 0.005555 | 6.2e-05 | 0.001175 | 0.392955 | 1.367564 | 2.5478 | 101.31 | 20.5 | 17.357 | 67.5524 | 111.006831 | 67.742823 | 0.004136 | 1.035649 | 0.024717 | 23.865955 | 0.110783 | 0.154946 | 0.000329 | 0.023964 | 0.023964 | 0.268972
2019-03-19 14:07 | 1553018841.2 | 4 | 0.208977 | 2.7e-05 | 1.5e-05 | 94.617791 | 93.383655 | 118.361264 | 20.813495 | 0.00191 | 0.001948 | 179.199 | 0.26075 | 8.402577 | 0.003797 | 0.00543 | 0.00532 | 6.4e-05 | 0.001172 | 0.318851 | 1.362531 | 2.5484 | 101.31 | 20.5 | 17.353 | 67.354787 | 112.870658 | 68.260474 | 0.004135 | 1.034079 | 0.024494 | 23.686779 | 0.117435 | 0.15512 | 0.003087 | 0.227273 | 0.227273 | 0.028393
2019-03-19 14:07 | 1553018842.2 | 5 | 0.207888 | 3.9e-05 | 2.5e-05 | 94.331193 | 91.124243 | 116.068015 | 20.816088 | 0.002008 | 0.00206 | 178.9504 | 0.260138 | 8.404195 | 0.003783 | 0.004436 | 0.004406 | 6.1e-05 | 0.001175 | 0.307016 | 1.316309 | 1.7172 | 101.31 | 20.5 | 17.35 | 69.708845 | 112.520201 | 70.953976 | 0.004134 | 1.025985 | 0.02416 | 23.548536 | 0.309374 | 0.154756 | 0.009615 | 0.6991 | 0.6991 | 0.009209
2019-03-19 14:07 | 1553018843.2 | 6 | 0.206661 | 9.5e-05 | 3.6e-05 | 94.118419 | 87.605494 | 113.575485 | 20.82684 | 0.002069 | 0.002158 | 178.666166 | 0.261088 | 8.402115 | 0.003759 | 0.005669 | 0.005518 | 5.9e-05 | 0.001173 | 0.323717 | 1.327643 | 2.548 | 101.31 | 20.5 | 17.344 | 71.184283 | 111.964641 | 73.331172 | 0.004133 | 1.018945 | 0.023817 | 23.374639 | 0.641414 | 0.155321 | 0.016901 | 1.210869 | 1.210869 | 0.005336
2019-03-19 14:07 | 1553018844.2 | 7 | 0.205219 | 0.000342 | 5e-05 | 93.993576 | 84.119281 | 111.05831 | 20.827466 | 0.002166 | 0.002311 | 178.547099 | 0.260906 | 8.403688 | 0.003772 | 0.005261 | 0.005133 | 6e-05 | 0.001177 | 0.272729 | 1.349688 | 2.5481 | 101.31 | 20.51 | 17.34 | 73.512694 | 112.278719 | 76.997784 | 0.004135 | 1.008275 | 0.023428 | 23.236142 | 0.992761 | 0.155213 | 0.02521 | 1.775328 | 1.775328 | 0.003637
2019-03-19 14:07 | 1553018845.2 | 8 | 0.203826 | 0.000938 | 6.6e-05 | 93.751993 | 81.578 | 108.251251 | 20.827314 | 0.00224 | 0.002322 | 178.389679 | 0.260223 | 8.400438 | 0.003802 | 0.005462 | 0.005262 | 5.9e-05 | 0.001175 | 0.30038 | 1.327447 | 2.5481 | 101.31 | 20.51 | 17.333 | 75.290651 | 113.011581 | 77.265044 | 0.004133 | 1.007506 | 0.023122 | 22.949363 | 1.244126 | 0.154807 | 0.032778 | 2.27626 | 2.27626 | 0.002829
2019-03-19 14:07 | 1553018846.2 | 9 | 0.202494 | 0.001666 | 8.2e-05 | 93.491805 | 76.365291 | 106.763808 | 20.827628 | 0.002378 | 0.00243 | 178.224592 | 0.260821 | 8.404871 | 0.003942 | 0.004866 | 0.004779 | 6.3e-05 | 0.001166 | 0.284785 | 1.338797 | 2.548 | 101.31 | 20.51 | 17.329 | 78.605333 | 116.428805 | 79.848138 | 0.004132 | 1.000134 | 0.022878 | 22.874996 | 1.809888 | 0.155163 | 0.039812 | 2.733509 | 2.733509 | 0.002361
2019-03-19 14:07 | 1553018847.2 | 10 | 0.201103 | 0.002506 | 9.7e-05 | 93.374164 | 71.85092 | 105.853549 | 20.826678 | 0.002419 | 0.002454 | 178.056956 | 0.25995 | 8.404488 | 0.003904 | 0.005964 | 0.005822 | 6.3e-05 | 0.001157 | 0.310224 | 1.358691 | 2.5482 | 101.31 | 20.51 | 17.326 | 79.595375 | 115.47736 | 80.42422 | 0.004131 | 0.998504 | 0.022762 | 22.795851 | 2.343661 | 0.154644 | 0.04705 | 3.211667 | 3.211667 | 0.002003
2019-03-19 14:07 | 1553018848.2 | 11 | 0.199998 | 0.00344 | 0.000109 | 93.065958 | 68.657537 | 105.374948 | 20.826434 | 0.002505 | 0.002538 | 177.929322 | 0.260353 | 8.402505 | 0.003953 | 0.006262 | 0.006138 | 6.3e-05 | 0.00116 | 0.315643 | 1.325111 | 2.5481 | 101.31 | 20.51 | 17.32 | 81.654556 | 116.682602 | 82.453108 | 0.00413 | 0.992807 | 0.022645 | 22.809421 | 2.720729 | 0.154884 | 0.052474 | 3.56154 | 3.56154 | 0.001809
2019-03-19 14:07 | 1553018849.2 | 12 | 0.199008 | 0.004411 | 0.000118 | 92.939015 | 65.952888 | 104.986481 | 20.827304 | 0.002582 | 0.002557 | 177.809508 | 0.260112 | 8.401628 | 0.004031 | 0.005915 | 0.005891 | 6.3e-05 | 0.001159 | 0.282794 | 1.334557 | 2.5482 | 101.31 | 20.51 | 17.318 | 83.513249 | 118.582917 | 82.900149 | 0.004129 | 0.991561 | 0.022589 | 22.781644 | 3.068004 | 0.154741 | 0.057175 | 3.869108 | 3.869108 | 0.001664
2019-03-19 14:07 | 1553018850.2 | 13 | 0.198775 | 0.005357 | 0.000126 | 92.659018 | 64.32503 | 104.968876 | 20.827158 | 0.002647 | 0.002637 | 177.668802 | 0.260451 | 8.402694 | 0.004066 | 0.005211 | 0.005154 | 6.3e-05 | 0.001159 | 0.305412 | 1.338437 | 2.5481 | 101.31 | 20.51 | 17.312 | 85.086114 | 119.432595 | 84.845836 | 0.004128 | 0.986172 | 0.022526 | 22.841891 | 3.264557 | 0.154942 | 0.057429 | 3.874901 | 3.874901 | 0.001663
2019-03-19 14:08 | 1553018851.2 | 14 | 0.198753 | 0.006078 | 0.00013 | 92.474755 | 63.906163 | 105.102669 | 20.827203 | 0.002654 | 0.002696 | 177.522192 | 0.260978 | 8.400627 | 0.00414 | 0.005409 | 0.00519 | 6.2e-05 | 0.001159 | 0.297338 | 1.330472 | 2.5481 | 101.31 | 20.51 | 17.308 | 85.236007 | 121.263706 | 86.265376 | 0.004127 | 0.982277 | 0.022496 | 22.901714 | 3.305187 | 0.155256 | 0.056699 | 3.82052 | 3.82052 | 0.001691
2019-03-19 14:08 | 1553018852.2 | 15 | 0.198768 | 0.006507 | 0.000133 | 92.184857 | 64.42264 | 105.181536 | 20.827122 | 0.002767 | 0.002766 | 177.37058 | 0.261335 | 8.404358 | 0.004156 | 0.005282 | 0.005177 | 6.1e-05 | 0.001153 | 0.289983 | 1.371679 | 2.548 | 101.31 | 20.51 | 17.305 | 87.968116 | 121.650239 | 87.936102 | 0.004126 | 0.977732 | 0.022452 | 22.963492 | 3.205105 | 0.155468 | 0.056095 | 3.772417 | 3.772417 | 0.001714
2019-03-19 14:08 | 1553018853.2 | 16 | 0.198808 | 0.006766 | 0.000134 | 92.099627 | 65.316541 | 105.682203 | 20.827995 | 0.00279 | 0.002846 | 177.219734 | 0.260685 | 8.402635 | 0.004143 | 0.005856 | 0.005664 | 6.5e-05 | 0.001152 | 0.307016 | 1.326023 | 2.5481 | 101.31 | 20.51 | 17.299 | 88.524311 | 121.325655 | 89.854922 | 0.004125 | 0.972564 | 0.022446 | 23.079159 | 3.073574 | 0.155081 | 0.055551 | 3.734917 | 3.734917 | 0.001727
2019-03-19 14:08 | 1553018854.2 | 17 | 0.198832 | 0.006964 | 0.000134 | 91.918064 | 65.328185 | 106.411724 | 20.827881 | 0.00283 | 0.002848 | 177.071016 | 0.260483 | 8.401335 | 0.004251 | 0.005717 | 0.005571 | 6.3e-05 | 0.001146 | 0.300712 | 1.323359 | 2.548 | 101.31 | 20.51 | 17.297 | 89.489718 | 123.964659 | 89.905388 | 0.004124 | 0.972428 | 0.022522 | 23.160289 | 3.054329 | 0.154962 | 0.055175 | 3.722195 | 3.722195 | 0.001732
2019-03-19 14:08 | 1553018855.2 | 18 | 0.198876 | 0.007134 | 0.000133 | 91.723598 | 65.347706 | 107.187016 | 20.827239 | 0.002928 | 0.002864 | 176.929773 | 0.260256 | 8.403025 | 0.00413 | 0.00618 | 0.006058 | 6.2e-05 | 0.001143 | 0.295347 | 1.399759 | 2.5481 | 101.31 | 20.51 | 17.296 | 91.829249 | 121.014446 | 90.292549 | 0.004124 | 0.971393 | 0.022592 | 23.256897 | 3.032713 | 0.154826 | 0.05471 | 3.70244 | 3.70244 | 0.00174
2019-03-19 14:08 | 1553018856.2 | 19 | 0.198942 | 0.00727 | 0.000132 | 91.442702 | 65.646015 | 107.98578 | 20.828245 | 0.002887 | 0.002888 | 176.794127 | 0.260145 | 8.399827 | 0.004179 | 0.006075 | 0.005897 | 6.5e-05 | 0.00114 | 0.30414 | 1.358032 | 2.548 | 101.31 | 20.51 | 17.294 | 90.854578 | 122.200097 | 90.882766 | 0.004124 | 0.969818 | 0.022657 | 23.362339 | 2.964541 | 0.15476 | 0.054155 | 3.675767 | 3.675767 | 0.001751
2019-03-19 14:08 | 1553018857.2 | 20 | 0.199074 | 0.007362 | 0.000131 | 91.20442 | 65.780272 | 108.970446 | 20.827833 | 0.002967 | 0.002875 | 176.687442 | 0.260275 | 8.401446 | 0.004261 | 0.005698 | 0.005565 | 6.3e-05 | 0.001147 | 0.275273 | 1.356383 | 2.5481 | 101.31 | 20.51 | 17.294 | 92.788698 | 124.216786 | 90.570627 | 0.004124 | 0.97065 | 0.02277 | 23.458548 | 2.922928 | 0.154838 | 0.053265 | 3.633608 | 3.633608 | 0.001773
2019-03-19 14:08 | 1553018858.2 | 21 | 0.199281 | 0.007416 | 0.00013 | 91.017154 | 66.2488 | 109.556785 | 20.827826 | 0.003055 | 0.002937 | 176.566018 | 0.260158 | 8.403409 | 0.004224 | 0.005552 | 0.005442 | 6.1e-05 | 0.001147 | 0.284066 | 1.333845 | 2.5481 | 101.31 | 20.51 | 17.299 | 94.910863 | 123.31608 | 92.048899 | 0.004125 | 0.966721 | 0.022785 | 23.569326 | 2.841061 | 0.154768 | 0.051971 | 3.548082 | 3.548082 | 0.001815
2019-03-19 14:08 | 1553018859.2 | 22 | 0.19965 | 0.007434 | 0.000127 | 90.758466 | 65.861785 | 110.211194 | 20.827846 | 0.003061 | 0.002934 | 176.42328 | 0.260607 | 8.402304 | 0.004237 | 0.005486 | 0.005314 | 6e-05 | 0.00115 | 0.303256 | 1.328813 | 2.548 | 101.31 | 20.51 | 17.304 | 95.059759 | 123.619629 | 91.984808 | 0.004126 | 0.966891 | 0.022855 | 23.637539 | 2.868009 | 0.155035 | 0.049753 | 3.407653 | 3.407653 | 0.001893
2019-03-19 14:08 | 1553018860.2 | 23 | 0.200273 | 0.007415 | 0.000126 | 90.661533 | 66.153931 | 110.936958 | 20.827755 | 0.003042 | 0.002891 | 176.284491 | 0.260379 | 8.403064 | 0.004265 | 0.005623 | 0.005497 | 6.2e-05 | 0.001153 | 0.301265 | 1.357685 | 2.548 | 101.31 | 20.51 | 17.309 | 94.597627 | 124.31352 | 90.951194 | 0.004127 | 0.969635 | 0.022963 | 23.681651 | 2.818863 | 0.1549 | 0.046064 | 3.170603 | 3.170603 | 0.002032
2019-03-19 14:08 | 1553018861.2 | 24 | 0.200918 | 0.007361 | 0.000122 | 90.572102 | 66.626226 | 111.502407 | 20.827041 | 0.003077 | 0.002926 | 176.18164 | 0.26006 | 8.404234 | 0.004284 | 0.005128 | 0.005031 | 6.4e-05 | 0.001149 | 0.276158 | 1.332855 | 2.548 | 101.31 | 20.51 | 17.32 | 95.431568 | 124.780526 | 91.793148 | 0.00413 | 0.967398 | 0.022994 | 23.769362 | 2.746404 | 0.15471 | 0.042279 | 2.914895 | 2.914895 | 0.002208
2019-03-19 14:08 | 1553018862.2 | 25 | 0.201374 | 0.007262 | 0.000118 | 90.559198 | 65.902884 | 112.36572 | 20.827534 | 0.003029 | 0.002956 | 176.077658 | 0.260028 | 8.402915 | 0.004279 | 0.00577 | 0.00569 | 6.3e-05 | 0.00114 | 0.309726 | 1.333616 | 2.5481 | 101.31 | 20.51 | 17.325 | 94.282113 | 124.667261 | 92.504423 | 0.004131 | 0.965517 | 0.023061 | 23.884444 | 2.842769 | 0.154691 | 0.039681 | 2.744185 | 2.744185 | 0.002345
2019-03-19 14:08 | 1553018863.2 | 26 | 0.201525 | 0.007129 | 0.000115 | 90.553796 | 65.748764 | 113.246402 | 20.827563 | 0.003108 | 0.002976 | 175.976953 | 0.260347 | 8.396987 | 0.004289 | 0.005796 | 0.005768 | 6.4e-05 | 0.001129 | 0.293578 | 1.349698 | 2.5481 | 101.31 | 20.51 | 17.329 | 96.170434 | 124.900442 | 92.9965 | 0.004132 | 0.964219 | 0.023135 | 23.993988 | 2.863177 | 0.15488 | 0.038944 | 2.70227 | 2.70227 | 0.002384
2019-03-19 14:08 | 1553018864.2 | 27 | 0.20209 | 0.006976 | 0.00011 | 90.579304 | 66.055634 | 113.673833 | 20.826944 | 0.003091 | 0.002934 | 175.905383 | 0.258955 | 8.403194 | 0.004309 | 0.005545 | 0.005311 | 6.3e-05 | 0.001127 | 0.309007 | 1.350257 | 2.5481 | 101.31 | 20.51 | 17.332 | 95.765022 | 125.395415 | 91.973808 | 0.004133 | 0.96692 | 0.023212 | 24.005631 | 2.824047 | 0.154052 | 0.035754 | 2.48961 | 2.48961 | 0.002574
2019-03-19 14:08 | 1553018865.2 | 28 | 0.202403 | 0.006802 | 0.000105 | 90.553796 | 67.30504 | 114.157364 | 20.828083 | 0.003161 | 0.002944 | 175.836075 | 0.260008 | 8.404741 | 0.004346 | 0.005726 | 0.005628 | 6.2e-05 | 0.001132 | 0.284398 | 1.329844 | 2.5482 | 101.31 | 20.51 | 17.332 | 97.47081 | 126.306424 | 92.224377 | 0.004133 | 0.966257 | 0.023253 | 24.064886 | 2.653926 | 0.154679 | 0.034098 | 2.37891 | 2.37891 | 0.002705
2019-03-19 14:08 | 1553018866.2 | 29 | 0.202887 | 0.00661 | 0.0001 | 90.454463 | 69.08839 | 114.427062 | 20.827382 | 0.003147 | 0.002971 | 175.760767 | 0.260548 | 8.40233 | 0.004307 | 0.006105 | 0.006077 | 6.2e-05 | 0.001135 | 0.303975 | 1.284467 | 2.5481 | 101.31 | 20.51 | 17.33 | 97.125227 | 125.346553 | 92.865648 | 0.004132 | 0.964564 | 0.02326 | 24.11443 | 2.410195 | 0.155 | 0.031435 | 2.194199 | 2.194199 | 0.002939
2019-03-19 14:08 | 1553018867.2 | 30 | 0.203215 | 0.006414 | 9.6e-05 | 90.539391 | 70.01106 | 114.50358 | 20.827745 | 0.003094 | 0.002916 | 175.662056 | 0.259963 | 8.401712 | 0.004402 | 0.006307 | 0.006098 | 6.3e-05 | 0.001143 | 0.298776 | 1.342322 | 2.5482 | 101.31 | 20.51 | 17.321 | 95.851248 | 127.672665 | 91.555495 | 0.00413 | 0.968029 | 0.023309 | 24.079279 | 2.299927 | 0.154652 | 0.029709 | 2.078432 | 2.078432 | 0.003095
2019-03-19 14:08 | 1553018868.2 | 31 | 0.2035 | 0.006194 | 9.3e-05 | 90.583506 | 71.228272 | 114.797455 | 20.827894 | 0.003083 | 0.002915 | 175.561792 | 0.25982 | 8.40233 | 0.004335 | 0.006411 | 0.006254 | 6.3e-05 | 0.001147 | 0.310224 | 1.346891 | 2.5481 | 101.31 | 20.51 | 17.316 | 95.567792 | 126.038546 | 91.526722 | 0.004129 | 0.968105 | 0.02334 | 24.109208 | 2.15011 | 0.154567 | 0.028275 | 1.980959 | 1.980959 | 0.003246
2019-03-19 14:08 | 1553018869.2 | 32 | 0.203596 | 0.005969 | 9e-05 | 90.655831 | 72.068402 | 114.976784 | 20.828566 | 0.00312 | 0.002959 | 175.491219 | 0.260047 | 8.402915 | 0.004388 | 0.005868 | 0.005828 | 6.4e-05 | 0.001147 | 0.315256 | 1.309393 | 2.5481 | 101.31 | 20.52 | 17.312 | 96.47778 | 127.331673 | 92.589076 | 0.00413 | 0.965293 | 0.023325 | 24.16315 | 2.052366 | 0.154702 | 0.027978 | 1.959031 | 1.959031 | 0.003285
2019-03-19 14:08 | 1553018870.2 | 33 | 0.203739 | 0.005745 | 8.7e-05 | 90.753366 | 72.620498 | 114.954252 | 20.827674 | 0.003099 | 0.002976 | 175.436823 | 0.260418 | 8.403467 | 0.004321 | 0.006168 | 0.006041 | 6.3e-05 | 0.001147 | 0.307735 | 1.306752 | 2.548 | 101.31 | 20.52 | 17.302 | 95.974043 | 125.700278 | 93.002153 | 0.004128 | 0.964204 | 0.023309 | 24.174423 | 1.993724 | 0.154923 | 0.027398 | 1.917323 | 1.917323 | 0.003361
2019-03-19 14:08 | 1553018871.2 | 34 | 0.203908 | 0.005521 | 8.4e-05 | 90.922323 | 73.726057 | 114.884069 | 20.828154 | 0.003174 | 0.002929 | 175.3568 | 0.259911 | 8.401524 | 0.004337 | 0.005553 | 0.005455 | 6.1e-05 | 0.001154 | 0.318298 | 1.386316 | 2.548 | 101.31 | 20.52 | 17.299 | 97.769448 | 126.08591 | 91.873279 | 0.004127 | 0.967186 | 0.023338 | 24.129759 | 1.875217 | 0.154621 | 0.026661 | 1.868207 | 1.868207 | 0.003443
2019-03-19 14:08 | 1553018872.2 | 35 | 0.204061 | 0.005311 | 8.1e-05 | 90.991948 | 74.681607 | 114.681268 | 20.82672 | 0.003171 | 0.002947 | 175.276278 | 0.259859 | 8.402252 | 0.004303 | 0.005675 | 0.005508 | 6e-05 | 0.00115 | 0.301099 | 1.363265 | 2.5481 | 101.31 | 20.52 | 17.295 | 97.696061 | 125.247312 | 92.305004 | 0.004126 | 0.966043 | 0.023304 | 24.122704 | 1.76688 | 0.15459 | 0.02601 | 1.8201 | 1.8201 | 0.003533
2019-03-19 14:08 | 1553018873.2 | 36 | 0.204084 | 0.005125 | 7.8e-05 | 91.090381 | 75.245005 | 114.472833 | 20.827778 | 0.003143 | 0.003024 | 175.200721 | 0.260334 | 8.401491 | 0.004349 | 0.005783 | 0.005713 | 6.1e-05 | 0.001157 | 0.336437 | 1.300661 | 2.5481 | 101.31 | 20.52 | 17.294 | 97.0208 | 126.373603 | 94.164878 | 0.004126 | 0.961152 | 0.023223 | 24.162022 | 1.709326 | 0.154873 | 0.026103 | 1.820514 | 1.820514 | 0.003539
2019-03-19 14:08 | 1553018874.2 | 37 | 0.204094 | 0.004948 | 7.6e-05 | 91.228728 | 75.868337 | 114.204076 | 20.828702 | 0.003127 | 0.002977 | 175.098062 | 0.260197 | 8.400581 | 0.004414 | 0.006118 | 0.006006 | 6.1e-05 | 0.001161 | 0.295735 | 1.322804 | 2.5482 | 101.31 | 20.52 | 17.293 | 96.647169 | 127.961204 | 93.017138 | 0.004126 | 0.964165 | 0.023232 | 24.095907 | 1.649109 | 0.154791 | 0.026264 | 1.832545 | 1.832545 | 0.003514
2019-03-19 14:08 | 1553018875.2 | 38 | 0.204083 | 0.004797 | 7.6e-05 | 91.457406 | 76.238912 | 113.934144 | 20.827791 | 0.003244 | 0.003016 | 175.011541 | 0.259468 | 8.402076 | 0.004281 | 0.005792 | 0.005687 | 6.1e-05 | 0.001165 | 0.306131 | 1.308606 | 2.5481 | 101.31 | 20.52 | 17.293 | 99.464402 | 124.711397 | 93.961557 | 0.004126 | 0.961684 | 0.023175 | 24.098431 | 1.627919 | 0.154358 | 0.026516 | 1.845574 | 1.845574 | 0.003479
2019-03-19 14:08 | 1553018876.2 | 39 | 0.204076 | 0.004661 | 7.4e-05 | 91.577448 | 76.473519 | 113.452257 | 20.828225 | 0.003213 | 0.002986 | 174.91329 | 0.259345 | 8.405034 | 0.004317 | 0.005983 | 0.005802 | 6.4e-05 | 0.001158 | 0.313099 | 1.305978 | 2.5481 | 101.31 | 20.52 | 17.295 | 98.717424 | 125.589217 | 93.238983 | 0.004126 | 0.963581 | 0.023149 | 24.023737 | 1.612169 | 0.154284 | 0.026725 | 1.858106 | 1.858106 | 0.003454
2019-03-19 14:08 | 1553018877.2 | 40 | 0.204041 | 0.004546 | 7.4e-05 | 91.723298 | 77.100962 | 113.023653 | 20.828537 | 0.003259 | 0.003011 | 174.839918 | 0.26047 | 8.40311 | 0.004265 | 0.005581 | 0.005457 | 6.2e-05 | 0.001158 | 0.304528 | 1.294456 | 2.548 | 101.31 | 20.52 | 17.299 | 99.822727 | 124.320666 | 93.852542 | 0.004127 | 0.96197 | 0.023086 | 23.998384 | 1.553315 | 0.154954 | 0.027074 | 1.877231 | 1.877231 | 0.003434
2019-03-19 14:08 | 1553018878.2 | 41 | 0.204002 | 0.004455 | 7.3e-05 | 92.006896 | 76.670109 | 112.959572 | 20.828819 | 0.003224 | 0.00299 | 174.772795 | 0.25967 | 8.401589 | 0.004257 | 0.005597 | 0.005523 | 6.1e-05 | 0.001149 | 0.295347 | 1.311094 | 2.5481 | 101.31 | 20.52 | 17.31 | 98.995469 | 124.116789 | 93.337942 | 0.00413 | 0.963321 | 0.023095 | 23.974754 | 1.631052 | 0.154478 | 0.027423 | 1.902242 | 1.902242 | 0.003378
2019-03-19 14:08 | 1553018879.2 | 42 | 0.203933 | 0.00438 | 7.3e-05 | 92.147344 | 76.444749 | 112.700203 | 20.828164 | 0.003298 | 0.003024 | 174.702509 | 0.26034 | 8.401127 | 0.004241 | 0.005766 | 0.005646 | 6.1e-05 | 0.001147 | 0.277208 | 1.322433 | 2.5482 | 101.31 | 20.52 | 17.317 | 100.766331 | 123.725542 | 94.152711 | 0.004132 | 0.961184 | 0.023043 | 23.973818 | 1.671025 | 0.154876 | 0.027933 | 1.933282 | 1.933282 | 0.003333
2019-03-19 14:08 | 1553018880.2 | 43 | 0.203798 | 0.004328 | 7.3e-05 | 92.411434 | 76.557086 | 112.650911 | 20.827761 | 0.003305 | 0.002964 | 174.615413 | 0.260086 | 8.402057 | 0.004298 | 0.005486 | 0.005381 | 6.4e-05 | 0.001145 | 0.284564 | 1.384825 | 2.5482 | 101.31 | 20.52 | 17.331 | 100.937944 | 125.119355 | 92.711963 | 0.004135 | 0.964969 | 0.023084 | 23.92152 | 1.683489 | 0.154725 | 0.028803 | 1.996881 | 1.996881 | 0.003223
2019-03-19 14:08 | 1553018881.2 | 44 | 0.203682 | 0.004297 | 7.2e-05 | 92.414734 | 76.888275 | 112.602793 | 20.828323 | 0.003276 | 0.003031 | 174.51515 | 0.260171 | 8.402609 | 0.004264 | 0.005646 | 0.005519 | 6.5e-05 | 0.00115 | 0.291753 | 1.325908 | 2.5481 | 101.31 | 20.52 | 17.338 | 100.240637 | 124.28565 | 94.316412 | 0.004137 | 0.960756 | 0.023028 | 23.968795 | 1.645197 | 0.154776 | 0.029538 | 2.042905 | 2.042905 | 0.003152
2019-03-19 14:08 | 1553018882.2 | 45 | 0.203624 | 0.004282 | 7.3e-05 | 92.657518 | 76.926634 | 112.91826 | 20.828345 | 0.003227 | 0.003056 | 174.450019 | 0.260392 | 8.402401 | 0.004365 | 0.005901 | 0.005796 | 6.4e-05 | 0.001154 | 0.322445 | 1.313302 | 2.548 | 101.31 | 20.52 | 17.343 | 99.068004 | 126.757263 | 94.934049 | 0.004138 | 0.959143 | 0.023041 | 24.02251 | 1.664203 | 0.154907 | 0.029903 | 2.069298 | 2.069298 | 0.003114
2019-03-19 14:08 | 1553018883.2 | 46 | 0.203593 | 0.004278 | 7.3e-05 | 92.877194 | 77.163294 | 112.849722 | 20.828306 | 0.003271 | 0.003073 | 174.367064 | 0.25872 | 8.400146 | 0.004418 | 0.005916 | 0.005804 | 6.2e-05 | 0.001157 | 0.286942 | 1.301665 | 2.5481 | 101.31 | 20.52 | 17.347 | 100.128646 | 128.073307 | 95.347369 | 0.004139 | 0.958068 | 0.023021 | 24.028698 | 1.657909 | 0.153913 | 0.030094 | 2.080672 | 2.080672 | 0.003077
2019-03-19 14:08 | 1553018884.2 | 47 | 0.203575 | 0.004295 | 7.2e-05 | 93.029345 | 77.357487 | 112.960746 | 20.828378 | 0.003268 | 0.003027 | 174.302471 | 0.259781 | 8.400588 | 0.004384 | 0.005751 | 0.005545 | 6.3e-05 | 0.001157 | 0.285282 | 1.310093 | 2.548 | 101.31 | 20.52 | 17.348 | 100.043108 | 127.244818 | 94.217082 | 0.004139 | 0.961015 | 0.023068 | 24.003617 | 1.650068 | 0.154544 | 0.030183 | 2.091103 | 2.091103 | 0.003074
2019-03-19 14:08 | 1553018885.2 | 48 | 0.203553 | 0.004304 | 7.2e-05 | 93.196804 | 77.998287 | 113.017079 | 20.827972 | 0.003342 | 0.003037 | 174.22538 | 0.260665 | 8.400204 | 0.004376 | 0.005811 | 0.005707 | 6.5e-05 | 0.00116 | 0.277042 | 1.367621 | 2.5482 | 101.31 | 20.52 | 17.35 | 101.840268 | 127.036478 | 94.470219 | 0.00414 | 0.960354 | 0.023066 | 24.017872 | 1.592366 | 0.15507 | 0.030302 | 2.099139 | 2.099139 | 0.003073
2019-03-19 14:08 | 1553018886.2 | 49 | 0.203532 | 0.004319 | 7.2e-05 | 93.419479 | 78.521956 | 113.223635 | 20.827512 | 0.003312 | 0.00304 | 174.156417 | 0.259989 | 8.40116 | 0.004337 | 0.005858 | 0.005747 | 6.8e-05 | 0.001158 | 0.30414 | 1.298072 | 2.5481 | 101.31 | 20.52 | 17.352 | 101.118915 | 126.083557 | 94.529358 | 0.00414 | 0.960199 | 0.023085 | 24.041744 | 1.553861 | 0.154667 | 0.030413 | 2.108549 | 2.108549 | 0.003051
2019-03-19 14:08 | 1553018887.2 | 50 | 0.203544 | 0.004347 | 7.1e-05 | 93.619649 | 79.033294 | 113.752936 | 20.827956 | 0.003359 | 0.003077 | 174.0698 | 0.260256 | 8.402076 | 0.004256 | 0.005584 | 0.00547 | 6.4e-05 | 0.001159 | 0.317247 | 1.315438 | 2.5481 | 101.31 | 20.52 | 17.354 | 102.244738 | 124.085546 | 95.441872 | 0.004141 | 0.957822 | 0.02311 | 24.127759 | 1.514947 | 0.154826 | 0.030308 | 2.103624 | 2.103624 | 0.003062
2019-03-19 14:08 | 1553018888.2 | 51 | 0.203526 | 0.004358 | 7.1e-05 | 93.788006 | 79.214471 | 114.011368 | 20.827946 | 0.003336 | 0.003088 | 173.98395 | 0.259039 | 8.402213 | 0.004297 | 0.005816 | 0.005682 | 6.5e-05 | 0.001159 | 0.305246 | 1.28804 | 2.5481 | 101.31 | 20.52 | 17.356 | 101.689459 | 125.095753 | 95.711208 | 0.004141 | 0.957123 | 0.023128 | 24.163974 | 1.510537 | 0.154102 | 0.030399 | 2.111556 | 2.111556 | 0.003036
2019-03-19 14:08 | 1553018889.2 | 52 | 0.203525 | 0.004372 | 7.1e-05 | 93.985475 | 79.042541 | 114.304067 | 20.827398 | 0.003354 | 0.003057 | 173.906074 | 0.259709 | 8.401894 | 0.00428 | 0.005653 | 0.005537 | 6.3e-05 | 0.001152 | 0.281743 | 1.315149 | 2.5482 | 101.31 | 20.52 | 17.357 | 102.1309 | 124.675216 | 94.952671 | 0.004141 | 0.959095 | 0.023181 | 24.170082 | 1.548784 | 0.154501 | 0.030389 | 2.115758 | 2.115758 | 0.003038
2019-03-19 14:08 | 1553018890.2 | 53 | 0.203524 | 0.004395 | 7e-05 | 94.221955 | 79.787458 | 114.766471 | 20.827599 | 0.003342 | 0.00307 | 173.823042 | 0.25967 | 8.400698 | 0.004321 | 0.005491 | 0.005387 | 6.3e-05 | 0.001153 | 0.314537 | 1.376468 | 2.5481 | 101.31 | 20.52 | 17.36 | 101.844502 | 125.699222 | 95.254254 | 0.004142 | 0.95831 | 0.023219 | 24.22884 | 1.48736 | 0.154478 | 0.030369 | 2.117851 | 2.117851 | 0.003034
2019-03-19 14:08 | 1553018891.2 | 54 | 0.203642 | 0.004415 | 6.9e-05 | 94.364804 | 80.587173 | 115.353751 | 20.827667 | 0.003392 | 0.00302 | 173.754347 | 0.259085 | 8.406139 | 0.004216 | 0.00559 | 0.005514 | 6.5e-05 | 0.001157 | 0.303809 | 1.30019 | 2.5481 | 101.31 | 20.52 | 17.365 | 103.045679 | 123.11311 | 94.060809 | 0.004143 | 0.961424 | 0.023316 | 24.251376 | 1.411705 | 0.15413 | 0.029639 | 2.075649 | 2.075649 | 0.003089
2019-03-19 14:08 | 1553018892.2 | 55 | 0.203753 | 0.004425 | 6.9e-05 | 94.67061 | 81.262224 | 115.895493 | 20.826895 | 0.003368 | 0.003069 | 173.66359 | 0.260262 | 8.403565 | 0.004245 | 0.005999 | 0.005833 | 6.7e-05 | 0.001153 | 0.304306 | 1.367163 | 2.5482 | 101.31 | 20.52 | 17.368 | 102.476117 | 123.826216 | 95.237159 | 0.004144 | 0.958354 | 0.023333 | 24.34716 | 1.366032 | 0.15483 | 0.028961 | 2.029781 | 2.029781 | 0.003173
2019-03-19 14:08 | 1553018893.2 | 56 | 0.204012 | 0.004433 | 6.8e-05 | 94.716526 | 81.257429 | 116.374563 | 20.826512 | 0.00335 | 0.003071 | 173.587477 | 0.260217 | 8.4022 | 0.004229 | 0.005948 | 0.005852 | 6.4e-05 | 0.001158 | 0.297891 | 1.392636 | 2.5483 | 101.31 | 20.52 | 17.373 | 102.02643 | 123.42526 | 95.293255 | 0.004145 | 0.958208 | 0.02338 | 24.399287 | 1.370897 | 0.154803 | 0.027399 | 1.924286 | 1.924286 | 0.003347
2019-03-19 14:08 | 1553018894.2 | 57 | 0.204309 | 0.004424 | 6.6e-05 | 94.951506 | 80.772119 | 117.153611 | 20.827249 | 0.003328 | 0.00304 | 173.503276 | 0.260555 | 8.400581 | 0.004253 | 0.005579 | 0.005467 | 6.2e-05 | 0.001154 | 0.318132 | 1.368112 | 2.5481 | 101.31 | 20.52 | 17.378 | 101.493961 | 124.016475 | 94.551779 | 0.004146 | 0.960141 | 0.023481 | 24.456173 | 1.446641 | 0.155004 | 0.025632 | 1.808191 | 1.808191 | 0.003566
2019-03-19 14:08 | 1553018895.2 | 58 | 0.204475 | 0.004393 | 6.6e-05 | 95.158276 | 80.803629 | 117.706619 | 20.826619 | 0.003361 | 0.003068 | 173.402342 | 0.259586 | 8.402505 | 0.004284 | 0.005275 | 0.005175 | 6.5e-05 | 0.001154 | 0.320676 | 1.355734 | 2.5481 | 101.31 | 20.52 | 17.383 | 102.295965 | 124.772263 | 95.212759 | 0.004147 | 0.958418 | 0.023516 | 24.535849 | 1.462609 | 0.154427 | 0.024674 | 1.743205 | 1.743205 | 0.003685
2019-03-19 14:08 | 1553018896.2 | 59 | 0.204672 | 0.004347 | 6.5e-05 | 95.275617 | 81.342024 | 118.295071 | 20.826973 | 0.003379 | 0.002986 | 173.337921 | 0.259982 | 8.403116 | 0.004193 | 0.005554 | 0.005395 | 6.4e-05 | 0.001149 | 0.32228 | 1.365144 | 2.5481 | 101.31 | 20.52 | 17.391 | 102.744958 | 122.557017 | 93.240899 | 0.004149 | 0.963576 | 0.023638 | 24.531181 | 1.414232 | 0.154664 | 0.023551 | 1.672523 | 1.672523 | 0.003847
2019-03-19 14:08 | 1553018897.2 | 60 | 0.204808 | 0.004288 | 6.4e-05 | 95.449677 | 81.63451 | 118.503976 | 20.826704 | 0.003365 | 0.002961 | 173.270605 | 0.260366 | 8.400516 | 0.004215 | 0.005973 | 0.005867 | 6.5e-05 | 0.001159 | 0.318298 | 1.38157 | 2.5482 | 101.31 | 20.52 | 17.395 | 102.399666 | 123.099422 | 92.629693 | 0.00415 | 0.965186 | 0.023678 | 24.532344 | 1.398453 | 0.154892 | 0.022809 | 1.622685 | 1.622685 | 0.003971
2019-03-19 14:08 | 1553018898.2 | 61 | 0.205035 | 0.004207 | 6.2e-05 | 95.588325 | 82.428746 | 118.57721 | 20.826668 | 0.003261 | 0.002995 | 173.217608 | 0.259462 | 8.402616 | 0.004242 | 0.00522 | 0.005128 | 6.4e-05 | 0.00116 | 0.314703 | 1.340409 | 2.5483 | 101.31 | 20.52 | 17.399 | 99.870473 | 123.746359 | 93.461242 | 0.004151 | 0.962997 | 0.023659 | 24.567802 | 1.324834 | 0.154354 | 0.021549 | 1.531947 | 1.531947 | 0.004191
2019-03-19 14:08 | 1553018899.2 | 62 | 0.205288 | 0.004113 | 5.9e-05 | 95.659448 | 83.442863 | 118.714054 | 20.827093 | 0.00326 | 0.002982 | 173.153896 | 0.25995 | 8.401303 | 0.004141 | 0.005973 | 0.005894 | 6.4e-05 | 0.001164 | 0.307182 | 1.32838 | 2.5482 | 101.31 | 20.52 | 17.401 | 99.856621 | 121.283415 | 93.13444 | 0.004152 | 0.963856 | 0.023683 | 24.571015 | 1.222114 | 0.154644 | 0.020144 | 1.433651 | 1.433651 | 0.004487
2019-03-19 14:08 | 1553018900.2 | 63 | 0.205543 | 0.004002 | 5.7e-05 | 95.762684 | 84.105238 | 118.899017 | 20.826963 | 0.003252 | 0.002931 | 173.085968 | 0.260522 | 8.400354 | 0.004172 | 0.00575 | 0.005548 | 6.7e-05 | 0.001164 | 0.274886 | 1.379015 | 2.5483 | 101.31 | 20.52 | 17.403 | 99.672245 | 122.036048 | 91.907307 | 0.004152 | 0.967096 | 0.023741 | 24.548923 | 1.16104 | 0.154985 | 0.018754 | 1.33806 | 1.33806 | 0.004818
2019-03-19 14:08 | 1553018901.2 | 64 | 0.20576 | 0.003879 | 5.4e-05 | 95.920839 | 84.838511 | 118.921549 | 20.82612 | 0.00332 | 0.00291 | 173.01666 | 0.258935 | 8.401556 | 0.00413 | 0.005779 | 0.005679 | 6.4e-05 | 0.001163 | 0.318132 | 1.362466 | 2.5481 | 101.31 | 20.52 | 17.409 | 101.314757 | 121.011874 | 91.404512 | 0.004154 | 0.96843 | 0.02376 | 24.534336 | 1.098155 | 0.15404 | 0.017608 | 1.257376 | 1.257376 | 0.005096
2019-03-19 14:08 | 1553018902.2 | 65 | 0.205841 | 0.003758 | 5.2e-05 | 96.133311 | 85.924549 | 119.10745 | 20.826577 | 0.003272 | 0.002908 | 172.971751 | 0.259976 | 8.403409 | 0.004126 | 0.005715 | 0.00558 | 6.7e-05 | 0.001159 | 0.303809 | 1.293088 | 2.548 | 101.31 | 20.52 | 17.411 | 100.142436 | 120.921081 | 91.361101 | 0.004154 | 0.968545 | 0.02378 | 24.552043 | 1.004171 | 0.15466 | 0.017267 | 1.234174 | 1.234174 | 0.005213
2019-03-19 14:08 | 1553018903.2 | 66 | 0.20599 | 0.003625 | 5e-05 | 96.159121 | 86.545143 | 119.430899 | 20.826162 | 0.003275 | 0.002892 | 172.929219 | 0.259455 | 8.40168 | 0.004141 | 0.005689 | 0.005619 | 6.1e-05 | 0.001157 | 0.333948 | 1.356602 | 2.5482 | 101.31 | 20.52 | 17.417 | 100.225226 | 121.269773 | 90.978556 | 0.004156 | 0.969562 | 0.023825 | 24.572453 | 0.942202 | 0.15435 | 0.016543 | 1.184693 | 1.184693 | 0.00542
2019-03-19 14:08 | 1553018904.2 | 67 | 0.206085 | 0.00349 | 4.8e-05 | 96.256354 | 87.026686 | 119.617504 | 20.826149 | 0.003248 | 0.002867 | 172.871334 | 0.259527 | 8.40582 | 0.004116 | 0.005281 | 0.005123 | 6.3e-05 | 0.001151 | 0.298389 | 1.314149 | 2.5481 | 101.31 | 20.52 | 17.419 | 99.563859 | 120.666767 | 90.367125 | 0.004156 | 0.971193 | 0.023863 | 24.570987 | 0.901612 | 0.154393 | 0.01614 | 1.157833 | 1.157833 | 0.005547
2019-03-19 14:08 | 1553018905.2 | 68 | 0.206171 | 0.00336 | 4.6e-05 | 96.285464 | 87.084222 | 119.566568 | 20.826253 | 0.003245 | 0.002866 | 172.851688 | 0.260262 | 8.402512 | 0.004053 | 0.005143 | 0.005034 | 6.4e-05 | 0.00114 | 0.302703 | 1.344092 | 2.5481 | 101.31 | 20.52 | 17.421 | 99.485627 | 119.13429 | 90.350846 | 0.004156 | 0.971237 | 0.023859 | 24.565205 | 0.898405 | 0.15483 | 0.015785 | 1.132233 | 1.132233 | 0.005689
2019-03-19 14:08 | 1553018906.2 | 69 | 0.206325 | 0.00324 | 4.5e-05 | 96.400102 | 87.39726 | 119.429255 | 20.826013 | 0.003234 | 0.002882 | 172.800607 | 0.260295 | 8.400919 | 0.004165 | 0.005946 | 0.005842 | 6.4e-05 | 0.001142 | 0.313818 | 1.320905 | 2.5482 | 101.31 | 20.52 | 17.429 | 99.216325 | 121.868426 | 90.7399 | 0.004158 | 0.970198 | 0.023832 | 24.56423 | 0.876953 | 0.154849 | 0.015012 | 1.07561 | 1.07561 | 0.005989
2019-03-19 14:08 | 1553018907.2 | 70 | 0.206442 | 0.003132 | 4.3e-05 | 96.474828 | 87.994222 | 119.512346 | 20.825578 | 0.003206 | 0.002889 | 172.748185 | 0.259813 | 8.40361 | 0.004109 | 0.005501 | 0.005384 | 6.5e-05 | 0.001137 | 0.28672 | 1.349149 | 2.5482 | 101.31 | 20.52 | 17.434 | 98.539873 | 120.502587 | 90.909083 | 0.00416 | 0.969747 | 0.023835 | 24.578485 | 0.822996 | 0.154563 | 0.014441 | 1.034921 | 1.034921 | 0.006213
2019-03-19 14:08 | 1553018908.2 | 71 | 0.206558 | 0.003022 | 4.1e-05 | 96.527946 | 88.26616 | 119.482535 | 20.826551 | 0.003237 | 0.002839 | 172.692121 | 0.259143 | 8.403279 | 0.004098 | 0.005991 | 0.005834 | 5.9e-05 | 0.001126 | 0.300712 | 1.359693 | 2.5483 | 101.31 | 20.52 | 17.439 | 99.29614 | 120.226733 | 89.702515 | 0.004161 | 0.972972 | 0.023872 | 24.534662 | 0.80032 | 0.154164 | 0.013885 | 0.996694 | 0.996694 | 0.006435
2019-03-19 14:08 | 1553018909.2 | 72 | 0.206586 | 0.002925 | 3.9e-05 | 96.549555 | 88.657626 | 119.439347 | 20.826879 | 0.003179 | 0.002876 | 172.638012 | 0.25954 | 8.403851 | 0.004065 | 0.005664 | 0.005595 | 6.1e-05 | 0.001118 | 0.30038 | 1.363131 | 2.5481 | 101.31 | 20.52 | 17.449 | 97.895278 | 119.414967 | 90.577409 | 0.004163 | 0.970632 | 0.023839 | 24.559783 | 0.76274 | 0.1544 | 0.013839 | 0.992074 | 0.992074 | 0.006474
2019-03-19 14:08 | 1553018910.2 | 73 | 0.206683 | 0.002827 | 3.8e-05 | 96.6837 | 88.957305 | 119.256731 | 20.825052 | 0.003161 | 0.002824 | 172.615874 | 0.258616 | 8.399827 | 0.004027 | 0.005132 | 0.005065 | 6.1e-05 | 0.001122 | 0.318685 | 1.326461 | 2.5481 | 101.31 | 20.52 | 17.454 | 97.44829 | 118.497399 | 89.326109 | 0.004164 | 0.973982 | 0.023861 | 24.498751 | 0.744976 | 0.153851 | 0.013383 | 0.960333 | 0.960333 | 0.006665
2019-03-19 14:08 | 1553018911.2 | 74 | 0.206695 | 0.002741 | 3.7e-05 | 96.811543 | 89.66078 | 119.476197 | 20.825795 | 0.00321 | 0.002851 | 172.569988 | 0.259729 | 8.401192 | 0.003997 | 0.005391 | 0.00532 | 5.9e-05 | 0.001134 | 0.295016 | 1.360856 | 2.5482 | 101.31 | 20.52 | 17.465 | 98.639651 | 117.748632 | 89.978505 | 0.004167 | 0.972233 | 0.023862 | 24.54334 | 0.68634 | 0.154513 | 0.013417 | 0.962907 | 0.962907 | 0.006675
2019-03-19 14:09 | 1553018912.2 | 75 | 0.206742 | 0.002665 | 3.7e-05 | 96.767129 | 90.106704 | 119.357898 | 20.825795 | 0.003114 | 0.002823 | 172.52046 | 0.259254 | 8.40205 | 0.003989 | 0.005179 | 0.005068 | 6e-05 | 0.001137 | 0.306297 | 1.373634 | 2.5482 | 101.31 | 20.52 | 17.469 | 96.320804 | 117.553801 | 89.32057 | 0.004168 | 0.973997 | 0.023872 | 24.508952 | 0.63786 | 0.15423 | 0.013229 | 0.949799 | 0.949799 | 0.006755
2019-03-19 14:09 | 1553018913.2 | 76 | 0.206781 | 0.002589 | 3.7e-05 | 96.824749 | 90.195067 | 119.446858 | 20.825283 | 0.003137 | 0.002803 | 172.458166 | 0.259898 | 8.402746 | 0.003928 | 0.005759 | 0.0056 | 6.1e-05 | 0.001138 | 0.30862 | 1.337762 | 2.5481 | 101.31 | 20.52 | 17.472 | 96.873233 | 116.0735 | 88.835859 | 0.004169 | 0.975302 | 0.023897 | 24.501686 | 0.634418 | 0.154613 | 0.013087 | 0.940548 | 0.940548 | 0.006838
2019-03-19 14:09 | 1553018914.2 | 77 | 0.206751 | 0.002524 | 3.6e-05 | 96.870665 | 90.135816 | 119.394514 | 20.825555 | 0.003129 | 0.002763 | 172.42472 | 0.259651 | 8.403389 | 0.003971 | 0.005701 | 0.005574 | 5.7e-05 | 0.001138 | 0.315975 | 1.325786 | 2.5481 | 101.31 | 20.52 | 17.477 | 96.683219 | 117.110761 | 87.854909 | 0.00417 | 0.977952 | 0.023924 | 24.463102 | 0.644536 | 0.154466 | 0.01335 | 0.960614 | 0.960614 | 0.006689
2019-03-19 14:09 | 1553018915.2 | 78 | 0.206753 | 0.002468 | 3.6e-05 | 96.900375 | 90.091291 | 119.395924 | 20.825266 | 0.003091 | 0.002788 | 172.377933 | 0.260184 | 8.403064 | 0.003915 | 0.005339 | 0.005206 | 6.1e-05 | 0.00114 | 0.301431 | 1.312984 | 2.5481 | 101.31 | 20.52 | 17.479 | 95.769663 | 115.744947 | 88.471826 | 0.00417 | 0.976283 | 0.023903 | 24.48414 | 0.651698 | 0.154784 | 0.013413 | 0.964312 | 0.964312 | 0.006677
2019-03-19 14:09 | 1553018916.2 | 79 | 0.20679 | 0.002409 | 3.6e-05 | 97.03092 | 89.947103 | 119.51845 | 20.825493 | 0.003116 | 0.002818 | 172.33795 | 0.260203 | 8.403279 | 0.003911 | 0.005321 | 0.005282 | 5.9e-05 | 0.001139 | 0.290315 | 1.355988 | 2.5482 | 101.31 | 20.52 | 17.482 | 96.363484 | 115.655182 | 89.199879 | 0.004171 | 0.974322 | 0.023892 | 24.521347 | 0.678067 | 0.154795 | 0.013259 | 0.952843 | 0.952843 | 0.006758
2019-03-19 14:09 | 1553018917.2 | 80 | 0.206805 | 0.002368 | 3.5e-05 | 97.014414 | 89.910798 | 119.560701 | 20.825218 | 0.003116 | 0.002761 | 172.30665 | 0.260197 | 8.403266 | 0.003859 | 0.004972 | 0.00482 | 5.8e-05 | 0.001148 | 0.307569 | 1.393403 | 2.5481 | 101.31 | 20.52 | 17.482 | 96.378909 | 114.390928 | 87.806202 | 0.004171 | 0.978084 | 0.023942 | 24.47847 | 0.680157 | 0.154791 | 0.013222 | 0.952194 | 0.952194 | 0.006763
2019-03-19 14:09 | 1553018918.2 | 81 | 0.206775 | 0.002335 | 3.6e-05 | 97.015914 | 90.042317 | 120.06348 | 20.825341 | 0.003112 | 0.002828 | 172.252119 | 0.260119 | 8.403266 | 0.003873 | 0.005589 | 0.005475 | 6.1e-05 | 0.001151 | 0.312049 | 1.371288 | 2.5481 | 101.31 | 20.52 | 17.481 | 96.273285 | 114.741995 | 89.423193 | 0.004171 | 0.973722 | 0.023939 | 24.584767 | 0.667221 | 0.154745 | 0.013442 | 0.967876 | 0.967876 | 0.006651
2019-03-19 14:09 | 1553018919.2 | 82 | 0.206797 | 0.002298 | 3.5e-05 | 97.134456 | 90.34268 | 120.666954 | 20.825565 | 0.003068 | 0.002734 | 172.221069 | 0.259651 | 8.40452 | 0.0039 | 0.005289 | 0.005129 | 6.2e-05 | 0.001148 | 0.289817 | 1.333248 | 2.548 | 101.31 | 20.52 | 17.481 | 95.203769 | 115.395555 | 87.166355 | 0.004171 | 0.979821 | 0.024074 | 24.569649 | 0.648356 | 0.154466 | 0.013357 | 0.967196 | 0.967196 | 0.006644
2019-03-19 14:09 | 1553018920.2 | 83 | 0.206848 | 0.002267 | 3.6e-05 | 97.256897 | 90.379326 | 121.161517 | 20.82624 | 0.003075 | 0.002713 | 172.170716 | 0.260223 | 8.400679 | 0.003865 | 0.00515 | 0.005018 | 5.8e-05 | 0.001146 | 0.284785 | 1.339488 | 2.5481 | 101.3 | 20.52 | 17.482 | 95.375282 | 114.529379 | 86.659514 | 0.004171 | 0.981201 | 0.02414 | 24.602626 | 0.655996 | 0.154807 | 0.013087 | 0.95023 | 0.95023 | 0.006777
2019-03-19 14:09 | 1553018921.2 | 84 | 0.20685 | 0.002241 | 3.6e-05 | 97.325321 | 90.491321 | 121.326058 | 20.82563 | 0.003074 | 0.002768 | 172.142406 | 0.260099 | 8.402798 | 0.00379 | 0.004902 | 0.004757 | 5.9e-05 | 0.001139 | 0.320289 | 1.351172 | 2.5482 | 101.3 | 20.52 | 17.482 | 95.360449 | 112.713618 | 87.980146 | 0.004171 | 0.977613 | 0.024112 | 24.664466 | 0.65121 | 0.154733 | 0.013112 | 0.95093 | 0.95093 | 0.006769
2019-03-19 14:09 | 1553018922.2 | 85 | 0.206846 | 0.002218 | 3.6e-05 | 97.393743 | 90.629686 | 121.239914 | 20.825867 | 0.003064 | 0.00272 | 172.091575 | 0.259423 | 8.40298 | 0.003813 | 0.005032 | 0.004915 | 5.9e-05 | 0.001144 | 0.284951 | 1.336442 | 2.5482 | 101.3 | 20.52 | 17.482 | 95.129016 | 113.269257 | 86.823016 | 0.004171 | 0.980755 | 0.024142 | 24.616175 | 0.64383 | 0.154331 | 0.013162 | 0.955748 | 0.955748 | 0.006717
2019-03-19 14:09 | 1553018923.2 | 86 | 0.206883 | 0.002193 | 3.6e-05 | 97.445961 | 90.714968 | 121.211278 | 20.825383 | 0.003118 | 0.002706 | 172.06453 | 0.259247 | 8.401153 | 0.003814 | 0.005275 | 0.005133 | 5.9e-05 | 0.001147 | 0.284232 | 1.30006 | 2.5482 | 101.3 | 20.52 | 17.482 | 96.426874 | 113.283637 | 86.494825 | 0.004171 | 0.98165 | 0.024151 | 24.602045 | 0.640211 | 0.154226 | 0.012971 | 0.942171 | 0.942171 | 0.00681
2019-03-19 14:09 | 1553018924.2 | 87 | 0.206878 | 0.002167 | 3.5e-05 | 97.545295 | 91.031428 | 121.061055 | 20.825704 | 0.003028 | 0.002766 | 172.020906 | 0.259247 | 8.403025 | 0.00379 | 0.005004 | 0.004973 | 5.9e-05 | 0.001149 | 0.289264 | 1.366026 | 2.5481 | 101.3 | 20.52 | 17.484 | 94.256692 | 112.699327 | 87.940983 | 0.004172 | 0.977719 | 0.024087 | 24.636178 | 0.618176 | 0.154226 | 0.013032 | 0.944177 | 0.944177 | 0.006795
2019-03-19 14:09 | 1553018925.2 | 88 | 0.206867 | 0.002152 | 3.5e-05 | 97.597513 | 90.673527 | 121.276999 | 20.825338 | 0.003049 | 0.002661 | 171.969614 | 0.259475 | 8.40064 | 0.003729 | 0.005677 | 0.005603 | 5.5e-05 | 0.001149 | 0.305412 | 1.378935 | 2.5481 | 101.3 | 20.52 | 17.486 | 94.748716 | 111.237644 | 85.409789 | 0.004172 | 0.984621 | 0.024194 | 24.571564 | 0.658198 | 0.154362 | 0.013122 | 0.954926 | 0.954926 | 0.006725
2019-03-19 14:09 | 1553018926.2 | 89 | 0.206877 | 0.002136 | 3.5e-05 | 97.696548 | 90.901282 | 121.270427 | 20.825899 | 0.003098 | 0.002729 | 171.90021 | 0.259852 | 8.401108 | 0.003769 | 0.005264 | 0.005141 | 5.5e-05 | 0.001155 | 0.314537 | 1.363351 | 2.5482 | 101.3 | 20.52 | 17.488 | 95.938761 | 112.191751 | 87.037934 | 0.004173 | 0.98017 | 0.024138 | 24.626621 | 0.644831 | 0.154586 | 0.01308 | 0.949646 | 0.949646 | 0.006772
2019-03-19 14:09 | 1553018927.2 | 90 | 0.206892 | 0.002119 | 3.5e-05 | 97.776675 | 90.98759 | 121.303052 | 20.824903 | 0.003039 | 0.002705 | 171.857161 | 0.259202 | 8.402694 | 0.00378 | 0.004979 | 0.004893 | 5.6e-05 | 0.001144 | 0.305965 | 1.32364 | 2.5481 | 101.31 | 20.52 | 17.493 | 94.522958 | 112.46971 | 86.468614 | 0.004174 | 0.981722 | 0.024161 | 24.61046 | 0.643676 | 0.154199 | 0.013015 | 0.945861 | 0.945861 | 0.006782
2019-03-19 14:09 | 1553018928.2 | 91 | 0.206844 | 0.002105 | 3.5e-05 | 97.874809 | 91.492421 | 121.142032 | 20.825318 | 0.003096 | 0.002714 | 171.836134 | 0.260119 | 8.402252 | 0.003807 | 0.005388 | 0.005284 | 5.7e-05 | 0.001129 | 0.290315 | 1.332128 | 2.5481 | 101.31 | 20.52 | 17.496 | 95.893539 | 113.132833 | 86.681237 | 0.004174 | 0.981142 | 0.024137 | 24.60139 | 0.603158 | 0.154745 | 0.013321 | 0.967152 | 0.967152 | 0.006656
2019-03-19 14:09 | 1553018929.2 | 92 | 0.206884 | 0.002096 | 3.5e-05 | 97.947734 | 91.765729 | 120.821868 | 20.824819 | 0.003048 | 0.002696 | 171.781661 | 0.259586 | 8.399099 | 0.003854 | 0.005155 | 0.00508 | 5.9e-05 | 0.001132 | 0.321173 | 1.376362 | 2.5483 | 101.31 | 20.52 | 17.504 | 94.739766 | 114.26163 | 86.252234 | 0.004176 | 0.982313 | 0.02412 | 24.554209 | 0.58314 | 0.154427 | 0.013089 | 0.949576 | 0.949576 | 0.006765
2019-03-19 14:09 | 1553018930.2 | 93 | 0.206897 | 0.002089 | 3.4e-05 | 98.004153 | 91.781826 | 120.775628 | 20.824864 | 0.002995 | 0.002711 | 171.727379 | 0.259735 | 8.402102 | 0.003831 | 0.005445 | 0.0053 | 6e-05 | 0.001131 | 0.286223 | 1.399562 | 2.5482 | 101.31 | 20.52 | 17.508 | 93.442847 | 113.718619 | 86.622326 | 0.004177 | 0.981302 | 0.024103 | 24.562147 | 0.586722 | 0.154516 | 0.013019 | 0.943909 | 0.943909 | 0.00681
2019-03-19 14:09 | 1553018931.2 | 94 | 0.206901 | 0.00207 | 3.4e-05 | 98.020359 | 92.025337 | 120.738073 | 20.824325 | 0.003008 | 0.002667 | 171.658512 | 0.259124 | 8.403058 | 0.003801 | 0.005358 | 0.005243 | 5.7e-05 | 0.001135 | 0.297504 | 1.381033 | 2.5482 | 101.31 | 20.51 | 17.512 | 93.756071 | 112.987947 | 85.562516 | 0.004176 | 0.984201 | 0.024135 | 24.522129 | 0.564501 | 0.154153 | 0.013022 | 0.94535 | 0.94535 | 0.006783
2019-03-19 14:09 | 1553018932.2 | 95 | 0.206901 | 0.002057 | 3.3e-05 | 98.067474 | 91.926015 | 121.017158 | 20.824309 | 0.003035 | 0.00271 | 171.616152 | 0.260002 | 8.403916 | 0.003812 | 0.005018 | 0.004927 | 5.3e-05 | 0.001145 | 0.299274 | 1.348845 | 2.5481 | 101.31 | 20.52 | 17.52 | 94.420575 | 113.237528 | 86.596763 | 0.00418 | 0.981372 | 0.024128 | 24.585821 | 0.578459 | 0.154675 | 0.013037 | 0.946266 | 0.946266 | 0.0068
2019-03-19 14:09 | 1553018933.2 | 96 | 0.206894 | 0.002051 | 3.3e-05 | 98.183914 | 92.227064 | 121.000493 | 20.824692 | 0.002999 | 0.002738 | 171.558095 | 0.25952 | 8.402024 | 0.003751 | 0.004706 | 0.004568 | 5.8e-05 | 0.001146 | 0.28567 | 1.335152 | 2.548 | 101.3 | 20.52 | 17.524 | 93.560843 | 111.753263 | 87.261527 | 0.004181 | 0.979562 | 0.024104 | 24.606832 | 0.559828 | 0.154389 | 0.013088 | 0.949055 | 0.949055 | 0.006767
2019-03-19 14:09 | 1553018934.2 | 97 | 0.20692 | 0.002043 | 3.2e-05 | 98.253839 | 92.675385 | 121.199069 | 20.823664 | 0.003015 | 0.002706 | 171.523076 | 0.260861 | 8.401823 | 0.003737 | 0.005435 | 0.005258 | 5.6e-05 | 0.001142 | 0.292638 | 1.36255 | 2.5483 | 101.3 | 20.52 | 17.534 | 93.926908 | 111.40969 | 86.501577 | 0.004184 | 0.981632 | 0.024149 | 24.601037 | 0.522821 | 0.155186 | 0.012941 | 0.940179 | 0.940179 | 0.006866
2019-03-19 14:09 | 1553018935.2 | 98 | 0.206949 | 0.002031 | 3.1e-05 | 98.301255 | 92.675043 | 121.144849 | 20.823222 | 0.003018 | 0.002652 | 171.496952 | 0.259677 | 8.40116 | 0.003834 | 0.005248 | 0.005163 | 5.1e-05 | 0.001131 | 0.282075 | 1.334208 | 2.5483 | 101.3 | 20.52 | 17.539 | 93.998353 | 113.772301 | 85.202557 | 0.004185 | 0.98519 | 0.024187 | 24.551076 | 0.52717 | 0.154482 | 0.012787 | 0.930491 | 0.930491 | 0.006907
2019-03-19 14:09 | 1553018936.2 | 99 | 0.206989 | 0.002024 | 3e-05 | 98.444105 | 93.054865 | 121.116213 | 20.824257 | 0.003022 | 0.002674 | 171.480372 | 0.259319 | 8.402401 | 0.003794 | 0.005874 | 0.005729 | 5.4e-05 | 0.001131 | 0.291587 | 1.336661 | 2.5481 | 101.3 | 20.52 | 17.545 | 94.096565 | 112.79821 | 85.720014 | 0.004186 | 0.98377 | 0.024167 | 24.565891 | 0.503575 | 0.154269 | 0.012552 | 0.912655 | 0.912655 | 0.007032
2019-03-19 14:09 | 1553018937.2 | 100 | 0.20699 | 0.002016 | 3e-05 | 98.522732 | 93.314814 | 121.138278 | 20.823547 | 0.003015 | 0.002696 | 171.446101 | 0.260041 | 8.402161 | 0.003807 | 0.005081 | 0.005025 | 5.7e-05 | 0.001135 | 0.298389 | 1.329403 | 2.548 | 101.3 | 20.52 | 17.556 | 93.922935 | 113.131092 | 86.244022 | 0.004189 | 0.982335 | 0.024152 | 24.586059 | 0.485764 | 0.154698 | 0.012562 | 0.912813 | 0.912813 | 0.00705
2019-03-19 14:09 | 1553018938.2 | 101 | 0.206996 | 0.002004 | 3e-05 | 98.566846 | 93.639154 | 120.923506 | 20.824312 | 0.002992 | 0.002662 | 171.393487 | 0.259488 | 8.402882 | 0.00379 | 0.004885 | 0.004743 | 5.5e-05 | 0.001138 | 0.286554 | 1.363768 | 2.5482 | 101.3 | 20.52 | 17.562 | 93.381301 | 112.713784 | 85.423467 | 0.004191 | 0.984583 | 0.024158 | 24.536196 | 0.458733 | 0.154369 | 0.012537 | 0.91123 | 0.91123 | 0.007047
2019-03-19 14:09 | 1553018939.2 | 102 | 0.207005 | 0.00199 | 3e-05 | 98.715098 | 94.232347 | 120.546305 | 20.82404 | 0.002986 | 0.00264 | 171.347294 | 0.258994 | 8.401862 | 0.00371 | 0.004964 | 0.004914 | 5.2e-05 | 0.001138 | 0.308067 | 1.406552 | 2.5481 | 101.3 | 20.52 | 17.574 | 93.225506 | 110.769877 | 84.898849 | 0.004193 | 0.986026 | 0.024138 | 24.47997 | 0.415692 | 0.154075 | 0.012502 | 0.90792 | 0.90792 | 0.00706
2019-03-19 14:09 | 1553018940.2 | 103 | 0.207017 | 0.001981 | 3e-05 | 98.741507 | 94.191934 | 120.244919 | 20.824329 | 0.002974 | 0.002671 | 171.312698 | 0.259338 | 8.400282 | 0.003783 | 0.005079 | 0.004948 | 5.6e-05 | 0.001141 | 0.291034 | 1.381292 | 2.5482 | 101.3 | 20.52 | 17.58 | 92.941034 | 112.535357 | 85.639016 | 0.004195 | 0.983992 | 0.024083 | 24.474607 | 0.421922 | 0.15428 | 0.01244 | 0.901379 | 0.901379 | 0.00712
2019-03-19 14:09 | 1553018941.2 | 104 | 0.207026 | 0.001967 | 3e-05 | 98.760712 | 94.181658 | 119.965129 | 20.824851 | 0.002963 | 0.002644 | 171.295754 | 0.259312 | 8.404046 | 0.00363 | 0.005151 | 0.005045 | 5.2e-05 | 0.00114 | 0.284951 | 1.340208 | 2.5481 | 101.3 | 20.52 | 17.587 | 92.692739 | 108.819917 | 84.994881 | 0.004197 | 0.985761 | 0.024076 | 24.424162 | 0.424637 | 0.154265 | 0.012407 | 0.898704 | 0.898704 | 0.007141
2019-03-19 14:09 | 1553018942.2 | 105 | 0.207086 | 0.001959 | 3e-05 | 98.861247 | 94.321396 | 119.512348 | 20.824737 | 0.002995 | 0.002662 | 171.2689 | 0.258467 | 8.401732 | 0.003664 | 0.005062 | 0.004975 | 5.4e-05 | 0.001134 | 0.287439 | 1.335142 | 2.5483 | 101.3 | 20.52 | 17.602 | 93.461533 | 109.649092 | 85.429412 | 0.0042 | 0.984567 | 0.024016 | 24.392811 | 0.420477 | 0.153762 | 0.012055 | 0.871035 | 0.871035 | 0.007344
2019-03-19 14:09 | 1553018943.2 | 106 | 0.207155 | 0.001945 | 2.9e-05 | 98.923668 | 94.401194 | 119.156037 | 20.823861 | 0.002977 | 0.002619 | 171.22794 | 0.258928 | 8.403344 | 0.003667 | 0.004789 | 0.004598 | 5.2e-05 | 0.001132 | 0.289596 | 1.374614 | 2.5482 | 101.3 | 20.52 | 17.609 | 93.021107 | 109.706562 | 84.401558 | 0.004202 | 0.987397 | 0.024015 | 24.321489 | 0.418558 | 0.154037 | 0.011655 | 0.84211 | 0.84211 | 0.007609
2019-03-19 14:09 | 1553018944.2 | 107 | 0.207149 | 0.001932 | 3e-05 | 99.070719 | 94.834446 | 119.07764 | 20.824361 | 0.002983 | 0.002655 | 171.174272 | 0.259722 | 8.401212 | 0.003702 | 0.005289 | 0.005211 | 5.5e-05 | 0.001121 | 0.310445 | 1.382684 | 2.5482 | 101.3 | 20.52 | 17.616 | 93.154446 | 110.577112 | 85.262112 | 0.004203 | 0.985026 | 0.023978 | 24.342728 | 0.390888 | 0.154509 | 0.011709 | 0.84472 | 0.84472 | 0.007609
2019-03-19 14:09 | 1553018945.2 | 108 | 0.207171 | 0.001918 | 2.9e-05 | 99.075522 | 95.209815 | 119.067547 | 20.823878 | 0.002985 | 0.002735 | 171.13981 | 0.259748 | 8.40259 | 0.003692 | 0.00483 | 0.004668 | 5.6e-05 | 0.001123 | 0.305246 | 1.326058 | 2.5481 | 101.3 | 20.52 | 17.632 | 93.215944 | 110.335196 | 87.177952 | 0.004207 | 0.979789 | 0.023913 | 24.406667 | 0.355987 | 0.154524 | 0.011595 | 0.834234 | 0.834234 | 0.007706
2019-03-19 14:09 | 1553018946.2 | 109 | 0.207145 | 0.001903 | 2.9e-05 | 99.114533 | 95.574226 | 119.297575 | 20.823612 | 0.002917 | 0.002595 | 171.103699 | 0.259065 | 8.399905 | 0.003721 | 0.005171 | 0.005074 | 5.8e-05 | 0.001121 | 0.315975 | 1.359105 | 2.5481 | 101.3 | 20.52 | 17.638 | 91.564729 | 111.032361 | 83.811674 | 0.004209 | 0.989029 | 0.024049 | 24.315847 | 0.325339 | 0.154118 | 0.011768 | 0.851487 | 0.851487 | 0.00753
2019-03-19 14:09 | 1553018947.2 | 110 | 0.207198 | 0.001891 | 2.8e-05 | 99.155349 | 95.796159 | 119.444981 | 20.822937 | 0.002959 | 0.002619 | 171.066591 | 0.259683 | 8.402778 | 0.003717 | 0.00505 | 0.00496 | 5.5e-05 | 0.00113 | 0.307569 | 1.355792 | 2.5481 | 101.3 | 20.52 | 17.653 | 92.594688 | 110.931493 | 84.405471 | 0.004212 | 0.987386 | 0.024044 | 24.351093 | 0.308276 | 0.154486 | 0.011468 | 0.829652 | 0.829652 | 0.007746
2019-03-19 14:09 | 1553018948.2 | 111 | 0.207223 | 0.001874 | 2.8e-05 | 99.207567 | 95.922882 | 119.596848 | 20.823391 | 0.002909 | 0.002589 | 171.020245 | 0.260164 | 8.402895 | 0.00364 | 0.004946 | 0.004742 | 5.6e-05 | 0.001128 | 0.288379 | 1.343847 | 2.5479 | 101.3 | 20.51 | 17.66 | 91.366677 | 109.067499 | 83.684979 | 0.004211 | 0.98938 | 0.024083 | 24.342006 | 0.30116 | 0.154772 | 0.011341 | 0.821838 | 0.821838 | 0.007834
2019-03-19 14:09 | 1553018949.2 | 112 | 0.207205 | 0.001858 | 2.6e-05 | 99.312302 | 96.112279 | 120.000338 | 20.823388 | 0.002939 | 0.002658 | 170.968263 | 0.259761 | 8.401972 | 0.003681 | 0.005482 | 0.005352 | 5.8e-05 | 0.001128 | 0.286554 | 1.337999 | 2.548 | 101.3 | 20.52 | 17.668 | 92.099294 | 110.064135 | 85.340064 | 0.004216 | 0.984812 | 0.024068 | 24.439515 | 0.292955 | 0.154532 | 0.011466 | 0.830424 | 0.830424 | 0.007741
2019-03-19 14:09 | 1553018950.2 | 113 | 0.207266 | 0.001848 | 2.6e-05 | 99.355816 | 96.595534 | 120.128498 | 20.822301 | 0.00288 | 0.002605 | 170.926383 | 0.26049 | 8.402798 | 0.003625 | 0.005634 | 0.005465 | 5.7e-05 | 0.001124 | 0.279918 | 1.357671 | 2.5481 | 101.3 | 20.52 | 17.684 | 90.670763 | 108.683328 | 84.048943 | 0.00422 | 0.988372 | 0.024125 | 24.408489 | 0.252013 | 0.154965 | 0.011113 | 0.806775 | 0.806775 | 0.007991
2019-03-19 14:09 | 1553018951.2 | 114 | 0.207299 | 0.001827 | 2.5e-05 | 99.429942 | 96.753079 | 120.253371 | 20.823466 | 0.002952 | 0.002633 | 170.902673 | 0.258668 | 8.403214 | 0.003631 | 0.005058 | 0.005012 | 5.6e-05 | 0.001122 | 0.303809 | 1.363739 | 2.5481 | 101.3 | 20.52 | 17.691 | 92.419952 | 108.835807 | 84.740035 | 0.004221 | 0.986463 | 0.024114 | 24.444785 | 0.244107 | 0.153882 | 0.010945 | 0.794261 | 0.794261 | 0.00806
2019-03-19 14:09 | 1553018952.2 | 115 | 0.20731 | 0.00181 | 2.6e-05 | 99.496264 | 96.943504 | 120.425188 | 20.82318 | 0.002882 | 0.002626 | 170.871737 | 0.260151 | 8.401121 | 0.003596 | 0.005727 | 0.005576 | 5.3e-05 | 0.001125 | 0.291753 | 1.363593 | 2.5481 | 101.3 | 20.52 | 17.699 | 90.733291 | 107.997141 | 84.570204 | 0.004223 | 0.986932 | 0.024137 | 24.456437 | 0.232484 | 0.154764 | 0.010895 | 0.791349 | 0.791349 | 0.008136
2019-03-19 14:09 | 1553018953.2 | 116 | 0.207358 | 0.001792 | 2.5e-05 | 99.457552 | 97.309283 | 120.65733 | 20.822891 | 0.002865 | 0.002665 | 170.847778 | 0.259059 | 8.402271 | 0.003588 | 0.005304 | 0.005155 | 5.6e-05 | 0.001126 | 0.312215 | 1.341965 | 2.5482 | 101.3 | 20.52 | 17.707 | 90.310964 | 107.79509 | 85.509646 | 0.004225 | 0.984347 | 0.024128 | 24.512122 | 0.195318 | 0.154114 | 0.01063 | 0.771862 | 0.771862 | 0.008306
2019-03-19 14:09 | 1553018954.2 | 117 | 0.207374 | 0.001776 | 2.5e-05 | 99.498066 | 97.332915 | 120.372844 | 20.822317 | 0.00292 | 0.002626 | 170.828669 | 0.260184 | 8.402232 | 0.003551 | 0.005644 | 0.005536 | 5.7e-05 | 0.001122 | 0.299495 | 1.356229 | 2.5482 | 101.3 | 20.52 | 17.723 | 91.64468 | 106.89522 | 84.575619 | 0.004229 | 0.986917 | 0.024131 | 24.451307 | 0.196789 | 0.154784 | 0.010553 | 0.766304 | 0.766304 | 0.008403
2019-03-19 14:09 | 1553018955.2 | 118 | 0.207336 | 0.001759 | 2.5e-05 | 99.62801 | 97.504161 | 120.288812 | 20.823284 | 0.002895 | 0.002608 | 170.781422 | 0.259742 | 8.398443 | 0.003588 | 0.005472 | 0.005347 | 5.6e-05 | 0.001122 | 0.276324 | 1.400338 | 2.5482 | 101.3 | 20.52 | 17.731 | 91.031172 | 107.787706 | 84.140555 | 0.004231 | 0.988118 | 0.024138 | 24.427903 | 0.19274 | 0.15452 | 0.010808 | 0.785091 | 0.785091 | 0.008188
2019-03-19 14:09 | 1553018956.2 | 119 | 0.207372 | 0.001743 | 2.6e-05 | 99.649918 | 97.957276 | 119.918185 | 20.822891 | 0.002879 | 0.002589 | 170.740404 | 0.25926 | 8.401433 | 0.00358 | 0.004867 | 0.004796 | 5.3e-05 | 0.001116 | 0.274001 | 1.339981 | 2.5481 | 101.3 | 20.52 | 17.747 | 90.654715 | 107.601356 | 83.680647 | 0.004235 | 0.989392 | 0.024116 | 24.374538 | 0.153236 | 0.154234 | 0.010606 | 0.769657 | 0.769657 | 0.008336
2019-03-19 14:09 | 1553018957.2 | 120 | 0.207354 | 0.001733 | 2.5e-05 | 99.74085 | 97.815828 | 119.575489 | 20.822337 | 0.002873 | 0.002612 | 170.696051 | 0.259436 | 8.401101 | 0.003522 | 0.005261 | 0.005126 | 5.5e-05 | 0.001112 | 0.288877 | 1.32319 | 2.5481 | 101.3 | 20.52 | 17.754 | 90.519032 | 106.197938 | 84.237992 | 0.004236 | 0.987849 | 0.024063 | 24.358686 | 0.174319 | 0.154338 | 0.010729 | 0.776893 | 0.776893 | 0.008264
2019-03-19 14:09 | 1553018958.2 | 121 | 0.207332 | 0.001725 | 2.5e-05 | 99.682029 | 98.079887 | 119.442634 | 20.823118 | 0.002939 | 0.00257 | 170.6756 | 0.259917 | 8.402564 | 0.003552 | 0.005195 | 0.00507 | 5.7e-05 | 0.001113 | 0.274333 | 1.327273 | 2.548 | 101.3 | 20.52 | 17.761 | 92.099755 | 106.934589 | 83.230759 | 0.004238 | 0.990641 | 0.024083 | 24.31082 | 0.144929 | 0.154625 | 0.010875 | 0.788213 | 0.788213 | 0.008161
2019-03-19 14:09 | 1553018959.2 | 122 | 0.207425 | 0.001714 | 2.5e-05 | 99.650518 | 98.02098 | 119.529716 | 20.822281 | 0.0029 | 0.002624 | 170.655493 | 0.260574 | 8.401784 | 0.003597 | 0.005382 | 0.005326 | 5.7e-05 | 0.001117 | 0.283845 | 1.343052 | 2.5482 | 101.3 | 20.52 | 17.774 | 91.167051 | 108.009614 | 84.523396 | 0.004241 | 0.987061 | 0.024048 | 24.363746 | 0.147475 | 0.155016 | 0.010326 | 0.747268 | 0.747268 | 0.00863
2019-03-19 14:09 | 1553018960.2 | 123 | 0.207444 | 0.001702 | 2.4e-05 | 99.813775 | 98.424434 | 119.348744 | 20.82183 | 0.002948 | 0.002628 | 170.628525 | 0.26062 | 8.400393 | 0.003469 | 0.004726 | 0.004601 | 5.2e-05 | 0.001121 | 0.290702 | 1.351273 | 2.5481 | 101.3 | 20.52 | 17.781 | 92.316638 | 104.910997 | 84.609538 | 0.004243 | 0.986823 | 0.024027 | 24.348226 | 0.125377 | 0.155043 | 0.010226 | 0.739433 | 0.739433 | 0.008723
2019-03-19 14:09 | 1553018961.2 | 124 | 0.207374 | 0.0017 | 2.4e-05 | 99.789166 | 98.270312 | 119.346866 | 20.823566 | 0.002872 | 0.002576 | 170.583617 | 0.25967 | 8.4014 | 0.003495 | 0.005219 | 0.005077 | 5.7e-05 | 0.001126 | 0.278867 | 1.328321 | 2.5482 | 101.3 | 20.52 | 17.787 | 90.476385 | 105.544291 | 83.372329 | 0.004244 | 0.990248 | 0.024069 | 24.305898 | 0.137188 | 0.154478 | 0.010654 | 0.771717 | 0.771717 | 0.008327
2019-03-19 14:09 | 1553018962.2 | 125 | 0.207422 | 0.001684 | 2.4e-05 | 99.868693 | 98.309013 | 119.584641 | 20.822288 | 0.002873 | 0.002636 | 170.536274 | 0.260112 | 8.403201 | 0.003525 | 0.005335 | 0.005243 | 5.9e-05 | 0.001122 | 0.29214 | 1.316595 | 2.5481 | 101.3 | 20.52 | 17.799 | 90.504049 | 106.268724 | 84.811285 | 0.004247 | 0.986267 | 0.024044 | 24.379148 | 0.140792 | 0.154741 | 0.010385 | 0.751458 | 0.751458 | 0.008566
2019-03-19 14:09 | 1553018963.2 | 126 | 0.207411 | 0.00168 | 2.4e-05 | 99.853688 | 98.43368 | 119.643792 | 20.821944 | 0.002837 | 0.002609 | 170.506334 | 0.259904 | 8.402837 | 0.003507 | 0.004684 | 0.004664 | 5.5e-05 | 0.001121 | 0.285835 | 1.344144 | 2.5481 | 101.3 | 20.52 | 17.804 | 89.640238 | 105.827656 | 84.150076 | 0.004248 | 0.988092 | 0.024073 | 24.362645 | 0.128112 | 0.154617 | 0.010454 | 0.757291 | 0.757291 | 0.008494
2019-03-19 14:09 | 1553018964.2 | 127 | 0.207423 | 0.001669 | 2.4e-05 | 99.882498 | 98.748772 | 120.16347 | 20.822025 | 0.002891 | 0.002615 | 170.485116 | 0.260041 | 8.402837 | 0.003519 | 0.004901 | 0.004675 | 5.6e-05 | 0.001122 | 0.309726 | 1.40085 | 2.5481 | 101.3 | 20.52 | 17.812 | 90.936226 | 106.119524 | 84.304784 | 0.00425 | 0.987664 | 0.02412 | 24.420783 | 0.102107 | 0.154698 | 0.010397 | 0.754649 | 0.754649 | 0.008528
2019-03-19 14:09 | 1553018965.2 | 128 | 0.207505 | 0.001659 | 2.4e-05 | 99.923013 | 98.762472 | 120.386457 | 20.82159 | 0.002926 | 0.002581 | 170.446073 | 0.258955 | 8.399086 | 0.003472 | 0.005345 | 0.005207 | 6e-05 | 0.001128 | 0.297504 | 1.334878 | 2.5481 | 101.3 | 20.52 | 17.816 | 91.794111 | 104.982276 | 83.471877 | 0.004251 | 0.989971 | 0.02417 | 24.414937 | 0.104493 | 0.154052 | 0.009917 | 0.721351 | 0.721351 | 0.008884
2019-03-19 14:09 | 1553018966.2 | 129 | 0.207523 | 0.001648 | 2.3e-05 | 100.005539 | 98.527181 | 120.708029 | 20.821801 | 0.002857 | 0.002556 | 170.40632 | 0.260438 | 8.402356 | 0.003566 | 0.005117 | 0.005052 | 5.7e-05 | 0.00113 | 0.304528 | 1.384596 | 2.5482 | 101.3 | 20.52 | 17.82 | 90.121545 | 107.250744 | 82.886154 | 0.004252 | 0.9916 | 0.024222 | 24.427438 | 0.133212 | 0.154934 | 0.009824 | 0.716098 | 0.716098 | 0.009001
2019-03-19 14:09 | 1553018967.2 | 130 | 0.207507 | 0.001641 | 2.3e-05 | 100.027448 | 98.781308 | 120.764831 | 20.823508 | 0.002898 | 0.002547 | 170.365762 | 0.260217 | 8.40491 | 0.00361 | 0.004607 | 0.004561 | 6.1e-05 | 0.001135 | 0.288877 | 1.37233 | 2.5481 | 101.3 | 20.52 | 17.828 | 91.116682 | 108.333062 | 82.663266 | 0.004254 | 0.992221 | 0.024236 | 24.425536 | 0.112131 | 0.154803 | 0.009925 | 0.723926 | 0.723926 | 0.008896
2019-03-19 14:09 | 1553018968.2 | 131 | 0.207509 | 0.001628 | 2.3e-05 | 100.099172 | 99.166953 | 120.809899 | 20.822551 | 0.002812 | 0.002498 | 170.306267 | 0.259208 | 8.402193 | 0.003532 | 0.004936 | 0.004795 | 6.2e-05 | 0.001136 | 0.299108 | 1.381208 | 2.5482 | 101.3 | 20.52 | 17.832 | 89.0316 | 106.43031 | 81.497196 | 0.004255 | 0.995483 | 0.02428 | 24.390029 | 0.08369 | 0.154203 | 0.009931 | 0.725653 | 0.725653 | 0.00884
2019-03-19 14:09 | 1553018969.2 | 132 | 0.207489 | 0.001626 | 2.3e-05 | 100.15139 | 99.195038 | 120.960591 | 20.822577 | 0.002844 | 0.00259 | 170.282308 | 0.259872 | 8.39973 | 0.003567 | 0.004942 | 0.004849 | 6e-05 | 0.001133 | 0.296785 | 1.374192 | 2.5482 | 101.3 | 20.52 | 17.841 | 89.804137 | 107.294708 | 83.694288 | 0.004257 | 0.989354 | 0.02422 | 24.480716 | 0.085822 | 0.154598 | 0.010058 | 0.733109 | 0.733109 | 0.008773
2019-03-19 14:09 | 1553018970.2 | 133 | 0.2075 | 0.001612 | 2.3e-05 | 100.250125 | 99.11695 | 121.26315 | 20.82258 | 0.002797 | 0.002551 | 170.246849 | 0.259794 | 8.401927 | 0.003592 | 0.005127 | 0.005029 | 6.4e-05 | 0.001129 | 0.298942 | 1.406108 | 2.5481 | 101.3 | 20.52 | 17.847 | 88.674573 | 107.894816 | 82.769828 | 0.004259 | 0.991924 | 0.024282 | 24.479543 | 0.10168 | 0.154551 | 0.010008 | 0.731366 | 0.731366 | 0.008791
2019-03-19 14:10 | 1553018971.2 | 134 | 0.207516 | 0.001606 | 2.2e-05 | 100.255827 | 99.182366 | 121.365254 | 20.82259 | 0.002924 | 0.00258 | 170.215664 | 0.259885 | 8.402583 | 0.003458 | 0.005213 | 0.005141 | 6.3e-05 | 0.001132 | 0.279365 | 1.379977 | 2.5482 | 101.3 | 20.52 | 17.852 | 91.745921 | 104.644376 | 83.457219 | 0.00426 | 0.990012 | 0.024269 | 24.513484 | 0.096288 | 0.154605 | 0.009921 | 0.724631 | 0.724631 | 0.008876
2019-03-19 14:10 | 1553018972.2 | 135 | 0.207488 | 0.001596 | 2.2e-05 | 100.307445 | 99.446768 | 121.293194 | 20.821146 | 0.002848 | 0.002494 | 170.187738 | 0.260073 | 8.399489 | 0.003468 | 0.004956 | 0.004753 | 6.2e-05 | 0.001134 | 0.279752 | 1.337996 | 2.5481 | 101.3 | 20.52 | 17.861 | 89.90125 | 104.881966 | 81.389594 | 0.004262 | 0.995785 | 0.024332 | 24.435058 | 0.077079 | 0.154718 | 0.0101 | 0.739709 | 0.739709 | 0.008701
2019-03-19 14:10 | 1553018973.2 | 136 | 0.207549 | 0.001586 | 2.2e-05 | 100.340755 | 99.535473 | 121.459848 | 20.821886 | 0.002845 | 0.002556 | 170.139973 | 0.260392 | 8.40207 | 0.003487 | 0.004867 | 0.004882 | 6.2e-05 | 0.001143 | 0.300933 | 1.38561 | 2.5482 | 101.3 | 20.52 | 17.865 | 89.847298 | 105.337265 | 82.892488 | 0.004263 | 0.991582 | 0.024297 | 24.50361 | 0.072074 | 0.154907 | 0.009745 | 0.712628 | 0.712628 | 0.009043
2019-03-19 14:10 | 1553018974.2 | 137 | 0.207567 | 0.001578 | 2.1e-05 | 100.380669 | 99.640618 | 121.485198 | 20.821383 | 0.00279 | 0.002552 | 170.061963 | 0.259859 | 8.401056 | 0.003407 | 0.005142 | 0.004979 | 6.2e-05 | 0.001149 | 0.269687 | 1.31736 | 2.548 | 101.3 | 20.52 | 17.872 | 88.501516 | 103.412048 | 82.785977 | 0.004265 | 0.991879 | 0.024304 | 24.502501 | 0.066187 | 0.15459 | 0.00965 | 0.705957 | 0.705957 | 0.00911
2019-03-19 14:10 | 1553018975.2 | 138 | 0.207595 | 0.001574 | 2.1e-05 | 100.359061 | 99.811863 | 121.482148 | 20.821302 | 0.002839 | 0.002533 | 170.016076 | 0.259748 | 8.405762 | 0.00348 | 0.00457 | 0.004528 | 6.4e-05 | 0.001143 | 0.310943 | 1.341068 | 2.548 | 101.3 | 20.52 | 17.877 | 89.684167 | 105.185641 | 82.33971 | 0.004266 | 0.993124 | 0.024318 | 24.486829 | 0.048903 | 0.154524 | 0.009485 | 0.694287 | 0.694287 | 0.009259
2019-03-19 14:10 | 1553018976.2 | 139 | 0.207613 | 0.001564 | 2e-05 | 100.456595 | 99.809809 | 121.446234 | 20.821292 | 0.002856 | 0.002522 | 169.967507 | 0.259228 | 8.404949 | 0.003458 | 0.004957 | 0.004842 | 6.3e-05 | 0.001138 | 0.286389 | 1.317871 | 2.5481 | 101.3 | 20.52 | 17.882 | 90.110934 | 104.643833 | 82.06133 | 0.004267 | 0.993902 | 0.024324 | 24.473621 | 0.057775 | 0.154215 | 0.009391 | 0.687591 | 0.687591 | 0.00933
2019-03-19 14:10 | 1553018977.2 | 140 | 0.207608 | 0.001554 | 1.9e-05 | 100.578136 | 99.967012 | 121.463135 | 20.821376 | 0.002807 | 0.002558 | 169.93107 | 0.259085 | 8.403253 | 0.003411 | 0.005105 | 0.00491 | 6.2e-05 | 0.001132 | 0.32228 | 1.335144 | 2.5481 | 101.3 | 20.52 | 17.89 | 88.929574 | 103.509419 | 82.927815 | 0.004269 | 0.991484 | 0.024296 | 24.505157 | 0.054514 | 0.15413 | 0.009436 | 0.690116 | 0.690116 | 0.009291
2019-03-19 14:10 | 1553018978.2 | 141 | 0.207622 | 0.00155 | 1.9e-05 | 100.647461 | 100.205042 | 121.633779 | 20.819835 | 0.002811 | 0.002546 | 169.938009 | 0.25967 | 8.400601 | 0.003433 | 0.004748 | 0.004695 | 6.1e-05 | 0.001129 | 0.29214 | 1.37372 | 2.5481 | 101.3 | 20.52 | 17.893 | 89.018607 | 104.030735 | 82.628449 | 0.00427 | 0.992318 | 0.024324 | 24.512054 | 0.039404 | 0.154478 | 0.009356 | 0.685082 | 0.685082 | 0.00938
2019-03-19 14:10 | 1553018979.2 | 142 | 0.207608 | 0.001539 | 1.9e-05 | 100.648961 | 100.071129 | 121.34014 | 20.821048 | 0.002799 | 0.002567 | 169.912478 | 0.25915 | 8.402967 | 0.003479 | 0.004418 | 0.004235 | 5.8e-05 | 0.001127 | 0.270793 | 1.339138 | 2.548 | 101.3 | 20.51 | 17.896 | 88.729421 | 105.16042 | 83.140512 | 0.004268 | 0.990892 | 0.024277 | 24.500061 | 0.051499 | 0.154168 | 0.009458 | 0.69126 | 0.69126 | 0.009278
2019-03-19 14:10 | 1553018980.2 | 143 | 0.207644 | 0.001528 | 1.9e-05 | 100.72999 | 100.382452 | 121.292961 | 20.820351 | 0.002752 | 0.002504 | 169.877517 | 0.258746 | 8.402986 | 0.003463 | 0.004682 | 0.004612 | 5.8e-05 | 0.001131 | 0.288379 | 1.32076 | 2.5479 | 101.3 | 20.51 | 17.904 | 87.586783 | 104.757805 | 81.637598 | 0.00427 | 0.995089 | 0.024324 | 24.44358 | 0.030914 | 0.153928 | 0.009255 | 0.677685 | 0.677685 | 0.009449
2019-03-19 14:10 | 1553018981.2 | 144 | 0.207602 | 0.001519 | 2e-05 | 100.880041 | 100.461569 | 121.091333 | 20.82014 | 0.002813 | 0.002526 | 169.831075 | 0.259839 | 8.39802 | 0.003394 | 0.005029 | 0.004924 | 5.7e-05 | 0.001136 | 0.269134 | 1.327238 | 2.5481 | 101.3 | 20.51 | 17.906 | 89.063448 | 103.083852 | 82.162376 | 0.00427 | 0.99362 | 0.024285 | 24.441311 | 0.037181 | 0.154578 | 0.009512 | 0.695409 | 0.695409 | 0.009247
2019-03-19 14:10 | 1553018982.2 | 145 | 0.207617 | 0.001513 | 2e-05 | 100.889944 | 100.675624 | 120.798868 | 20.819819 | 0.002751 | 0.002535 | 169.79713 | 0.260321 | 8.402128 | 0.00338 | 0.004583 | 0.004427 | 5.6e-05 | 0.001131 | 0.2912 | 1.350347 | 2.5481 | 101.3 | 20.51 | 17.911 | 87.57688 | 102.738693 | 82.375772 | 0.004271 | 0.993023 | 0.024249 | 24.419107 | 0.019021 | 0.154865 | 0.009431 | 0.68839 | 0.68839 | 0.009359
2019-03-19 14:10 | 1553018983.2 | 146 | 0.207603 | 0.001512 | 1.9e-05 | 100.898947 | 100.463965 | 120.7761 | 20.820153 | 0.002788 | 0.00252 | 169.792491 | 0.259338 | 8.403337 | 0.003437 | 0.004535 | 0.004439 | 5.8e-05 | 0.001134 | 0.305025 | 1.317998 | 2.5481 | 101.3 | 20.52 | 17.914 | 88.469025 | 104.131605 | 82.018879 | 0.004275 | 0.994021 | 0.024259 | 24.404547 | 0.038644 | 0.15428 | 0.00952 | 0.695233 | 0.695233 | 0.009232
2019-03-19 14:10 | 1553018984.2 | 147 | 0.207616 | 0.001505 | 2e-05 | 100.989878 | 100.717066 | 120.761782 | 20.81918 | 0.002754 | 0.002535 | 169.761421 | 0.259377 | 8.401953 | 0.003417 | 0.004802 | 0.004674 | 5.5e-05 | 0.001133 | 0.316141 | 1.343545 | 2.5482 | 101.3 | 20.51 | 17.917 | 87.638836 | 103.651167 | 82.381403 | 0.004273 | 0.993008 | 0.024245 | 24.415551 | 0.024195 | 0.154304 | 0.009446 | 0.689367 | 0.689367 | 0.009311
2019-03-19 14:10 | 1553018985.2 | 148 | 0.207634 | 0.001503 | 2e-05 | 101.011485 | 100.614319 | 120.520486 | 20.820724 | 0.002847 | 0.002499 | 169.733476 | 0.259852 | 8.404332 | 0.003375 | 0.00538 | 0.00531 | 5.9e-05 | 0.001131 | 0.292859 | 1.337172 | 2.5481 | 101.3 | 20.51 | 17.923 | 89.88374 | 102.639816 | 81.518739 | 0.004274 | 0.995423 | 0.02425 | 24.361537 | 0.035238 | 0.154586 | 0.009343 | 0.681996 | 0.681996 | 0.009429
2019-03-19 14:10 | 1553018986.2 | 149 | 0.207629 | 0.001505 | 2e-05 | 101.070006 | 100.7931 | 120.381999 | 20.820503 | 0.002796 | 0.002565 | 169.702291 | 0.259377 | 8.403461 | 0.003408 | 0.004746 | 0.004556 | 5.5e-05 | 0.001132 | 0.311164 | 1.345237 | 2.5483 | 101.3 | 20.51 | 17.926 | 88.656905 | 103.434683 | 83.091657 | 0.004275 | 0.991028 | 0.024183 | 24.401466 | 0.024539 | 0.154304 | 0.009372 | 0.682238 | 0.682238 | 0.009409
2019-03-19 14:10 | 1553018987.2 | 150 | 0.20763 | 0.001505 | 1.9e-05 | 101.039395 | 100.578356 | 120.321675 | 20.820273 | 0.002779 | 0.002527 | 169.67216 | 0.259286 | 8.404111 | 0.00342 | 0.004588 | 0.004501 | 5.9e-05 | 0.001134 | 0.283126 | 1.353495 | 2.5482 | 101.3 | 20.51 | 17.933 | 88.237318 | 103.709652 | 82.180294 | 0.004276 | 0.99357 | 0.024207 | 24.364127 | 0.040907 | 0.154249 | 0.009364 | 0.682397 | 0.682397 | 0.009403
2019-03-19 14:10 | 1553018988.2 | 151 | 0.207639 | 0.001504 | 1.9e-05 | 101.121322 | 100.910573 | 120.083665 | 20.819968 | 0.002794 | 0.002531 | 169.614083 | 0.260034 | 8.400542 | 0.003391 | 0.004902 | 0.004925 | 5.6e-05 | 0.001134 | 0.290702 | 1.315141 | 2.5481 | 101.3 | 20.51 | 17.936 | 88.611125 | 103.018536 | 82.268942 | 0.004277 | 0.993322 | 0.02418 | 24.343053 | 0.018661 | 0.154695 | 0.009315 | 0.678077 | 0.678077 | 0.00949
2019-03-19 14:10 | 1553018989.2 | 152 | 0.20771 | 0.001497 | 1.9e-05 | 101.156736 | 100.942425 | 120.23201 | 20.819699 | 0.002861 | 0.002522 | 169.560147 | 0.259546 | 8.402967 | 0.003425 | 0.004648 | 0.004508 | 5.4e-05 | 0.001133 | 0.291587 | 1.337076 | 2.5482 | 101.3 | 20.51 | 17.939 | 90.211753 | 103.841129 | 82.061227 | 0.004278 | 0.993903 | 0.024202 | 24.350966 | 0.01897 | 0.154404 | 0.008893 | 0.647935 | 0.647935 | 0.009913
2019-03-19 14:10 | 1553018990.2 | 153 | 0.207731 | 0.001493 | 1.8e-05 | 101.183445 | 101.004073 | 120.211825 | 20.820179 | 0.002823 | 0.002496 | 169.52831 | 0.259072 | 8.402187 | 0.003418 | 0.005106 | 0.005004 | 5.6e-05 | 0.001138 | 0.328363 | 1.355338 | 2.548 | 101.3 | 20.51 | 17.946 | 89.315112 | 103.659896 | 81.448024 | 0.00428 | 0.995621 | 0.024221 | 24.327896 | 0.01587 | 0.154122 | 0.008776 | 0.639928 | 0.639928 | 0.010019
2019-03-19 14:10 | 1553018991.2 | 154 | 0.207674 | 0.001489 | 1.8e-05 | 101.275276 | 101.079421 | 120.364395 | 20.819387 | 0.002784 | 0.002539 | 169.500748 | 0.25846 | 8.401127 | 0.003414 | 0.005463 | 0.005343 | 5.7e-05 | 0.00114 | 0.30414 | 1.338461 | 2.5482 | 101.3 | 20.51 | 17.948 | 88.37319 | 103.572638 | 82.472714 | 0.00428 | 0.992753 | 0.024202 | 24.378476 | 0.017315 | 0.153758 | 0.009122 | 0.664645 | 0.664645 | 0.009624
2019-03-19 14:10 | 1553018992.2 | 155 | 0.20768 | 0.001483 | 1.9e-05 | 101.306186 | 101.158537 | 120.843465 | 20.819504 | 0.002804 | 0.00251 | 169.461896 | 0.260327 | 8.403227 | 0.003381 | 0.004602 | 0.004494 | 5.8e-05 | 0.001143 | 0.294075 | 1.32455 | 2.5483 | 101.3 | 20.51 | 17.957 | 88.834096 | 102.773738 | 81.767777 | 0.004282 | 0.994724 | 0.024274 | 24.402721 | 0.013046 | 0.154869 | 0.009094 | 0.664539 | 0.664539 | 0.009695
2019-03-19 14:10 | 1553018993.2 | 156 | 0.207643 | 0.00147 | 1.9e-05 | 101.380612 | 101.202033 | 120.792765 | 20.819767 | 0.002814 | 0.002525 | 169.399794 | 0.259657 | 8.402551 | 0.003373 | 0.005031 | 0.004928 | 5.9e-05 | 0.001146 | 0.30414 | 1.326736 | 2.5481 | 101.3 | 20.51 | 17.962 | 89.088127 | 102.587791 | 82.130764 | 0.004283 | 0.993708 | 0.024256 | 24.410074 | 0.015769 | 0.15447 | 0.009336 | 0.681756 | 0.681756 | 0.009426
2019-03-19 14:10 | 1553018994.2 | 157 | 0.207651 | 0.001466 | 1.9e-05 | 101.410322 | 101.222241 | 120.567431 | 20.819488 | 0.002784 | 0.002526 | 169.379381 | 0.258857 | 8.402414 | 0.003348 | 0.005021 | 0.004917 | 5.9e-05 | 0.00115 | 0.299495 | 1.342787 | 2.5481 | 101.3 | 20.51 | 17.967 | 88.3639 | 101.968494 | 82.16559 | 0.004285 | 0.993611 | 0.024233 | 24.388491 | 0.016604 | 0.153994 | 0.009291 | 0.677782 | 0.677782 | 0.009452
2019-03-19 14:10 | 1553018995.2 | 158 | 0.207647 | 0.001465 | 1.9e-05 | 101.464641 | 101.242789 | 120.492084 | 20.818631 | 0.002806 | 0.002554 | 169.349481 | 0.259722 | 8.403149 | 0.00331 | 0.004924 | 0.004755 | 5.9e-05 | 0.001152 | 0.3178 | 1.359387 | 2.548 | 101.3 | 20.51 | 17.978 | 88.887901 | 101.048304 | 82.840284 | 0.004287 | 0.991728 | 0.024202 | 24.404006 | 0.019579 | 0.154509 | 0.009315 | 0.678643 | 0.678643 | 0.009471
2019-03-19 14:10 | 1553018996.2 | 159 | 0.207637 | 0.001459 | 1.9e-05 | 101.431329 | 101.092779 | 120.5679 | 20.819404 | 0.002727 | 0.002491 | 169.320116 | 0.259507 | 8.400269 | 0.003466 | 0.00494 | 0.004816 | 5.7e-05 | 0.001144 | 0.29767 | 1.356164 | 2.5479 | 101.3 | 20.51 | 17.983 | 86.986145 | 104.839294 | 81.318681 | 0.004288 | 0.995985 | 0.024262 | 24.359455 | 0.029904 | 0.154381 | 0.009386 | 0.685501 | 0.685501 | 0.009369
2019-03-19 14:10 | 1553018997.2 | 160 | 0.20764 | 0.001465 | 1.9e-05 | 101.429828 | 101.226008 | 120.829147 | 20.817385 | 0.002804 | 0.002524 | 169.269745 | 0.25967 | 8.400367 | 0.003382 | 0.004676 | 0.004581 | 5.5e-05 | 0.00114 | 0.310611 | 1.325152 | 2.5481 | 101.3 | 20.51 | 17.988 | 88.839741 | 102.805327 | 82.112828 | 0.00429 | 0.993758 | 0.024261 | 24.413134 | 0.017992 | 0.154478 | 0.009356 | 0.683307 | 0.683307 | 0.009405
2019-03-19 14:10 | 1553018998.2 | 161 | 0.207618 | 0.001468 | 1.9e-05 | 101.497653 | 101.327384 | 121.087342 | 20.817875 | 0.002782 | 0.002519 | 169.237659 | 0.260021 | 8.402915 | 0.003411 | 0.004623 | 0.004496 | 5.8e-05 | 0.001144 | 0.312602 | 1.32059 | 2.5481 | 101.3 | 20.51 | 17.998 | 88.303595 | 103.502847 | 81.988545 | 0.004292 | 0.994106 | 0.024291 | 24.434928 | 0.015018 | 0.154687 | 0.009485 | 0.69359 | 0.69359 | 0.009278
2019-03-19 14:10 | 1553018999.2 | 162 | 0.207633 | 0.001471 | 2e-05 | 101.54987 | 101.36129 | 121.341548 | 20.818057 | 0.00277 | 0.002459 | 169.202104 | 0.260178 | 8.401556 | 0.003376 | 0.004705 | 0.004593 | 6.1e-05 | 0.001141 | 0.292306 | 1.352064 | 2.5481 | 101.3 | 20.51 | 18.004 | 88.021892 | 102.644231 | 80.542991 | 0.004293 | 0.998169 | 0.024366 | 24.410731 | 0.016626 | 0.15478 | 0.009393 | 0.688937 | 0.688937 | 0.009346
2019-03-19 14:10 | 1553019000.2 | 163 | 0.207653 | 0.001475 | 2.1e-05 | 101.60719 | 101.440407 | 121.305401 | 20.817801 | 0.002746 | 0.002523 | 169.164824 | 0.259917 | 8.403149 | 0.00332 | 0.004592 | 0.004464 | 5.8e-05 | 0.001138 | 0.291753 | 1.388945 | 2.5481 | 101.3 | 20.51 | 18.017 | 87.446882 | 101.290178 | 82.091356 | 0.004296 | 0.993818 | 0.024309 | 24.46046 | 0.014694 | 0.154625 | 0.009264 | 0.677758 | 0.677758 | 0.009491
2019-03-19 14:10 | 1553019001.2 | 164 | 0.207636 | 0.001473 | 2.1e-05 | 101.506056 | 101.626721 | 121.000965 | 20.818907 | 0.002817 | 0.002532 | 169.121678 | 0.260483 | 8.402317 | 0.003384 | 0.004395 | 0.004307 | 5.9e-05 | 0.001139 | 0.300214 | 1.354141 | 2.5481 | 101.3 | 20.51 | 18.023 | 89.153748 | 102.845317 | 82.296759 | 0.004298 | 0.993244 | 0.024272 | 24.436809 | -0.010627 | 0.154962 | 0.009369 | 0.68444 | 0.68444 | 0.009419
2019-03-19 14:10 | 1553019002.2 | 165 | 0.207619 | 0.001479 | 2.1e-05 | 101.658507 | 101.562675 | 120.722114 | 20.817285 | 0.002742 | 0.002504 | 169.073243 | 0.260086 | 8.402102 | 0.003317 | 0.004901 | 0.004672 | 5.7e-05 | 0.001141 | 0.305246 | 1.343577 | 2.548 | 101.3 | 20.51 | 18.03 | 87.348912 | 101.221197 | 81.618278 | 0.0043 | 0.995144 | 0.024267 | 24.385328 | 0.008436 | 0.154725 | 0.009467 | 0.691505 | 0.691505 | 0.009308
2019-03-19 14:10 | 1553019003.2 | 166 | 0.207644 | 0.001479 | 2.1e-05 | 101.621295 | 101.496233 | 120.506872 | 20.817755 | 0.002793 | 0.002522 | 169.022047 | 0.260184 | 8.401251 | 0.00337 | 0.00488 | 0.00477 | 6e-05 | 0.001145 | 0.301984 | 1.326011 | 2.548 | 101.3 | 20.51 | 18.041 | 88.583937 | 102.508103 | 82.054052 | 0.004302 | 0.993923 | 0.02423 | 24.378538 | 0.011015 | 0.154784 | 0.009317 | 0.679486 | 0.679486 | 0.009476
2019-03-19 14:10 | 1553019004.2 | 167 | 0.20765 | 0.001478 | 2.1e-05 | 101.604489 | 101.557196 | 120.599822 | 20.81723 | 0.002831 | 0.002547 | 168.98055 | 0.259885 | 8.402798 | 0.003386 | 0.00509 | 0.004933 | 6e-05 | 0.001138 | 0.308288 | 1.299687 | 2.5481 | 101.3 | 20.5 | 18.046 | 89.494296 | 102.899617 | 82.662463 | 0.004301 | 0.992223 | 0.024219 | 24.408816 | 0.004164 | 0.154605 | 0.00928 | 0.676476 | 0.676476 | 0.009507
2019-03-19 14:10 | 1553019005.2 | 168 | 0.207608 | 0.001481 | 2e-05 | 101.603888 | 101.397253 | 120.925149 | 20.817872 | 0.002766 | 0.002511 | 168.947755 | 0.260282 | 8.404325 | 0.00341 | 0.005144 | 0.005005 | 6.2e-05 | 0.001142 | 0.292638 | 1.305731 | 2.5482 | 101.3 | 20.5 | 18.052 | 87.922543 | 103.483223 | 81.807538 | 0.004302 | 0.994613 | 0.024281 | 24.412334 | 0.018209 | 0.154842 | 0.009533 | 0.696758 | 0.696758 | 0.009245
2019-03-19 14:10 | 1553019006.2 | 169 | 0.207609 | 0.001487 | 1.9e-05 | 101.672911 | 101.605829 | 120.778447 | 20.817314 | 0.002752 | 0.002544 | 168.913753 | 0.260861 | 8.403175 | 0.003346 | 0.00456 | 0.004403 | 5.9e-05 | 0.001145 | 0.286942 | 1.313716 | 2.5481 | 101.3 | 20.5 | 18.054 | 87.590813 | 101.93103 | 82.585374 | 0.004303 | 0.992438 | 0.02424 | 24.424239 | 0.005903 | 0.155186 | 0.009515 | 0.694308 | 0.694308 | 0.009298
2019-03-19 14:10 | 1553019007.2 | 170 | 0.207628 | 0.001487 | 1.9e-05 | 101.6339 | 101.402048 | 120.396786 | 20.817084 | 0.002762 | 0.002508 | 168.897212 | 0.260203 | 8.400419 | 0.003356 | 0.005089 | 0.005006 | 6.3e-05 | 0.001149 | 0.28672 | 1.302909 | 2.5481 | 101.3 | 20.5 | 18.056 | 87.828146 | 102.176742 | 81.713269 | 0.004303 | 0.994877 | 0.024231 | 24.355708 | 0.020428 | 0.154795 | 0.009406 | 0.686098 | 0.686098 | 0.009386
2019-03-19 14:10 | 1553019008.2 | 171 | 0.207699 | 0.001482 | 1.9e-05 | 101.644103 | 101.820571 | 120.358292 | 20.81722 | 0.002775 | 0.002487 | 168.851536 | 0.260171 | 8.402564 | 0.003379 | 0.004848 | 0.004699 | 6.5e-05 | 0.001144 | 0.312049 | 1.343255 | 2.5482 | 101.3 | 20.5 | 18.058 | 88.149138 | 102.728162 | 81.22667 | 0.004304 | 0.996243 | 0.024244 | 24.335113 | -0.015516 | 0.154776 | 0.008986 | 0.655745 | 0.655745 | 0.009819
2019-03-19 14:10 | 1553019009.2 | 172 | 0.207607 | 0.001482 | 1.9e-05 | 101.626697 | 101.724673 | 120.187178 | 20.816243 | 0.002764 | 0.002536 | 168.830931 | 0.25859 | 8.401361 | 0.003388 | 0.005457 | 0.005365 | 6.2e-05 | 0.001142 | 0.300712 | 1.386739 | 2.5481 | 101.3 | 20.51 | 18.06 | 87.868729 | 102.947328 | 82.386246 | 0.004307 | 0.992994 | 0.024187 | 24.357561 | -0.008619 | 0.153835 | 0.009539 | 0.694594 | 0.694594 | 0.009213
2019-03-19 14:10 | 1553019010.2 | 173 | 0.207634 | 0.001483 | 1.8e-05 | 101.612291 | 101.773308 | 120.407348 | 20.817123 | 0.002737 | 0.002495 | 168.783263 | 0.260164 | 8.400146 | 0.003442 | 0.005047 | 0.004917 | 6.2e-05 | 0.001137 | 0.28672 | 1.405649 | 2.5481 | 101.3 | 20.51 | 18.061 | 87.226019 | 104.256104 | 81.413813 | 0.004307 | 0.995717 | 0.024242 | 24.346498 | -0.014163 | 0.154772 | 0.009372 | 0.683961 | 0.683961 | 0.009414
2019-03-19 14:10 | 1553019011.2 | 174 | 0.207635 | 0.001477 | 1.9e-05 | 101.624296 | 101.617473 | 120.640898 | 20.816425 | 0.002765 | 0.002483 | 168.741095 | 0.260756 | 8.400211 | 0.003398 | 0.005204 | 0.005091 | 6.4e-05 | 0.001139 | 0.305025 | 1.360344 | 2.5481 | 101.3 | 20.51 | 18.06 | 87.914879 | 103.174434 | 81.126154 | 0.004307 | 0.996526 | 0.024276 | 24.36021 | 0.000601 | 0.155124 | 0.009376 | 0.685192 | 0.685192 | 0.009418
2019-03-19 14:10 | 1553019012.2 | 175 | 0.207639 | 0.001477 | 1.8e-05 | 101.629998 | 101.730154 | 120.19774 | 20.817051 | 0.002746 | 0.002503 | 168.705693 | 0.2598 | 8.399964 | 0.003402 | 0.005115 | 0.005063 | 6.2e-05 | 0.001139 | 0.29767 | 1.33196 | 2.548 | 101.3 | 20.51 | 18.06 | 87.44471 | 103.278952 | 81.603149 | 0.004307 | 0.995186 | 0.024215 | 24.331791 | -0.008811 | 0.154555 | 0.009352 | 0.681735 | 0.681735 | 0.009431
2019-03-19 14:10 | 1553019013.2 | 176 | 0.207628 | 0.001471 | 1.9e-05 | 101.66481 | 101.698986 | 120.28975 | 20.817197 | 0.002734 | 0.002502 | 168.682041 | 0.259234 | 8.399879 | 0.003389 | 0.004579 | 0.004511 | 6.3e-05 | 0.001134 | 0.302869 | 1.337126 | 2.5482 | 101.3 | 20.5 | 18.061 | 87.155099 | 102.973447 | 81.569158 | 0.004304 | 0.995281 | 0.024225 | 24.339936 | -0.003006 | 0.154219 | 0.009427 | 0.687454 | 0.687454 | 0.009332
2019-03-19 14:10 | 1553019014.2 | 177 | 0.207647 | 0.001474 | 2e-05 | 101.649804 | 101.624667 | 120.088358 | 20.816389 | 0.002797 | 0.002514 | 168.64363 | 0.258766 | 8.402174 | 0.003391 | 0.00542 | 0.005222 | 6.3e-05 | 0.001135 | 0.298942 | 1.336719 | 2.5482 | 101.3 | 20.5 | 18.061 | 88.684206 | 103.003171 | 81.863789 | 0.004304 | 0.994455 | 0.024195 | 24.32965 | 0.002212 | 0.15394 | 0.009305 | 0.677683 | 0.677683 | 0.00945
2019-03-19 14:10 | 1553019015.2 | 178 | 0.207647 | 0.001472 | 2e-05 | 101.561874 | 101.551715 | 119.897293 | 20.816561 | 0.002765 | 0.002509 | 168.618502 | 0.25926 | 8.401849 | 0.003333 | 0.005309 | 0.00521 | 6.3e-05 | 0.001134 | 0.284564 | 1.368005 | 2.548 | 101.3 | 20.5 | 18.063 | 87.903217 | 101.603797 | 81.750981 | 0.004305 | 0.994772 | 0.024179 | 24.306425 | 0.000895 | 0.154234 | 0.009306 | 0.677349 | 0.677349 | 0.009472
2019-03-19 14:10 | 1553019016.2 | 179 | 0.207635 | 0.001475 | 2e-05 | 101.570878 | 101.553086 | 119.946351 | 20.817042 | 0.002771 | 0.002511 | 168.579918 | 0.25939 | 8.400737 | 0.003374 | 0.004886 | 0.004764 | 5.9e-05 | 0.001132 | 0.31238 | 1.331186 | 2.5482 | 101.3 | 20.5 | 18.067 | 88.047384 | 102.611762 | 81.800483 | 0.004306 | 0.994633 | 0.024183 | 24.313092 | 0.001567 | 0.154311 | 0.009376 | 0.682502 | 0.682502 | 0.009406
2019-03-19 14:10 | 1553019017.2 | 180 | 0.207591 | 0.001473 | 2.1e-05 | 101.587082 | 101.714741 | 120.424249 | 20.815919 | 0.002746 | 0.002537 | 168.535374 | 0.26008 | 8.398859 | 0.003375 | 0.004648 | 0.004507 | 5.9e-05 | 0.001132 | 0.30414 | 1.339123 | 2.5481 | 101.3 | 20.5 | 18.07 | 87.451311 | 102.617686 | 82.424875 | 0.004306 | 0.992886 | 0.024209 | 24.382897 | -0.011233 | 0.154722 | 0.009647 | 0.702961 | 0.702961 | 0.009156
2019-03-19 14:10 | 1553019018.2 | 181 | 0.207578 | 0.001471 | 2.1e-05 | 101.590385 | 101.512672 | 120.492554 | 20.816931 | 0.002737 | 0.002511 | 168.492382 | 0.26036 | 8.403597 | 0.003435 | 0.004495 | 0.004344 | 6.2e-05 | 0.001129 | 0.292638 | 1.345985 | 2.5481 | 101.3 | 20.5 | 18.079 | 87.223426 | 104.089199 | 81.796529 | 0.004309 | 0.994644 | 0.024238 | 24.368251 | 0.006845 | 0.154888 | 0.009723 | 0.709325 | 0.709325 | 0.009084
2019-03-19 14:10 | 1553019019.2 | 182 | 0.207567 | 0.001477 | 2.1e-05 | 101.556172 | 101.571923 | 120.378713 | 20.816931 | 0.002787 | 0.002525 | 168.430548 | 0.25993 | 8.401706 | 0.003302 | 0.004985 | 0.004872 | 6.1e-05 | 0.001133 | 0.326759 | 1.334857 | 2.5483 | 101.3 | 20.5 | 18.085 | 88.442543 | 100.870032 | 82.136666 | 0.00431 | 0.993692 | 0.024215 | 24.368405 | -0.001387 | 0.154633 | 0.009783 | 0.71301 | 0.71301 | 0.009022
2019-03-19 14:10 | 1553019020.2 | 183 | 0.207551 | 0.001479 | 2.1e-05 | 101.442433 | 101.595898 | 120.014188 | 20.816016 | 0.002755 | 0.002517 | 168.404404 | 0.259865 | 8.401764 | 0.003405 | 0.004496 | 0.004373 | 5.8e-05 | 0.00113 | 0.293025 | 1.334291 | 2.5482 | 101.3 | 20.5 | 18.09 | 87.655258 | 103.352542 | 81.930492 | 0.004311 | 0.994269 | 0.024185 | 24.32442 | -0.013521 | 0.154594 | 0.009876 | 0.718883 | 0.718883 | 0.008946
2019-03-19 14:10 | 1553019021.2 | 184 | 0.207593 | 0.001487 | 2.1e-05 | 101.503355 | 101.380128 | 120.264637 | 20.816814 | 0.002772 | 0.00252 | 168.379104 | 0.260321 | 8.403675 | 0.003389 | 0.004825 | 0.004812 | 6e-05 | 0.001132 | 0.30215 | 1.366876 | 2.5482 | 101.3 | 20.5 | 18.098 | 88.072197 | 102.972104 | 82.000015 | 0.004313 | 0.994074 | 0.024208 | 24.352171 | 0.010865 | 0.154865 | 0.009619 | 0.700846 | 0.700846 | 0.009192
2019-03-19 14:10 | 1553019022.2 | 185 | 0.207586 | 0.001492 | 2e-05 | 101.446335 | 101.427048 | 120.735258 | 20.817499 | 0.002718 | 0.002553 | 168.34121 | 0.258792 | 8.400471 | 0.003355 | 0.005007 | 0.004882 | 5.9e-05 | 0.00113 | 0.317966 | 1.393935 | 2.5482 | 101.3 | 20.5 | 18.101 | 86.782164 | 102.150277 | 82.795431 | 0.004314 | 0.991853 | 0.024228 | 24.42708 | 0.001701 | 0.153955 | 0.009654 | 0.703999 | 0.703999 | 0.009097
2019-03-19 14:10 | 1553019023.2 | 186 | 0.207577 | 0.001499 | 2e-05 | 101.43043 | 101.374991 | 120.761547 | 20.817165 | 0.002753 | 0.002511 | 168.3152 | 0.261004 | 8.402063 | 0.0034 | 0.005144 | 0.005003 | 5.9e-05 | 0.001113 | 0.299108 | 1.367786 | 2.5481 | 101.3 | 20.5 | 18.106 | 87.614977 | 103.234254 | 81.786661 | 0.004315 | 0.994672 | 0.024265 | 24.395097 | 0.00489 | 0.155271 | 0.009699 | 0.708391 | 0.708391 | 0.009118
2019-03-19 14:10 | 1553019024.2 | 187 | 0.207644 | 0.001501 | 2e-05 | 101.406721 | 101.397937 | 120.508515 | 20.816866 | 0.002754 | 0.002501 | 168.268969 | 0.259481 | 8.40322 | 0.003364 | 0.00496 | 0.00479 | 5.9e-05 | 0.001107 | 0.295513 | 1.325995 | 2.5481 | 101.3 | 20.5 | 18.107 | 87.65127 | 102.354706 | 81.543839 | 0.004315 | 0.995352 | 0.024248 | 24.361189 | 0.000775 | 0.154366 | 0.009293 | 0.6783 | 0.6783 | 0.009467
2019-03-19 14:10 | 1553019025.2 | 188 | 0.207643 | 0.0015 | 2.1e-05 | 101.333497 | 101.33766 | 120.420492 | 20.817029 | 0.002789 | 0.002569 | 168.22107 | 0.259527 | 8.403266 | 0.003415 | 0.005019 | 0.004911 | 5.9e-05 | 0.001103 | 0.309726 | 1.367918 | 2.5481 | 101.3 | 20.5 | 18.107 | 88.48236 | 103.600371 | 83.199845 | 0.004315 | 0.990727 | 0.024183 | 24.409073 | -0.000368 | 0.154393 | 0.009302 | 0.677044 | 0.677044 | 0.009486
2019-03-19 14:10 | 1553019026.2 | 189 | 0.207629 | 0.001506 | 2.1e-05 | 101.31699 | 101.488356 | 120.34092 | 20.816993 | 0.00273 | 0.002538 | 168.179746 | 0.260516 | 8.403064 | 0.003399 | 0.00491 | 0.004829 | 6.2e-05 | 0.001105 | 0.279586 | 1.339431 | 2.548 | 101.3 | 20.5 | 18.106 | 87.06899 | 103.201146 | 82.441543 | 0.004315 | 0.99284 | 0.0242 | 24.375031 | -0.015116 | 0.154981 | 0.009377 | 0.683007 | 0.683007 | 0.009439
2019-03-19 14:10 | 1553019027.2 | 190 | 0.207604 | 0.001502 | 2.3e-05 | 101.196649 | 101.312315 | 120.36627 | 20.816785 | 0.002824 | 0.00252 | 168.134205 | 0.260672 | 8.405775 | 0.00338 | 0.004266 | 0.004201 | 6e-05 | 0.001113 | 0.310224 | 1.362209 | 2.548 | 101.3 | 20.5 | 18.107 | 89.326743 | 102.755341 | 82.019458 | 0.004315 | 0.99402 | 0.024217 | 24.363125 | -0.010218 | 0.155074 | 0.00953 | 0.694545 | 0.694545 | 0.009288
2019-03-19 14:10 | 1553019028.2 | 191 | 0.207618 | 0.001502 | 2.3e-05 | 101.262372 | 101.248954 | 120.460159 | 20.8177 | 0.002734 | 0.002466 | 168.090887 | 0.259416 | 8.404267 | 0.003429 | 0.004671 | 0.004537 | 5.9e-05 | 0.001112 | 0.298223 | 1.361252 | 2.548 | 101.3 | 20.5 | 18.107 | 87.153903 | 103.937301 | 80.725058 | 0.004315 | 0.997655 | 0.024271 | 24.328172 | 0.001185 | 0.154327 | 0.009444 | 0.689749 | 0.689749 | 0.009308
2019-03-19 14:10 | 1553019029.2 | 192 | 0.207589 | 0.001498 | 2.4e-05 | 101.218557 | 101.156481 | 120.551466 | 20.816156 | 0.002708 | 0.002558 | 168.023629 | 0.259566 | 8.402934 | 0.003424 | 0.005568 | 0.00541 | 5.9e-05 | 0.00111 | 0.290149 | 1.297595 | 2.5479 | 101.3 | 20.5 | 18.103 | 86.531099 | 103.802292 | 82.932126 | 0.004314 | 0.991472 | 0.024205 | 24.413167 | 0.005487 | 0.154416 | 0.009623 | 0.700852 | 0.700852 | 0.009166
2019-03-19 14:10 | 1553019030.2 | 193 | 0.20756 | 0.001498 | 2.5e-05 | 101.137229 | 101.100312 | 120.582684 | 20.815961 | 0.002739 | 0.00253 | 167.960167 | 0.259254 | 8.404579 | 0.00344 | 0.005554 | 0.005445 | 5.7e-05 | 0.001106 | 0.293578 | 1.340528 | 2.5481 | 101.3 | 20.5 | 18.1 | 87.273262 | 104.211591 | 82.242457 | 0.004314 | 0.993396 | 0.024232 | 24.392672 | 0.003265 | 0.15423 | 0.009799 | 0.714462 | 0.714462 | 0.00898
2019-03-19 14:10 | 1553019031.2 | 194 | 0.207613 | 0.001506 | 2.5e-05 | 101.046897 | 101.112985 | 120.326365 | 20.815906 | 0.002763 | 0.002561 | 167.921296 | 0.26006 | 8.403292 | 0.003449 | 0.005177 | 0.005102 | 6.1e-05 | 0.001105 | 0.294075 | 1.341553 | 2.5481 | 101.3 | 20.5 | 18.094 | 87.853478 | 104.409044 | 82.990546 | 0.004312 | 0.991309 | 0.02418 | 24.392365 | -0.005848 | 0.15471 | 0.00947 | 0.688964 | 0.688964 | 0.009341
2019-03-19 14:11 | 1553019032.2 | 195 | 0.207639 | 0.001509 | 2.4e-05 | 101.074807 | 101.081819 | 120.367208 | 20.815546 | 0.002757 | 0.002495 | 167.875659 | 0.259605 | 8.40101 | 0.003377 | 0.005052 | 0.004964 | 6.2e-05 | 0.001106 | 0.307016 | 1.354997 | 2.5482 | 101.3 | 20.5 | 18.091 | 87.714009 | 102.672528 | 81.398342 | 0.004311 | 0.995761 | 0.024239 | 24.341908 | -0.000621 | 0.154439 | 0.00931 | 0.678999 | 0.678999 | 0.009462
2019-03-19 14:11 | 1553019033.2 | 196 | 0.207597 | 0.001508 | 2.4e-05 | 101.096715 | 101.08901 | 120.558509 | 20.815666 | 0.002819 | 0.002515 | 167.802593 | 0.260243 | 8.399522 | 0.003421 | 0.00522 | 0.005062 | 5.6e-05 | 0.001098 | 0.294297 | 1.344135 | 2.5481 | 101.3 | 20.5 | 18.089 | 89.198275 | 103.72792 | 81.891212 | 0.004311 | 0.994379 | 0.024241 | 24.378171 | 0.000682 | 0.154818 | 0.009563 | 0.697518 | 0.697518 | 0.009233
2019-03-19 14:11 | 1553019034.2 | 197 | 0.207635 | 0.001506 | 2.4e-05 | 100.976974 | 101.09723 | 120.914115 | 20.81626 | 0.002752 | 0.002547 | 167.768821 | 0.260073 | 8.403435 | 0.003391 | 0.005182 | 0.005117 | 5.9e-05 | 0.0011 | 0.306297 | 1.331298 | 2.548 | 101.3 | 20.5 | 18.088 | 87.582087 | 103.02363 | 82.658397 | 0.004311 | 0.992235 | 0.024251 | 24.440461 | -0.010646 | 0.154718 | 0.009338 | 0.681414 | 0.681414 | 0.009445
2019-03-19 14:11 | 1553019035.2 | 198 | 0.207648 | 0.00151 | 2.3e-05 | 100.973073 | 100.778715 | 121.032181 | 20.815861 | 0.00272 | 0.00248 | 167.716705 | 0.259293 | 8.404033 | 0.003335 | 0.004899 | 0.004769 | 5.8e-05 | 0.001099 | 0.328031 | 1.348303 | 2.548 | 101.3 | 20.5 | 18.088 | 86.828939 | 101.661923 | 81.042927 | 0.004311 | 0.99676 | 0.024318 | 24.396817 | 0.017233 | 0.154253 | 0.009255 | 0.677241 | 0.677241 | 0.009475
2019-03-19 14:11 | 1553019036.2 | 199 | 0.207618 | 0.00151 | 2.3e-05 | 100.976373 | 100.92667 | 121.096496 | 20.815046 | 0.002693 | 0.002491 | 167.694874 | 0.259514 | 8.402674 | 0.003392 | 0.004883 | 0.004782 | 5.8e-05 | 0.001097 | 0.305965 | 1.354533 | 2.5481 | 101.3 | 20.5 | 18.09 | 86.18019 | 103.034795 | 81.31902 | 0.004311 | 0.995984 | 0.024315 | 24.412807 | 0.004404 | 0.154385 | 0.009434 | 0.690298 | 0.690298 | 0.009304
2019-03-19 14:11 | 1553019037.2 | 200 | 0.207639 | 0.00151 | 2.2e-05 | 100.928956 | 101.052021 | 121.107997 | 20.815283 | 0.002767 | 0.002512 | 167.66666 | 0.259911 | 8.401537 | 0.003325 | 0.005111 | 0.00495 | 5.8e-05 | 0.001096 | 0.299661 | 1.348437 | 2.5481 | 101.3 | 20.5 | 18.09 | 87.960706 | 101.417178 | 81.823775 | 0.004311 | 0.994568 | 0.024299 | 24.431343 | -0.0109 | 0.154621 | 0.009311 | 0.680858 | 0.680858 | 0.009447
2019-03-19 14:11 | 1553019038.2 | 201 | 0.207644 | 0.001505 | 2.2e-05 | 100.926857 | 100.859884 | 121.063164 | 20.816078 | 0.002743 | 0.002547 | 167.618991 | 0.259618 | 8.401595 | 0.003452 | 0.005588 | 0.005527 | 5.7e-05 | 0.001095 | 0.296453 | 1.351043 | 2.5481 | 101.3 | 20.5 | 18.09 | 87.370361 | 104.490159 | 82.659903 | 0.004311 | 0.99223 | 0.024266 | 24.455572 | 0.005937 | 0.154447 | 0.009288 | 0.678293 | 0.678293 | 0.009472
2019-03-19 14:11 | 1553019039.2 | 202 | 0.207636 | 0.0015 | 2.2e-05 | 100.888444 | 100.946192 | 120.889235 | 20.814547 | 0.002772 | 0.002468 | 167.599345 | 0.260633 | 8.401667 | 0.003324 | 0.004675 | 0.004587 | 5.7e-05 | 0.001087 | 0.299108 | 1.341667 | 2.5481 | 101.3 | 20.5 | 18.089 | 88.065421 | 101.392987 | 80.771028 | 0.004311 | 0.997526 | 0.024313 | 24.373045 | -0.005118 | 0.155051 | 0.009343 | 0.683626 | 0.683626 | 0.009435
2019-03-19 14:11 | 1553019040.2 | 203 | 0.207652 | 0.00149 | 2.3e-05 | 100.873139 | 100.759878 | 120.95402 | 20.814501 | 0.002791 | 0.002479 | 167.576842 | 0.259891 | 8.401147 | 0.003312 | 0.004498 | 0.004298 | 6.1e-05 | 0.001095 | 0.282628 | 1.339785 | 2.5481 | 101.3 | 20.5 | 18.089 | 88.526848 | 101.092902 | 81.015891 | 0.004311 | 0.996836 | 0.024311 | 24.388007 | 0.010049 | 0.154609 | 0.009259 | 0.67732 | 0.67732 | 0.009496
2019-03-19 14:11 | 1553019041.2 | 204 | 0.207631 | 0.00149 | 2.4e-05 | 100.853632 | 100.763302 | 120.906372 | 20.814108 | 0.002734 | 0.0025 | 167.534157 | 0.259631 | 8.399795 | 0.003421 | 0.004597 | 0.004507 | 5.8e-05 | 0.001097 | 0.285282 | 1.307018 | 2.5479 | 101.3 | 20.5 | 18.089 | 87.158355 | 103.729546 | 81.516887 | 0.004311 | 0.995428 | 0.024289 | 24.400443 | 0.008015 | 0.154455 | 0.009381 | 0.685612 | 0.685612 | 0.009372
2019-03-19 14:11 | 1553019042.2 | 205 | 0.207624 | 0.001487 | 2.5e-05 | 100.727588 | 100.755425 | 120.742768 | 20.81479 | 0.002758 | 0.002536 | 167.489996 | 0.259494 | 8.401907 | 0.003384 | 0.004789 | 0.004637 | 5.8e-05 | 0.001105 | 0.313652 | 1.336218 | 2.548 | 101.3 | 20.5 | 18.088 | 87.744564 | 102.850011 | 82.402144 | 0.004311 | 0.99295 | 0.024242 | 24.414341 | -0.002472 | 0.154373 | 0.009426 | 0.687508 | 0.687508 | 0.009341
2019-03-19 14:11 | 1553019043.2 | 206 | 0.207618 | 0.001481 | 2.5e-05 | 100.743493 | 100.750288 | 120.540906 | 20.814741 | 0.002725 | 0.002535 | 167.47033 | 0.259638 | 8.402304 | 0.003316 | 0.005161 | 0.005071 | 5.8e-05 | 0.00111 | 0.30309 | 1.33188 | 2.548 | 101.3 | 20.5 | 18.087 | 86.938061 | 101.188225 | 82.359066 | 0.00431 | 0.99307 | 0.024223 | 24.392446 | -0.000603 | 0.154458 | 0.009471 | 0.690278 | 0.690278 | 0.009309
2019-03-19 14:11 | 1553019044.2 | 207 | 0.207631 | 0.001485 | 2.5e-05 | 100.746494 | 100.67494 | 120.556868 | 20.814475 | 0.002759 | 0.002489 | 167.432667 | 0.259664 | 8.402635 | 0.00339 | 0.004702 | 0.004635 | 6e-05 | 0.001111 | 0.307348 | 1.321145 | 2.5481 | 101.3 | 20.5 | 18.086 | 87.756774 | 102.978536 | 81.267752 | 0.00431 | 0.996128 | 0.024262 | 24.356591 | 0.006355 | 0.154474 | 0.009388 | 0.685309 | 0.685309 | 0.009377
2019-03-19 14:11 | 1553019045.2 | 208 | 0.207626 | 0.001485 | 2.5e-05 | 100.718584 | 100.774947 | 120.880551 | 20.814323 | 0.002736 | 0.002524 | 167.386225 | 0.259937 | 8.403792 | 0.003414 | 0.004612 | 0.004447 | 5.8e-05 | 0.001116 | 0.292472 | 1.328123 | 2.548 | 101.3 | 20.5 | 18.084 | 87.210063 | 103.56696 | 82.098078 | 0.00431 | 0.9938 | 0.024266 | 24.417819 | -0.005004 | 0.154636 | 0.009417 | 0.687576 | 0.687576 | 0.009356
2019-03-19 14:11 | 1553019046.2 | 209 | 0.207648 | 0.001483 | 2.5e-05 | 100.612649 | 100.556438 | 121.015986 | 20.81453 | 0.002706 | 0.00249 | 167.315594 | 0.258115 | 8.403597 | 0.003491 | 0.004962 | 0.004791 | 5.8e-05 | 0.001114 | 0.314537 | 1.318451 | 2.548 | 101.3 | 20.5 | 18.078 | 86.492707 | 105.437967 | 81.283428 | 0.004308 | 0.996084 | 0.024308 | 24.403465 | 0.004999 | 0.153553 | 0.009286 | 0.679111 | 0.679111 | 0.009406
2019-03-19 14:11 | 1553019047.2 | 210 | 0.207667 | 0.001482 | 2.6e-05 | 100.606345 | 100.579043 | 120.848629 | 20.814478 | 0.00269 | 0.002478 | 167.259261 | 0.257946 | 8.401881 | 0.003513 | 0.00435 | 0.004311 | 5.8e-05 | 0.001108 | 0.305965 | 1.338351 | 2.5481 | 101.3 | 20.5 | 18.074 | 86.101689 | 105.972178 | 81.007216 | 0.004307 | 0.996861 | 0.024301 | 24.377081 | 0.002428 | 0.153452 | 0.009177 | 0.670878 | 0.670878 | 0.009515
2019-03-19 14:11 | 1553019048.2 | 211 | 0.207676 | 0.001486 | 2.6e-05 | 100.581738 | 100.6311 | 120.53011 | 20.813236 | 0.002677 | 0.002528 | 167.222307 | 0.260132 | 8.401563 | 0.003508 | 0.005297 | 0.005098 | 5.8e-05 | 0.001106 | 0.302371 | 1.377699 | 2.548 | 101.3 | 20.5 | 18.063 | 85.781242 | 105.856725 | 82.207842 | 0.004305 | 0.993493 | 0.024227 | 24.386166 | -0.004389 | 0.154753 | 0.009118 | 0.664593 | 0.664593 | 0.009687
2019-03-19 14:11 | 1553019049.2 | 212 | 0.2077 | 0.001482 | 2.6e-05 | 100.514515 | 100.530065 | 120.4158 | 20.813911 | 0.002732 | 0.002477 | 167.217228 | 0.260691 | 8.402954 | 0.003435 | 0.005324 | 0.005309 | 5.9e-05 | 0.001112 | 0.317579 | 1.363729 | 2.5481 | 101.3 | 20.5 | 18.057 | 87.106665 | 104.080672 | 80.985756 | 0.004303 | 0.996921 | 0.024258 | 24.332651 | -0.001384 | 0.155085 | 0.008976 | 0.655059 | 0.655059 | 0.009849
2019-03-19 14:11 | 1553019050.2 | 213 | 0.207695 | 0.001484 | 2.6e-05 | 100.49831 | 100.526299 | 120.600527 | 20.813155 | 0.002799 | 0.002501 | 167.172166 | 0.259924 | 8.401348 | 0.003428 | 0.004835 | 0.004745 | 5.5e-05 | 0.001115 | 0.296232 | 1.3541 | 2.548 | 101.3 | 20.5 | 18.05 | 88.72777 | 103.902327 | 81.540239 | 0.004302 | 0.995363 | 0.024257 | 24.370364 | -0.002491 | 0.154629 | 0.009006 | 0.657193 | 0.657193 | 0.009788
2019-03-19 14:11 | 1553019051.2 | 214 | 0.20771 | 0.001482 | 2.6e-05 | 100.478202 | 100.500954 | 120.625877 | 20.812889 | 0.002692 | 0.002524 | 167.122849 | 0.26047 | 8.402525 | 0.00344 | 0.004978 | 0.004779 | 5.7e-05 | 0.001121 | 0.299993 | 1.323507 | 2.5481 | 101.3 | 20.5 | 18.035 | 86.132144 | 104.197682 | 82.095244 | 0.004298 | 0.993807 | 0.024241 | 24.391987 | -0.002025 | 0.154954 | 0.008916 | 0.650209 | 0.650209 | 0.009914
2019-03-19 14:11 | 1553019052.2 | 215 | 0.2077 | 0.001477 | 2.6e-05 | 100.506412 | 100.437937 | 121.056829 | 20.81355 | 0.002716 | 0.002512 | 167.088137 | 0.260125 | 8.402317 | 0.003433 | 0.004801 | 0.004702 | 5.5e-05 | 0.001118 | 0.278646 | 1.382535 | 2.5482 | 101.3 | 20.5 | 18.025 | 86.718173 | 104.032342 | 81.804306 | 0.004296 | 0.994622 | 0.024294 | 24.425511 | 0.006096 | 0.154749 | 0.008982 | 0.656445 | 0.656445 | 0.009807
2019-03-19 14:11 | 1553019053.2 | 216 | 0.20769 | 0.001472 | 2.6e-05 | 100.457494 | 100.375603 | 121.299299 | 20.812691 | 0.002759 | 0.002496 | 167.051777 | 0.260737 | 8.402843 | 0.003364 | 0.004678 | 0.004567 | 6e-05 | 0.001116 | 0.275439 | 1.372121 | 2.548 | 101.3 | 20.5 | 18.004 | 87.751912 | 102.366363 | 81.44076 | 0.004291 | 0.995642 | 0.024331 | 24.437436 | 0.007294 | 0.155112 | 0.009049 | 0.662365 | 0.662365 | 0.009742
2019-03-19 14:11 | 1553019054.2 | 217 | 0.207684 | 0.001467 | 2.7e-05 | 100.403777 | 100.236552 | 121.218789 | 20.813706 | 0.002685 | 0.002492 | 167.009896 | 0.259046 | 8.402369 | 0.003341 | 0.004819 | 0.004662 | 5.7e-05 | 0.001122 | 0.310445 | 1.302447 | 2.5481 | 101.3 | 20.5 | 17.993 | 85.979928 | 101.80116 | 81.331661 | 0.004288 | 0.995948 | 0.024327 | 24.425567 | 0.01491 | 0.154106 | 0.009091 | 0.665284 | 0.665284 | 0.009636
2019-03-19 14:11 | 1553019055.2 | 218 | 0.207727 | 0.001462 | 2.7e-05 | 100.369865 | 100.430401 | 120.808961 | 20.813197 | 0.002708 | 0.00246 | 166.982813 | 0.259872 | 8.403617 | 0.003363 | 0.004692 | 0.00449 | 5.5e-05 | 0.001126 | 0.295182 | 1.305383 | 2.5481 | 101.3 | 20.5 | 17.98 | 86.532797 | 102.336353 | 80.553899 | 0.004285 | 0.998138 | 0.024312 | 24.357476 | -0.005393 | 0.154598 | 0.008836 | 0.646168 | 0.646168 | 0.009953
2019-03-19 14:11 | 1553019056.2 | 219 | 0.20776 | 0.001457 | 2.7e-05 | 100.44159 | 100.361218 | 120.73338 | 20.814144 | 0.002707 | 0.002459 | 166.943789 | 0.260151 | 8.403357 | 0.003396 | 0.004629 | 0.004516 | 5.8e-05 | 0.001124 | 0.294075 | 1.329574 | 2.5481 | 101.3 | 20.5 | 17.955 | 86.501716 | 103.14314 | 80.551693 | 0.004279 | 0.998144 | 0.024305 | 24.34978 | 0.00716 | 0.154764 | 0.008643 | 0.631865 | 0.631865 | 0.010189
2019-03-19 14:11 | 1553019057.2 | 220 | 0.207741 | 0.00145 | 2.8e-05 | 100.410679 | 100.251278 | 120.902381 | 20.813505 | 0.002729 | 0.002463 | 166.898037 | 0.259729 | 8.402343 | 0.003402 | 0.004531 | 0.004381 | 5.9e-05 | 0.001121 | 0.288545 | 1.277938 | 2.5479 | 101.3 | 20.5 | 17.943 | 87.03504 | 103.277665 | 80.647686 | 0.004276 | 0.997874 | 0.024318 | 24.370123 | 0.014211 | 0.154513 | 0.008766 | 0.641192 | 0.641192 | 0.010025
2019-03-19 14:11 | 1553019058.2 | 221 | 0.207754 | 0.001449 | 2.8e-05 | 100.326051 | 100.287241 | 121.196489 | 20.813275 | 0.002691 | 0.002492 | 166.863459 | 0.259416 | 8.402174 | 0.003542 | 0.004703 | 0.004591 | 5.7e-05 | 0.001121 | 0.301984 | 1.340263 | 2.5481 | 101.3 | 20.5 | 17.929 | 86.121452 | 106.682534 | 81.327397 | 0.004273 | 0.99596 | 0.024325 | 24.423173 | 0.003461 | 0.154327 | 0.008692 | 0.635895 | 0.635895 | 0.010096
2019-03-19 14:11 | 1553019059.2 | 222 | 0.207772 | 0.001448 | 2.8e-05 | 100.336553 | 100.290323 | 121.562892 | 20.813249 | 0.002708 | 0.002553 | 166.806667 | 0.260301 | 8.402804 | 0.003472 | 0.004988 | 0.004883 | 5.8e-05 | 0.001125 | 0.277595 | 1.31901 | 2.548 | 101.3 | 20.5 | 17.905 | 86.531404 | 104.962236 | 82.812463 | 0.004267 | 0.991805 | 0.02431 | 24.511247 | 0.004122 | 0.154853 | 0.008583 | 0.627562 | 0.627562 | 0.010265
2019-03-19 14:11 | 1553019060.2 | 223 | 0.207754 | 0.001443 | 2.8e-05 | 100.321549 | 100.280047 | 121.534724 | 20.813401 | 0.002738 | 0.002498 | 166.74997 | 0.259618 | 8.403584 | 0.003485 | 0.005226 | 0.005109 | 5.8e-05 | 0.001129 | 0.311662 | 1.361155 | 2.5483 | 101.3 | 20.5 | 17.895 | 87.245025 | 105.285075 | 81.469571 | 0.004265 | 0.995561 | 0.024354 | 24.462134 | 0.003701 | 0.154447 | 0.008696 | 0.63701 | 0.63701 | 0.010086
2019-03-19 14:11 | 1553019061.2 | 224 | 0.207781 | 0.001435 | 2.8e-05 | 100.350658 | 100.311557 | 121.781653 | 20.813499 | 0.00277 | 0.002515 | 166.704544 | 0.260249 | 8.405008 | 0.003477 | 0.004712 | 0.00454 | 6.1e-05 | 0.00113 | 0.283513 | 1.348442 | 2.5481 | 101.3 | 20.5 | 17.876 | 88.031425 | 105.106485 | 81.879013 | 0.00426 | 0.994413 | 0.024364 | 24.501104 | 0.003486 | 0.154822 | 0.008546 | 0.626271 | 0.626271 | 0.010284
2019-03-19 14:11 | 1553019062.2 | 225 | 0.207773 | 0.00143 | 2.7e-05 | 100.293939 | 100.29135 | 121.340139 | 20.814323 | 0.002648 | 0.002531 | 166.684323 | 0.259325 | 8.401517 | 0.003425 | 0.005249 | 0.005219 | 5.8e-05 | 0.001132 | 0.304693 | 1.320598 | 2.5482 | 101.3 | 20.5 | 17.868 | 85.090731 | 103.83345 | 82.267311 | 0.004258 | 0.993326 | 0.024307 | 24.47002 | 0.000231 | 0.154273 | 0.008602 | 0.628894 | 0.628894 | 0.010205
2019-03-19 14:11 | 1553019063.2 | 226 | 0.20778 | 0.001423 | 2.7e-05 | 100.363262 | 100.181411 | 121.259628 | 20.813041 | 0.002711 | 0.002486 | 166.645739 | 0.258668 | 8.403428 | 0.003492 | 0.004717 | 0.004551 | 5.9e-05 | 0.001125 | 0.283845 | 1.32568 | 2.5481 | 101.3 | 20.5 | 17.863 | 86.60916 | 105.449846 | 81.196178 | 0.004257 | 0.996329 | 0.024335 | 24.425012 | 0.016222 | 0.153882 | 0.008567 | 0.627135 | 0.627135 | 0.010208
2019-03-19 14:11 | 1553019064.2 | 227 | 0.207835 | 0.00142 | 2.7e-05 | 100.264529 | 100.219426 | 121.10072 | 20.814099 | 0.002715 | 0.002492 | 166.603897 | 0.259839 | 8.403922 | 0.003475 | 0.005157 | 0.005104 | 5.9e-05 | 0.001122 | 0.300214 | 1.402764 | 2.5481 | 101.3 | 20.5 | 17.857 | 86.698494 | 105.049614 | 81.336128 | 0.004256 | 0.995936 | 0.024315 | 24.413822 | 0.004025 | 0.154578 | 0.00824 | 0.602575 | 0.602575 | 0.010672
2019-03-19 14:11 | 1553019065.2 | 228 | 0.207796 | 0.001419 | 2.7e-05 | 100.273833 | 100.352313 | 121.306104 | 20.81393 | 0.002767 | 0.002481 | 166.557359 | 0.258798 | 8.402037 | 0.003413 | 0.004816 | 0.004675 | 5.9e-05 | 0.001119 | 0.312049 | 1.363218 | 2.5482 | 101.3 | 20.5 | 17.855 | 87.957707 | 103.5455 | 81.063646 | 0.004255 | 0.996702 | 0.024345 | 24.425123 | -0.006998 | 0.153959 | 0.008475 | 0.620566 | 0.620566 | 0.010321
2019-03-19 14:11 | 1553019066.2 | 229 | 0.207797 | 0.001408 | 2.7e-05 | 100.304744 | 100.20881 | 121.50116 | 20.812814 | 0.002765 | 0.002542 | 166.525561 | 0.259371 | 8.403435 | 0.003377 | 0.004389 | 0.004267 | 5.9e-05 | 0.001117 | 0.313652 | 1.33001 | 2.5479 | 101.3 | 20.49 | 17.857 | 87.89741 | 102.669858 | 82.526437 | 0.004253 | 0.992603 | 0.024314 | 24.495175 | 0.008559 | 0.1543 | 0.008484 | 0.620403 | 0.620403 | 0.010346
2019-03-19 14:11 | 1553019067.2 | 230 | 0.207787 | 0.001404 | 2.6e-05 | 100.227917 | 100.177985 | 121.319953 | 20.813726 | 0.002666 | 0.0025 | 166.524143 | 0.259111 | 8.401004 | 0.003372 | 0.00505 | 0.00482 | 5.8e-05 | 0.001116 | 0.313652 | 1.316173 | 2.5481 | 101.3 | 20.5 | 17.858 | 85.512294 | 102.540242 | 81.52517 | 0.004256 | 0.995405 | 0.02433 | 24.442426 | 0.004457 | 0.154145 | 0.008555 | 0.626098 | 0.626098 | 0.010242
2019-03-19 14:11 | 1553019068.2 | 231 | 0.207766 | 0.001403 | 2.7e-05 | 100.199408 | 100.350258 | 121.245546 | 20.81355 | 0.0027 | 0.002519 | 166.464648 | 0.259169 | 8.401686 | 0.003384 | 0.005196 | 0.005144 | 6.2e-05 | 0.001118 | 0.280084 | 1.336825 | 2.5481 | 101.3 | 20.5 | 17.862 | 86.334161 | 102.847346 | 81.981945 | 0.004257 | 0.994125 | 0.024307 | 24.450658 | -0.013456 | 0.15418 | 0.008681 | 0.63471 | 0.63471 | 0.010105
2019-03-19 14:11 | 1553019069.2 | 232 | 0.207783 | 0.0014 | 2.7e-05 | 100.175999 | 100.169765 | 120.996505 | 20.812973 | 0.002685 | 0.002509 | 166.416308 | 0.259273 | 8.404293 | 0.003298 | 0.005079 | 0.004959 | 6.2e-05 | 0.001122 | 0.291753 | 1.295968 | 2.5481 | 101.3 | 20.5 | 17.871 | 85.979938 | 100.754644 | 81.749903 | 0.004259 | 0.994775 | 0.02429 | 24.417553 | 0.000557 | 0.154242 | 0.008579 | 0.626834 | 0.626834 | 0.010236
2019-03-19 14:11 | 1553019070.2 | 233 | 0.207772 | 0.001392 | 2.7e-05 | 100.214711 | 100.155725 | 121.020916 | 20.812983 | 0.002707 | 0.002507 | 166.391065 | 0.259065 | 8.402616 | 0.003394 | 0.00463 | 0.004599 | 5.7e-05 | 0.001118 | 0.302869 | 1.317043 | 2.5481 | 101.3 | 20.5 | 17.876 | 86.496017 | 103.087997 | 81.692224 | 0.00426 | 0.994936 | 0.024294 | 24.418032 | 0.005266 | 0.154118 | 0.00866 | 0.632813 | 0.632813 | 0.010131
2019-03-19 14:11 | 1553019071.2 | 234 | 0.207798 | 0.00139 | 2.7e-05 | 100.213211 | 100.1386 | 120.988525 | 20.811954 | 0.002745 | 0.002486 | 166.367892 | 0.258714 | 8.400308 | 0.003448 | 0.004156 | 0.004022 | 5.9e-05 | 0.001114 | 0.299495 | 1.307452 | 2.5481 | 101.3 | 20.5 | 17.886 | 87.426281 | 104.387002 | 81.196806 | 0.004263 | 0.996327 | 0.024308 | 24.397715 | 0.006662 | 0.153909 | 0.008505 | 0.621893 | 0.621893 | 0.010295
2019-03-19 14:11 | 1553019072.2 | 235 | 0.20779 | 0.001389 | 2.7e-05 | 100.154091 | 100.037907 | 121.195786 | 20.811581 | 0.002739 | 0.002494 | 166.319897 | 0.258909 | 8.402856 | 0.003457 | 0.005342 | 0.005209 | 6.3e-05 | 0.00111 | 0.301818 | 1.334918 | 2.5481 | 101.3 | 20.5 | 17.892 | 87.274543 | 104.610823 | 81.387285 | 0.004264 | 0.995792 | 0.024322 | 24.425165 | 0.010382 | 0.154025 | 0.008551 | 0.625602 | 0.625602 | 0.010242
2019-03-19 14:11 | 1553019073.2 | 236 | 0.207775 | 0.001389 | 2.7e-05 | 100.166995 | 100.393754 | 121.099315 | 20.8121 | 0.002774 | 0.002515 | 166.27564 | 0.259878 | 8.401374 | 0.003475 | 0.005111 | 0.004985 | 6e-05 | 0.001109 | 0.298389 | 1.374786 | 2.5481 | 101.3 | 20.49 | 17.899 | 88.108297 | 105.052507 | 81.896406 | 0.004263 | 0.994364 | 0.024295 | 24.432966 | -0.020226 | 0.154602 | 0.008643 | 0.631641 | 0.631641 | 0.010182
2019-03-19 14:11 | 1553019074.2 | 237 | 0.207802 | 0.001387 | 2.6e-05 | 100.280734 | 100.084828 | 121.136636 | 20.812454 | 0.002738 | 0.002445 | 166.237536 | 0.259182 | 8.402869 | 0.003449 | 0.005091 | 0.004978 | 6.3e-05 | 0.001109 | 0.312049 | 1.381162 | 2.548 | 101.3 | 20.49 | 17.912 | 87.252769 | 104.409545 | 80.205427 | 0.004266 | 0.999123 | 0.024357 | 24.378469 | 0.017491 | 0.154188 | 0.008484 | 0.621611 | 0.621611 | 0.010319
2019-03-19 14:11 | 1553019075.2 | 238 | 0.207801 | 0.001384 | 2.6e-05 | 100.174798 | 100.142366 | 120.89839 | 20.812175 | 0.002733 | 0.002517 | 166.201156 | 0.259202 | 8.403311 | 0.003452 | 0.005527 | 0.005423 | 6.1e-05 | 0.001106 | 0.302371 | 1.381393 | 2.5481 | 101.3 | 20.49 | 17.919 | 87.132894 | 104.487795 | 81.926045 | 0.004268 | 0.994281 | 0.024274 | 24.413708 | 0.002896 | 0.154199 | 0.008491 | 0.619948 | 0.619948 | 0.010347
2019-03-19 14:11 | 1553019076.2 | 239 | 0.207791 | 0.001384 | 2.7e-05 | 100.217412 | 100.1112 | 120.665545 | 20.813031 | 0.002705 | 0.002592 | 166.175223 | 0.258928 | 8.403526 | 0.003467 | 0.004706 | 0.004658 | 6.1e-05 | 0.001105 | 0.309173 | 1.326863 | 2.5481 | 101.3 | 20.49 | 17.925 | 86.447701 | 104.848816 | 83.749706 | 0.004269 | 0.989201 | 0.024189 | 24.45274 | 0.009485 | 0.154037 | 0.008556 | 0.622492 | 0.622492 | 0.010294
2019-03-19 14:11 | 1553019077.2 | 240 | 0.207769 | 0.001377 | 2.6e-05 | 100.120479 | 100.184836 | 120.574706 | 20.811516 | 0.002696 | 0.002504 | 166.113198 | 0.258915 | 8.401699 | 0.003447 | 0.005173 | 0.005028 | 6.4e-05 | 0.001108 | 0.30414 | 1.339967 | 2.5481 | 101.3 | 20.49 | 17.936 | 86.240038 | 104.36452 | 81.623738 | 0.004272 | 0.995128 | 0.024252 | 24.370623 | -0.005748 | 0.154029 | 0.008699 | 0.634653 | 0.634653 | 0.010096
2019-03-19 14:11 | 1553019078.2 | 241 | 0.2078 | 0.001377 | 2.6e-05 | 100.127382 | 100.042018 | 120.581513 | 20.811279 | 0.002691 | 0.00256 | 166.084524 | 0.259091 | 8.404104 | 0.003439 | 0.005129 | 0.004976 | 6.3e-05 | 0.001111 | 0.314924 | 1.325458 | 2.5481 | 101.3 | 20.49 | 17.942 | 86.11807 | 104.170178 | 82.973554 | 0.004273 | 0.991356 | 0.024207 | 24.41763 | 0.007629 | 0.154133 | 0.00851 | 0.619635 | 0.619635 | 0.010348
2019-03-19 14:11 | 1553019079.2 | 242 | 0.207786 | 0.001373 | 2.6e-05 | 100.125881 | 100.008454 | 120.862241 | 20.810773 | 0.002701 | 0.002521 | 166.062999 | 0.259325 | 8.403337 | 0.003452 | 0.005294 | 0.005182 | 6e-05 | 0.00111 | 0.295182 | 1.311829 | 2.5482 | 101.3 | 20.49 | 17.956 | 86.367313 | 104.474791 | 82.033817 | 0.004277 | 0.993979 | 0.024267 | 24.413762 | 0.010496 | 0.154273 | 0.008601 | 0.627883 | 0.627883 | 0.010221
2019-03-19 14:11 | 1553019080.2 | 243 | 0.207793 | 0.001374 | 2.5e-05 | 100.109677 | 100.079007 | 120.79159 | 20.81089 | 0.00274 | 0.002486 | 166.028709 | 0.258994 | 8.403701 | 0.003412 | 0.004616 | 0.004459 | 6e-05 | 0.001118 | 0.315809 | 1.337262 | 2.548 | 101.3 | 20.49 | 17.963 | 87.305879 | 103.516608 | 81.19337 | 0.004278 | 0.996337 | 0.024288 | 24.377732 | 0.002741 | 0.154075 | 0.008557 | 0.625232 | 0.625232 | 0.010251
2019-03-19 14:11 | 1553019081.2 | 244 | 0.20777 | 0.001372 | 2.6e-05 | 100.098872 | 100.081745 | 120.801212 | 20.811886 | 0.002704 | 0.002498 | 165.956986 | 0.259182 | 8.404039 | 0.003388 | 0.005043 | 0.004925 | 6.1e-05 | 0.001116 | 0.301652 | 1.329202 | 2.5481 | 101.3 | 20.49 | 17.971 | 86.425416 | 102.94307 | 81.46714 | 0.00428 | 0.995568 | 0.02428 | 24.388119 | 0.001531 | 0.154188 | 0.008694 | 0.635049 | 0.635049 | 0.0101
2019-03-19 14:11 | 1553019082.2 | 245 | 0.20779 | 0.00137 | 2.5e-05 | 100.09527 | 100.000918 | 120.613434 | 20.810309 | 0.002684 | 0.002476 | 165.909241 | 0.259039 | 8.402908 | 0.00343 | 0.005711 | 0.005574 | 6e-05 | 0.001113 | 0.31509 | 1.304427 | 2.5481 | 101.3 | 20.49 | 17.988 | 85.949204 | 103.956968 | 80.946451 | 0.004284 | 0.997032 | 0.024279 | 24.351259 | 0.008435 | 0.154102 | 0.008582 | 0.626861 | 0.626861 | 0.010227
2019-03-19 14:11 | 1553019083.2 | 246 | 0.207829 | 0.001373 | 2.4e-05 | 100.052357 | 100.075238 | 120.32496 | 20.810702 | 0.002728 | 0.002468 | 165.867322 | 0.259494 | 8.403506 | 0.003403 | 0.005069 | 0.00499 | 5.7e-05 | 0.001111 | 0.313818 | 1.306774 | 2.548 | 101.3 | 20.49 | 17.994 | 87.018361 | 103.296966 | 80.757925 | 0.004286 | 0.997563 | 0.024256 | 24.315645 | -0.002045 | 0.154373 | 0.008342 | 0.60878 | 0.60878 | 0.010549
2019-03-19 14:11 | 1553019084.2 | 247 | 0.207832 | 0.001364 | 2.4e-05 | 100.086867 | 100.10983 | 120.396785 | 20.809677 | 0.002661 | 0.002527 | 165.821091 | 0.259696 | 8.40194 | 0.003429 | 0.004444 | 0.004301 | 6.1e-05 | 0.001107 | 0.306463 | 1.329361 | 2.548 | 101.3 | 20.49 | 18.009 | 85.393863 | 103.920006 | 82.171696 | 0.004289 | 0.993594 | 0.024215 | 24.371435 | -0.002052 | 0.154493 | 0.008335 | 0.607239 | 0.607239 | 0.010584
2019-03-19 14:11 | 1553019085.2 | 248 | 0.20783 | 0.001362 | 2.4e-05 | 100.075464 | 99.930023 | 120.51532 | 20.811059 | 0.002714 | 0.002501 | 165.778866 | 0.25982 | 8.401894 | 0.003409 | 0.005066 | 0.004928 | 6.1e-05 | 0.001111 | 0.294794 | 1.338753 | 2.548 | 101.3 | 20.49 | 18.015 | 86.678217 | 103.451369 | 81.553109 | 0.004291 | 0.995326 | 0.024248 | 24.362195 | 0.013009 | 0.154567 | 0.008352 | 0.609352 | 0.609352 | 0.010552
2019-03-19 14:11 | 1553019086.2 | 249 | 0.207842 | 0.001359 | 2.4e-05 | 100.045454 | 99.965642 | 120.568367 | 20.810708 | 0.00272 | 0.00253 | 165.741854 | 0.259234 | 8.40363 | 0.003432 | 0.004626 | 0.00453 | 6.4e-05 | 0.001102 | 0.303256 | 1.325314 | 2.5481 | 101.3 | 20.49 | 18.022 | 86.813828 | 103.997337 | 82.23664 | 0.004292 | 0.993412 | 0.02423 | 24.391024 | 0.007138 | 0.154219 | 0.008283 | 0.603841 | 0.603841 | 0.010624
2019-03-19 14:11 | 1553019087.2 | 250 | 0.207801 | 0.001352 | 2.4e-05 | 100.099773 | 100.031742 | 120.663665 | 20.810569 | 0.002682 | 0.002495 | 165.692767 | 0.259111 | 8.404267 | 0.003407 | 0.005064 | 0.004939 | 6.3e-05 | 0.001095 | 0.301265 | 1.348845 | 2.5482 | 101.3 | 20.49 | 18.033 | 85.905913 | 103.385004 | 81.409859 | 0.004295 | 0.995729 | 0.024268 | 24.372262 | 0.006081 | 0.154145 | 0.008539 | 0.623472 | 0.623472 | 0.010285
2019-03-19 14:11 | 1553019088.2 | 251 | 0.207799 | 0.001351 | 2.4e-05 | 100.070363 | 99.928311 | 120.437862 | 20.810536 | 0.00276 | 0.002511 | 165.666258 | 0.25848 | 8.402362 | 0.00336 | 0.004101 | 0.003913 | 6.5e-05 | 0.001097 | 0.282628 | 1.318032 | 2.5479 | 101.3 | 20.49 | 18.039 | 87.777979 | 102.259915 | 81.777826 | 0.004296 | 0.994696 | 0.024233 | 24.362078 | 0.012706 | 0.15377 | 0.008554 | 0.623634 | 0.623634 | 0.010257
2019-03-19 14:11 | 1553019089.2 | 252 | 0.207815 | 0.001343 | 2.5e-05 | 100.029849 | 99.861525 | 120.34233 | 20.810345 | 0.002668 | 0.002475 | 165.62848 | 0.25939 | 8.402057 | 0.003412 | 0.004539 | 0.004442 | 6.5e-05 | 0.001102 | 0.332289 | 1.353988 | 2.5481 | 101.3 | 20.49 | 18.049 | 85.566022 | 103.526249 | 80.918366 | 0.004299 | 0.997111 | 0.024253 | 24.322912 | 0.015064 | 0.154311 | 0.008468 | 0.617809 | 0.617809 | 0.010391
2019-03-19 14:11 | 1553019090.2 | 253 | 0.20781 | 0.001341 | 2.4e-05 | 100.070963 | 99.879334 | 120.58386 | 20.810403 | 0.002738 | 0.002494 | 165.591775 | 0.258915 | 8.401088 | 0.003432 | 0.004707 | 0.004585 | 6.1e-05 | 0.001112 | 0.316694 | 1.365626 | 2.548 | 101.3 | 20.49 | 18.053 | 87.242835 | 103.997039 | 81.371481 | 0.0043 | 0.995836 | 0.024261 | 24.362882 | 0.017145 | 0.154029 | 0.008497 | 0.620231 | 0.620231 | 0.010331
2019-03-19 14:12 | 1553019091.2 | 254 | 0.207784 | 0.00135 | 2.4e-05 | 100.056858 | 99.893718 | 120.704039 | 20.809453 | 0.002729 | 0.002508 | 165.563465 | 0.258486 | 8.403097 | 0.003389 | 0.004642 | 0.00454 | 6.3e-05 | 0.001114 | 0.296785 | 1.375308 | 2.5481 | 101.3 | 20.49 | 18.055 | 87.022683 | 102.94941 | 81.724615 | 0.0043 | 0.994845 | 0.024261 | 24.387156 | 0.014596 | 0.153773 | 0.008647 | 0.631164 | 0.631164 | 0.010135
2019-03-19 14:12 | 1553019092.2 | 255 | 0.207788 | 0.001349 | 2.5e-05 | 100.054157 | 99.972149 | 120.638785 | 20.810708 | 0.002687 | 0.002523 | 165.518153 | 0.259234 | 8.403045 | 0.003426 | 0.005108 | 0.004992 | 6.6e-05 | 0.001117 | 0.305246 | 1.343133 | 2.5481 | 101.3 | 20.49 | 18.06 | 86.012141 | 103.862138 | 82.084475 | 0.004301 | 0.993838 | 0.024243 | 24.392922 | 0.007334 | 0.154219 | 0.008619 | 0.628593 | 0.628593 | 0.010206
2019-03-19 14:12 | 1553019093.2 | 256 | 0.207786 | 0.001344 | 2.5e-05 | 100.028948 | 100.028659 | 120.755208 | 20.809712 | 0.002683 | 0.002533 | 165.500366 | 0.258655 | 8.40257 | 0.003364 | 0.004976 | 0.004857 | 6.2e-05 | 0.001117 | 0.332676 | 1.315208 | 2.5481 | 101.3 | 20.49 | 18.062 | 85.935393 | 102.354737 | 82.32606 | 0.004302 | 0.993162 | 0.024246 | 24.412986 | 2.6e-05 | 0.153874 | 0.008639 | 0.630135 | 0.630135 | 0.010158
2019-03-19 14:12 | 1553019094.2 | 257 | 0.207791 | 0.00135 | 2.6e-05 | 100.03255 | 99.863237 | 120.995799 | 20.808674 | 0.002734 | 0.002463 | 165.479474 | 0.259768 | 8.403084 | 0.003437 | 0.005138 | 0.005131 | 6.2e-05 | 0.001119 | 0.288711 | 1.302696 | 2.5479 | 101.3 | 20.49 | 18.063 | 87.15765 | 104.117228 | 80.624254 | 0.004302 | 0.99794 | 0.024329 | 24.378729 | 0.015152 | 0.154536 | 0.008602 | 0.629513 | 0.629513 | 0.010212
2019-03-19 14:12 | 1553019095.2 | 258 | 0.207809 | 0.001353 | 2.6e-05 | 100.073664 | 99.895089 | 120.956131 | 20.808616 | 0.002695 | 0.002559 | 165.443516 | 0.258876 | 8.404273 | 0.003484 | 0.005224 | 0.005145 | 6.4e-05 | 0.001117 | 0.307182 | 1.352822 | 2.5482 | 101.3 | 20.49 | 18.065 | 86.206907 | 105.269966 | 82.931782 | 0.004303 | 0.991473 | 0.024246 | 24.454096 | 0.015975 | 0.154006 | 0.008489 | 0.61908 | 0.61908 | 0.010349
2019-03-19 14:12 | 1553019096.2 | 259 | 0.207811 | 0.00136 | 2.6e-05 | 100.059859 | 100.037565 | 120.831024 | 20.808661 | 0.002652 | 0.002524 | 165.396748 | 0.259423 | 8.40103 | 0.003369 | 0.004851 | 0.004646 | 6.2e-05 | 0.001117 | 0.310445 | 1.333076 | 2.548 | 101.3 | 20.49 | 18.065 | 85.171103 | 102.475489 | 82.099796 | 0.004303 | 0.993795 | 0.024261 | 24.412876 | 0.001993 | 0.154331 | 0.008468 | 0.617954 | 0.617954 | 0.010389
2019-03-19 14:12 | 1553019097.2 | 260 | 0.207791 | 0.001357 | 2.6e-05 | 100.161894 | 100.032428 | 120.884775 | 20.808596 | 0.002786 | 0.002462 | 165.37369 | 0.258148 | 8.403149 | 0.003385 | 0.004889 | 0.004767 | 6.3e-05 | 0.001121 | 0.308454 | 1.306246 | 2.5481 | 101.3 | 20.49 | 18.059 | 88.407963 | 102.86115 | 80.621054 | 0.004301 | 0.997949 | 0.024317 | 24.367431 | 0.011569 | 0.153572 | 0.008593 | 0.628566 | 0.628566 | 0.010164
2019-03-19 14:12 | 1553019098.2 | 261 | 0.207802 | 0.001358 | 2.7e-05 | 100.142687 | 100.167369 | 121.006597 | 20.809359 | 0.002688 | 0.002481 | 165.337522 | 0.258584 | 8.401693 | 0.003379 | 0.004753 | 0.004678 | 6.3e-05 | 0.001121 | 0.313652 | 1.341125 | 2.5481 | 101.3 | 20.49 | 18.053 | 86.046678 | 102.715152 | 81.056088 | 0.0043 | 0.996723 | 0.024315 | 24.394691 | -0.002204 | 0.153832 | 0.008524 | 0.623404 | 0.623404 | 0.010265
2019-03-19 14:12 | 1553019099.2 | 262 | 0.207784 | 0.001353 | 2.6e-05 | 100.150491 | 100.046813 | 120.92022 | 20.809203 | 0.002696 | 0.002522 | 165.279043 | 0.259234 | 8.403539 | 0.003427 | 0.005204 | 0.005127 | 6.2e-05 | 0.001118 | 0.322445 | 1.343663 | 2.5481 | 101.3 | 20.49 | 18.047 | 86.230815 | 103.883441 | 82.063543 | 0.004298 | 0.993896 | 0.024272 | 24.420639 | 0.009264 | 0.154219 | 0.008639 | 0.630746 | 0.630746 | 0.010171
2019-03-19 14:12 | 1553019100.2 | 263 | 0.207812 | 0.001348 | 2.7e-05 | 100.130984 | 100.167027 | 120.580575 | 20.807863 | 0.002703 | 0.002509 | 165.257116 | 0.259924 | 8.402733 | 0.003389 | 0.004661 | 0.004496 | 6.5e-05 | 0.001113 | 0.308454 | 1.350231 | 2.548 | 101.3 | 20.49 | 18.031 | 86.395765 | 102.949309 | 81.738696 | 0.004294 | 0.994806 | 0.024249 | 24.375164 | -0.003219 | 0.154629 | 0.008476 | 0.618215 | 0.618215 | 0.010405
2019-03-19 14:12 | 1553019101.2 | 264 | 0.207806 | 0.001351 | 2.7e-05 | 100.113878 | 99.951257 | 120.183657 | 20.808736 | 0.00267 | 0.002467 | 165.233636 | 0.258889 | 8.403292 | 0.003414 | 0.005007 | 0.004916 | 6.7e-05 | 0.001115 | 0.315809 | 1.362675 | 2.5482 | 101.3 | 20.49 | 18.023 | 85.599581 | 103.557621 | 80.720208 | 0.004293 | 0.997669 | 0.024243 | 24.300069 | 0.014541 | 0.154013 | 0.008507 | 0.620369 | 0.620369 | 0.010328
2019-03-19 14:12 | 1553019102.2 | 265 | 0.207804 | 0.001352 | 2.6e-05 | 100.184702 | 100.033112 | 120.474245 | 20.808599 | 0.002725 | 0.002457 | 165.21397 | 0.259397 | 8.405352 | 0.003408 | 0.004886 | 0.004773 | 6.3e-05 | 0.001112 | 0.288545 | 1.344872 | 2.5482 | 101.3 | 20.49 | 18.003 | 86.933539 | 103.419896 | 80.49248 | 0.004288 | 0.998312 | 0.024281 | 24.321599 | 0.013544 | 0.154315 | 0.008524 | 0.622552 | 0.622552 | 0.010312
2019-03-19 14:12 | 1553019103.2 | 266 | 0.207801 | 0.001347 | 2.6e-05 | 100.145688 | 100.03277 | 120.68573 | 20.808408 | 0.002685 | 0.002465 | 165.177649 | 0.258922 | 8.404644 | 0.003423 | 0.005196 | 0.005024 | 6.5e-05 | 0.001118 | 0.320676 | 1.364983 | 2.5481 | 101.3 | 20.49 | 17.992 | 85.96468 | 103.78987 | 80.677831 | 0.004285 | 0.997789 | 0.024295 | 24.349315 | 0.010091 | 0.154033 | 0.008547 | 0.624654 | 0.624654 | 0.010258
2019-03-19 14:12 | 1553019104.2 | 267 | 0.207822 | 0.001343 | 2.6e-05 | 100.221314 | 100.266005 | 120.269566 | 20.808762 | 0.002658 | 0.002514 | 165.107362 | 0.258935 | 8.404195 | 0.003464 | 0.004933 | 0.004854 | 6.4e-05 | 0.001122 | 0.31686 | 1.337598 | 2.548 | 101.3 | 20.49 | 17.981 | 85.330435 | 104.765131 | 81.869851 | 0.004283 | 0.994438 | 0.024213 | 24.348207 | -0.003988 | 0.15404 | 0.008422 | 0.613397 | 0.613397 | 0.010447
2019-03-19 14:12 | 1553019105.2 | 268 | 0.207843 | 0.001348 | 2.6e-05 | 100.217412 | 99.978998 | 120.345617 | 20.808447 | 0.002704 | 0.002486 | 165.080068 | 0.258369 | 8.402811 | 0.003485 | 0.005163 | 0.005054 | 6e-05 | 0.001122 | 0.333561 | 1.336923 | 2.5481 | 101.3 | 20.49 | 17.958 | 86.420633 | 105.287258 | 81.194846 | 0.004277 | 0.996333 | 0.024244 | 24.332739 | 0.021304 | 0.153704 | 0.008294 | 0.604808 | 0.604808 | 0.010572
2019-03-19 14:12 | 1553019106.2 | 269 | 0.20781 | 0.001345 | 2.5e-05 | 100.268431 | 100.234155 | 120.607335 | 20.808463 | 0.002672 | 0.002462 | 165.040891 | 0.258974 | 8.403266 | 0.003472 | 0.004789 | 0.004733 | 6.1e-05 | 0.001123 | 0.31686 | 1.369647 | 2.5481 | 101.3 | 20.49 | 17.947 | 85.661138 | 104.969432 | 80.61708 | 0.004274 | 0.99796 | 0.02429 | 24.339316 | 0.003058 | 0.154064 | 0.008496 | 0.620861 | 0.620861 | 0.010323
2019-03-19 14:12 | 1553019107.2 | 270 | 0.20783 | 0.001344 | 2.5e-05 | 100.246523 | 100.159491 | 120.469551 | 20.807 | 0.002666 | 0.002544 | 165.003745 | 0.259514 | 8.402005 | 0.003453 | 0.005028 | 0.004816 | 6e-05 | 0.001125 | 0.317579 | 1.346572 | 2.5481 | 101.3 | 20.49 | 17.927 | 85.505764 | 104.517391 | 82.568395 | 0.00427 | 0.992486 | 0.024209 | 24.392404 | 0.007769 | 0.154385 | 0.008373 | 0.609817 | 0.609817 | 0.010532
2019-03-19 14:12 | 1553019108.2 | 271 | 0.20779 | 0.00134 | 2.5e-05 | 100.35576 | 100.391358 | 120.503352 | 20.80736 | 0.002662 | 0.002523 | 164.96748 | 0.259091 | 8.400165 | 0.003461 | 0.00501 | 0.004957 | 6.2e-05 | 0.001123 | 0.30414 | 1.352283 | 2.5482 | 101.3 | 20.49 | 17.918 | 85.407009 | 104.70098 | 82.065601 | 0.004268 | 0.99389 | 0.02423 | 24.378578 | -0.003172 | 0.154133 | 0.008623 | 0.62857 | 0.62857 | 0.010201
2019-03-19 14:12 | 1553019109.2 | 272 | 0.207804 | 0.001339 | 2.5e-05 | 100.346457 | 100.075238 | 120.440211 | 20.807279 | 0.002702 | 0.002502 | 164.94333 | 0.259104 | 8.403318 | 0.003487 | 0.00524 | 0.005128 | 5.8e-05 | 0.001126 | 0.297338 | 1.356676 | 2.5481 | 101.3 | 20.49 | 17.911 | 86.370176 | 105.326122 | 81.557854 | 0.004266 | 0.995313 | 0.024241 | 24.354765 | 0.024208 | 0.154141 | 0.008537 | 0.622593 | 0.622593 | 0.010299
2019-03-19 14:12 | 1553019110.2 | 273 | 0.207819 | 0.001345 | 2.5e-05 | 100.333852 | 100.239976 | 120.721878 | 20.807467 | 0.002722 | 0.002491 | 164.889604 | 0.259846 | 8.403298 | 0.00347 | 0.00527 | 0.005085 | 6e-05 | 0.001118 | 0.317579 | 1.317437 | 2.548 | 101.3 | 20.49 | 17.9 | 86.860731 | 104.922156 | 81.314793 | 0.004263 | 0.995996 | 0.024277 | 24.374872 | 0.008373 | 0.154582 | 0.008442 | 0.616555 | 0.616555 | 0.01043
2019-03-19 14:12 | 1553019111.2 | 274 | 0.207794 | 0.001343 | 2.5e-05 | 100.429886 | 100.295118 | 120.629163 | 20.807087 | 0.002641 | 0.002504 | 164.843162 | 0.259397 | 8.401199 | 0.003476 | 0.005046 | 0.004915 | 6.2e-05 | 0.00111 | 0.32875 | 1.323997 | 2.548 | 101.3 | 20.49 | 17.897 | 84.919912 | 105.064815 | 81.610789 | 0.004263 | 0.995165 | 0.024258 | 24.375681 | 0.012011 | 0.154315 | 0.008593 | 0.627105 | 0.627105 | 0.010237
2019-03-19 14:12 | 1553019112.2 | 275 | 0.207857 | 0.001345 | 2.7e-05 | 100.41308 | 100.33656 | 120.23647 | 20.806964 | 0.002643 | 0.002448 | 164.808604 | 0.260015 | 8.401849 | 0.003417 | 0.005043 | 0.004984 | 6e-05 | 0.001102 | 0.314537 | 1.378173 | 2.548 | 101.3 | 20.49 | 17.896 | 84.971263 | 103.629775 | 80.272439 | 0.004262 | 0.998933 | 0.024264 | 24.290025 | 0.006819 | 0.154683 | 0.00821 | 0.59915 | 0.59915 | 0.01074
2019-03-19 14:12 | 1553019113.2 | 276 | 0.207802 | 0.001343 | 2.7e-05 | 100.452394 | 100.366697 | 120.341861 | 20.80747 | 0.002721 | 0.002498 | 164.748764 | 0.259599 | 8.404384 | 0.003403 | 0.004938 | 0.00484 | 6.1e-05 | 0.0011 | 0.301265 | 1.366586 | 2.5482 | 101.3 | 20.49 | 17.893 | 86.841243 | 103.289931 | 81.473913 | 0.004262 | 0.995549 | 0.024234 | 24.341939 | 0.007634 | 0.154435 | 0.008544 | 0.622835 | 0.622835 | 0.010315
2019-03-19 14:12 | 1553019114.2 | 277 | 0.20782 | 0.001342 | 2.7e-05 | 100.466798 | 100.47013 | 120.716715 | 20.805981 | 0.002683 | 0.002504 | 164.73803 | 0.259937 | 8.403786 | 0.003398 | 0.004891 | 0.004787 | 5.8e-05 | 0.001099 | 0.304306 | 1.361981 | 2.5482 | 101.3 | 20.49 | 17.894 | 85.916133 | 103.166646 | 81.608033 | 0.004262 | 0.995172 | 0.024267 | 24.38443 | -0.000297 | 0.154636 | 0.00844 | 0.61608 | 0.61608 | 0.010442
2019-03-19 14:12 | 1553019115.2 | 278 | 0.207767 | 0.001341 | 2.6e-05 | 100.598843 | 100.444102 | 120.662727 | 20.806419 | 0.002723 | 0.002457 | 164.690821 | 0.259813 | 8.402434 | 0.003348 | 0.004887 | 0.00478 | 6.2e-05 | 0.001101 | 0.309339 | 1.362988 | 2.5482 | 101.3 | 20.49 | 17.897 | 86.887627 | 101.96444 | 80.492769 | 0.004263 | 0.998311 | 0.0243 | 24.340627 | 0.013769 | 0.154563 | 0.008758 | 0.640232 | 0.640232 | 0.010043
2019-03-19 14:12 | 1553019116.2 | 279 | 0.207786 | 0.001345 | 2.6e-05 | 100.600644 | 100.646855 | 120.63902 | 20.807289 | 0.002692 | 0.002535 | 164.645127 | 0.259794 | 8.40168 | 0.003425 | 0.004763 | 0.004654 | 5.9e-05 | 0.001101 | 0.29767 | 1.344419 | 2.548 | 101.3 | 20.49 | 17.898 | 86.143788 | 103.816396 | 82.370586 | 0.004263 | 0.993038 | 0.024233 | 24.402767 | -0.004108 | 0.154551 | 0.008643 | 0.63003 | 0.63003 | 0.010205
2019-03-19 14:12 | 1553019117.2 | 280 | 0.207835 | 0.001345 | 2.6e-05 | 100.64656 | 100.644801 | 120.866466 | 20.806445 | 0.002682 | 0.00251 | 164.600774 | 0.259078 | 8.402876 | 0.003445 | 0.005017 | 0.004852 | 6.1e-05 | 0.001098 | 0.321395 | 1.376517 | 2.5482 | 101.3 | 20.49 | 17.9 | 85.894691 | 104.301398 | 81.759194 | 0.004263 | 0.994748 | 0.024277 | 24.404748 | 0.000156 | 0.154126 | 0.008346 | 0.609469 | 0.609469 | 0.01052
2019-03-19 14:12 | 1553019118.2 | 281 | 0.207811 | 0.001353 | 2.7e-05 | 100.70568 | 100.846186 | 121.133816 | 20.806114 | 0.002714 | 0.002447 | 164.571889 | 0.259807 | 8.403311 | 0.003415 | 0.004431 | 0.004236 | 6.1e-05 | 0.001094 | 0.301984 | 1.337459 | 2.5481 | 101.3 | 20.49 | 17.905 | 86.669565 | 103.595998 | 80.251428 | 0.004264 | 0.998993 | 0.024355 | 24.379772 | -0.012471 | 0.154559 | 0.008479 | 0.621151 | 0.621151 | 0.010351
2019-03-19 14:12 | 1553019119.2 | 282 | 0.207836 | 0.001348 | 2.6e-05 | 100.777706 | 100.694804 | 121.361733 | 20.805806 | 0.00271 | 0.002514 | 164.521058 | 0.259638 | 8.402323 | 0.003402 | 0.005211 | 0.00515 | 6.2e-05 | 0.001087 | 0.30309 | 1.350352 | 2.5481 | 101.3 | 20.49 | 17.908 | 86.567726 | 103.274256 | 81.867704 | 0.004265 | 0.994444 | 0.024323 | 24.458436 | 0.007361 | 0.154458 | 0.008338 | 0.610036 | 0.610036 | 0.010533
2019-03-19 14:12 | 1553019120.2 | 283 | 0.207837 | 0.001346 | 2.7e-05 | 100.751896 | 100.569453 | 120.904022 | 20.805867 | 0.002671 | 0.002485 | 164.477606 | 0.259371 | 8.403175 | 0.003379 | 0.00481 | 0.004694 | 5.7e-05 | 0.001085 | 0.322114 | 1.327267 | 2.548 | 101.3 | 20.49 | 17.91 | 85.629751 | 102.713919 | 81.170471 | 0.004266 | 0.996401 | 0.024301 | 24.388287 | 0.016212 | 0.1543 | 0.008334 | 0.609126 | 0.609126 | 0.010538
2019-03-19 14:12 | 1553019121.2 | 284 | 0.207806 | 0.001345 | 2.7e-05 | 100.862334 | 100.601305 | 121.001197 | 20.806461 | 0.002734 | 0.00249 | 164.451902 | 0.259527 | 8.402154 | 0.00341 | 0.005139 | 0.005055 | 6.1e-05 | 0.001088 | 0.303809 | 1.292198 | 2.548 | 101.3 | 20.49 | 17.913 | 87.145393 | 103.46819 | 81.280167 | 0.004266 | 0.996093 | 0.024307 | 24.401862 | 0.023178 | 0.154393 | 0.008519 | 0.622849 | 0.622849 | 0.010312
2019-03-19 14:12 | 1553019122.3 | 285 | 0.207844 | 0.00135 | 2.7e-05 | 100.919954 | 100.797209 | 121.273007 | 20.805955 | 0.002701 | 0.002472 | 164.386006 | 0.259059 | 8.403084 | 0.003432 | 0.005012 | 0.004848 | 6.2e-05 | 0.001093 | 0.286942 | 1.35036 | 2.5481 | 101.3 | 20.49 | 17.916 | 86.363356 | 104.005288 | 80.841524 | 0.004267 | 0.997327 | 0.024349 | 24.414133 | 0.010886 | 0.154114 | 0.008282 | 0.606549 | 0.606549 | 0.01057
2019-03-19 14:12 | 1553019123.2 | 286 | 0.207829 | 0.00134 | 2.7e-05 | 100.971572 | 100.867078 | 120.832431 | 20.805452 | 0.002723 | 0.002483 | 164.349109 | 0.259813 | 8.401296 | 0.003434 | 0.00503 | 0.004919 | 6e-05 | 0.00109 | 0.312933 | 1.32486 | 2.5482 | 101.3 | 20.49 | 17.921 | 86.8915 | 104.039446 | 81.115509 | 0.004268 | 0.996556 | 0.024295 | 24.379174 | 0.009261 | 0.154563 | 0.008387 | 0.612911 | 0.612911 | 0.010491
2019-03-19 14:12 | 1553019124.2 | 287 | 0.2078 | 0.001343 | 2.7e-05 | 100.994679 | 101.017431 | 120.861302 | 20.805433 | 0.002667 | 0.002508 | 164.308494 | 0.260314 | 8.401244 | 0.00343 | 0.004907 | 0.004666 | 6.2e-05 | 0.001083 | 0.328529 | 1.273629 | 2.548 | 101.3 | 20.49 | 17.924 | 85.545617 | 103.952199 | 81.716869 | 0.004269 | 0.994867 | 0.024278 | 24.402772 | -0.002015 | 0.154861 | 0.008562 | 0.625252 | 0.625252 | 0.010303
2019-03-19 14:12 | 1553019125.2 | 288 | 0.207828 | 0.001344 | 2.6e-05 | 101.085611 | 101.078394 | 120.871396 | 20.80602 | 0.002697 | 0.002465 | 164.272133 | 0.259052 | 8.403506 | 0.00344 | 0.005053 | 0.004979 | 6.2e-05 | 0.001082 | 0.289098 | 1.34253 | 2.5482 | 101.3 | 20.49 | 17.932 | 86.251061 | 104.192418 | 80.688012 | 0.004271 | 0.99776 | 0.024314 | 24.368388 | 0.000639 | 0.15411 | 0.008392 | 0.613732 | 0.613732 | 0.010446
2019-03-19 14:12 | 1553019126.2 | 289 | 0.207828 | 0.001342 | 2.7e-05 | 101.11022 | 101.151344 | 120.763893 | 20.805355 | 0.002733 | 0.002506 | 164.241619 | 0.259852 | 8.401062 | 0.003516 | 0.004664 | 0.004583 | 6.1e-05 | 0.001086 | 0.320123 | 1.330931 | 2.5482 | 101.3 | 20.49 | 17.935 | 87.129399 | 106.03092 | 81.668239 | 0.004272 | 0.995003 | 0.024269 | 24.391264 | -0.003637 | 0.154586 | 0.008395 | 0.612797 | 0.612797 | 0.010494
2019-03-19 14:12 | 1553019127.2 | 290 | 0.2078 | 0.001339 | 2.7e-05 | 101.192148 | 101.260598 | 120.451946 | 20.804365 | 0.002709 | 0.002483 | 164.201694 | 0.259859 | 8.401602 | 0.003402 | 0.004912 | 0.004803 | 6.1e-05 | 0.001093 | 0.30215 | 1.312149 | 2.548 | 101.3 | 20.49 | 17.939 | 86.554056 | 103.271879 | 81.108206 | 0.004273 | 0.996576 | 0.024257 | 24.340509 | -0.006048 | 0.15459 | 0.008566 | 0.625026 | 0.625026 | 0.010289
2019-03-19 14:12 | 1553019128.2 | 291 | 0.207799 | 0.001341 | 2.7e-05 | 101.189746 | 101.214705 | 120.174268 | 20.804463 | 0.002711 | 0.002507 | 164.156191 | 0.260269 | 8.402122 | 0.003455 | 0.004993 | 0.00486 | 6.2e-05 | 0.001092 | 0.315975 | 1.352999 | 2.548 | 101.3 | 20.49 | 17.949 | 86.602514 | 104.563625 | 81.686122 | 0.004275 | 0.994953 | 0.024209 | 24.33226 | -0.002206 | 0.154834 | 0.008567 | 0.623814 | 0.623814 | 0.010325
2019-03-19 14:12 | 1553019129.2 | 292 | 0.207795 | 0.001343 | 2.8e-05 | 101.282178 | 101.138671 | 120.011135 | 20.803382 | 0.002748 | 0.002493 | 164.132424 | 0.259208 | 8.403662 | 0.003517 | 0.005162 | 0.00503 | 6.4e-05 | 0.001095 | 0.318132 | 1.362561 | 2.548 | 101.3 | 20.49 | 17.953 | 87.487508 | 106.052516 | 81.35145 | 0.004276 | 0.995893 | 0.024204 | 24.30427 | 0.012683 | 0.154203 | 0.008591 | 0.625428 | 0.625428 | 0.010257
2019-03-19 14:12 | 1553019130.2 | 293 | 0.207785 | 0.001344 | 2.9e-05 | 101.282478 | 101.364031 | 120.270739 | 20.803574 | 0.002731 | 0.002509 | 164.087132 | 0.259195 | 8.400913 | 0.00341 | 0.005112 | 0.00495 | 6.4e-05 | 0.001098 | 0.301984 | 1.341811 | 2.5481 | 101.3 | 20.49 | 17.96 | 87.074727 | 103.468517 | 81.742948 | 0.004278 | 0.994794 | 0.024217 | 24.343974 | -0.007199 | 0.154195 | 0.008648 | 0.629816 | 0.629816 | 0.010185
2019-03-19 14:12 | 1553019131.2 | 294 | 0.20778 | 0.001346 | 2.9e-05 | 101.347901 | 101.509932 | 120.486216 | 20.804716 | 0.002677 | 0.002543 | 164.038773 | 0.261192 | 8.402102 | 0.003431 | 0.005049 | 0.004914 | 6.3e-05 | 0.001104 | 0.311662 | 1.309049 | 2.548 | 101.3 | 20.49 | 17.963 | 85.784517 | 103.970397 | 82.54286 | 0.004278 | 0.992557 | 0.024212 | 24.393215 | -0.014289 | 0.155383 | 0.008675 | 0.631664 | 0.631664 | 0.010233
2019-03-19 14:12 | 1553019132.2 | 295 | 0.207787 | 0.00135 | 3e-05 | 101.424728 | 101.322589 | 120.284354 | 20.804125 | 0.002687 | 0.002538 | 163.986006 | 0.25941 | 8.404358 | 0.003417 | 0.005113 | 0.004955 | 6.3e-05 | 0.001101 | 0.298389 | 1.330302 | 2.5481 | 101.3 | 20.49 | 17.965 | 86.015132 | 103.62385 | 82.435308 | 0.004279 | 0.992857 | 0.024195 | 24.369088 | 0.009012 | 0.154323 | 0.008629 | 0.627826 | 0.627826 | 0.010226
2019-03-19 14:12 | 1553019133.2 | 296 | 0.207778 | 0.00135 | 3.1e-05 | 101.487148 | 101.416433 | 120.431291 | 20.803778 | 0.002758 | 0.002455 | 163.932568 | 0.259566 | 8.402096 | 0.003395 | 0.004953 | 0.004907 | 6.4e-05 | 0.001101 | 0.300546 | 1.332858 | 2.5481 | 101.3 | 20.49 | 17.965 | 87.716056 | 103.108062 | 80.444065 | 0.004279 | 0.998448 | 0.024278 | 24.315598 | 0.006235 | 0.154416 | 0.008677 | 0.633468 | 0.633468 | 0.010141
2019-03-19 14:12 | 1553019134.2 | 297 | 0.207774 | 0.001358 | 3e-05 | 101.473044 | 101.600006 | 120.368151 | 20.803467 | 0.002715 | 0.002528 | 163.896342 | 0.259976 | 8.400549 | 0.00344 | 0.005164 | 0.005091 | 6.2e-05 | 0.001102 | 0.313486 | 1.322029 | 2.548 | 101.3 | 20.5 | 17.966 | 86.683356 | 104.186043 | 82.20221 | 0.004282 | 0.993508 | 0.024211 | 24.369583 | -0.011184 | 0.15466 | 0.008697 | 0.633203 | 0.633203 | 0.010161
2019-03-19 14:12 | 1553019135.2 | 298 | 0.207762 | 0.00136 | 2.9e-05 | 101.606889 | 101.589048 | 120.503821 | 20.803872 | 0.002654 | 0.002491 | 163.878421 | 0.259111 | 8.401985 | 0.00341 | 0.004614 | 0.004422 | 6.4e-05 | 0.001096 | 0.31509 | 1.308452 | 2.5479 | 101.3 | 20.49 | 17.966 | 85.210952 | 103.45379 | 81.295682 | 0.004279 | 0.996049 | 0.024256 | 24.352191 | 0.001571 | 0.154145 | 0.008768 | 0.639574 | 0.639574 | 0.010026
2019-03-19 14:12 | 1553019136.2 | 299 | 0.207768 | 0.001361 | 3e-05 | 101.601187 | 101.434926 | 120.377305 | 20.80408 | 0.002708 | 0.002508 | 163.840642 | 0.259507 | 8.401361 | 0.003418 | 0.004788 | 0.004669 | 6.1e-05 | 0.001095 | 0.308786 | 1.286311 | 2.5478 | 101.3 | 20.49 | 17.965 | 86.529477 | 103.650454 | 81.718681 | 0.004279 | 0.994862 | 0.024229 | 24.353924 | 0.014649 | 0.154381 | 0.00873 | 0.636038 | 0.636038 | 0.010097
2019-03-19 14:12 | 1553019137.2 | 300 | 0.207792 | 0.001356 | 3e-05 | 101.596086 | 101.719878 | 120.338106 | 20.803931 | 0.002709 | 0.002478 | 163.802634 | 0.259735 | 8.403799 | 0.0034 | 0.005583 | 0.005507 | 6.2e-05 | 0.001094 | 0.301431 | 1.296347 | 2.5482 | 101.3 | 20.49 | 17.962 | 86.537995 | 103.222771 | 80.988573 | 0.004278 | 0.996913 | 0.02425 | 24.324896 | -0.010892 | 0.154516 | 0.008588 | 0.626238 | 0.626238 | 0.010264
2019-03-19 14:12 | 1553019138.2 | 301 | 0.207807 | 0.001364 | 2.9e-05 | 101.741635 | 101.621242 | 120.37308 | 20.803522 | 0.002719 | 0.002441 | 163.765238 | 0.26049 | 8.402291 | 0.003436 | 0.005256 | 0.005085 | 5.9e-05 | 0.001094 | 0.313321 | 1.331317 | 2.5481 | 101.3 | 20.49 | 17.96 | 86.789765 | 104.10274 | 80.110009 | 0.004278 | 0.999392 | 0.024283 | 24.298234 | 0.010591 | 0.154965 | 0.008488 | 0.619806 | 0.619806 | 0.010401
2019-03-19 14:12 | 1553019139.2 | 302 | 0.207792 | 0.001362 | 2.9e-05 | 101.720628 | 101.627407 | 120.2752 | 20.802532 | 0.002699 | 0.002498 | 163.718796 | 0.259286 | 8.401868 | 0.00341 | 0.004835 | 0.00475 | 6.5e-05 | 0.00109 | 0.320123 | 1.312716 | 2.5481 | 101.3 | 20.49 | 17.959 | 86.307823 | 103.455629 | 81.458066 | 0.004277 | 0.995593 | 0.024227 | 24.334652 | 0.008201 | 0.154249 | 0.008582 | 0.625225 | 0.625225 | 0.010263
2019-03-19 14:12 | 1553019140.2 | 303 | 0.207777 | 0.001363 | 2.9e-05 | 101.767445 | 101.545208 | 120.091411 | 20.803914 | 0.00268 | 0.002493 | 163.67521 | 0.259156 | 8.40426 | 0.003411 | 0.004251 | 0.004124 | 6.1e-05 | 0.00109 | 0.321395 | 1.304586 | 2.548 | 101.3 | 20.5 | 17.955 | 85.844842 | 103.497918 | 81.342592 | 0.004279 | 0.995918 | 0.024213 | 24.312093 | 0.019554 | 0.154172 | 0.008669 | 0.631249 | 0.631249 | 0.01016
2019-03-19 14:12 | 1553019141.2 | 304 | 0.207769 | 0.001359 | 2.9e-05 | 101.811559 | 101.837354 | 120.021698 | 20.803772 | 0.002731 | 0.002501 | 163.638601 | 0.259241 | 8.401998 | 0.003468 | 0.004841 | 0.004705 | 6.4e-05 | 0.00109 | 0.295735 | 1.321576 | 2.5481 | 101.3 | 20.5 | 17.954 | 87.084304 | 104.879027 | 81.551327 | 0.004279 | 0.995331 | 0.024199 | 24.31219 | -0.002266 | 0.154222 | 0.008724 | 0.634914 | 0.634914 | 0.010105
2019-03-19 14:12 | 1553019142.2 | 305 | 0.207765 | 0.00136 | 2.9e-05 | 101.812161 | 101.878794 | 120.254309 | 20.803116 | 0.0027 | 0.002513 | 163.611288 | 0.258447 | 8.402362 | 0.003423 | 0.005052 | 0.004941 | 6.4e-05 | 0.001089 | 0.307569 | 1.308317 | 2.5482 | 101.3 | 20.5 | 17.953 | 86.327878 | 103.764345 | 81.829999 | 0.004279 | 0.99455 | 0.024213 | 24.345296 | -0.005852 | 0.15375 | 0.008749 | 0.637083 | 0.637083 | 0.01004
2019-03-19 14:12 | 1553019143.2 | 306 | 0.207747 | 0.001359 | 2.9e-05 | 101.863178 | 101.942839 | 120.255012 | 20.803859 | 0.002699 | 0.002491 | 163.57832 | 0.259325 | 8.403188 | 0.003401 | 0.00472 | 0.004554 | 6.3e-05 | 0.001089 | 0.282241 | 1.339741 | 2.548 | 101.3 | 20.5 | 17.954 | 86.305984 | 103.249585 | 81.313696 | 0.004279 | 0.995999 | 0.02423 | 24.327656 | -0.006992 | 0.154273 | 0.008861 | 0.645729 | 0.645729 | 0.009939
2019-03-19 14:12 | 1553019144.2 | 307 | 0.207759 | 0.001361 | 3e-05 | 101.853874 | 102.015791 | 120.002684 | 20.803308 | 0.002671 | 0.002507 | 163.538893 | 0.259436 | 8.402785 | 0.003359 | 0.004976 | 0.004804 | 6.3e-05 | 0.001095 | 0.309726 | 1.350069 | 2.5482 | 101.3 | 20.5 | 17.957 | 85.62005 | 102.232275 | 81.695097 | 0.004279 | 0.994928 | 0.024192 | 24.315191 | -0.014208 | 0.154338 | 0.008785 | 0.639098 | 0.639098 | 0.010046
2019-03-19 14:12 | 1553019145.2 | 308 | 0.207721 | 0.001364 | 3e-05 | 101.975416 | 101.758237 | 119.882272 | 20.802276 | 0.002675 | 0.002542 | 163.461745 | 0.260535 | 8.402083 | 0.003374 | 0.005039 | 0.004899 | 6.5e-05 | 0.001097 | 0.301265 | 1.349239 | 2.5481 | 101.3 | 20.5 | 17.967 | 85.735478 | 102.595879 | 82.526309 | 0.004282 | 0.992603 | 0.024151 | 24.331436 | 0.01907 | 0.154992 | 0.009006 | 0.654112 | 0.654112 | 0.009857
2019-03-19 14:12 | 1553019146.2 | 309 | 0.207739 | 0.001362 | 3.1e-05 | 101.966112 | 101.913728 | 120.199149 | 20.801721 | 0.002728 | 0.002552 | 163.420689 | 0.260067 | 8.399691 | 0.003375 | 0.005239 | 0.00518 | 6.3e-05 | 0.001091 | 0.323496 | 1.385148 | 2.5482 | 101.3 | 20.5 | 17.973 | 86.989425 | 102.620518 | 82.770024 | 0.004283 | 0.991923 | 0.024175 | 24.371918 | 0.004596 | 0.154714 | 0.008898 | 0.646857 | 0.646857 | 0.00995
2019-03-19 14:12 | 1553019147.2 | 310 | 0.207723 | 0.001372 | 3.1e-05 | 102.005426 | 101.912016 | 120.488329 | 20.802581 | 0.002745 | 0.002447 | 163.388067 | 0.259475 | 8.40153 | 0.003407 | 0.004785 | 0.004693 | 6.5e-05 | 0.001083 | 0.31238 | 1.32947 | 2.5482 | 101.3 | 20.5 | 17.979 | 87.408754 | 103.396815 | 80.252567 | 0.004285 | 0.998989 | 0.02429 | 24.314768 | 0.008195 | 0.154362 | 0.008983 | 0.656139 | 0.656139 | 0.009787
2019-03-19 14:12 | 1553019148.2 | 311 | 0.207706 | 0.001372 | 3.2e-05 | 102.009028 | 101.905166 | 120.535274 | 20.803775 | 0.002709 | 0.002539 | 163.34218 | 0.259462 | 8.404767 | 0.003376 | 0.004631 | 0.00447 | 6.4e-05 | 0.001086 | 0.331073 | 1.336481 | 2.5481 | 101.3 | 20.5 | 17.995 | 86.553483 | 102.646739 | 82.457566 | 0.004289 | 0.992795 | 0.024219 | 24.395255 | 0.009112 | 0.154354 | 0.009085 | 0.661618 | 0.661618 | 0.009705
2019-03-19 14:12 | 1553019149.2 | 312 | 0.207732 | 0.001368 | 3.1e-05 | 102.006027 | 101.908933 | 120.634327 | 20.802892 | 0.002749 | 0.002529 | 163.296869 | 0.260028 | 8.404013 | 0.003359 | 0.004745 | 0.004665 | 6.6e-05 | 0.001084 | 0.309007 | 1.33158 | 2.5481 | 101.3 | 20.5 | 18.003 | 87.494012 | 102.237437 | 82.220402 | 0.00429 | 0.993457 | 0.024238 | 24.397137 | 0.008518 | 0.154691 | 0.008938 | 0.651354 | 0.651354 | 0.00988
2019-03-19 14:12 | 1553019150.2 | 313 | 0.207747 | 0.001379 | 3.2e-05 | 102.030035 | 102.067164 | 120.696998 | 20.80309 | 0.002737 | 0.002509 | 163.268023 | 0.258772 | 8.402525 | 0.003437 | 0.004575 | 0.004443 | 6.6e-05 | 0.001089 | 0.308288 | 1.347748 | 2.5481 | 101.3 | 20.5 | 18.02 | 87.224181 | 104.126791 | 81.727816 | 0.004295 | 0.994836 | 0.024261 | 24.386555 | -0.003254 | 0.153944 | 0.008834 | 0.64437 | 0.64437 | 0.009938
2019-03-19 14:12 | 1553019151.2 | 314 | 0.207742 | 0.001376 | 3.2e-05 | 102.049242 | 102.06374 | 120.573534 | 20.801942 | 0.002761 | 0.00249 | 163.239943 | 0.259345 | 8.405027 | 0.003374 | 0.005587 | 0.00554 | 6.1e-05 | 0.001087 | 0.298223 | 1.310004 | 2.548 | 101.3 | 20.5 | 18.028 | 87.791534 | 102.579814 | 81.278908 | 0.004296 | 0.996096 | 0.024264 | 24.358658 | -0.001271 | 0.154284 | 0.008867 | 0.646838 | 0.646838 | 0.009922
2019-03-19 14:13 | 1553019152.2 | 315 | 0.207733 | 0.001384 | 3.2e-05 | 102.01593 | 102.033942 | 120.448192 | 20.802052 | 0.002728 | 0.002533 | 163.205729 | 0.259247 | 8.403474 | 0.003342 | 0.004816 | 0.004738 | 6.3e-05 | 0.001082 | 0.3178 | 1.319258 | 2.548 | 101.3 | 20.5 | 18.036 | 86.993596 | 101.805508 | 82.303964 | 0.004298 | 0.993224 | 0.024216 | 24.381174 | -0.001579 | 0.154226 | 0.008911 | 0.648823 | 0.648823 | 0.009888
2019-03-19 14:13 | 1553019153.2 | 316 | 0.207747 | 0.00138 | 3.3e-05 | 102.10506 | 101.966472 | 120.738311 | 20.802795 | 0.002689 | 0.002498 | 163.18708 | 0.260067 | 8.402128 | 0.003325 | 0.00496 | 0.004758 | 6.6e-05 | 0.001076 | 0.302537 | 1.281902 | 2.548 | 101.3 | 20.5 | 18.052 | 86.071579 | 101.39869 | 81.461445 | 0.004302 | 0.995584 | 0.024274 | 24.381573 | 0.012149 | 0.154714 | 0.008827 | 0.644161 | 0.644161 | 0.009991
2019-03-19 14:13 | 1553019154.2 | 317 | 0.207747 | 0.001378 | 3.4e-05 | 102.04534 | 102.04182 | 120.961064 | 20.802136 | 0.002733 | 0.002561 | 163.139986 | 0.259449 | 8.403285 | 0.003289 | 0.00483 | 0.00474 | 6.4e-05 | 0.001072 | 0.312768 | 1.331418 | 2.5481 | 101.3 | 20.5 | 18.058 | 87.109186 | 100.522002 | 82.985599 | 0.004304 | 0.991323 | 0.024244 | 24.456443 | 0.000309 | 0.154346 | 0.008828 | 0.643366 | 0.643366 | 0.00998
2019-03-19 14:13 | 1553019155.2 | 318 | 0.207733 | 0.001379 | 3.6e-05 | 102.098159 | 101.938044 | 120.96388 | 20.802438 | 0.002701 | 0.00253 | 163.116525 | 0.259696 | 8.402109 | 0.003319 | 0.004696 | 0.00449 | 6.5e-05 | 0.001072 | 0.303809 | 1.343396 | 2.5482 | 101.3 | 20.49 | 18.071 | 86.339009 | 101.261624 | 82.242558 | 0.004304 | 0.993396 | 0.02427 | 24.431201 | 0.014038 | 0.154493 | 0.00891 | 0.649953 | 0.649953 | 0.009888
2019-03-19 14:13 | 1553019156.2 | 319 | 0.207676 | 0.001378 | 3.7e-05 | 102.112264 | 101.953457 | 120.833139 | 20.801747 | 0.002715 | 0.0025 | 163.051491 | 0.259351 | 8.402187 | 0.003285 | 0.00507 | 0.00498 | 6.2e-05 | 0.00108 | 0.314537 | 1.3705 | 2.5482 | 101.3 | 20.49 | 18.076 | 86.676392 | 100.432853 | 81.504896 | 0.004305 | 0.995462 | 0.024282 | 24.39264 | 0.013922 | 0.154288 | 0.009257 | 0.675565 | 0.675565 | 0.009501
2019-03-19 14:13 | 1553019157.2 | 320 | 0.2077 | 0.001378 | 3.8e-05 | 102.077152 | 102.053122 | 120.831261 | 20.801831 | 0.002751 | 0.002541 | 162.981569 | 0.259345 | 8.401842 | 0.003264 | 0.004653 | 0.004449 | 6.4e-05 | 0.001079 | 0.307182 | 1.348423 | 2.5479 | 101.3 | 20.49 | 18.078 | 87.547614 | 99.923854 | 82.492461 | 0.004306 | 0.992698 | 0.024248 | 24.426388 | 0.002106 | 0.154284 | 0.009112 | 0.663977 | 0.663977 | 0.009666
2019-03-19 14:13 | 1553019158.2 | 321 | 0.20767 | 0.001385 | 3.9e-05 | 102.042939 | 101.91544 | 120.704509 | 20.801053 | 0.0027 | 0.002547 | 162.94519 | 0.259807 | 8.402245 | 0.003319 | 0.004603 | 0.004499 | 6.6e-05 | 0.001082 | 0.325487 | 1.401666 | 2.5481 | 101.3 | 20.49 | 18.081 | 86.325875 | 101.265837 | 82.648449 | 0.004306 | 0.992262 | 0.02423 | 24.418926 | 0.011183 | 0.154559 | 0.00928 | 0.675721 | 0.675721 | 0.009515
2019-03-19 14:13 | 1553019159.2 | 322 | 0.207657 | 0.001386 | 4e-05 | 102.058544 | 101.928799 | 120.707561 | 20.802003 | 0.002716 | 0.00252 | 162.923032 | 0.259332 | 8.401621 | 0.003254 | 0.003981 | 0.003896 | 6.5e-05 | 0.00108 | 0.292638 | 1.361225 | 2.5482 | 101.3 | 20.49 | 18.081 | 86.722599 | 99.689475 | 81.99502 | 0.004306 | 0.994088 | 0.024253 | 24.396802 | 0.011378 | 0.154277 | 0.009354 | 0.681711 | 0.681711 | 0.009414
2019-03-19 14:13 | 1553019160.2 | 323 | 0.20767 | 0.001391 | 4e-05 | 102.018931 | 101.96613 | 120.984066 | 20.801393 | 0.002704 | 0.002547 | 162.870859 | 0.259631 | 8.404293 | 0.00329 | 0.004763 | 0.004667 | 6.4e-05 | 0.001082 | 0.296453 | 1.324287 | 2.548 | 101.3 | 20.49 | 18.08 | 86.43231 | 100.558286 | 82.650222 | 0.004306 | 0.992257 | 0.024258 | 24.447249 | 0.004631 | 0.154455 | 0.009274 | 0.675939 | 0.675939 | 0.009506
2019-03-19 14:13 | 1553019161.2 | 324 | 0.207659 | 0.0014 | 4.1e-05 | 101.969714 | 102.009284 | 121.14086 | 20.801494 | 0.00277 | 0.002505 | 162.804215 | 0.25982 | 8.403246 | 0.003275 | 0.004143 | 0.003959 | 6.2e-05 | 0.001083 | 0.318851 | 1.365682 | 2.5481 | 101.3 | 20.49 | 18.078 | 88.010375 | 100.183976 | 81.625553 | 0.004306 | 0.995123 | 0.024309 | 24.427834 | -0.00347 | 0.154567 | 0.009325 | 0.681007 | 0.681007 | 0.009442
2019-03-19 14:13 | 1553019162.2 | 325 | 0.207711 | 0.001393 | 4.2e-05 | 102.027334 | 101.909961 | 121.097904 | 20.801299 | 0.002721 | 0.002501 | 162.769791 | 0.259755 | 8.401667 | 0.003247 | 0.005348 | 0.00526 | 6.4e-05 | 0.001084 | 0.309339 | 1.400526 | 2.5482 | 101.3 | 20.49 | 18.077 | 86.831159 | 99.513015 | 81.546765 | 0.004305 | 0.995344 | 0.024307 | 24.420791 | 0.010296 | 0.154528 | 0.00902 | 0.658584 | 0.658584 | 0.009761
2019-03-19 14:13 | 1553019163.2 | 326 | 0.207673 | 0.001396 | 4.4e-05 | 102.011128 | 101.943868 | 120.992513 | 20.800855 | 0.002765 | 0.002489 | 162.717215 | 0.259377 | 8.404709 | 0.003304 | 0.005016 | 0.004848 | 6.2e-05 | 0.001089 | 0.312215 | 1.37347 | 2.5481 | 101.3 | 20.5 | 18.074 | 87.884108 | 100.898366 | 81.254539 | 0.004307 | 0.996165 | 0.024307 | 24.400104 | 0.005899 | 0.154304 | 0.009243 | 0.674825 | 0.674825 | 0.009512
2019-03-19 14:13 | 1553019164.2 | 327 | 0.207633 | 0.001402 | 4.4e-05 | 101.935803 | 101.805844 | 120.921392 | 20.800868 | 0.002735 | 0.002489 | 162.66395 | 0.25939 | 8.401966 | 0.003292 | 0.004924 | 0.004839 | 6.1e-05 | 0.001088 | 0.317966 | 1.352723 | 2.5481 | 101.3 | 20.5 | 18.072 | 87.157047 | 100.596959 | 81.252148 | 0.004307 | 0.996172 | 0.024299 | 24.392849 | 0.011411 | 0.154311 | 0.009477 | 0.691741 | 0.691741 | 0.00928
2019-03-19 14:13 | 1553019165.2 | 328 | 0.207669 | 0.001404 | 4.5e-05 | 101.875182 | 101.831873 | 120.936649 | 20.800757 | 0.002725 | 0.002525 | 162.601043 | 0.259566 | 8.402817 | 0.003302 | 0.004924 | 0.004733 | 6.4e-05 | 0.001087 | 0.286389 | 1.310157 | 2.548 | 101.3 | 20.5 | 18.07 | 86.918223 | 100.837789 | 82.105349 | 0.004306 | 0.993779 | 0.024272 | 24.423735 | 0.003803 | 0.154416 | 0.009258 | 0.674851 | 0.674851 | 0.009519
2019-03-19 14:13 | 1553019166.2 | 329 | 0.207676 | 0.001402 | 4.6e-05 | 101.847572 | 101.885987 | 120.809897 | 20.800731 | 0.002746 | 0.002506 | 162.569762 | 0.25902 | 8.403539 | 0.003222 | 0.004986 | 0.004961 | 6.4e-05 | 0.001087 | 0.33052 | 1.344731 | 2.548 | 101.3 | 20.5 | 18.065 | 87.427173 | 98.914893 | 81.656782 | 0.004305 | 0.995036 | 0.024274 | 24.395516 | -0.003373 | 0.154091 | 0.009215 | 0.671741 | 0.671741 | 0.009543
2019-03-19 14:13 | 1553019167.2 | 330 | 0.207645 | 0.001412 | 4.8e-05 | 101.790552 | 101.551373 | 120.646295 | 20.801971 | 0.002717 | 0.002504 | 162.540896 | 0.259605 | 8.404598 | 0.003245 | 0.005072 | 0.004865 | 6.1e-05 | 0.001083 | 0.295735 | 1.334351 | 2.5481 | 101.3 | 20.5 | 18.064 | 86.737487 | 99.473538 | 81.607268 | 0.004305 | 0.995174 | 0.02426 | 24.377291 | 0.021042 | 0.154439 | 0.009385 | 0.683656 | 0.683656 | 0.009398
2019-03-19 14:13 | 1553019168.2 | 331 | 0.207651 | 0.001411 | 4.9e-05 | 101.743737 | 101.539387 | 120.562499 | 20.800057 | 0.002702 | 0.002489 | 162.487497 | 0.258915 | 8.399554 | 0.003288 | 0.005355 | 0.005236 | 6.3e-05 | 0.001083 | 0.300933 | 1.334385 | 2.5482 | 101.3 | 20.5 | 18.063 | 86.360757 | 100.494817 | 81.254486 | 0.004305 | 0.996165 | 0.024263 | 24.356704 | 0.017983 | 0.154029 | 0.009349 | 0.681047 | 0.681047 | 0.009408
2019-03-19 14:13 | 1553019169.2 | 332 | 0.207638 | 0.001413 | 4.9e-05 | 101.712227 | 101.474997 | 120.501941 | 20.800693 | 0.002744 | 0.002571 | 162.421945 | 0.260184 | 8.403279 | 0.003295 | 0.005314 | 0.005196 | 6.3e-05 | 0.001081 | 0.320455 | 1.344804 | 2.5479 | 101.3 | 20.5 | 18.065 | 87.373227 | 100.678307 | 83.233041 | 0.004305 | 0.990635 | 0.02419 | 24.418463 | 0.020886 | 0.154784 | 0.009426 | 0.684532 | 0.684532 | 0.009406
2019-03-19 14:13 | 1553019170.2 | 333 | 0.207649 | 0.001419 | 5e-05 | 101.629698 | 101.612679 | 120.395847 | 20.800936 | 0.002738 | 0.002512 | 162.380333 | 0.259533 | 8.403285 | 0.003281 | 0.004864 | 0.004755 | 6.1e-05 | 0.001086 | 0.326206 | 1.326532 | 2.548 | 101.3 | 20.5 | 18.067 | 87.241582 | 100.341845 | 81.810578 | 0.004306 | 0.994604 | 0.024228 | 24.358952 | 0.001498 | 0.154397 | 0.009351 | 0.680102 | 0.680102 | 0.009444
2019-03-19 14:13 | 1553019171.2 | 334 | 0.207653 | 0.001418 | 5.1e-05 | 101.54837 | 101.415062 | 120.154082 | 20.80017 | 0.002684 | 0.00254 | 162.370079 | 0.259312 | 8.402915 | 0.003332 | 0.0044 | 0.004295 | 6e-05 | 0.001084 | 0.308786 | 1.306263 | 2.548 | 101.3 | 20.5 | 18.075 | 85.937194 | 101.564071 | 82.47282 | 0.004308 | 0.992752 | 0.024181 | 24.357172 | 0.01175 | 0.154265 | 0.009331 | 0.677251 | 0.677251 | 0.009476
2019-03-19 14:13 | 1553019172.2 | 335 | 0.207637 | 0.001421 | 5.3e-05 | 101.486849 | 101.37225 | 119.971468 | 20.800164 | 0.002738 | 0.002552 | 162.323502 | 0.259514 | 8.402219 | 0.003317 | 0.004505 | 0.004378 | 5.9e-05 | 0.001082 | 0.271678 | 1.35989 | 2.5481 | 101.3 | 20.5 | 18.078 | 87.246367 | 101.201331 | 82.767791 | 0.004308 | 0.99193 | 0.024152 | 24.348748 | 0.010106 | 0.154385 | 0.00942 | 0.682864 | 0.682864 | 0.009405
2019-03-19 14:13 | 1553019173.2 | 336 | 0.207665 | 0.001424 | 5.4e-05 | 101.365908 | 101.322589 | 119.725242 | 20.799797 | 0.002733 | 0.002538 | 162.24946 | 0.260483 | 8.405131 | 0.003354 | 0.004884 | 0.004777 | 6.1e-05 | 0.001082 | 0.30038 | 1.386116 | 2.5481 | 101.3 | 20.5 | 18.085 | 87.107636 | 102.093766 | 82.433513 | 0.00431 | 0.992862 | 0.024139 | 24.312323 | 0.003823 | 0.154962 | 0.009248 | 0.669895 | 0.669895 | 0.009623
2019-03-19 14:13 | 1553019174.2 | 337 | 0.207641 | 0.001418 | 5.6e-05 | 101.300185 | 101.093463 | 119.734161 | 20.799995 | 0.002722 | 0.002574 | 162.199721 | 0.260047 | 8.403597 | 0.003333 | 0.004634 | 0.004508 | 5.9e-05 | 0.001081 | 0.285835 | 1.328466 | 2.5481 | 101.3 | 20.5 | 18.088 | 86.862859 | 101.596813 | 83.281652 | 0.004311 | 0.9905 | 0.024111 | 24.342208 | 0.018272 | 0.154702 | 0.009395 | 0.679715 | 0.679715 | 0.009468
2019-03-19 14:13 | 1553019175.2 | 338 | 0.20762 | 0.001421 | 5.8e-05 | 101.163337 | 100.777345 | 119.653181 | 20.800141 | 0.002772 | 0.00252 | 162.173136 | 0.259117 | 8.405625 | 0.003293 | 0.004434 | 0.004345 | 6.1e-05 | 0.001088 | 0.317247 | 1.343461 | 2.5481 | 101.3 | 20.5 | 18.091 | 88.046611 | 100.633017 | 81.987685 | 0.004311 | 0.994108 | 0.024147 | 24.289764 | 0.034193 | 0.154149 | 0.009519 | 0.689576 | 0.689576 | 0.009299
2019-03-19 14:13 | 1553019176.2 | 339 | 0.207623 | 0.001415 | 5.8e-05 | 101.109319 | 100.548561 | 119.721017 | 20.799005 | 0.002711 | 0.002527 | 162.138961 | 0.258994 | 8.403838 | 0.003297 | 0.004658 | 0.004527 | 6e-05 | 0.001085 | 0.295513 | 1.33389 | 2.5481 | 101.3 | 20.5 | 18.097 | 86.590958 | 100.709558 | 82.172159 | 0.004313 | 0.993592 | 0.024147 | 24.302958 | 0.049745 | 0.154075 | 0.009507 | 0.688753 | 0.688753 | 0.009306
2019-03-19 14:13 | 1553019177.2 | 340 | 0.207647 | 0.001425 | 5.8e-05 | 100.919954 | 100.648225 | 119.548261 | 20.800027 | 0.002744 | 0.002504 | 162.084565 | 0.259826 | 8.402271 | 0.003289 | 0.004479 | 0.004362 | 5.9e-05 | 0.001082 | 0.311164 | 1.363082 | 2.5482 | 101.3 | 20.5 | 18.099 | 87.385094 | 100.538085 | 81.614756 | 0.004313 | 0.995153 | 0.024149 | 24.266361 | 0.024116 | 0.154571 | 0.009347 | 0.67715 | 0.67715 | 0.009496
2019-03-19 14:13 | 1553019178.2 | 341 | 0.20763 | 0.00142 | 5.7e-05 | 100.742594 | 100.421153 | 119.773361 | 20.799473 | 0.002698 | 0.002532 | 162.050466 | 0.259403 | 8.402167 | 0.003292 | 0.004626 | 0.004566 | 6e-05 | 0.001083 | 0.310611 | 1.343174 | 2.5481 | 101.3 | 20.5 | 18.102 | 86.269004 | 100.600193 | 82.293529 | 0.004314 | 0.993253 | 0.024148 | 24.312422 | 0.028585 | 0.154319 | 0.00946 | 0.685402 | 0.685402 | 0.009366
2019-03-19 14:13 | 1553019179.2 | 342 | 0.207656 | 0.001424 | 5.7e-05 | 100.629754 | 100.221139 | 119.910439 | 20.79955 | 0.002773 | 0.002526 | 162.011058 | 0.259234 | 8.404026 | 0.003208 | 0.004637 | 0.004504 | 5.9e-05 | 0.001085 | 0.308288 | 1.322151 | 2.5481 | 101.3 | 20.5 | 18.107 | 88.087439 | 98.57031 | 82.133745 | 0.004315 | 0.9937 | 0.024168 | 24.320862 | 0.036394 | 0.154219 | 0.009298 | 0.674117 | 0.674117 | 0.009517
2019-03-19 14:13 | 1553019180.2 | 343 | 0.207635 | 0.00142 | 5.6e-05 | 100.463498 | 100.058115 | 119.609054 | 20.799317 | 0.002733 | 0.002521 | 161.964214 | 0.259852 | 8.400945 | 0.003228 | 0.00434 | 0.004213 | 6.1e-05 | 0.001087 | 0.296453 | 1.327481 | 2.5481 | 101.3 | 20.5 | 18.11 | 87.109577 | 99.059264 | 82.025106 | 0.004316 | 0.994004 | 0.024141 | 24.286564 | 0.036165 | 0.154586 | 0.009427 | 0.682801 | 0.682801 | 0.009418
2019-03-19 14:13 | 1553019181.2 | 344 | 0.207653 | 0.001423 | 5.7e-05 | 100.279835 | 99.856043 | 119.915368 | 20.798392 | 0.002755 | 0.002539 | 161.887373 | 0.25969 | 8.401732 | 0.003261 | 0.004459 | 0.004312 | 6.3e-05 | 0.001086 | 0.309726 | 1.35874 | 2.5481 | 101.3 | 20.5 | 18.112 | 87.634287 | 99.84602 | 82.452343 | 0.004316 | 0.992809 | 0.024157 | 24.332264 | 0.037881 | 0.154489 | 0.009317 | 0.67527 | 0.67527 | 0.009517
2019-03-19 14:13 | 1553019182.2 | 345 | 0.207662 | 0.001422 | 5.9e-05 | 100.130984 | 99.639934 | 120.044935 | 20.798321 | 0.002693 | 0.002568 | 161.840394 | 0.259885 | 8.401004 | 0.003315 | 0.004864 | 0.004762 | 5.8e-05 | 0.001083 | 0.310943 | 1.352254 | 2.548 | 101.3 | 20.5 | 18.113 | 86.15553 | 101.16106 | 83.147309 | 0.004317 | 0.990873 | 0.024147 | 24.369184 | 0.043973 | 0.154605 | 0.009262 | 0.670832 | 0.670832 | 0.009587
2019-03-19 14:13 | 1553019183.2 | 346 | 0.207655 | 0.001421 | 6.1e-05 | 99.820076 | 99.403956 | 120.016535 | 20.798298 | 0.002766 | 0.002538 | 161.799453 | 0.259338 | 8.400692 | 0.003266 | 0.005002 | 0.004911 | 6e-05 | 0.001086 | 0.318519 | 1.332633 | 2.548 | 101.3 | 20.5 | 18.115 | 87.917488 | 99.976024 | 82.437588 | 0.004317 | 0.992851 | 0.024168 | 24.342021 | 0.037365 | 0.15428 | 0.009305 | 0.674436 | 0.674436 | 0.009516
2019-03-19 14:13 | 1553019184.2 | 347 | 0.207626 | 0.001414 | 6.3e-05 | 99.673926 | 99.267303 | 119.916072 | 20.797811 | 0.002791 | 0.002503 | 161.739996 | 0.259904 | 8.400432 | 0.003281 | 0.004945 | 0.004843 | 6e-05 | 0.001083 | 0.326372 | 1.342168 | 2.548 | 101.3 | 20.51 | 18.118 | 88.506779 | 100.328636 | 81.576071 | 0.004321 | 0.995262 | 0.024187 | 24.302337 | 0.036564 | 0.154617 | 0.009482 | 0.68777 | 0.68777 | 0.009352
2019-03-19 14:13 | 1553019185.2 | 348 | 0.207622 | 0.001421 | 6.6e-05 | 99.437446 | 98.925154 | 119.635108 | 20.798288 | 0.002747 | 0.002536 | 161.662446 | 0.259917 | 8.403987 | 0.003282 | 0.005244 | 0.005172 | 6.1e-05 | 0.001087 | 0.315975 | 1.380791 | 2.5482 | 101.3 | 20.51 | 18.122 | 87.45368 | 100.358126 | 82.386854 | 0.004321 | 0.992992 | 0.024131 | 24.301575 | 0.046201 | 0.154625 | 0.009493 | 0.686772 | 0.686772 | 0.009366
2019-03-19 14:13 | 1553019186.2 | 349 | 0.207632 | 0.001409 | 6.9e-05 | 99.209966 | 98.593623 | 119.5492 | 20.797724 | 0.002754 | 0.002581 | 161.590128 | 0.26023 | 8.405099 | 0.003269 | 0.005028 | 0.00487 | 6.2e-05 | 0.001086 | 0.326593 | 1.380398 | 2.548 | 101.3 | 20.51 | 18.129 | 87.624251 | 100.052364 | 83.448717 | 0.004323 | 0.990035 | 0.024087 | 24.329099 | 0.055741 | 0.154811 | 0.009446 | 0.681922 | 0.681922 | 0.009444
2019-03-19 14:13 | 1553019187.2 | 350 | 0.207641 | 0.001419 | 7.3e-05 | 99.002896 | 98.229898 | 119.575724 | 20.797665 | 0.002791 | 0.00256 | 161.51942 | 0.258961 | 8.402473 | 0.003221 | 0.004813 | 0.004733 | 6.4e-05 | 0.001082 | 0.324768 | 1.337812 | 2.548 | 101.3 | 20.51 | 18.133 | 88.510489 | 98.891357 | 82.950246 | 0.004324 | 0.991421 | 0.024106 | 24.314785 | 0.070112 | 0.154056 | 0.009379 | 0.677311 | 0.677311 | 0.009462
2019-03-19 14:13 | 1553019188.2 | 351 | 0.207595 | 0.001422 | 7.7e-05 | 98.740306 | 98.07612 | 119.029756 | 20.797672 | 0.002767 | 0.002555 | 161.420728 | 0.259293 | 8.401816 | 0.003248 | 0.005427 | 0.005311 | 6e-05 | 0.001077 | 0.327091 | 1.33681 | 2.5481 | 101.3 | 20.51 | 18.137 | 87.945042 | 99.529784 | 82.843989 | 0.004325 | 0.991717 | 0.024055 | 24.255593 | 0.06037 | 0.154253 | 0.009645 | 0.694906 | 0.694906 | 0.009234
2019-03-19 14:13 | 1553019189.2 | 352 | 0.207192 | 0.001424 | 8.1e-05 | 98.598658 | 97.940493 | 118.876481 | 20.79604 | 0.002854 | 0.002601 | 161.341587 | 0.260418 | 8.400399 | 0.003221 | 0.004931 | 0.004887 | 6.6e-05 | 0.001081 | 0.288379 | 1.330206 | 2.548 | 101.3 | 20.51 | 18.144 | 90.017501 | 98.880346 | 83.94867 | 0.004327 | 0.988649 | 0.024002 | 24.277551 | 0.059907 | 0.154923 | 0.012062 | 0.867852 | 0.867852 | 0.007426
2019-03-19 14:13 | 1553019190.2 | 353 | 0.206607 | 0.001445 | 8.6e-05 | 98.325863 | 97.399358 | 118.840568 | 20.796887 | 0.002774 | 0.002615 | 161.279294 | 0.260347 | 8.402512 | 0.003142 | 0.00475 | 0.004624 | 6.4e-05 | 0.001084 | 0.31686 | 1.305379 | 2.5481 | 101.3 | 20.51 | 18.147 | 88.108201 | 96.978134 | 84.278701 | 0.004327 | 0.987737 | 0.023987 | 24.285098 | 0.084682 | 0.15488 | 0.015548 | 1.118705 | 1.118705 | 0.005759
2019-03-19 14:13 | 1553019191.2 | 354 | 0.2061 | 0.00149 | 9e-05 | 98.050669 | 97.263047 | 118.259628 | 20.796351 | 0.002799 | 0.002609 | 161.194632 | 0.259423 | 8.403877 | 0.003257 | 0.004642 | 0.004517 | 6.2e-05 | 0.001085 | 0.324436 | 1.310346 | 2.5482 | 101.3 | 20.51 | 18.148 | 88.704459 | 99.747308 | 84.130767 | 0.004328 | 0.988146 | 0.023934 | 24.220654 | 0.07214 | 0.154331 | 0.018531 | 1.330691 | 1.330691 | 0.004825
2019-03-19 14:13 | 1553019192.2 | 355 | 0.205679 | 0.001569 | 9.4e-05 | 97.812388 | 96.803424 | 118.03711 | 20.795994 | 0.002818 | 0.00267 | 161.092394 | 0.259481 | 8.405398 | 0.0033 | 0.004269 | 0.004219 | 6.3e-05 | 0.001079 | 0.292638 | 1.359043 | 2.548 | 101.3 | 20.51 | 18.15 | 89.167358 | 100.796125 | 85.59587 | 0.004328 | 0.98411 | 0.023862 | 24.24742 | 0.092745 | 0.154366 | 0.02095 | 1.499983 | 1.499983 | 0.004281
2019-03-19 14:13 | 1553019193.2 | 356 | 0.205465 | 0.001695 | 9.8e-05 | 97.609518 | 96.451001 | 117.984531 | 20.795469 | 0.002805 | 0.002602 | 161.013637 | 0.258642 | 8.400919 | 0.003312 | 0.004539 | 0.004396 | 6.2e-05 | 0.00107 | 0.312933 | 1.339897 | 2.5481 | 101.3 | 20.5 | 18.15 | 88.856726 | 101.083753 | 83.966872 | 0.004325 | 0.988599 | 0.023911 | 24.186917 | 0.106797 | 0.153866 | 0.022077 | 1.583825 | 1.583825 | 0.004041
2019-03-19 14:13 | 1553019194.2 | 357 | 0.205324 | 0.001844 | 0.000101 | 97.374838 | 96.339351 | 117.473069 | 20.796296 | 0.002809 | 0.002619 | 160.922688 | 0.260217 | 8.403032 | 0.003262 | 0.004661 | 0.004555 | 6.2e-05 | 0.001068 | 0.319017 | 1.350092 | 2.548 | 101.3 | 20.5 | 18.148 | 88.934817 | 99.861143 | 84.373359 | 0.004325 | 0.987475 | 0.023846 | 24.148167 | 0.095626 | 0.154803 | 0.022734 | 1.626391 | 1.626391 | 0.00396
2019-03-19 14:13 | 1553019195.2 | 358 | 0.205221 | 0.002014 | 0.000103 | 97.152161 | 96.369146 | 117.471896 | 20.795884 | 0.002836 | 0.002666 | 160.831491 | 0.259176 | 8.403253 | 0.003275 | 0.00429 | 0.004228 | 6.3e-05 | 0.001071 | 0.324215 | 1.32371 | 2.548 | 101.3 | 20.5 | 18.145 | 89.595402 | 100.195671 | 85.499783 | 0.004324 | 0.984374 | 0.023808 | 24.186057 | 0.072382 | 0.154184 | 0.023139 | 1.652659 | 1.652659 | 0.003881
2019-03-19 14:13 | 1553019196.2 | 359 | 0.205209 | 0.002185 | 0.000105 | 96.887471 | 95.924936 | 117.351951 | 20.795745 | 0.002839 | 0.002695 | 160.735808 | 0.259735 | 8.403994 | 0.003307 | 0.004836 | 0.004681 | 6e-05 | 0.001069 | 0.317081 | 1.357403 | 2.5481 | 101.3 | 20.5 | 18.142 | 89.67498 | 100.97031 | 86.192725 | 0.004324 | 0.982475 | 0.023773 | 24.197048 | 0.089304 | 0.154516 | 0.022996 | 1.639931 | 1.639931 | 0.00392
2019-03-19 14:13 | 1553019197.2 | 360 | 0.205161 | 0.002352 | 0.000106 | 96.644688 | 95.68485 | 117.327774 | 20.795884 | 0.002854 | 0.002631 | 160.651914 | 0.259774 | 8.403506 | 0.003301 | 0.004565 | 0.004452 | 6.3e-05 | 0.001068 | 0.308786 | 1.393314 | 2.548 | 101.3 | 20.5 | 18.135 | 90.025297 | 100.818032 | 84.648326 | 0.004322 | 0.986716 | 0.023822 | 24.142507 | 0.089278 | 0.15454 | 0.023078 | 1.649088 | 1.649088 | 0.003898
2019-03-19 14:13 | 1553019198.2 | 361 | 0.205168 | 0.002505 | 0.000107 | 96.3932 | 95.464628 | 117.290924 | 20.795631 | 0.002854 | 0.00268 | 160.585039 | 0.259371 | 8.404481 | 0.003257 | 0.00491 | 0.004773 | 6.4e-05 | 0.00107 | 0.316141 | 1.345629 | 2.548 | 101.3 | 20.51 | 18.131 | 90.016381 | 99.738868 | 85.83271 | 0.004324 | 0.983461 | 0.023779 | 24.178634 | 0.086582 | 0.1543 | 0.022844 | 1.629278 | 1.629278 | 0.00394
2019-03-19 14:13 | 1553019199.2 | 362 | 0.205171 | 0.002649 | 0.000107 | 96.266257 | 95.194746 | 117.033667 | 20.795994 | 0.002894 | 0.002678 | 160.498193 | 0.259664 | 8.400185 | 0.003315 | 0.004842 | 0.004765 | 6.3e-05 | 0.00107 | 0.323164 | 1.347307 | 2.548 | 101.3 | 20.51 | 18.122 | 90.98271 | 101.146206 | 85.78543 | 0.004321 | 0.98359 | 0.023754 | 24.150513 | 0.100117 | 0.154474 | 0.022648 | 1.613611 | 1.613611 | 0.003982
2019-03-19 14:13 | 1553019200.2 | 363 | 0.205156 | 0.002775 | 0.000108 | 96.039678 | 95.178307 | 117.21018 | 20.795706 | 0.002882 | 0.002714 | 160.403411 | 0.259839 | 8.402674 | 0.003349 | 0.004263 | 0.004156 | 6.5e-05 | 0.001072 | 0.298389 | 1.333965 | 2.5481 | 101.3 | 20.51 | 18.118 | 90.709709 | 101.978421 | 86.658735 | 0.004321 | 0.981203 | 0.023743 | 24.198102 | 0.080585 | 0.154578 | 0.022586 | 1.608408 | 1.608408 | 0.003998
2019-03-19 14:13 | 1553019201.2 | 364 | 0.205116 | 0.002879 | 0.000108 | 95.753981 | 94.82691 | 117.484571 | 20.794473 | 0.00289 | 0.002642 | 160.326014 | 0.259917 | 8.402746 | 0.003306 | 0.004687 | 0.004545 | 6.6e-05 | 0.001079 | 0.315975 | 1.305199 | 2.548 | 101.3 | 20.51 | 18.113 | 90.895943 | 100.934472 | 84.916326 | 0.004319 | 0.985978 | 0.023829 | 24.167679 | 0.087021 | 0.154625 | 0.022696 | 1.622081 | 1.622081 | 0.003966
2019-03-19 14:13 | 1553019202.2 | 365 | 0.205136 | 0.002966 | 0.000109 | 95.504895 | 94.524149 | 117.462507 | 20.794979 | 0.002897 | 0.002688 | 160.248081 | 0.259599 | 8.402083 | 0.003334 | 0.005225 | 0.005129 | 6.4e-05 | 0.001081 | 0.310224 | 1.316781 | 2.5481 | 101.3 | 20.51 | 18.104 | 91.057617 | 101.612484 | 86.035121 | 0.004317 | 0.982906 | 0.023789 | 24.203133 | 0.092327 | 0.154435 | 0.022469 | 1.603171 | 1.603171 | 0.004007
2019-03-19 14:13 | 1553019203.2 | 366 | 0.205092 | 0.003041 | 0.00011 | 95.329335 | 94.416949 | 117.118168 | 20.794418 | 0.002878 | 0.002692 | 160.137141 | 0.259403 | 8.401186 | 0.00337 | 0.004543 | 0.00449 | 6.2e-05 | 0.001087 | 0.321726 | 1.314246 | 2.548 | 101.3 | 20.51 | 18.098 | 90.606072 | 102.493773 | 86.132974 | 0.004316 | 0.982639 | 0.023751 | 24.170924 | 0.086019 | 0.154319 | 0.02264 | 1.612688 | 1.612688 | 0.003981
2019-03-19 14:13 | 1553019204.2 | 367 | 0.205044 | 0.003102 | 0.00011 | 95.076349 | 93.953218 | 117.392795 | 20.794998 | 0.002963 | 0.00272 | 160.046902 | 0.259677 | 8.403818 | 0.003311 | 0.00474 | 0.004592 | 6.5e-05 | 0.001086 | 0.3178 | 1.296477 | 2.5481 | 101.3 | 20.51 | 18.092 | 92.65429 | 101.055953 | 86.811805 | 0.004314 | 0.980786 | 0.023757 | 24.222096 | 0.10629 | 0.154482 | 0.022852 | 1.628215 | 1.628215 | 0.003947
2019-03-19 14:13 | 1553019205.2 | 368 | 0.205031 | 0.003157 | 0.00011 | 94.890885 | 93.521678 | 117.330359 | 20.794061 | 0.002889 | 0.002735 | 159.958024 | 0.259455 | 8.403233 | 0.003399 | 0.004504 | 0.004368 | 6.2e-05 | 0.001086 | 0.305025 | 1.333259 | 2.5482 | 101.3 | 20.51 | 18.09 | 90.859645 | 103.173886 | 87.153564 | 0.004314 | 0.979855 | 0.023739 | 24.227147 | 0.130003 | 0.15435 | 0.022862 | 1.627703 | 1.627703 | 0.003945
2019-03-19 14:13 | 1553019206.2 | 369 | 0.205013 | 0.003209 | 0.000109 | 94.590182 | 93.405231 | 117.121221 | 20.794496 | 0.002917 | 0.002705 | 159.860597 | 0.259325 | 8.399242 | 0.003391 | 0.004827 | 0.004716 | 6.1e-05 | 0.00108 | 0.320455 | 1.325262 | 2.5482 | 101.3 | 20.51 | 18.089 | 91.535447 | 102.992912 | 86.44053 | 0.004314 | 0.981798 | 0.023741 | 24.181582 | 0.112758 | 0.154273 | 0.022906 | 1.631017 | 1.631017 | 0.003935
2019-03-19 14:13 | 1553019207.2 | 370 | 0.204936 | 0.00325 | 0.00011 | 94.285576 | 93.134665 | 116.881098 | 20.794674 | 0.002954 | 0.002753 | 159.768192 | 0.259683 | 8.403571 | 0.003436 | 0.004748 | 0.004623 | 6.3e-05 | 0.00107 | 0.30414 | 1.307915 | 2.5482 | 101.3 | 20.51 | 18.09 | 92.442079 | 104.082213 | 87.599387 | 0.004314 | 0.978644 | 0.023679 | 24.195675 | 0.109855 | 0.154486 | 0.023314 | 1.65575 | 1.65575 | 0.003881
2019-03-19 14:13 | 1553019208.2 | 371 | 0.204899 | 0.003291 | 0.000112 | 94.074604 | 92.487356 | 116.870301 | 20.7942 | 0.00298 | 0.002752 | 159.668082 | 0.259559 | 8.404124 | 0.003389 | 0.005325 | 0.005209 | 6.4e-05 | 0.001068 | 0.298057 | 1.318103 | 2.5479 | 101.3 | 20.52 | 18.089 | 93.050832 | 102.951696 | 87.578469 | 0.004316 | 0.978701 | 0.023679 | 24.193856 | 0.152202 | 0.154412 | 0.023486 | 1.667853 | 1.667853 | 0.003851
2019-03-19 14:13 | 1553019209.2 | 372 | 0.204757 | 0.003331 | 0.000114 | 93.840825 | 92.505852 | 116.650834 | 20.793714 | 0.002918 | 0.002737 | 159.558445 | 0.259898 | 8.403084 | 0.00345 | 0.004877 | 0.004764 | 6.4e-05 | 0.001067 | 0.302703 | 1.281021 | 2.5481 | 101.3 | 20.52 | 18.086 | 91.562157 | 104.427325 | 87.203282 | 0.004316 | 0.97972 | 0.023669 | 24.158555 | 0.128158 | 0.154613 | 0.024288 | 1.724002 | 1.724002 | 0.003731
2019-03-19 14:13 | 1553019210.2 | 373 | 0.204646 | 0.003378 | 0.000116 | 93.587537 | 91.949989 | 116.003937 | 20.794525 | 0.002924 | 0.002767 | 159.443653 | 0.258818 | 8.404039 | 0.003403 | 0.004431 | 0.004217 | 5.9e-05 | 0.001064 | 0.307182 | 1.359161 | 2.5482 | 101.3 | 20.52 | 18.085 | 91.71549 | 103.271706 | 87.924895 | 0.004315 | 0.977762 | 0.023579 | 24.115585 | 0.157893 | 0.153971 | 0.024888 | 1.759835 | 1.759835 | 0.00364
2019-03-19 14:13 | 1553019211.2 | 374 | 0.204377 | 0.003423 | 0.000119 | 93.38767 | 91.59243 | 115.455623 | 20.793944 | 0.002912 | 0.002851 | 159.35397 | 0.259742 | 8.401641 | 0.003405 | 0.004464 | 0.004353 | 6.4e-05 | 0.001058 | 0.330354 | 1.36163 | 2.548 | 101.3 | 20.51 | 18.083 | 91.41852 | 103.332418 | 89.945135 | 0.004312 | 0.972322 | 0.023458 | 24.125735 | 0.17362 | 0.15452 | 0.026447 | 1.860383 | 1.860383 | 0.003455
2019-03-19 14:14 | 1553019212.2 | 375 | 0.204273 | 0.003483 | 0.000122 | 93.087866 | 91.314668 | 115.381685 | 20.794476 | 0.002956 | 0.002799 | 159.249892 | 0.259234 | 8.400497 | 0.003399 | 0.005064 | 0.004943 | 6.4e-05 | 0.001057 | 0.305578 | 1.384653 | 2.5481 | 101.3 | 20.51 | 18.08 | 92.480215 | 103.183737 | 88.689396 | 0.004311 | 0.975696 | 0.023491 | 24.076267 | 0.172025 | 0.154219 | 0.026992 | 1.901296 | 1.901296 | 0.003374
2019-03-19 14:14 | 1553019213.2 | 376 | 0.204161 | 0.003553 | 0.000125 | 92.940515 | 91.173221 | 115.393186 | 20.793302 | 0.003064 | 0.00284 | 159.164522 | 0.259319 | 8.401348 | 0.003412 | 0.004944 | 0.004738 | 6.1e-05 | 0.001059 | 0.304859 | 1.351354 | 2.5481 | 101.3 | 20.51 | 18.077 | 95.076066 | 103.493841 | 89.695243 | 0.004311 | 0.972992 | 0.02346 | 24.110909 | 0.171721 | 0.154269 | 0.027571 | 1.939419 | 1.939419 | 0.003309
2019-03-19 14:14 | 1553019214.2 | 377 | 0.203895 | 0.003633 | 0.000128 | 92.701334 | 90.737572 | 114.954956 | 20.793717 | 0.002983 | 0.002888 | 159.067938 | 0.259677 | 8.403636 | 0.003433 | 0.00448 | 0.00435 | 6e-05 | 0.001062 | 0.312049 | 1.34968 | 2.5481 | 101.3 | 20.51 | 18.074 | 93.131858 | 103.998166 | 90.835941 | 0.00431 | 0.969942 | 0.023378 | 24.102881 | 0.191515 | 0.154482 | 0.029066 | 2.037357 | 2.037357 | 0.003154
2019-03-19 14:14 | 1553019215.2 | 378 | 0.203687 | 0.003721 | 0.000132 | 92.382024 | 90.298842 | 114.502175 | 20.793451 | 0.003039 | 0.002897 | 158.946553 | 0.259208 | 8.402057 | 0.003452 | 0.005017 | 0.004867 | 5.9e-05 | 0.001062 | 0.328916 | 1.33863 | 2.5482 | 101.3 | 20.51 | 18.071 | 94.473517 | 104.467056 | 91.06866 | 0.004309 | 0.969323 | 0.023325 | 24.063055 | 0.204005 | 0.154203 | 0.030197 | 2.111625 | 2.111625 | 0.003038
2019-03-19 14:14 | 1553019216.2 | 379 | 0.203279 | 0.003823 | 0.000136 | 92.142842 | 90.112183 | 114.049393 | 20.793506 | 0.003088 | 0.002838 | 158.858939 | 0.259234 | 8.403376 | 0.00347 | 0.004909 | 0.004787 | 6.2e-05 | 0.001055 | 0.30414 | 1.34338 | 2.5483 | 101.3 | 20.51 | 18.066 | 95.660522 | 104.899042 | 89.628973 | 0.004308 | 0.973169 | 0.023325 | 23.967919 | 0.199326 | 0.154219 | 0.03251 | 2.273129 | 2.273129 | 0.002822
2019-03-19 14:14 | 1553019217.2 | 380 | 0.203114 | 0.003933 | 0.000141 | 91.964881 | 89.812846 | 113.401557 | 20.793963 | 0.003084 | 0.0029 | 158.747329 | 0.258955 | 8.40077 | 0.003391 | 0.004733 | 0.004634 | 6.3e-05 | 0.001059 | 0.306463 | 1.317281 | 2.5481 | 101.3 | 20.51 | 18.053 | 95.559116 | 102.997719 | 91.137826 | 0.004305 | 0.969139 | 0.02321 | 23.9494 | 0.211796 | 0.154052 | 0.033358 | 2.320724 | 2.320724 | 0.002761
2019-03-19 14:14 | 1553019218.2 | 381 | 0.202963 | 0.004053 | 0.000146 | 91.635368 | 89.595366 | 112.620397 | 20.793645 | 0.00307 | 0.00293 | 158.604897 | 0.259612 | 8.40322 | 0.00337 | 0.005155 | 0.004972 | 6.1e-05 | 0.001057 | 0.301431 | 1.360698 | 2.5482 | 101.3 | 20.51 | 18.045 | 95.22046 | 102.490838 | 91.866945 | 0.004303 | 0.967203 | 0.023107 | 23.890643 | 0.201375 | 0.154443 | 0.034105 | 2.361884 | 2.361884 | 0.00272
2019-03-19 14:14 | 1553019219.2 | 382 | 0.20281 | 0.004175 | 0.00015 | 91.388682 | 89.028544 | 111.940871 | 20.793 | 0.003132 | 0.002998 | 158.484758 | 0.260145 | 8.404897 | 0.003511 | 0.005071 | 0.004932 | 6.3e-05 | 0.001051 | 0.318132 | 1.363501 | 2.5482 | 101.3 | 20.51 | 18.037 | 96.737695 | 105.899976 | 93.493342 | 0.004301 | 0.962912 | 0.022986 | 23.871463 | 0.23403 | 0.15476 | 0.034865 | 2.401544 | 2.401544 | 0.002681
2019-03-19 14:14 | 1553019220.2 | 383 | 0.202558 | 0.004303 | 0.000157 | 91.121292 | 88.627144 | 111.375187 | 20.793337 | 0.003151 | 0.003016 | 158.346926 | 0.259605 | 8.403565 | 0.003424 | 0.005346 | 0.005235 | 6.4e-05 | 0.001049 | 0.299274 | 1.338333 | 2.5481 | 101.3 | 20.51 | 18.025 | 97.177536 | 103.794758 | 93.916922 | 0.004298 | 0.961801 | 0.022915 | 23.824821 | 0.248241 | 0.154439 | 0.036206 | 2.48585 | 2.48585 | 0.002584
2019-03-19 14:14 | 1553019221.2 | 384 | 0.202196 | 0.004442 | 0.000163 | 90.91452 | 88.330548 | 110.920997 | 20.792601 | 0.003168 | 0.003016 | 158.1938 | 0.25926 | 8.402687 | 0.003485 | 0.00468 | 0.004635 | 6.2e-05 | 0.001052 | 0.306629 | 1.343333 | 2.5482 | 101.3 | 20.51 | 18.019 | 97.592985 | 105.270055 | 93.925612 | 0.004297 | 0.961778 | 0.022868 | 23.776473 | 0.257904 | 0.154234 | 0.038195 | 2.616635 | 2.616635 | 0.002452
2019-03-19 14:14 | 1553019222.2 | 385 | 0.201639 | 0.004597 | 0.00017 | 90.727855 | 88.123684 | 110.113547 | 20.791936 | 0.003171 | 0.003066 | 158.046692 | 0.259208 | 8.403019 | 0.003565 | 0.005116 | 0.004949 | 6.4e-05 | 0.001063 | 0.317966 | 1.373339 | 2.5482 | 101.3 | 20.51 | 18.014 | 97.678574 | 107.20644 | 95.122513 | 0.004296 | 0.958653 | 0.022747 | 23.728366 | 0.260493 | 0.154203 | 0.041323 | 2.815448 | 2.815448 | 0.002278
2019-03-19 14:14 | 1553019223.2 | 386 | 0.201168 | 0.004758 | 0.000176 | 90.583807 | 87.921957 | 109.663583 | 20.792932 | 0.00325 | 0.003111 | 157.912407 | 0.259644 | 8.402369 | 0.003598 | 0.004187 | 0.004032 | 6.5e-05 | 0.001062 | 0.295016 | 1.399577 | 2.5481 | 101.3 | 20.51 | 18.009 | 99.58802 | 108.00222 | 96.232291 | 0.004295 | 0.955772 | 0.022667 | 23.715487 | 0.266779 | 0.154462 | 0.043926 | 2.981587 | 2.981587 | 0.002155
2019-03-19 14:14 | 1553019224.2 | 387 | 0.200722 | 0.004947 | 0.000183 | 90.547195 | 87.317459 | 109.188502 | 20.793133 | 0.003293 | 0.00311 | 157.768499 | 0.259046 | 8.404247 | 0.003582 | 0.005305 | 0.005133 | 6.2e-05 | 0.001061 | 0.276711 | 1.360193 | 2.5482 | 101.3 | 20.51 | 18.001 | 100.62545 | 107.620994 | 96.190239 | 0.004293 | 0.955881 | 0.022619 | 23.662714 | 0.324873 | 0.154106 | 0.046346 | 3.138603 | 3.138603 | 0.002043
2019-03-19 14:14 | 1553019225.2 | 388 | 0.200453 | 0.005151 | 0.00019 | 90.686742 | 87.360271 | 108.768347 | 20.792137 | 0.003265 | 0.003169 | 157.664498 | 0.259455 | 8.404559 | 0.003575 | 0.004779 | 0.004686 | 6.6e-05 | 0.001056 | 0.318298 | 1.354313 | 2.5483 | 101.3 | 20.51 | 17.999 | 99.930837 | 107.446936 | 97.619829 | 0.004292 | 0.952196 | 0.022532 | 23.662806 | 0.334263 | 0.15435 | 0.047694 | 3.216939 | 3.216939 | 0.001996
2019-03-19 14:14 | 1553019226.2 | 389 | 0.200234 | 0.005369 | 0.000198 | 90.874307 | 87.682554 | 108.323781 | 20.79165 | 0.003344 | 0.00318 | 157.507692 | 0.259852 | 8.403916 | 0.003572 | 0.00509 | 0.005027 | 6.5e-05 | 0.001052 | 0.283679 | 1.375663 | 2.5482 | 101.3 | 20.51 | 17.997 | 101.845448 | 107.379463 | 97.879771 | 0.004292 | 0.951528 | 0.022478 | 23.622675 | 0.319806 | 0.154586 | 0.048729 | 3.278311 | 3.278311 | 0.001962
2019-03-19 14:14 | 1553019227.2 | 390 | 0.199913 | 0.005598 | 0.000203 | 91.109287 | 87.708927 | 108.070514 | 20.791673 | 0.003348 | 0.003253 | 157.35353 | 0.259683 | 8.404007 | 0.003582 | 0.00415 | 0.004046 | 6.1e-05 | 0.00105 | 0.318685 | 1.332422 | 2.5482 | 101.3 | 20.51 | 17.999 | 101.947614 | 107.620535 | 99.658117 | 0.004292 | 0.94699 | 0.022398 | 23.651521 | 0.340215 | 0.154486 | 0.050356 | 3.375175 | 3.375175 | 0.001904
2019-03-19 14:14 | 1553019228.2 | 391 | 0.199755 | 0.005821 | 0.000209 | 91.407288 | 87.815441 | 108.009955 | 20.790307 | 0.00343 | 0.003241 | 157.198372 | 0.258994 | 8.403363 | 0.003591 | 0.005441 | 0.005311 | 6.6e-05 | 0.001042 | 0.321726 | 1.341094 | 2.548 | 101.3 | 20.51 | 18.002 | 103.921659 | 107.849108 | 99.357234 | 0.004293 | 0.947754 | 0.022401 | 23.63535 | 0.358568 | 0.154075 | 0.051022 | 3.419876 | 3.419876 | 0.001874
2019-03-19 14:14 | 1553019229.2 | 392 | 0.199445 | 0.006049 | 0.000212 | 91.596653 | 88.166151 | 108.101028 | 20.791942 | 0.003415 | 0.003271 | 157.044114 | 0.259247 | 8.402557 | 0.003605 | 0.005248 | 0.005163 | 6.5e-05 | 0.001036 | 0.322445 | 1.331593 | 2.548 | 101.3 | 20.51 | 18.006 | 103.570271 | 108.184826 | 100.076466 | 0.004294 | 0.945928 | 0.022388 | 23.668129 | 0.341428 | 0.154226 | 0.052585 | 3.522329 | 3.522329 | 0.001821
2019-03-19 14:14 | 1553019230.2 | 393 | 0.199123 | 0.006275 | 0.000215 | 91.925867 | 88.543577 | 108.161352 | 20.7925 | 0.003428 | 0.0033 | 156.895109 | 0.258694 | 8.400438 | 0.003635 | 0.004901 | 0.004877 | 6.7e-05 | 0.001039 | 0.312215 | 1.335397 | 2.548 | 101.3 | 20.51 | 18.01 | 103.891579 | 108.917436 | 100.777957 | 0.004295 | 0.944153 | 0.022374 | 23.69697 | 0.33531 | 0.153897 | 0.054231 | 3.629748 | 3.629748 | 0.001764
2019-03-19 14:14 | 1553019231.2 | 394 | 0.198856 | 0.00651 | 0.000218 | 92.265584 | 88.993268 | 107.924281 | 20.791624 | 0.003491 | 0.003342 | 156.72385 | 0.259488 | 8.401361 | 0.003583 | 0.005488 | 0.005311 | 6.5e-05 | 0.00103 | 0.317413 | 1.32059 | 2.548 | 101.3 | 20.51 | 18.014 | 105.420157 | 107.651075 | 101.791449 | 0.004296 | 0.941601 | 0.022319 | 23.703043 | 0.322992 | 0.154369 | 0.055533 | 3.707413 | 3.707413 | 0.001732
2019-03-19 14:14 | 1553019232.2 | 395 | 0.198567 | 0.006725 | 0.00022 | 92.494262 | 89.391241 | 107.705754 | 20.791352 | 0.003564 | 0.003363 | 156.560316 | 0.259033 | 8.402759 | 0.003642 | 0.00502 | 0.004831 | 6.6e-05 | 0.00103 | 0.32333 | 1.312676 | 2.5481 | 101.3 | 20.51 | 18.022 | 107.173588 | 109.088075 | 102.320334 | 0.004298 | 0.940275 | 0.022281 | 23.695728 | 0.305223 | 0.154099 | 0.056989 | 3.797718 | 3.797718 | 0.001688
2019-03-19 14:14 | 1553019233.2 | 396 | 0.198404 | 0.006942 | 0.000221 | 92.847784 | 89.730991 | 106.757471 | 20.791267 | 0.003599 | 0.003365 | 156.38576 | 0.259046 | 8.40402 | 0.003658 | 0.005526 | 0.005429 | 6.5e-05 | 0.001032 | 0.311662 | 1.350251 | 2.548 | 101.3 | 20.51 | 18.026 | 108.028026 | 109.457813 | 102.353419 | 0.004299 | 0.940192 | 0.022181 | 23.592224 | 0.305413 | 0.154106 | 0.0577 | 3.827765 | 3.827765 | 0.001675
2019-03-19 14:14 | 1553019234.2 | 397 | 0.198281 | 0.007159 | 0.00022 | 93.146686 | 90.093346 | 106.549976 | 20.791063 | 0.003612 | 0.003412 | 156.230238 | 0.258083 | 8.401036 | 0.003729 | 0.005238 | 0.005159 | 6.4e-05 | 0.001028 | 0.320289 | 1.352228 | 2.5482 | 101.3 | 20.51 | 18.037 | 108.359546 | 111.1984 | 103.492379 | 0.004301 | 0.937349 | 0.022126 | 23.605003 | 0.298115 | 0.153534 | 0.058172 | 3.849492 | 3.849492 | 0.001659
2019-03-19 14:14 | 1553019235.2 | 398 | 0.198085 | 0.007372 | 0.000219 | 93.481602 | 90.306033 | 106.334264 | 20.790894 | 0.00364 | 0.003459 | 156.030669 | 0.259046 | 8.403565 | 0.003758 | 0.004874 | 0.004834 | 6.4e-05 | 0.001029 | 0.31686 | 1.342664 | 2.548 | 101.3 | 20.51 | 18.044 | 109.024457 | 111.892105 | 104.628154 | 0.004303 | 0.934531 | 0.02207 | 23.616625 | 0.309127 | 0.154106 | 0.059088 | 3.900141 | 3.900141 | 0.001644
2019-03-19 14:14 | 1553019236.2 | 399 | 0.197901 | 0.007578 | 0.000219 | 93.801812 | 90.745792 | 106.007529 | 20.791076 | 0.003745 | 0.00347 | 155.851954 | 0.258981 | 8.403012 | 0.003794 | 0.005295 | 0.005146 | 6.9e-05 | 0.001032 | 0.304528 | 1.304288 | 2.548 | 101.3 | 20.51 | 18.052 | 111.57013 | 112.769744 | 104.914603 | 0.004305 | 0.933823 | 0.022028 | 23.589251 | 0.296262 | 0.154068 | 0.059931 | 3.947969 | 3.947969 | 0.001623
2019-03-19 14:14 | 1553019237.2 | 400 | 0.197574 | 0.007778 | 0.000219 | 94.124121 | 90.991357 | 105.850733 | 20.791478 | 0.00373 | 0.003595 | 155.6746 | 0.258304 | 8.400627 | 0.00377 | 0.005304 | 0.005196 | 6.5e-05 | 0.001038 | 0.304528 | 1.314892 | 2.5478 | 101.3 | 20.51 | 18.069 | 111.213159 | 112.202234 | 107.934508 | 0.004309 | 0.926423 | 0.021924 | 23.665756 | 0.302771 | 0.153665 | 0.061639 | 4.041007 | 4.041007 | 0.001582
2019-03-19 14:14 | 1553019238.2 | 401 | 0.197349 | 0.007975 | 0.000222 | 94.449433 | 91.320492 | 105.501229 | 20.791047 | 0.003723 | 0.003564 | 155.52364 | 0.259319 | 8.401862 | 0.00382 | 0.005562 | 0.005397 | 6.6e-05 | 0.001038 | 0.304306 | 1.308213 | 2.5479 | 101.3 | 20.51 | 18.077 | 111.056334 | 113.402587 | 107.183483 | 0.004311 | 0.928252 | 0.02191 | 23.60336 | 0.301336 | 0.154269 | 0.062734 | 4.109633 | 4.109633 | 0.001562
2019-03-19 14:14 | 1553019239.2 | 402 | 0.197154 | 0.008166 | 0.000222 | 94.625594 | 91.641063 | 104.871231 | 20.791024 | 0.003844 | 0.003554 | 155.364878 | 0.259742 | 8.403649 | 0.003785 | 0.005006 | 0.004754 | 6.5e-05 | 0.001041 | 0.31133 | 1.33104 | 2.548 | 101.3 | 20.51 | 18.084 | 114.002287 | 112.54694 | 106.944167 | 0.004312 | 0.928837 | 0.021851 | 23.525376 | 0.28666 | 0.15452 | 0.063664 | 4.159117 | 4.159117 | 0.001546
2019-03-19 14:14 | 1553019240.2 | 403 | 0.196968 | 0.008359 | 0.000224 | 94.945204 | 91.642775 | 104.466568 | 20.790135 | 0.003829 | 0.003636 | 155.206634 | 0.258987 | 8.403246 | 0.003857 | 0.005924 | 0.005902 | 6.7e-05 | 0.001043 | 0.290481 | 1.302833 | 2.548 | 101.3 | 20.51 | 18.1 | 113.620412 | 114.30257 | 108.92775 | 0.004316 | 0.924015 | 0.021752 | 23.541131 | 0.316653 | 0.154071 | 0.064539 | 4.196863 | 4.196863 | 0.001527
2019-03-19 14:14 | 1553019241.2 | 404 | 0.19683 | 0.008541 | 0.000224 | 95.130967 | 91.946907 | 104.380425 | 20.790369 | 0.003855 | 0.00362 | 155.041528 | 0.259085 | 8.40324 | 0.003837 | 0.004922 | 0.004723 | 6.6e-05 | 0.001048 | 0.318519 | 1.368414 | 2.5482 | 101.3 | 20.51 | 18.106 | 114.263325 | 113.828672 | 108.531548 | 0.004318 | 0.924974 | 0.021755 | 23.51922 | 0.304501 | 0.15413 | 0.065142 | 4.236413 | 4.236413 | 0.001513
2019-03-19 14:14 | 1553019242.2 | 405 | 0.196733 | 0.008721 | 0.000222 | 95.497992 | 92.210281 | 104.26095 | 20.789947 | 0.003889 | 0.003709 | 154.866685 | 0.259254 | 8.401979 | 0.003844 | 0.004991 | 0.00491 | 6.7e-05 | 0.001045 | 0.301099 | 1.419017 | 2.5483 | 101.3 | 20.51 | 18.115 | 115.097193 | 113.982956 | 110.70091 | 0.00432 | 0.919746 | 0.021681 | 23.572461 | 0.313359 | 0.15423 | 0.065512 | 4.245967 | 4.245967 | 0.001511
2019-03-19 14:14 | 1553019243.2 | 406 | 0.196433 | 0.008894 | 0.00022 | 95.662149 | 92.423997 | 104.535342 | 20.790476 | 0.003951 | 0.003706 | 154.708479 | 0.258525 | 8.403097 | 0.00383 | 0.004824 | 0.004763 | 6.7e-05 | 0.00104 | 0.311883 | 1.369426 | 2.5481 | 101.3 | 20.51 | 18.119 | 116.602781 | 113.646811 | 110.636745 | 0.004321 | 0.9199 | 0.021711 | 23.601486 | 0.308015 | 0.153797 | 0.067088 | 4.353857 | 4.353857 | 0.001469
2019-03-19 14:14 | 1553019244.2 | 407 | 0.196108 | 0.009056 | 0.000217 | 95.868621 | 92.800394 | 104.285361 | 20.79055 | 0.003987 | 0.003757 | 154.534019 | 0.25861 | 8.402226 | 0.003884 | 0.00533 | 0.005161 | 6.6e-05 | 0.001044 | 0.295513 | 1.32704 | 2.5479 | 101.3 | 20.51 | 18.122 | 117.468295 | 114.964927 | 111.873516 | 0.004321 | 0.916945 | 0.02165 | 23.611202 | 0.290947 | 0.153847 | 0.068827 | 4.453871 | 4.453871 | 0.001437
2019-03-19 14:14 | 1553019245.2 | 408 | 0.19599 | 0.009217 | 0.000213 | 96.13211 | 93.0737 | 104.121525 | 20.791303 | 0.003976 | 0.003772 | 154.355074 | 0.259156 | 8.4035 | 0.003887 | 0.005162 | 0.005034 | 6.9e-05 | 0.001052 | 0.319017 | 1.353894 | 2.548 | 101.3 | 20.51 | 18.129 | 117.222735 | 115.050989 | 112.234433 | 0.004323 | 0.916086 | 0.021623 | 23.603703 | 0.289193 | 0.154172 | 0.069339 | 4.481438 | 4.481438 | 0.001431
2019-03-19 14:14 | 1553019246.2 | 409 | 0.195972 | 0.009387 | 0.000211 | 96.364091 | 93.476128 | 104.344982 | 20.790891 | 0.003986 | 0.0038 | 154.190371 | 0.258909 | 8.403006 | 0.003967 | 0.005113 | 0.004978 | 6.8e-05 | 0.001055 | 0.294629 | 1.33443 | 2.5481 | 101.3 | 20.51 | 18.13 | 117.464725 | 116.983871 | 112.921976 | 0.004323 | 0.914455 | 0.021627 | 23.650086 | 0.272161 | 0.154025 | 0.069251 | 4.476713 | 4.476713 | 0.001431
2019-03-19 14:14 | 1553019247.2 | 410 | 0.195909 | 0.009542 | 0.000209 | 96.601173 | 93.657305 | 104.37221 | 20.79055 | 0.004033 | 0.003791 | 154.029405 | 0.259429 | 8.402466 | 0.003931 | 0.004953 | 0.004797 | 6.8e-05 | 0.001053 | 0.314924 | 1.296712 | 2.548 | 101.3 | 20.51 | 18.127 | 118.598223 | 116.120777 | 112.707633 | 0.004323 | 0.914963 | 0.021636 | 23.646604 | 0.27682 | 0.154335 | 0.069442 | 4.490859 | 4.490859 | 0.00143
2019-03-19 14:14 | 1553019248.2 | 411 | 0.195924 | 0.009688 | 0.000209 | 96.76833 | 93.652511 | 104.354842 | 20.78983 | 0.004088 | 0.003838 | 153.850479 | 0.259416 | 8.402122 | 0.003979 | 0.005725 | 0.005579 | 6.6e-05 | 0.001055 | 0.332676 | 1.347758 | 2.548 | 101.3 | 20.51 | 18.125 | 119.942089 | 117.291094 | 113.847875 | 0.004322 | 0.912267 | 0.021602 | 23.679547 | 0.292742 | 0.154327 | 0.069184 | 4.46734 | 4.46734 | 0.001437
2019-03-19 14:14 | 1553019249.2 | 412 | 0.195933 | 0.009827 | 0.000208 | 97.003911 | 94.014523 | 104.328084 | 20.789755 | 0.004113 | 0.003826 | 153.665631 | 0.258766 | 8.403246 | 0.003996 | 0.005635 | 0.005539 | 6.8e-05 | 0.001061 | 0.312602 | 1.345662 | 2.5481 | 101.3 | 20.51 | 18.121 | 120.544998 | 117.69334 | 113.562311 | 0.004321 | 0.912941 | 0.021607 | 23.667774 | 0.279982 | 0.15394 | 0.068965 | 4.454395 | 4.454395 | 0.001438
2019-03-19 14:14 | 1553019250.2 | 413 | 0.195948 | 0.009945 | 0.000208 | 97.154262 | 94.265569 | 104.163543 | 20.790112 | 0.004104 | 0.003859 | 153.458472 | 0.258551 | 8.401348 | 0.004021 | 0.005486 | 0.00541 | 6.9e-05 | 0.001067 | 0.307182 | 1.307016 | 2.5481 | 101.3 | 20.51 | 18.11 | 120.343843 | 118.306142 | 114.351527 | 0.004319 | 0.911081 | 0.021568 | 23.673222 | 0.269983 | 0.153812 | 0.068741 | 4.431997 | 4.431997 | 0.001444
2019-03-19 14:14 | 1553019251.2 | 414 | 0.195936 | 0.010044 | 0.000207 | 97.301613 | 94.37722 | 103.950178 | 20.790252 | 0.004133 | 0.003851 | 153.270749 | 0.259247 | 8.401407 | 0.004105 | 0.005337 | 0.00526 | 6.6e-05 | 0.001069 | 0.323164 | 1.337256 | 2.5481 | 101.3 | 20.51 | 18.103 | 121.046179 | 120.370147 | 114.162821 | 0.004317 | 0.911525 | 0.021551 | 23.643205 | 0.27295 | 0.154226 | 0.068695 | 4.425625 | 4.425625 | 0.00145
2019-03-19 14:14 | 1553019252.2 | 415 | 0.195916 | 0.010126 | 0.000207 | 97.427956 | 94.239538 | 103.546923 | 20.789269 | 0.004216 | 0.003926 | 153.092916 | 0.258226 | 8.401056 | 0.00407 | 0.005704 | 0.005526 | 6.7e-05 | 0.00107 | 0.304693 | 1.342687 | 2.5481 | 101.3 | 20.51 | 18.09 | 123.08397 | 119.494204 | 115.994383 | 0.004314 | 0.907235 | 0.021459 | 23.65303 | 0.297615 | 0.153619 | 0.068717 | 4.408038 | 4.408038 | 0.00145
2019-03-19 14:14 | 1553019253.2 | 416 | 0.195882 | 0.010195 | 0.000208 | 97.591511 | 94.162136 | 103.695268 | 20.789175 | 0.004189 | 0.003975 | 152.889686 | 0.259657 | 8.401413 | 0.004079 | 0.005443 | 0.00539 | 6.7e-05 | 0.00107 | 0.317081 | 1.332896 | 2.548 | 101.3 | 20.52 | 18.085 | 122.418057 | 119.729007 | 117.176215 | 0.004315 | 0.904488 | 0.021442 | 23.705882 | 0.319967 | 0.15447 | 0.068841 | 4.412344 | 4.412344 | 0.001456
2019-03-19 14:14 | 1553019254.2 | 417 | 0.195881 | 0.010244 | 0.00021 | 97.809987 | 94.351191 | 103.924828 | 20.788892 | 0.004237 | 0.003963 | 152.700295 | 0.258545 | 8.406438 | 0.004153 | 0.005356 | 0.00521 | 6.3e-05 | 0.001073 | 0.326925 | 1.352405 | 2.5482 | 101.3 | 20.52 | 18.082 | 123.593115 | 121.54494 | 116.880623 | 0.004315 | 0.905173 | 0.021474 | 23.72312 | 0.322029 | 0.153808 | 0.068783 | 4.415123 | 4.415123 | 0.001449
2019-03-19 14:14 | 1553019255.2 | 418 | 0.195881 | 0.010295 | 0.000211 | 97.917123 | 94.365918 | 104.123873 | 20.788386 | 0.004297 | 0.003954 | 152.504963 | 0.258759 | 8.403383 | 0.004231 | 0.005786 | 0.005732 | 6.4e-05 | 0.00107 | 0.327091 | 1.342622 | 2.5482 | 101.3 | 20.51 | 18.075 | 125.058072 | 123.451747 | 116.68222 | 0.00431 | 0.905634 | 0.0215 | 23.739787 | 0.330425 | 0.153936 | 0.068727 | 4.416829 | 4.416829 | 0.00145
2019-03-19 14:14 | 1553019256.2 | 419 | 0.195913 | 0.010337 | 0.000212 | 98.180914 | 94.489214 | 103.924827 | 20.788266 | 0.0043 | 0.003976 | 152.320478 | 0.258785 | 8.401602 | 0.004165 | 0.005985 | 0.005837 | 6.3e-05 | 0.001072 | 0.325653 | 1.345857 | 2.5481 | 101.3 | 20.51 | 18.071 | 125.136666 | 121.836523 | 117.214129 | 0.004309 | 0.9044 | 0.021464 | 23.73326 | 0.34281 | 0.153951 | 0.068487 | 4.394235 | 4.394235 | 0.001457
2019-03-19 14:14 | 1553019257.2 | 420 | 0.195831 | 0.010377 | 0.000212 | 98.378682 | 94.684776 | 103.622737 | 20.787682 | 0.004263 | 0.003961 | 152.143297 | 0.259384 | 8.402037 | 0.004172 | 0.00582 | 0.005766 | 6.2e-05 | 0.001073 | 0.308786 | 1.322034 | 2.548 | 101.3 | 20.51 | 18.063 | 124.228537 | 121.990143 | 116.851855 | 0.004307 | 0.90524 | 0.021443 | 23.687742 | 0.342316 | 0.154308 | 0.068925 | 4.417831 | 4.417831 | 0.001453
2019-03-19 14:14 | 1553019258.2 | 421 | 0.195926 | 0.010407 | 0.000211 | 98.493322 | 94.947467 | 103.592222 | 20.788221 | 0.004363 | 0.00396 | 151.964027 | 0.259982 | 8.402661 | 0.004223 | 0.0056 | 0.005461 | 6.6e-05 | 0.001073 | 0.301265 | 1.33135 | 2.5481 | 101.3 | 20.51 | 18.061 | 126.671373 | 123.250715 | 116.811877 | 0.004307 | 0.905333 | 0.021441 | 23.68304 | 0.327952 | 0.154664 | 0.068326 | 4.379238 | 4.379238 | 0.001469
2019-03-19 14:14 | 1553019259.2 | 422 | 0.196017 | 0.010443 | 0.00021 | 98.608861 | 95.059461 | 103.816383 | 20.787533 | 0.004286 | 0.004035 | 151.772853 | 0.258402 | 8.406288 | 0.00422 | 0.005907 | 0.005771 | 6.7e-05 | 0.001075 | 0.300933 | 1.326026 | 2.5481 | 101.3 | 20.51 | 18.059 | 124.79635 | 123.173613 | 118.655344 | 0.004306 | 0.901073 | 0.021414 | 23.764622 | 0.327894 | 0.153723 | 0.067745 | 4.336709 | 4.336709 | 0.001475
2019-03-19 14:14 | 1553019260.2 | 423 | 0.196044 | 0.010467 | 0.000209 | 98.755612 | 95.436203 | 103.937501 | 20.788036 | 0.004367 | 0.004036 | 151.614436 | 0.259826 | 8.402271 | 0.004164 | 0.005519 | 0.005454 | 6.4e-05 | 0.001074 | 0.295016 | 1.338221 | 2.548 | 101.3 | 20.51 | 18.056 | 126.76593 | 121.811087 | 118.674161 | 0.004306 | 0.90103 | 0.021426 | 23.779052 | 0.305816 | 0.154571 | 0.067556 | 4.327144 | 4.327144 | 0.001486
2019-03-19 14:14 | 1553019261.2 | 424 | 0.196058 | 0.01048 | 0.000208 | 98.977687 | 95.720811 | 104.083735 | 20.787562 | 0.004386 | 0.004026 | 151.458588 | 0.259215 | 8.403578 | 0.004279 | 0.00624 | 0.00607 | 6.4e-05 | 0.001074 | 0.318132 | 1.365575 | 2.5481 | 101.3 | 20.51 | 18.056 | 127.236045 | 124.626241 | 118.427219 | 0.004306 | 0.901598 | 0.021447 | 23.788274 | 0.299273 | 0.154207 | 0.067465 | 4.325752 | 4.325752 | 0.001483
2019-03-19 14:14 | 1553019262.2 | 425 | 0.196082 | 0.010479 | 0.000208 | 99.064717 | 95.806435 | 104.723827 | 20.788032 | 0.00442 | 0.004047 | 151.2963 | 0.258753 | 8.401004 | 0.004303 | 0.004946 | 0.004929 | 6.5e-05 | 0.001076 | 0.323717 | 1.334341 | 2.5481 | 101.3 | 20.51 | 18.056 | 128.085945 | 125.216867 | 118.937283 | 0.004306 | 0.900425 | 0.021499 | 23.876844 | 0.299137 | 0.153932 | 0.067321 | 4.327049 | 4.327049 | 0.00148
2019-03-19 14:14 | 1553019263.2 | 426 | 0.196139 | 0.010484 | 0.000209 | 99.173655 | 96.078373 | 104.85363 | 20.787273 | 0.004424 | 0.004025 | 151.137078 | 0.25835 | 8.400932 | 0.004235 | 0.005525 | 0.005347 | 6.5e-05 | 0.001078 | 0.31404 | 1.342458 | 2.5481 | 101.3 | 20.51 | 18.058 | 128.168955 | 123.55158 | 118.407882 | 0.004306 | 0.901643 | 0.021527 | 23.875502 | 0.283615 | 0.153692 | 0.066975 | 4.310399 | 4.310399 | 0.001483
2019-03-19 14:14 | 1553019264.2 | 427 | 0.196344 | 0.010477 | 0.00021 | 99.273589 | 96.244137 | 104.70857 | 20.787098 | 0.004465 | 0.00403 | 150.961851 | 0.25794 | 8.402265 | 0.004324 | 0.005384 | 0.005238 | 6.1e-05 | 0.001077 | 0.300546 | 1.328159 | 2.5481 | 101.3 | 20.51 | 18.059 | 129.182844 | 125.72928 | 118.526666 | 0.004306 | 0.901369 | 0.021509 | 23.8626 | 0.277205 | 0.153448 | 0.065768 | 4.229418 | 4.229418 | 0.001509
2019-03-19 14:14 | 1553019265.2 | 428 | 0.196497 | 0.010466 | 0.000212 | 99.502268 | 96.231807 | 104.448027 | 20.786501 | 0.004438 | 0.004056 | 150.824595 | 0.258499 | 8.402024 | 0.004372 | 0.005967 | 0.005839 | 6.4e-05 | 0.001071 | 0.318851 | 1.315941 | 2.5482 | 101.3 | 20.51 | 18.059 | 128.525883 | 126.887873 | 119.163994 | 0.004306 | 0.899905 | 0.021465 | 23.852275 | 0.298931 | 0.153781 | 0.064871 | 4.163274 | 4.163274 | 0.001537
2019-03-19 14:14 | 1553019266.2 | 429 | 0.196587 | 0.010436 | 0.000214 | 99.521473 | 95.966034 | 104.6459 | 20.78689 | 0.004482 | 0.004065 | 150.650404 | 0.258551 | 8.404676 | 0.004378 | 0.005779 | 0.005674 | 6.3e-05 | 0.00107 | 0.297338 | 1.313482 | 2.5481 | 101.3 | 20.51 | 18.059 | 129.611584 | 127.051499 | 119.391163 | 0.004306 | 0.899384 | 0.021479 | 23.88177 | 0.325395 | 0.153812 | 0.064367 | 4.133689 | 4.133689 | 0.001548
2019-03-19 14:14 | 1553019267.2 | 430 | 0.196722 | 0.010395 | 0.000216 | 99.714141 | 95.979735 | 104.942357 | 20.787309 | 0.00441 | 0.0041 | 150.469313 | 0.258603 | 8.406067 | 0.004349 | 0.004937 | 0.004808 | 6.5e-05 | 0.001072 | 0.281909 | 1.287528 | 2.5482 | 101.3 | 20.51 | 18.059 | 127.822913 | 126.333523 | 120.234709 | 0.004306 | 0.897456 | 0.021486 | 23.941256 | 0.341417 | 0.153843 | 0.063614 | 4.086802 | 4.086802 | 0.001566
2019-03-19 14:14 | 1553019268.2 | 431 | 0.196935 | 0.010337 | 0.000217 | 99.750753 | 95.831093 | 105.28787 | 20.786384 | 0.004448 | 0.004084 | 150.304436 | 0.257595 | 8.404273 | 0.00436 | 0.005791 | 0.005687 | 6.3e-05 | 0.001078 | 0.296453 | 1.342695 | 2.5481 | 101.3 | 20.51 | 18.06 | 128.761894 | 126.602552 | 119.83479 | 0.004307 | 0.898369 | 0.021533 | 23.968444 | 0.358564 | 0.153243 | 0.062412 | 4.018442 | 4.018442 | 0.001586
2019-03-19 14:14 | 1553019269.2 | 432 | 0.197092 | 0.01028 | 0.000217 | 99.82758 | 96.177695 | 105.603104 | 20.786475 | 0.004501 | 0.004084 | 150.135938 | 0.258206 | 8.401433 | 0.004341 | 0.005472 | 0.005334 | 6e-05 | 0.001071 | 0.298942 | 1.330776 | 2.5481 | 101.3 | 20.51 | 18.061 | 130.080305 | 126.150385 | 119.854682 | 0.004307 | 0.898324 | 0.021564 | 24.004905 | 0.333158 | 0.153607 | 0.061549 | 3.968892 | 3.968892 | 0.00161
2019-03-19 14:14 | 1553019270.2 | 433 | 0.197207 | 0.010214 | 0.00022 | 99.974629 | 95.991723 | 105.964812 | 20.785511 | 0.004442 | 0.004035 | 149.967458 | 0.257094 | 8.402648 | 0.004326 | 0.005943 | 0.005755 | 6.3e-05 | 0.00107 | 0.299495 | 1.309503 | 2.5482 | 101.3 | 20.52 | 18.06 | 128.611879 | 125.778487 | 118.646998 | 0.004309 | 0.901093 | 0.021634 | 24.009006 | 0.363636 | 0.152945 | 0.060943 | 3.942549 | 3.942549 | 0.001614
2019-03-19 14:14 | 1553019271.2 | 434 | 0.197428 | 0.010132 | 0.000222 | 100.137285 | 96.02186 | 106.077714 | 20.785632 | 0.004506 | 0.004074 | 149.808371 | 0.258083 | 8.401381 | 0.004287 | 0.005805 | 0.005668 | 6.1e-05 | 0.001067 | 0.328529 | 1.330365 | 2.5481 | 101.3 | 20.52 | 18.06 | 130.19505 | 124.816779 | 119.599383 | 0.004309 | 0.898908 | 0.02162 | 24.050972 | 0.375369 | 0.153534 | 0.05972 | 3.860947 | 3.860947 | 0.001654
2019-03-19 14:15 | 1553019272.2 | 435 | 0.197832 | 0.01005 | 0.000224 | 100.160694 | 96.058165 | 105.951433 | 20.786413 | 0.004537 | 0.004064 | 149.655915 | 0.25792 | 8.40205 | 0.004304 | 0.005502 | 0.005367 | 5.9e-05 | 0.001067 | 0.326372 | 1.372263 | 2.548 | 101.3 | 20.52 | 18.059 | 130.951713 | 125.235129 | 119.34548 | 0.004309 | 0.899489 | 0.021614 | 24.028881 | 0.374078 | 0.153437 | 0.057409 | 3.710858 | 3.710858 | 0.00172
2019-03-19 14:15 | 1553019273.2 | 436 | 0.197938 | 0.009953 | 0.000225 | 100.233918 | 96.079399 | 106.082642 | 20.78568 | 0.004483 | 0.004063 | 149.51519 | 0.259013 | 8.401335 | 0.004264 | 0.006149 | 0.005981 | 6e-05 | 0.001057 | 0.31133 | 1.379102 | 2.5481 | 101.3 | 20.52 | 18.056 | 129.631035 | 124.241017 | 119.33767 | 0.004308 | 0.899507 | 0.021627 | 24.043515 | 0.378638 | 0.154087 | 0.056891 | 3.679676 | 3.679676 | 0.001742
2019-03-19 14:15 | 1553019274.2 | 437 | 0.198074 | 0.009858 | 0.000227 | 100.322149 | 95.830751 | 106.583778 | 20.785596 | 0.00452 | 0.004066 | 149.380483 | 0.258759 | 8.402031 | 0.004251 | 0.005883 | 0.005819 | 6.1e-05 | 0.001059 | 0.312768 | 1.371786 | 2.5482 | 101.3 | 20.52 | 18.054 | 130.533439 | 123.929944 | 119.403573 | 0.004308 | 0.899356 | 0.021677 | 24.102263 | 0.409686 | 0.153936 | 0.056194 | 3.642947 | 3.642947 | 0.001758
2019-03-19 14:15 | 1553019275.2 | 438 | 0.198191 | 0.009739 | 0.000228 | 100.355461 | 95.763965 | 107.016607 | 20.785829 | 0.004492 | 0.004031 | 149.229886 | 0.258447 | 8.40298 | 0.004238 | 0.005737 | 0.005656 | 6.5e-05 | 0.001061 | 0.315256 | 1.361025 | 2.5482 | 101.3 | 20.52 | 18.05 | 129.858606 | 123.622671 | 118.53885 | 0.004307 | 0.901341 | 0.021744 | 24.124537 | 0.418891 | 0.15375 | 0.055639 | 3.618282 | 3.618282 | 0.001768
2019-03-19 14:15 | 1553019276.2 | 439 | 0.198268 | 0.009623 | 0.000228 | 100.379769 | 96.029738 | 106.902766 | 20.786667 | 0.004516 | 0.004005 | 149.092496 | 0.259026 | 8.402915 | 0.004237 | 0.005399 | 0.00528 | 6.2e-05 | 0.001064 | 0.294463 | 1.349787 | 2.5481 | 101.3 | 20.52 | 18.044 | 130.445955 | 123.588465 | 117.912004 | 0.004306 | 0.902786 | 0.02175 | 24.092401 | 0.396268 | 0.154095 | 0.055316 | 3.598305 | 3.598305 | 0.001781
2019-03-19 14:15 | 1553019277.2 | 440 | 0.198562 | 0.009509 | 0.000227 | 100.534022 | 96.262633 | 107.2126 | 20.786728 | 0.00445 | 0.004002 | 148.954837 | 0.2582 | 8.400315 | 0.004217 | 0.006039 | 0.005868 | 6.1e-05 | 0.001066 | 0.303975 | 1.325645 | 2.5481 | 101.3 | 20.52 | 18.04 | 128.809907 | 123.10693 | 117.843205 | 0.004305 | 0.902945 | 0.021784 | 24.125166 | 0.388336 | 0.153603 | 0.053705 | 3.499113 | 3.499113 | 0.001826
2019-03-19 14:15 | 1553019278.2 | 441 | 0.19884 | 0.009383 | 0.000228 | 100.520516 | 96.075632 | 107.385122 | 20.786128 | 0.004447 | 0.004029 | 148.808726 | 0.258662 | 8.401738 | 0.004218 | 0.005602 | 0.005503 | 6.1e-05 | 0.001069 | 0.296066 | 1.349798 | 2.5483 | 101.3 | 20.52 | 18.029 | 128.748125 | 123.134994 | 118.500306 | 0.004302 | 0.90143 | 0.021783 | 24.164849 | 0.404527 | 0.153878 | 0.052198 | 3.400998 | 3.400998 | 0.001882
2019-03-19 14:15 | 1553019279.2 | 442 | 0.199199 | 0.009255 | 0.000229 | 100.604545 | 96.024259 | 107.500607 | 20.785502 | 0.004487 | 0.00403 | 148.675226 | 0.258298 | 8.403396 | 0.004162 | 0.005621 | 0.005524 | 6e-05 | 0.001065 | 0.279199 | 1.326553 | 2.5481 | 101.3 | 20.52 | 18.021 | 129.724282 | 121.753763 | 118.529734 | 0.0043 | 0.901362 | 0.021794 | 24.178748 | 0.416785 | 0.153661 | 0.050206 | 3.272989 | 3.272989 | 0.001953
2019-03-19 14:15 | 1553019280.2 | 443 | 0.199487 | 0.009121 | 0.000229 | 100.689775 | 96.069809 | 107.59215 | 20.784632 | 0.004469 | 0.004016 | 148.546174 | 0.257504 | 8.401277 | 0.004122 | 0.005577 | 0.005334 | 5.8e-05 | 0.001059 | 0.309505 | 1.333304 | 2.5482 | 101.3 | 20.52 | 18.011 | 129.288792 | 120.774736 | 118.192056 | 0.004298 | 0.90214 | 0.021812 | 24.178611 | 0.420118 | 0.153189 | 0.048648 | 3.174241 | 3.174241 | 0.002008
2019-03-19 14:15 | 1553019281.2 | 444 | 0.199554 | 0.008959 | 0.00023 | 100.70718 | 96.081111 | 108.004089 | 20.785469 | 0.004475 | 0.003995 | 148.403052 | 0.258284 | 8.4035 | 0.004121 | 0.004751 | 0.004619 | 6e-05 | 0.001058 | 0.321008 | 1.322254 | 2.5482 | 101.3 | 20.52 | 17.988 | 129.426784 | 120.751837 | 117.674712 | 0.004292 | 0.903334 | 0.021869 | 24.208836 | 0.420611 | 0.153653 | 0.048441 | 3.168896 | 3.168896 | 0.002017
2019-03-19 14:15 | 1553019282.2 | 445 | 0.199718 | 0.008803 | 0.000231 | 100.662766 | 95.760198 | 108.491609 | 20.785129 | 0.004429 | 0.004018 | 148.261675 | 0.257745 | 8.401725 | 0.004091 | 0.005489 | 0.005341 | 5.7e-05 | 0.001063 | 0.321395 | 1.31575 | 2.5482 | 101.3 | 20.52 | 17.975 | 128.28941 | 120.019352 | 118.234553 | 0.004289 | 0.902042 | 0.021902 | 24.280784 | 0.446591 | 0.153332 | 0.04765 | 3.121946 | 3.121946 | 0.002043
2019-03-19 14:15 | 1553019283.2 | 446 | 0.199835 | 0.008638 | 0.00023 | 100.747694 | 95.420106 | 108.622821 | 20.786037 | 0.00446 | 0.004027 | 148.124764 | 0.258597 | 8.40296 | 0.00414 | 0.005333 | 0.005163 | 6e-05 | 0.00106 | 0.323496 | 1.343668 | 2.5481 | 101.3 | 20.52 | 17.945 | 129.063573 | 121.214248 | 118.446233 | 0.004282 | 0.901555 | 0.02191 | 24.302032 | 0.485957 | 0.153839 | 0.047148 | 3.09019 | 3.09019 | 0.002071
2019-03-19 14:15 | 1553019284.2 | 447 | 0.200015 | 0.008474 | 0.000228 | 100.751296 | 95.618406 | 108.582682 | 20.784963 | 0.004407 | 0.003935 | 147.992204 | 0.258948 | 8.401465 | 0.004068 | 0.005363 | 0.005236 | 6e-05 | 0.001064 | 0.306297 | 1.362827 | 2.5482 | 101.3 | 20.52 | 17.93 | 127.759436 | 119.45745 | 116.207973 | 0.004278 | 0.906737 | 0.021968 | 24.228003 | 0.467708 | 0.154048 | 0.046276 | 3.041316 | 3.041316 | 0.002107
2019-03-19 14:15 | 1553019285.2 | 448 | 0.200254 | 0.008312 | 0.000224 | 100.779806 | 95.613955 | 108.832897 | 20.785524 | 0.004483 | 0.003959 | 147.880709 | 0.258636 | 8.402947 | 0.00413 | 0.005573 | 0.005431 | 5.8e-05 | 0.001067 | 0.302869 | 1.394057 | 2.5482 | 101.3 | 20.52 | 17.915 | 129.634076 | 120.968612 | 116.783109 | 0.004275 | 0.9054 | 0.021978 | 24.27381 | 0.470655 | 0.153862 | 0.045046 | 2.961977 | 2.961977 | 0.002161
2019-03-19 14:15 | 1553019286.2 | 449 | 0.2005 | 0.008157 | 0.000221 | 100.852731 | 95.374895 | 109.575563 | 20.784752 | 0.004423 | 0.003931 | 147.759706 | 0.257764 | 8.402544 | 0.004135 | 0.005822 | 0.005627 | 5.6e-05 | 0.001072 | 0.313818 | 1.393596 | 2.5481 | 101.3 | 20.52 | 17.886 | 128.160069 | 121.0909 | 116.117508 | 0.004268 | 0.906948 | 0.022071 | 24.335693 | 0.499517 | 0.153344 | 0.04377 | 2.890621 | 2.890621 | 0.002207
2019-03-19 14:15 | 1553019287.2 | 450 | 0.200831 | 0.008 | 0.000217 | 100.858433 | 95.664301 | 109.772261 | 20.78534 | 0.004409 | 0.003937 | 147.645163 | 0.258955 | 8.40207 | 0.004014 | 0.005156 | 0.005095 | 5.8e-05 | 0.001071 | 0.307182 | 1.381076 | 2.5481 | 101.3 | 20.52 | 17.872 | 127.818014 | 118.121441 | 116.251035 | 0.004265 | 0.906637 | 0.022087 | 24.361703 | 0.472922 | 0.154052 | 0.041985 | 2.77498 | 2.77498 | 0.002309
2019-03-19 14:15 | 1553019288.2 | 451 | 0.201104 | 0.007856 | 0.000212 | 100.85333 | 95.498878 | 109.906758 | 20.784094 | 0.004364 | 0.0039 | 147.55249 | 0.258629 | 8.404748 | 0.004043 | 0.005359 | 0.005188 | 6e-05 | 0.001071 | 0.2912 | 1.355685 | 2.5482 | 101.3 | 20.52 | 17.848 | 126.69821 | 118.846908 | 115.358889 | 0.004259 | 0.908719 | 0.022126 | 24.348683 | 0.48795 | 0.153859 | 0.040531 | 2.683846 | 2.683846 | 0.002385
2019-03-19 14:15 | 1553019289.2 | 452 | 0.201322 | 0.007709 | 0.000206 | 100.945462 | 96.234547 | 110.206734 | 20.78521 | 0.004375 | 0.003938 | 147.464838 | 0.258837 | 8.401524 | 0.00409 | 0.005789 | 0.005723 | 6e-05 | 0.001069 | 0.312602 | 1.415574 | 2.5482 | 101.3 | 20.51 | 17.839 | 126.967844 | 120.001095 | 116.288963 | 0.004254 | 0.906549 | 0.02213 | 24.411056 | 0.427477 | 0.153982 | 0.039413 | 2.610624 | 2.610624 | 0.002454
2019-03-19 14:15 | 1553019290.2 | 453 | 0.201447 | 0.00755 | 0.0002 | 100.994679 | 96.304074 | 110.527132 | 20.784785 | 0.004376 | 0.003874 | 147.363156 | 0.258311 | 8.404059 | 0.00406 | 0.005878 | 0.005709 | 5.8e-05 | 0.001066 | 0.301652 | 1.381633 | 2.5481 | 101.3 | 20.52 | 17.832 | 126.998353 | 119.253696 | 114.721842 | 0.004255 | 0.910211 | 0.022207 | 24.397278 | 0.425378 | 0.153669 | 0.038863 | 2.58342 | 2.58342 | 0.002474
2019-03-19 14:15 | 1553019291.2 | 454 | 0.201629 | 0.007381 | 0.000194 | 101.002183 | 96.381134 | 110.725003 | 20.784999 | 0.00437 | 0.003888 | 147.278265 | 0.258545 | 8.405469 | 0.004176 | 0.005943 | 0.005824 | 5.9e-05 | 0.00107 | 0.304528 | 1.33947 | 2.5481 | 101.3 | 20.52 | 17.824 | 126.844902 | 122.104251 | 115.048688 | 0.004253 | 0.909445 | 0.022217 | 24.429393 | 0.418888 | 0.153808 | 0.037985 | 2.526596 | 2.526596 | 0.002532
2019-03-19 14:15 | 1553019292.2 | 455 | 0.2018 | 0.007221 | 0.000187 | 101.037894 | 96.794862 | 110.819597 | 20.783711 | 0.004377 | 0.003802 | 147.167402 | 0.258434 | 8.402505 | 0.004081 | 0.00587 | 0.005794 | 5.5e-05 | 0.001063 | 0.286389 | 1.338932 | 2.548 | 101.3 | 20.52 | 17.825 | 127.023556 | 119.771039 | 112.956069 | 0.004253 | 0.914374 | 0.022287 | 24.373864 | 0.383736 | 0.153743 | 0.037167 | 2.480222 | 2.480222 | 0.002579
2019-03-19 14:15 | 1553019293.2 | 456 | 0.202046 | 0.007053 | 0.00018 | 101.069105 | 96.885623 | 111.076384 | 20.784882 | 0.004358 | 0.003837 | 147.050041 | 0.258083 | 8.403123 | 0.004107 | 0.005781 | 0.005726 | 6e-05 | 0.001063 | 0.30309 | 1.312319 | 2.5482 | 101.3 | 20.51 | 17.827 | 126.555661 | 120.413999 | 113.82011 | 0.004251 | 0.912332 | 0.022288 | 24.429376 | 0.378116 | 0.153534 | 0.035909 | 2.396761 | 2.396761 | 0.002665
2019-03-19 14:15 | 1553019294.2 | 457 | 0.202286 | 0.006885 | 0.000174 | 101.073606 | 97.085294 | 111.299373 | 20.784217 | 0.004285 | 0.003803 | 146.945868 | 0.258057 | 8.405723 | 0.004052 | 0.004947 | 0.004862 | 5.9e-05 | 0.001063 | 0.31404 | 1.353867 | 2.5482 | 101.3 | 20.52 | 17.838 | 124.754088 | 119.053247 | 112.980916 | 0.004256 | 0.914315 | 0.022334 | 24.427355 | 0.360099 | 0.153518 | 0.03468 | 2.319866 | 2.319866 | 0.002753
2019-03-19 14:15 | 1553019295.2 | 458 | 0.202599 | 0.006716 | 0.000169 | 101.16994 | 97.327436 | 111.484804 | 20.783253 | 0.004256 | 0.003833 | 146.839337 | 0.257706 | 8.40504 | 0.004058 | 0.00575 | 0.005664 | 5.8e-05 | 0.001072 | 0.320123 | 1.301468 | 2.548 | 101.3 | 20.52 | 17.845 | 124.054074 | 119.2038 | 113.722773 | 0.004258 | 0.912562 | 0.022331 | 24.471169 | 0.346339 | 0.153309 | 0.033015 | 2.208408 | 2.208408 | 0.002888
2019-03-19 14:15 | 1553019296.2 | 459 | 0.202757 | 0.006547 | 0.000164 | 101.113521 | 97.644583 | 111.608034 | 20.783467 | 0.004272 | 0.003763 | 146.73248 | 0.258102 | 8.401745 | 0.004091 | 0.005247 | 0.005108 | 6e-05 | 0.001073 | 0.322445 | 1.299009 | 2.5481 | 101.3 | 20.52 | 17.859 | 124.433684 | 120.017712 | 112.004051 | 0.004261 | 0.916634 | 0.022394 | 24.430241 | 0.312251 | 0.153545 | 0.032284 | 2.165719 | 2.165719 | 0.002949
2019-03-19 14:15 | 1553019297.2 | 460 | 0.2028 | 0.006384 | 0.00016 | 101.209854 | 97.577797 | 111.657326 | 20.782724 | 0.004275 | 0.003778 | 146.644752 | 0.257608 | 8.401387 | 0.004108 | 0.005856 | 0.005761 | 6e-05 | 0.001074 | 0.313486 | 1.339376 | 2.5483 | 101.3 | 20.52 | 17.866 | 124.517271 | 120.437302 | 112.370583 | 0.004263 | 0.915763 | 0.022388 | 24.44726 | 0.326889 | 0.153251 | 0.03223 | 2.161761 | 2.161761 | 0.002949
2019-03-19 14:15 | 1553019298.2 | 461 | 0.20281 | 0.006222 | 0.000157 | 101.192148 | 97.866516 | 111.834541 | 20.783055 | 0.00427 | 0.00378 | 146.525014 | 0.257881 | 8.402993 | 0.004135 | 0.005485 | 0.005449 | 5.7e-05 | 0.001071 | 0.287439 | 1.34428 | 2.5482 | 101.3 | 20.52 | 17.873 | 124.405334 | 121.097052 | 112.41813 | 0.004265 | 0.91565 | 0.022404 | 24.468162 | 0.298897 | 0.153414 | 0.032375 | 2.173241 | 2.173241 | 0.002937
2019-03-19 14:15 | 1553019299.2 | 462 | 0.202816 | 0.006073 | 0.000154 | 101.275877 | 97.882955 | 111.928666 | 20.78263 | 0.004277 | 0.003792 | 146.42247 | 0.257575 | 8.401595 | 0.004125 | 0.005548 | 0.005388 | 5.7e-05 | 0.001071 | 0.324602 | 1.325176 | 2.5482 | 101.3 | 20.52 | 17.889 | 124.565714 | 120.853722 | 112.707641 | 0.004269 | 0.914963 | 0.022405 | 24.487644 | 0.304793 | 0.153232 | 0.032519 | 2.183225 | 2.183225 | 0.00292
2019-03-19 14:15 | 1553019300.2 | 463 | 0.202829 | 0.005939 | 0.000151 | 101.250067 | 97.699723 | 111.840409 | 20.783052 | 0.004251 | 0.003759 | 146.324315 | 0.258571 | 8.405437 | 0.004114 | 0.005771 | 0.005622 | 5.8e-05 | 0.001068 | 0.287273 | 1.368031 | 2.548 | 101.3 | 20.52 | 17.896 | 123.9387 | 120.582892 | 111.903383 | 0.00427 | 0.916874 | 0.02242 | 24.452465 | 0.319272 | 0.153824 | 0.032611 | 2.190955 | 2.190955 | 0.002921
2019-03-19 14:15 | 1553019301.2 | 464 | 0.202837 | 0.005825 | 0.000148 | 101.312188 | 97.739794 | 111.821866 | 20.782183 | 0.00425 | 0.003741 | 146.217592 | 0.258701 | 8.402869 | 0.004099 | 0.0059 | 0.005777 | 5.9e-05 | 0.001073 | 0.299827 | 1.334257 | 2.5483 | 101.3 | 20.52 | 17.911 | 123.911621 | 120.194929 | 111.485005 | 0.004274 | 0.917871 | 0.02243 | 24.43715 | 0.321091 | 0.153901 | 0.032707 | 2.198579 | 2.198579 | 0.002912
2019-03-19 14:15 | 1553019302.2 | 465 | 0.202846 | 0.005721 | 0.000145 | 101.306486 | 97.818909 | 111.975375 | 20.78252 | 0.004259 | 0.00375 | 146.142457 | 0.258389 | 8.401322 | 0.004144 | 0.005978 | 0.005774 | 5.7e-05 | 0.001072 | 0.290868 | 1.333848 | 2.5482 | 101.3 | 20.52 | 17.916 | 124.113881 | 121.295918 | 111.693599 | 0.004275 | 0.917374 | 0.022439 | 24.460548 | 0.31335 | 0.153715 | 0.032788 | 2.205107 | 2.205107 | 0.0029
2019-03-19 14:15 | 1553019303.2 | 466 | 0.202904 | 0.005641 | 0.000143 | 101.364707 | 97.866174 | 111.949086 | 20.782076 | 0.004234 | 0.00374 | 146.069468 | 0.258018 | 8.401212 | 0.004179 | 0.005206 | 0.005121 | 6.1e-05 | 0.001067 | 0.292859 | 1.316069 | 2.5482 | 101.3 | 20.52 | 17.922 | 123.516308 | 122.157664 | 111.457895 | 0.004276 | 0.917936 | 0.022444 | 24.450186 | 0.314168 | 0.153495 | 0.03254 | 2.188973 | 2.188973 | 0.002917
2019-03-19 14:15 | 1553019304.2 | 467 | 0.202911 | 0.005567 | 0.000141 | 101.3434 | 97.552452 | 112.027953 | 20.78205 | 0.004221 | 0.003717 | 145.964049 | 0.257836 | 8.402278 | 0.004211 | 0.005233 | 0.005151 | 6.1e-05 | 0.001069 | 0.301265 | 1.334722 | 2.5482 | 101.3 | 20.52 | 17.924 | 123.190482 | 122.944091 | 110.89525 | 0.004277 | 0.919281 | 0.022468 | 24.4409 | 0.341007 | 0.153386 | 0.032589 | 2.19476 | 2.19476 | 0.002907
2019-03-19 14:15 | 1553019305.2 | 468 | 0.202916 | 0.005504 | 0.00014 | 101.387214 | 97.700065 | 112.015043 | 20.781842 | 0.004184 | 0.0037 | 145.8501 | 0.258473 | 8.401277 | 0.004167 | 0.005646 | 0.005471 | 5.8e-05 | 0.001064 | 0.318851 | 1.340108 | 2.548 | 101.3 | 20.52 | 17.924 | 122.274203 | 121.872274 | 110.478487 | 0.004277 | 0.920279 | 0.022479 | 24.426227 | 0.331349 | 0.153766 | 0.032636 | 2.199056 | 2.199056 | 0.002909
2019-03-19 14:15 | 1553019306.2 | 469 | 0.20291 | 0.005447 | 0.00014 | 101.499453 | 97.939467 | 111.820926 | 20.782676 | 0.004199 | 0.003712 | 145.757484 | 0.257842 | 8.4009 | 0.004183 | 0.005107 | 0.005036 | 6.1e-05 | 0.001059 | 0.297338 | 1.307623 | 2.548 | 101.3 | 20.52 | 17.923 | 122.656236 | 122.274293 | 110.771106 | 0.004277 | 0.919578 | 0.022451 | 24.414359 | 0.319354 | 0.15339 | 0.032744 | 2.203596 | 2.203596 | 0.002896
2019-03-19 14:15 | 1553019307.2 | 470 | 0.20289 | 0.005394 | 0.000139 | 101.451135 | 98.064818 | 111.761776 | 20.781427 | 0.00417 | 0.003675 | 145.654594 | 0.258076 | 8.402193 | 0.004125 | 0.005053 | 0.004899 | 6.5e-05 | 0.001056 | 0.320676 | 1.313594 | 2.5481 | 101.3 | 20.52 | 17.922 | 121.937949 | 120.831254 | 109.862781 | 0.004276 | 0.921759 | 0.022472 | 24.37901 | 0.303655 | 0.15353 | 0.032931 | 2.218265 | 2.218265 | 0.002879
2019-03-19 14:15 | 1553019308.2 | 471 | 0.202775 | 0.005362 | 0.000138 | 101.424728 | 98.081943 | 111.793933 | 20.782131 | 0.004182 | 0.003717 | 145.53733 | 0.257094 | 8.404696 | 0.00414 | 0.005907 | 0.005763 | 6e-05 | 0.001052 | 0.296619 | 1.3272 | 2.5481 | 101.3 | 20.52 | 17.921 | 122.233116 | 121.212838 | 110.885115 | 0.004276 | 0.919305 | 0.022445 | 24.415037 | 0.299764 | 0.152945 | 0.033659 | 2.264674 | 2.264674 | 0.002809
2019-03-19 14:15 | 1553019309.2 | 472 | 0.202767 | 0.00533 | 0.000137 | 101.436431 | 98.264147 | 111.57118 | 20.781508 | 0.004191 | 0.003727 | 145.420007 | 0.258141 | 8.400867 | 0.004101 | 0.006152 | 0.006076 | 6.2e-05 | 0.001056 | 0.318851 | 1.320214 | 2.5481 | 101.3 | 20.52 | 17.92 | 122.455041 | 120.264684 | 111.131371 | 0.004276 | 0.918716 | 0.022415 | 24.398519 | 0.284196 | 0.153568 | 0.033745 | 2.267537 | 2.267537 | 0.002817
2019-03-19 14:15 | 1553019310.2 | 473 | 0.202736 | 0.005306 | 0.000136 | 101.49315 | 98.402514 | 111.785952 | 20.781453 | 0.004176 | 0.003688 | 145.328944 | 0.258083 | 8.402284 | 0.004081 | 0.005541 | 0.005448 | 6.2e-05 | 0.001054 | 0.298555 | 1.345983 | 2.5481 | 101.3 | 20.52 | 17.919 | 122.091201 | 119.759523 | 110.192431 | 0.004276 | 0.920966 | 0.022464 | 24.392137 | 0.27661 | 0.153534 | 0.03396 | 2.286983 | 2.286983 | 0.002793
2019-03-19 14:15 | 1553019311.2 | 474 | 0.202685 | 0.005295 | 0.000135 | 101.477545 | 98.317577 | 111.67446 | 20.781479 | 0.004219 | 0.00372 | 145.229984 | 0.257784 | 8.399606 | 0.004124 | 0.004985 | 0.004828 | 5.9e-05 | 0.001061 | 0.297891 | 1.319513 | 2.5481 | 101.3 | 20.51 | 17.917 | 123.132603 | 120.80978 | 110.971301 | 0.004273 | 0.919099 | 0.02243 | 24.404725 | 0.282958 | 0.153356 | 0.034282 | 2.305319 | 2.305319 | 0.002767
2019-03-19 14:15 | 1553019312.2 | 475 | 0.202683 | 0.005285 | 0.000134 | 101.526162 | 97.99769 | 111.45734 | 20.781397 | 0.004195 | 0.003671 | 145.116897 | 0.257575 | 8.40168 | 0.004094 | 0.005598 | 0.005537 | 6.2e-05 | 0.001061 | 0.300712 | 1.344442 | 2.5481 | 101.3 | 20.52 | 17.915 | 122.563641 | 120.071902 | 109.77282 | 0.004275 | 0.921975 | 0.022444 | 24.342925 | 0.316392 | 0.153232 | 0.034311 | 2.308621 | 2.308621 | 0.002761
2019-03-19 14:15 | 1553019313.2 | 476 | 0.202634 | 0.00528 | 0.000134 | 101.626997 | 98.017211 | 111.456401 | 20.782348 | 0.004162 | 0.003683 | 144.988688 | 0.257244 | 8.403116 | 0.004013 | 0.005891 | 0.005705 | 6.2e-05 | 0.001063 | 0.2912 | 1.304132 | 2.5481 | 101.3 | 20.51 | 17.907 | 121.759213 | 118.113119 | 110.068112 | 0.00427 | 0.921265 | 0.022435 | 24.352206 | 0.32349 | 0.153034 | 0.034609 | 2.327815 | 2.327815 | 0.002735
2019-03-19 14:15 | 1553019314.2 | 477 | 0.202603 | 0.005287 | 0.000134 | 101.552871 | 97.777469 | 111.023805 | 20.782419 | 0.00413 | 0.003701 | 144.883269 | 0.258532 | 8.403064 | 0.004115 | 0.005747 | 0.005712 | 6.1e-05 | 0.001065 | 0.29767 | 1.29164 | 2.548 | 101.3 | 20.51 | 17.903 | 120.972641 | 120.60917 | 110.492426 | 0.004269 | 0.920246 | 0.022379 | 24.318353 | 0.338868 | 0.153801 | 0.034785 | 2.333744 | 2.333744 | 0.002742
2019-03-19 14:15 | 1553019315.2 | 478 | 0.202597 | 0.005293 | 0.000135 | 101.588283 | 98.018582 | 110.787439 | 20.781706 | 0.004209 | 0.003716 | 144.790269 | 0.257862 | 8.400809 | 0.004041 | 0.005645 | 0.005456 | 5.9e-05 | 0.001068 | 0.310058 | 1.303035 | 2.5482 | 101.3 | 20.51 | 17.898 | 122.896975 | 118.79398 | 110.870349 | 0.004268 | 0.91934 | 0.022344 | 24.304415 | 0.319956 | 0.153402 | 0.034811 | 2.331863 | 2.331863 | 0.002737
2019-03-19 14:15 | 1553019316.2 | 479 | 0.202481 | 0.005301 | 0.000136 | 101.54897 | 97.892544 | 110.608345 | 20.781832 | 0.004191 | 0.003649 | 144.676876 | 0.258245 | 8.403168 | 0.004053 | 0.005465 | 0.005238 | 6e-05 | 0.00107 | 0.283679 | 1.336112 | 2.5481 | 101.3 | 20.51 | 17.897 | 122.448995 | 119.077041 | 109.249061 | 0.004268 | 0.923238 | 0.022373 | 24.233445 | 0.328003 | 0.15363 | 0.035497 | 2.380846 | 2.380846 | 0.002684
2019-03-19 14:15 | 1553019317.2 | 480 | 0.20232 | 0.005316 | 0.000137 | 101.597887 | 97.61684 | 110.303439 | 20.781521 | 0.00417 | 0.003683 | 144.55459 | 0.258356 | 8.40088 | 0.004021 | 0.00538 | 0.005361 | 6.1e-05 | 0.001069 | 0.295182 | 1.32437 | 2.548 | 101.3 | 20.51 | 17.895 | 121.931678 | 118.307931 | 110.05539 | 0.004267 | 0.921295 | 0.022319 | 24.225521 | 0.357538 | 0.153696 | 0.036439 | 2.437981 | 2.437981 | 0.002623
2019-03-19 14:15 | 1553019318.2 | 481 | 0.202259 | 0.005334 | 0.000139 | 101.506655 | 97.428813 | 110.311889 | 20.781138 | 0.004134 | 0.003699 | 144.451145 | 0.258213 | 8.404215 | 0.004056 | 0.005337 | 0.005201 | 6.1e-05 | 0.001074 | 0.302703 | 1.316786 | 2.5481 | 101.3 | 20.51 | 17.895 | 121.070696 | 119.155773 | 110.446187 | 0.004267 | 0.920357 | 0.022308 | 24.238799 | 0.366748 | 0.153611 | 0.036778 | 2.459366 | 2.459366 | 0.002598
2019-03-19 14:15 | 1553019319.2 | 482 | 0.202244 | 0.005357 | 0.000141 | 101.519859 | 97.635335 | 110.019189 | 20.781556 | 0.004167 | 0.003643 | 144.348734 | 0.258428 | 8.403896 | 0.004084 | 0.005919 | 0.00575 | 5.7e-05 | 0.001077 | 0.31957 | 1.310009 | 2.548 | 101.3 | 20.51 | 17.895 | 121.858531 | 119.82856 | 109.081628 | 0.004267 | 0.923643 | 0.022318 | 24.163527 | 0.348971 | 0.153739 | 0.036839 | 2.464411 | 2.464411 | 0.002595
2019-03-19 14:15 | 1553019320.2 | 483 | 0.202081 | 0.005385 | 0.000143 | 101.620694 | 97.698695 | 109.736817 | 20.781235 | 0.004104 | 0.003718 | 144.227502 | 0.258232 | 8.40311 | 0.004095 | 0.005101 | 0.005017 | 6.1e-05 | 0.001074 | 0.309007 | 1.360921 | 2.5482 | 101.3 | 20.51 | 17.896 | 120.317721 | 120.109884 | 110.908556 | 0.004268 | 0.919249 | 0.022237 | 24.190102 | 0.352048 | 0.153623 | 0.037778 | 2.517869 | 2.517869 | 0.002538
2019-03-19 14:15 | 1553019321.2 | 484 | 0.202003 | 0.005417 | 0.000145 | 101.581081 | 97.511352 | 110.00135 | 20.781595 | 0.00414 | 0.003688 | 144.1088 | 0.258044 | 8.404553 | 0.004029 | 0.005621 | 0.005415 | 6.4e-05 | 0.001068 | 0.277042 | 1.324321 | 2.548 | 101.3 | 20.51 | 17.897 | 121.214021 | 118.501455 | 110.196703 | 0.004268 | 0.920956 | 0.022284 | 24.196785 | 0.365729 | 0.15351 | 0.038199 | 2.551242 | 2.551242 | 0.002503
2019-03-19 14:15 | 1553019322.2 | 485 | 0.201918 | 0.00546 | 0.000146 | 101.555273 | 97.031866 | 110.021067 | 20.780375 | 0.004187 | 0.003703 | 143.998416 | 0.258798 | 8.403552 | 0.004029 | 0.005585 | 0.005481 | 6.3e-05 | 0.001071 | 0.288379 | 1.344481 | 2.5481 | 101.3 | 20.51 | 17.898 | 122.366518 | 118.500985 | 110.540024 | 0.004268 | 0.920132 | 0.022276 | 24.209787 | 0.407547 | 0.153959 | 0.038657 | 2.580745 | 2.580745 | 0.002482
2019-03-19 14:15 | 1553019323.2 | 486 | 0.20184 | 0.005501 | 0.000148 | 101.612593 | 97.129134 | 109.706537 | 20.780921 | 0.00416 | 0.003712 | 143.885924 | 0.258174 | 8.40077 | 0.003979 | 0.006014 | 0.005782 | 5.8e-05 | 0.001073 | 0.302371 | 1.365715 | 2.548 | 101.3 | 20.51 | 17.9 | 121.701516 | 117.281341 | 110.767195 | 0.004269 | 0.919587 | 0.022238 | 24.182312 | 0.403632 | 0.153588 | 0.039069 | 2.603633 | 2.603633 | 0.002454
2019-03-19 14:15 | 1553019324.2 | 487 | 0.201747 | 0.00555 | 0.00015 | 101.58018 | 97.527449 | 109.914737 | 20.779749 | 0.004137 | 0.003696 | 143.77048 | 0.257549 | 8.404787 | 0.004008 | 0.005683 | 0.005607 | 6e-05 | 0.001074 | 0.308454 | 1.331264 | 2.548 | 101.3 | 20.51 | 17.903 | 121.142962 | 117.97185 | 110.385012 | 0.004269 | 0.920504 | 0.02227 | 24.193197 | 0.364173 | 0.153216 | 0.039564 | 2.64031 | 2.64031 | 0.002414
2019-03-19 14:15 | 1553019325.2 | 488 | 0.201744 | 0.005603 | 0.000152 | 101.608991 | 97.578825 | 109.871548 | 20.780382 | 0.004183 | 0.003699 | 143.64112 | 0.257296 | 8.402538 | 0.003993 | 0.005561 | 0.005482 | 5.9e-05 | 0.001078 | 0.298389 | 1.310191 | 2.5482 | 101.3 | 20.51 | 17.904 | 122.259296 | 117.619893 | 110.440826 | 0.00427 | 0.92037 | 0.022264 | 24.190203 | 0.361999 | 0.153065 | 0.039517 | 2.636361 | 2.636361 | 0.002415
2019-03-19 14:15 | 1553019326.2 | 489 | 0.201733 | 0.00566 | 0.000153 | 101.520161 | 97.46683 | 109.877886 | 20.780538 | 0.004164 | 0.003687 | 143.521211 | 0.257575 | 8.401907 | 0.004019 | 0.004908 | 0.004757 | 5.6e-05 | 0.001079 | 0.30685 | 1.337181 | 2.5481 | 101.3 | 20.51 | 17.908 | 121.802702 | 118.240285 | 110.15531 | 0.00427 | 0.921055 | 0.022273 | 24.181897 | 0.364448 | 0.153232 | 0.039512 | 2.636971 | 2.636971 | 0.002417
2019-03-19 14:15 | 1553019327.2 | 490 | 0.201647 | 0.005711 | 0.000155 | 101.554372 | 97.432238 | 110.11613 | 20.780385 | 0.004181 | 0.003703 | 143.402547 | 0.257491 | 8.40023 | 0.004059 | 0.005737 | 0.005635 | 5.7e-05 | 0.001082 | 0.277761 | 1.31617 | 2.5482 | 101.3 | 20.51 | 17.907 | 122.20838 | 119.231762 | 110.555839 | 0.00427 | 0.920094 | 0.022285 | 24.220743 | 0.370637 | 0.153181 | 0.03996 | 2.66824 | 2.66824 | 0.002388
2019-03-19 14:15 | 1553019328.2 | 491 | 0.201563 | 0.005756 | 0.000156 | 101.569076 | 97.216126 | 110.012852 | 20.779941 | 0.00419 | 0.00372 | 143.303701 | 0.257179 | 8.40348 | 0.004022 | 0.005626 | 0.00546 | 5.9e-05 | 0.001084 | 0.307735 | 1.341926 | 2.548 | 101.3 | 20.51 | 17.907 | 122.432682 | 118.33495 | 110.961765 | 0.00427 | 0.919122 | 0.022263 | 24.222185 | 0.391794 | 0.152996 | 0.040404 | 2.695149 | 2.695149 | 0.002362
2019-03-19 14:15 | 1553019329.2 | 492 | 0.20147 | 0.005803 | 0.000157 | 101.515959 | 96.705814 | 110.108619 | 20.78059 | 0.004211 | 0.003719 | 143.182009 | 0.258161 | 8.401004 | 0.004091 | 0.0055 | 0.005392 | 5.7e-05 | 0.00108 | 0.309892 | 1.307149 | 2.5481 | 101.3 | 20.52 | 17.908 | 122.943382 | 119.998004 | 110.949755 | 0.004273 | 0.91915 | 0.022273 | 24.232346 | 0.43419 | 0.15358 | 0.040905 | 2.729699 | 2.729699 | 0.002341
2019-03-19 14:15 | 1553019330.2 | 493 | 0.201449 | 0.005853 | 0.000157 | 101.541767 | 96.620876 | 110.158614 | 20.780041 | 0.004187 | 0.003696 | 143.055832 | 0.257016 | 8.40454 | 0.003986 | 0.005921 | 0.005719 | 5.7e-05 | 0.001076 | 0.317081 | 1.335175 | 2.5481 | 101.3 | 20.52 | 17.907 | 122.363005 | 117.447688 | 110.378005 | 0.004273 | 0.92052 | 0.022295 | 24.219801 | 0.444324 | 0.152899 | 0.040969 | 2.736674 | 2.736674 | 0.002324
2019-03-19 14:16 | 1553019331.2 | 494 | 0.201422 | 0.005905 | 0.000157 | 101.55077 | 96.909253 | 109.86474 | 20.78045 | 0.004206 | 0.003712 | 142.923214 | 0.257614 | 8.401764 | 0.004003 | 0.005583 | 0.005571 | 6e-05 | 0.001078 | 0.287439 | 1.309446 | 2.5481 | 101.3 | 20.52 | 17.903 | 122.811491 | 117.86168 | 110.779378 | 0.004272 | 0.919558 | 0.022253 | 24.200126 | 0.41846 | 0.153255 | 0.041071 | 2.738331 | 2.738331 | 0.002328
2019-03-19 14:16 | 1553019332.2 | 495 | 0.201422 | 0.005959 | 0.000156 | 101.513558 | 97.166123 | 109.771555 | 20.780181 | 0.004123 | 0.003701 | 142.789427 | 0.25887 | 8.401108 | 0.00402 | 0.005746 | 0.005603 | 6e-05 | 0.00108 | 0.306463 | 1.31579 | 2.5481 | 101.3 | 20.52 | 17.9 | 120.803118 | 118.271684 | 110.506035 | 0.004271 | 0.920213 | 0.022252 | 24.181248 | 0.391505 | 0.154002 | 0.041004 | 2.733756 | 2.733756 | 0.002343
2019-03-19 14:16 | 1553019333.2 | 496 | 0.201409 | 0.006008 | 0.000155 | 101.444534 | 97.229482 | 110.113313 | 20.780518 | 0.00419 | 0.003755 | 142.681477 | 0.257406 | 8.404189 | 0.004087 | 0.005299 | 0.005232 | 5.7e-05 | 0.001083 | 0.304528 | 1.313445 | 2.5479 | 101.3 | 20.52 | 17.898 | 122.438883 | 119.906743 | 111.814024 | 0.004271 | 0.917087 | 0.022249 | 24.260111 | 0.37959 | 0.153131 | 0.041026 | 2.734882 | 2.734882 | 0.002329
2019-03-19 14:16 | 1553019334.2 | 497 | 0.201414 | 0.006039 | 0.000155 | 101.48775 | 97.190781 | 110.030691 | 20.780025 | 0.004138 | 0.003762 | 142.578281 | 0.257706 | 8.401491 | 0.004024 | 0.005261 | 0.005137 | 6.1e-05 | 0.001079 | 0.282628 | 1.355787 | 2.5481 | 101.3 | 20.52 | 17.893 | 121.148127 | 118.380952 | 111.975361 | 0.00427 | 0.916703 | 0.022236 | 24.256089 | 0.386961 | 0.153309 | 0.040955 | 2.728549 | 2.728549 | 0.002337
2019-03-19 14:16 | 1553019335.2 | 498 | 0.201407 | 0.00608 | 0.000154 | 101.474544 | 97.027755 | 110.08585 | 20.780693 | 0.004163 | 0.003732 | 142.463681 | 0.258037 | 8.404436 | 0.004109 | 0.005338 | 0.005216 | 6.1e-05 | 0.00109 | 0.305025 | 1.36523 | 2.5481 | 101.3 | 20.52 | 17.89 | 121.76076 | 120.441656 | 111.26168 | 0.004269 | 0.918404 | 0.022262 | 24.239677 | 0.400813 | 0.153506 | 0.040951 | 2.731494 | 2.731494 | 0.002338
2019-03-19 14:16 | 1553019336.2 | 499 | 0.201432 | 0.006107 | 0.000154 | 101.430729 | 97.115775 | 110.181383 | 20.780878 | 0.004154 | 0.003716 | 142.360485 | 0.25805 | 8.400893 | 0.004111 | 0.005534 | 0.005375 | 5.9e-05 | 0.001089 | 0.287992 | 1.332203 | 2.548 | 101.3 | 20.52 | 17.885 | 121.541185 | 120.500531 | 110.871239 | 0.004268 | 0.919338 | 0.022283 | 24.237874 | 0.38884 | 0.153514 | 0.04077 | 2.722015 | 2.722015 | 0.002346
2019-03-19 14:16 | 1553019337.2 | 500 | 0.201371 | 0.006136 | 0.000155 | 101.485049 | 97.253115 | 110.188425 | 20.779915 | 0.004156 | 0.003717 | 142.250772 | 0.257146 | 8.404312 | 0.004061 | 0.005741 | 0.005653 | 6e-05 | 0.001094 | 0.323883 | 1.326088 | 2.548 | 101.3 | 20.52 | 17.882 | 121.587707 | 119.26771 | 110.898749 | 0.004267 | 0.919272 | 0.022283 | 24.239517 | 0.380988 | 0.152976 | 0.041096 | 2.74377 | 2.74377 | 0.002319
2019-03-19 14:16 | 1553019338.2 | 501 | 0.20133 | 0.006154 | 0.000155 | 101.473643 | 97.175026 | 109.924831 | 20.780129 | 0.004164 | 0.003738 | 142.136765 | 0.257842 | 8.402856 | 0.004093 | 0.005317 | 0.005164 | 6e-05 | 0.001098 | 0.298223 | 1.35904 | 2.5479 | 101.3 | 20.52 | 17.879 | 121.796914 | 120.068206 | 111.409518 | 0.004266 | 0.918051 | 0.022241 | 24.226601 | 0.387168 | 0.15339 | 0.041322 | 2.753672 | 2.753672 | 0.002317
2019-03-19 14:16 | 1553019339.2 | 502 | 0.201312 | 0.00618 | 0.000155 | 101.436431 | 97.106872 | 110.090077 | 20.779908 | 0.004146 | 0.003773 | 142.017258 | 0.258252 | 8.4027 | 0.004043 | 0.005286 | 0.005161 | 6.1e-05 | 0.001102 | 0.295016 | 1.344333 | 2.5481 | 101.3 | 20.52 | 17.875 | 121.348879 | 118.839605 | 112.246848 | 0.004265 | 0.916057 | 0.022234 | 24.271184 | 0.390162 | 0.153634 | 0.041396 | 2.757721 | 2.757721 | 0.002318
2019-03-19 14:16 | 1553019340.2 | 503 | 0.20133 | 0.006196 | 0.000156 | 101.43223 | 97.08461 | 110.043134 | 20.779282 | 0.004188 | 0.003708 | 141.908139 | 0.258167 | 8.400471 | 0.004076 | 0.005589 | 0.005493 | 6.2e-05 | 0.001102 | 0.311496 | 1.304938 | 2.5481 | 101.3 | 20.52 | 17.872 | 122.376455 | 119.642249 | 110.670746 | 0.004265 | 0.919818 | 0.022275 | 24.216339 | 0.391843 | 0.153584 | 0.041267 | 2.754104 | 2.754104 | 0.00232
2019-03-19 14:16 | 1553019341.2 | 504 | 0.201305 | 0.006217 | 0.000155 | 101.341899 | 97.13153 | 109.999475 | 20.77924 | 0.004189 | 0.003722 | 141.797391 | 0.257387 | 8.402063 | 0.004101 | 0.005801 | 0.005664 | 6e-05 | 0.001105 | 0.335386 | 1.341086 | 2.5481 | 101.3 | 20.53 | 17.87 | 122.397223 | 120.243373 | 111.013125 | 0.004267 | 0.918999 | 0.02226 | 24.222331 | 0.379552 | 0.153119 | 0.041394 | 2.760774 | 2.760774 | 0.002307
2019-03-19 14:16 | 1553019342.2 | 505 | 0.20135 | 0.006239 | 0.000156 | 101.357804 | 97.14112 | 109.910515 | 20.779782 | 0.004105 | 0.003713 | 141.694483 | 0.258694 | 8.401979 | 0.00409 | 0.005868 | 0.005682 | 6.4e-05 | 0.001109 | 0.283126 | 1.346891 | 2.5482 | 101.3 | 20.53 | 17.869 | 120.355901 | 119.974225 | 110.797448 | 0.004266 | 0.919515 | 0.022258 | 24.205737 | 0.380072 | 0.153897 | 0.041098 | 2.740767 | 2.740767 | 0.002336
2019-03-19 14:16 | 1553019343.2 | 506 | 0.201319 | 0.006251 | 0.000155 | 101.3485 | 97.047621 | 109.686823 | 20.779808 | 0.004211 | 0.003805 | 141.575991 | 0.25807 | 8.403448 | 0.004145 | 0.005909 | 0.005745 | 6.2e-05 | 0.001102 | 0.30309 | 1.336192 | 2.5481 | 101.3 | 20.53 | 17.869 | 122.943589 | 121.318441 | 113.03283 | 0.004266 | 0.914192 | 0.02217 | 24.251383 | 0.387865 | 0.153526 | 0.04127 | 2.741479 | 2.741479 | 0.00233
2019-03-19 14:16 | 1553019344.2 | 507 | 0.201314 | 0.006258 | 0.000154 | 101.363506 | 97.437375 | 110.00675 | 20.779376 | 0.004139 | 0.003756 | 141.45888 | 0.258701 | 8.404598 | 0.004209 | 0.005567 | 0.005421 | 6e-05 | 0.001103 | 0.291034 | 1.32497 | 2.548 | 101.3 | 20.53 | 17.872 | 121.187854 | 122.899325 | 111.843806 | 0.004267 | 0.917016 | 0.022237 | 24.249307 | 0.353339 | 0.153901 | 0.041291 | 2.751149 | 2.751149 | 0.002327
2019-03-19 14:16 | 1553019345.2 | 508 | 0.201316 | 0.00627 | 0.000153 | 101.369809 | 97.322297 | 109.880703 | 20.779207 | 0.004166 | 0.003746 | 141.346675 | 0.257842 | 8.401264 | 0.00421 | 0.005401 | 0.005264 | 6.1e-05 | 0.0011 | 0.301984 | 1.364229 | 2.5482 | 101.3 | 20.53 | 17.872 | 121.831736 | 122.913607 | 111.590834 | 0.004267 | 0.917619 | 0.022232 | 24.227447 | 0.364465 | 0.15339 | 0.041268 | 2.748985 | 2.748985 | 0.002321
2019-03-19 14:16 | 1553019346.2 | 509 | 0.201326 | 0.006281 | 0.000154 | 101.40462 | 97.247636 | 109.684709 | 20.77961 | 0.004132 | 0.003744 | 141.229602 | 0.257484 | 8.402655 | 0.004147 | 0.005624 | 0.005447 | 5.7e-05 | 0.001095 | 0.305246 | 1.332596 | 2.5481 | 101.3 | 20.53 | 17.872 | 121.008763 | 121.381127 | 111.538434 | 0.004267 | 0.917744 | 0.022213 | 24.204182 | 0.374401 | 0.153178 | 0.041191 | 2.741593 | 2.741593 | 0.002324
2019-03-19 14:16 | 1553019347.2 | 510 | 0.201322 | 0.00628 | 0.000154 | 101.40072 | 97.712737 | 109.747145 | 20.779315 | 0.004146 | 0.003722 | 141.113353 | 0.258031 | 8.40088 | 0.004126 | 0.00578 | 0.005657 | 5.6e-05 | 0.00109 | 0.266093 | 1.344874 | 2.5481 | 101.3 | 20.53 | 17.875 | 121.353676 | 120.871975 | 111.014172 | 0.004268 | 0.918996 | 0.022235 | 24.194566 | 0.33138 | 0.153503 | 0.04122 | 2.746124 | 2.746124 | 0.002325
2019-03-19 14:16 | 1553019348.2 | 511 | 0.201344 | 0.006289 | 0.000154 | 101.341598 | 97.535671 | 110.050876 | 20.77839 | 0.004192 | 0.003808 | 140.99329 | 0.258278 | 8.405131 | 0.004053 | 0.005944 | 0.005843 | 5.9e-05 | 0.001085 | 0.283513 | 1.332049 | 2.548 | 101.3 | 20.53 | 17.876 | 122.486971 | 119.079267 | 113.112767 | 0.004268 | 0.914003 | 0.022205 | 24.294109 | 0.342386 | 0.15365 | 0.041078 | 2.733017 | 2.733017 | 0.002339
2019-03-19 14:16 | 1553019349.2 | 512 | 0.201409 | 0.006292 | 0.000153 | 101.323292 | 97.39285 | 109.860515 | 20.779613 | 0.004174 | 0.003772 | 140.890036 | 0.256918 | 8.40389 | 0.003937 | 0.005102 | 0.004984 | 6.2e-05 | 0.001082 | 0.309892 | 1.351865 | 2.5481 | 101.3 | 20.54 | 17.881 | 122.043365 | 116.245396 | 112.221246 | 0.004272 | 0.916118 | 0.022211 | 24.24506 | 0.353878 | 0.152841 | 0.040686 | 2.707787 | 2.707787 | 0.002348
2019-03-19 14:16 | 1553019350.2 | 513 | 0.201463 | 0.0063 | 0.000152 | 101.332296 | 97.43258 | 109.968956 | 20.779211 | 0.004188 | 0.003758 | 140.776835 | 0.257445 | 8.402752 | 0.004043 | 0.006025 | 0.00593 | 5.8e-05 | 0.001078 | 0.311164 | 1.315122 | 2.548 | 101.3 | 20.54 | 17.882 | 122.380547 | 118.828656 | 111.878197 | 0.004272 | 0.916934 | 0.022232 | 24.246224 | 0.351024 | 0.153154 | 0.040357 | 2.688473 | 2.688473 | 0.00237
2019-03-19 14:16 | 1553019351.2 | 514 | 0.201518 | 0.006294 | 0.000151 | 101.327493 | 97.43258 | 110.290527 | 20.778568 | 0.004173 | 0.003736 | 140.677185 | 0.258226 | 8.401881 | 0.003972 | 0.00539 | 0.005245 | 6e-05 | 0.001078 | 0.331073 | 1.318872 | 2.548 | 101.3 | 20.54 | 17.882 | 122.011981 | 117.092299 | 111.3496 | 0.004272 | 0.918194 | 0.02228 | 24.264975 | 0.3506 | 0.153619 | 0.040031 | 2.672584 | 2.672584 | 0.002391
2019-03-19 14:16 | 1553019352.2 | 515 | 0.201525 | 0.006287 | 0.00015 | 101.309788 | 97.575742 | 110.371038 | 20.779052 | 0.004216 | 0.003711 | 140.569005 | 0.257276 | 8.402206 | 0.003995 | 0.004996 | 0.004938 | 6.1e-05 | 0.001077 | 0.284066 | 1.324418 | 2.5481 | 101.3 | 20.54 | 17.88 | 123.07387 | 117.666923 | 110.745662 | 0.004272 | 0.919639 | 0.022306 | 24.254759 | 0.335904 | 0.153054 | 0.040002 | 2.673732 | 2.673732 | 0.002381
2019-03-19 14:16 | 1553019353.2 | 516 | 0.20164 | 0.006277 | 0.000149 | 101.309489 | 97.796991 | 110.550602 | 20.779428 | 0.004193 | 0.003735 | 140.462417 | 0.257979 | 8.400386 | 0.003993 | 0.005235 | 0.00503 | 6.3e-05 | 0.00108 | 0.321726 | 1.326427 | 2.548 | 101.3 | 20.54 | 17.879 | 122.502932 | 117.624568 | 111.326605 | 0.004271 | 0.918249 | 0.022307 | 24.292841 | 0.31562 | 0.153472 | 0.039329 | 2.62906 | 2.62906 | 0.002428
2019-03-19 14:16 | 1553019354.2 | 517 | 0.20166 | 0.006254 | 0.000148 | 101.307986 | 97.485666 | 110.358364 | 20.778497 | 0.004115 | 0.003797 | 140.352282 | 0.257296 | 8.400386 | 0.00405 | 0.006161 | 0.006055 | 6.2e-05 | 0.001083 | 0.309339 | 1.369812 | 2.5481 | 101.3 | 20.54 | 17.873 | 120.593315 | 118.998493 | 112.846493 | 0.00427 | 0.914634 | 0.022244 | 24.319638 | 0.344006 | 0.153065 | 0.039238 | 2.615563 | 2.615563 | 0.002434
2019-03-19 14:16 | 1553019355.2 | 518 | 0.201697 | 0.006234 | 0.000146 | 101.302886 | 97.477446 | 110.593322 | 20.778017 | 0.004148 | 0.00369 | 140.241534 | 0.257432 | 8.402746 | 0.004033 | 0.005982 | 0.005852 | 6.4e-05 | 0.001086 | 0.32781 | 1.325515 | 2.5481 | 101.3 | 20.54 | 17.868 | 121.408916 | 118.595394 | 110.221393 | 0.004269 | 0.920897 | 0.022343 | 24.262587 | 0.34431 | 0.153147 | 0.039045 | 2.614533 | 2.614533 | 0.002437
2019-03-19 14:16 | 1553019356.2 | 519 | 0.201704 | 0.006202 | 0.000144 | 101.241964 | 97.607936 | 110.840956 | 20.778377 | 0.004142 | 0.003784 | 140.131265 | 0.257751 | 8.405664 | 0.004042 | 0.005341 | 0.005152 | 6.2e-05 | 0.001085 | 0.291421 | 1.295278 | 2.5481 | 101.3 | 20.54 | 17.863 | 121.258307 | 118.803402 | 112.507494 | 0.004268 | 0.915438 | 0.022302 | 24.362049 | 0.326964 | 0.153336 | 0.039044 | 2.609731 | 2.609731 | 0.002444
2019-03-19 14:16 | 1553019357.2 | 520 | 0.201732 | 0.006175 | 0.000143 | 101.246467 | 97.62095 | 110.602476 | 20.778221 | 0.004086 | 0.003759 | 140.038228 | 0.258011 | 8.403136 | 0.004141 | 0.006533 | 0.00645 | 6.2e-05 | 0.001079 | 0.306629 | 1.327457 | 2.5481 | 101.3 | 20.54 | 17.852 | 119.873673 | 121.220231 | 111.904236 | 0.004265 | 0.916872 | 0.022295 | 24.316786 | 0.326169 | 0.153491 | 0.038912 | 2.600183 | 2.600183 | 0.002456
2019-03-19 14:16 | 1553019358.2 | 521 | 0.201772 | 0.00614 | 0.000142 | 101.205653 | 97.528819 | 110.362119 | 20.778889 | 0.004171 | 0.003779 | 139.934169 | 0.258395 | 8.401205 | 0.004148 | 0.005775 | 0.005666 | 6.3e-05 | 0.001082 | 0.305246 | 1.282379 | 2.5479 | 101.3 | 20.54 | 17.846 | 121.964813 | 121.402681 | 112.405518 | 0.004264 | 0.91568 | 0.022257 | 24.306155 | 0.331008 | 0.153719 | 0.038717 | 2.582718 | 2.582718 | 0.002476
2019-03-19 14:16 | 1553019359.2 | 522 | 0.201857 | 0.006118 | 0.000141 | 101.28938 | 97.57711 | 110.50131 | 20.779318 | 0.004111 | 0.003727 | 139.82507 | 0.257706 | 8.402928 | 0.004197 | 0.005209 | 0.005116 | 6.3e-05 | 0.001091 | 0.31133 | 1.281959 | 2.548 | 101.3 | 20.54 | 17.829 | 120.50217 | 122.597335 | 111.127032 | 0.00426 | 0.918726 | 0.022308 | 24.28112 | 0.333977 | 0.153309 | 0.038235 | 2.556535 | 2.556535 | 0.002495
2019-03-19 14:16 | 1553019360.2 | 523 | 0.201916 | 0.006091 | 0.00014 | 101.23086 | 97.773016 | 110.596139 | 20.778241 | 0.004169 | 0.003727 | 139.712884 | 0.257146 | 8.406639 | 0.004161 | 0.005791 | 0.005681 | 6.6e-05 | 0.001092 | 0.320455 | 1.308901 | 2.5479 | 101.3 | 20.54 | 17.818 | 121.926724 | 121.730683 | 111.12184 | 0.004257 | 0.918739 | 0.022317 | 24.291373 | 0.310868 | 0.152976 | 0.037914 | 2.536253 | 2.536253 | 0.002509
2019-03-19 14:16 | 1553019361.2 | 524 | 0.201935 | 0.006061 | 0.000139 | 101.319392 | 97.852473 | 110.488167 | 20.777919 | 0.004146 | 0.003753 | 139.60022 | 0.258545 | 8.403987 | 0.004197 | 0.005526 | 0.005445 | 6.6e-05 | 0.001096 | 0.323164 | 1.316058 | 2.548 | 101.3 | 20.54 | 17.807 | 121.343734 | 122.59987 | 111.753073 | 0.004254 | 0.917232 | 0.022288 | 24.299446 | 0.311421 | 0.153808 | 0.037843 | 2.528266 | 2.528266 | 0.002531
2019-03-19 14:16 | 1553019362.2 | 525 | 0.201914 | 0.006032 | 0.000137 | 101.26027 | 97.707258 | 110.640501 | 20.778617 | 0.004139 | 0.003791 | 139.515807 | 0.257823 | 8.403194 | 0.004137 | 0.005487 | 0.005336 | 6.4e-05 | 0.001096 | 0.297172 | 1.306787 | 2.5479 | 101.3 | 20.54 | 17.784 | 121.173648 | 121.143556 | 112.687874 | 0.004249 | 0.91501 | 0.022277 | 24.345701 | 0.319484 | 0.153379 | 0.038003 | 2.537754 | 2.537754 | 0.002514
2019-03-19 14:16 | 1553019363.2 | 526 | 0.201951 | 0.006003 | 0.000136 | 101.28968 | 97.958989 | 110.515863 | 20.778351 | 0.004189 | 0.003724 | 139.415831 | 0.257042 | 8.404377 | 0.004172 | 0.005339 | 0.005206 | 6.4e-05 | 0.001089 | 0.295347 | 1.318128 | 2.5479 | 101.3 | 20.54 | 17.772 | 122.400997 | 121.980925 | 111.051898 | 0.004246 | 0.918906 | 0.022311 | 24.280345 | 0.299066 | 0.152914 | 0.037822 | 2.529693 | 2.529693 | 0.002515
2019-03-19 14:16 | 1553019364.2 | 527 | 0.202008 | 0.005974 | 0.000134 | 101.249168 | 98.067901 | 110.765609 | 20.77715 | 0.004102 | 0.003788 | 139.329215 | 0.257315 | 8.404176 | 0.004127 | 0.005851 | 0.005767 | 6.6e-05 | 0.001093 | 0.318685 | 1.350339 | 2.548 | 101.3 | 20.54 | 17.763 | 120.265273 | 120.881823 | 112.617781 | 0.004244 | 0.915176 | 0.022291 | 24.357249 | 0.285549 | 0.153077 | 0.037519 | 2.507292 | 2.507292 | 0.00254
2019-03-19 14:16 | 1553019365.2 | 528 | 0.202152 | 0.005955 | 0.000132 | 101.283079 | 98.446694 | 110.757863 | 20.77728 | 0.004197 | 0.003721 | 139.225827 | 0.257959 | 8.401862 | 0.004148 | 0.005438 | 0.005324 | 6.3e-05 | 0.001094 | 0.322777 | 1.347672 | 2.548 | 101.3 | 20.54 | 17.745 | 122.607319 | 121.40256 | 110.975692 | 0.004239 | 0.919088 | 0.022338 | 24.304504 | 0.254062 | 0.15346 | 0.036682 | 2.456667 | 2.456667 | 0.002599
2019-03-19 14:16 | 1553019366.2 | 529 | 0.202285 | 0.005925 | 0.000131 | 101.276177 | 98.441215 | 110.627357 | 20.777199 | 0.004137 | 0.003762 | 139.122803 | 0.257614 | 8.403454 | 0.004121 | 0.004946 | 0.004774 | 6.4e-05 | 0.001093 | 0.303587 | 1.337988 | 2.548 | 101.3 | 20.54 | 17.737 | 121.121606 | 120.749298 | 111.98597 | 0.004238 | 0.916677 | 0.022296 | 24.322102 | 0.25395 | 0.153255 | 0.03592 | 2.401162 | 2.401162 | 0.002655
2019-03-19 14:16 | 1553019367.2 | 530 | 0.202317 | 0.0059 | 0.00013 | 101.261772 | 98.361073 | 111.135769 | 20.776398 | 0.004129 | 0.003766 | 139.015333 | 0.258252 | 8.40335 | 0.00415 | 0.005907 | 0.005841 | 6.1e-05 | 0.001094 | 0.322998 | 1.320345 | 2.5481 | 101.3 | 20.55 | 17.723 | 120.923888 | 121.452584 | 112.085448 | 0.004237 | 0.916441 | 0.022344 | 24.381075 | 0.259963 | 0.153634 | 0.03576 | 2.395733 | 2.395733 | 0.002668
2019-03-19 14:16 | 1553019368.2 | 531 | 0.202406 | 0.005859 | 0.000129 | 101.279177 | 98.171676 | 111.532453 | 20.776602 | 0.00406 | 0.003746 | 138.933988 | 0.25725 | 8.404098 | 0.00412 | 0.005703 | 0.005594 | 6.2e-05 | 0.001096 | 0.309339 | 1.328894 | 2.548 | 101.3 | 20.55 | 17.717 | 119.252713 | 120.70982 | 111.595575 | 0.004235 | 0.917607 | 0.022398 | 24.409014 | 0.27874 | 0.153038 | 0.035282 | 2.369467 | 2.369467 | 0.002687
2019-03-19 14:16 | 1553019369.2 | 532 | 0.202414 | 0.005817 | 0.000129 | 101.188545 | 98.506973 | 111.696994 | 20.776489 | 0.004139 | 0.003756 | 138.832747 | 0.258389 | 8.402648 | 0.004147 | 0.005635 | 0.005543 | 6.1e-05 | 0.001102 | 0.302703 | 1.321213 | 2.5481 | 101.3 | 20.55 | 17.711 | 121.174728 | 121.37413 | 111.83294 | 0.004234 | 0.917042 | 0.022407 | 24.434546 | 0.240235 | 0.153715 | 0.035284 | 2.370649 | 2.370649 | 0.002697
2019-03-19 14:16 | 1553019370.2 | 533 | 0.202542 | 0.005771 | 0.000129 | 101.306186 | 98.178183 | 111.76342 | 20.777235 | 0.004149 | 0.003715 | 138.749829 | 0.257387 | 8.400984 | 0.004137 | 0.005629 | 0.005572 | 6e-05 | 0.001103 | 0.27743 | 1.325173 | 2.5479 | 101.3 | 20.55 | 17.7 | 121.434325 | 121.123843 | 110.831427 | 0.004231 | 0.919433 | 0.022443 | 24.409998 | 0.280532 | 0.153119 | 0.034577 | 2.326899 | 2.326899 | 0.002737
2019-03-19 14:16 | 1553019371.2 | 534 | 0.202582 | 0.005727 | 0.000128 | 101.323593 | 98.471355 | 111.793229 | 20.776372 | 0.004128 | 0.003712 | 138.672413 | 0.257686 | 8.402512 | 0.004124 | 0.005819 | 0.005636 | 6.2e-05 | 0.001099 | 0.299495 | 1.370067 | 2.548 | 101.3 | 20.55 | 17.696 | 120.904049 | 120.806451 | 110.755434 | 0.00423 | 0.919615 | 0.022449 | 24.410837 | 0.255399 | 0.153297 | 0.034393 | 2.31508 | 2.31508 | 0.002755
2019-03-19 14:16 | 1553019372.2 | 535 | 0.202667 | 0.005669 | 0.000127 | 101.278576 | 98.543278 | 111.718353 | 20.776826 | 0.004162 | 0.003736 | 138.577076 | 0.257237 | 8.40556 | 0.004135 | 0.00635 | 0.006285 | 6.4e-05 | 0.001099 | 0.294629 | 1.332265 | 2.5481 | 101.3 | 20.55 | 17.694 | 121.732467 | 121.094083 | 111.34789 | 0.00423 | 0.918198 | 0.022424 | 24.421483 | 0.244893 | 0.15303 | 0.033953 | 2.283059 | 2.283059 | 0.002788
2019-03-19 14:16 | 1553019373.2 | 536 | 0.202775 | 0.005622 | 0.000125 | 101.259071 | 98.649792 | 111.555454 | 20.776343 | 0.004126 | 0.003646 | 138.489462 | 0.257654 | 8.401478 | 0.004123 | 0.005534 | 0.005301 | 6.3e-05 | 0.001093 | 0.303256 | 1.316595 | 2.548 | 101.3 | 20.55 | 17.695 | 120.861213 | 120.791257 | 109.1703 | 0.00423 | 0.923428 | 0.022471 | 24.334469 | 0.233508 | 0.153278 | 0.033368 | 2.24854 | 2.24854 | 0.002836
2019-03-19 14:16 | 1553019374.2 | 537 | 0.202878 | 0.005571 | 0.000123 | 101.214655 | 98.703222 | 111.42213 | 20.7762 | 0.004111 | 0.00372 | 138.386822 | 0.257146 | 8.402739 | 0.004114 | 0.005402 | 0.005231 | 6e-05 | 0.00109 | 0.301652 | 1.361406 | 2.5481 | 101.3 | 20.55 | 17.696 | 120.505451 | 120.578575 | 110.966849 | 0.00423 | 0.919109 | 0.022405 | 24.376997 | 0.22474 | 0.152976 | 0.032816 | 2.204984 | 2.204984 | 0.002886
2019-03-19 14:16 | 1553019375.2 | 538 | 0.202952 | 0.005514 | 0.000122 | 101.203551 | 98.918305 | 111.763184 | 20.776109 | 0.004086 | 0.003693 | 138.307451 | 0.257543 | 8.40116 | 0.004129 | 0.005625 | 0.005498 | 6.5e-05 | 0.001088 | 0.323883 | 1.317211 | 2.5479 | 101.3 | 20.55 | 17.701 | 119.882591 | 120.930697 | 110.290511 | 0.004232 | 0.920731 | 0.022459 | 24.392773 | 0.204289 | 0.153212 | 0.032444 | 2.185314 | 2.185314 | 0.002917
2019-03-19 14:16 | 1553019376.2 | 539 | 0.202979 | 0.005455 | 0.00012 | 101.239263 | 98.908373 | 112.040862 | 20.77581 | 0.004109 | 0.003671 | 138.238123 | 0.258213 | 8.403727 | 0.004116 | 0.005427 | 0.005261 | 6.2e-05 | 0.001093 | 0.316694 | 1.340215 | 2.5481 | 101.3 | 20.55 | 17.702 | 120.436836 | 120.628082 | 109.769041 | 0.004232 | 0.921984 | 0.022502 | 24.406443 | 0.208343 | 0.153611 | 0.032356 | 2.183673 | 2.183673 | 0.002926
2019-03-19 14:16 | 1553019377.2 | 540 | 0.202993 | 0.005401 | 0.000119 | 101.28758 | 98.767267 | 111.702155 | 20.77606 | 0.004084 | 0.003682 | 138.150625 | 0.257738 | 8.404585 | 0.00416 | 0.005606 | 0.005503 | 6.2e-05 | 0.001092 | 0.297891 | 1.405551 | 2.548 | 101.3 | 20.55 | 17.705 | 119.833405 | 121.682521 | 110.046142 | 0.004233 | 0.921318 | 0.02246 | 24.37834 | 0.225381 | 0.153328 | 0.032343 | 2.178837 | 2.178837 | 0.002927
2019-03-19 14:16 | 1553019378.2 | 541 | 0.20303 | 0.005339 | 0.000116 | 101.275877 | 98.967282 | 111.628452 | 20.776122 | 0.004108 | 0.003659 | 138.032996 | 0.25768 | 8.405047 | 0.004206 | 0.005308 | 0.005139 | 6.2e-05 | 0.001091 | 0.314703 | 1.390042 | 2.5479 | 101.3 | 20.55 | 17.706 | 120.425162 | 122.81358 | 109.481598 | 0.004233 | 0.922677 | 0.022469 | 24.352338 | 0.206252 | 0.153294 | 0.032197 | 2.169985 | 2.169985 | 0.002939
2019-03-19 14:16 | 1553019379.2 | 542 | 0.203099 | 0.005287 | 0.000114 | 101.256969 | 98.750142 | 111.713423 | 20.775726 | 0.004106 | 0.003689 | 137.960698 | 0.258154 | 8.4009 | 0.004136 | 0.005903 | 0.00576 | 6.4e-05 | 0.001087 | 0.319017 | 1.36803 | 2.5481 | 101.3 | 20.55 | 17.707 | 120.379531 | 121.10743 | 110.200425 | 0.004233 | 0.920947 | 0.022457 | 24.384477 | 0.224228 | 0.153576 | 0.031851 | 2.145661 | 2.145661 | 0.002978
2019-03-19 14:16 | 1553019380.2 | 543 | 0.203284 | 0.00523 | 0.000111 | 101.321192 | 99.040231 | 111.631035 | 20.774899 | 0.004084 | 0.003637 | 137.878643 | 0.257309 | 8.403337 | 0.004122 | 0.005528 | 0.005433 | 6.2e-05 | 0.00108 | 0.286389 | 1.330894 | 2.5478 | 101.3 | 20.55 | 17.711 | 119.833726 | 120.756567 | 108.933218 | 0.004234 | 0.924001 | 0.022486 | 24.335163 | 0.203662 | 0.153073 | 0.030817 | 2.078858 | 2.078858 | 0.003063
2019-03-19 14:16 | 1553019381.2 | 544 | 0.203462 | 0.00518 | 0.000109 | 101.371609 | 99.060439 | 111.683145 | 20.774896 | 0.004073 | 0.00363 | 137.80506 | 0.256743 | 8.402447 | 0.004129 | 0.005498 | 0.00532 | 6.4e-05 | 0.001077 | 0.291753 | 1.327479 | 2.548 | 101.3 | 20.55 | 17.714 | 119.571438 | 120.931945 | 108.774098 | 0.004235 | 0.924386 | 0.022496 | 24.335773 | 0.206287 | 0.152736 | 0.029815 | 2.012253 | 2.012253 | 0.003158
2019-03-19 14:16 | 1553019382.2 | 545 | 0.2035 | 0.005114 | 0.000106 | 101.236863 | 99.039889 | 111.720466 | 20.774412 | 0.004023 | 0.003634 | 137.730385 | 0.258232 | 8.405034 | 0.004153 | 0.005722 | 0.005627 | 6.2e-05 | 0.001069 | 0.328031 | 1.329728 | 2.5481 | 101.3 | 20.55 | 17.717 | 118.348551 | 121.508616 | 108.877595 | 0.004235 | 0.924136 | 0.022496 | 24.343136 | 0.196246 | 0.153623 | 0.029669 | 2.002585 | 2.002585 | 0.003191
2019-03-19 14:16 | 1553019383.2 | 546 | 0.203472 | 0.00505 | 0.000105 | 101.23206 | 99.208736 | 112.082645 | 20.775288 | 0.004061 | 0.003647 | 137.646375 | 0.258213 | 8.401907 | 0.004109 | 0.005973 | 0.005757 | 6.1e-05 | 0.001053 | 0.306131 | 1.309753 | 2.5479 | 101.3 | 20.54 | 17.723 | 119.279031 | 120.442679 | 109.188217 | 0.004234 | 0.923385 | 0.022524 | 24.392473 | 0.180585 | 0.153611 | 0.029917 | 2.021851 | 2.021851 | 0.003161
2019-03-19 14:16 | 1553019384.2 | 547 | 0.203531 | 0.004992 | 0.000104 | 101.251268 | 99.105648 | 112.175362 | 20.775382 | 0.004039 | 0.003656 | 137.586976 | 0.258629 | 8.402843 | 0.004202 | 0.005589 | 0.005548 | 6.1e-05 | 0.001063 | 0.319017 | 1.366323 | 2.548 | 101.3 | 20.54 | 17.726 | 118.73302 | 122.727876 | 109.39339 | 0.004235 | 0.92289 | 0.022527 | 24.409107 | 0.191581 | 0.153859 | 0.029637 | 2.003304 | 2.003304 | 0.003195
2019-03-19 14:16 | 1553019385.2 | 548 | 0.20348 | 0.004927 | 0.000103 | 101.285179 | 99.080303 | 111.924442 | 20.775697 | 0.004018 | 0.003643 | 137.509751 | 0.258844 | 8.400601 | 0.004253 | 0.005326 | 0.005126 | 6.1e-05 | 0.00107 | 0.305246 | 1.296973 | 2.548 | 101.3 | 20.54 | 17.733 | 118.229164 | 123.973574 | 109.085358 | 0.004237 | 0.923634 | 0.022511 | 24.371973 | 0.196864 | 0.153986 | 0.030023 | 2.027938 | 2.027938 | 0.003159
2019-03-19 14:16 | 1553019386.2 | 549 | 0.203571 | 0.004871 | 0.000101 | 101.295082 | 99.236822 | 112.055653 | 20.775476 | 0.004061 | 0.003644 | 137.434213 | 0.257257 | 8.404741 | 0.004228 | 0.005341 | 0.005208 | 5.7e-05 | 0.001077 | 0.307901 | 1.304662 | 2.5483 | 101.3 | 20.54 | 17.736 | 119.272863 | 123.350059 | 109.108708 | 0.004237 | 0.923577 | 0.022523 | 24.387 | 0.18362 | 0.153042 | 0.029548 | 1.997068 | 1.997068 | 0.003188
2019-03-19 14:16 | 1553019387.2 | 550 | 0.203631 | 0.004827 | 0.000101 | 101.264172 | 99.073796 | 112.521109 | 20.775846 | 0.004024 | 0.003605 | 137.367703 | 0.257075 | 8.403149 | 0.004234 | 0.005315 | 0.00519 | 6.2e-05 | 0.001085 | 0.298942 | 1.338789 | 2.5476 | 101.3 | 20.54 | 17.739 | 118.37439 | 123.505493 | 108.175365 | 0.004238 | 0.925838 | 0.022598 | 24.407744 | 0.195596 | 0.152934 | 0.029242 | 1.982933 | 1.982933 | 0.003208
2019-03-19 14:16 | 1553019388.2 | 551 | 0.203638 | 0.004781 | 0.0001 | 101.250668 | 99.224491 | 112.464306 | 20.775674 | 0.004042 | 0.003559 | 137.319191 | 0.257569 | 8.401472 | 0.004211 | 0.005319 | 0.00516 | 5.7e-05 | 0.001086 | 0.304859 | 1.318597 | 2.548 | 101.3 | 20.54 | 17.75 | 118.806112 | 122.940972 | 107.035427 | 0.004241 | 0.928614 | 0.022626 | 24.365082 | 0.180809 | 0.153228 | 0.029258 | 1.986542 | 1.986542 | 0.003209
2019-03-19 14:16 | 1553019389.2 | 552 | 0.203691 | 0.00474 | 0.0001 | 101.294783 | 99.173802 | 112.366191 | 20.77496 | 0.003998 | 0.003578 | 137.238727 | 0.257231 | 8.401953 | 0.004218 | 0.005537 | 0.00536 | 5.6e-05 | 0.001083 | 0.294794 | 1.281211 | 2.5479 | 101.3 | 20.54 | 17.756 | 117.740533 | 123.113422 | 107.505601 | 0.004242 | 0.927467 | 0.022602 | 24.369507 | 0.189276 | 0.153027 | 0.028991 | 1.966341 | 1.966341 | 0.003237
2019-03-19 14:16 | 1553019390.2 | 553 | 0.203747 | 0.0047 | 9.9e-05 | 101.274075 | 99.36046 | 112.539417 | 20.776021 | 0.003982 | 0.003592 | 137.148469 | 0.257784 | 8.401992 | 0.004177 | 0.005406 | 0.005349 | 6e-05 | 0.00108 | 0.282628 | 1.335282 | 2.5481 | 101.3 | 20.54 | 17.768 | 117.3329 | 122.108844 | 107.838266 | 0.004245 | 0.926657 | 0.022609 | 24.398938 | 0.170628 | 0.153356 | 0.028709 | 1.947888 | 1.947888 | 0.003275
2019-03-19 14:17 | 1553019391.2 | 554 | 0.203765 | 0.004663 | 9.9e-05 | 101.28608 | 99.392312 | 112.641051 | 20.775301 | 0.004036 | 0.003627 | 137.060223 | 0.257836 | 8.399788 | 0.004188 | 0.004647 | 0.004521 | 5.6e-05 | 0.001078 | 0.297338 | 1.381844 | 2.548 | 101.3 | 20.55 | 17.774 | 118.667957 | 122.379621 | 108.686075 | 0.004249 | 0.924599 | 0.022595 | 24.437097 | 0.168821 | 0.153386 | 0.028645 | 1.942316 | 1.942316 | 0.003285
2019-03-19 14:17 | 1553019392.2 | 555 | 0.203901 | 0.004621 | 9.8e-05 | 101.303785 | 99.366626 | 112.875306 | 20.776615 | 0.004019 | 0.003551 | 136.979127 | 0.257029 | 8.406002 | 0.004116 | 0.005976 | 0.005865 | 5.7e-05 | 0.001076 | 0.313818 | 1.37323 | 2.5482 | 101.3 | 20.55 | 17.779 | 118.254736 | 120.605153 | 106.84415 | 0.00425 | 0.929081 | 0.022673 | 24.403421 | 0.172697 | 0.152907 | 0.027886 | 1.897403 | 1.897403 | 0.003352
2019-03-19 14:17 | 1553019393.2 | 556 | 0.203919 | 0.004576 | 9.7e-05 | 101.271675 | 99.424506 | 113.217297 | 20.775139 | 0.003951 | 0.003539 | 136.904586 | 0.257667 | 8.404793 | 0.004074 | 0.005503 | 0.005345 | 5.9e-05 | 0.001078 | 0.300546 | 1.372198 | 2.5482 | 101.3 | 20.55 | 17.784 | 116.582065 | 119.596853 | 106.559296 | 0.004251 | 0.929778 | 0.022716 | 24.4312 | 0.164652 | 0.153286 | 0.027831 | 1.89734 | 1.89734 | 0.003361
2019-03-19 14:17 | 1553019394.2 | 557 | 0.203943 | 0.004539 | 9.5e-05 | 101.335896 | 99.532734 | 113.181384 | 20.775885 | 0.00396 | 0.003573 | 136.819541 | 0.257387 | 8.400887 | 0.004081 | 0.006215 | 0.006175 | 6.1e-05 | 0.001078 | 0.291587 | 1.388477 | 2.5478 | 101.3 | 20.55 | 17.784 | 116.813149 | 119.772119 | 107.378826 | 0.004251 | 0.927776 | 0.022688 | 24.453672 | 0.160591 | 0.153119 | 0.027734 | 1.888505 | 1.888505 | 0.003373
2019-03-19 14:17 | 1553019395.2 | 558 | 0.204002 | 0.0045 | 9.3e-05 | 101.243164 | 99.645755 | 113.368694 | 20.775791 | 0.003939 | 0.003614 | 136.755389 | 0.257419 | 8.402213 | 0.004117 | 0.005767 | 0.00562 | 5.9e-05 | 0.001077 | 0.285117 | 1.376142 | 2.5479 | 101.3 | 20.55 | 17.784 | 116.298474 | 120.651787 | 108.389506 | 0.004251 | 0.925318 | 0.022676 | 24.506378 | 0.142252 | 0.153139 | 0.027433 | 1.867213 | 1.867213 | 0.003412
2019-03-19 14:17 | 1553019396.2 | 559 | 0.204172 | 0.004462 | 9.1e-05 | 101.314889 | 99.608424 | 113.444039 | 20.776177 | 0.003998 | 0.003556 | 136.677857 | 0.257029 | 8.40309 | 0.004142 | 0.006001 | 0.005874 | 5.7e-05 | 0.001077 | 0.308454 | 1.332732 | 2.5478 | 101.3 | 20.55 | 17.774 | 117.743197 | 121.241211 | 106.983985 | 0.004249 | 0.928739 | 0.022726 | 24.469325 | 0.151938 | 0.152907 | 0.026463 | 1.805218 | 1.805218 | 0.003524
2019-03-19 14:17 | 1553019397.2 | 560 | 0.204224 | 0.004423 | 9e-05 | 101.302284 | 99.7372 | 113.242882 | 20.776122 | 0.003999 | 0.00358 | 136.611635 | 0.257166 | 8.402362 | 0.004087 | 0.00538 | 0.005166 | 6e-05 | 0.00108 | 0.31686 | 1.294631 | 2.548 | 101.3 | 20.55 | 17.764 | 117.758281 | 119.909495 | 107.549221 | 0.004247 | 0.92736 | 0.022689 | 24.46579 | 0.139269 | 0.152988 | 0.0262 | 1.784445 | 1.784445 | 0.003567
2019-03-19 14:17 | 1553019398.2 | 561 | 0.204244 | 0.004377 | 8.8e-05 | 101.238963 | 99.750558 | 113.611164 | 20.775768 | 0.003977 | 0.003519 | 136.551335 | 0.25699 | 8.401017 | 0.004073 | 0.005447 | 0.005366 | 6.1e-05 | 0.001089 | 0.326372 | 1.352949 | 2.5481 | 101.3 | 20.55 | 17.741 | 117.220123 | 119.561788 | 106.086124 | 0.004241 | 0.930938 | 0.022769 | 24.458406 | 0.132478 | 0.152883 | 0.026141 | 1.786854 | 1.786854 | 0.003559
2019-03-19 14:17 | 1553019399.2 | 562 | 0.204291 | 0.004329 | 8.7e-05 | 101.248866 | 99.745763 | 113.986486 | 20.775301 | 0.00396 | 0.003552 | 136.486645 | 0.258512 | 8.401927 | 0.004115 | 0.005636 | 0.005554 | 6.2e-05 | 0.001097 | 0.301099 | 1.35635 | 2.548 | 101.3 | 20.55 | 17.725 | 116.799152 | 120.588693 | 106.884601 | 0.004237 | 0.928982 | 0.022783 | 24.52455 | 0.133783 | 0.153789 | 0.025914 | 1.772458 | 1.772458 | 0.003609
2019-03-19 14:17 | 1553019400.2 | 563 | 0.20431 | 0.004288 | 8.6e-05 | 101.223658 | 99.66425 | 114.11934 | 20.775327 | 0.003891 | 0.003495 | 136.445168 | 0.257784 | 8.403643 | 0.004153 | 0.005583 | 0.00541 | 6.3e-05 | 0.001095 | 0.288545 | 1.337237 | 2.5478 | 101.3 | 20.55 | 17.707 | 115.11767 | 121.513435 | 105.48835 | 0.004233 | 0.932408 | 0.022838 | 24.493718 | 0.138868 | 0.153356 | 0.025855 | 1.772788 | 1.772788 | 0.003599
2019-03-19 14:17 | 1553019401.2 | 564 | 0.204297 | 0.004246 | 8.5e-05 | 101.259071 | 99.800903 | 113.994467 | 20.774578 | 0.003941 | 0.003442 | 136.378619 | 0.25751 | 8.405619 | 0.004178 | 0.005444 | 0.005348 | 6e-05 | 0.001097 | 0.301431 | 1.273874 | 2.5479 | 101.3 | 20.55 | 17.672 | 116.337045 | 122.134345 | 104.197773 | 0.004225 | 0.935597 | 0.022865 | 24.438558 | 0.129741 | 0.153193 | 0.025989 | 1.784067 | 1.784067 | 0.003572
2019-03-19 14:17 | 1553019402.2 | 565 | 0.204319 | 0.004207 | 8.4e-05 | 101.263273 | 99.893376 | 114.085774 | 20.774571 | 0.003875 | 0.003527 | 136.298941 | 0.257361 | 8.402967 | 0.004158 | 0.005386 | 0.00526 | 6.2e-05 | 0.001093 | 0.305412 | 1.343423 | 2.5481 | 101.3 | 20.55 | 17.654 | 114.719107 | 121.638958 | 106.261304 | 0.00422 | 0.930508 | 0.022812 | 24.5151 | 0.121828 | 0.153104 | 0.025907 | 1.774375 | 1.774375 | 0.00359
2019-03-19 14:17 | 1553019403.2 | 566 | 0.20439 | 0.00417 | 8.4e-05 | 101.283978 | 100.057087 | 114.138586 | 20.774623 | 0.003866 | 0.003472 | 136.231607 | 0.257426 | 8.401049 | 0.004136 | 0.00579 | 0.005664 | 6.1e-05 | 0.001094 | 0.296066 | 1.351232 | 2.5482 | 101.3 | 20.55 | 17.638 | 114.518332 | 121.108543 | 104.945777 | 0.004216 | 0.933746 | 0.022856 | 24.478227 | 0.10901 | 0.153143 | 0.025521 | 1.751422 | 1.751422 | 0.003637
2019-03-19 14:17 | 1553019404.2 | 567 | 0.204493 | 0.004136 | 8.3e-05 | 101.283379 | 100.057771 | 114.392088 | 20.775713 | 0.003928 | 0.003496 | 136.168355 | 0.257458 | 8.403201 | 0.004036 | 0.006182 | 0.006095 | 6.3e-05 | 0.001091 | 0.301652 | 1.296886 | 2.5481 | 101.3 | 20.55 | 17.625 | 116.019821 | 118.658103 | 105.530436 | 0.004213 | 0.932304 | 0.022864 | 24.524334 | 0.108896 | 0.153162 | 0.024949 | 1.712794 | 1.712794 | 0.00372
2019-03-19 14:17 | 1553019405.2 | 568 | 0.204454 | 0.004098 | 8.3e-05 | 101.25817 | 100.050921 | 114.40312 | 20.7746 | 0.003833 | 0.00351 | 136.104759 | 0.257153 | 8.403461 | 0.004135 | 0.00606 | 0.005971 | 6.1e-05 | 0.001087 | 0.284232 | 1.30468 | 2.548 | 101.3 | 20.55 | 17.605 | 113.710369 | 121.07843 | 105.866927 | 0.004209 | 0.931477 | 0.022855 | 24.536411 | 0.107282 | 0.15298 | 0.02523 | 1.731351 | 1.731351 | 0.003676
2019-03-19 14:17 | 1553019406.2 | 569 | 0.204615 | 0.00407 | 8.3e-05 | 101.291782 | 100.098186 | 114.355237 | 20.77511 | 0.003847 | 0.003431 | 136.05916 | 0.257335 | 8.40077 | 0.004122 | 0.005603 | 0.005451 | 6.4e-05 | 0.001081 | 0.316694 | 1.332234 | 2.548 | 101.3 | 20.55 | 17.597 | 114.042675 | 120.75115 | 103.948472 | 0.004207 | 0.936215 | 0.022908 | 24.469112 | 0.106026 | 0.153088 | 0.024299 | 1.671374 | 1.671374 | 0.00381
2019-03-19 14:17 | 1553019407.2 | 570 | 0.204731 | 0.004026 | 8.3e-05 | 101.294183 | 100.47698 | 114.724927 | 20.77546 | 0.003838 | 0.003489 | 135.986823 | 0.257601 | 8.402167 | 0.004171 | 0.005013 | 0.004919 | 6.3e-05 | 0.001075 | 0.313486 | 1.352674 | 2.5479 | 101.3 | 20.55 | 17.591 | 113.820104 | 121.955796 | 105.342265 | 0.004205 | 0.932768 | 0.022903 | 24.553884 | 0.072454 | 0.153247 | 0.023658 | 1.626895 | 1.626895 | 0.003919
2019-03-19 14:17 | 1553019408.2 | 571 | 0.204812 | 0.003985 | 8.4e-05 | 101.362305 | 100.247854 | 114.70474 | 20.775067 | 0.003817 | 0.003457 | 135.921789 | 0.257946 | 8.401381 | 0.004197 | 0.005687 | 0.005539 | 6.5e-05 | 0.001073 | 0.289817 | 1.349784 | 2.5481 | 101.3 | 20.55 | 17.592 | 113.309433 | 122.5924 | 104.578982 | 0.004205 | 0.934653 | 0.022924 | 24.526955 | 0.098888 | 0.153452 | 0.023222 | 1.598325 | 1.598325 | 0.003994
2019-03-19 14:17 | 1553019409.2 | 572 | 0.20493 | 0.003938 | 8.5e-05 | 101.298684 | 100.456774 | 114.522594 | 20.775976 | 0.003887 | 0.003457 | 135.887192 | 0.25833 | 8.402739 | 0.004213 | 0.005588 | 0.005427 | 6.5e-05 | 0.001072 | 0.309339 | 1.338641 | 2.5481 | 101.3 | 20.55 | 17.596 | 115.016164 | 122.98266 | 104.582295 | 0.004206 | 0.934644 | 0.022906 | 24.507581 | 0.07465 | 0.153681 | 0.02257 | 1.552088 | 1.552088 | 0.004119
2019-03-19 14:17 | 1553019410.2 | 573 | 0.204957 | 0.003885 | 8.6e-05 | 101.238364 | 100.590687 | 114.368382 | 20.775538 | 0.003881 | 0.003417 | 135.827985 | 0.257432 | 8.400165 | 0.00411 | 0.006326 | 0.006188 | 6.5e-05 | 0.001074 | 0.297891 | 1.324313 | 2.5481 | 101.3 | 20.55 | 17.604 | 114.875811 | 120.466647 | 103.6131 | 0.004208 | 0.937049 | 0.02292 | 24.459634 | 0.057407 | 0.153147 | 0.02247 | 1.546118 | 1.546118 | 0.004121
2019-03-19 14:17 | 1553019411.2 | 574 | 0.204998 | 0.003826 | 8.7e-05 | 101.321192 | 100.643772 | 114.808019 | 20.775262 | 0.00374 | 0.003473 | 135.768835 | 0.258564 | 8.402031 | 0.004165 | 0.005184 | 0.005071 | 5.8e-05 | 0.001074 | 0.31404 | 1.317318 | 2.5481 | 101.3 | 20.55 | 17.61 | 111.44415 | 121.818294 | 104.951978 | 0.00421 | 0.933731 | 0.022923 | 24.550106 | 0.060003 | 0.15382 | 0.022297 | 1.534353 | 1.534353 | 0.00417
2019-03-19 14:17 | 1553019412.2 | 575 | 0.205021 | 0.003774 | 8.7e-05 | 101.299885 | 100.510202 | 114.927258 | 20.775262 | 0.003812 | 0.00342 | 135.71624 | 0.258083 | 8.401563 | 0.004154 | 0.005578 | 0.005413 | 6.2e-05 | 0.001079 | 0.293025 | 1.333605 | 2.5481 | 101.3 | 20.55 | 17.619 | 113.194923 | 121.536372 | 103.683569 | 0.004212 | 0.936873 | 0.022974 | 24.521617 | 0.07 | 0.153534 | 0.022222 | 1.53256 | 1.53256 | 0.004168
2019-03-19 14:17 | 1553019413.2 | 576 | 0.205111 | 0.003718 | 8.8e-05 | 101.338297 | 100.616031 | 114.635262 | 20.775045 | 0.003803 | 0.003421 | 135.662514 | 0.257159 | 8.405216 | 0.004157 | 0.005285 | 0.005088 | 6.6e-05 | 0.001079 | 0.30309 | 1.356772 | 2.5481 | 101.3 | 20.55 | 17.623 | 112.967276 | 121.623519 | 103.689655 | 0.004213 | 0.936858 | 0.022944 | 24.490644 | 0.063979 | 0.152984 | 0.021749 | 1.497902 | 1.497902 | 0.004249
2019-03-19 14:17 | 1553019414.2 | 577 | 0.205238 | 0.003663 | 8.9e-05 | 101.386314 | 100.58829 | 114.707791 | 20.775784 | 0.003777 | 0.003404 | 135.617951 | 0.25779 | 8.402661 | 0.004166 | 0.005904 | 0.005746 | 6.4e-05 | 0.001076 | 0.315643 | 1.365408 | 2.548 | 101.3 | 20.55 | 17.625 | 112.336018 | 121.83227 | 103.293592 | 0.004213 | 0.937844 | 0.022964 | 24.485513 | 0.070682 | 0.153359 | 0.021053 | 1.451071 | 1.451071 | 0.004397
2019-03-19 14:17 | 1553019415.2 | 578 | 0.205273 | 0.003605 | 9.1e-05 | 101.37311 | 100.637607 | 114.811774 | 20.774899 | 0.003785 | 0.003393 | 135.548585 | 0.258304 | 8.401088 | 0.00418 | 0.005926 | 0.005776 | 6.7e-05 | 0.001078 | 0.300712 | 1.32577 | 2.548 | 101.3 | 20.55 | 17.621 | 112.550815 | 122.170402 | 103.02074 | 0.004212 | 0.938524 | 0.022982 | 24.487729 | 0.065133 | 0.153665 | 0.020915 | 1.442606 | 1.442606 | 0.004431
2019-03-19 14:17 | 1553019416.2 | 579 | 0.205365 | 0.003555 | 9.3e-05 | 101.337998 | 100.593085 | 114.848156 | 20.774578 | 0.003818 | 0.003358 | 135.465303 | 0.2574 | 8.405892 | 0.004125 | 0.005537 | 0.005377 | 6.4e-05 | 0.00108 | 0.296619 | 1.286822 | 2.5479 | 101.3 | 20.55 | 17.615 | 113.336472 | 120.845773 | 102.174429 | 0.004211 | 0.940641 | 0.023012 | 24.464043 | 0.065992 | 0.153127 | 0.020423 | 1.410302 | 1.410302 | 0.004517
2019-03-19 14:17 | 1553019417.2 | 580 | 0.205461 | 0.003497 | 9.6e-05 | 101.318491 | 100.460199 | 114.787362 | 20.775651 | 0.003791 | 0.003372 | 135.43592 | 0.25753 | 8.401485 | 0.004107 | 0.00568 | 0.005579 | 6.4e-05 | 0.001079 | 0.28567 | 1.327376 | 2.548 | 101.3 | 20.55 | 17.607 | 112.67863 | 120.387526 | 102.523373 | 0.004209 | 0.939767 | 0.022995 | 24.468933 | 0.076094 | 0.153205 | 0.019914 | 1.373976 | 1.373976 | 0.004639
2019-03-19 14:17 | 1553019418.2 | 581 | 0.20543 | 0.003446 | 9.8e-05 | 101.368307 | 100.497872 | 115.053773 | 20.774214 | 0.003735 | 0.003383 | 135.378418 | 0.257777 | 8.400841 | 0.00413 | 0.005412 | 0.005277 | 6.4e-05 | 0.001077 | 0.306297 | 1.304153 | 2.548 | 101.29 | 20.55 | 17.585 | 111.329513 | 120.947172 | 102.775 | 0.004204 | 0.939138 | 0.023014 | 24.505515 | 0.077137 | 0.153352 | 0.020157 | 1.391767 | 1.391767 | 0.004584
2019-03-19 14:17 | 1553019419.2 | 582 | 0.205425 | 0.003395 | 9.9e-05 | 101.366507 | 100.538629 | 115.147193 | 20.775162 | 0.003768 | 0.003353 | 135.330194 | 0.25779 | 8.402564 | 0.004124 | 0.005576 | 0.005428 | 6.2e-05 | 0.001073 | 0.302869 | 1.369543 | 2.5481 | 101.29 | 20.55 | 17.571 | 112.115142 | 120.804278 | 102.056385 | 0.004201 | 0.940937 | 0.023045 | 24.492019 | 0.073352 | 0.153359 | 0.020249 | 1.400002 | 1.400002 | 0.004557
2019-03-19 14:17 | 1553019420.2 | 583 | 0.205453 | 0.003346 | 0.0001 | 101.355703 | 100.595139 | 115.445527 | 20.775428 | 0.003724 | 0.003348 | 135.297054 | 0.257875 | 8.404319 | 0.004053 | 0.005641 | 0.0055 | 6.5e-05 | 0.001079 | 0.294075 | 1.357237 | 2.5481 | 101.29 | 20.55 | 17.545 | 111.056082 | 119.069992 | 101.927871 | 0.004195 | 0.941259 | 0.023079 | 24.519526 | 0.067372 | 0.15341 | 0.020142 | 1.394591 | 1.394591 | 0.004576
2019-03-19 14:17 | 1553019421.2 | 584 | 0.205469 | 0.003297 | 0.000102 | 101.37491 | 100.556096 | 115.176064 | 20.774149 | 0.00374 | 0.003393 | 135.267095 | 0.258005 | 8.401413 | 0.003945 | 0.005431 | 0.005251 | 6.3e-05 | 0.001077 | 0.284785 | 1.358232 | 2.5479 | 101.29 | 20.55 | 17.533 | 111.431136 | 116.444213 | 103.009836 | 0.004192 | 0.938552 | 0.023019 | 24.526192 | 0.072539 | 0.153487 | 0.020108 | 1.388493 | 1.388493 | 0.004599
2019-03-19 14:17 | 1553019422.2 | 585 | 0.205532 | 0.003259 | 0.000103 | 101.354804 | 100.447184 | 115.067152 | 20.775489 | 0.003777 | 0.003359 | 135.215919 | 0.257764 | 8.402668 | 0.004004 | 0.005818 | 0.00579 | 6.3e-05 | 0.001077 | 0.296785 | 1.35739 | 2.5482 | 101.29 | 20.54 | 17.521 | 112.339622 | 117.878767 | 102.202916 | 0.004186 | 0.940569 | 0.023033 | 24.488285 | 0.080458 | 0.153344 | 0.019769 | 1.365795 | 1.365795 | 0.004671
2019-03-19 14:17 | 1553019423.3 | 586 | 0.205577 | 0.003222 | 0.000105 | 101.303485 | 100.402318 | 115.151418 | 20.773981 | 0.003702 | 0.003375 | 135.172084 | 0.258005 | 8.399717 | 0.003871 | 0.005136 | 0.004962 | 6.4e-05 | 0.00108 | 0.317081 | 1.337436 | 2.5481 | 101.3 | 20.55 | 17.501 | 110.510892 | 114.638583 | 102.576703 | 0.004184 | 0.939633 | 0.02303 | 24.509445 | 0.079924 | 0.153487 | 0.019545 | 1.350009 | 1.350009 | 0.00473
2019-03-19 14:17 | 1553019424.2 | 587 | 0.205507 | 0.003191 | 0.000108 | 101.386314 | 100.362931 | 115.564767 | 20.773763 | 0.003753 | 0.003344 | 135.123648 | 0.257393 | 8.405755 | 0.00396 | 0.004934 | 0.004789 | 6.4e-05 | 0.001079 | 0.323883 | 1.321713 | 2.5481 | 101.3 | 20.55 | 17.491 | 111.760915 | 116.80325 | 101.838383 | 0.004181 | 0.941484 | 0.023094 | 24.529259 | 0.090744 | 0.153123 | 0.02 | 1.385191 | 1.385191 | 0.004599
2019-03-19 14:17 | 1553019425.2 | 588 | 0.205485 | 0.003161 | 0.000111 | 101.352402 | 100.515681 | 115.720858 | 20.773796 | 0.003708 | 0.003329 | 135.108736 | 0.257107 | 8.403929 | 0.003908 | 0.005571 | 0.005403 | 6.5e-05 | 0.00108 | 0.310058 | 1.280767 | 2.548 | 101.3 | 20.55 | 17.475 | 110.669496 | 115.531388 | 101.473213 | 0.004178 | 0.942401 | 0.023121 | 24.533864 | 0.074149 | 0.152953 | 0.020166 | 1.398157 | 1.398157 | 0.004551
2019-03-19 14:17 | 1553019426.2 | 589 | 0.205544 | 0.003134 | 0.000114 | 101.340998 | 100.369096 | 115.616406 | 20.773643 | 0.003648 | 0.003318 | 135.074715 | 0.257549 | 8.40168 | 0.003938 | 0.005714 | 0.005629 | 6.2e-05 | 0.001077 | 0.309007 | 1.313858 | 2.548 | 101.3 | 20.54 | 17.468 | 109.19608 | 116.264889 | 101.208581 | 0.004173 | 0.943067 | 0.023118 | 24.514126 | 0.086196 | 0.153216 | 0.019845 | 1.375535 | 1.375535 | 0.004634
2019-03-19 14:17 | 1553019427.2 | 590 | 0.20566 | 0.003101 | 0.000117 | 101.326294 | 100.530065 | 115.955347 | 20.772754 | 0.003696 | 0.003285 | 135.032259 | 0.257803 | 8.401849 | 0.003894 | 0.005765 | 0.005616 | 6.3e-05 | 0.001075 | 0.276877 | 1.32972 | 2.548 | 101.3 | 20.54 | 17.461 | 110.361372 | 115.182182 | 100.404551 | 0.004172 | 0.945097 | 0.023177 | 24.523655 | 0.070564 | 0.153367 | 0.019184 | 1.332802 | 1.332802 | 0.004787
2019-03-19 14:17 | 1553019428.2 | 591 | 0.205726 | 0.003068 | 0.000119 | 101.380312 | 100.423552 | 115.822025 | 20.773783 | 0.003654 | 0.00337 | 134.991721 | 0.257322 | 8.403051 | 0.003906 | 0.005778 | 0.005671 | 6.4e-05 | 0.001081 | 0.318132 | 1.331713 | 2.5481 | 101.3 | 20.54 | 17.45 | 109.340549 | 115.49114 | 102.457871 | 0.004169 | 0.939931 | 0.023101 | 24.576821 | 0.084814 | 0.153081 | 0.018821 | 1.303099 | 1.303099 | 0.004887
2019-03-19 14:17 | 1553019429.2 | 592 | 0.205783 | 0.003035 | 0.000122 | 101.277977 | 100.614319 | 115.698091 | 20.773588 | 0.003655 | 0.003334 | 134.946927 | 0.257536 | 8.404663 | 0.003945 | 0.00501 | 0.004948 | 6.4e-05 | 0.001079 | 0.303256 | 1.359938 | 2.5481 | 101.3 | 20.54 | 17.445 | 109.387499 | 116.447565 | 101.594011 | 0.004168 | 0.942097 | 0.023115 | 24.535405 | 0.058805 | 0.153208 | 0.01852 | 1.282755 | 1.282755 | 0.004969
2019-03-19 14:17 | 1553019430.2 | 593 | 0.205851 | 0.003003 | 0.000124 | 101.278878 | 100.635895 | 115.538712 | 20.772845 | 0.003643 | 0.003247 | 134.883139 | 0.257562 | 8.405411 | 0.003987 | 0.006091 | 0.005883 | 6.2e-05 | 0.001086 | 0.287107 | 1.331051 | 2.5481 | 101.3 | 20.54 | 17.438 | 109.084019 | 117.461104 | 99.477272 | 0.004166 | 0.947449 | 0.023164 | 24.449156 | 0.056967 | 0.153224 | 0.018151 | 1.259676 | 1.259676 | 0.00506
2019-03-19 14:17 | 1553019431.2 | 594 | 0.205954 | 0.002964 | 0.000127 | 101.296283 | 100.791388 | 115.99924 | 20.772423 | 0.003617 | 0.003296 | 134.832518 | 0.25764 | 8.401511 | 0.003912 | 0.006326 | 0.006274 | 6e-05 | 0.001087 | 0.301652 | 1.355649 | 2.548 | 101.3 | 20.54 | 17.434 | 108.462709 | 115.630505 | 100.674414 | 0.004165 | 0.944415 | 0.023173 | 24.537154 | 0.044694 | 0.15327 | 0.017573 | 1.219774 | 1.219774 | 0.005227
2019-03-19 14:17 | 1553019432.2 | 595 | 0.206039 | 0.002919 | 0.00013 | 101.320892 | 100.632812 | 116.079515 | 20.772845 | 0.003589 | 0.003235 | 134.817913 | 0.256339 | 8.402518 | 0.003976 | 0.005724 | 0.005661 | 6.1e-05 | 0.001088 | 0.320676 | 1.300396 | 2.548 | 101.3 | 20.54 | 17.429 | 107.777613 | 117.18478 | 99.187175 | 0.004164 | 0.948187 | 0.023228 | 24.496768 | 0.06095 | 0.152496 | 0.017119 | 1.190715 | 1.190715 | 0.005328
2019-03-19 14:17 | 1553019433.2 | 596 | 0.20606 | 0.002875 | 0.000132 | 101.327795 | 100.817758 | 116.358132 | 20.772806 | 0.003621 | 0.003311 | 134.793206 | 0.257699 | 8.404813 | 0.003976 | 0.005204 | 0.005109 | 6.2e-05 | 0.001092 | 0.30309 | 1.294668 | 2.5479 | 101.3 | 20.54 | 17.418 | 108.548822 | 117.185474 | 101.042026 | 0.004161 | 0.943487 | 0.023198 | 24.587163 | 0.045136 | 0.153305 | 0.017041 | 1.183578 | 1.183578 | 0.005388
2019-03-19 14:17 | 1553019434.2 | 597 | 0.206059 | 0.002835 | 0.000134 | 101.278576 | 100.611921 | 116.11801 | 20.773393 | 0.003563 | 0.003246 | 134.772065 | 0.257784 | 8.401738 | 0.003911 | 0.005133 | 0.004988 | 6e-05 | 0.001092 | 0.320123 | 1.340335 | 2.548 | 101.3 | 20.54 | 17.415 | 107.131484 | 115.599026 | 99.473939 | 0.004161 | 0.947458 | 0.023222 | 24.510262 | 0.059071 | 0.153356 | 0.017094 | 1.188452 | 1.188452 | 0.005368
2019-03-19 14:17 | 1553019435.2 | 598 | 0.206067 | 0.002792 | 0.000135 | 101.356304 | 100.723573 | 116.244291 | 20.772066 | 0.003655 | 0.003268 | 134.715963 | 0.256983 | 8.401907 | 0.003845 | 0.006 | 0.005779 | 6e-05 | 0.001089 | 0.313099 | 1.318408 | 2.548 | 101.3 | 20.54 | 17.411 | 109.382848 | 114.006548 | 99.993708 | 0.00416 | 0.946138 | 0.023219 | 24.540684 | 0.056013 | 0.15288 | 0.017101 | 1.188672 | 1.188672 | 0.00535
2019-03-19 14:17 | 1553019436.2 | 599 | 0.206092 | 0.002751 | 0.000136 | 101.307087 | 100.606442 | 116.365408 | 20.773137 | 0.003608 | 0.003237 | 134.680963 | 0.257471 | 8.402941 | 0.003886 | 0.004953 | 0.004867 | 6.1e-05 | 0.001086 | 0.302371 | 1.331162 | 2.548 | 101.3 | 20.54 | 17.406 | 108.239491 | 114.993625 | 99.239191 | 0.004158 | 0.948055 | 0.023254 | 24.528629 | 0.062076 | 0.15317 | 0.016999 | 1.183304 | 1.183304 | 0.005385
2019-03-19 14:17 | 1553019437.2 | 600 | 0.206127 | 0.002715 | 0.000136 | 101.322393 | 100.657815 | 115.898309 | 20.772144 | 0.003602 | 0.00324 | 134.618497 | 0.257179 | 8.397864 | 0.003866 | 0.005408 | 0.00529 | 6.1e-05 | 0.001087 | 0.305412 | 1.354438 | 2.548 | 101.3 | 20.54 | 17.404 | 108.080189 | 114.511751 | 99.318964 | 0.004158 | 0.947852 | 0.023205 | 24.481972 | 0.058861 | 0.152996 | 0.016831 | 1.16907 | 1.16907 | 0.005444
2019-03-19 14:17 | 1553019438.2 | 601 | 0.206185 | 0.002685 | 0.000138 | 101.320892 | 100.329367 | 115.772262 | 20.77301 | 0.003575 | 0.003233 | 134.575026 | 0.25699 | 8.402609 | 0.003832 | 0.005327 | 0.005188 | 5.7e-05 | 0.001086 | 0.311496 | 1.304221 | 2.548 | 101.3 | 20.54 | 17.402 | 107.432081 | 113.678601 | 99.142616 | 0.004158 | 0.948301 | 0.023198 | 24.462862 | 0.087962 | 0.152883 | 0.01652 | 1.146917 | 1.146917 | 0.005545
2019-03-19 14:17 | 1553019439.2 | 602 | 0.206196 | 0.002655 | 0.000138 | 101.265672 | 100.675282 | 115.668281 | 20.772894 | 0.003544 | 0.003311 | 134.507328 | 0.257055 | 8.402408 | 0.003949 | 0.005122 | 0.004986 | 6e-05 | 0.00109 | 0.324602 | 1.335803 | 2.548 | 101.3 | 20.53 | 17.403 | 106.67987 | 116.528372 | 101.042837 | 0.004155 | 0.943485 | 0.023129 | 24.514197 | 0.0523 | 0.152922 | 0.016491 | 1.141466 | 1.141466 | 0.005573
2019-03-19 14:17 | 1553019440.2 | 603 | 0.206202 | 0.002625 | 0.000138 | 101.295082 | 100.58555 | 115.684243 | 20.772355 | 0.003566 | 0.003285 | 134.447929 | 0.256587 | 8.404943 | 0.003874 | 0.004827 | 0.004773 | 6e-05 | 0.001086 | 0.314924 | 1.329591 | 2.5479 | 101.3 | 20.53 | 17.404 | 107.216385 | 114.701815 | 100.41045 | 0.004155 | 0.945082 | 0.02315 | 24.495164 | 0.062873 | 0.152643 | 0.016489 | 1.142403 | 1.142403 | 0.005558
2019-03-19 14:17 | 1553019441.2 | 604 | 0.206153 | 0.002595 | 0.000138 | 101.277377 | 100.524244 | 115.449989 | 20.771966 | 0.003553 | 0.003295 | 134.405895 | 0.258018 | 8.404273 | 0.003901 | 0.005387 | 0.005199 | 5.7e-05 | 0.001081 | 0.315809 | 1.334281 | 2.548 | 101.3 | 20.53 | 17.409 | 106.893954 | 115.350124 | 100.639376 | 0.004157 | 0.944504 | 0.023119 | 24.477847 | 0.066763 | 0.153495 | 0.016824 | 1.164189 | 1.164189 | 0.005485
2019-03-19 14:17 | 1553019442.2 | 605 | 0.20607 | 0.002568 | 0.00014 | 101.276177 | 100.423894 | 115.563362 | 20.772498 | 0.003567 | 0.003269 | 134.33122 | 0.257179 | 8.40374 | 0.00396 | 0.005365 | 0.005219 | 6e-05 | 0.001079 | 0.295513 | 1.32212 | 2.5481 | 101.3 | 20.53 | 17.414 | 107.230602 | 116.793951 | 100.021456 | 0.004158 | 0.946067 | 0.02315 | 24.469612 | 0.075591 | 0.152996 | 0.017357 | 1.202694 | 1.202694 | 0.005292
2019-03-19 14:17 | 1553019443.2 | 606 | 0.205939 | 0.002549 | 0.000141 | 101.328994 | 100.296486 | 115.316433 | 20.772819 | 0.003586 | 0.003262 | 134.26814 | 0.257361 | 8.404949 | 0.003943 | 0.005299 | 0.005214 | 5.4e-05 | 0.001075 | 0.297172 | 1.344262 | 2.548 | 101.3 | 20.53 | 17.426 | 107.697956 | 116.388986 | 99.8421 | 0.004161 | 0.946522 | 0.023131 | 24.437581 | 0.091609 | 0.153104 | 0.018161 | 1.257646 | 1.257646 | 0.005064
2019-03-19 14:17 | 1553019444.2 | 607 | 0.205794 | 0.002545 | 0.000142 | 101.203252 | 100.065992 | 115.108467 | 20.772485 | 0.003516 | 0.003227 | 134.192468 | 0.257953 | 8.402408 | 0.003853 | 0.005234 | 0.005017 | 5.8e-05 | 0.001074 | 0.294075 | 1.321868 | 2.5479 | 101.3 | 20.53 | 17.435 | 105.995588 | 114.182385 | 99.013509 | 0.004163 | 0.94863 | 0.023136 | 24.388401 | 0.101082 | 0.153456 | 0.019038 | 1.318834 | 1.318834 | 0.00484
2019-03-19 14:17 | 1553019445.2 | 608 | 0.205789 | 0.002558 | 0.000142 | 101.132127 | 99.522458 | 114.627753 | 20.771619 | 0.003536 | 0.003271 | 134.136845 | 0.256957 | 8.402778 | 0.003757 | 0.005231 | 0.005112 | 5.7e-05 | 0.001077 | 0.306297 | 1.292633 | 2.548 | 101.3 | 20.53 | 17.445 | 106.478696 | 111.865388 | 100.059774 | 0.004165 | 0.94597 | 0.023055 | 24.371608 | 0.143511 | 0.152864 | 0.019055 | 1.31537 | 1.31537 | 0.004834
2019-03-19 14:17 | 1553019446.2 | 609 | 0.205746 | 0.002587 | 0.000144 | 101.206852 | 99.062836 | 114.793234 | 20.772345 | 0.00358 | 0.003219 | 134.082065 | 0.257901 | 8.403903 | 0.00378 | 0.005169 | 0.005064 | 5.7e-05 | 0.001083 | 0.310224 | 1.309676 | 2.548 | 101.3 | 20.53 | 17.466 | 107.544064 | 112.411746 | 98.799951 | 0.00417 | 0.949174 | 0.02311 | 24.347994 | 0.191522 | 0.153425 | 0.01927 | 1.33338 | 1.33338 | 0.004787
2019-03-19 14:17 | 1553019447.2 | 610 | 0.205779 | 0.002623 | 0.000145 | 101.207753 | 99.283058 | 114.894868 | 20.771781 | 0.003589 | 0.003265 | 134.060867 | 0.257003 | 8.402895 | 0.0038 | 0.005762 | 0.005664 | 5.8e-05 | 0.001083 | 0.293357 | 1.344893 | 2.548 | 101.3 | 20.53 | 17.478 | 107.780455 | 112.903197 | 99.920401 | 0.004173 | 0.946324 | 0.023086 | 24.395432 | 0.171739 | 0.152891 | 0.019029 | 1.315187 | 1.315187 | 0.004836
2019-03-19 14:17 | 1553019448.2 | 611 | 0.205814 | 0.002657 | 0.000146 | 101.158236 | 99.204286 | 114.806142 | 20.77181 | 0.003522 | 0.003254 | 134.012316 | 0.255982 | 8.402232 | 0.003733 | 0.005433 | 0.005307 | 5.8e-05 | 0.001083 | 0.30215 | 1.304054 | 2.548 | 101.3 | 20.53 | 17.505 | 106.137312 | 111.279717 | 99.663154 | 0.00418 | 0.946977 | 0.023085 | 24.377601 | 0.174461 | 0.152284 | 0.018777 | 1.297579 | 1.297579 | 0.004882
2019-03-19 14:17 | 1553019449.2 | 612 | 0.205919 | 0.002683 | 0.000148 | 101.187646 | 99.306004 | 115.282631 | 20.771735 | 0.003537 | 0.003191 | 133.966238 | 0.25768 | 8.402447 | 0.003795 | 0.00551 | 0.005482 | 5.9e-05 | 0.001075 | 0.296066 | 1.2827 | 2.5479 | 101.3 | 20.53 | 17.52 | 106.502586 | 112.768026 | 98.122973 | 0.004183 | 0.950905 | 0.023181 | 24.377625 | 0.167895 | 0.153294 | 0.018112 | 1.256515 | 1.256515 | 0.005075
2019-03-19 14:17 | 1553019450.2 | 613 | 0.206016 | 0.002692 | 0.000148 | 101.183445 | 99.604655 | 115.597395 | 20.771625 | 0.003562 | 0.003281 | 133.941666 | 0.256782 | 8.402954 | 0.003779 | 0.005041 | 0.004852 | 6e-05 | 0.001074 | 0.297891 | 1.358115 | 2.548 | 101.3 | 20.53 | 17.539 | 107.103783 | 112.399842 | 100.309364 | 0.004188 | 0.945338 | 0.023144 | 24.482654 | 0.140664 | 0.15276 | 0.017513 | 1.212777 | 1.212777 | 0.00524
2019-03-19 14:18 | 1553019451.2 | 614 | 0.206022 | 0.002691 | 0.00015 | 101.175941 | 99.597464 | 115.722972 | 20.770571 | 0.003545 | 0.00321 | 133.894936 | 0.257276 | 8.403084 | 0.003726 | 0.00544 | 0.005437 | 5.8e-05 | 0.001072 | 0.28672 | 1.347466 | 2.5481 | 101.3 | 20.53 | 17.586 | 106.709139 | 111.103365 | 98.586511 | 0.004199 | 0.949719 | 0.023211 | 24.43938 | 0.140647 | 0.153054 | 0.017481 | 1.213926 | 1.213926 | 0.005245
2019-03-19 14:18 | 1553019452.2 | 615 | 0.20619 | 0.002677 | 0.000151 | 101.118321 | 99.636165 | 115.648799 | 20.771803 | 0.003618 | 0.003194 | 133.870517 | 0.256795 | 8.403006 | 0.003712 | 0.005351 | 0.005207 | 6.2e-05 | 0.001071 | 0.303975 | 1.328813 | 2.5479 | 101.29 | 20.52 | 17.614 | 108.470602 | 110.752652 | 98.210747 | 0.004203 | 0.95068 | 0.023215 | 24.419196 | 0.132076 | 0.152767 | 0.016485 | 1.144549 | 1.144549 | 0.005553
2019-03-19 14:18 | 1553019453.2 | 616 | 0.206256 | 0.002664 | 0.000152 | 101.133327 | 100.002288 | 115.84714 | 20.771424 | 0.003494 | 0.003154 | 133.843568 | 0.257211 | 8.401426 | 0.003635 | 0.005265 | 0.005129 | 6.2e-05 | 0.00107 | 0.282241 | 1.375298 | 2.5481 | 101.29 | 20.52 | 17.643 | 105.468041 | 108.880981 | 97.234669 | 0.00421 | 0.953186 | 0.023265 | 24.407986 | 0.100596 | 0.153015 | 0.016102 | 1.120128 | 1.120128 | 0.005683
2019-03-19 14:18 | 1553019454.2 | 617 | 0.206406 | 0.002627 | 0.000153 | 101.152233 | 99.936872 | 116.046187 | 20.77145 | 0.003504 | 0.003106 | 133.818229 | 0.256847 | 8.403402 | 0.00366 | 0.005283 | 0.005149 | 5.7e-05 | 0.00107 | 0.310224 | 1.36384 | 2.548 | 101.29 | 20.52 | 17.702 | 105.698684 | 109.499859 | 96.073517 | 0.004224 | 0.956183 | 0.023322 | 24.390624 | 0.108121 | 0.152798 | 0.015246 | 1.06271 | 1.06271 | 0.005981
2019-03-19 14:18 | 1553019455.2 | 618 | 0.206456 | 0.002599 | 0.000155 | 101.118923 | 99.960847 | 116.71069 | 20.771998 | 0.003478 | 0.003245 | 133.790034 | 0.257712 | 8.402512 | 0.003694 | 0.005286 | 0.005118 | 6.1e-05 | 0.001069 | 0.32228 | 1.360178 | 2.5481 | 101.29 | 20.52 | 17.732 | 105.08406 | 110.315895 | 99.433412 | 0.004232 | 0.947561 | 0.023283 | 24.571398 | 0.10303 | 0.153313 | 0.014978 | 1.042026 | 1.042026 | 0.006121
2019-03-19 14:18 | 1553019456.2 | 619 | 0.20668 | 0.002553 | 0.000157 | 101.11052 | 100.08928 | 116.745664 | 20.771009 | 0.003504 | 0.003185 | 133.761494 | 0.257328 | 8.404819 | 0.003685 | 0.005946 | 0.005856 | 6e-05 | 0.001076 | 0.303256 | 1.318116 | 2.5481 | 101.29 | 20.52 | 17.791 | 105.70383 | 110.108037 | 97.981167 | 0.004246 | 0.951268 | 0.023332 | 24.527139 | 0.090801 | 0.153085 | 0.013684 | 0.953173 | 0.953173 | 0.006681
2019-03-19 14:18 | 1553019457.2 | 620 | 0.206855 | 0.002508 | 0.000159 | 101.080508 | 100.148189 | 116.877343 | 20.771911 | 0.00342 | 0.003164 | 133.710088 | 0.257959 | 8.402466 | 0.003698 | 0.005512 | 0.005398 | 6.1e-05 | 0.001076 | 0.294463 | 1.330787 | 2.5481 | 101.29 | 20.52 | 17.821 | 103.662365 | 110.430811 | 97.488996 | 0.004253 | 0.952532 | 0.023361 | 24.524689 | 0.082883 | 0.15346 | 0.012683 | 0.883815 | 0.883815 | 0.007223
2019-03-19 14:18 | 1553019458.2 | 621 | 0.206958 | 0.002444 | 0.000162 | 101.051999 | 100.321831 | 117.186005 | 20.771476 | 0.003505 | 0.003146 | 133.682871 | 0.257998 | 8.402005 | 0.003802 | 0.005264 | 0.005158 | 6.2e-05 | 0.001076 | 0.334114 | 1.371272 | 2.5481 | 101.29 | 20.52 | 17.849 | 105.744303 | 112.944777 | 97.044893 | 0.004259 | 0.953674 | 0.023405 | 24.542335 | 0.064865 | 0.153483 | 0.012141 | 0.847162 | 0.847162 | 0.007537
2019-03-19 14:18 | 1553019459.2 | 622 | 0.207039 | 0.002382 | 0.000164 | 101.019289 | 100.2708 | 117.255717 | 20.771729 | 0.003466 | 0.00307 | 133.657628 | 0.257595 | 8.402395 | 0.003749 | 0.005051 | 0.005013 | 6.1e-05 | 0.001081 | 0.31238 | 1.344583 | 2.5481 | 101.3 | 20.52 | 17.905 | 104.787319 | 111.669621 | 95.212388 | 0.004272 | 0.958419 | 0.023471 | 24.488797 | 0.06652 | 0.153243 | 0.011731 | 0.82045 | 0.82045 | 0.00777
2019-03-19 14:18 | 1553019460.2 | 623 | 0.207131 | 0.002316 | 0.000166 | 101.007885 | 100.443074 | 117.198208 | 20.771356 | 0.003431 | 0.003185 | 133.614904 | 0.257758 | 8.40311 | 0.003777 | 0.005007 | 0.004725 | 6.3e-05 | 0.001085 | 0.300712 | 1.326732 | 2.548 | 101.3 | 20.52 | 17.931 | 103.939955 | 112.34043 | 97.976673 | 0.004279 | 0.95128 | 0.023377 | 24.574482 | 0.050156 | 0.15334 | 0.011258 | 0.78369 | 0.78369 | 0.00814
2019-03-19 14:18 | 1553019461.2 | 624 | 0.207211 | 0.002238 | 0.000167 | 100.997081 | 100.492735 | 117.234122 | 20.770502 | 0.003391 | 0.003136 | 133.592114 | 0.25781 | 8.402785 | 0.003745 | 0.004884 | 0.004739 | 6.3e-05 | 0.001082 | 0.314371 | 1.321014 | 2.5481 | 101.3 | 20.52 | 17.978 | 102.956867 | 111.568175 | 96.803423 | 0.00429 | 0.954297 | 0.023418 | 24.539366 | 0.044778 | 0.153371 | 0.010867 | 0.757423 | 0.757423 | 0.008424
2019-03-19 14:18 | 1553019462.2 | 625 | 0.207228 | 0.002163 | 0.000167 | 100.991978 | 100.370466 | 117.308529 | 20.771469 | 0.003479 | 0.003112 | 133.58416 | 0.257159 | 8.40441 | 0.0037 | 0.004958 | 0.004905 | 6.1e-05 | 0.001081 | 0.298555 | 1.376933 | 2.548 | 101.3 | 20.52 | 17.997 | 105.107058 | 110.465147 | 96.214517 | 0.004294 | 0.955818 | 0.023444 | 24.527607 | 0.055215 | 0.152984 | 0.010863 | 0.757967 | 0.757967 | 0.008396
2019-03-19 14:18 | 1553019463.2 | 626 | 0.207275 | 0.002093 | 0.000169 | 100.956566 | 100.528695 | 117.368383 | 20.77167 | 0.003397 | 0.003122 | 133.547838 | 0.258083 | 8.402876 | 0.003721 | 0.005166 | 0.005077 | 6.3e-05 | 0.001077 | 0.302371 | 1.347513 | 2.548 | 101.3 | 20.52 | 18.011 | 103.109615 | 110.974319 | 96.473281 | 0.004298 | 0.955149 | 0.023442 | 24.542456 | 0.037989 | 0.153534 | 0.010663 | 0.743715 | 0.743715 | 0.008588
2019-03-19 14:18 | 1553019464.2 | 627 | 0.20731 | 0.002019 | 0.000171 | 100.981775 | 100.423552 | 117.568367 | 20.770999 | 0.003404 | 0.00312 | 133.514449 | 0.257686 | 8.402544 | 0.003689 | 0.004931 | 0.004796 | 5.9e-05 | 0.001074 | 0.305412 | 1.344724 | 2.5481 | 101.3 | 20.52 | 18.033 | 103.284071 | 110.196517 | 96.41082 | 0.004303 | 0.955311 | 0.023464 | 24.56128 | 0.049582 | 0.153297 | 0.010541 | 0.735684 | 0.735684 | 0.008668
2019-03-19 14:18 | 1553019465.2 | 628 | 0.207429 | 0.001953 | 0.000173 | 100.998881 | 100.538971 | 117.493489 | 20.770869 | 0.003353 | 0.003081 | 133.509005 | 0.25768 | 8.401166 | 0.003626 | 0.005379 | 0.005179 | 5.9e-05 | 0.001076 | 0.307016 | 1.330399 | 2.548 | 101.3 | 20.52 | 18.042 | 102.057032 | 108.674686 | 95.471459 | 0.004305 | 0.957745 | 0.023486 | 24.522232 | 0.040823 | 0.153294 | 0.009908 | 0.691421 | 0.691421 | 0.009223
2019-03-19 14:18 | 1553019466.2 | 629 | 0.207469 | 0.001895 | 0.000176 | 100.947564 | 100.496501 | 117.384342 | 20.770915 | 0.003386 | 0.003087 | 133.51305 | 0.257296 | 8.405554 | 0.0037 | 0.005284 | 0.005126 | 5.8e-05 | 0.001082 | 0.318851 | 1.330719 | 2.548 | 101.3 | 20.52 | 18.057 | 102.844906 | 110.464603 | 95.628138 | 0.004309 | 0.957338 | 0.02347 | 24.516048 | 0.040056 | 0.153065 | 0.009736 | 0.678697 | 0.678697 | 0.009382
2019-03-19 14:18 | 1553019467.2 | 630 | 0.207497 | 0.001829 | 0.000179 | 100.961969 | 100.504037 | 117.586439 | 20.771839 | 0.003376 | 0.003087 | 133.51834 | 0.257673 | 8.401381 | 0.003692 | 0.004588 | 0.004455 | 6e-05 | 0.001084 | 0.294297 | 1.330681 | 2.548 | 101.3 | 20.52 | 18.064 | 102.612382 | 110.26517 | 95.615039 | 0.00431 | 0.957372 | 0.023491 | 24.536707 | 0.040662 | 0.15329 | 0.009647 | 0.672736 | 0.672736 | 0.009479
2019-03-19 14:18 | 1553019468.2 | 631 | 0.207542 | 0.001771 | 0.000182 | 100.933158 | 100.401632 | 117.753327 | 20.771447 | 0.003337 | 0.003088 | 133.509101 | 0.257784 | 8.402538 | 0.003645 | 0.005592 | 0.005389 | 5.6e-05 | 0.001093 | 0.310445 | 1.32982 | 2.548 | 101.3 | 20.52 | 18.072 | 101.664039 | 109.119821 | 95.647482 | 0.004312 | 0.957288 | 0.023506 | 24.555193 | 0.047227 | 0.153356 | 0.009444 | 0.658681 | 0.658681 | 0.009685
2019-03-19 14:18 | 1553019469.2 | 632 | 0.207574 | 0.001719 | 0.000184 | 100.900147 | 100.483487 | 117.796047 | 20.771365 | 0.00341 | 0.003056 | 133.493039 | 0.256795 | 8.404897 | 0.00367 | 0.005278 | 0.005171 | 5.7e-05 | 0.001098 | 0.30685 | 1.329707 | 2.548 | 101.3 | 20.52 | 18.085 | 103.420556 | 109.747181 | 94.869151 | 0.004315 | 0.959313 | 0.023536 | 24.533718 | 0.037012 | 0.152767 | 0.009309 | 0.649719 | 0.649719 | 0.009781
2019-03-19 14:18 | 1553019470.2 | 633 | 0.207647 | 0.001679 | 0.000186 | 100.904948 | 100.441703 | 117.701688 | 20.770756 | 0.003345 | 0.003046 | 133.46724 | 0.257042 | 8.401953 | 0.003666 | 0.005377 | 0.005275 | 5.6e-05 | 0.001099 | 0.31238 | 1.32279 | 2.5479 | 101.3 | 20.52 | 18.093 | 101.846337 | 109.633084 | 94.630667 | 0.004317 | 0.959935 | 0.023534 | 24.515942 | 0.041158 | 0.152914 | 0.008917 | 0.621823 | 0.621823 | 0.01023
2019-03-19 14:18 | 1553019471.2 | 634 | 0.207677 | 0.001631 | 0.000188 | 100.816718 | 100.239634 | 117.756847 | 20.771116 | 0.003326 | 0.003008 | 133.401363 | 0.257055 | 8.402778 | 0.003673 | 0.00464 | 0.004544 | 6e-05 | 0.001101 | 0.312215 | 1.321453 | 2.5481 | 101.3 | 20.52 | 18.101 | 101.391949 | 109.821068 | 93.71682 | 0.004319 | 0.962326 | 0.023569 | 24.491202 | 0.051346 | 0.152922 | 0.008799 | 0.614231 | 0.614231 | 0.010357
2019-03-19 14:18 | 1553019472.2 | 635 | 0.207734 | 0.001593 | 0.00019 | 100.904349 | 100.448897 | 117.93195 | 20.770707 | 0.003338 | 0.00303 | 133.35515 | 0.257335 | 8.399138 | 0.003669 | 0.00512 | 0.005024 | 5.9e-05 | 0.001099 | 0.328916 | 1.280973 | 2.548 | 101.3 | 20.52 | 18.116 | 101.679774 | 109.704003 | 94.25091 | 0.004323 | 0.960927 | 0.023569 | 24.527238 | 0.040464 | 0.153088 | 0.008501 | 0.592984 | 0.592984 | 0.01074
2019-03-19 14:18 | 1553019473.2 | 636 | 0.207724 | 0.001549 | 0.000191 | 100.787909 | 100.328338 | 117.810834 | 20.770778 | 0.003345 | 0.003069 | 133.344436 | 0.257582 | 8.404845 | 0.003728 | 0.005539 | 0.005414 | 5.7e-05 | 0.001094 | 0.313321 | 1.32587 | 2.548 | 101.3 | 20.52 | 18.123 | 101.852652 | 111.158053 | 95.174058 | 0.004324 | 0.958518 | 0.023527 | 24.545419 | 0.040878 | 0.153236 | 0.008612 | 0.599727 | 0.599727 | 0.010629
2019-03-19 14:18 | 1553019474.2 | 637 | 0.207796 | 0.001509 | 0.000193 | 100.7648 | 100.227648 | 117.708729 | 20.770889 | 0.003334 | 0.003044 | 133.345605 | 0.2582 | 8.403038 | 0.003703 | 0.005117 | 0.005035 | 6.2e-05 | 0.001088 | 0.323883 | 1.35678 | 2.548 | 101.3 | 20.52 | 18.141 | 101.586534 | 110.540197 | 94.587612 | 0.004329 | 0.960047 | 0.023536 | 24.51524 | 0.047809 | 0.153603 | 0.008225 | 0.57242 | 0.57242 | 0.011163
2019-03-19 14:18 | 1553019475.2 | 638 | 0.207829 | 0.001462 | 0.000194 | 100.7624 | 100.624593 | 117.820928 | 20.770999 | 0.003353 | 0.00304 | 133.324215 | 0.258148 | 8.400991 | 0.003672 | 0.005609 | 0.005473 | 6.2e-05 | 0.001084 | 0.320289 | 1.356314 | 2.5479 | 101.3 | 20.52 | 18.149 | 102.049897 | 109.790328 | 94.491461 | 0.004331 | 0.960298 | 0.02355 | 24.523715 | 0.012241 | 0.153572 | 0.008087 | 0.562813 | 0.562813 | 0.011351
2019-03-19 14:18 | 1553019476.2 | 639 | 0.207879 | 0.001424 | 0.000197 | 100.79061 | 100.319093 | 118.068327 | 20.770519 | 0.003235 | 0.002967 | 133.314324 | 0.257068 | 8.403539 | 0.003674 | 0.00484 | 0.004679 | 5.8e-05 | 0.001087 | 0.306297 | 1.341394 | 2.5479 | 101.3 | 20.52 | 18.156 | 99.187323 | 109.840413 | 92.71726 | 0.004332 | 0.964955 | 0.023632 | 24.49014 | 0.041942 | 0.15293 | 0.007828 | 0.546225 | 0.546225 | 0.011647
2019-03-19 14:18 | 1553019477.2 | 640 | 0.207918 | 0.001383 | 0.000198 | 100.750997 | 100.491022 | 118.188741 | 20.770152 | 0.003322 | 0.002981 | 133.276124 | 0.257406 | 8.399262 | 0.003651 | 0.005276 | 0.005239 | 6e-05 | 0.001088 | 0.30215 | 1.340679 | 2.5479 | 101.3 | 20.52 | 18.169 | 101.288167 | 109.287176 | 93.070589 | 0.004335 | 0.964024 | 0.023633 | 24.514454 | 0.02311 | 0.153131 | 0.007644 | 0.533035 | 0.533035 | 0.011951
2019-03-19 14:18 | 1553019478.2 | 641 | 0.207973 | 0.001344 | 0.0002 | 100.738392 | 100.693091 | 118.27864 | 20.770866 | 0.003246 | 0.002971 | 133.250498 | 0.25779 | 8.402518 | 0.003651 | 0.004643 | 0.004526 | 5.8e-05 | 0.001086 | 0.299661 | 1.355512 | 2.548 | 101.3 | 20.52 | 18.174 | 99.454308 | 109.273783 | 92.832595 | 0.004337 | 0.964651 | 0.023649 | 24.515806 | 0.004023 | 0.153359 | 0.007361 | 0.513093 | 0.513093 | 0.012434
2019-03-19 14:18 | 1553019479.2 | 642 | 0.208048 | 0.001308 | 0.000202 | 100.751896 | 100.394096 | 118.412667 | 20.770126 | 0.003222 | 0.00294 | 133.230775 | 0.257595 | 8.40452 | 0.003733 | 0.004604 | 0.004413 | 5.7e-05 | 0.001087 | 0.293357 | 1.372033 | 2.5481 | 101.3 | 20.52 | 18.181 | 98.880929 | 111.278794 | 92.077128 | 0.004338 | 0.966646 | 0.023687 | 24.504361 | 0.031821 | 0.153243 | 0.006948 | 0.484334 | 0.484334 | 0.013162
2019-03-19 14:18 | 1553019480.2 | 643 | 0.208062 | 0.00127 | 0.000203 | 100.734491 | 100.560547 | 118.696214 | 20.770172 | 0.003275 | 0.002954 | 133.215307 | 0.25751 | 8.40012 | 0.003613 | 0.005463 | 0.005281 | 6.1e-05 | 0.001088 | 0.293025 | 1.335986 | 2.548 | 101.3 | 20.52 | 18.184 | 100.166705 | 108.358012 | 92.419688 | 0.004339 | 0.96574 | 0.023704 | 24.545185 | 0.015458 | 0.153193 | 0.006912 | 0.482085 | 0.482085 | 0.013219
2019-03-19 14:18 | 1553019481.2 | 644 | 0.208138 | 0.00123 | 0.000204 | 100.70388 | 100.298543 | 119.045952 | 20.770399 | 0.003206 | 0.00293 | 133.233554 | 0.25768 | 8.402271 | 0.003685 | 0.004884 | 0.004764 | 6.2e-05 | 0.001093 | 0.307182 | 1.353964 | 2.5479 | 101.3 | 20.52 | 18.184 | 98.488471 | 110.104279 | 91.8265 | 0.004339 | 0.96731 | 0.023758 | 24.561369 | 0.036075 | 0.153294 | 0.006503 | 0.45383 | 0.45383 | 0.014052
2019-03-19 14:18 | 1553019482.2 | 645 | 0.208116 | 0.001199 | 0.000206 | 100.745295 | 100.426977 | 119.299219 | 20.769724 | 0.003201 | 0.002995 | 133.221019 | 0.25727 | 8.400874 | 0.00367 | 0.005715 | 0.005564 | 5.9e-05 | 0.001096 | 0.28567 | 1.349485 | 2.548 | 101.3 | 20.52 | 18.183 | 98.373997 | 109.747273 | 93.39087 | 0.004339 | 0.963181 | 0.023733 | 24.640119 | 0.028306 | 0.15305 | 0.00667 | 0.465181 | 0.465181 | 0.013687
2019-03-19 14:18 | 1553019483.2 | 646 | 0.208118 | 0.001161 | 0.000208 | 100.713184 | 100.312928 | 119.633701 | 20.769915 | 0.003197 | 0.002979 | 133.223108 | 0.257562 | 8.403415 | 0.003656 | 0.005393 | 0.005308 | 6.2e-05 | 0.001098 | 0.291753 | 1.300262 | 2.5481 | 101.3 | 20.53 | 18.181 | 98.285019 | 109.395804 | 93.002125 | 0.004341 | 0.964204 | 0.023779 | 24.661548 | 0.035618 | 0.153224 | 0.006706 | 0.468509 | 0.468509 | 0.013605
2019-03-19 14:18 | 1553019484.2 | 647 | 0.208117 | 0.001128 | 0.00021 | 100.759098 | 100.386221 | 119.78275 | 20.770071 | 0.003264 | 0.002959 | 133.187265 | 0.258037 | 8.401543 | 0.003629 | 0.005302 | 0.005192 | 6.1e-05 | 0.001091 | 0.287107 | 1.344431 | 2.548 | 101.3 | 20.52 | 18.177 | 99.896002 | 108.744104 | 92.539396 | 0.004337 | 0.965424 | 0.023809 | 24.661309 | 0.033162 | 0.153506 | 0.00675 | 0.472175 | 0.472175 | 0.013524
2019-03-19 14:18 | 1553019485.2 | 648 | 0.20812 | 0.001102 | 0.000212 | 100.788209 | 100.428689 | 119.784158 | 20.769075 | 0.003252 | 0.002915 | 133.152304 | 0.258694 | 8.401361 | 0.003705 | 0.005303 | 0.005148 | 6e-05 | 0.001087 | 0.304306 | 1.324138 | 2.548 | 101.3 | 20.53 | 18.173 | 99.605601 | 110.581943 | 91.46783 | 0.004339 | 0.968261 | 0.023844 | 24.625295 | 0.031963 | 0.153897 | 0.006763 | 0.473692 | 0.473692 | 0.013515
2019-03-19 14:18 | 1553019486.2 | 649 | 0.20814 | 0.001076 | 0.000213 | 100.718284 | 100.50027 | 120.063713 | 20.77 | 0.003252 | 0.002933 | 133.104444 | 0.257016 | 8.400887 | 0.003658 | 0.005535 | 0.005388 | 6.5e-05 | 0.001087 | 0.310058 | 1.306314 | 2.548 | 101.29 | 20.53 | 18.17 | 99.61279 | 109.457368 | 91.900341 | 0.004339 | 0.967114 | 0.023857 | 24.668632 | 0.019382 | 0.152899 | 0.006676 | 0.467625 | 0.467625 | 0.013602
2019-03-19 14:18 | 1553019487.2 | 650 | 0.208189 | 0.00105 | 0.000213 | 100.657664 | 100.398891 | 120.214875 | 20.768475 | 0.003183 | 0.002962 | 133.115676 | 0.257933 | 8.401738 | 0.00364 | 0.004721 | 0.004672 | 6.2e-05 | 0.001081 | 0.310943 | 1.334944 | 2.5479 | 101.29 | 20.53 | 18.163 | 97.929893 | 109.004904 | 92.600279 | 0.004337 | 0.965263 | 0.02385 | 24.707809 | 0.023024 | 0.153445 | 0.00641 | 0.448279 | 0.448279 | 0.01424
2019-03-19 14:18 | 1553019488.2 | 651 | 0.208235 | 0.001031 | 0.000214 | 100.737791 | 100.460541 | 120.207364 | 20.769308 | 0.003152 | 0.00294 | 133.109274 | 0.257719 | 8.404559 | 0.003618 | 0.004381 | 0.004237 | 6.1e-05 | 0.001069 | 0.289817 | 1.324079 | 2.548 | 101.29 | 20.53 | 18.16 | 97.183096 | 108.479329 | 92.078743 | 0.004336 | 0.966642 | 0.023866 | 24.689415 | 0.024651 | 0.153317 | 0.006155 | 0.430293 | 0.430293 | 0.014822
2019-03-19 14:18 | 1553019489.2 | 652 | 0.208259 | 0.001007 | 0.000213 | 100.683774 | 100.422524 | 119.984377 | 20.768708 | 0.003203 | 0.002915 | 133.106514 | 0.257471 | 8.407491 | 0.003618 | 0.005188 | 0.005035 | 6.1e-05 | 0.001058 | 0.320289 | 1.342802 | 2.5479 | 101.29 | 20.53 | 18.158 | 98.423268 | 108.462954 | 91.461931 | 0.004336 | 0.968277 | 0.023864 | 24.645667 | 0.023239 | 0.15317 | 0.006045 | 0.422338 | 0.422338 | 0.015087
2019-03-19 14:18 | 1553019490.2 | 653 | 0.208277 | 0.000987 | 0.000214 | 100.688574 | 100.584179 | 120.016533 | 20.768325 | 0.003197 | 0.002909 | 133.118378 | 0.257654 | 8.403448 | 0.003577 | 0.00526 | 0.005105 | 6.1e-05 | 0.001054 | 0.324602 | 1.30724 | 2.5479 | 101.29 | 20.52 | 18.158 | 98.263896 | 107.482594 | 91.321799 | 0.004333 | 0.968649 | 0.023872 | 24.644233 | 0.009279 | 0.153278 | 0.005962 | 0.416504 | 0.416504 | 0.015309
2019-03-19 14:18 | 1553019491.2 | 654 | 0.208293 | 0.000963 | 0.000213 | 100.726088 | 100.50027 | 119.6452 | 20.768199 | 0.003164 | 0.002854 | 133.126199 | 0.258668 | 8.401296 | 0.003596 | 0.005166 | 0.004997 | 6.1e-05 | 0.001057 | 0.296951 | 1.335841 | 2.5482 | 101.29 | 20.52 | 18.159 | 97.469676 | 107.94156 | 90.006093 | 0.004333 | 0.972159 | 0.023878 | 24.561625 | 0.020075 | 0.153882 | 0.005891 | 0.411542 | 0.411542 | 0.015555
2019-03-19 14:18 | 1553019492.2 | 655 | 0.208313 | 0.00095 | 0.000213 | 100.736291 | 100.441361 | 119.558823 | 20.76815 | 0.00322 | 0.002906 | 133.12961 | 0.258102 | 8.402018 | 0.003579 | 0.00504 | 0.004901 | 6.4e-05 | 0.001063 | 0.311883 | 1.403744 | 2.5481 | 101.29 | 20.53 | 18.159 | 98.817853 | 107.532914 | 91.25898 | 0.004336 | 0.968816 | 0.023828 | 24.595075 | 0.026226 | 0.153545 | 0.00579 | 0.403426 | 0.403426 | 0.015833
2019-03-19 14:18 | 1553019493.2 | 656 | 0.20834 | 0.000929 | 0.000213 | 100.70388 | 100.565686 | 119.751061 | 20.768455 | 0.003103 | 0.002877 | 133.105057 | 0.257758 | 8.403812 | 0.003573 | 0.00512 | 0.00504 | 6.3e-05 | 0.00106 | 0.295182 | 1.348499 | 2.548 | 101.29 | 20.53 | 18.16 | 96.004939 | 107.384169 | 90.561317 | 0.004336 | 0.970675 | 0.02387 | 24.591266 | 0.012283 | 0.15334 | 0.005655 | 0.394385 | 0.394385 | 0.016174
2019-03-19 14:18 | 1553019494.2 | 657 | 0.20833 | 0.000911 | 0.000212 | 100.657064 | 100.462253 | 119.842602 | 20.768484 | 0.00313 | 0.002878 | 133.107491 | 0.257933 | 8.40285 | 0.003562 | 0.005409 | 0.005256 | 6.3e-05 | 0.001066 | 0.295735 | 1.371997 | 2.5481 | 101.29 | 20.53 | 18.158 | 96.654161 | 107.110172 | 90.575317 | 0.004336 | 0.970637 | 0.023879 | 24.601137 | 0.017328 | 0.153445 | 0.005739 | 0.400651 | 0.400651 | 0.015932
2019-03-19 14:18 | 1553019495.2 | 658 | 0.208306 | 0.000898 | 0.000212 | 100.683472 | 100.427661 | 119.646139 | 20.767505 | 0.003165 | 0.002885 | 133.090663 | 0.258154 | 8.402167 | 0.003522 | 0.004382 | 0.004261 | 6.3e-05 | 0.001062 | 0.313486 | 1.356921 | 2.548 | 101.29 | 20.53 | 18.156 | 97.507406 | 106.129216 | 90.756489 | 0.004335 | 0.970154 | 0.023853 | 24.587085 | 0.022755 | 0.153576 | 0.005899 | 0.411675 | 0.411675 | 0.015519
2019-03-19 14:18 | 1553019496.2 | 659 | 0.208333 | 0.000881 | 0.000212 | 100.64476 | 100.424578 | 119.214717 | 20.767573 | 0.003169 | 0.002886 | 133.100284 | 0.258031 | 8.403305 | 0.003558 | 0.004718 | 0.004592 | 6.4e-05 | 0.001061 | 0.301265 | 1.357156 | 2.5479 | 101.29 | 20.53 | 18.145 | 97.603852 | 107.02191 | 90.762819 | 0.004333 | 0.970137 | 0.02381 | 24.54293 | 0.01959 | 0.153503 | 0.005758 | 0.400863 | 0.400863 | 0.01593
2019-03-19 14:18 | 1553019497.2 | 660 | 0.208325 | 0.000875 | 0.000213 | 100.692476 | 100.473213 | 119.013794 | 20.766281 | 0.003124 | 0.002869 | 133.073048 | 0.257036 | 8.401576 | 0.003578 | 0.00481 | 0.004602 | 6.4e-05 | 0.001063 | 0.30862 | 1.327509 | 2.548 | 101.29 | 20.53 | 18.135 | 96.51825 | 107.50171 | 90.369142 | 0.00433 | 0.971188 | 0.023803 | 24.508971 | 0.019498 | 0.15291 | 0.005813 | 0.40458 | 0.40458 | 0.015723
2019-03-19 14:18 | 1553019498.2 | 661 | 0.208389 | 0.000859 | 0.000214 | 100.631254 | 100.626305 | 119.048063 | 20.767144 | 0.003067 | 0.002824 | 133.066013 | 0.25671 | 8.404709 | 0.003553 | 0.005017 | 0.004977 | 6.3e-05 | 0.001063 | 0.314205 | 1.327377 | 2.5479 | 101.29 | 20.53 | 18.126 | 95.129738 | 106.891658 | 89.268385 | 0.004328 | 0.974138 | 0.023842 | 24.475359 | 0.00044 | 0.152717 | 0.005448 | 0.378983 | 0.378983 | 0.016763
2019-03-19 14:18 | 1553019499.2 | 662 | 0.208339 | 0.000851 | 0.000215 | 100.658565 | 100.295118 | 119.283257 | 20.767479 | 0.003137 | 0.002838 | 133.057062 | 0.25697 | 8.403071 | 0.003554 | 0.005074 | 0.004836 | 6.5e-05 | 0.001066 | 0.311496 | 1.354292 | 2.548 | 101.3 | 20.53 | 18.103 | 96.816173 | 106.905333 | 89.613069 | 0.004322 | 0.973212 | 0.023855 | 24.511172 | 0.032354 | 0.152872 | 0.005756 | 0.401251 | 0.401251 | 0.015849
2019-03-19 14:18 | 1553019500.2 | 663 | 0.208388 | 0.000837 | 0.000217 | 100.611748 | 100.508832 | 119.162141 | 20.767024 | 0.003066 | 0.002846 | 133.055797 | 0.25697 | 8.401387 | 0.003597 | 0.005075 | 0.005059 | 6.6e-05 | 0.001062 | 0.32875 | 1.378054 | 2.548 | 101.3 | 20.54 | 18.09 | 95.100665 | 107.968089 | 89.804086 | 0.004322 | 0.9727 | 0.023836 | 24.505174 | 0.009154 | 0.152872 | 0.005475 | 0.380691 | 0.380691 | 0.016705
2019-03-19 14:18 | 1553019501.2 | 664 | 0.208371 | 0.000826 | 0.000218 | 100.64986 | 100.147503 | 119.165897 | 20.767102 | 0.003076 | 0.002875 | 133.028752 | 0.257621 | 8.404 | 0.003539 | 0.004514 | 0.004349 | 6.7e-05 | 0.001065 | 0.301265 | 1.345576 | 2.548 | 101.3 | 20.54 | 18.075 | 95.342538 | 106.545118 | 90.49496 | 0.004318 | 0.970852 | 0.023814 | 24.528872 | 0.044755 | 0.153259 | 0.005593 | 0.388722 | 0.388722 | 0.016401
2019-03-19 14:18 | 1553019502.2 | 665 | 0.208397 | 0.000824 | 0.000218 | 100.550528 | 100.252306 | 119.366584 | 20.767359 | 0.003032 | 0.00289 | 133.012096 | 0.257133 | 8.403857 | 0.003582 | 0.004482 | 0.004362 | 6.3e-05 | 0.001068 | 0.306297 | 1.32252 | 2.5479 | 101.3 | 20.54 | 18.045 | 94.282145 | 107.608365 | 90.869578 | 0.004311 | 0.969853 | 0.023822 | 24.56216 | 0.026568 | 0.152969 | 0.005437 | 0.377639 | 0.377639 | 0.016851
2019-03-19 14:18 | 1553019503.2 | 666 | 0.208407 | 0.000814 | 0.000219 | 100.600044 | 100.277309 | 119.30579 | 20.767294 | 0.00308 | 0.002864 | 132.997127 | 0.256736 | 8.400809 | 0.003586 | 0.004427 | 0.004365 | 6.4e-05 | 0.001065 | 0.307901 | 1.338825 | 2.5478 | 101.3 | 20.54 | 18.031 | 95.44143 | 107.684045 | 90.237404 | 0.004308 | 0.97154 | 0.023836 | 24.534572 | 0.028741 | 0.152732 | 0.005387 | 0.3742 | 0.3742 | 0.016979
2019-03-19 14:18 | 1553019504.2 | 667 | 0.208411 | 0.000809 | 0.000221 | 100.532222 | 100.430059 | 119.539575 | 20.76659 | 0.003063 | 0.002835 | 132.981946 | 0.257556 | 8.40322 | 0.003528 | 0.004668 | 0.004452 | 6.6e-05 | 0.00106 | 0.306629 | 1.320126 | 2.5479 | 101.3 | 20.54 | 18.006 | 95.047639 | 106.280903 | 89.531771 | 0.004302 | 0.97343 | 0.023883 | 24.534743 | 0.009094 | 0.15322 | 0.00537 | 0.373584 | 0.373584 | 0.017062
2019-03-19 14:18 | 1553019505.2 | 668 | 0.208421 | 0.000796 | 0.000222 | 100.523517 | 100.313612 | 119.691206 | 20.766729 | 0.003089 | 0.002845 | 132.972612 | 0.257127 | 8.400575 | 0.00359 | 0.004785 | 0.004687 | 6.1e-05 | 0.00106 | 0.303809 | 1.33342 | 2.548 | 101.3 | 20.54 | 17.996 | 95.667263 | 107.787401 | 89.789831 | 0.004299 | 0.972738 | 0.02389 | 24.559031 | 0.018697 | 0.152965 | 0.00532 | 0.370036 | 0.370036 | 0.017197
2019-03-19 14:18 | 1553019506.2 | 669 | 0.208382 | 0.000798 | 0.000224 | 100.50371 | 100.428689 | 119.874759 | 20.766405 | 0.003061 | 0.00278 | 132.941312 | 0.257946 | 8.40532 | 0.003645 | 0.005008 | 0.004842 | 6.2e-05 | 0.001058 | 0.333561 | 1.373759 | 2.548 | 101.3 | 20.54 | 17.99 | 94.995822 | 109.128969 | 88.22085 | 0.004298 | 0.976961 | 0.02396 | 24.524673 | 0.006679 | 0.153452 | 0.005554 | 0.387931 | 0.387931 | 0.016456
2019-03-19 14:18 | 1553019507.2 | 670 | 0.208404 | 0.000789 | 0.000224 | 100.474602 | 100.209837 | 119.724536 | 20.765892 | 0.00307 | 0.002877 | 132.918445 | 0.257218 | 8.401966 | 0.003647 | 0.005054 | 0.004883 | 6.3e-05 | 0.001058 | 0.324934 | 1.34586 | 2.548 | 101.3 | 20.54 | 17.98 | 95.216838 | 109.179732 | 90.556416 | 0.004296 | 0.970688 | 0.023868 | 24.588377 | 0.023601 | 0.153019 | 0.005429 | 0.377447 | 0.377447 | 0.016865
2019-03-19 14:18 | 1553019508.2 | 671 | 0.208361 | 0.000784 | 0.000224 | 100.449693 | 100.361218 | 119.550372 | 20.766496 | 0.003073 | 0.002811 | 132.898301 | 0.25712 | 8.403792 | 0.003636 | 0.005097 | 0.004907 | 6.2e-05 | 0.001053 | 0.324215 | 1.401108 | 2.548 | 101.3 | 20.53 | 17.98 | 95.275584 | 108.914047 | 88.966052 | 0.004293 | 0.974951 | 0.023903 | 24.516708 | 0.007882 | 0.152961 | 0.005699 | 0.397465 | 0.397465 | 0.016009
2019-03-19 14:18 | 1553019509.2 | 672 | 0.208381 | 0.000783 | 0.000225 | 100.473101 | 100.212919 | 119.482771 | 20.765681 | 0.003078 | 0.00279 | 132.871467 | 0.258382 | 8.401218 | 0.003694 | 0.005461 | 0.005389 | 6.4e-05 | 0.001049 | 0.308786 | 1.394125 | 2.548 | 101.3 | 20.54 | 17.988 | 95.405348 | 110.316747 | 88.449802 | 0.004298 | 0.976343 | 0.023913 | 24.492298 | 0.023193 | 0.153712 | 0.00558 | 0.388978 | 0.388978 | 0.016439
2019-03-19 14:18 | 1553019510.2 | 673 | 0.208395 | 0.000777 | 0.000227 | 100.437688 | 100.276623 | 119.654354 | 20.765149 | 0.003031 | 0.002829 | 132.840684 | 0.25846 | 8.401589 | 0.003661 | 0.00545 | 0.005285 | 6.3e-05 | 0.00105 | 0.31686 | 1.377746 | 2.5481 | 101.3 | 20.53 | 17.994 | 94.258043 | 109.522112 | 89.403944 | 0.004296 | 0.973773 | 0.023899 | 24.542193 | 0.014355 | 0.153758 | 0.005501 | 0.382937 | 0.382937 | 0.016703
2019-03-19 14:18 | 1553019511.2 | 674 | 0.20842 | 0.000769 | 0.000229 | 100.463498 | 100.172506 | 119.979211 | 20.765834 | 0.003055 | 0.002804 | 132.846262 | 0.256775 | 8.403428 | 0.003588 | 0.005301 | 0.005154 | 6.3e-05 | 0.001046 | 0.30038 | 1.380924 | 2.548 | 101.3 | 20.53 | 18 | 94.838672 | 107.751078 | 88.782666 | 0.004298 | 0.975445 | 0.023951 | 24.55442 | 0.025945 | 0.152756 | 0.005356 | 0.373208 | 0.373208 | 0.017027
2019-03-19 14:19 | 1553019512.2 | 675 | 0.208409 | 0.000765 | 0.00023 | 100.396275 | 100.225591 | 119.64074 | 20.765879 | 0.002995 | 0.002791 | 132.846837 | 0.256613 | 8.403376 | 0.003636 | 0.005236 | 0.005154 | 6.5e-05 | 0.001048 | 0.321395 | 1.349607 | 2.548 | 101.3 | 20.53 | 18.018 | 93.395809 | 108.912471 | 88.482735 | 0.004302 | 0.976254 | 0.023928 | 24.509599 | 0.01522 | 0.152659 | 0.005424 | 0.377695 | 0.377695 | 0.016814
2019-03-19 14:19 | 1553019513.2 | 676 | 0.208431 | 0.000758 | 0.000231 | 100.373767 | 100.252648 | 119.278327 | 20.765899 | 0.003058 | 0.002796 | 132.828935 | 0.258271 | 8.404319 | 0.003609 | 0.004348 | 0.004191 | 6.2e-05 | 0.001049 | 0.323164 | 1.33548 | 2.548 | 101.3 | 20.53 | 18.026 | 94.907742 | 108.259353 | 88.609386 | 0.004304 | 0.975912 | 0.023887 | 24.476734 | 0.0108 | 0.153646 | 0.005298 | 0.367865 | 0.367865 | 0.017375
2019-03-19 14:19 | 1553019514.2 | 677 | 0.208452 | 0.000754 | 0.000231 | 100.343456 | 100.142366 | 118.952297 | 20.766038 | 0.002967 | 0.002751 | 132.804362 | 0.258876 | 8.404618 | 0.003577 | 0.004821 | 0.004726 | 6.2e-05 | 0.001048 | 0.304859 | 1.309597 | 2.5481 | 101.3 | 20.53 | 18.042 | 92.711454 | 107.480353 | 87.513809 | 0.004308 | 0.978877 | 0.023891 | 24.406218 | 0.017943 | 0.154006 | 0.005179 | 0.359324 | 0.359324 | 0.01783
2019-03-19 14:19 | 1553019515.2 | 678 | 0.208449 | 0.000752 | 0.000233 | 100.404977 | 100.009138 | 119.149699 | 20.765298 | 0.003008 | 0.002731 | 132.803787 | 0.257153 | 8.401056 | 0.003518 | 0.004338 | 0.004154 | 6.2e-05 | 0.001052 | 0.312049 | 1.305741 | 2.5481 | 101.3 | 20.53 | 18.049 | 93.712845 | 106.034153 | 87.046215 | 0.004309 | 0.980147 | 0.023926 | 24.410622 | 0.035333 | 0.15298 | 0.005198 | 0.361201 | 0.361201 | 0.017619
2019-03-19 14:19 | 1553019516.2 | 679 | 0.208471 | 0.000742 | 0.000233 | 100.396574 | 100.13997 | 119.418928 | 20.765924 | 0.002967 | 0.00276 | 132.796197 | 0.25751 | 8.40439 | 0.003499 | 0.00483 | 0.004694 | 6e-05 | 0.001054 | 0.320676 | 1.323971 | 2.548 | 101.29 | 20.53 | 18.056 | 92.731593 | 105.570567 | 87.744029 | 0.004312 | 0.978252 | 0.02393 | 24.461846 | 0.022891 | 0.153193 | 0.005078 | 0.352526 | 0.352526 | 0.018078
2019-03-19 14:19 | 1553019517.2 | 680 | 0.208461 | 0.000738 | 0.000234 | 100.289438 | 100.196138 | 119.687216 | 20.766408 | 0.002943 | 0.00276 | 132.794108 | 0.257309 | 8.406158 | 0.003619 | 0.005092 | 0.004999 | 6.4e-05 | 0.001059 | 0.315643 | 1.337605 | 2.548 | 101.29 | 20.53 | 18.066 | 92.133768 | 108.495431 | 87.723319 | 0.004314 | 0.978308 | 0.023957 | 24.488606 | 0.008325 | 0.153073 | 0.005142 | 0.357522 | 0.357522 | 0.017811
2019-03-19 14:19 | 1553019518.2 | 681 | 0.208501 | 0.000736 | 0.000235 | 100.320648 | 100.059483 | 119.860207 | 20.76498 | 0.002995 | 0.002767 | 132.7676 | 0.258024 | 8.403162 | 0.003548 | 0.005247 | 0.00516 | 6.3e-05 | 0.001059 | 0.299108 | 1.327019 | 2.548 | 101.29 | 20.53 | 18.07 | 93.383842 | 106.775245 | 87.90558 | 0.004315 | 0.977815 | 0.023969 | 24.512485 | 0.023316 | 0.153499 | 0.004903 | 0.340361 | 0.340361 | 0.018761
2019-03-19 14:19 | 1553019519.2 | 682 | 0.208454 | 0.000731 | 0.000235 | 100.289438 | 99.985849 | 119.978273 | 20.766778 | 0.003031 | 0.00278 | 132.78186 | 0.257328 | 8.406334 | 0.003574 | 0.004886 | 0.004768 | 6.1e-05 | 0.001066 | 0.314205 | 1.342906 | 2.5483 | 101.29 | 20.53 | 18.073 | 94.269036 | 107.40777 | 88.216639 | 0.004316 | 0.976973 | 0.02397 | 24.535117 | 0.027117 | 0.153085 | 0.00519 | 0.361073 | 0.361073 | 0.017637
2019-03-19 14:19 | 1553019520.2 | 683 | 0.208467 | 0.000731 | 0.000234 | 100.35276 | 100.132092 | 119.938605 | 20.765749 | 0.002983 | 0.002716 | 132.780672 | 0.258291 | 8.400815 | 0.003535 | 0.004563 | 0.004485 | 6.2e-05 | 0.001065 | 0.280637 | 1.310533 | 2.548 | 101.29 | 20.53 | 18.08 | 93.109223 | 106.446261 | 86.68667 | 0.004317 | 0.981127 | 0.024017 | 24.479075 | 0.01969 | 0.153657 | 0.005113 | 0.356269 | 0.356269 | 0.017942
2019-03-19 14:19 | 1553019521.2 | 684 | 0.208455 | 0.000724 | 0.000233 | 100.29694 | 100.055032 | 119.826642 | 20.765603 | 0.002974 | 0.002742 | 132.743047 | 0.25794 | 8.402375 | 0.003513 | 0.005074 | 0.004897 | 6.1e-05 | 0.001063 | 0.320289 | 1.313402 | 2.5482 | 101.3 | 20.53 | 18.083 | 92.881478 | 105.927487 | 87.310264 | 0.004318 | 0.979429 | 0.023985 | 24.488838 | 0.0216 | 0.153448 | 0.0052 | 0.362194 | 0.362194 | 0.017624
2019-03-19 14:19 | 1553019522.2 | 685 | 0.208405 | 0.000724 | 0.000232 | 100.386371 | 100.151272 | 120.036955 | 20.765486 | 0.002952 | 0.002723 | 132.697716 | 0.256457 | 8.399002 | 0.003554 | 0.005104 | 0.005007 | 6.3e-05 | 0.00107 | 0.336105 | 1.317232 | 2.5481 | 101.3 | 20.53 | 18.089 | 92.369812 | 106.920611 | 86.839451 | 0.004319 | 0.98071 | 0.024022 | 24.494308 | 0.020972 | 0.152566 | 0.005498 | 0.384396 | 0.384396 | 0.016511
2019-03-19 14:19 | 1553019523.2 | 686 | 0.208369 | 0.000718 | 0.00023 | 100.270531 | 99.983793 | 120.259473 | 20.765889 | 0.002948 | 0.002751 | 132.693327 | 0.257569 | 8.401556 | 0.003498 | 0.005067 | 0.005012 | 6.2e-05 | 0.001072 | 0.281356 | 1.336583 | 2.548 | 101.3 | 20.53 | 18.09 | 92.25378 | 105.555498 | 87.527623 | 0.004319 | 0.978839 | 0.024021 | 24.540423 | 0.025615 | 0.153228 | 0.005729 | 0.401197 | 0.401197 | 0.015888
2019-03-19 14:19 | 1553019524.2 | 687 | 0.208505 | 0.000724 | 0.000229 | 100.303843 | 100.01085 | 120.424719 | 20.766333 | 0.00294 | 0.002714 | 132.691295 | 0.257478 | 8.402577 | 0.003509 | 0.00487 | 0.004735 | 6.5e-05 | 0.001075 | 0.299108 | 1.328024 | 2.548 | 101.3 | 20.53 | 18.093 | 92.069582 | 105.820272 | 86.616255 | 0.00432 | 0.981319 | 0.024068 | 24.526232 | 0.026166 | 0.153174 | 0.004901 | 0.341993 | 0.341993 | 0.018632
2019-03-19 14:19 | 1553019525.2 | 688 | 0.208444 | 0.000719 | 0.000229 | 100.268431 | 100.05332 | 120.53363 | 20.765353 | 0.002958 | 0.002725 | 132.679316 | 0.257771 | 8.403571 | 0.003503 | 0.004508 | 0.004318 | 6.3e-05 | 0.001079 | 0.319736 | 1.32376 | 2.548 | 101.3 | 20.53 | 18.098 | 92.494066 | 105.675498 | 86.900202 | 0.004321 | 0.980545 | 0.024069 | 24.547001 | 0.01921 | 0.153348 | 0.005278 | 0.369378 | 0.369378 | 0.01727
2019-03-19 14:19 | 1553019526.2 | 689 | 0.208451 | 0.000718 | 0.000229 | 100.252826 | 100.087568 | 120.392326 | 20.766181 | 0.002941 | 0.002705 | 132.66749 | 0.257387 | 8.401472 | 0.003496 | 0.005412 | 0.005284 | 6.3e-05 | 0.001077 | 0.29214 | 1.336628 | 2.5481 | 101.3 | 20.53 | 18.1 | 92.08968 | 105.503163 | 86.423139 | 0.004322 | 0.981846 | 0.024071 | 24.51635 | 0.014756 | 0.153119 | 0.005234 | 0.366178 | 0.366178 | 0.017395
2019-03-19 14:19 | 1553019527.2 | 690 | 0.208468 | 0.000715 | 0.00023 | 100.300241 | 100.167369 | 120.093289 | 20.765412 | 0.002925 | 0.002717 | 132.634177 | 0.258733 | 8.400926 | 0.00343 | 0.005013 | 0.004883 | 6.3e-05 | 0.001075 | 0.288711 | 1.361037 | 2.5482 | 101.29 | 20.53 | 18.106 | 91.700429 | 103.898768 | 86.702705 | 0.004323 | 0.981083 | 0.024032 | 24.495401 | 0.011857 | 0.153921 | 0.005137 | 0.358522 | 0.358522 | 0.01786
2019-03-19 14:19 | 1553019528.2 | 691 | 0.208472 | 0.000715 | 0.00023 | 100.213512 | 99.99852 | 120.326136 | 20.765775 | 0.002961 | 0.002729 | 132.658443 | 0.258434 | 8.398833 | 0.003395 | 0.005235 | 0.005104 | 6.3e-05 | 0.001076 | 0.321173 | 1.376158 | 2.5483 | 101.29 | 20.53 | 18.11 | 92.58367 | 103.069946 | 86.992775 | 0.004324 | 0.980293 | 0.024046 | 24.529016 | 0.01921 | 0.153743 | 0.00511 | 0.356732 | 0.356732 | 0.017929
2019-03-19 14:19 | 1553019529.2 | 692 | 0.208494 | 0.000713 | 0.000231 | 100.254926 | 100.001602 | 120.332943 | 20.765629 | 0.002891 | 0.002683 | 132.620932 | 0.257686 | 8.401407 | 0.003468 | 0.005489 | 0.005333 | 6.2e-05 | 0.001071 | 0.314371 | 1.36237 | 2.5481 | 101.29 | 20.53 | 18.113 | 90.881388 | 104.833953 | 85.872383 | 0.004325 | 0.983352 | 0.024084 | 24.491525 | 0.02263 | 0.153297 | 0.004984 | 0.348103 | 0.348103 | 0.01832
2019-03-19 14:19 | 1553019530.2 | 693 | 0.208539 | 0.000716 | 0.00023 | 100.15289 | 99.995095 | 120.558043 | 20.765188 | 0.002867 | 0.002716 | 132.595574 | 0.257745 | 8.402609 | 0.0035 | 0.005348 | 0.005274 | 6.2e-05 | 0.001069 | 0.292859 | 1.325161 | 2.548 | 101.29 | 20.53 | 18.117 | 90.298706 | 105.600402 | 86.668801 | 0.004326 | 0.981175 | 0.02408 | 24.541597 | 0.014104 | 0.153332 | 0.004704 | 0.327733 | 0.327733 | 0.019463
2019-03-19 14:19 | 1553019531.2 | 694 | 0.208541 | 0.000705 | 0.00023 | 100.21171 | 99.959135 | 120.45406 | 20.765227 | 0.002921 | 0.002721 | 132.598315 | 0.257654 | 8.400646 | 0.003431 | 0.005015 | 0.004865 | 6.1e-05 | 0.001063 | 0.289983 | 1.336182 | 2.5481 | 101.29 | 20.54 | 18.119 | 91.613493 | 103.926935 | 86.807196 | 0.004329 | 0.980798 | 0.024065 | 24.535728 | 0.022572 | 0.153278 | 0.00471 | 0.328018 | 0.328018 | 0.019439
2019-03-19 14:19 | 1553019532.2 | 695 | 0.208543 | 0.000704 | 0.000229 | 100.198806 | 99.949203 | 120.528232 | 20.765042 | 0.002953 | 0.002732 | 132.610199 | 0.258031 | 8.404475 | 0.003357 | 0.005227 | 0.005091 | 5.9e-05 | 0.00107 | 0.292638 | 1.361027 | 2.5482 | 101.29 | 20.54 | 18.121 | 92.387458 | 102.129043 | 87.063774 | 0.00433 | 0.9801 | 0.024063 | 24.552026 | 0.022309 | 0.153503 | 0.004698 | 0.327205 | 0.327205 | 0.019516
2019-03-19 14:19 | 1553019533.2 | 696 | 0.208559 | 0.000693 | 0.000226 | 100.177499 | 99.981055 | 120.606629 | 20.765169 | 0.002902 | 0.002666 | 132.588521 | 0.257536 | 8.399028 | 0.003386 | 0.004584 | 0.004475 | 6.3e-05 | 0.001067 | 0.300712 | 1.293171 | 2.548 | 101.29 | 20.54 | 18.121 | 91.16452 | 102.846313 | 85.480067 | 0.00433 | 0.984428 | 0.024124 | 24.505961 | 0.017557 | 0.153208 | 0.004619 | 0.32241 | 0.32241 | 0.019768
2019-03-19 14:19 | 1553019534.2 | 697 | 0.20855 | 0.000686 | 0.000224 | 100.130684 | 99.964613 | 120.408521 | 20.764552 | 0.002909 | 0.00273 | 132.56736 | 0.25833 | 8.399639 | 0.003378 | 0.004475 | 0.00437 | 6.2e-05 | 0.001064 | 0.313486 | 1.31815 | 2.548 | 101.29 | 20.54 | 18.122 | 91.310901 | 102.636738 | 87.021908 | 0.00433 | 0.980214 | 0.024053 | 24.538405 | 0.014847 | 0.153681 | 0.004686 | 0.326489 | 0.326489 | 0.019581
2019-03-19 14:19 | 1553019535.2 | 698 | 0.20855 | 0.000681 | 0.000221 | 100.175699 | 99.94749 | 120.270269 | 20.766168 | 0.002874 | 0.002685 | 132.551145 | 0.256385 | 8.399879 | 0.003361 | 0.005048 | 0.004909 | 6.1e-05 | 0.001057 | 0.30215 | 1.314124 | 2.5482 | 101.29 | 20.54 | 18.124 | 90.475503 | 102.233753 | 85.923667 | 0.00433 | 0.983212 | 0.024076 | 24.486895 | 0.0204 | 0.152523 | 0.004697 | 0.327755 | 0.327755 | 0.019359
2019-03-19 14:19 | 1553019536.2 | 699 | 0.208539 | 0.000681 | 0.000217 | 100.120179 | 99.934474 | 120.308529 | 20.765123 | 0.002908 | 0.002698 | 132.530789 | 0.257055 | 8.401569 | 0.003457 | 0.005179 | 0.005061 | 6e-05 | 0.00105 | 0.306629 | 1.311177 | 2.5481 | 101.29 | 20.54 | 18.123 | 91.305191 | 104.560529 | 86.238055 | 0.00433 | 0.982351 | 0.024069 | 24.501508 | 0.016606 | 0.152922 | 0.004768 | 0.333048 | 0.333048 | 0.019101
2019-03-19 14:19 | 1553019537.2 | 700 | 0.208539 | 0.00068 | 0.000214 | 100.135485 | 99.797137 | 120.479643 | 20.764267 | 0.002914 | 0.002692 | 132.548653 | 0.256853 | 8.403799 | 0.003476 | 0.004861 | 0.004765 | 6.2e-05 | 0.001041 | 0.286223 | 1.322094 | 2.5481 | 101.29 | 20.54 | 18.122 | 91.442912 | 105.016614 | 86.091188 | 0.00433 | 0.982753 | 0.024091 | 24.513916 | 0.030274 | 0.152802 | 0.004777 | 0.334211 | 0.334211 | 0.01902
2019-03-19 14:19 | 1553019538.2 | 701 | 0.208557 | 0.000677 | 0.000209 | 100.103074 | 99.938243 | 120.051976 | 20.764721 | 0.002935 | 0.002701 | 132.516912 | 0.257289 | 8.40233 | 0.003529 | 0.005355 | 0.005255 | 6.2e-05 | 0.001039 | 0.295182 | 1.355132 | 2.5481 | 101.29 | 20.54 | 18.118 | 91.945337 | 106.31619 | 86.324279 | 0.004329 | 0.982116 | 0.024041 | 24.478306 | 0.01474 | 0.153061 | 0.004677 | 0.326524 | 0.326524 | 0.0195
2019-03-19 14:19 | 1553019539.2 | 702 | 0.208542 | 0.000677 | 0.000206 | 100.116278 | 99.956394 | 119.952218 | 20.764461 | 0.002873 | 0.002719 | 132.519385 | 0.25658 | 8.400471 | 0.003505 | 0.005168 | 0.005085 | 6.1e-05 | 0.001039 | 0.318851 | 1.352154 | 2.548 | 101.29 | 20.54 | 18.116 | 90.450237 | 105.724098 | 86.746296 | 0.004329 | 0.980964 | 0.024016 | 24.482492 | 0.014296 | 0.15264 | 0.004771 | 0.333244 | 0.333244 | 0.019055
2019-03-19 14:19 | 1553019540.2 | 703 | 0.208557 | 0.000675 | 0.000203 | 100.11988 | 99.94338 | 119.863727 | 20.763803 | 0.00292 | 0.002749 | 132.543018 | 0.258096 | 8.402063 | 0.003559 | 0.004857 | 0.004721 | 6e-05 | 0.001042 | 0.298223 | 1.367434 | 2.548 | 101.29 | 20.54 | 18.109 | 91.575961 | 107.034721 | 87.456043 | 0.004327 | 0.979033 | 0.023984 | 24.49758 | 0.015782 | 0.153541 | 0.004686 | 0.326797 | 0.326797 | 0.019545
2019-03-19 14:19 | 1553019541.2 | 704 | 0.208525 | 0.00068 | 0.000199 | 100.077264 | 99.762544 | 119.940013 | 20.764244 | 0.002888 | 0.002691 | 132.534393 | 0.257536 | 8.403526 | 0.003505 | 0.005162 | 0.005057 | 6.2e-05 | 0.001048 | 0.301652 | 1.336198 | 2.5481 | 101.29 | 20.54 | 18.106 | 90.820534 | 105.716853 | 86.078655 | 0.004326 | 0.982787 | 0.024038 | 24.458529 | 0.028173 | 0.153208 | 0.004874 | 0.341361 | 0.341361 | 0.018671
2019-03-19 14:19 | 1553019542.2 | 705 | 0.208542 | 0.000681 | 0.000196 | 100.109976 | 99.937556 | 119.837205 | 20.764082 | 0.002849 | 0.002681 | 132.520592 | 0.257862 | 8.403831 | 0.003431 | 0.005103 | 0.004955 | 5.8e-05 | 0.001043 | 0.302371 | 1.352394 | 2.548 | 101.29 | 20.54 | 18.103 | 89.866253 | 103.938415 | 85.833352 | 0.004325 | 0.983459 | 0.024035 | 24.439695 | 0.015419 | 0.153402 | 0.004775 | 0.334392 | 0.334392 | 0.019084
2019-03-19 14:19 | 1553019543.2 | 706 | 0.208539 | 0.000675 | 0.000192 | 100.171196 | 99.941667 | 119.830869 | 20.764396 | 0.002928 | 0.002649 | 132.527262 | 0.257777 | 8.404026 | 0.003438 | 0.004778 | 0.004645 | 5.9e-05 | 0.001039 | 0.299993 | 1.358386 | 2.5481 | 101.3 | 20.53 | 18.099 | 91.783788 | 104.10785 | 85.050923 | 0.004321 | 0.985607 | 0.024061 | 24.412401 | 0.020519 | 0.153352 | 0.004808 | 0.337377 | 0.337377 | 0.018909
2019-03-19 14:19 | 1553019544.2 | 707 | 0.208553 | 0.000683 | 0.000188 | 100.078165 | 99.830357 | 120.066766 | 20.764627 | 0.00286 | 0.002713 | 132.539779 | 0.257361 | 8.403454 | 0.003402 | 0.004941 | 0.00486 | 5.8e-05 | 0.001033 | 0.300712 | 1.340972 | 2.548 | 101.3 | 20.53 | 18.097 | 90.138705 | 103.234728 | 86.61147 | 0.004321 | 0.981332 | 0.024032 | 24.489591 | 0.022175 | 0.153104 | 0.004718 | 0.330688 | 0.330688 | 0.01926
2019-03-19 14:19 | 1553019545.2 | 708 | 0.20851 | 0.00068 | 0.000185 | 100.125881 | 99.975916 | 119.896826 | 20.76318 | 0.002827 | 0.002671 | 132.561859 | 0.258343 | 8.404728 | 0.003458 | 0.004634 | 0.004493 | 5.6e-05 | 0.001033 | 0.320842 | 1.325457 | 2.548 | 101.3 | 20.53 | 18.092 | 89.354351 | 104.578988 | 85.592156 | 0.00432 | 0.98412 | 0.024049 | 24.43756 | 0.013407 | 0.153688 | 0.004988 | 0.350662 | 0.350662 | 0.018232
2019-03-19 14:19 | 1553019546.2 | 709 | 0.208543 | 0.000679 | 0.000181 | 100.064661 | 99.754325 | 119.959028 | 20.76327 | 0.002913 | 0.002728 | 132.559195 | 0.257322 | 8.403168 | 0.003422 | 0.004696 | 0.004553 | 5.9e-05 | 0.001031 | 0.314205 | 1.341814 | 2.548 | 101.3 | 20.54 | 18.087 | 91.42387 | 103.720781 | 86.958337 | 0.004321 | 0.980387 | 0.02401 | 24.490398 | 0.027783 | 0.153081 | 0.00479 | 0.336045 | 0.336045 | 0.01895
2019-03-19 14:19 | 1553019547.2 | 710 | 0.208587 | 0.000678 | 0.000177 | 100.120479 | 99.793368 | 120.274027 | 20.7628 | 0.002862 | 0.002646 | 132.535734 | 0.258011 | 8.401296 | 0.003433 | 0.004623 | 0.004501 | 6.1e-05 | 0.001026 | 0.294794 | 1.355443 | 2.5481 | 101.3 | 20.54 | 18.083 | 90.198591 | 103.971083 | 84.995497 | 0.00432 | 0.98576 | 0.024107 | 24.455608 | 0.029271 | 0.153491 | 0.004534 | 0.318979 | 0.318979 | 0.020018
2019-03-19 14:19 | 1553019548.2 | 711 | 0.208531 | 0.000682 | 0.000174 | 100.146888 | 99.876593 | 120.443497 | 20.763725 | 0.002869 | 0.002705 | 132.523256 | 0.257836 | 8.401615 | 0.00337 | 0.005228 | 0.005086 | 6.4e-05 | 0.001029 | 0.301818 | 1.309921 | 2.548 | 101.3 | 20.54 | 18.076 | 90.359671 | 102.458454 | 86.411371 | 0.004319 | 0.981878 | 0.024077 | 24.521159 | 0.024174 | 0.153386 | 0.00487 | 0.343176 | 0.343176 | 0.018594
2019-03-19 14:19 | 1553019549.2 | 712 | 0.208531 | 0.000683 | 0.000169 | 100.082366 | 99.881046 | 120.2752 | 20.763037 | 0.002867 | 0.002718 | 132.511315 | 0.257068 | 8.40233 | 0.003396 | 0.003836 | 0.003753 | 5.7e-05 | 0.001036 | 0.299108 | 1.319179 | 2.5481 | 101.3 | 20.53 | 18.074 | 90.305046 | 103.084708 | 86.724701 | 0.004315 | 0.981023 | 0.024049 | 24.514695 | 0.01801 | 0.15293 | 0.004878 | 0.34364 | 0.34364 | 0.018513
2019-03-19 14:19 | 1553019550.2 | 713 | 0.208527 | 0.000688 | 0.000165 | 100.132484 | 100.068389 | 120.352425 | 20.76341 | 0.002903 | 0.002704 | 132.466943 | 0.257276 | 8.403337 | 0.003379 | 0.004878 | 0.004747 | 6.1e-05 | 0.00104 | 0.29214 | 1.36147 | 2.5482 | 101.29 | 20.54 | 18.072 | 91.166906 | 102.666131 | 86.383877 | 0.004318 | 0.981953 | 0.024069 | 24.510949 | 0.005727 | 0.153054 | 0.004903 | 0.346034 | 0.346034 | 0.0184
2019-03-19 14:19 | 1553019551.2 | 714 | 0.208512 | 0.000695 | 0.00016 | 100.067662 | 99.917693 | 120.477533 | 20.763047 | 0.002856 | 0.002697 | 132.439343 | 0.257627 | 8.401621 | 0.003421 | 0.004207 | 0.004063 | 6e-05 | 0.001037 | 0.306463 | 1.372534 | 2.5482 | 101.29 | 20.54 | 18.069 | 90.045643 | 103.677924 | 86.22425 | 0.004317 | 0.982389 | 0.024086 | 24.518241 | 0.013415 | 0.153263 | 0.00499 | 0.352915 | 0.352915 | 0.018066
2019-03-19 14:19 | 1553019552.2 | 715 | 0.208505 | 0.0007 | 0.000156 | 100.035251 | 99.817 | 120.539968 | 20.763024 | 0.002868 | 0.002683 | 132.433133 | 0.25753 | 8.404117 | 0.003472 | 0.005042 | 0.004958 | 5.5e-05 | 0.001036 | 0.324934 | 1.380089 | 2.5481 | 101.29 | 20.54 | 18.067 | 90.33707 | 104.919399 | 85.873703 | 0.004317 | 0.983348 | 0.024104 | 24.512629 | 0.019536 | 0.153205 | 0.005029 | 0.356243 | 0.356243 | 0.01789
2019-03-19 14:19 | 1553019553.2 | 716 | 0.208554 | 0.0007 | 0.000152 | 100.06376 | 99.854675 | 120.514148 | 20.763043 | 0.002869 | 0.002649 | 132.413065 | 0.256788 | 8.403799 | 0.003464 | 0.005665 | 0.005446 | 6e-05 | 0.001037 | 0.302537 | 1.406795 | 2.5482 | 101.29 | 20.54 | 18.065 | 90.360694 | 104.732282 | 85.060433 | 0.004316 | 0.985581 | 0.024129 | 24.482227 | 0.018709 | 0.152763 | 0.004737 | 0.335594 | 0.335594 | 0.018936
2019-03-19 14:19 | 1553019554.2 | 717 | 0.208524 | 0.000703 | 0.000147 | 100.054457 | 99.885841 | 120.400777 | 20.762547 | 0.002878 | 0.002622 | 132.388818 | 0.257153 | 8.404897 | 0.003421 | 0.005558 | 0.005484 | 6.1e-05 | 0.001037 | 0.294463 | 1.371804 | 2.5482 | 101.29 | 20.54 | 18.063 | 90.564004 | 103.680585 | 84.415395 | 0.004316 | 0.987359 | 0.02414 | 24.448667 | 0.015086 | 0.15298 | 0.004923 | 0.349559 | 0.349559 | 0.018206
2019-03-19 14:19 | 1553019555.2 | 718 | 0.208538 | 0.000707 | 0.000143 | 100.068262 | 99.898855 | 120.701928 | 20.762644 | 0.00285 | 0.002679 | 132.353378 | 0.258109 | 8.403032 | 0.003519 | 0.005041 | 0.004921 | 6.3e-05 | 0.001039 | 0.293357 | 1.367134 | 2.548 | 101.29 | 20.54 | 18.058 | 89.907725 | 106.067697 | 85.779031 | 0.004315 | 0.983608 | 0.024124 | 24.525857 | 0.015155 | 0.153549 | 0.004836 | 0.343279 | 0.343279 | 0.018608
2019-03-19 14:19 | 1553019556.2 | 719 | 0.208561 | 0.000707 | 0.000139 | 100.061359 | 99.912556 | 120.716246 | 20.763361 | 0.002825 | 0.002682 | 132.340229 | 0.258454 | 8.404221 | 0.003521 | 0.004928 | 0.004815 | 6e-05 | 0.001042 | 0.303422 | 1.373431 | 2.548 | 101.29 | 20.54 | 18.055 | 89.295772 | 106.107694 | 85.849011 | 0.004314 | 0.983416 | 0.024123 | 24.529702 | 0.013311 | 0.153754 | 0.004702 | 0.333724 | 0.333724 | 0.019166
2019-03-19 14:19 | 1553019557.2 | 720 | 0.208577 | 0.000715 | 0.000135 | 100.017544 | 99.897143 | 120.695121 | 20.762372 | 0.00288 | 0.002645 | 132.343928 | 0.258128 | 8.401329 | 0.003452 | 0.005209 | 0.005042 | 6.1e-05 | 0.001047 | 0.327644 | 1.379219 | 2.5482 | 101.29 | 20.54 | 18.053 | 90.610809 | 104.438353 | 84.963093 | 0.004313 | 0.985849 | 0.024151 | 24.497274 | 0.010774 | 0.153561 | 0.004602 | 0.327078 | 0.327078 | 0.019531
2019-03-19 14:19 | 1553019558.2 | 721 | 0.208576 | 0.000706 | 0.000131 | 100.091069 | 99.92146 | 120.590904 | 20.761914 | 0.002895 | 0.002669 | 132.338562 | 0.257231 | 8.401049 | 0.003479 | 0.004707 | 0.004606 | 6e-05 | 0.001048 | 0.30685 | 1.358553 | 2.5482 | 101.29 | 20.54 | 18.05 | 90.979206 | 105.101588 | 85.551958 | 0.004313 | 0.98423 | 0.02412 | 24.506819 | 0.01517 | 0.153027 | 0.004626 | 0.328656 | 0.328656 | 0.01937
2019-03-19 14:19 | 1553019559.2 | 722 | 0.208498 | 0.000709 | 0.000128 | 100.064661 | 99.923516 | 120.543254 | 20.761989 | 0.002832 | 0.002639 | 132.343392 | 0.257127 | 8.402824 | 0.003447 | 0.005257 | 0.005064 | 6.2e-05 | 0.001047 | 0.310777 | 1.306009 | 2.5481 | 101.29 | 20.54 | 18.046 | 89.464928 | 104.3122 | 84.809032 | 0.004312 | 0.986273 | 0.024141 | 24.47659 | 0.012626 | 0.152965 | 0.005095 | 0.363287 | 0.363287 | 0.017516
2019-03-19 14:19 | 1553019560.2 | 723 | 0.208543 | 0.000715 | 0.000125 | 100.071864 | 100.056744 | 120.37613 | 20.761992 | 0.002906 | 0.00267 | 132.348931 | 0.257946 | 8.399067 | 0.003437 | 0.005018 | 0.004932 | 6e-05 | 0.001048 | 0.336271 | 1.30346 | 2.548 | 101.29 | 20.54 | 18.044 | 91.242871 | 104.078602 | 85.559731 | 0.004311 | 0.984209 | 0.024099 | 24.485251 | 0.001351 | 0.153452 | 0.004823 | 0.3431 | 0.3431 | 0.018606
2019-03-19 14:19 | 1553019561.2 | 724 | 0.208481 | 0.000713 | 0.000121 | 100.067361 | 99.811863 | 120.278015 | 20.761888 | 0.002837 | 0.002613 | 132.365376 | 0.258018 | 8.400653 | 0.003484 | 0.005002 | 0.004844 | 6e-05 | 0.001046 | 0.289817 | 1.344526 | 2.5482 | 101.29 | 20.54 | 18.035 | 89.573438 | 105.209451 | 84.202648 | 0.004309 | 0.987947 | 0.024134 | 24.428929 | 0.022867 | 0.153495 | 0.005205 | 0.371598 | 0.371598 | 0.017184
2019-03-19 14:19 | 1553019562.2 | 725 | 0.208498 | 0.000716 | 0.000119 | 100.031949 | 100.113255 | 120.261584 | 20.76254 | 0.002834 | 0.002677 | 132.358975 | 0.2574 | 8.401628 | 0.003439 | 0.005267 | 0.005087 | 6.1e-05 | 0.001048 | 0.296232 | 1.363046 | 2.5481 | 101.29 | 20.54 | 18.032 | 89.502067 | 104.132689 | 85.743568 | 0.004308 | 0.983705 | 0.024081 | 24.479869 | -0.007267 | 0.153127 | 0.005097 | 0.36306 | 0.36306 | 0.017546
2019-03-19 14:19 | 1553019563.2 | 726 | 0.208544 | 0.000715 | 0.000116 | 100.069462 | 99.948517 | 120.457109 | 20.761635 | 0.002801 | 0.002649 | 132.344331 | 0.25792 | 8.402362 | 0.003464 | 0.004927 | 0.004817 | 6e-05 | 0.001053 | 0.293578 | 1.324002 | 2.5481 | 101.29 | 20.54 | 18.028 | 88.723934 | 104.734056 | 85.068447 | 0.004307 | 0.985559 | 0.024123 | 24.476707 | 0.010817 | 0.153437 | 0.004829 | 0.344369 | 0.344369 | 0.018535
2019-03-19 14:19 | 1553019564.2 | 727 | 0.208567 | 0.000722 | 0.000114 | 100.106374 | 99.922488 | 120.423074 | 20.761564 | 0.002822 | 0.002667 | 132.334115 | 0.258031 | 8.403194 | 0.003481 | 0.004678 | 0.004525 | 6.3e-05 | 0.001058 | 0.294629 | 1.343916 | 2.5482 | 101.29 | 20.54 | 18.027 | 89.226121 | 105.135915 | 85.483543 | 0.004307 | 0.984418 | 0.024106 | 24.487424 | 0.016445 | 0.153503 | 0.004685 | 0.33381 | 0.33381 | 0.01913
2019-03-19 14:19 | 1553019565.2 | 728 | 0.208535 | 0.000715 | 0.000112 | 100.064661 | 100.163944 | 120.165816 | 20.761093 | 0.002826 | 0.002669 | 132.32825 | 0.257107 | 8.404189 | 0.003467 | 0.004858 | 0.004612 | 6.2e-05 | 0.001064 | 0.299661 | 1.341735 | 2.5481 | 101.29 | 20.54 | 18.025 | 89.318611 | 104.801154 | 85.548034 | 0.004307 | 0.984241 | 0.024078 | 24.463453 | -0.00887 | 0.152953 | 0.004885 | 0.348085 | 0.348085 | 0.01828
2019-03-19 14:19 | 1553019566.2 | 729 | 0.208534 | 0.000717 | 0.00011 | 100.016344 | 99.909131 | 119.844245 | 20.761616 | 0.002857 | 0.002617 | 132.322998 | 0.25781 | 8.403506 | 0.003488 | 0.005049 | 0.005025 | 6e-05 | 0.001064 | 0.298942 | 1.34037 | 2.5479 | 101.29 | 20.54 | 18.024 | 90.074841 | 105.301077 | 84.278857 | 0.004307 | 0.987736 | 0.024088 | 24.387439 | 0.009593 | 0.153371 | 0.004891 | 0.3488 | 0.3488 | 0.018292
2019-03-19 14:19 | 1553019567.2 | 730 | 0.208569 | 0.000715 | 0.000108 | 100.072463 | 99.951941 | 119.506477 | 20.761123 | 0.002846 | 0.002656 | 132.297716 | 0.256717 | 8.402252 | 0.00338 | 0.004945 | 0.004729 | 6.1e-05 | 0.001064 | 0.27201 | 1.322631 | 2.5482 | 101.29 | 20.54 | 18.024 | 89.800759 | 102.6915 | 85.223331 | 0.004307 | 0.985133 | 0.024023 | 24.385202 | 0.010779 | 0.152721 | 0.004685 | 0.333002 | 0.333002 | 0.019079
2019-03-19 14:19 | 1553019568.2 | 731 | 0.20857 | 0.000716 | 0.000107 | 100.073364 | 99.971807 | 119.365409 | 20.761278 | 0.002836 | 0.002691 | 132.296547 | 0.257764 | 8.401706 | 0.003459 | 0.005215 | 0.00508 | 5.8e-05 | 0.001061 | 0.319017 | 1.330158 | 2.5481 | 101.29 | 20.54 | 18.026 | 89.552375 | 104.596032 | 86.062543 | 0.004307 | 0.982831 | 0.02398 | 24.399324 | 0.009082 | 0.153344 | 0.004682 | 0.332302 | 0.332302 | 0.019197
2019-03-19 14:19 | 1553019569.2 | 732 | 0.208563 | 0.000716 | 0.000105 | 100.081767 | 100.029001 | 119.450144 | 20.762167 | 0.002839 | 0.002666 | 132.281424 | 0.257725 | 8.399457 | 0.003481 | 0.004195 | 0.004013 | 6.1e-05 | 0.001061 | 0.307901 | 1.334742 | 2.548 | 101.29 | 20.54 | 18.029 | 89.622837 | 105.140384 | 85.467771 | 0.004308 | 0.984461 | 0.024009 | 24.387767 | 0.004717 | 0.153321 | 0.004724 | 0.335792 | 0.335792 | 0.018994
2019-03-19 14:19 | 1553019570.2 | 733 | 0.208554 | 0.000724 | 0.000104 | 100.06196 | 100.006397 | 119.192653 | 20.761058 | 0.002826 | 0.002641 | 132.256679 | 0.256795 | 8.403987 | 0.003419 | 0.004676 | 0.00453 | 5.8e-05 | 0.001068 | 0.29214 | 1.323956 | 2.5481 | 101.29 | 20.54 | 18.032 | 89.323393 | 103.632858 | 84.86513 | 0.004308 | 0.986119 | 0.024003 | 24.340989 | 0.004968 | 0.152767 | 0.004772 | 0.339291 | 0.339291 | 0.018731
2019-03-19 14:20 | 1553019571.2 | 734 | 0.208583 | 0.000721 | 0.000103 | 100.108176 | 99.904678 | 119.081395 | 20.760892 | 0.002854 | 0.002711 | 132.228906 | 0.257289 | 8.4022 | 0.003463 | 0.004615 | 0.004603 | 5.9e-05 | 0.001071 | 0.311883 | 1.324594 | 2.548 | 101.29 | 20.53 | 18.039 | 90.00453 | 104.702788 | 86.539028 | 0.004307 | 0.981529 | 0.023936 | 24.386437 | 0.018201 | 0.153061 | 0.004601 | 0.326021 | 0.326021 | 0.01953
2019-03-19 14:20 | 1553019572.2 | 735 | 0.20855 | 0.000722 | 0.000102 | 100.130382 | 100.163944 | 118.86639 | 20.761308 | 0.002865 | 0.002642 | 132.210103 | 0.256313 | 8.402629 | 0.003394 | 0.005292 | 0.005044 | 6.2e-05 | 0.001076 | 0.298776 | 1.337551 | 2.548 | 101.29 | 20.53 | 18.044 | 90.258803 | 103.043784 | 84.880044 | 0.004309 | 0.986078 | 0.02397 | 24.308159 | -0.002998 | 0.152481 | 0.004803 | 0.341213 | 0.341213 | 0.01859
2019-03-19 14:20 | 1553019573.2 | 736 | 0.208562 | 0.000717 | 0.000101 | 100.136685 | 100.01085 | 118.59059 | 20.761054 | 0.002828 | 0.002682 | 132.217808 | 0.257003 | 8.403298 | 0.003463 | 0.00504 | 0.004959 | 6.1e-05 | 0.001071 | 0.324934 | 1.371164 | 2.5483 | 101.29 | 20.53 | 18.048 | 89.363844 | 104.708279 | 85.846771 | 0.00431 | 0.983422 | 0.02391 | 24.312699 | 0.011247 | 0.152891 | 0.004735 | 0.335453 | 0.335453 | 0.01896
2019-03-19 14:20 | 1553019574.2 | 737 | 0.208543 | 0.000715 | 0.0001 | 100.082366 | 100.021468 | 118.528153 | 20.760318 | 0.00281 | 0.002668 | 132.198009 | 0.257315 | 8.403441 | 0.003473 | 0.004969 | 0.004806 | 5.9e-05 | 0.001066 | 0.294794 | 1.328771 | 2.5482 | 101.29 | 20.54 | 18.055 | 88.939823 | 104.947539 | 85.517453 | 0.004314 | 0.984325 | 0.023914 | 24.295147 | 0.005444 | 0.153077 | 0.004856 | 0.344311 | 0.344311 | 0.018495
2019-03-19 14:20 | 1553019575.2 | 738 | 0.208552 | 0.000721 | 9.9e-05 | 100.089868 | 100.009822 | 118.474638 | 20.76026 | 0.002795 | 0.00267 | 132.176906 | 0.257719 | 8.403045 | 0.00338 | 0.005036 | 0.004898 | 5.9e-05 | 0.001064 | 0.294629 | 1.339572 | 2.548 | 101.29 | 20.54 | 18.057 | 88.578869 | 102.694531 | 85.569837 | 0.004314 | 0.984181 | 0.023907 | 24.291436 | 0.007156 | 0.153317 | 0.004792 | 0.339669 | 0.339669 | 0.018777
2019-03-19 14:20 | 1553019576.2 | 739 | 0.208538 | 0.000722 | 9.9e-05 | 100.189502 | 100.060853 | 118.761704 | 20.760552 | 0.002844 | 0.002633 | 132.163086 | 0.256665 | 8.401381 | 0.003417 | 0.004943 | 0.004862 | 6.1e-05 | 0.001071 | 0.290481 | 1.34046 | 2.548 | 101.29 | 20.54 | 18.061 | 89.757335 | 103.591422 | 84.670308 | 0.004315 | 0.986656 | 0.023966 | 24.290335 | 0.011493 | 0.15269 | 0.004876 | 0.346601 | 0.346601 | 0.018326
2019-03-19 14:20 | 1553019577.2 | 740 | 0.20854 | 0.000722 | 9.9e-05 | 100.197306 | 99.945776 | 118.789401 | 20.76048 | 0.002852 | 0.002665 | 132.161936 | 0.257998 | 8.402999 | 0.003405 | 0.004767 | 0.004584 | 6.1e-05 | 0.001068 | 0.316528 | 1.348562 | 2.548 | 101.29 | 20.54 | 18.064 | 89.954755 | 103.302127 | 85.452181 | 0.004316 | 0.984504 | 0.023943 | 24.319694 | 0.022482 | 0.153483 | 0.004864 | 0.345367 | 0.345367 | 0.018487
2019-03-19 14:20 | 1553019578.2 | 741 | 0.208569 | 0.000723 | 9.8e-05 | 100.1772 | 100.07832 | 119.076232 | 20.761531 | 0.002792 | 0.002647 | 132.140795 | 0.256385 | 8.402258 | 0.003481 | 0.00492 | 0.00485 | 5.8e-05 | 0.00107 | 0.315809 | 1.334949 | 2.5481 | 101.29 | 20.54 | 18.066 | 88.509807 | 105.130306 | 85.022406 | 0.004317 | 0.985686 | 0.023986 | 24.334442 | 0.008833 | 0.152523 | 0.004692 | 0.333592 | 0.333592 | 0.01902
2019-03-19 14:20 | 1553019579.2 | 742 | 0.208553 | 0.000728 | 9.7e-05 | 100.145988 | 100.051263 | 119.366351 | 20.760607 | 0.00281 | 0.002678 | 132.106581 | 0.257146 | 8.400484 | 0.003392 | 0.004375 | 0.004176 | 5.7e-05 | 0.001072 | 0.290868 | 1.332325 | 2.5481 | 101.29 | 20.54 | 18.071 | 88.929992 | 102.976257 | 85.76286 | 0.004318 | 0.983652 | 0.023991 | 24.38924 | 0.008464 | 0.152976 | 0.004779 | 0.340029 | 0.340029 | 0.018715
2019-03-19 14:20 | 1553019580.2 | 743 | 0.208565 | 0.000734 | 9.7e-05 | 100.151991 | 100.119762 | 119.611637 | 20.760204 | 0.002852 | 0.00261 | 132.112485 | 0.257484 | 8.401465 | 0.003405 | 0.004814 | 0.00469 | 5.6e-05 | 0.001073 | 0.296785 | 1.353829 | 2.5482 | 101.29 | 20.54 | 18.074 | 89.938109 | 103.293379 | 84.119011 | 0.004318 | 0.988178 | 0.02407 | 24.358312 | 0.002879 | 0.153178 | 0.004701 | 0.335555 | 0.335555 | 0.01899
2019-03-19 14:20 | 1553019581.2 | 744 | 0.208558 | 0.000729 | 9.5e-05 | 100.14929 | 100.063936 | 119.68041 | 20.760357 | 0.00287 | 0.002652 | 132.117392 | 0.257693 | 8.403175 | 0.003472 | 0.005046 | 0.004886 | 6.3e-05 | 0.001075 | 0.301818 | 1.355338 | 2.5481 | 101.29 | 20.54 | 18.077 | 90.372054 | 104.912911 | 85.125895 | 0.004319 | 0.985401 | 0.024043 | 24.399623 | 0.007626 | 0.153301 | 0.004754 | 0.339043 | 0.339043 | 0.01881
2019-03-19 14:20 | 1553019582.2 | 745 | 0.20857 | 0.000736 | 9.5e-05 | 100.188002 | 100.090993 | 119.671959 | 20.759095 | 0.002805 | 0.002624 | 132.089216 | 0.258454 | 8.401017 | 0.003504 | 0.004496 | 0.004412 | 6.2e-05 | 0.001071 | 0.291421 | 1.343015 | 2.5481 | 101.29 | 20.54 | 18.08 | 88.805009 | 105.69605 | 84.444029 | 0.00432 | 0.98728 | 0.024065 | 24.375533 | 0.008665 | 0.153754 | 0.004676 | 0.333747 | 0.333747 | 0.019165
2019-03-19 14:20 | 1553019583.2 | 746 | 0.208561 | 0.000735 | 9.2e-05 | 100.194005 | 100.059483 | 119.743081 | 20.759812 | 0.002794 | 0.002674 | 132.072138 | 0.257608 | 8.403227 | 0.003475 | 0.004476 | 0.004353 | 5.9e-05 | 0.001073 | 0.314205 | 1.345054 | 2.5482 | 101.29 | 20.54 | 18.086 | 88.535341 | 104.990195 | 85.649747 | 0.004321 | 0.983962 | 0.024032 | 24.423847 | 0.012017 | 0.153251 | 0.004735 | 0.337702 | 0.337702 | 0.018878
2019-03-19 14:20 | 1553019584.2 | 747 | 0.20856 | 0.000736 | 9.1e-05 | 100.14899 | 99.982767 | 119.753174 | 20.759783 | 0.002828 | 0.002631 | 132.071084 | 0.257797 | 8.402505 | 0.003543 | 0.004772 | 0.00465 | 5.9e-05 | 0.001072 | 0.303587 | 1.33959 | 2.5481 | 101.29 | 20.54 | 18.091 | 89.377538 | 106.646649 | 84.62579 | 0.004323 | 0.986778 | 0.024068 | 24.389999 | 0.014858 | 0.153363 | 0.004737 | 0.33846 | 0.33846 | 0.01885
2019-03-19 14:20 | 1553019585.2 | 748 | 0.208569 | 0.000734 | 8.9e-05 | 100.209611 | 100.029001 | 119.821478 | 20.759565 | 0.002841 | 0.002617 | 132.093854 | 0.256749 | 8.401589 | 0.003512 | 0.005102 | 0.005017 | 5.9e-05 | 0.001072 | 0.298057 | 1.306116 | 2.5481 | 101.29 | 20.54 | 18.098 | 89.678106 | 105.884468 | 84.299472 | 0.004324 | 0.987679 | 0.024085 | 24.385825 | 0.016135 | 0.15274 | 0.004689 | 0.335353 | 0.335353 | 0.018947
2019-03-19 14:20 | 1553019586.2 | 749 | 0.208565 | 0.000732 | 8.8e-05 | 100.220113 | 100.256759 | 119.584173 | 20.758751 | 0.002817 | 0.002594 | 132.095522 | 0.258467 | 8.40051 | 0.003465 | 0.004982 | 0.004821 | 5.9e-05 | 0.001067 | 0.299274 | 1.295502 | 2.5479 | 101.29 | 20.54 | 18.12 | 89.093602 | 104.762018 | 83.736224 | 0.004329 | 0.989238 | 0.02408 | 24.342464 | -0.00327 | 0.153762 | 0.004715 | 0.337219 | 0.337219 | 0.018968
2019-03-19 14:20 | 1553019587.2 | 750 | 0.208554 | 0.000738 | 8.8e-05 | 100.218913 | 100.181753 | 119.566568 | 20.759199 | 0.002765 | 0.002595 | 132.062267 | 0.258629 | 8.403675 | 0.00342 | 0.004994 | 0.004896 | 5.9e-05 | 0.00107 | 0.310777 | 1.344548 | 2.5481 | 101.29 | 20.54 | 18.133 | 87.846048 | 103.652117 | 83.757578 | 0.004333 | 0.989179 | 0.024078 | 24.3414 | 0.003317 | 0.153859 | 0.004776 | 0.341629 | 0.341629 | 0.018735
2019-03-19 14:20 | 1553019588.2 | 751 | 0.208552 | 0.000738 | 8.8e-05 | 100.168195 | 100.108118 | 119.416111 | 20.760127 | 0.002776 | 0.002658 | 132.056056 | 0.257341 | 8.402551 | 0.003455 | 0.005164 | 0.004999 | 6.1e-05 | 0.00107 | 0.313321 | 1.331431 | 2.5481 | 101.3 | 20.54 | 18.163 | 88.103781 | 104.507654 | 85.275523 | 0.004339 | 0.98499 | 0.024012 | 24.377756 | 0.005366 | 0.153092 | 0.004788 | 0.341524 | 0.341524 | 0.018648
2019-03-19 14:20 | 1553019589.2 | 752 | 0.208553 | 0.000731 | 8.7e-05 | 100.253725 | 100.225249 | 119.163783 | 20.760824 | 0.002775 | 0.002648 | 132.057609 | 0.257556 | 8.403129 | 0.00352 | 0.004703 | 0.004603 | 6.2e-05 | 0.00107 | 0.308288 | 1.340069 | 2.548 | 101.3 | 20.54 | 18.178 | 88.091941 | 106.077073 | 85.032543 | 0.004343 | 0.985658 | 0.023995 | 24.343731 | 0.002541 | 0.15322 | 0.004796 | 0.341882 | 0.341882 | 0.018644
2019-03-19 14:20 | 1553019590.2 | 753 | 0.208517 | 0.000732 | 8.7e-05 | 100.243822 | 100.133118 | 118.858408 | 20.758731 | 0.002785 | 0.002663 | 132.038499 | 0.257985 | 8.402733 | 0.003476 | 0.004919 | 0.004706 | 6.2e-05 | 0.001073 | 0.307901 | 1.356834 | 2.5481 | 101.3 | 20.54 | 18.195 | 88.333757 | 105.008774 | 85.40045 | 0.004347 | 0.984646 | 0.023952 | 24.325002 | 0.009883 | 0.153475 | 0.005007 | 0.356607 | 0.356607 | 0.017904
2019-03-19 14:20 | 1553019591.2 | 754 | 0.208548 | 0.000732 | 8.6e-05 | 100.26753 | 100.069073 | 118.487545 | 20.759916 | 0.002819 | 0.002665 | 132.020156 | 0.258662 | 8.402713 | 0.003543 | 0.004424 | 0.004419 | 6.4e-05 | 0.001072 | 0.298776 | 1.402278 | 2.548 | 101.3 | 20.54 | 18.231 | 89.157339 | 106.65139 | 85.43215 | 0.004356 | 0.984559 | 0.023913 | 24.288096 | 0.017721 | 0.153878 | 0.004823 | 0.342765 | 0.342765 | 0.018676
2019-03-19 14:20 | 1553019592.2 | 755 | 0.208508 | 0.000733 | 8.5e-05 | 100.257627 | 100.187919 | 118.610305 | 20.759997 | 0.002852 | 0.002606 | 132.018891 | 0.258148 | 8.401849 | 0.003466 | 0.005122 | 0.004928 | 6.2e-05 | 0.001077 | 0.31238 | 1.374958 | 2.5482 | 101.3 | 20.54 | 18.249 | 89.951154 | 104.772691 | 84.012762 | 0.00436 | 0.988472 | 0.023973 | 24.252532 | 0.006221 | 0.153572 | 0.005066 | 0.361276 | 0.361276 | 0.017683
2019-03-19 14:20 | 1553019593.2 | 756 | 0.208525 | 0.000736 | 8.4e-05 | 100.277433 | 100.200247 | 118.49975 | 20.760042 | 0.002712 | 0.002624 | 132.009499 | 0.257667 | 8.402408 | 0.003422 | 0.005257 | 0.005098 | 6.2e-05 | 0.001072 | 0.324049 | 1.333882 | 2.5481 | 101.3 | 20.54 | 18.286 | 86.563948 | 103.717625 | 84.453606 | 0.004369 | 0.987253 | 0.023947 | 24.256183 | 0.006888 | 0.153286 | 0.004959 | 0.353157 | 0.353157 | 0.018056
2019-03-19 14:20 | 1553019594.2 | 757 | 0.208559 | 0.000739 | 8.5e-05 | 100.224916 | 100.30505 | 118.564065 | 20.759108 | 0.002799 | 0.002568 | 132.002273 | 0.258083 | 8.404182 | 0.003415 | 0.005386 | 0.005305 | 6.1e-05 | 0.00106 | 0.304528 | 1.345488 | 2.5482 | 101.3 | 20.54 | 18.305 | 88.674531 | 103.543741 | 83.114789 | 0.004373 | 0.990963 | 0.023998 | 24.217304 | -0.007149 | 0.153534 | 0.004753 | 0.338995 | 0.338995 | 0.018841
2019-03-19 14:20 | 1553019595.2 | 758 | 0.20855 | 0.000742 | 8.4e-05 | 100.342255 | 100.250252 | 118.697153 | 20.759121 | 0.002731 | 0.002638 | 131.953608 | 0.25727 | 8.403246 | 0.003481 | 0.004671 | 0.004533 | 5.9e-05 | 0.001054 | 0.316694 | 1.315401 | 2.5481 | 101.3 | 20.54 | 18.325 | 87.034681 | 105.141525 | 84.793742 | 0.004378 | 0.986315 | 0.023956 | 24.28792 | 0.008205 | 0.15305 | 0.004802 | 0.34198 | 0.34198 | 0.018618
2019-03-19 14:20 | 1553019596.2 | 759 | 0.208593 | 0.000741 | 8.4e-05 | 100.289738 | 100.349574 | 118.791512 | 20.759796 | 0.002785 | 0.00264 | 131.923803 | 0.257588 | 8.403968 | 0.003477 | 0.005186 | 0.005101 | 6.5e-05 | 0.001053 | 0.315422 | 1.320009 | 2.548 | 101.3 | 20.54 | 18.359 | 88.335514 | 105.03818 | 84.852841 | 0.004386 | 0.986152 | 0.023963 | 24.299578 | -0.005335 | 0.153239 | 0.004546 | 0.323617 | 0.323617 | 0.019698
2019-03-19 14:20 | 1553019597.2 | 760 | 0.208572 | 0.000747 | 8.3e-05 | 100.333553 | 100.334504 | 118.857235 | 20.759124 | 0.002769 | 0.002607 | 131.929304 | 0.2574 | 8.402934 | 0.003465 | 0.005154 | 0.004926 | 6.4e-05 | 0.001052 | 0.310445 | 1.304354 | 2.5481 | 101.3 | 20.54 | 18.371 | 87.935034 | 104.75293 | 84.057123 | 0.004389 | 0.988349 | 0.023996 | 24.279272 | -8.5e-05 | 0.153127 | 0.004663 | 0.33256 | 0.33256 | 0.019155
2019-03-19 14:20 | 1553019598.2 | 761 | 0.208547 | 0.000742 | 8.2e-05 | 100.337454 | 100.320119 | 118.974596 | 20.759348 | 0.002734 | 0.00257 | 131.924646 | 0.258584 | 8.403428 | 0.003485 | 0.004728 | 0.004582 | 6.3e-05 | 0.00105 | 0.295735 | 1.328483 | 2.5482 | 101.3 | 20.54 | 18.385 | 87.101319 | 105.225877 | 83.160944 | 0.004392 | 0.990835 | 0.024038 | 24.260765 | 0.001545 | 0.153832 | 0.004821 | 0.344613 | 0.344613 | 0.01857
2019-03-19 14:20 | 1553019599.2 | 762 | 0.208551 | 0.000745 | 8.1e-05 | 100.405878 | 100.287925 | 118.976473 | 20.758939 | 0.002823 | 0.002555 | 131.922404 | 0.257549 | 8.401017 | 0.003536 | 0.00477 | 0.004639 | 6.2e-05 | 0.001047 | 0.324436 | 1.327948 | 2.5481 | 101.3 | 20.54 | 18.39 | 89.24476 | 106.469434 | 82.795588 | 0.004394 | 0.991852 | 0.024051 | 24.248515 | 0.010514 | 0.153216 | 0.004794 | 0.342946 | 0.342946 | 0.018585
2019-03-19 14:20 | 1553019600.2 | 763 | 0.208564 | 0.000741 | 8e-05 | 100.373166 | 100.429373 | 119.134442 | 20.758618 | 0.002764 | 0.002546 | 131.917018 | 0.257504 | 8.401082 | 0.003568 | 0.005111 | 0.005043 | 6.5e-05 | 0.001052 | 0.272563 | 1.359474 | 2.5481 | 101.3 | 20.54 | 18.392 | 87.81973 | 107.254141 | 82.579149 | 0.004394 | 0.992456 | 0.024074 | 24.257229 | -0.005007 | 0.153189 | 0.004726 | 0.338361 | 0.338361 | 0.018834
2019-03-19 14:20 | 1553019601.2 | 764 | 0.208579 | 0.000745 | 8e-05 | 100.408278 | 100.378344 | 119.501785 | 20.75902 | 0.00273 | 0.002621 | 131.908661 | 0.258135 | 8.40181 | 0.00356 | 0.005363 | 0.005175 | 6.5e-05 | 0.001059 | 0.306629 | 1.336399 | 2.5481 | 101.3 | 20.54 | 18.389 | 87.0033 | 107.048237 | 84.379265 | 0.004393 | 0.987459 | 0.024051 | 24.35599 | 0.002667 | 0.153564 | 0.004629 | 0.331021 | 0.331021 | 0.019299
2019-03-19 14:20 | 1553019602.2 | 765 | 0.208608 | 0.000749 | 7.9e-05 | 100.485105 | 100.367042 | 119.48864 | 20.75807 | 0.002774 | 0.002623 | 131.922538 | 0.258402 | 8.40335 | 0.003629 | 0.004678 | 0.004492 | 6.5e-05 | 0.001058 | 0.290315 | 1.354696 | 2.5481 | 101.3 | 20.54 | 18.386 | 88.074582 | 108.733796 | 84.432934 | 0.004393 | 0.98731 | 0.024047 | 24.356478 | 0.010515 | 0.153723 | 0.004451 | 0.318161 | 0.318161 | 0.020099
2019-03-19 14:20 | 1553019603.2 | 766 | 0.208588 | 0.000748 | 7.7e-05 | 100.41398 | 100.54582 | 119.654589 | 20.75843 | 0.00275 | 0.002594 | 131.89488 | 0.257536 | 8.404111 | 0.003542 | 0.00499 | 0.004883 | 6.2e-05 | 0.001062 | 0.334446 | 1.38726 | 2.548 | 101.3 | 20.54 | 18.383 | 87.481389 | 106.616208 | 83.724851 | 0.004392 | 0.989269 | 0.024088 | 24.349242 | -0.011736 | 0.153208 | 0.004579 | 0.328058 | 0.328058 | 0.019428
2019-03-19 14:20 | 1553019604.2 | 767 | 0.208565 | 0.000746 | 7.6e-05 | 100.537022 | 100.494105 | 119.591683 | 20.758199 | 0.002808 | 0.002635 | 131.874582 | 0.257218 | 8.401706 | 0.003574 | 0.005711 | 0.005597 | 6.2e-05 | 0.001052 | 0.296951 | 1.362268 | 2.548 | 101.3 | 20.54 | 18.371 | 88.890092 | 107.39791 | 84.726467 | 0.004389 | 0.986501 | 0.024048 | 24.376977 | 0.003819 | 0.153019 | 0.004718 | 0.337627 | 0.337627 | 0.018854
2019-03-19 14:20 | 1553019605.2 | 768 | 0.20859 | 0.000743 | 7.6e-05 | 100.504312 | 100.603701 | 119.556943 | 20.758692 | 0.00276 | 0.002638 | 131.90638 | 0.258278 | 8.404215 | 0.0035 | 0.005575 | 0.005525 | 6.1e-05 | 0.001048 | 0.28766 | 1.343079 | 2.5481 | 101.3 | 20.54 | 18.362 | 87.730024 | 105.605199 | 84.782503 | 0.004387 | 0.986346 | 0.024043 | 24.375345 | -0.008841 | 0.15365 | 0.004572 | 0.32698 | 0.32698 | 0.019548
2019-03-19 14:20 | 1553019606.2 | 769 | 0.20859 | 0.000743 | 7.6e-05 | 100.434687 | 100.56637 | 119.920999 | 20.757683 | 0.002763 | 0.00255 | 131.919778 | 0.25807 | 8.401186 | 0.003474 | 0.005665 | 0.0055 | 6.4e-05 | 0.001048 | 0.303587 | 1.344106 | 2.5482 | 101.3 | 20.54 | 18.338 | 87.790661 | 104.959991 | 82.685944 | 0.004381 | 0.992158 | 0.02415 | 24.340827 | -0.01172 | 0.153526 | 0.004574 | 0.328618 | 0.328618 | 0.019435
2019-03-19 14:20 | 1553019607.2 | 770 | 0.208582 | 0.000743 | 7.6e-05 | 100.549627 | 100.635895 | 120.039065 | 20.757979 | 0.002843 | 0.002641 | 131.894841 | 0.257029 | 8.405489 | 0.003499 | 0.004669 | 0.004611 | 6.3e-05 | 0.001051 | 0.303256 | 1.304087 | 2.548 | 101.3 | 20.54 | 18.326 | 89.726657 | 105.580736 | 84.861179 | 0.004378 | 0.986129 | 0.024088 | 24.427127 | -0.007671 | 0.152907 | 0.004621 | 0.331223 | 0.331223 | 0.019204
2019-03-19 14:20 | 1553019608.2 | 771 | 0.208585 | 0.000738 | 7.5e-05 | 100.549327 | 100.475609 | 120.228721 | 20.757791 | 0.002746 | 0.002622 | 131.886523 | 0.257966 | 8.404202 | 0.0035 | 0.005299 | 0.005235 | 6.3e-05 | 0.001052 | 0.30215 | 1.344317 | 2.548 | 101.3 | 20.54 | 18.315 | 87.382336 | 105.597285 | 84.411741 | 0.004376 | 0.987369 | 0.024122 | 24.431067 | 0.00656 | 0.153464 | 0.004609 | 0.330828 | 0.330828 | 0.019297
2019-03-19 14:20 | 1553019609.2 | 772 | 0.208561 | 0.000745 | 7.5e-05 | 100.508213 | 100.542054 | 120.291158 | 20.757674 | 0.002817 | 0.002592 | 131.887175 | 0.257673 | 8.401888 | 0.003477 | 0.004755 | 0.004553 | 6.3e-05 | 0.001053 | 0.318132 | 1.314408 | 2.5481 | 101.3 | 20.54 | 18.29 | 89.109892 | 105.034649 | 83.689973 | 0.00437 | 0.989366 | 0.024153 | 24.412733 | -0.003011 | 0.15329 | 0.004746 | 0.341309 | 0.341309 | 0.018683
2019-03-19 14:20 | 1553019610.2 | 773 | 0.20853 | 0.000742 | 7.4e-05 | 100.552628 | 100.505749 | 120.397488 | 20.757434 | 0.002741 | 0.002645 | 131.865075 | 0.257497 | 8.40454 | 0.00355 | 0.005217 | 0.005113 | 6.6e-05 | 0.001056 | 0.288545 | 1.317526 | 2.5481 | 101.3 | 20.53 | 18.277 | 87.278264 | 106.810563 | 84.962148 | 0.004364 | 0.985851 | 0.024121 | 24.467018 | 0.004171 | 0.153185 | 0.004936 | 0.354715 | 0.354715 | 0.017965
2019-03-19 14:20 | 1553019611.2 | 774 | 0.208515 | 0.000747 | 7.3e-05 | 100.614449 | 100.3917 | 120.579633 | 20.757236 | 0.002783 | 0.002613 | 131.855549 | 0.257406 | 8.404702 | 0.003558 | 0.004201 | 0.004038 | 6.6e-05 | 0.001062 | 0.318298 | 1.32108 | 2.5481 | 101.29 | 20.53 | 18.25 | 88.280549 | 107.004748 | 84.191159 | 0.004358 | 0.987979 | 0.024165 | 24.459146 | 0.019824 | 0.153131 | 0.005023 | 0.361703 | 0.361703 | 0.017612
2019-03-19 14:20 | 1553019612.2 | 775 | 0.208547 | 0.000747 | 7.3e-05 | 100.573635 | 100.355053 | 120.859424 | 20.757443 | 0.002798 | 0.002592 | 131.834676 | 0.25848 | 8.403896 | 0.003545 | 0.005011 | 0.004905 | 6.4e-05 | 0.001069 | 0.31133 | 1.318283 | 2.548 | 101.29 | 20.53 | 18.237 | 88.646431 | 106.678085 | 83.687344 | 0.004355 | 0.989373 | 0.02421 | 24.470239 | 0.019461 | 0.15377 | 0.004831 | 0.348396 | 0.348396 | 0.018361
2019-03-19 14:20 | 1553019613.2 | 776 | 0.208543 | 0.000746 | 7.2e-05 | 100.546926 | 100.640348 | 120.888765 | 20.757294 | 0.002747 | 0.002563 | 131.831264 | 0.257784 | 8.40259 | 0.003579 | 0.004635 | 0.004484 | 6.3e-05 | 0.001074 | 0.305578 | 1.345409 | 2.5481 | 101.29 | 20.53 | 18.227 | 87.419397 | 107.514268 | 82.985844 | 0.004352 | 0.991322 | 0.024237 | 24.449141 | -0.008307 | 0.153356 | 0.004855 | 0.350645 | 0.350645 | 0.018194
2019-03-19 14:20 | 1553019614.2 | 777 | 0.208529 | 0.00075 | 7.1e-05 | 100.612649 | 100.644117 | 121.116213 | 20.75807 | 0.002735 | 0.002568 | 131.822581 | 0.25835 | 8.404683 | 0.003518 | 0.00448 | 0.00431 | 6.2e-05 | 0.001078 | 0.291587 | 1.354655 | 2.5482 | 101.29 | 20.53 | 18.207 | 87.136657 | 106.024652 | 83.109935 | 0.004348 | 0.990977 | 0.024256 | 24.476394 | -0.002797 | 0.153692 | 0.004938 | 0.35695 | 0.35695 | 0.017912
2019-03-19 14:20 | 1553019615.2 | 778 | 0.208514 | 0.000755 | 7.1e-05 | 100.590141 | 100.522532 | 121.171608 | 20.757706 | 0.002773 | 0.002592 | 131.780778 | 0.257654 | 8.405268 | 0.003522 | 0.004806 | 0.004679 | 6.3e-05 | 0.001085 | 0.319404 | 1.331979 | 2.5483 | 101.29 | 20.53 | 18.199 | 88.036678 | 106.136845 | 83.694573 | 0.004346 | 0.989353 | 0.024241 | 24.50207 | 0.006014 | 0.153278 | 0.005023 | 0.363014 | 0.363014 | 0.017565
2019-03-19 14:20 | 1553019616.2 | 779 | 0.208565 | 0.000755 | 7e-05 | 100.620452 | 100.615689 | 120.83924 | 20.757657 | 0.002789 | 0.002541 | 131.751701 | 0.258324 | 8.404845 | 0.00352 | 0.004978 | 0.004811 | 6.2e-05 | 0.001089 | 0.306297 | 1.33693 | 2.5481 | 101.29 | 20.53 | 18.19 | 88.414563 | 106.077126 | 82.450323 | 0.004344 | 0.992815 | 0.02425 | 24.425747 | 0.000423 | 0.153677 | 0.004714 | 0.340618 | 0.340618 | 0.018769
2019-03-19 14:20 | 1553019617.2 | 780 | 0.20853 | 0.000752 | 7e-05 | 100.612349 | 100.660213 | 120.790418 | 20.757317 | 0.002772 | 0.002571 | 131.742463 | 0.256561 | 8.404338 | 0.00348 | 0.005158 | 0.005044 | 6.2e-05 | 0.001089 | 0.289596 | 1.338177 | 2.548 | 101.29 | 20.53 | 18.189 | 88.01921 | 105.113576 | 83.173879 | 0.004343 | 0.990799 | 0.024221 | 24.445645 | -0.004254 | 0.152628 | 0.004932 | 0.356101 | 0.356101 | 0.01783
2019-03-19 14:20 | 1553019618.2 | 781 | 0.208536 | 0.000749 | 7e-05 | 100.710782 | 100.649253 | 120.895809 | 20.758537 | 0.002749 | 0.002587 | 131.727512 | 0.25697 | 8.402063 | 0.003509 | 0.004921 | 0.004786 | 6.3e-05 | 0.001089 | 0.295735 | 1.331789 | 2.548 | 101.29 | 20.53 | 18.189 | 87.4697 | 105.821373 | 83.573711 | 0.004343 | 0.989689 | 0.024218 | 24.470025 | 0.005466 | 0.152872 | 0.004898 | 0.353576 | 0.353576 | 0.017986
2019-03-19 14:20 | 1553019619.2 | 782 | 0.208531 | 0.00075 | 7.1e-05 | 100.621952 | 100.713299 | 120.998618 | 20.758365 | 0.00277 | 0.002634 | 131.709629 | 0.25794 | 8.403279 | 0.003543 | 0.004888 | 0.004724 | 6.2e-05 | 0.001092 | 0.340031 | 1.342547 | 2.548 | 101.29 | 20.53 | 18.191 | 87.957645 | 106.637254 | 84.683818 | 0.004344 | 0.986618 | 0.02419 | 24.518488 | -0.008116 | 0.153448 | 0.004925 | 0.355164 | 0.355164 | 0.017973
2019-03-19 14:20 | 1553019620.2 | 783 | 0.208519 | 0.000751 | 7e-05 | 100.593142 | 100.702339 | 121.071616 | 20.758585 | 0.002726 | 0.002583 | 131.704876 | 0.258584 | 8.402947 | 0.003461 | 0.005077 | 0.004964 | 6.1e-05 | 0.001086 | 0.32875 | 1.397296 | 2.5482 | 101.29 | 20.53 | 18.194 | 86.898201 | 104.645267 | 83.464595 | 0.004344 | 0.989991 | 0.024239 | 24.484065 | -0.009704 | 0.153832 | 0.005001 | 0.361431 | 0.361431 | 0.017706
2019-03-19 14:20 | 1553019621.2 | 784 | 0.208539 | 0.000757 | 6.9e-05 | 100.64296 | 100.796867 | 121.082648 | 20.758559 | 0.002761 | 0.002559 | 131.684271 | 0.257601 | 8.402609 | 0.003406 | 0.004243 | 0.004119 | 6.3e-05 | 0.001076 | 0.292859 | 1.384202 | 2.5482 | 101.29 | 20.53 | 18.198 | 87.741448 | 103.312117 | 82.902925 | 0.004345 | 0.991553 | 0.024259 | 24.465891 | -0.013668 | 0.153247 | 0.004872 | 0.352373 | 0.352373 | 0.018092
2019-03-19 14:20 | 1553019622.2 | 785 | 0.208501 | 0.000753 | 6.9e-05 | 100.58894 | 100.605757 | 121.018568 | 20.758066 | 0.002737 | 0.00258 | 131.664452 | 0.257992 | 8.403246 | 0.003432 | 0.004642 | 0.004461 | 5.8e-05 | 0.001068 | 0.312215 | 1.322968 | 2.548 | 101.29 | 20.54 | 18.209 | 87.166252 | 103.951431 | 83.396047 | 0.004351 | 0.990182 | 0.024236 | 24.476348 | -0.001495 | 0.153479 | 0.005108 | 0.369235 | 0.369235 | 0.017292
2019-03-19 14:20 | 1553019623.2 | 786 | 0.208517 | 0.000759 | 6.8e-05 | 100.575435 | 100.504723 | 120.927729 | 20.758439 | 0.002676 | 0.002581 | 131.655846 | 0.257439 | 8.402291 | 0.003398 | 0.005001 | 0.004876 | 6.3e-05 | 0.001072 | 0.296453 | 1.325523 | 2.5482 | 101.29 | 20.54 | 18.215 | 85.706148 | 103.126472 | 83.425261 | 0.004352 | 0.990101 | 0.024226 | 24.468162 | 0.006291 | 0.15315 | 0.005004 | 0.361516 | 0.361516 | 0.017623
2019-03-19 14:20 | 1553019624.2 | 787 | 0.208511 | 0.000757 | 6.8e-05 | 100.686774 | 100.629732 | 120.673523 | 20.75854 | 0.002779 | 0.002594 | 131.656229 | 0.257276 | 8.403383 | 0.003338 | 0.004956 | 0.00482 | 6.1e-05 | 0.001067 | 0.306629 | 1.337446 | 2.5481 | 101.29 | 20.54 | 18.227 | 88.18986 | 101.664017 | 83.735057 | 0.004355 | 0.989241 | 0.02419 | 24.453046 | 0.005069 | 0.153054 | 0.005041 | 0.363698 | 0.363698 | 0.017506
2019-03-19 14:20 | 1553019625.2 | 788 | 0.208491 | 0.000756 | 6.8e-05 | 100.643859 | 100.794468 | 120.587379 | 20.758014 | 0.002733 | 0.002585 | 131.641394 | 0.25779 | 8.401556 | 0.003417 | 0.005333 | 0.005258 | 6.2e-05 | 0.001064 | 0.297338 | 1.361608 | 2.5481 | 101.29 | 20.54 | 18.232 | 87.06874 | 103.59209 | 83.515496 | 0.004356 | 0.98985 | 0.024189 | 24.436796 | -0.013375 | 0.153359 | 0.005167 | 0.37293 | 0.37293 | 0.017107
2019-03-19 14:20 | 1553019626.2 | 789 | 0.208509 | 0.000757 | 6.8e-05 | 100.669968 | 100.649595 | 120.816704 | 20.758167 | 0.002705 | 0.002556 | 131.660101 | 0.257901 | 8.403597 | 0.003471 | 0.005195 | 0.004975 | 6.4e-05 | 0.001062 | 0.303975 | 1.382567 | 2.5481 | 101.29 | 20.53 | 18.237 | 86.403808 | 104.895012 | 82.818159 | 0.004355 | 0.991789 | 0.024235 | 24.436098 | 0.00181 | 0.153425 | 0.005054 | 0.36536 | 0.36536 | 0.017469
2019-03-19 14:20 | 1553019627.2 | 790 | 0.208546 | 0.00076 | 6.7e-05 | 100.658263 | 100.433142 | 120.681972 | 20.758968 | 0.002711 | 0.002581 | 131.662938 | 0.257536 | 8.400412 | 0.003458 | 0.004861 | 0.00481 | 6.3e-05 | 0.001059 | 0.315422 | 1.340323 | 2.5481 | 101.29 | 20.53 | 18.242 | 86.54101 | 104.576564 | 83.411829 | 0.004356 | 0.990138 | 0.024202 | 24.442826 | 0.020027 | 0.153208 | 0.004833 | 0.348792 | 0.348792 | 0.018273
2019-03-19 14:20 | 1553019628.2 | 791 | 0.208523 | 0.000758 | 6.7e-05 | 100.673569 | 100.666377 | 120.497714 | 20.759838 | 0.002698 | 0.002561 | 131.653584 | 0.25753 | 8.403708 | 0.003493 | 0.004448 | 0.00432 | 6.1e-05 | 0.001055 | 0.283347 | 1.360303 | 2.5482 | 101.29 | 20.53 | 18.243 | 86.24375 | 105.422997 | 82.945518 | 0.004356 | 0.991435 | 0.024199 | 24.408183 | 0.000639 | 0.153205 | 0.004975 | 0.359129 | 0.359129 | 0.017747
2019-03-19 14:20 | 1553019629.2 | 792 | 0.208501 | 0.000763 | 6.6e-05 | 100.62015 | 100.658843 | 120.613903 | 20.758913 | 0.002789 | 0.002542 | 131.619237 | 0.258434 | 8.401082 | 0.003402 | 0.005131 | 0.004924 | 6.2e-05 | 0.001056 | 0.28943 | 1.367754 | 2.5482 | 101.29 | 20.53 | 18.24 | 88.424449 | 103.231565 | 82.477986 | 0.004355 | 0.992738 | 0.024227 | 24.403912 | -0.003439 | 0.153743 | 0.005102 | 0.36889 | 0.36889 | 0.017338
2019-03-19 14:20 | 1553019630.2 | 793 | 0.208525 | 0.000765 | 6.5e-05 | 100.667567 | 100.683844 | 120.919748 | 20.758822 | 0.002697 | 0.002569 | 131.616706 | 0.257803 | 8.401459 | 0.0034 | 0.004896 | 0.004689 | 6.5e-05 | 0.001056 | 0.295513 | 1.376298 | 2.5482 | 101.29 | 20.53 | 18.238 | 86.213171 | 103.170199 | 83.133265 | 0.004355 | 0.990912 | 0.024235 | 24.457334 | -0.001446 | 0.153367 | 0.004952 | 0.35804 | 0.35804 | 0.017819
2019-03-19 14:20 | 1553019631.2 | 794 | 0.208524 | 0.000762 | 6.5e-05 | 100.580837 | 100.51123 | 120.829849 | 20.758696 | 0.002747 | 0.002602 | 131.612451 | 0.257309 | 8.404384 | 0.00347 | 0.004827 | 0.004723 | 6.2e-05 | 0.001056 | 0.316362 | 1.360532 | 2.5482 | 101.29 | 20.53 | 18.235 | 87.422203 | 104.872015 | 83.938157 | 0.004354 | 0.988679 | 0.024199 | 24.475842 | 0.006192 | 0.153073 | 0.004967 | 0.358685 | 0.358685 | 0.017753
2019-03-19 14:21 | 1553019632.2 | 795 | 0.208531 | 0.000768 | 6.4e-05 | 100.598843 | 100.638635 | 120.736899 | 20.759494 | 0.00274 | 0.002557 | 131.612777 | 0.257784 | 8.402473 | 0.003504 | 0.00469 | 0.004623 | 6.2e-05 | 0.00105 | 0.286554 | 1.350643 | 2.5482 | 101.29 | 20.54 | 18.228 | 87.255237 | 105.698865 | 82.847575 | 0.004355 | 0.991707 | 0.024226 | 24.429036 | -0.003537 | 0.153356 | 0.004915 | 0.355318 | 0.355318 | 0.017955
2019-03-19 14:21 | 1553019633.2 | 796 | 0.208537 | 0.000763 | 6.4e-05 | 100.576336 | 100.589316 | 120.871865 | 20.759169 | 0.002732 | 0.002542 | 131.615537 | 0.257855 | 8.404683 | 0.003445 | 0.004699 | 0.004716 | 6.5e-05 | 0.001051 | 0.309505 | 1.389653 | 2.548 | 101.29 | 20.54 | 18.226 | 87.053498 | 104.26461 | 82.474388 | 0.004355 | 0.992748 | 0.024253 | 24.429871 | -0.001154 | 0.153398 | 0.004883 | 0.353337 | 0.353337 | 0.01806
2019-03-19 14:21 | 1553019634.2 | 797 | 0.208534 | 0.000764 | 6.4e-05 | 100.606647 | 100.602331 | 121.39483 | 20.758796 | 0.002727 | 0.002518 | 131.6058 | 0.257836 | 8.401465 | 0.003386 | 0.00488 | 0.004667 | 6.4e-05 | 0.001047 | 0.323883 | 1.360151 | 2.5481 | 101.29 | 20.54 | 18.224 | 86.93041 | 102.841538 | 81.905508 | 0.004354 | 0.994339 | 0.024325 | 24.463073 | 0.000384 | 0.153386 | 0.004903 | 0.355882 | 0.355882 | 0.01793
2019-03-19 14:21 | 1553019635.2 | 798 | 0.208511 | 0.000765 | 6.4e-05 | 100.56133 | 100.610208 | 121.571576 | 20.759231 | 0.002753 | 0.002501 | 131.621805 | 0.258532 | 8.401797 | 0.003451 | 0.004302 | 0.004218 | 6.3e-05 | 0.001046 | 0.299108 | 1.346896 | 2.5481 | 101.29 | 20.54 | 18.221 | 87.560145 | 104.407653 | 81.501869 | 0.004354 | 0.99547 | 0.024356 | 24.466956 | -0.004346 | 0.153801 | 0.005042 | 0.366531 | 0.366531 | 0.017456
2019-03-19 14:21 | 1553019636.2 | 799 | 0.208544 | 0.000768 | 6.4e-05 | 100.590441 | 100.572193 | 121.447642 | 20.758683 | 0.002721 | 0.002595 | 131.600836 | 0.257803 | 8.403799 | 0.003406 | 0.005151 | 0.005034 | 6.5e-05 | 0.001045 | 0.281743 | 1.337614 | 2.5481 | 101.29 | 20.54 | 18.22 | 86.780388 | 103.328709 | 83.765734 | 0.004353 | 0.989156 | 0.024266 | 24.532408 | 0.001623 | 0.153367 | 0.004841 | 0.350475 | 0.350475 | 0.018204
2019-03-19 14:21 | 1553019637.2 | 800 | 0.208595 | 0.000763 | 6.4e-05 | 100.598544 | 100.536573 | 121.670629 | 20.75793 | 0.002775 | 0.002562 | 131.588128 | 0.258011 | 8.402323 | 0.003402 | 0.00469 | 0.004481 | 6.5e-05 | 0.001046 | 0.30038 | 1.329773 | 2.5482 | 101.29 | 20.54 | 18.218 | 88.081427 | 103.216314 | 82.958332 | 0.004353 | 0.991399 | 0.024316 | 24.52713 | 0.005512 | 0.153491 | 0.004534 | 0.328712 | 0.328712 | 0.019425
2019-03-19 14:21 | 1553019638.2 | 801 | 0.208594 | 0.00076 | 6.5e-05 | 100.589541 | 100.58829 | 121.769213 | 20.758384 | 0.002683 | 0.002536 | 131.57312 | 0.258356 | 8.40181 | 0.003381 | 0.004641 | 0.004554 | 5.8e-05 | 0.001039 | 0.320289 | 1.337462 | 2.5481 | 101.29 | 20.54 | 18.218 | 85.873047 | 102.719575 | 82.341167 | 0.004353 | 0.99312 | 0.024347 | 24.515793 | 0.000111 | 0.153696 | 0.004543 | 0.329717 | 0.329717 | 0.019392
2019-03-19 14:21 | 1553019639.2 | 802 | 0.208578 | 0.000761 | 6.5e-05 | 100.544225 | 100.508832 | 122.019429 | 20.758225 | 0.00275 | 0.002534 | 131.572833 | 0.258187 | 8.402564 | 0.003394 | 0.00526 | 0.005105 | 5.9e-05 | 0.001039 | 0.288158 | 1.420191 | 2.5482 | 101.29 | 20.54 | 18.218 | 87.483597 | 103.037622 | 82.284761 | 0.004353 | 0.993278 | 0.024374 | 24.539021 | 0.003149 | 0.153595 | 0.00464 | 0.337217 | 0.337217 | 0.018948
2019-03-19 14:21 | 1553019640.2 | 803 | 0.208526 | 0.000765 | 6.5e-05 | 100.578136 | 100.477322 | 121.713115 | 20.758705 | 0.002703 | 0.002568 | 131.563978 | 0.257081 | 8.405469 | 0.003508 | 0.004386 | 0.004314 | 6e-05 | 0.001045 | 0.330685 | 1.357909 | 2.5482 | 101.29 | 20.54 | 18.219 | 86.35982 | 105.801165 | 83.11584 | 0.004353 | 0.990961 | 0.024315 | 24.536837 | 0.00897 | 0.152938 | 0.004947 | 0.358862 | 0.358862 | 0.017729
2019-03-19 14:21 | 1553019641.2 | 804 | 0.208564 | 0.00076 | 6.4e-05 | 100.546926 | 100.619456 | 121.630258 | 20.75817 | 0.002746 | 0.002522 | 131.5538 | 0.257673 | 8.402921 | 0.003509 | 0.005314 | 0.0051 | 6.4e-05 | 0.001045 | 0.317081 | 1.417904 | 2.5483 | 101.29 | 20.54 | 18.22 | 87.400754 | 105.827319 | 82.000812 | 0.004353 | 0.994072 | 0.024345 | 24.490069 | -0.00645 | 0.15329 | 0.004731 | 0.34356 | 0.34356 | 0.018561
2019-03-19 14:21 | 1553019642.2 | 805 | 0.208569 | 0.000761 | 6.4e-05 | 100.637558 | 100.492735 | 121.736118 | 20.758936 | 0.002744 | 0.002559 | 131.537354 | 0.257686 | 8.402772 | 0.003508 | 0.005047 | 0.004944 | 6.4e-05 | 0.001044 | 0.301984 | 1.378948 | 2.548 | 101.29 | 20.54 | 18.218 | 87.347589 | 105.798965 | 82.889106 | 0.004353 | 0.991592 | 0.024325 | 24.531345 | 0.012881 | 0.153297 | 0.004697 | 0.340756 | 0.340756 | 0.018715
2019-03-19 14:21 | 1553019643.2 | 806 | 0.208567 | 0.00076 | 6.3e-05 | 100.556829 | 100.566028 | 121.949012 | 20.758683 | 0.002719 | 0.002574 | 131.524915 | 0.257803 | 8.401082 | 0.003482 | 0.005139 | 0.005082 | 6e-05 | 0.001045 | 0.306629 | 1.350815 | 2.548 | 101.29 | 20.54 | 18.216 | 86.746219 | 105.170917 | 83.262482 | 0.004352 | 0.990553 | 0.024334 | 24.565657 | -0.000818 | 0.153367 | 0.004713 | 0.342119 | 0.342119 | 0.018649
2019-03-19 14:21 | 1553019644.2 | 807 | 0.20855 | 0.000761 | 6.3e-05 | 100.574236 | 100.57459 | 121.747384 | 20.758631 | 0.002675 | 0.002534 | 131.530052 | 0.257614 | 8.402245 | 0.003502 | 0.005223 | 0.005111 | 6.3e-05 | 0.001044 | 0.328197 | 1.354926 | 2.548 | 101.29 | 20.54 | 18.213 | 85.689255 | 105.653156 | 82.293809 | 0.004352 | 0.993252 | 0.024347 | 24.511963 | -3.1e-05 | 0.153255 | 0.004816 | 0.34988 | 0.34988 | 0.018222
2019-03-19 14:21 | 1553019645.2 | 808 | 0.208593 | 0.000759 | 6.3e-05 | 100.583838 | 100.565 | 121.478861 | 20.757956 | 0.002659 | 0.002501 | 131.497506 | 0.257875 | 8.401836 | 0.003509 | 0.005293 | 0.005137 | 6e-05 | 0.001044 | 0.294297 | 1.342963 | 2.5482 | 101.29 | 20.54 | 18.204 | 85.297469 | 105.81377 | 81.499911 | 0.00435 | 0.995476 | 0.024347 | 24.457557 | 0.001675 | 0.15341 | 0.004556 | 0.330842 | 0.330842 | 0.01929
2019-03-19 14:21 | 1553019646.2 | 809 | 0.208556 | 0.000759 | 6.2e-05 | 100.569134 | 100.67494 | 121.435202 | 20.75868 | 0.002663 | 0.002609 | 131.486887 | 0.257803 | 8.402518 | 0.003476 | 0.004816 | 0.004651 | 6.1e-05 | 0.001046 | 0.293578 | 1.369999 | 2.5481 | 101.29 | 20.54 | 18.198 | 85.402085 | 105.017451 | 84.101901 | 0.004348 | 0.988225 | 0.024254 | 24.542702 | -0.009405 | 0.153367 | 0.004782 | 0.346127 | 0.346127 | 0.018433
2019-03-19 14:21 | 1553019647.2 | 810 | 0.208555 | 0.000764 | 6.2e-05 | 100.583538 | 100.551986 | 121.44154 | 20.75733 | 0.002745 | 0.002532 | 131.496854 | 0.258655 | 8.398924 | 0.003564 | 0.004741 | 0.004627 | 5.9e-05 | 0.001048 | 0.288711 | 1.335811 | 2.5481 | 101.29 | 20.54 | 18.186 | 87.376353 | 107.152883 | 82.234853 | 0.004345 | 0.993417 | 0.024318 | 24.479125 | 0.002806 | 0.153874 | 0.00478 | 0.346883 | 0.346883 | 0.018453
2019-03-19 14:21 | 1553019648.2 | 811 | 0.208572 | 0.000765 | 6.1e-05 | 100.638157 | 100.551301 | 121.394361 | 20.757937 | 0.002696 | 0.002553 | 131.507147 | 0.257556 | 8.401875 | 0.003512 | 0.005216 | 0.004977 | 6.2e-05 | 0.001047 | 0.307735 | 1.369546 | 2.548 | 101.29 | 20.54 | 18.179 | 86.188734 | 105.877538 | 82.743888 | 0.004344 | 0.991996 | 0.024296 | 24.491891 | 0.007723 | 0.15322 | 0.004677 | 0.339098 | 0.339098 | 0.018797
2019-03-19 14:21 | 1553019649.2 | 812 | 0.208587 | 0.000759 | 6e-05 | 100.578136 | 100.591715 | 121.061288 | 20.757622 | 0.002608 | 0.002567 | 131.511383 | 0.257185 | 8.40389 | 0.003597 | 0.005107 | 0.005055 | 6.3e-05 | 0.001049 | 0.31238 | 1.381041 | 2.5481 | 101.29 | 20.54 | 18.171 | 84.068892 | 107.939937 | 83.0869 | 0.004342 | 0.991041 | 0.024251 | 24.470052 | -0.001208 | 0.152999 | 0.004594 | 0.33244 | 0.33244 | 0.019146
2019-03-19 14:21 | 1553019650.2 | 813 | 0.208585 | 0.000761 | 6.1e-05 | 100.575736 | 100.670829 | 120.915524 | 20.759053 | 0.002731 | 0.002498 | 131.510923 | 0.257686 | 8.402726 | 0.003598 | 0.005279 | 0.005152 | 6e-05 | 0.001051 | 0.287992 | 1.351417 | 2.548 | 101.29 | 20.54 | 18.156 | 87.018974 | 107.979217 | 81.423098 | 0.004338 | 0.995691 | 0.024293 | 24.39814 | -0.008453 | 0.153297 | 0.004607 | 0.333914 | 0.333914 | 0.019098
2019-03-19 14:21 | 1553019651.2 | 814 | 0.208573 | 0.000759 | 6.1e-05 | 100.627954 | 100.445472 | 120.756147 | 20.759182 | 0.0027 | 0.002573 | 131.50086 | 0.256912 | 8.400412 | 0.003622 | 0.00528 | 0.00508 | 6.1e-05 | 0.001057 | 0.317247 | 1.344544 | 2.5482 | 101.29 | 20.54 | 18.148 | 86.275112 | 108.551254 | 83.234114 | 0.004336 | 0.990632 | 0.024215 | 24.444243 | 0.016235 | 0.152837 | 0.00468 | 0.338184 | 0.338184 | 0.0188
2019-03-19 14:21 | 1553019652.2 | 815 | 0.20858 | 0.000755 | 6.2e-05 | 100.556829 | 100.496501 | 120.72 | 20.75879 | 0.002637 | 0.002571 | 131.500496 | 0.257432 | 8.403311 | 0.003565 | 0.005217 | 0.00514 | 6.2e-05 | 0.001061 | 0.295347 | 1.319623 | 2.548 | 101.29 | 20.54 | 18.141 | 84.773218 | 107.167662 | 83.187811 | 0.004334 | 0.99076 | 0.024213 | 24.438996 | 0.005368 | 0.153147 | 0.004642 | 0.335349 | 0.335349 | 0.018998
2019-03-19 14:21 | 1553019653.2 | 816 | 0.208544 | 0.000754 | 6.2e-05 | 100.565833 | 100.573219 | 120.865763 | 20.758449 | 0.002722 | 0.002551 | 131.507952 | 0.258382 | 8.402161 | 0.003547 | 0.005139 | 0.004968 | 6.3e-05 | 0.001071 | 0.301431 | 1.359508 | 2.5481 | 101.29 | 20.54 | 18.127 | 86.813127 | 106.742158 | 82.710728 | 0.004331 | 0.992089 | 0.024244 | 24.437371 | -0.000657 | 0.153712 | 0.00486 | 0.351715 | 0.351715 | 0.018181
2019-03-19 14:21 | 1553019654.2 | 817 | 0.208564 | 0.000754 | 6.1e-05 | 100.448492 | 100.608496 | 120.880786 | 20.758352 | 0.002777 | 0.002535 | 131.490165 | 0.25751 | 8.400685 | 0.003559 | 0.00476 | 0.004589 | 6.1e-05 | 0.001073 | 0.318685 | 1.413188 | 2.5481 | 101.29 | 20.54 | 18.12 | 88.135756 | 107.022344 | 82.319982 | 0.004329 | 0.993179 | 0.024259 | 24.425468 | -0.014236 | 0.153193 | 0.004741 | 0.343248 | 0.343248 | 0.018566
2019-03-19 14:21 | 1553019655.2 | 818 | 0.20857 | 0.000753 | 6.1e-05 | 100.480603 | 100.405743 | 121.016221 | 20.758605 | 0.002694 | 0.002555 | 131.496221 | 0.258128 | 8.403916 | 0.003561 | 0.005739 | 0.005604 | 6e-05 | 0.001076 | 0.303422 | 1.379725 | 2.5481 | 101.29 | 20.54 | 18.111 | 86.140303 | 107.075255 | 82.794542 | 0.004327 | 0.991855 | 0.024256 | 24.455455 | 0.006666 | 0.153561 | 0.004707 | 0.340736 | 0.340736 | 0.018748
2019-03-19 14:21 | 1553019656.2 | 819 | 0.208558 | 0.000756 | 6.1e-05 | 100.478202 | 100.486569 | 121.055889 | 20.758404 | 0.002686 | 0.002509 | 131.484702 | 0.257127 | 8.399931 | 0.003503 | 0.00488 | 0.004748 | 5.9e-05 | 0.001077 | 0.319736 | 1.366154 | 2.5481 | 101.29 | 20.54 | 18.108 | 85.951252 | 105.67476 | 81.685187 | 0.004327 | 0.994956 | 0.024298 | 24.421318 | -0.000745 | 0.152965 | 0.004778 | 0.346593 | 0.346593 | 0.01836
2019-03-19 14:21 | 1553019657.2 | 820 | 0.20857 | 0.000753 | 6.1e-05 | 100.453595 | 100.484173 | 121.074198 | 20.758725 | 0.002743 | 0.002495 | 131.476824 | 0.257914 | 8.401829 | 0.003487 | 0.004931 | 0.004863 | 6.2e-05 | 0.001083 | 0.31686 | 1.344382 | 2.5481 | 101.29 | 20.54 | 18.104 | 87.307435 | 105.284912 | 81.346346 | 0.004326 | 0.995907 | 0.024312 | 24.411501 | -0.002722 | 0.153433 | 0.004708 | 0.341638 | 0.341638 | 0.018683
2019-03-19 14:21 | 1553019658.2 | 821 | 0.208607 | 0.000753 | 6e-05 | 100.468598 | 100.322517 | 121.023732 | 20.758813 | 0.002693 | 0.002488 | 131.456737 | 0.258018 | 8.405021 | 0.003485 | 0.00486 | 0.004779 | 6e-05 | 0.001082 | 0.305025 | 1.293846 | 2.548 | 101.29 | 20.54 | 18.1 | 86.106823 | 105.234809 | 81.177944 | 0.004325 | 0.99638 | 0.024312 | 24.400615 | 0.013015 | 0.153495 | 0.004485 | 0.325255 | 0.325255 | 0.019632
2019-03-19 14:21 | 1553019659.2 | 822 | 0.208593 | 0.00075 | 6.1e-05 | 100.446392 | 100.397865 | 121.017865 | 20.758975 | 0.002714 | 0.002548 | 131.446061 | 0.258128 | 8.403298 | 0.00345 | 0.005326 | 0.005118 | 6.2e-05 | 0.001081 | 0.276324 | 1.288342 | 2.5481 | 101.29 | 20.54 | 18.099 | 86.616809 | 104.380017 | 82.616998 | 0.004324 | 0.99235 | 0.024262 | 24.449522 | 0.004322 | 0.153561 | 0.004573 | 0.331077 | 0.331077 | 0.019295
2019-03-19 14:21 | 1553019660.2 | 823 | 0.208584 | 0.000755 | 6e-05 | 100.451793 | 100.27354 | 121.131471 | 20.759851 | 0.002683 | 0.002474 | 131.437915 | 0.256892 | 8.404046 | 0.003435 | 0.005099 | 0.00495 | 5.9e-05 | 0.001084 | 0.287107 | 1.305739 | 2.5479 | 101.29 | 20.54 | 18.096 | 85.876155 | 104.030955 | 80.856888 | 0.004324 | 0.997284 | 0.024334 | 24.400411 | 0.015886 | 0.152825 | 0.00462 | 0.335496 | 0.335496 | 0.01895
2019-03-19 14:21 | 1553019661.2 | 824 | 0.208591 | 0.000754 | 6.1e-05 | 100.446392 | 100.376631 | 121.477219 | 20.759663 | 0.002755 | 0.002567 | 131.439813 | 0.258239 | 8.403441 | 0.003427 | 0.004744 | 0.004682 | 5.9e-05 | 0.001087 | 0.276877 | 1.331121 | 2.5481 | 101.29 | 20.54 | 18.095 | 87.606053 | 103.833545 | 83.085755 | 0.004323 | 0.991044 | 0.024292 | 24.512012 | 0.006214 | 0.153626 | 0.004581 | 0.332074 | 0.332074 | 0.019245
2019-03-19 14:21 | 1553019662.2 | 825 | 0.208571 | 0.000754 | 6.1e-05 | 100.396574 | 100.273198 | 121.421825 | 20.759033 | 0.002688 | 0.002542 | 131.431552 | 0.257888 | 8.405996 | 0.003481 | 0.00505 | 0.00489 | 6.3e-05 | 0.001082 | 0.292472 | 1.326767 | 2.5479 | 101.29 | 20.54 | 18.094 | 85.986265 | 105.145318 | 82.487478 | 0.004323 | 0.992711 | 0.024307 | 24.485836 | 0.010999 | 0.153417 | 0.004702 | 0.341105 | 0.341105 | 0.01871
2019-03-19 14:21 | 1553019663.2 | 826 | 0.208576 | 0.000752 | 6.2e-05 | 100.399875 | 100.441703 | 121.134758 | 20.759393 | 0.002739 | 0.002567 | 120.108803 | 0.257998 | 8.400588 | 0.003478 | 0.0049 | 0.004779 | 6.2e-05 | 0.001085 | 0.339478 | 1.334192 | 2.5481 | 101.29 | 20.53 | 18.09 | 87.220725 | 105.057423 | 83.08934 | 0.00432 | 0.991034 | 0.024258 | 24.47756 | -0.003726 | 0.153483 | 0.004675 | 0.338423 | 0.338423 | 0.018867
2019-03-19 14:21 | 1553019664.2 | 827 | 0.208588 | 0.000752 | 6.1e-05 | 100.313446 | 100.180383 | 121.215033 | 20.760127 | 0.002695 | 0.002518 | 91.778721 | 0.258252 | 8.401589 | 0.00349 | 0.004454 | 0.004332 | 6.2e-05 | 0.001091 | 0.289098 | 1.371035 | 2.5482 | 101.29 | 20.53 | 18.088 | 86.165839 | 105.360237 | 81.915453 | 0.004319 | 0.994311 | 0.024306 | 24.445293 | 0.011873 | 0.153634 | 0.004601 | 0.333637 | 0.333637 | 0.019156
2019-03-19 14:21 | 1553019665.2 | 828 | 0.208545 | 0.000746 | 6.1e-05 | 100.377968 | 100.312928 | 121.91005 | 20.759786 | 0.002691 | 0.002523 | 63.452069 | 0.258148 | 8.402863 | 0.003473 | 0.004922 | 0.004801 | 6.3e-05 | 0.001103 | 0.301652 | 1.355426 | 2.5481 | 101.29 | 20.53 | 18.086 | 86.074326 | 104.952594 | 82.022571 | 0.004319 | 0.994011 | 0.024372 | 24.518972 | 0.005798 | 0.153572 | 0.004866 | 0.354082 | 0.354082 | 0.018043
2019-03-19 14:21 | 1553019666.2 | 829 | 0.208531 | 0.000748 | 5.9e-05 | 100.329351 | 100.254361 | 122.559999 | 20.760282 | 0.002727 | 0.002484 | 35.103854 | 0.257608 | 8.403727 | 0.003433 | 0.004969 | 0.004841 | 6.2e-05 | 0.001098 | 0.29214 | 1.369889 | 2.5481 | 101.29 | 20.53 | 18.085 | 86.929688 | 103.972497 | 81.088757 | 0.004318 | 0.996631 | 0.024469 | 24.551906 | 0.006688 | 0.153251 | 0.004954 | 0.362082 | 0.362082 | 0.017607
2019-03-19 14:21 | 1553019667.2 | 830 | 0.208546 | 0.000756 | 5.7e-05 | 100.32305 | 100.34923 | 122.413296 | 20.758751 | 0.002721 | 0.002474 | 6.764054 | 0.256827 | 8.403279 | 0.003491 | 0.005004 | 0.004842 | 6.1e-05 | 0.001096 | 0.292472 | 1.361885 | 2.5481 | 101.29 | 20.53 | 18.083 | 86.777326 | 105.381683 | 80.84092 | 0.004318 | 0.997329 | 0.024463 | 24.528622 | -0.002334 | 0.152787 | 0.004854 | 0.354743 | 0.354743 | 0.017917
2019-03-19 14:21 | 1553019668.2 | 831 | 0.208604 | 0.000752 | 5.6e-05 | 100.272932 | 100.366355 | 122.583471 | 20.75927 | 0.0027 | 0.002528 | -21.576839 | 0.248637 | 8.400698 | 0.003488 | 0.004831 | 0.004677 | 6.1e-05 | 0.001094 | 0.30414 | 1.361022 | 2.548 | 101.29 | 20.53 | 18.08 | 86.293964 | 105.309207 | 82.141542 | 0.004317 | 0.993678 | 0.024435 | 24.590717 | -0.00833 | 0.147914 | 0.004512 | 0.329201 | 0.329201 | 0.018691
2019-03-19 14:21 | 1553019669.2 | 832 | 0.208777 | 0.000752 | 5.6e-05 | 100.258528 | 100.195452 | 123.01771 | 20.759906 | 0.002666 | 0.002467 | -49.901842 | 0.235829 | 8.404579 | 0.003547 | 0.00451 | 0.004307 | 6.7e-05 | 0.001095 | 0.276489 | 1.341553 | 2.5481 | 101.29 | 20.53 | 18.078 | 85.46317 | 106.749893 | 80.686062 | 0.004317 | 0.997765 | 0.024529 | 24.583723 | 0.005629 | 0.140295 | 0.003467 | 0.253143 | 0.253143 | 0.023055
2019-03-19 14:21 | 1553019670.2 | 833 | 0.208866 | 0.000747 | 5.9e-05 | 100.316147 | 100.296831 | 123.555696 | 20.760172 | 0.002623 | 0.002493 | -78.253469 | 0.236024 | 8.404572 | 0.003491 | 0.004745 | 0.004611 | 6e-05 | 0.001087 | 0.31957 | 1.292576 | 2.548 | 101.29 | 20.53 | 18.077 | 84.427278 | 105.386225 | 81.318907 | 0.004317 | 0.995984 | 0.02456 | 24.659442 | 0.001723 | 0.140411 | 0.002937 | 0.213979 | 0.213979 | 0.027297
2019-03-19 14:21 | 1553019671.2 | 834 | 0.20889 | 0.000736 | 6.4e-05 | 100.148689 | 100.158121 | 123.53504 | 20.760509 | 0.002612 | 0.002463 | -106.589992 | 0.23577 | 8.401069 | 0.003421 | 0.004493 | 0.00424 | 6.1e-05 | 0.001079 | 0.287992 | 1.341808 | 2.5482 | 101.29 | 20.53 | 18.075 | 84.179426 | 103.678592 | 80.590754 | 0.004316 | 0.998034 | 0.024584 | 24.632042 | -0.000842 | 0.14026 | 0.002796 | 0.203491 | 0.203491 | 0.028674
2019-03-19 14:21 | 1553019672.2 | 835 | 0.208908 | 0.00071 | 6.7e-05 | 100.224916 | 100.297857 | 123.865296 | 20.760078 | 0.002652 | 0.002456 | -134.914957 | 0.235217 | 8.401582 | 0.003472 | 0.005082 | 0.004797 | 6.3e-05 | 0.001074 | 0.317966 | 1.331082 | 2.5481 | 101.29 | 20.53 | 18.073 | 85.140296 | 104.917487 | 80.406484 | 0.004316 | 0.998554 | 0.024623 | 24.658521 | -0.006507 | 0.139931 | 0.002718 | 0.197761 | 0.197761 | 0.029435
2019-03-19 14:21 | 1553019673.2 | 836 | 0.208976 | 0.000682 | 6.8e-05 | 100.218613 | 100.137229 | 124.387792 | 20.759916 | 0.002598 | 0.002419 | -151.947228 | 0.236356 | 8.40088 | 0.003493 | 0.004581 | 0.004414 | 6.5e-05 | 0.001063 | 0.335552 | 1.312664 | 2.548 | 101.29 | 20.53 | 18.072 | 83.821514 | 105.430833 | 79.527501 | 0.004315 | 1.001043 | 0.024705 | 24.679738 | 0.007266 | 0.140608 | 0.00234 | 0.170214 | 0.170214 | 0.034364
2019-03-19 14:21 | 1553019674.2 | 837 | 0.209055 | 0.000651 | 6.7e-05 | 100.150189 | 99.978656 | 124.76241 | 20.759575 | 0.002591 | 0.002386 | -151.976745 | 0.235874 | 8.402206 | 0.003463 | 0.004762 | 0.004451 | 6.3e-05 | 0.001066 | 0.320842 | 1.325121 | 2.5481 | 101.29 | 20.53 | 18.072 | 83.659597 | 104.709983 | 78.736608 | 0.004315 | 1.003293 | 0.02477 | 24.689144 | 0.015333 | 0.140322 | 0.001907 | 0.138397 | 0.138397 | 0.042179
2019-03-19 14:21 | 1553019675.2 | 838 | 0.209157 | 0.000617 | 6.2e-05 | 100.12498 | 100.100925 | 124.719454 | 20.759351 | 0.002585 | 0.002362 | -151.981441 | 0.235478 | 8.402973 | 0.003499 | 0.005031 | 0.004795 | 6.2e-05 | 0.001066 | 0.289264 | 1.361106 | 2.5482 | 101.29 | 20.54 | 18.074 | 83.524488 | 105.571894 | 78.161165 | 0.004318 | 1.004936 | 0.024786 | 24.664702 | 0.002149 | 0.140086 | 0.001336 | 0.096059 | 0.096059 | 0.060667
2019-03-19 14:21 | 1553019676.2 | 839 | 0.209206 | 0.000581 | 5.7e-05 | 100.154692 | 100.208468 | 124.469709 | 20.760438 | 0.00256 | 0.00241 | -151.966625 | 0.235478 | 8.401459 | 0.003485 | 0.004812 | 0.004549 | 6.5e-05 | 0.001064 | 0.312215 | 1.383145 | 2.5482 | 101.29 | 20.54 | 18.077 | 82.913163 | 105.23155 | 79.308134 | 0.004319 | 1.001666 | 0.024721 | 24.680184 | -0.004801 | 0.140086 | 0.001096 | 0.07816 | 0.07816 | 0.074559
2019-03-19 14:21 | 1553019677.2 | 840 | 0.209233 | 0.000538 | 5.2e-05 | 100.15109 | 99.90091 | 125.015911 | 20.760045 | 0.002634 | 0.002379 | -151.972145 | 0.23499 | 8.40387 | 0.003504 | 0.00546 | 0.00535 | 6.7e-05 | 0.001065 | 0.315256 | 1.325645 | 2.5481 | 101.29 | 20.54 | 18.088 | 84.691702 | 105.697707 | 78.567185 | 0.004322 | 1.003776 | 0.024802 | 24.708264 | 0.022372 | 0.139795 | 0.000995 | 0.071286 | 0.071286 | 0.08158
2019-03-19 14:21 | 1553019678.2 | 841 | 0.209337 | 0.000494 | 4.5e-05 | 100.112977 | 100.004343 | 125.522914 | 20.759659 | 0.002604 | 0.00233 | -151.989855 | 0.235523 | 8.403662 | 0.003522 | 0.005224 | 0.004932 | 6.7e-05 | 0.001068 | 0.308454 | 1.361306 | 2.5482 | 101.29 | 20.54 | 18.095 | 83.981895 | 106.134876 | 77.39357 | 0.004323 | 1.007137 | 0.024893 | 24.716974 | 0.009711 | 0.140113 | 0.000427 | 0.029223 | 0.029223 | 0.199457
2019-03-19 14:21 | 1553019679.2 | 842 | 0.209343 | 0.000462 | 3.9e-05 | 100.121979 | 100.007425 | 125.860681 | 20.759585 | 0.002518 | 0.00236 | -151.996046 | 0.235647 | 8.40075 | 0.003493 | 0.005263 | 0.005085 | 6.7e-05 | 0.001071 | 0.324934 | 1.340332 | 2.5479 | 101.29 | 20.54 | 18.102 | 81.919494 | 105.420325 | 78.116221 | 0.004325 | 1.005065 | 0.024901 | 24.775705 | 0.01024 | 0.140186 | 0.000443 | 0.030883 | 0.030883 | 0.188835
2019-03-19 14:21 | 1553019680.2 | 843 | 0.209375 | 0.000416 | 3.3e-05 | 100.12108 | 99.957422 | 125.871244 | 20.759124 | 0.002439 | 0.002322 | -151.989299 | 0.235211 | 8.402746 | 0.003517 | 0.004911 | 0.004674 | 6.7e-05 | 0.001071 | 0.293357 | 1.392198 | 2.548 | 101.29 | 20.54 | 18.12 | 80.003023 | 106.011616 | 77.189551 | 0.004329 | 1.007723 | 0.024935 | 24.744042 | 0.014633 | 0.139927 | 0.000312 | 0.021352 | 0.021352 | 0.272621
2019-03-19 14:21 | 1553019681.2 | 844 | 0.209421 | 0.000372 | 2.9e-05 | 100.154692 | 99.877622 | 126.090711 | 20.758722 | 0.00247 | 0.002346 | -151.980157 | 0.235387 | 8.403831 | 0.003524 | 0.005333 | 0.00511 | 6.5e-05 | 0.001076 | 0.286554 | 1.376581 | 2.5482 | 101.29 | 20.54 | 18.129 | 80.760619 | 106.179563 | 77.776123 | 0.004332 | 1.006039 | 0.024936 | 24.786328 | 0.024779 | 0.140031 | 9.4e-05 | 0.005286 | 0.005286 | 1.102118
2019-03-19 14:21 | 1553019682.2 | 845 | 0.209443 | 0.000334 | 2.4e-05 | 100.098271 | 100.026947 | 126.210654 | 20.75999 | 0.002538 | 0.00226 | -151.992999 | 0.235263 | 8.401738 | 0.003576 | 0.00498 | 0.00469 | 6.6e-05 | 0.001075 | 0.301652 | 1.355108 | 2.5482 | 101.29 | 20.54 | 18.138 | 82.384073 | 107.439716 | 75.716439 | 0.004334 | 1.011979 | 0.025021 | 24.725233 | 0.006376 | 0.139958 | 2e-05 | -1.8e-05 | -1.8e-05 | -320.203717
2019-03-19 14:21 | 1553019683.2 | 846 | 0.209465 | 0.000299 | 2e-05 | 100.045154 | 100.033454 | 126.283887 | 20.759393 | 0.00247 | 0.002307 | -151.997656 | 0.236037 | 8.401738 | 0.003526 | 0.006027 | 0.005807 | 6.7e-05 | 0.001078 | 0.311662 | 1.298179 | 2.5482 | 101.29 | 20.54 | 18.154 | 80.758867 | 106.22825 | 76.847685 | 0.004338 | 1.008708 | 0.024988 | 24.772472 | 0.001046 | 0.140418 | -6.8e-05 | -0.006353 | -0.006353 | -0.919453
2019-03-19 14:21 | 1553019684.2 | 847 | 0.209452 | 0.000268 | 1.6e-05 | 100.109075 | 100.016673 | 126.304308 | 20.759565 | 0.002437 | 0.002245 | -151.984239 | 0.236174 | 8.400165 | 0.003623 | 0.005353 | 0.005223 | 6.8e-05 | 0.001079 | 0.300712 | 1.28051 | 2.5479 | 101.29 | 20.55 | 18.161 | 79.965241 | 108.57859 | 75.337154 | 0.004342 | 1.01308 | 0.025044 | 24.720956 | 0.00826 | 0.1405 | 5.7e-05 | 0.003288 | 0.003288 | 1.777742
2019-03-19 14:21 | 1553019685.2 | 848 | 0.209467 | 0.000238 | 1.3e-05 | 100.073062 | 100.08791 | 126.046583 | 20.759072 | 0.002477 | 0.002324 | -152.000972 | 0.236154 | 8.401563 | 0.003617 | 0.004116 | 0.00391 | 6.7e-05 | 0.001078 | 0.306297 | 1.323697 | 2.5481 | 101.29 | 20.55 | 18.168 | 80.927754 | 108.439422 | 77.246442 | 0.004344 | 1.00756 | 0.02495 | 24.76328 | -0.001327 | 0.140488 | 9e-06 | -0.000136 | -0.000136 | -42.904835
2019-03-19 14:21 | 1553019686.2 | 849 | 0.209452 | 0.000205 | 1.2e-05 | 100.069163 | 100.134833 | 126.09165 | 20.759189 | 0.002462 | 0.002324 | -152.013163 | 0.235491 | 8.402583 | 0.003593 | 0.004259 | 0.004042 | 6.9e-05 | 0.001085 | 0.308454 | 1.312356 | 2.5481 | 101.29 | 20.55 | 18.17 | 80.57241 | 107.850908 | 77.247276 | 0.004344 | 1.007557 | 0.024955 | 24.767736 | -0.005868 | 0.140093 | 0.000143 | 0.010034 | 0.010034 | 0.580842
2019-03-19 14:21 | 1553019687.2 | 850 | 0.209434 | 0.000181 | 9e-06 | 100.041852 | 100.110172 | 125.944008 | 20.759669 | 0.002501 | 0.002274 | -152.023992 | 0.235458 | 8.403604 | 0.003586 | 0.004741 | 0.004522 | 6.7e-05 | 0.001087 | 0.31404 | 1.333953 | 2.5481 | 101.29 | 20.55 | 18.164 | 81.510947 | 107.677302 | 76.05584 | 0.004343 | 1.010995 | 0.024983 | 24.711113 | -0.006106 | 0.140074 | 0.000287 | 0.021077 | 0.021077 | 0.27646
2019-03-19 14:21 | 1553019688.2 | 851 | 0.209512 | 0.000163 | 8e-06 | 100.013942 | 99.987904 | 125.78158 | 20.758556 | 0.00243 | 0.00223 | -152.000282 | 0.236258 | 8.400861 | 0.00354 | 0.004967 | 0.004658 | 6.6e-05 | 0.001081 | 0.309007 | 1.343793 | 2.5482 | 101.29 | 20.55 | 18.158 | 79.797487 | 106.5581 | 74.99238 | 0.004341 | 1.014083 | 0.025005 | 24.657541 | 0.002329 | 0.14055 | -0.000162 | -0.012791 | -0.012791 | -0.457117
2019-03-19 14:21 | 1553019689.2 | 852 | 0.209496 | 0.000145 | 6e-06 | 100.080566 | 99.990644 | 125.703651 | 20.759919 | 0.002488 | 0.002197 | -152.010134 | 0.235094 | 8.399957 | 0.003547 | 0.004846 | 0.004652 | 6.5e-05 | 0.001088 | 0.293357 | 1.342643 | 2.5481 | 101.29 | 20.55 | 18.148 | 81.196803 | 106.746024 | 74.187663 | 0.004339 | 1.016433 | 0.025026 | 24.621396 | 0.00804 | 0.139857 | -3.7e-05 | -0.003188 | -0.003188 | -1.824751
2019-03-19 14:21 | 1553019690.2 | 853 | 0.209522 | 0.000127 | 6e-06 | 100.080866 | 100.012904 | 125.574083 | 20.759448 | 0.002422 | 0.00223 | -152.017801 | 0.236265 | 8.402577 | 0.003569 | 0.005489 | 0.005183 | 6.6e-05 | 0.001093 | 0.31404 | 1.336609 | 2.5481 | 101.29 | 20.55 | 18.12 | 79.595774 | 107.28408 | 74.980032 | 0.004332 | 1.014119 | 0.024985 | 24.636757 | 0.006076 | 0.140554 | -0.00017 | -0.013179 | -0.013179 | -0.443666
2019-03-19 14:22 | 1553019691.2 | 854 | 0.209513 | 0.000113 | 5e-06 | 100.054457 | 99.81563 | 125.64849 | 20.760655 | 0.002391 | 0.002225 | -152.006397 | 0.235673 | 8.401537 | 0.003566 | 0.004712 | 0.004625 | 6.8e-05 | 0.001088 | 0.271125 | 1.340542 | 2.5481 | 101.29 | 20.56 | 18.103 | 78.860201 | 107.190847 | 74.862038 | 0.004331 | 1.014463 | 0.024996 | 24.639879 | 0.021376 | 0.140202 | -9.5e-05 | -0.007476 | -0.007476 | -0.780104
2019-03-19 14:22 | 1553019692.2 | 855 | 0.209524 | 0.0001 | 4e-06 | 99.986334 | 99.894747 | 125.604597 | 20.759955 | 0.002419 | 0.002242 | -152.014063 | 0.235913 | 8.401459 | 0.003527 | 0.004926 | 0.004697 | 6.1e-05 | 0.001081 | 0.309505 | 1.317672 | 2.5481 | 101.29 | 20.56 | 18.085 | 79.540756 | 106.258639 | 75.271945 | 0.004326 | 1.01327 | 0.024977 | 24.650079 | 0.008197 | 0.140345 | -0.000146 | -0.011285 | -0.011285 | -0.517373
2019-03-19 14:22 | 1553019693.2 | 856 | 0.209525 | 9.4e-05 | 3e-06 | 100.061059 | 100.066676 | 125.28326 | 20.759779 | 0.002374 | 0.002213 | -151.999765 | 0.235647 | 8.402635 | 0.00356 | 0.004555 | 0.004381 | 6.3e-05 | 0.001081 | 0.310445 | 1.344322 | 2.5481 | 101.29 | 20.56 | 18.045 | 78.456158 | 107.050437 | 74.582019 | 0.004317 | 1.01528 | 0.02497 | 24.594141 | -0.000502 | 0.140186 | -0.000144 | -0.011051 | -0.011051 | -0.527736
2019-03-19 14:22 | 1553019694.2 | 857 | 0.209528 | 8.5e-05 | 2e-06 | 100.014843 | 99.899197 | 125.142191 | 20.759565 | 0.00243 | 0.002214 | -151.980712 | 0.235452 | 8.400809 | 0.003502 | 0.004426 | 0.004199 | 6.4e-05 | 0.001077 | 0.298776 | 1.362479 | 2.5482 | 101.29 | 20.56 | 18.024 | 79.784527 | 105.654797 | 74.611362 | 0.004312 | 1.015194 | 0.024955 | 24.581328 | 0.010348 | 0.14007 | -0.000148 | -0.011282 | -0.011282 | -0.51647
2019-03-19 14:22 | 1553019695.2 | 858 | 0.209519 | 7.9e-05 | 2e-06 | 100.054457 | 100.060853 | 125.365647 | 20.759461 | 0.002362 | 0.002196 | -151.977512 | 0.235204 | 8.40155 | 0.003439 | 0.00479 | 0.004515 | 6.3e-05 | 0.001072 | 0.312933 | 1.347514 | 2.5481 | 101.29 | 20.56 | 17.983 | 78.164395 | 104.121682 | 74.163914 | 0.004302 | 1.016502 | 0.024993 | 24.587431 | -0.000572 | 0.139923 | -8.7e-05 | -0.006646 | -0.006646 | -0.875876
2019-03-19 14:22 | 1553019696.2 | 859 | 0.209528 | 7e-05 | 2e-06 | 100.018745 | 99.941667 | 125.579246 | 20.75953 | 0.00241 | 0.002223 | -151.974502 | 0.235146 | 8.403916 | 0.00351 | 0.004934 | 0.004806 | 6.4e-05 | 0.001068 | 0.293578 | 1.329827 | 2.5481 | 101.29 | 20.56 | 17.963 | 79.31278 | 105.853874 | 74.809534 | 0.004297 | 1.014616 | 0.024991 | 24.63123 | 0.006896 | 0.139888 | -0.000129 | -0.009828 | -0.009828 | -0.592146
2019-03-19 14:22 | 1553019697.2 | 860 | 0.209556 | 6.3e-05 | 2e-06 | 100.03495 | 100.112571 | 125.947527 | 20.759422 | 0.002358 | 0.002149 | -151.97617 | 0.236369 | 8.399645 | 0.003433 | 0.005413 | 0.005171 | 6.5e-05 | 0.001059 | 0.312602 | 1.305973 | 2.548 | 101.29 | 20.56 | 17.943 | 78.061281 | 103.986436 | 73.046918 | 0.004292 | 1.019782 | 0.025091 | 24.604765 | -0.006938 | 0.140616 | -0.000291 | -0.022123 | -0.022123 | -0.264414
2019-03-19 14:22 | 1553019698.2 | 861 | 0.209527 | 5.7e-05 | 1e-06 | 100.057158 | 99.919405 | 125.947527 | 20.760733 | 0.002332 | 0.002198 | -151.980712 | 0.234619 | 8.402681 | 0.003482 | 0.004512 | 0.004324 | 6.2e-05 | 0.001053 | 0.30309 | 1.332377 | 2.5482 | 101.29 | 20.56 | 17.906 | 77.433534 | 105.161771 | 74.227613 | 0.004284 | 1.016316 | 0.025049 | 24.646686 | 0.012323 | 0.139575 | -0.000104 | -0.007951 | -0.007951 | -0.730304
2019-03-19 14:22 | 1553019699.2 | 862 | 0.209567 | 5.9e-05 | 2e-06 | 100.06556 | 100.125585 | 125.904103 | 20.760425 | 0.002347 | 0.002177 | -151.964248 | 0.235926 | 8.400841 | 0.003438 | 0.00438 | 0.004149 | 6.4e-05 | 0.001047 | 0.325321 | 1.338742 | 2.5481 | 101.29 | 20.56 | 17.89 | 77.804444 | 104.08652 | 73.717495 | 0.00428 | 1.017811 | 0.025063 | 24.624336 | -0.005364 | 0.140353 | -0.000349 | -0.026485 | -0.026485 | -0.220456
2019-03-19 14:22 | 1553019700.2 | 863 | 0.20951 | 5.4e-05 | 1e-06 | 100.010642 | 100.005027 | 125.968652 | 20.759676 | 0.00227 | 0.002163 | -151.955488 | 0.235003 | 8.403701 | 0.003458 | 0.004815 | 0.004643 | 6.2e-05 | 0.001049 | 0.279586 | 1.313393 | 2.548 | 101.29 | 20.56 | 17.859 | 75.958546 | 104.581135 | 73.376804 | 0.004272 | 1.018811 | 0.025082 | 24.618549 | 0.000502 | 0.139803 | -3e-06 | -0.000295 | -0.000295 | -19.691246
2019-03-19 14:22 | 1553019701.2 | 864 | 0.209548 | 4.8e-05 | 1e-06 | 100.077264 | 99.911528 | 126.063011 | 20.76047 | 0.002309 | 0.002097 | -151.985428 | 0.236102 | 8.39999 | 0.003427 | 0.005053 | 0.00487 | 6.2e-05 | 0.001052 | 0.319736 | 1.319507 | 2.5481 | 101.29 | 20.56 | 17.844 | 76.889333 | 103.824158 | 71.790336 | 0.004269 | 1.023497 | 0.025149 | 24.571328 | 0.014825 | 0.140457 | -0.000223 | -0.017017 | -0.017017 | -0.343373
2019-03-19 14:22 | 1553019702.2 | 865 | 0.209514 | 5e-05 | 0 | 100.113878 | 100.083115 | 126.174269 | 20.759101 | 0.002287 | 0.002123 | -151.983664 | 0.236479 | 8.401595 | 0.003416 | 0.005194 | 0.004999 | 6.5e-05 | 0.001054 | 0.293025 | 1.339634 | 2.5481 | 101.29 | 20.56 | 17.831 | 76.360889 | 103.553909 | 72.405088 | 0.004266 | 1.021676 | 0.025137 | 24.604063 | 0.002749 | 0.140682 | -2e-05 | -0.001549 | -0.001549 | -3.778461
2019-03-19 14:22 | 1553019703.2 | 866 | 0.209531 | 5.4e-05 | 0 | 99.984532 | 99.974203 | 126.346792 | 20.759442 | 0.002296 | 0.002176 | -151.991485 | 0.236662 | 8.401166 | 0.003446 | 0.00418 | 0.004005 | 6.4e-05 | 0.001047 | 0.318298 | 1.335598 | 2.5481 | 101.29 | 20.56 | 17.806 | 76.576486 | 104.286203 | 73.683867 | 0.00426 | 1.017909 | 0.025108 | 24.666393 | 0.000924 | 0.14079 | -0.000124 | -0.009384 | -0.009384 | -0.624162
2019-03-19 14:22 | 1553019704.2 | 867 | 0.209537 | 4e-05 | 1e-06 | 100.002239 | 100.026605 | 126.574004 | 20.760195 | 0.002321 | 0.002069 | -152.009233 | 0.235647 | 8.402661 | 0.003419 | 0.005066 | 0.004866 | 6.2e-05 | 0.001049 | 0.318851 | 1.335303 | 2.5482 | 101.29 | 20.56 | 17.794 | 77.180499 | 103.632014 | 71.130701 | 0.004257 | 1.025458 | 0.025224 | 24.597524 | -0.002179 | 0.140186 | -0.000147 | -0.011239 | -0.011239 | -0.518907
2019-03-19 14:22 | 1553019705.2 | 868 | 0.209523 | 4.4e-05 | 0 | 100.043053 | 99.862209 | 126.358059 | 20.760162 | 0.002273 | 0.002111 | -152.010786 | 0.236414 | 8.402648 | 0.003403 | 0.004829 | 0.004632 | 6.5e-05 | 0.001047 | 0.325874 | 1.387056 | 2.548 | 101.29 | 20.56 | 17.784 | 76.032293 | 103.250709 | 72.130038 | 0.004254 | 1.02249 | 0.025166 | 24.612175 | 0.016183 | 0.140643 | -6.3e-05 | -0.004774 | -0.004774 | -1.225466
2019-03-19 14:22 | 1553019706.2 | 869 | 0.209524 | 4e-05 | 0 | 99.990536 | 99.928995 | 126.410871 | 20.759854 | 0.002263 | 0.002115 | -152.022171 | 0.23497 | 8.40233 | 0.003373 | 0.004543 | 0.004322 | 6.4e-05 | 0.00105 | 0.296619 | 1.362446 | 2.5481 | 101.29 | 20.57 | 17.763 | 75.791024 | 102.526822 | 72.23354 | 0.004252 | 1.022184 | 0.025167 | 24.621008 | 0.005507 | 0.139784 | -6.6e-05 | -0.004993 | -0.004993 | -1.164524
2019-03-19 14:22 | 1553019707.2 | 870 | 0.209511 | 3.6e-05 | 0 | 100.061359 | 100.152298 | 126.475186 | 20.759322 | 0.002227 | 0.002105 | -152.003924 | 0.235341 | 8.401017 | 0.003316 | 0.004927 | 0.004701 | 6.4e-05 | 0.00105 | 0.293191 | 1.330114 | 2.5482 | 101.29 | 20.57 | 17.754 | 74.924652 | 101.149834 | 71.995147 | 0.00425 | 1.02289 | 0.025182 | 24.61877 | -0.008125 | 0.140004 | 2e-05 | 0.001489 | 0.001489 | 3.911694
2019-03-19 14:22 | 1553019708.2 | 871 | 0.209514 | 3.8e-05 | 0 | 100.042453 | 99.914952 | 126.459224 | 20.759254 | 0.002234 | 0.002109 | -152.005266 | 0.236187 | 8.402876 | 0.003414 | 0.004858 | 0.004789 | 6.1e-05 | 0.001041 | 0.300933 | 1.322311 | 2.5482 | 101.29 | 20.57 | 17.737 | 75.075703 | 103.524989 | 72.084706 | 0.004246 | 1.022624 | 0.025177 | 24.62041 | 0.011407 | 0.140508 | 0 | 1.4e-05 | 1.4e-05 | 413.576152
2019-03-19 14:22 | 1553019709.2 | 872 | 0.209521 | 3.5e-05 | 0 | 100.049054 | 100.045442 | 126.29257 | 20.760432 | 0.00223 | 0.002097 | -152.014658 | 0.235601 | 8.404013 | 0.003301 | 0.004395 | 0.004085 | 6.3e-05 | 0.00104 | 0.315643 | 1.316721 | 2.5482 | 101.29 | 20.57 | 17.728 | 74.977862 | 100.779548 | 71.788137 | 0.004244 | 1.023503 | 0.025172 | 24.593611 | 0.000323 | 0.140159 | -4.1e-05 | -0.00309 | -0.00309 | -1.887015
2019-03-19 14:22 | 1553019710.2 | 873 | 0.209534 | 3.2e-05 | 0 | 100.058658 | 100.049895 | 126.239289 | 20.760107 | 0.002221 | 0.002079 | -152.022095 | 0.236128 | 8.403617 | 0.003343 | 0.004606 | 0.004484 | 6.7e-05 | 0.001044 | 0.281909 | 1.319174 | 2.548 | 101.29 | 20.57 | 17.718 | 74.77718 | 101.793579 | 71.349529 | 0.004241 | 1.024807 | 0.025182 | 24.572785 | 0.000783 | 0.140473 | -0.000114 | -0.008676 | -0.008676 | -0.673555
2019-03-19 14:22 | 1553019711.2 | 874 | 0.209517 | 3.3e-05 | 1e-06 | 100.070963 | 100.035853 | 126.20361 | 20.760613 | 0.002271 | 0.002079 | -152.019047 | 0.235029 | 8.401836 | 0.003295 | 0.004252 | 0.00398 | 6.6e-05 | 0.001039 | 0.31404 | 1.345062 | 2.5481 | 101.29 | 20.57 | 17.7 | 75.978914 | 100.632163 | 71.364918 | 0.004237 | 1.024761 | 0.025178 | 24.569861 | 0.003139 | 0.139819 | -1.3e-05 | -0.000987 | -0.000987 | -5.89515
2019-03-19 14:22 | 1553019712.2 | 875 | 0.209531 | 3.2e-05 | 0 | 100.071562 | 99.950229 | 125.978745 | 20.760519 | 0.002237 | 0.002071 | -152.013565 | 0.234814 | 8.404241 | 0.003296 | 0.005438 | 0.00534 | 6.7e-05 | 0.001042 | 0.296453 | 1.300236 | 2.548 | 101.29 | 20.57 | 17.694 | 75.167263 | 100.653358 | 71.16682 | 0.004236 | 1.02535 | 0.025163 | 24.540904 | 0.010852 | 0.139691 | -9.5e-05 | -0.007273 | -0.007273 | -0.799038
2019-03-19 14:22 | 1553019713.2 | 876 | 0.209522 | 3.7e-05 | 0 | 100.082067 | 100.075238 | 125.835563 | 20.760445 | 0.002247 | 0.002083 | -152.027078 | 0.236291 | 8.399717 | 0.003335 | 0.004996 | 0.004788 | 6.6e-05 | 0.001047 | 0.313652 | 1.341255 | 2.548 | 101.29 | 20.57 | 17.685 | 75.39807 | 101.591338 | 71.451261 | 0.004233 | 1.024504 | 0.025138 | 24.537082 | 0.00061 | 0.140569 | -4.6e-05 | -0.003486 | -0.003486 | -1.677682
2019-03-19 14:22 | 1553019714.2 | 877 | 0.209529 | 3.4e-05 | 0 | 100.045154 | 100.04373 | 125.620556 | 20.760811 | 0.00224 | 0.002057 | -152.027825 | 0.236239 | 8.401322 | 0.003388 | 0.00455 | 0.004298 | 6.4e-05 | 0.001048 | 0.284232 | 1.314973 | 2.5481 | 101.29 | 20.57 | 17.683 | 75.22929 | 102.895572 | 70.842689 | 0.004233 | 1.026317 | 0.025139 | 24.494454 | 0.000127 | 0.140538 | -8.4e-05 | -0.006412 | -0.006412 | -0.911788
2019-03-19 14:22 | 1553019715.2 | 878 | 0.209484 | 3.7e-05 | 1e-06 | 100.066461 | 100.129352 | 125.825236 | 20.760432 | 0.002219 | 0.00208 | -152.024165 | 0.236063 | 8.403214 | 0.003316 | 0.005219 | 0.005025 | 6.5e-05 | 0.001056 | 0.288545 | 1.324796 | 2.548 | 101.29 | 20.57 | 17.684 | 74.732328 | 101.139062 | 71.380361 | 0.004233 | 1.024715 | 0.02514 | 24.533551 | -0.00562 | 0.140434 | 0.000184 | 0.01394 | 0.01394 | 0.419098
2019-03-19 14:22 | 1553019716.2 | 879 | 0.209508 | 3.5e-05 | 0 | 100.03435 | 99.955366 | 125.783924 | 20.759633 | 0.002242 | 0.002055 | -152.023839 | 0.235907 | 8.401251 | 0.003384 | 0.004312 | 0.004174 | 6.3e-05 | 0.001064 | 0.313099 | 1.299861 | 2.5483 | 101.29 | 20.57 | 17.692 | 75.280281 | 102.797557 | 70.784593 | 0.004235 | 1.02649 | 0.025158 | 24.508306 | 0.007065 | 0.140341 | 3.8e-05 | 0.0029 | 0.0029 | 2.013187
2019-03-19 14:22 | 1553019717.2 | 880 | 0.209504 | 2.9e-05 | 0 | 100.023846 | 99.884813 | 125.5492 | 20.761668 | 0.002215 | 0.002127 | -152.044329 | 0.235478 | 8.401537 | 0.003307 | 0.004467 | 0.00419 | 6.3e-05 | 0.001069 | 0.307735 | 1.381977 | 2.5482 | 101.29 | 20.57 | 17.699 | 74.625895 | 100.938488 | 72.52435 | 0.004237 | 1.021324 | 0.025071 | 24.547278 | 0.012442 | 0.140086 | 7.1e-05 | 0.005312 | 0.005312 | 1.097128
2019-03-19 14:22 | 1553019718.2 | 881 | 0.209515 | 3e-05 | 0 | 100.055058 | 100.014961 | 125.622434 | 20.760918 | 0.002158 | 0.002123 | -152.048105 | 0.236616 | 8.403019 | 0.003392 | 0.005198 | 0.004984 | 6.1e-05 | 0.001075 | 0.312215 | 1.32709 | 2.548 | 101.29 | 20.57 | 17.708 | 73.265806 | 102.971718 | 72.409012 | 0.004239 | 1.021665 | 0.025082 | 24.55034 | 0.003585 | 0.140763 | 5e-06 | 0.000396 | 0.000396 | 14.77698
2019-03-19 14:22 | 1553019719.2 | 882 | 0.209497 | 3e-05 | 0 | 100.042753 | 100.125585 | 125.931565 | 20.760756 | 0.002206 | 0.002075 | -152.066601 | 0.235861 | 8.403214 | 0.003474 | 0.00446 | 0.004291 | 6.1e-05 | 0.001075 | 0.307569 | 1.319477 | 2.5481 | 101.29 | 20.57 | 17.728 | 74.401337 | 104.974634 | 71.274704 | 0.004244 | 1.025029 | 0.025154 | 24.540152 | -0.007403 | 0.140314 | 0.000112 | 0.008489 | 0.008489 | 0.687566
2019-03-19 14:22 | 1553019720.2 | 883 | 0.209514 | 2.5e-05 | 1e-06 | 100.029849 | 99.971465 | 126.156431 | 20.760438 | 0.002264 | 0.002061 | -152.059413 | 0.236785 | 8.403233 | 0.003369 | 0.004463 | 0.00427 | 6.2e-05 | 0.001079 | 0.306297 | 1.308912 | 2.5481 | 101.29 | 20.57 | 17.74 | 75.797837 | 102.431516 | 70.928118 | 0.004247 | 1.026062 | 0.025189 | 24.54969 | 0.005222 | 0.140864 | 1.5e-05 | 0.001103 | 0.001103 | 5.311717
2019-03-19 14:22 | 1553019721.2 | 884 | 0.209523 | 3.4e-05 | 0 | 100.073664 | 100.029687 | 126.279426 | 20.760993 | 0.00215 | 0.002043 | -152.063247 | 0.235354 | 8.403279 | 0.003377 | 0.004341 | 0.00412 | 6.3e-05 | 0.00108 | 0.305246 | 1.344061 | 2.548 | 101.29 | 20.57 | 17.768 | 73.072468 | 102.629386 | 70.489602 | 0.004253 | 1.027371 | 0.025218 | 24.545998 | 0.003931 | 0.140012 | -4.4e-05 | -0.003381 | -0.003381 | -1.722601
2019-03-19 14:22 | 1553019722.2 | 885 | 0.209517 | 3e-05 | 0 | 100.052357 | 100.064278 | 126.558278 | 20.760753 | 0.002155 | 0.002045 | -152.058915 | 0.236382 | 8.401634 | 0.003272 | 0.004712 | 0.004443 | 6.1e-05 | 0.001086 | 0.304306 | 1.35188 | 2.5481 | 101.29 | 20.57 | 17.784 | 73.197893 | 100.0823 | 70.545604 | 0.004257 | 1.027204 | 0.025244 | 24.575087 | -0.001066 | 0.140624 | -8e-06 | -0.000657 | -0.000657 | -8.903219
2019-03-19 14:22 | 1553019723.2 | 886 | 0.209572 | 2.9e-05 | 0 | 99.940718 | 99.81426 | 126.743007 | 20.760133 | 0.002177 | 0.002008 | -152.071872 | 0.236297 | 8.405625 | 0.003408 | 0.004538 | 0.004356 | 6.7e-05 | 0.001087 | 0.293744 | 1.360099 | 2.5481 | 101.29 | 20.57 | 17.8 | 73.719615 | 103.37954 | 69.646635 | 0.004261 | 1.029897 | 0.025295 | 24.560832 | 0.011325 | 0.140573 | -0.000337 | -0.025711 | -0.025711 | -0.227444
2019-03-19 14:22 | 1553019724.3 | 887 | 0.209479 | 3.1e-05 | 0 | 99.948821 | 99.835838 | 126.873279 | 20.761424 | 0.002193 | 0.002019 | -152.073463 | 0.235816 | 8.404676 | 0.003338 | 0.004879 | 0.004671 | 6.4e-05 | 0.001085 | 0.313818 | 1.378916 | 2.5481 | 101.29 | 20.58 | 17.832 | 74.109598 | 101.685712 | 69.920918 | 0.004271 | 1.029074 | 0.025298 | 24.58328 | 0.010117 | 0.140287 | 0.000222 | 0.016952 | 0.016952 | 0.344253
2019-03-19 14:22 | 1553019725.2 | 888 | 0.209511 | 3.3e-05 | 0 | 100.105775 | 100.068389 | 126.788074 | 20.760279 | 0.002151 | 0.001993 | -152.075111 | 0.23564 | 8.403227 | 0.00333 | 0.004797 | 0.004564 | 6.5e-05 | 0.001078 | 0.320289 | 1.353349 | 2.5482 | 101.29 | 20.58 | 17.846 | 73.088113 | 101.491471 | 69.293694 | 0.004275 | 1.030959 | 0.025313 | 24.552549 | 0.003341 | 0.140182 | 2.4e-05 | 0.001843 | 0.001843 | 3.164588
2019-03-19 14:22 | 1553019726.2 | 889 | 0.209502 | 3.3e-05 | 0 | 100.017245 | 99.906049 | 126.648648 | 20.760613 | 0.00219 | 0.002033 | -152.066428 | 0.235757 | 8.402297 | 0.00335 | 0.004928 | 0.004703 | 6.6e-05 | 0.001079 | 0.303256 | 1.339178 | 2.548 | 101.29 | 20.58 | 17.871 | 74.035775 | 101.963745 | 70.246024 | 0.004281 | 1.0281 | 0.025264 | 24.573143 | 0.00995 | 0.140252 | 8.4e-05 | 0.006375 | 0.006375 | 0.91528
2019-03-19 14:22 | 1553019727.2 | 890 | 0.209517 | 2.6e-05 | 1e-06 | 100.041852 | 100.082089 | 126.68456 | 20.760542 | 0.002192 | 0.002063 | -152.065585 | 0.235764 | 8.401647 | 0.00338 | 0.004071 | 0.003847 | 6.1e-05 | 0.001077 | 0.325874 | 1.390143 | 2.5481 | 101.29 | 20.58 | 17.88 | 74.063575 | 102.684637 | 70.976521 | 0.004283 | 1.025917 | 0.02524 | 24.602753 | -0.003597 | 0.140256 | 1e-06 | 0 | 0 | -18540.97
2019-03-19 14:22 | 1553019728.2 | 891 | 0.209499 | 2.5e-05 | 0 | 100.06046 | 100.02044 | 126.631042 | 20.761363 | 0.002177 | 0.002003 | -152.067674 | 0.236447 | 8.401823 | 0.003429 | 0.004461 | 0.004233 | 6.3e-05 | 0.001072 | 0.311662 | 1.385591 | 2.5481 | 101.29 | 20.58 | 17.887 | 73.707353 | 103.875911 | 69.541112 | 0.004284 | 1.030215 | 0.025288 | 24.546202 | 0.003578 | 0.140662 | 0.000113 | 0.008613 | 0.008613 | 0.679367
2019-03-19 14:22 | 1553019729.2 | 892 | 0.20949 | 2.5e-05 | 0 | 100.027148 | 99.959819 | 126.689254 | 20.761557 | 0.002146 | 0.002012 | -152.0505 | 0.235842 | 8.40155 | 0.003426 | 0.004445 | 0.004243 | 6.3e-05 | 0.00107 | 0.288545 | 1.335472 | 2.5481 | 101.29 | 20.58 | 17.896 | 72.977149 | 103.817953 | 69.756412 | 0.004287 | 1.029568 | 0.025286 | 24.559555 | 0.006023 | 0.140302 | 0.000163 | 0.012409 | 0.012409 | 0.470335
2019-03-19 14:22 | 1553019730.2 | 893 | 0.209504 | 2.5e-05 | 0 | 100.022647 | 100.098528 | 126.727983 | 20.760876 | 0.00211 | 0.002022 | -152.050366 | 0.236831 | 8.401719 | 0.00341 | 0.004962 | 0.004802 | 6.4e-05 | 0.001069 | 0.306131 | 1.307248 | 2.548 | 101.29 | 20.59 | 17.898 | 72.105741 | 103.423625 | 69.98672 | 0.00429 | 1.028877 | 0.025281 | 24.571556 | -0.006783 | 0.140891 | 8e-05 | 0.006119 | 0.006119 | 0.957822
2019-03-19 14:22 | 1553019731.2 | 894 | 0.209495 | 2.5e-05 | 1e-06 | 100.029547 | 100.120448 | 126.779622 | 20.760782 | 0.002119 | 0.00204 | -152.030873 | 0.236167 | 8.402733 | 0.003405 | 0.004122 | 0.003883 | 6.3e-05 | 0.001062 | 0.306131 | 1.338962 | 2.5481 | 101.29 | 20.59 | 17.897 | 72.319979 | 103.296124 | 70.434123 | 0.004289 | 1.027537 | 0.02527 | 24.592578 | -0.008125 | 0.140496 | 0.000133 | 0.010144 | 0.010144 | 0.576191
2019-03-19 14:22 | 1553019732.2 | 895 | 0.2095 | 2e-05 | 0 | 100.035551 | 99.978998 | 126.754975 | 20.761178 | 0.002194 | 0.002057 | -152.03716 | 0.236128 | 8.402752 | 0.003454 | 0.004084 | 0.003851 | 6.2e-05 | 0.001059 | 0.321395 | 1.346565 | 2.548 | 101.29 | 20.59 | 17.894 | 74.12906 | 104.481295 | 70.839921 | 0.004289 | 1.026325 | 0.025252 | 24.604705 | 0.005058 | 0.140473 | 0.000108 | 0.00821 | 0.00821 | 0.711786
2019-03-19 14:22 | 1553019733.2 | 896 | 0.209515 | 2.6e-05 | 1e-06 | 100.038851 | 99.985849 | 126.656155 | 20.761346 | 0.002142 | 0.002008 | -152.015003 | 0.236154 | 8.402843 | 0.003458 | 0.005038 | 0.00486 | 6.1e-05 | 0.001055 | 0.296453 | 1.328334 | 2.5481 | 101.29 | 20.59 | 17.889 | 72.874111 | 104.574285 | 69.655743 | 0.004288 | 1.02987 | 0.025286 | 24.552741 | 0.00474 | 0.140488 | 1.4e-05 | 0.001017 | 0.001017 | 5.748111
2019-03-19 14:22 | 1553019734.2 | 897 | 0.209585 | 2.6e-05 | 1e-06 | 100.049356 | 99.949203 | 126.697701 | 20.760808 | 0.002181 | 0.002018 | -152.031601 | 0.235822 | 8.402973 | 0.003412 | 0.005676 | 0.005434 | 5.9e-05 | 0.001041 | 0.283513 | 1.339402 | 2.548 | 101.29 | 20.59 | 17.876 | 73.821417 | 103.458924 | 69.902295 | 0.004284 | 1.02913 | 0.025281 | 24.565597 | 0.008958 | 0.140291 | -0.000412 | -0.031495 | -0.031495 | -0.1853
2019-03-19 14:22 | 1553019735.2 | 898 | 0.209557 | 2.8e-05 | 0 | 99.97493 | 100.153326 | 126.712724 | 20.76195 | 0.00213 | 0.002036 | -152.038195 | 0.235679 | 8.402622 | 0.003398 | 0.004828 | 0.00465 | 6.1e-05 | 0.001043 | 0.320289 | 1.301446 | 2.5482 | 101.29 | 20.59 | 17.867 | 72.59262 | 103.12288 | 70.318218 | 0.004282 | 1.027884 | 0.025267 | 24.581942 | -0.015946 | 0.140206 | -0.000241 | -0.0184 | -0.0184 | -0.316989
2019-03-19 14:22 | 1553019736.2 | 899 | 0.209521 | 3e-05 | 0 | 100.008542 | 99.995439 | 126.575177 | 20.761596 | 0.002131 | 0.002058 | -152.05234 | 0.236954 | 8.402629 | 0.003463 | 0.005306 | 0.005113 | 6.3e-05 | 0.001044 | 0.301818 | 1.32911 | 2.548 | 101.29 | 20.59 | 17.846 | 72.607655 | 104.694023 | 70.852102 | 0.004277 | 1.026288 | 0.025234 | 24.587683 | 0.001172 | 0.140964 | -2.7e-05 | -0.00206 | -0.00206 | -2.846582
2019-03-19 14:22 | 1553019737.2 | 900 | 0.209547 | 2.6e-05 | 0 | 100.117478 | 100.117366 | 126.711082 | 20.761175 | 0.002193 | 0.002042 | -152.034898 | 0.236089 | 8.404065 | 0.003462 | 0.004942 | 0.004738 | 5.9e-05 | 0.001042 | 0.288545 | 1.379848 | 2.5481 | 101.29 | 20.59 | 17.834 | 74.089176 | 104.67616 | 70.47656 | 0.004274 | 1.02741 | 0.025261 | 24.587448 | 1e-05 | 0.140449 | -0.00018 | -0.01374 | -0.01374 | -0.425233
2019-03-19 14:22 | 1553019738.2 | 901 | 0.209515 | 3.3e-05 | 0 | 99.997137 | 99.958792 | 126.932426 | 20.761188 | 0.002119 | 0.001961 | -152.019794 | 0.236414 | 8.404195 | 0.003455 | 0.004979 | 0.004721 | 6.2e-05 | 0.001043 | 0.283845 | 1.355207 | 2.548 | 101.29 | 20.59 | 17.823 | 72.311963 | 104.517417 | 68.516233 | 0.004272 | 1.033305 | 0.025356 | 24.538619 | 0.00343 | 0.140643 | 4e-06 | 0.000301 | 0.000301 | 19.447654
2019-03-19 14:22 | 1553019739.2 | 902 | 0.209557 | 3.1e-05 | 0 | 100.017245 | 99.983109 | 126.790418 | 20.761392 | 0.002176 | 0.002013 | -152.03256 | 0.236174 | 8.405099 | 0.003504 | 0.005341 | 0.005194 | 6.3e-05 | 0.001046 | 0.315809 | 1.379037 | 2.5481 | 101.29 | 20.59 | 17.799 | 73.680232 | 105.686415 | 69.774278 | 0.004266 | 1.029514 | 0.025295 | 24.569998 | 0.003053 | 0.1405 | -0.000243 | -0.018598 | -0.018598 | -0.314271
2019-03-19 14:22 | 1553019740.2 | 903 | 0.209509 | 3.1e-05 | -1e-06 | 99.987233 | 100.142024 | 126.64395 | 20.762291 | 0.002125 | 0.001993 | -152.035876 | 0.23644 | 8.402856 | 0.003507 | 0.005225 | 0.004975 | 6.3e-05 | 0.00105 | 0.313818 | 1.405827 | 2.5481 | 101.29 | 20.59 | 17.787 | 72.457197 | 105.783332 | 69.284589 | 0.004263 | 1.030986 | 0.025299 | 24.538264 | -0.013836 | 0.140658 | 4.5e-05 | 0.003501 | 0.003501 | 1.671236
2019-03-19 14:22 | 1553019741.2 | 904 | 0.209533 | 2.8e-05 | 0 | 100.044553 | 99.902966 | 126.515556 | 20.762073 | 0.002102 | 0.001987 | -152.041703 | 0.235894 | 8.405385 | 0.003465 | 0.004746 | 0.00462 | 6.3e-05 | 0.001043 | 0.302703 | 1.404625 | 2.5481 | 101.29 | 20.59 | 17.775 | 71.913715 | 104.758966 | 69.143283 | 0.00426 | 1.031412 | 0.025291 | 24.520761 | 0.012668 | 0.140333 | -9.7e-05 | -0.007402 | -0.007402 | -0.788647
2019-03-19 14:22 | 1553019742.2 | 905 | 0.209523 | 2.8e-05 | 0 | 100.102774 | 100.080719 | 126.508044 | 20.762459 | 0.002104 | 0.002017 | -152.04153 | 0.236297 | 8.402648 | 0.003481 | 0.004602 | 0.00438 | 6.1e-05 | 0.001038 | 0.296619 | 1.337413 | 2.548 | 101.29 | 20.59 | 17.75 | 71.962387 | 105.138488 | 69.872892 | 0.004254 | 1.029218 | 0.025263 | 24.546152 | 0.001971 | 0.140573 | -3.5e-05 | -0.002661 | -0.002661 | -2.197294
2019-03-19 14:22 | 1553019743.2 | 906 | 0.209529 | 2.7e-05 | 0 | 100.052656 | 99.950915 | 126.807552 | 20.761697 | 0.002132 | 0.001942 | -152.04659 | 0.2362 | 8.403656 | 0.003582 | 0.005315 | 0.005149 | 6.2e-05 | 0.00104 | 0.312215 | 1.317198 | 2.548 | 101.29 | 20.59 | 17.738 | 72.625773 | 107.592622 | 68.07823 | 0.004251 | 1.034631 | 0.02536 | 24.510819 | 0.0091 | 0.140515 | -7e-05 | -0.005338 | -0.005338 | -1.095153
2019-03-19 14:22 | 1553019744.2 | 907 | 0.209539 | 3.1e-05 | 0 | 100.015143 | 100.197508 | 126.967163 | 20.762245 | 0.002095 | 0.001962 | -152.02633 | 0.23661 | 8.404858 | 0.003497 | 0.004987 | 0.004722 | 6.1e-05 | 0.00104 | 0.313486 | 1.325001 | 2.548 | 101.29 | 20.6 | 17.715 | 71.750728 | 105.522832 | 68.546105 | 0.004248 | 1.033215 | 0.025358 | 24.543049 | -0.016294 | 0.140759 | -0.000138 | -0.010511 | -0.010511 | -0.557077
2019-03-19 14:22 | 1553019745.2 | 908 | 0.209535 | 2.9e-05 | 0 | 100.022046 | 100.146819 | 126.750983 | 20.762041 | 0.002088 | 0.001993 | -152.02725 | 0.236811 | 8.400289 | 0.003467 | 0.004926 | 0.004667 | 6.5e-05 | 0.001037 | 0.280471 | 1.289294 | 2.5481 | 101.29 | 20.6 | 17.705 | 71.57608 | 104.807657 | 69.299249 | 0.004246 | 1.030942 | 0.025309 | 24.549156 | -0.011151 | 0.140879 | -0.000111 | -0.008474 | -0.008474 | -0.691594
2019-03-19 14:22 | 1553019746.2 | 909 | 0.209487 | 2.7e-05 | -1e-06 | 100.079066 | 100.006397 | 126.60921 | 20.762537 | 0.002068 | 0.002018 | -152.006933 | 0.236161 | 8.404598 | 0.00346 | 0.00508 | 0.004967 | 6.2e-05 | 0.001042 | 0.305025 | 1.309042 | 2.5481 | 101.29 | 20.6 | 17.696 | 71.087555 | 104.628773 | 69.890753 | 0.004244 | 1.029165 | 0.025273 | 24.556604 | 0.006497 | 0.140492 | 0.000183 | 0.014022 | 0.014022 | 0.416801
2019-03-19 14:22 | 1553019747.2 | 910 | 0.209512 | 2.4e-05 | 0 | 100.052057 | 100.106406 | 126.382937 | 20.762073 | 0.002079 | 0.001974 | -152.000397 | 0.236479 | 8.402492 | 0.003455 | 0.005017 | 0.004813 | 6.1e-05 | 0.001041 | 0.284066 | 1.368284 | 2.5481 | 101.29 | 20.6 | 17.676 | 71.357683 | 104.506406 | 68.848585 | 0.004239 | 1.032301 | 0.025289 | 24.497354 | -0.004857 | 0.140682 | 3.3e-05 | 0.00257 | 0.00257 | 2.277494
2019-03-19 14:22 | 1553019748.2 | 911 | 0.209506 | 2.2e-05 | 0 | 100.053256 | 99.995781 | 126.404062 | 20.762385 | 0.002095 | 0.001879 | -152.012396 | 0.23607 | 8.402993 | 0.003451 | 0.004658 | 0.004443 | 6e-05 | 0.001039 | 0.294629 | 1.360916 | 2.5482 | 101.29 | 20.6 | 17.667 | 71.753266 | 104.421886 | 66.546019 | 0.004237 | 1.039298 | 0.025376 | 24.416788 | 0.00514 | 0.140438 | 7.2e-05 | 0.005528 | 0.005528 | 1.056906
2019-03-19 14:22 | 1553019749.2 | 912 | 0.209515 | 2.3e-05 | 0 | 100.148689 | 100.142024 | 126.487624 | 20.762862 | 0.00206 | 0.001983 | -152.011207 | 0.236362 | 8.401849 | 0.003442 | 0.00487 | 0.00464 | 6.2e-05 | 0.001051 | 0.306297 | 1.326889 | 2.5481 | 101.29 | 20.6 | 17.651 | 70.91557 | 104.198189 | 69.050545 | 0.004233 | 1.031691 | 0.025292 | 24.514733 | 0.000595 | 0.140612 | 2.2e-05 | 0.001646 | 0.001646 | 3.553238
2019-03-19 14:22 | 1553019750.2 | 913 | 0.209541 | 2.8e-05 | 0 | 100.116879 | 100.200591 | 126.592781 | 20.7628 | 0.002011 | 0.001937 | -152.011802 | 0.236122 | 8.401725 | 0.003431 | 0.004848 | 0.00461 | 6e-05 | 0.001054 | 0.331404 | 1.337116 | 2.5482 | 101.29 | 20.6 | 17.642 | 69.732863 | 103.919959 | 67.949956 | 0.004231 | 1.03502 | 0.025343 | 24.48545 | -0.007476 | 0.140469 | -0.000144 | -0.010974 | -0.010974 | -0.532493
2019-03-19 14:22 | 1553019751.2 | 914 | 0.209488 | 2.3e-05 | -1e-06 | 100.076365 | 100.20607 | 126.409462 | 20.76219 | 0.002103 | 0.001919 | -152.020618 | 0.236935 | 8.401979 | 0.003454 | 0.005152 | 0.004968 | 6.3e-05 | 0.001052 | 0.28567 | 1.378168 | 2.5481 | 101.29 | 20.6 | 17.634 | 71.940981 | 104.483012 | 67.51635 | 0.004229 | 1.036338 | 0.025341 | 24.452159 | -0.011585 | 0.140953 | 0.000183 | 0.014037 | 0.014037 | 0.417719
2019-03-19 14:23 | 1553019752.2 | 915 | 0.209491 | 2.5e-05 | 0 | 100.09347 | 100.105719 | 126.495372 | 20.76269 | 0.002106 | 0.001945 | -152.044961 | 0.235699 | 8.402856 | 0.003409 | 0.004868 | 0.00464 | 6.3e-05 | 0.001049 | 0.294794 | 1.372072 | 2.5483 | 101.29 | 20.6 | 17.618 | 72.020279 | 103.392455 | 68.152519 | 0.004225 | 1.034406 | 0.025326 | 24.483295 | -0.001095 | 0.140217 | 0.000163 | 0.012452 | 0.012452 | 0.468435
2019-03-19 14:23 | 1553019753.2 | 916 | 0.209471 | 2.3e-05 | 1e-06 | 100.154692 | 100.037907 | 126.407116 | 20.762219 | 0.00209 | 0.00202 | -152.05786 | 0.236343 | 8.403084 | 0.00338 | 0.005095 | 0.004977 | 6.2e-05 | 0.00105 | 0.271512 | 1.367287 | 2.5481 | 101.29 | 20.6 | 17.611 | 71.630798 | 102.684823 | 69.949809 | 0.004223 | 1.028987 | 0.02525 | 24.539109 | 0.010436 | 0.1406 | 0.000283 | 0.021507 | 0.021507 | 0.271961
2019-03-19 14:23 | 1553019754.2 | 917 | 0.209507 | 2.2e-05 | 0 | 100.194005 | 100.093391 | 126.186712 | 20.762884 | 0.002037 | 0.00198 | -152.065834 | 0.235634 | 8.401758 | 0.003361 | 0.004802 | 0.004555 | 5.8e-05 | 0.001055 | 0.322114 | 1.337608 | 2.5481 | 101.29 | 20.6 | 17.604 | 70.347242 | 102.235144 | 68.98254 | 0.004222 | 1.031897 | 0.025264 | 24.483122 | 0.008987 | 0.140179 | 6.9e-05 | 0.005277 | 0.005277 | 1.105065
2019-03-19 14:23 | 1553019755.2 | 918 | 0.209492 | 2.5e-05 | 0 | 100.133984 | 100.315324 | 126.438101 | 20.763264 | 0.002085 | 0.001988 | -152.06154 | 0.236278 | 8.402154 | 0.003314 | 0.005024 | 0.004866 | 6.2e-05 | 0.001059 | 0.305025 | 1.354791 | 2.5481 | 101.29 | 20.6 | 17.59 | 71.51479 | 101.089324 | 69.186503 | 0.004218 | 1.031282 | 0.025282 | 24.514801 | -0.016184 | 0.140562 | 0.000156 | 0.011919 | 0.011919 | 0.490602
2019-03-19 14:23 | 1553019756.2 | 919 | 0.209501 | 2.5e-05 | 0 | 100.243522 | 100.268403 | 126.402657 | 20.762962 | 0.002113 | 0.002004 | -152.065316 | 0.235907 | 8.405456 | 0.00334 | 0.00456 | 0.004405 | 6.1e-05 | 0.00106 | 0.295182 | 1.332378 | 2.548 | 101.29 | 20.6 | 17.585 | 72.178647 | 101.728842 | 69.565256 | 0.004217 | 1.030142 | 0.025264 | 24.524921 | -0.00222 | 0.140341 | 0.000104 | 0.007943 | 0.007943 | 0.735021
2019-03-19 14:23 | 1553019757.2 | 920 | 0.209494 | 2.7e-05 | 0 | 100.145088 | 100.287925 | 126.574004 | 20.763391 | 0.002037 | 0.001996 | -152.081953 | 0.236226 | 8.401849 | 0.003301 | 0.004467 | 0.004222 | 6.1e-05 | 0.001053 | 0.300214 | 1.351777 | 2.5481 | 101.29 | 20.6 | 17.572 | 70.348454 | 100.792597 | 69.380118 | 0.004214 | 1.030699 | 0.025288 | 24.534908 | -0.012748 | 0.140531 | 0.000142 | 0.010803 | 0.010803 | 0.541146
2019-03-19 14:23 | 1553019758.2 | 921 | 0.209503 | 2.3e-05 | 0 | 100.209311 | 100.171135 | 126.682213 | 20.762589 | 0.002122 | 0.002028 | -152.073328 | 0.235426 | 8.401849 | 0.003316 | 0.004981 | 0.004787 | 5.8e-05 | 0.001046 | 0.30038 | 1.305173 | 2.5481 | 101.29 | 20.6 | 17.569 | 72.392852 | 101.145765 | 70.130179 | 0.004213 | 1.028447 | 0.025271 | 24.572253 | 0.003408 | 0.140055 | 9.5e-05 | 0.00726 | 0.00726 | 0.802564
2019-03-19 14:23 | 1553019759.2 | 922 | 0.209489 | 2.5e-05 | 0 | 100.218913 | 100.162232 | 126.522131 | 20.762816 | 0.002024 | 0.001978 | -152.061368 | 0.235822 | 8.401316 | 0.00328 | 0.004771 | 0.004532 | 5.9e-05 | 0.001041 | 0.310224 | 1.308989 | 2.5484 | 101.29 | 20.6 | 17.567 | 70.052531 | 100.270291 | 68.939688 | 0.004213 | 1.032026 | 0.025299 | 24.514105 | 0.00506 | 0.140291 | 0.000173 | 0.013217 | 0.013217 | 0.441555
2019-03-19 14:23 | 1553019760.2 | 923 | 0.209506 | 2.2e-05 | 0 | 100.193104 | 100.249908 | 126.24821 | 20.764546 | 0.002058 | 0.001975 | -152.05901 | 0.235497 | 8.401179 | 0.003322 | 0.005101 | 0.004881 | 6.2e-05 | 0.001038 | 0.327644 | 1.325457 | 2.5481 | 101.29 | 20.6 | 17.562 | 70.865777 | 101.290677 | 68.856272 | 0.004212 | 1.032278 | 0.025275 | 24.484568 | -0.00507 | 0.140097 | 7.5e-05 | 0.005702 | 0.005702 | 1.022057
2019-03-19 14:23 | 1553019761.2 | 924 | 0.209524 | 2.5e-05 | 0 | 100.202708 | 100.155381 | 126.538798 | 20.76415 | 0.002055 | 0.001961 | -152.057956 | 0.234977 | 8.403038 | 0.00327 | 0.005142 | 0.00499 | 6.4e-05 | 0.001043 | 0.299993 | 1.330219 | 2.5481 | 101.29 | 20.6 | 17.562 | 70.798346 | 100.042328 | 68.518145 | 0.004212 | 1.033299 | 0.025316 | 24.50061 | 0.004226 | 0.139788 | -3.5e-05 | -0.002684 | -0.002684 | -2.166747
2019-03-19 14:23 | 1553019762.2 | 925 | 0.209535 | 2.4e-05 | 0 | 100.261229 | 100.199563 | 126.388338 | 20.764075 | 0.002035 | 0.001956 | -152.037428 | 0.235263 | 8.400256 | 0.003218 | 0.004256 | 0.004029 | 6e-05 | 0.001048 | 0.304306 | 1.338135 | 2.5482 | 101.29 | 20.6 | 17.563 | 70.309464 | 98.788984 | 68.396431 | 0.004212 | 1.033667 | 0.025306 | 24.481677 | 0.005503 | 0.139958 | -9.8e-05 | -0.007483 | -0.007483 | -0.778064
2019-03-19 14:23 | 1553019763.2 | 926 | 0.209493 | 2.2e-05 | 0 | 100.222515 | 100.145107 | 126.412281 | 20.764276 | 0.002096 | 0.001976 | -152.043083 | 0.235666 | 8.403363 | 0.003358 | 0.004068 | 0.00388 | 6e-05 | 0.001044 | 0.294463 | 1.376935 | 2.5481 | 101.29 | 20.6 | 17.563 | 71.768316 | 102.167511 | 68.895913 | 0.004212 | 1.032158 | 0.02529 | 24.501892 | 0.006911 | 0.140198 | 0.000153 | 0.011656 | 0.011656 | 0.50036
2019-03-19 14:23 | 1553019764.2 | 927 | 0.209526 | 2.4e-05 | 0 | 100.249523 | 100.260184 | 126.217225 | 20.764 | 0.002094 | 0.001974 | -152.049561 | 0.235452 | 8.40374 | 0.003289 | 0.005099 | 0.004886 | 5.7e-05 | 0.001042 | 0.326759 | 1.365196 | 2.5481 | 101.29 | 20.6 | 17.561 | 71.722153 | 100.488643 | 68.847329 | 0.004212 | 1.032305 | 0.025272 | 24.481243 | -0.000951 | 0.14007 | -4.6e-05 | -0.003485 | -0.003485 | -1.672126
2019-03-19 14:23 | 1553019765.2 | 928 | 0.209529 | 2.5e-05 | 0 | 100.227016 | 100.166683 | 126.428007 | 20.764971 | 0.002059 | 0.001971 | -152.067732 | 0.234801 | 8.406041 | 0.003356 | 0.004878 | 0.004666 | 6e-05 | 0.001034 | 0.292638 | 1.305894 | 2.548 | 101.29 | 20.6 | 17.559 | 70.891181 | 102.112513 | 68.763897 | 0.004211 | 1.032556 | 0.025296 | 24.498687 | 0.005386 | 0.139683 | -6.8e-05 | -0.005171 | -0.005171 | -1.123808
2019-03-19 14:23 | 1553019766.2 | 929 | 0.209481 | 2.2e-05 | 1e-06 | 100.289438 | 100.329367 | 126.828211 | 20.764623 | 0.002048 | 0.001942 | -152.078024 | 0.235627 | 8.401829 | 0.003304 | 0.004619 | 0.00438 | 5.9e-05 | 0.001038 | 0.332123 | 1.352303 | 2.5482 | 101.29 | 20.6 | 17.558 | 70.621212 | 100.868311 | 68.067125 | 0.004211 | 1.034665 | 0.025362 | 24.512417 | -0.00356 | 0.140175 | 0.000229 | 0.017476 | 0.017476 | 0.33368
2019-03-19 14:23 | 1553019767.2 | 930 | 0.209557 | 2.5e-05 | 0 | 100.327551 | 100.320805 | 127.124432 | 20.76437 | 0.002063 | 0.001981 | -152.096847 | 0.235302 | 8.406009 | 0.003302 | 0.004586 | 0.00438 | 5.6e-05 | 0.001044 | 0.272231 | 1.329265 | 2.548 | 101.29 | 20.6 | 17.556 | 70.971823 | 100.803713 | 69.006577 | 0.00421 | 1.031824 | 0.025357 | 24.574786 | 0.000601 | 0.139981 | -0.000234 | -0.017965 | -0.017965 | -0.324141
2019-03-19 14:23 | 1553019768.2 | 931 | 0.209596 | 3e-05 | 0 | 100.242922 | 100.384507 | 126.809198 | 20.763725 | 0.002055 | 0.001945 | -152.106756 | 0.235699 | 8.405703 | 0.003307 | 0.004688 | 0.004464 | 5.7e-05 | 0.00104 | 0.30414 | 1.338057 | 2.5482 | 101.29 | 20.6 | 17.556 | 70.790244 | 100.937351 | 68.154485 | 0.00421 | 1.0344 | 0.025357 | 24.513717 | -0.012624 | 0.140217 | -0.000472 | -0.03614 | -0.03614 | -0.161403
2019-03-19 14:23 | 1553019769.2 | 932 | 0.209557 | 2.6e-05 | 0 | 100.356961 | 100.386221 | 126.507108 | 20.764539 | 0.002127 | 0.001932 | -152.119061 | 0.23536 | 8.402733 | 0.003321 | 0.004478 | 0.004256 | 5.6e-05 | 0.001032 | 0.309726 | 1.366746 | 2.548 | 101.29 | 20.6 | 17.558 | 72.513198 | 101.272522 | 67.825903 | 0.004211 | 1.035397 | 0.025339 | 24.472712 | -0.002607 | 0.140016 | -0.000231 | -0.017676 | -0.017676 | -0.329528
2019-03-19 14:23 | 1553019770.2 | 933 | 0.209516 | 2.3e-05 | 0 | 100.362062 | 100.307104 | 126.839241 | 20.764565 | 0.001986 | 0.001945 | -152.122377 | 0.23618 | 8.401641 | 0.00331 | 0.00459 | 0.004377 | 5.7e-05 | 0.001035 | 0.292306 | 1.345363 | 2.5483 | 101.29 | 20.6 | 17.556 | 69.133922 | 101.002526 | 68.141837 | 0.00421 | 1.034438 | 0.02536 | 24.516166 | 0.004899 | 0.140504 | 1.8e-05 | 0.001327 | 0.001327 | 4.404975
2019-03-19 14:23 | 1553019771.2 | 934 | 0.209521 | 2.4e-05 | 0 | 100.392673 | 100.404372 | 127.076546 | 20.764838 | 0.00201 | 0.00198 | -152.12692 | 0.23458 | 8.401985 | 0.003307 | 0.00481 | 0.004637 | 5.9e-05 | 0.001038 | 0.274333 | 1.37646 | 2.5482 | 101.29 | 20.6 | 17.554 | 69.701191 | 100.920535 | 68.989243 | 0.00421 | 1.031876 | 0.025353 | 24.569535 | -0.001042 | 0.139552 | -1.1e-05 | -0.000838 | -0.000838 | -6.923717
2019-03-19 14:23 | 1553019772.2 | 935 | 0.209522 | 2.1e-05 | -1e-06 | 100.392673 | 100.517051 | 127.135932 | 20.764448 | 0.001989 | 0.002003 | -152.122799 | 0.235725 | 8.400484 | 0.003298 | 0.004286 | 0.004028 | 5.5e-05 | 0.001039 | 0.298776 | 1.344653 | 2.548 | 101.29 | 20.6 | 17.55 | 69.208082 | 100.706542 | 69.53401 | 0.004209 | 1.030236 | 0.025338 | 24.594833 | -0.011075 | 0.140233 | -1.8e-05 | -0.0013 | -0.0013 | -4.485764
2019-03-19 14:23 | 1553019773.2 | 936 | 0.209518 | 1.8e-05 | 0 | 100.320349 | 100.400262 | 127.000496 | 20.764568 | 0.002074 | 0.001971 | -152.104188 | 0.235712 | 8.402694 | 0.003357 | 0.004929 | 0.004719 | 5.8e-05 | 0.00104 | 0.303422 | 1.315686 | 2.5481 | 101.29 | 20.6 | 17.545 | 71.240194 | 102.145041 | 68.763506 | 0.004208 | 1.032558 | 0.025353 | 24.554078 | -0.007122 | 0.140225 | 1.3e-05 | 0.001022 | 0.001022 | 5.706467
2019-03-19 14:23 | 1553019774.2 | 937 | 0.209509 | 1.6e-05 | 0 | 100.437989 | 100.44821 | 126.81882 | 20.765389 | 0.002155 | 0.001978 | -152.0772 | 0.234834 | 8.403591 | 0.003246 | 0.00508 | 0.004829 | 5.5e-05 | 0.001038 | 0.27295 | 1.339796 | 2.5482 | 101.29 | 20.6 | 17.538 | 73.189174 | 99.444129 | 68.938338 | 0.004206 | 1.03203 | 0.025329 | 24.542782 | -0.00091 | 0.139703 | 6.6e-05 | 0.00505 | 0.00505 | 1.150739
2019-03-19 14:23 | 1553019775.2 | 938 | 0.209535 | 2.1e-05 | 0 | 100.447291 | 100.623909 | 126.461335 | 20.765078 | 0.002006 | 0.001951 | -152.071738 | 0.23525 | 8.403337 | 0.003259 | 0.005197 | 0.004994 | 5.7e-05 | 0.001043 | 0.286554 | 1.32078 | 2.5481 | 101.29 | 20.6 | 17.536 | 69.604803 | 99.778932 | 68.296195 | 0.004206 | 1.033971 | 0.025317 | 24.485153 | -0.015713 | 0.13995 | -9.3e-05 | -0.007151 | -0.007151 | -0.814142
2019-03-19 14:23 | 1553019776.2 | 939 | 0.209546 | 2.4e-05 | 0 | 100.412479 | 100.557809 | 126.668362 | 20.765441 | 0.002011 | 0.001975 | -152.062518 | 0.236128 | 8.402427 | 0.003273 | 0.004251 | 0.004141 | 6.1e-05 | 0.001048 | 0.312933 | 1.34738 | 2.5481 | 101.29 | 20.6 | 17.536 | 69.734463 | 100.114928 | 68.870361 | 0.004206 | 1.032235 | 0.025316 | 24.525781 | -0.012936 | 0.140473 | -0.000166 | -0.012682 | -0.012682 | -0.460783
2019-03-19 14:23 | 1553019777.2 | 940 | 0.209527 | 2.2e-05 | 1e-06 | 100.404977 | 100.622881 | 126.396552 | 20.764935 | 0.001989 | 0.001933 | -152.054717 | 0.234957 | 8.402759 | 0.003206 | 0.004329 | 0.004129 | 5.8e-05 | 0.00105 | 0.286389 | 1.298633 | 2.5481 | 101.29 | 20.6 | 17.54 | 69.202305 | 98.494017 | 67.856821 | 0.004206 | 1.035303 | 0.025327 | 24.463125 | -0.019391 | 0.139776 | -5e-05 | -0.00386 | -0.00386 | -1.506451
2019-03-19 14:23 | 1553019778.2 | 941 | 0.209537 | 2.4e-05 | 0 | 100.445791 | 100.438621 | 126.256656 | 20.76622 | 0.002031 | 0.001936 | -152.053222 | 0.23553 | 8.403409 | 0.00323 | 0.00439 | 0.004147 | 6.1e-05 | 0.001051 | 0.302371 | 1.319023 | 2.5481 | 101.29 | 20.6 | 17.543 | 70.222623 | 99.070243 | 67.938369 | 0.004207 | 1.035055 | 0.02531 | 24.452507 | 0.000639 | 0.140117 | -0.000109 | -0.008295 | -0.008295 | -0.702727
2019-03-19 14:23 | 1553019779.2 | 942 | 0.209511 | 2e-05 | 0 | 100.496508 | 100.639664 | 126.526119 | 20.765594 | 0.002028 | 0.001941 | -152.051612 | 0.235276 | 8.404936 | 0.003242 | 0.004574 | 0.00437 | 5.8e-05 | 0.00105 | 0.280637 | 1.294699 | 2.548 | 101.29 | 20.6 | 17.549 | 70.134776 | 99.352704 | 68.039939 | 0.004209 | 1.034747 | 0.025333 | 24.482231 | -0.012732 | 0.139966 | 5.5e-05 | 0.004188 | 0.004188 | 1.39018
2019-03-19 14:23 | 1553019780.2 | 943 | 0.209525 | 1.8e-05 | 0 | 100.457494 | 100.497187 | 126.658972 | 20.765976 | 0.002029 | 0.001968 | -152.069476 | 0.235686 | 8.402733 | 0.003252 | 0.004898 | 0.004688 | 5.6e-05 | 0.001045 | 0.29767 | 1.328775 | 2.548 | 101.29 | 20.6 | 17.552 | 70.152931 | 99.608863 | 68.689151 | 0.004209 | 1.032782 | 0.025322 | 24.518374 | -0.003533 | 0.14021 | -2.6e-05 | -0.002017 | -0.002017 | -2.892057
2019-03-19 14:23 | 1553019781.2 | 944 | 0.20955 | 2.3e-05 | 0 | 100.517815 | 100.510886 | 126.616723 | 20.76597 | 0.002032 | 0.001914 | -152.067521 | 0.235302 | 8.403818 | 0.003317 | 0.003971 | 0.003799 | 5.8e-05 | 0.001044 | 0.303975 | 1.305835 | 2.548 | 101.29 | 20.6 | 17.555 | 70.247375 | 101.167214 | 67.409174 | 0.00421 | 1.036664 | 0.025365 | 24.468346 | 0.000617 | 0.139981 | -0.000187 | -0.014353 | -0.014353 | -0.405717
2019-03-19 14:23 | 1553019782.2 | 945 | 0.209554 | 1.9e-05 | 1e-06 | 100.533121 | 100.591373 | 126.747464 | 20.765506 | 0.002027 | 0.001963 | -152.075226 | 0.235959 | 8.402999 | 0.003277 | 0.004337 | 0.004107 | 5.4e-05 | 0.001038 | 0.309007 | 1.337368 | 2.548 | 101.29 | 20.6 | 17.56 | 70.110417 | 100.210761 | 68.585087 | 0.004211 | 1.033097 | 0.025335 | 24.523204 | -0.005181 | 0.140372 | -0.000206 | -0.015783 | -0.015783 | -0.369993
2019-03-19 14:23 | 1553019783.2 | 946 | 0.209506 | 2e-05 | 0 | 100.507312 | 100.818787 | 126.966696 | 20.765817 | 0.002054 | 0.001876 | -152.064626 | 0.235829 | 8.398956 | 0.00323 | 0.004777 | 0.004603 | 5.3e-05 | 0.001036 | 0.308786 | 1.372114 | 2.5481 | 101.29 | 20.6 | 17.561 | 70.771846 | 99.066708 | 66.481531 | 0.004212 | 1.039495 | 0.025435 | 24.468745 | -0.027676 | 0.140295 | 8.1e-05 | 0.006207 | 0.006207 | 0.940215
2019-03-19 14:23 | 1553019784.2 | 947 | 0.209531 | 2.3e-05 | 0 | 100.577836 | 100.46739 | 127.496701 | 20.766921 | 0.001982 | 0.001919 | -152.086247 | 0.235549 | 8.401738 | 0.003216 | 0.004711 | 0.004485 | 5.7e-05 | 0.001033 | 0.288877 | 1.392091 | 2.5481 | 101.29 | 20.6 | 17.56 | 69.028762 | 98.732064 | 67.531039 | 0.004211 | 1.036293 | 0.025449 | 24.557619 | 0.009828 | 0.140128 | -7.2e-05 | -0.00555 | -0.00555 | -1.050307
2019-03-19 14:23 | 1553019785.2 | 948 | 0.209527 | 2e-05 | 0 | 100.537923 | 100.616715 | 127.903478 | 20.76622 | 0.001968 | 0.001897 | -152.069073 | 0.236245 | 8.400965 | 0.003205 | 0.004859 | 0.004666 | 5.6e-05 | 0.001033 | 0.299661 | 1.364441 | 2.5482 | 101.29 | 20.6 | 17.559 | 68.70982 | 98.471105 | 66.998236 | 0.004211 | 1.037916 | 0.025509 | 24.577521 | -0.007007 | 0.140542 | -4.2e-05 | -0.003195 | -0.003195 | -1.829667
2019-03-19 14:23 | 1553019786.2 | 949 | 0.209586 | 1.6e-05 | 0 | 100.517815 | 100.519792 | 127.724618 | 20.768439 | 0.001998 | 0.0019 | -152.05857 | 0.234938 | 8.402752 | 0.003249 | 0.004485 | 0.004213 | 5.5e-05 | 0.001039 | 0.271291 | 1.398957 | 2.5481 | 101.29 | 20.6 | 17.555 | 69.414579 | 99.530272 | 67.067479 | 0.00421 | 1.037705 | 0.025489 | 24.562831 | -0.000176 | 0.139764 | -0.000396 | -0.030453 | -0.030453 | -0.190921
2019-03-19 14:23 | 1553019787.2 | 950 | 0.209527 | 1.8e-05 | 0 | 100.542724 | 100.6311 | 127.695279 | 20.766875 | 0.001943 | 0.00194 | -152.05673 | 0.235185 | 8.400965 | 0.003198 | 0.004882 | 0.004685 | 5.7e-05 | 0.001047 | 0.298389 | 1.377483 | 2.5481 | 101.29 | 20.6 | 17.542 | 68.09816 | 98.305493 | 68.026276 | 0.004207 | 1.034789 | 0.02545 | 24.594592 | -0.007859 | 0.139912 | -3.9e-05 | -0.003034 | -0.003034 | -1.918529
2019-03-19 14:23 | 1553019788.2 | 951 | 0.209543 | 2.1e-05 | 0 | 100.570334 | 100.593769 | 127.98704 | 20.766739 | 0.00202 | 0.001936 | -152.078388 | 0.236135 | 8.401049 | 0.0032 | 0.005065 | 0.004941 | 5.6e-05 | 0.001051 | 0.295016 | 1.363953 | 2.548 | 101.29 | 20.6 | 17.533 | 69.948665 | 98.338223 | 67.919398 | 0.004205 | 1.035113 | 0.025483 | 24.618816 | -0.002084 | 0.140477 | -0.000141 | -0.010834 | -0.010834 | -0.539414
2019-03-19 14:23 | 1553019789.2 | 952 |  | 1.9e-05 |  | 100.55593 | 100.753029 | 128.231857 | 20.76756 | 0.002011 | 0.001923 | -152.079021 | 0.236349 | 8.402869 | 0.003258 | 0.004554 | 0.004363 | 5.5e-05 | 0.001051 | 0.295735 | 1.332354 | 2.5481 | 101.29 | 20.6 | 17.522 | 69.735076 | 99.744359 | 67.628556 | 0.004202 | 1.035996 | 0.025519 | 24.631842 | -0.017515 | 0.140604
2019-03-19 14:23 | 1553019790.2 | 953 |  | 1.9e-05 |  | 100.575736 | 100.704394 | 128.332085 | 20.767505 | 0.001994 | 0.001913 | -152.061828 | 0.235829 | 8.401563 | 0.003234 | 0.004567 | 0.004374 | 5.2e-05 | 0.001051 | 0.307182 | 1.348828 | 2.548 | 101.29 | 20.59 | 17.499 | 69.335796 | 99.163835 | 67.388783 | 0.004194 | 1.036726 | 0.025537 | 24.632796 | -0.011435 | 0.140295
2019-03-19 14:23 | 1553019791.2 | 954 |  |  |  | 100.517216 | 100.525957 | 128.124354 | 20.767083 | 0.00196 | 0.001892 | -152.066371 | 0.235842 | 8.400022 | 0.003226 | 0.004604 | 0.004442 | 5.2e-05 | 0.001049 | 0.297172 | 1.315604 | 2.5482 | 101.29 | 20.59 | 17.488 | 68.507769 | 98.973675 | 66.880521 | 0.004191 | 1.038276 | 0.025536 | 24.594477 | -0.000778 | 0.140302
2019-03-19 14:23 | 1553019792.2 | 955 |  |  |  | 100.563132 | 100.609866 | 127.938922 | 20.767946 | 0.001965 | 0.001873 | -152.062633 | 0.235608 | 8.404735 | 0.003224 | 0.004693 | 0.00442 | 5.1e-05 | 0.001043 | 0.315422 | 1.327815 | 2.548 | 101.29 | 20.59 | 17.464 | 68.633369 | 98.916507 | 66.403992 | 0.004186 | 1.039733 | 0.025535 | 24.559446 | -0.004156 | 0.140163
2019-03-19 14:23 | 1553019793.2 | 956 |  |  |  | 100.547527 | 100.742069 | 127.819213 | 20.767462 | 0.002016 | 0.001902 | -152.078024 | 0.235556 | 8.399112 | 0.003252 | 0.004589 | 0.004379 | 5.4e-05 | 0.001037 | 0.273116 | 1.333478 | 2.5481 | 101.29 | 20.59 | 17.454 | 69.851067 | 99.611039 | 67.109574 | 0.004183 | 1.037577 | 0.025497 | 24.573445 | -0.017289 | 0.140132
2019-03-19 14:23 | 1553019794.2 | 957 |  |  |  | 100.558629 | 100.695832 |  | 20.767547 | 0.001984 | 0.001916 | -152.069418 | 0.235796 | 8.404033 | 0.003177 | 0.004739 | 0.004518 | 5.3e-05 | 0.001036 | 0.287107 | 1.297931 | 2.548 | 101.29 | 20.59 | 17.445 | 69.075281 | 97.797324 | 67.455186 | 0.004181 | 1.036524 |  |  | -0.012196 | 0.140275
2019-03-19 14:23 | 1553019795.2 | 958 |  |  |  | 100.631856 | 100.722889 |  | 20.767436 | 0.001938 |  | -152.077967 | 0.235627 | 8.403779 | 0.003179 | 0.004542 | 0.004336 | 5.6e-05 | 0.001043 | 0.310777 | 1.302213 | 2.5481 | 101.29 | 20.59 | 17.433 | 67.989556 | 97.845773 |  | 0.004178 |  |  |  | -0.008088 | 0.140175
2019-03-19 14:23 | 1553019796.2 | 959 |  |  |  | 100.512415 | 100.514997 |  | 20.768011 | 0.002008 |  |  | 0.236232 | 8.403734 | 0.003216 | 0.004515 | 0.004383 | 5.5e-05 | 0.00104 | 0.29391 | 1.329512 | 2.548 | 101.29 | 20.59 | 17.429 | 69.658362 | 98.722976 |  | 0.004177 |  |  |  | -0.00023 | 0.140535
2019-03-19 14:23 | 1553019797.2 | 960 |  |  |  | 100.623453 | 100.622539 |  | 20.767284 |  |  |  | 0.235666 | 8.401498 | 0.003212 | 0.004062 | 0.003842 | 5.5e-05 | 0.001042 | 0.285117 | 1.339441 | 2.548 | 101.29 | 20.59 | 17.424 |  | 98.642273 |  | 0.004176 |  |  |  | 8.1e-05 | 0.140198
2019-03-19 14:23 | 1553019798.2 | 961 |  |  |  | 100.653762 | 100.806456 |  | 20.768335 |  |  |  | 0.236583 | 8.4035 | 0.003192 | 0.004051 | 0.003906 | 5.2e-05 | 0.001045 | 0.320842 | 1.349461 | 2.5481 | 101.29 | 20.59 | 17.424 |  | 98.16194 |  | 0.004176 |  |  |  | -0.013559 | 0.140744
2019-03-19 14:23 | 1553019799.2 | 962 |  |  |  | 100.540323 | 100.612949 |  | 20.768416 |  |  |  | 0.236447 | 8.402122 | 0.003203 | 0.004675 | 0.004471 | 5.5e-05 | 0.001045 | 0.32228 | 1.426376 | 2.5482 | 101.29 | 20.59 | 17.425 |  | 98.420567 |  | 0.004176 |  |  |  | -0.006459 | 0.140662
2019-03-19 14:23 | 1553019800.2 | 963 |  |  |  | 100.605746 | 100.504379 |  | 20.768426 |  |  |  | 0.236044 | 8.402343 | 0.0032 | 0.004733 | 0.004539 | 5.4e-05 | 0.001052 | 0.304859 | 1.411487 | 2.5482 | 101.29 | 20.59 | 17.43 |  | 98.340593 |  | 0.004178 |  |  |  | 0.009017 | 0.140422
2019-03-19 14:23 | 1553019801.2

## Post Data
Time Stamp | Time (s) | Mass Loss Rate (g/m2s) | CO yield (kg/kg) | CO2 yield (kg/kg) | Eff HoC (MJ/kg) | Mass (g)
2019-03-19 14:07 | 0 | 0 | 0 | 0 | 0 | 50 | 0.011842
2019-03-19 14:07 | 1 | 0 | 0 | 0 | 0 | 49.85625 | 0.002619
2019-03-19 14:07 | 2 | 0 | 0 | 0 | 0 | 49.92142 | 0.002943
2019-03-19 14:07 | 3 | 0 | 0 | 0 | 0 | 50.04121 | 0.023964
2019-03-19 14:07 | 4 | 0 | 0 | 0 | 0 | 50.03565 | 0.227273
2019-03-19 14:07 | 5 | 0 | 0 | 0 | 0 | 49.78705 | 0.6991
2019-03-19 14:07 | 6 | 0 | 0 | 0 | 0 | 49.5028 | 1.210869
2019-03-19 14:07 | 7 | 0 | 0 | 0 | 0 | 49.38374 | 1.775328
2019-03-19 14:07 | 8 | 0 | 0 | 0 | 0 | 49.22632 | 2.27626
2019-03-19 14:07 | 9 | 0 | 0 | 0 | 0 | 49.06123 | 2.733509
2019-03-19 14:07 | 10 | 0 | 0 | 0 | 0 | 48.89359 | 3.211667
2019-03-19 14:07 | 11 | 0 | 0 | 0 | 0 | 48.76596 | 3.56154
2019-03-19 14:07 | 12 | 0 | 0 | 0 | 0 | 48.64615 | 3.869108
2019-03-19 14:07 | 13 | 0.1449822 | 0 | 0 | 0 | 48.50544 | 3.874901
2019-03-19 14:07 | 14 | 0.1496668 | 0 | 0 | 0 | 48.35883 | 3.82052
2019-03-19 14:08 | 15 | 0.1518232 | 0 | 0 | 0 | 48.20722 | 3.772417
2019-03-19 14:08 | 16 | 0.1503411 | 0 | 0 | 0 | 48.05637 | 3.734917
2019-03-19 14:08 | 17 | 0.1452696 | 0 | 0 | 0 | 47.90765 | 3.722195
2019-03-19 14:08 | 18 | 0.140235 | 0 | 0 | 0 | 47.76641 | 3.70244
2019-03-19 14:08 | 19 | 0.1194708 | 0 | 0 | 0 | 47.63077 | 3.675767
2019-03-19 14:08 | 20 | 0.1098649 | 0 | 0 | 0 | 47.52408 | 3.633608
2019-03-19 14:08 | 21 | 0.1336383 | 0 | 0 | 0 | 47.40266 | 3.548082
2019-03-19 14:08 | 22 | 0.1455345 | 0 | 0 | 0 | 47.25992 | 3.407653
2019-03-19 14:08 | 23 | 0.1203967 | 0 | 0 | 0 | 47.12113 | 3.170603
2019-03-19 14:08 | 24 | 0.1006947 | 0 | 0 | 0 | 47.01828 | 2.914895
2019-03-19 14:08 | 25 | 0.1048657 | 0 | 0 | 0 | 46.9143 | 2.744185
2019-03-19 14:08 | 26 | 0.08605292 | 0 | 0 | 0 | 46.81359 | 2.70227
2019-03-19 14:08 | 27 | 0.06751108 | 0 | 0 | 0 | 46.74202 | 2.48961
2019-03-19 14:08 | 28 | 0.07016925 | 0 | 0 | 0 | 46.67271 | 2.37891
2019-03-19 14:08 | 29 | 0.08738008 | 0 | 0 | 0 | 46.59741 | 2.194199
2019-03-19 14:08 | 30 | 0.103912 | 0 | 0 | 0 | 46.49869 | 2.078432
2019-03-19 14:08 | 31 | 0.086896 | 0 | 0 | 0 | 46.39843 | 1.980959
2019-03-19 14:08 | 32 | 0.05787467 | 0 | 0 | 0 | 46.32786 | 1.959031
2019-03-19 14:08 | 33 | 0.06581983 | 0 | 0 | 0 | 46.27346 | 1.917323
2019-03-19 14:08 | 34 | 0.08282183 | 0 | 0 | 0 | 46.19344 | 1.868207
2019-03-19 14:08 | 35 | 0.07582258 | 0 | 0 | 0 | 46.11292 | 1.8201
2019-03-19 14:08 | 36 | 0.09003908 | 0 | 0 | 0 | 46.03736 | 1.820514
2019-03-19 14:08 | 37 | 0.095871 | 0 | 0 | 0 | 45.9347 | 1.832545
2019-03-19 14:08 | 38 | 0.09311442 | 0 | 0 | 0 | 45.84818 | 1.845574
2019-03-19 14:08 | 39 | 0.08730975 | 0 | 0 | 0 | 45.74993 | 1.858106
2019-03-19 14:08 | 40 | 0.06791067 | 0 | 0 | 0 | 45.67656 | 1.877231
2019-03-19 14:08 | 41 | 0.06678292 | 0 | 0 | 0 | 45.60943 | 1.902242
2019-03-19 14:08 | 42 | 0.07785733 | 0 | 0 | 0 | 45.53915 | 1.933282
2019-03-19 14:08 | 43 | 0.098008 | 0 | 0 | 0 | 45.45205 | 1.996881
2019-03-19 14:08 | 44 | 0.08230892 | 0.01946935 | 1.825908 | 24.81997 | 45.35179 | 2.042905
2019-03-19 14:08 | 45 | 0.0726455 | 0.02237819 | 2.062735 | 28.48488 | 45.28666 | 2.069298
2019-03-19 14:08 | 46 | 0.07421783 | 0.02188509 | 2.015398 | 28.03466 | 45.2037 | 2.080672
2019-03-19 14:08 | 47 | 0.06998917 | 0.02293618 | 2.15004 | 29.87752 | 45.13911 | 2.091103
2019-03-19 14:08 | 48 | 0.07259733 | 0.02211025 | 2.07696 | 28.91482 | 45.06202 | 2.099139
2019-03-19 14:08 | 49 | 0.07717658 | 0.02081548 | 1.962148 | 27.3211 | 44.99306 | 2.108549
2019-03-19 14:08 | 50 | 0.08836917 | 0.01794598 | 1.726605 | 23.80495 | 44.90644 | 2.103624
2019-03-19 14:08 | 51 | 0.08136942 | 0.01950495 | 1.881344 | 25.95024 | 44.82059 | 2.111556
2019-03-19 14:08 | 52 | 0.08098425 | 0.01964262 | 1.90071 | 26.12555 | 44.74271 | 2.115758
2019-03-19 14:08 | 53 | 0.07445467 | 0.02109887 | 2.081683 | 28.44484 | 44.65968 | 2.117851
2019-03-19 14:08 | 54 | 0.07975158 | 0.01949725 | 1.960422 | 26.02643 | 44.59099 | 2.075649
2019-03-19 14:08 | 55 | 0.0845995 | 0.01839337 | 1.853618 | 23.99283 | 44.50023 | 2.029781
2019-03-19 14:08 | 56 | 0.07754225 | 0.01981639 | 2.030056 | 24.81597 | 44.42412 | 1.924286
2019-03-19 14:08 | 57 | 0.09628425 | 0.0155566 | 1.638629 | 18.77972 | 44.33991 | 1.808191
2019-03-19 14:08 | 58 | 0.08383067 | 0.01789427 | 1.871656 | 20.79436 | 44.23898 | 1.743205
2019-03-19 14:08 | 59 | 0.064019 | 0.02319662 | 2.437786 | 26.12542 | 44.17456 | 1.672523
2019-03-19 14:08 | 60 | 0.05950483 | 0.024614 | 2.591503 | 27.2698 | 44.10724 | 1.622685
2019-03-19 14:08 | 61 | 0.05680992 | 0.02495591 | 2.661025 | 26.96619 | 44.05425 | 1.531947
2019-03-19 14:08 | 62 | 0.06659792 | 0.02027858 | 2.221462 | 21.52696 | 43.99053 | 1.433651
2019-03-19 14:08 | 63 | 0.07100258 | 0.01842083 | 2.032386 | 18.84523 | 43.92261 | 1.33806
2019-03-19 14:08 | 64 | 0.05742158 | 0.02159606 | 2.437784 | 21.89727 | 43.8533 | 1.257376
2019-03-19 14:08 | 65 | 0.04040783 | 0.02957734 | 3.358979 | 30.54294 | 43.80839 | 1.234174
2019-03-19 14:08 | 66 | 0.053197 | 0.02164339 | 2.465801 | 22.26992 | 43.76586 | 1.184693
2019-03-19 14:08 | 67 | 0.03742533 | 0.02958082 | 3.379784 | 30.93715 | 43.70797 | 1.157833
2019-03-19 14:08 | 68 | 0.03206517 | 0.03308157 | 3.797189 | 35.31037 | 43.68833 | 1.132233
2019-03-19 14:08 | 69 | 0.05406758 | 0.01917104 | 2.169066 | 19.89381 | 43.63725 | 1.07561
2019-03-19 14:08 | 70 | 0.05451767 | 0.01817004 | 2.079715 | 18.98322 | 43.58482 | 1.034921
2019-03-19 14:08 | 71 | 0.05805425 | 0.01629477 | 1.887354 | 17.16832 | 43.52876 | 0.996694
2019-03-19 14:08 | 72 | 0.03598158 | 0.02497364 | 2.943322 | 27.57172 | 43.47465 | 0.992074
2019-03-19 14:08 | 73 | 0.03104425 | 0.02822933 | 3.300179 | 30.93433 | 43.45251 | 0.960333
2019-03-19 14:08 | 74 | 0.04862217 | 0.01755027 | 2.043082 | 19.80387 | 43.40663 | 0.962907
2019-03-19 14:08 | 75 | 0.0586185 | 0.01456349 | 1.648373 | 16.20306 | 43.3571 | 0.949799
2019-03-19 14:09 | 76 | 0.04782208 | 0.01787007 | 1.964948 | 19.66765 | 43.2948 | 0.940548
2019-03-19 14:09 | 77 | 0.0382795 | 0.02174601 | 2.395858 | 25.09474 | 43.26136 | 0.960614
2019-03-19 14:09 | 78 | 0.04522033 | 0.01839207 | 1.981381 | 21.32474 | 43.21457 | 0.964312
2019-03-19 14:09 | 79 | 0.03313858 | 0.02508595 | 2.637907 | 28.75328 | 43.17459 | 0.952843
2019-03-19 14:09 | 80 | 0.04414867 | 0.01834511 | 1.950423 | 21.5679 | 43.14329 | 0.952194
2019-03-19 14:09 | 81 | 0.04311783 | 0.01931795 | 1.968975 | 22.44723 | 43.08876 | 0.967876
2019-03-19 14:09 | 82 | 0.04058167 | 0.02006762 | 2.070487 | 23.83332 | 43.05771 | 0.967196
2019-03-19 14:09 | 83 | 0.03906333 | 0.02150206 | 2.127765 | 24.32537 | 43.00735 | 0.95023
2019-03-19 14:09 | 84 | 0.03971575 | 0.02112431 | 2.06641 | 23.9434 | 42.97904 | 0.95093
2019-03-19 14:09 | 85 | 0.03943317 | 0.02130216 | 2.062421 | 24.23716 | 42.92821 | 0.955748
2019-03-19 14:09 | 86 | 0.03271333 | 0.02568753 | 2.458969 | 28.80083 | 42.90117 | 0.942171
2019-03-19 14:09 | 87 | 0.04733025 | 0.01721557 | 1.67497 | 19.9487 | 42.85754 | 0.944177
2019-03-19 14:09 | 88 | 0.06318325 | 0.01295339 | 1.251561 | 15.11359 | 42.80625 | 0.954926
2019-03-19 14:09 | 89 | 0.059571 | 0.01370705 | 1.314534 | 15.94141 | 42.73685 | 0.949646
2019-03-19 14:09 | 90 | 0.02705458 | 0.03021006 | 2.874148 | 34.96121 | 42.6938 | 0.945861
2019-03-19 14:09 | 91 | 0.03593075 | 0.02272451 | 2.147698 | 26.91711 | 42.67277 | 0.967152
2019-03-19 14:09 | 92 | 0.05594925 | 0.01458346 | 1.372393 | 16.9721 | 42.6183 | 0.949576
2019-03-19 14:09 | 93 | 0.0637675 | 0.0124211 | 1.199263 | 14.80235 | 42.56402 | 0.943909
2019-03-19 14:09 | 94 | 0.05552083 | 0.01428498 | 1.366677 | 17.02694 | 42.49515 | 0.94535
2019-03-19 14:09 | 95 | 0.04991942 | 0.01541613 | 1.510046 | 18.95587 | 42.45279 | 0.946266
2019-03-19 14:09 | 96 | 0.04858733 | 0.01582303 | 1.545382 | 19.53297 | 42.39473 | 0.949055
2019-03-19 14:09 | 97 | 0.029447 | 0.02536399 | 2.544665 | 31.92784 | 42.35971 | 0.940179
2019-03-19 14:09 | 98 | 0.0191365 | 0.0378696 | 3.898824 | 48.62389 | 42.33359 | 0.930491
2019-03-19 14:09 | 99 | 0.02310158 | 0.03033275 | 3.215849 | 39.50617 | 42.31701 | 0.912655
2019-03-19 14:09 | 100 | 0.04545183 | 0.01540751 | 1.627033 | 20.08308 | 42.28274 | 0.912813
2019-03-19 14:09 | 101 | 0.0518985 | 0.01349699 | 1.416798 | 17.55793 | 42.23013 | 0.91123
2019-03-19 14:09 | 102 | 0.04133042 | 0.01693411 | 1.765179 | 21.96736 | 42.18393 | 0.90792
2019-03-19 14:09 | 103 | 0.02397775 | 0.02912279 | 3.021975 | 37.59231 | 42.14934 | 0.901379
2019-03-19 14:09 | 104 | 0.0192525 | 0.03626002 | 3.73599 | 46.67986 | 42.13239 | 0.898704
2019-03-19 14:09 | 105 | 0.03367383 | 0.02067945 | 2.122007 | 25.86682 | 42.10554 | 0.871035
2019-03-19 14:09 | 106 | 0.05009 | 0.01343814 | 1.4163 | 16.81194 | 42.06458 | 0.84211
2019-03-19 14:09 | 107 | 0.04498658 | 0.01545471 | 1.564016 | 18.77715 | 42.01091 | 0.84472
2019-03-19 14:09 | 108 | 0.03360292 | 0.0199464 | 2.07305 | 24.82624 | 41.97645 | 0.834234
2019-03-19 14:09 | 109 | 0.03597708 | 0.01873607 | 1.932031 | 23.66748 | 41.94034 | 0.851487
2019-03-19 14:09 | 110 | 0.04134042 | 0.01573981 | 1.670427 | 20.06879 | 41.90323 | 0.829652
2019-03-19 14:09 | 111 | 0.05077567 | 0.01283579 | 1.349984 | 16.18567 | 41.85688 | 0.821838
2019-03-19 14:09 | 112 | 0.04891483 | 0.01236466 | 1.388511 | 16.97694 | 41.8049 | 0.830424
2019-03-19 14:09 | 113 | 0.031351 | 0.01933743 | 2.159842 | 25.73363 | 41.76302 | 0.806775
2019-03-19 14:09 | 114 | 0.02639025 | 0.02207879 | 2.535528 | 30.09676 | 41.73931 | 0.794261
2019-03-19 14:09 | 115 | 0.02845383 | 0.02131697 | 2.331982 | 27.81168 | 41.70838 | 0.791349
2019-03-19 14:09 | 116 | 0.01860775 | 0.0313312 | 3.529146 | 41.48067 | 41.68442 | 0.771862
2019-03-19 14:09 | 117 | 0.03329292 | 0.0175135 | 1.955107 | 23.01703 | 41.66531 | 0.766304
2019-03-19 14:09 | 118 | 0.04619942 | 0.0126245 | 1.395837 | 16.99353 | 41.61806 | 0.785091
2019-03-19 14:09 | 119 | 0.04415825 | 0.01372386 | 1.445756 | 17.42952 | 41.57704 | 0.769657
2019-03-19 14:09 | 120 | 0.03270858 | 0.01777614 | 1.936381 | 23.75196 | 41.53269 | 0.776893
2019-03-19 14:09 | 121 | 0.01771542 | 0.03284799 | 3.56166 | 44.49305 | 41.51224 | 0.788213
2019-03-19 14:09 | 122 | 0.02201383 | 0.02639568 | 2.843795 | 33.94538 | 41.49213 | 0.747268
2019-03-19 14:09 | 123 | 0.03630683 | 0.01535083 | 1.710704 | 20.36622 | 41.46516 | 0.739433
2019-03-19 14:09 | 124 | 0.04907075 | 0.01137774 | 1.266451 | 15.72662 | 41.42026 | 0.771717
2019-03-19 14:09 | 125 | 0.03957125 | 0.01409444 | 1.554079 | 18.99 | 41.37291 | 0.751458
2019-03-19 14:09 | 126 | 0.02264333 | 0.024661 | 2.71271 | 33.44433 | 41.34297 | 0.757291
2019-03-19 14:09 | 127 | 0.0293445 | 0.01906652 | 2.083584 | 25.71688 | 41.32175 | 0.754649
2019-03-19 14:09 | 128 | 0.04081633 | 0.0137361 | 1.492084 | 17.6731 | 41.28271 | 0.721351
2019-03-19 14:09 | 129 | 0.03863658 | 0.01393634 | 1.56918 | 18.5342 | 41.24296 | 0.716098
2019-03-19 14:09 | 130 | 0.05305492 | 0.01015483 | 1.138539 | 13.64484 | 41.2024 | 0.723926
2019-03-19 14:09 | 131 | 0.04234675 | 0.01274577 | 1.417709 | 17.13598 | 41.14291 | 0.725653
2019-03-19 14:09 | 132 | 0.02710383 | 0.01986464 | 2.206826 | 27.04817 | 41.11895 | 0.733109
2019-03-19 14:09 | 133 | 0.03455192 | 0.01562247 | 1.720606 | 21.16716 | 41.08349 | 0.731366
2019-03-19 14:09 | 134 | 0.02754608 | 0.01873373 | 2.149026 | 26.30614 | 41.0523 | 0.724631
2019-03-19 14:10 | 135 | 0.0350535 | 0.01475974 | 1.68261 | 21.10229 | 41.02438 | 0.739709
2019-03-19 14:10 | 136 | 0.06721767 | 0.007686019 | 0.8707161 | 10.6018 | 40.97661 | 0.712628
2019-03-19 14:10 | 137 | 0.06424542 | 0.007678289 | 0.9066649 | 10.98844 | 40.8986 | 0.705957
2019-03-19 14:10 | 138 | 0.04556208 | 0.01083311 | 1.275949 | 15.23826 | 40.85271 | 0.694287
2019-03-19 14:10 | 139 | 0.04634117 | 0.0101463 | 1.246835 | 14.83759 | 40.80415 | 0.687591
2019-03-19 14:10 | 140 | 0.01103217 | 0.04044242 | 5.197915 | 62.55489 | 40.76771 | 0.690116
2019-03-19 14:10 | 141 | 0.0048955 | 0.09124332 | 11.69698 | 139.9412 | 40.77465 | 0.685082
2019-03-19 14:10 | 142 | 0.03199508 | 0.01393397 | 1.773595 | 21.60519 | 40.74912 | 0.69126
2019-03-19 14:10 | 143 | 0.04252875 | 0.01050305 | 1.327333 | 15.93475 | 40.71416 | 0.677685
2019-03-19 14:10 | 144 | 0.04359242 | 0.01076878 | 1.285254 | 15.95252 | 40.66771 | 0.695409
2019-03-19 14:10 | 145 | 0.016048 | 0.02920871 | 3.47229 | 42.89569 | 40.63377 | 0.68839
2019-03-19 14:10 | 146 | 0.01567275 | 0.02842437 | 3.554542 | 44.35935 | 40.62913 | 0.695233
2019-03-19 14:10 | 147 | 0.03144008 | 0.01490658 | 1.762703 | 21.92637 | 40.59806 | 0.689367
2019-03-19 14:10 | 148 | 0.02939242 | 0.01594836 | 1.883387 | 23.20313 | 40.57011 | 0.681996
2019-03-19 14:10 | 149 | 0.02859917 | 0.01634543 | 1.932847 | 23.85517 | 40.53893 | 0.682238
2019-03-19 14:10 | 150 | 0.04436125 | 0.01002075 | 1.24732 | 15.38273 | 40.5088 | 0.682397
2019-03-19 14:10 | 151 | 0.06017692 | 0.007378864 | 0.9178641 | 11.26806 | 40.45072 | 0.678077
2019-03-19 14:10 | 152 | 0.04289767 | 0.0103605 | 1.282755 | 15.1042 | 40.39679 | 0.647935
2019-03-19 14:10 | 153 | 0.02691708 | 0.01565475 | 2.04046 | 23.77405 | 40.36495 | 0.639928
2019-03-19 14:10 | 154 | 0.03091325 | 0.01362036 | 1.770539 | 21.50033 | 40.33739 | 0.664645
2019-03-19 14:10 | 155 | 0.05489192 | 0.008120749 | 0.9960435 | 12.10632 | 40.29853 | 0.664539
2019-03-19 14:10 | 156 | 0.04240442 | 0.0105044 | 1.277114 | 16.07748 | 40.23643 | 0.681756
2019-03-19 14:10 | 157 | 0.021727 | 0.02048191 | 2.483394 | 31.19538 | 40.21602 | 0.677782
2019-03-19 14:10 | 158 | 0.02867258 | 0.01550057 | 1.878133 | 23.66871 | 40.18612 | 0.678643
2019-03-19 14:10 | 159 | 0.04134717 | 0.01077566 | 1.30029 | 16.57915 | 40.15675 | 0.685501
2019-03-19 14:10 | 160 | 0.04268992 | 0.0104363 | 1.264519 | 16.00629 | 40.10638 | 0.683307
2019-03-19 14:10 | 161 | 0.032153 | 0.01387353 | 1.684435 | 21.57155 | 40.0743 | 0.69359
2019-03-19 14:10 | 162 | 0.03621775 | 0.01300476 | 1.503071 | 19.02208 | 40.03874 | 0.688937
2019-03-19 14:10 | 163 | 0.039916 | 0.01236087 | 1.36432 | 16.97961 | 40.00146 | 0.677758
2019-03-19 14:10 | 164 | 0.04604925 | 0.01069823 | 1.179207 | 14.86322 | 39.95832 | 0.68444
2019-03-19 14:10 | 165 | 0.0510645 | 0.009645524 | 1.067504 | 13.5418 | 39.90988 | 0.691505
2019-03-19 14:10 | 166 | 0.04730175 | 0.01039693 | 1.150664 | 14.36492 | 39.85869 | 0.679486
2019-03-19 14:10 | 167 | 0.03623717 | 0.01356534 | 1.500309 | 18.66802 | 39.81719 | 0.676476
2019-03-19 14:10 | 168 | 0.03412842 | 0.01375276 | 1.60033 | 20.41577 | 39.78439 | 0.696758
2019-03-19 14:10 | 169 | 0.02294417 | 0.01940097 | 2.386028 | 30.26076 | 39.75039 | 0.694308
2019-03-19 14:10 | 170 | 0.03174267 | 0.01401816 | 1.724023 | 21.61438 | 39.73385 | 0.686098
2019-03-19 14:10 | 171 | 0.03331317 | 0.01336446 | 1.638101 | 19.68426 | 39.68817 | 0.655745
2019-03-19 14:10 | 172 | 0.03250558 | 0.01366429 | 1.674852 | 21.36845 | 39.66757 | 0.694594
2019-03-19 14:10 | 173 | 0.04773708 | 0.008834757 | 1.143821 | 14.32767 | 39.6199 | 0.683961
2019-03-19 14:10 | 174 | 0.03930583 | 0.01134183 | 1.385494 | 17.43232 | 39.57773 | 0.685192
2019-03-19 14:10 | 175 | 0.02773325 | 0.01519028 | 1.958702 | 24.58186 | 39.54233 | 0.681735
2019-03-19 14:10 | 176 | 0.03115925 | 0.0142771 | 1.736975 | 22.0626 | 39.51868 | 0.687454
2019-03-19 14:10 | 177 | 0.03187808 | 0.01467145 | 1.699163 | 21.25859 | 39.48027 | 0.677683
2019-03-19 14:10 | 178 | 0.03025242 | 0.01544962 | 1.786859 | 22.38991 | 39.45514 | 0.677349
2019-03-19 14:10 | 179 | 0.04281467 | 0.01091835 | 1.265359 | 15.94085 | 39.41656 | 0.682502
2019-03-19 14:10 | 180 | 0.0426945 | 0.0115089 | 1.268562 | 16.46491 | 39.37201 | 0.702961
2019-03-19 14:10 | 181 | 0.05525783 | 0.008902905 | 0.9799858 | 12.83664 | 39.32902 | 0.709325
2019-03-19 14:10 | 182 | 0.0456295 | 0.01077129 | 1.190484 | 15.62608 | 39.26719 | 0.71301
2019-03-19 14:10 | 183 | 0.02169833 | 0.02262291 | 2.503756 | 33.13079 | 39.24104 | 0.718883
2019-03-19 14:10 | 184 | 0.032517 | 0.01511045 | 1.681371 | 21.55322 | 39.21574 | 0.700846
2019-03-19 14:10 | 185 | 0.03131642 | 0.01495495 | 1.753148 | 22.48019 | 39.17785 | 0.703999
2019-03-19 14:10 | 186 | 0.03499117 | 0.01340483 | 1.578802 | 20.24485 | 39.15184 | 0.708391
2019-03-19 14:10 | 187 | 0.049298 | 0.009507934 | 1.121325 | 13.75918 | 39.10561 | 0.6783
2019-03-19 14:10 | 188 | 0.04439908 | 0.01105516 | 1.240885 | 15.24905 | 39.05771 | 0.677044
2019-03-19 14:10 | 189 | 0.04306983 | 0.01140436 | 1.285202 | 15.85813 | 39.01638 | 0.683007
2019-03-19 14:10 | 190 | 0.04278592 | 0.01258221 | 1.2912 | 16.23303 | 38.97084 | 0.694545
2019-03-19 14:10 | 191 | 0.05541908 | 0.009735667 | 0.999085 | 12.44606 | 38.92753 | 0.689749
2019-03-19 14:10 | 192 | 0.06940425 | 0.008089838 | 0.7934782 | 10.09811 | 38.86027 | 0.700852
2019-03-19 14:10 | 193 | 0.05028633 | 0.01164364 | 1.096365 | 14.20788 | 38.79681 | 0.714462
2019-03-19 14:10 | 194 | 0.037919 | 0.0154081 | 1.458574 | 18.16936 | 38.75793 | 0.688964
2019-03-19 14:10 | 195 | 0.06318983 | 0.008897915 | 0.8791458 | 10.74538 | 38.7123 | 0.678999
2019-03-19 14:11 | 196 | 0.05417608 | 0.0103792 | 1.024822 | 12.87502 | 38.63923 | 0.697518
2019-03-19 14:11 | 197 | 0.04219325 | 0.01333237 | 1.314667 | 16.14983 | 38.60546 | 0.681414
2019-03-19 14:11 | 198 | 0.03797025 | 0.01423711 | 1.46881 | 17.8361 | 38.55334 | 0.677241
2019-03-19 14:11 | 199 | 0.0208775 | 0.02589007 | 2.671019 | 33.06421 | 38.53151 | 0.690298
2019-03-19 14:11 | 200 | 0.04080867 | 0.01266101 | 1.36558 | 16.68415 | 38.5033 | 0.680858
2019-03-19 14:11 | 201 | 0.03504067 | 0.01472509 | 1.582948 | 19.35731 | 38.45563 | 0.678293
2019-03-19 14:11 | 202 | 0.01705742 | 0.03030802 | 3.247287 | 40.07793 | 38.43598 | 0.683626
2019-03-19 14:11 | 203 | 0.03270908 | 0.01652235 | 1.681996 | 20.7074 | 38.41348 | 0.67732
2019-03-19 14:11 | 204 | 0.04714608 | 0.01195046 | 1.165882 | 14.54229 | 38.3708 | 0.685612
2019-03-19 14:11 | 205 | 0.03053675 | 0.01918206 | 1.792919 | 22.51412 | 38.32663 | 0.687508
2019-03-19 14:11 | 206 | 0.02589167 | 0.02260567 | 2.104395 | 26.66024 | 38.30697 | 0.690278
2019-03-19 14:11 | 207 | 0.0415365 | 0.01411387 | 1.317429 | 16.49896 | 38.26931 | 0.685309
2019-03-19 14:11 | 208 | 0.06045958 | 0.009698009 | 0.9052399 | 11.37249 | 38.22286 | 0.687576
2019-03-19 14:11 | 209 | 0.06711267 | 0.008751737 | 0.815812 | 10.11897 | 38.15223 | 0.679111
2019-03-19 14:11 | 210 | 0.04810825 | 0.01269368 | 1.136991 | 13.94518 | 38.0959 | 0.670878
2019-03-19 14:11 | 211 | 0.01606967 | 0.03788573 | 3.402638 | 41.35699 | 38.05895 | 0.664593
2019-03-19 14:11 | 212 | 0.02205967 | 0.02763369 | 2.475189 | 29.69487 | 38.05387 | 0.655059
2019-03-19 14:11 | 213 | 0.0517385 | 0.01178165 | 1.056723 | 12.7022 | 38.0088 | 0.657193
2019-03-19 14:11 | 214 | 0.04223175 | 0.01442429 | 1.292004 | 15.39621 | 37.95949 | 0.650209
2019-03-19 14:11 | 215 | 0.03385883 | 0.01803059 | 1.609577 | 19.3877 | 37.92478 | 0.656445
2019-03-19 14:11 | 216 | 0.040491 | 0.01510026 | 1.343425 | 16.35833 | 37.88842 | 0.662365
2019-03-19 14:11 | 217 | 0.033947 | 0.01870081 | 1.596693 | 19.59773 | 37.84653 | 0.665284
2019-03-19 14:11 | 218 | 0.03125967 | 0.02029596 | 1.726982 | 20.67098 | 37.81945 | 0.646168
2019-03-19 14:11 | 219 | 0.04431425 | 0.01431283 | 1.213713 | 14.25873 | 37.78043 | 0.631865
2019-03-19 14:11 | 220 | 0.0388745 | 0.01692897 | 1.377638 | 16.4939 | 37.73468 | 0.641192
2019-03-19 14:11 | 221 | 0.04476175 | 0.01470664 | 1.195965 | 14.20621 | 37.7001 | 0.635895
2019-03-19 14:11 | 222 | 0.05953492 | 0.01105047 | 0.8980199 | 10.54107 | 37.64331 | 0.627562
2019-03-19 14:11 | 223 | 0.053154 | 0.01239944 | 1.004164 | 11.98423 | 37.58661 | 0.63701
2019-03-19 14:11 | 224 | 0.030354 | 0.02172202 | 1.749398 | 20.63224 | 37.54118 | 0.626271
2019-03-19 14:11 | 225 | 0.02703058 | 0.02346655 | 1.953063 | 23.26602 | 37.52096 | 0.628894
2019-03-19 14:11 | 226 | 0.04135192 | 0.01535709 | 1.271876 | 15.1658 | 37.48238 | 0.627135
2019-03-19 14:11 | 227 | 0.04568983 | 0.01388763 | 1.14775 | 13.18838 | 37.44054 | 0.602575
2019-03-19 14:11 | 228 | 0.042091 | 0.01509363 | 1.246543 | 14.74344 | 37.394 | 0.620566
2019-03-19 14:11 | 229 | 0.01053992 | 0.06019945 | 4.93317 | 58.86223 | 37.3622 | 0.620403
2019-03-19 14:11 | 230 | 0.02885442 | 0.02118911 | 1.798047 | 21.69852 | 37.36078 | 0.626098
2019-03-19 14:11 | 231 | 0.060682 | 0.01045309 | 0.8535586 | 10.45961 | 37.30129 | 0.63471
2019-03-19 14:11 | 232 | 0.03603442 | 0.01759071 | 1.433317 | 17.39543 | 37.25295 | 0.626834
2019-03-19 14:11 | 233 | 0.02021475 | 0.03136201 | 2.540821 | 31.30452 | 37.2277 | 0.632813
2019-03-19 14:11 | 234 | 0.035723 | 0.0177572 | 1.436548 | 17.40876 | 37.20453 | 0.621893
2019-03-19 14:11 | 235 | 0.04870725 | 0.01303104 | 1.053446 | 12.84412 | 37.15654 | 0.625602
2019-03-19 14:11 | 236 | 0.04101267 | 0.01545867 | 1.249699 | 15.40112 | 37.11228 | 0.631641
2019-03-19 14:11 | 237 | 0.03759983 | 0.01627874 | 1.364641 | 16.53228 | 37.07417 | 0.621611
2019-03-19 14:11 | 238 | 0.02800517 | 0.02178141 | 1.821979 | 22.13692 | 37.03779 | 0.619948
2019-03-19 14:11 | 239 | 0.04588767 | 0.0137561 | 1.108057 | 13.56556 | 37.01186 | 0.622492
2019-03-19 14:11 | 240 | 0.04895292 | 0.0124495 | 1.036113 | 12.96456 | 36.94984 | 0.634653
2019-03-19 14:11 | 241 | 0.0212565 | 0.02861753 | 2.381702 | 29.15038 | 36.92116 | 0.619635
2019-03-19 14:11 | 242 | 0.02419233 | 0.025207 | 2.091766 | 25.9538 | 36.89964 | 0.627883
2019-03-19 14:11 | 243 | 0.05606842 | 0.01046702 | 0.9039916 | 11.15123 | 36.86535 | 0.625232
2019-03-19 14:11 | 244 | 0.06333892 | 0.009632986 | 0.7987969 | 10.02621 | 36.79362 | 0.635049
2019-03-19 14:11 | 245 | 0.0424745 | 0.01381186 | 1.189398 | 14.75853 | 36.74588 | 0.626861
2019-03-19 14:11 | 246 | 0.04392333 | 0.01280987 | 1.151592 | 13.86006 | 36.70396 | 0.60878
2019-03-19 14:11 | 247 | 0.04502175 | 0.01247622 | 1.114245 | 13.48768 | 36.65773 | 0.607239
2019-03-19 14:11 | 248 | 0.03827842 | 0.01469409 | 1.310398 | 15.91894 | 36.6155 | 0.609352
2019-03-19 14:11 | 249 | 0.04449658 | 0.01263128 | 1.123959 | 13.5705 | 36.57849 | 0.603841
2019-03-19 14:11 | 250 | 0.03786517 | 0.01486671 | 1.316058 | 16.46558 | 36.52941 | 0.623472
2019-03-19 14:11 | 251 | 0.03035142 | 0.01852034 | 1.638279 | 20.54711 | 36.5029 | 0.623634
2019-03-19 14:11 | 252 | 0.03888017 | 0.01507256 | 1.272382 | 15.89008 | 36.46512 | 0.617809
2019-03-19 14:11 | 253 | 0.03100125 | 0.01815308 | 1.593905 | 20.00664 | 36.42841 | 0.620231
2019-03-19 14:11 | 254 | 0.03840517 | 0.01465345 | 1.29526 | 16.43435 | 36.4001 | 0.631164
2019-03-19 14:12 | 255 | 0.03270758 | 0.01790966 | 1.518637 | 19.21857 | 36.35479 | 0.628593
2019-03-19 14:12 | 256 | 0.01579025 | 0.03710228 | 3.134401 | 39.90659 | 36.337 | 0.630135
2019-03-19 14:12 | 257 | 0.02778292 | 0.0220054 | 1.795496 | 22.65828 | 36.31611 | 0.629513
2019-03-19 14:12 | 258 | 0.04459433 | 0.01366291 | 1.117281 | 13.88248 | 36.28015 | 0.61908
2019-03-19 14:12 | 259 | 0.03472133 | 0.01755881 | 1.443296 | 17.79753 | 36.23339 | 0.617954
2019-03-19 14:12 | 260 | 0.02577792 | 0.02370528 | 1.944224 | 24.38389 | 36.21033 | 0.628566
2019-03-19 14:12 | 261 | 0.051462 | 0.01232994 | 0.9745218 | 12.11387 | 36.17416 | 0.623404
2019-03-19 14:12 | 262 | 0.04193283 | 0.01454569 | 1.18947 | 15.04182 | 36.11568 | 0.630746
2019-03-19 14:12 | 263 | 0.01997533 | 0.03167912 | 2.485386 | 30.94892 | 36.09375 | 0.618215
2019-03-19 14:12 | 264 | 0.0203145 | 0.0311425 | 2.448724 | 30.53824 | 36.07027 | 0.620369
2019-03-19 14:12 | 265 | 0.02484517 | 0.02455882 | 2.006807 | 25.05727 | 36.05061 | 0.622552
2019-03-19 14:12 | 266 | 0.05827467 | 0.01047659 | 0.8529211 | 10.71913 | 36.01429 | 0.624654
2019-03-19 14:12 | 267 | 0.05063075 | 0.01201758 | 0.9754712 | 12.11511 | 35.944 | 0.613397
2019-03-19 14:12 | 268 | 0.029822 | 0.02042915 | 1.664415 | 20.2806 | 35.91671 | 0.604808
2019-03-19 14:12 | 269 | 0.03922517 | 0.01496278 | 1.264996 | 15.82813 | 35.87753 | 0.620861
2019-03-19 14:12 | 270 | 0.03754583 | 0.0155799 | 1.31619 | 16.24194 | 35.84038 | 0.609817
2019-03-19 14:12 | 271 | 0.02766942 | 0.02115938 | 1.782224 | 22.71714 | 35.80412 | 0.62857
2019-03-19 14:12 | 272 | 0.03853542 | 0.01519988 | 1.279308 | 16.15638 | 35.77997 | 0.622593
2019-03-19 14:12 | 273 | 0.053539 | 0.01095656 | 0.9262991 | 11.516 | 35.72624 | 0.616555
2019-03-19 14:12 | 274 | 0.03778617 | 0.01551214 | 1.30949 | 16.59615 | 35.6798 | 0.627105
2019-03-19 14:12 | 275 | 0.05030083 | 0.01258811 | 0.9854026 | 11.91133 | 35.64524 | 0.59915
2019-03-19 14:12 | 276 | 0.03435425 | 0.01840848 | 1.438881 | 18.12978 | 35.5854 | 0.622835
2019-03-19 14:12 | 277 | 0.02500558 | 0.02532517 | 1.978043 | 24.6377 | 35.57467 | 0.61608
2019-03-19 14:12 | 278 | 0.04960283 | 0.0123107 | 0.9977753 | 12.90717 | 35.52746 | 0.640232
2019-03-19 14:12 | 279 | 0.04618625 | 0.01318492 | 1.071818 | 13.64107 | 35.48177 | 0.63003
2019-03-19 14:12 | 280 | 0.03467842 | 0.01759214 | 1.430086 | 17.57488 | 35.43741 | 0.609469
2019-03-19 14:12 | 281 | 0.03918392 | 0.0162201 | 1.277269 | 15.85219 | 35.40853 | 0.621151
2019-03-19 14:12 | 282 | 0.05044933 | 0.01211559 | 0.9870878 | 12.09205 | 35.3577 | 0.610036
2019-03-19 14:12 | 283 | 0.03061375 | 0.02071481 | 1.62277 | 19.89714 | 35.31424 | 0.609126
2019-03-19 14:12 | 284 | 0.04673758 | 0.01357183 | 1.062409 | 13.32651 | 35.28854 | 0.622849
2019-03-19 14:12 | 285 | 0.054436 | 0.01167262 | 0.9171342 | 11.14242 | 35.22264 | 0.606549
2019-03-19 14:12 | 286 | 0.03669392 | 0.01727811 | 1.347509 | 16.70334 | 35.18575 | 0.612911
2019-03-19 14:12 | 287 | 0.03928508 | 0.01612718 | 1.260566 | 15.91576 | 35.14513 | 0.625252
2019-03-19 14:12 | 288 | 0.03229875 | 0.01891706 | 1.536647 | 19.00173 | 35.10877 | 0.613732
2019-03-19 14:12 | 289 | 0.03426742 | 0.01848178 | 1.443535 | 17.88279 | 35.07826 | 0.612797
2019-03-19 14:12 | 290 | 0.04530958 | 0.01397077 | 1.088759 | 13.79457 | 35.03833 | 0.625026
2019-03-19 14:12 | 291 | 0.03330608 | 0.01896822 | 1.480424 | 18.72973 | 34.99283 | 0.623814
2019-03-19 14:12 | 292 | 0.03246258 | 0.0201777 | 1.520843 | 19.26612 | 34.96906 | 0.625428
2019-03-19 14:12 | 293 | 0.04825192 | 0.01406738 | 1.024494 | 13.05266 | 34.92377 | 0.629816
2019-03-19 14:12 | 294 | 0.05076267 | 0.01336884 | 0.9750693 | 12.44348 | 34.87541 | 0.631664
2019-03-19 14:12 | 295 | 0.05490417 | 0.01277765 | 0.9035627 | 11.43494 | 34.82264 | 0.627826
2019-03-19 14:12 | 296 | 0.04641333 | 0.01567261 | 1.072527 | 13.64841 | 34.76921 | 0.633468
2019-03-19 14:12 | 297 | 0.02398433 | 0.02926954 | 2.08204 | 26.40069 | 34.73298 | 0.633203
2019-03-19 14:12 | 298 | 0.0263055 | 0.02584522 | 1.904652 | 24.31332 | 34.71506 | 0.639574
2019-03-19 14:12 | 299 | 0.03959933 | 0.01774101 | 1.264765 | 16.06184 | 34.67728 | 0.636038
2019-03-19 14:12 | 300 | 0.03696725 | 0.01902065 | 1.35101 | 16.94035 | 34.63927 | 0.626238
2019-03-19 14:12 | 301 | 0.042106 | 0.01616463 | 1.19475 | 14.72013 | 34.60188 | 0.619806
2019-03-19 14:12 | 302 | 0.04634925 | 0.01465091 | 1.08128 | 13.48943 | 34.55543 | 0.625225
2019-03-19 14:12 | 303 | 0.04063417 | 0.01670186 | 1.233551 | 15.53493 | 34.51185 | 0.631249
2019-03-19 14:12 | 304 | 0.03090833 | 0.02194469 | 1.616015 | 20.54184 | 34.47524 | 0.634914
2019-03-19 14:12 | 305 | 0.02882758 | 0.02354225 | 1.734936 | 22.09977 | 34.44793 | 0.637083
2019-03-19 14:12 | 306 | 0.03352533 | 0.02025759 | 1.491777 | 19.26093 | 34.41496 | 0.645729
2019-03-19 14:12 | 307 | 0.06183342 | 0.01134434 | 0.8087436 | 10.3358 | 34.37553 | 0.639098
2019-03-19 14:12 | 308 | 0.06294825 | 0.01112454 | 0.7948222 | 10.39127 | 34.29838 | 0.654112
2019-03-19 14:12 | 309 | 0.03272592 | 0.02213329 | 1.528115 | 19.76589 | 34.25733 | 0.646857
2019-03-19 14:12 | 310 | 0.03859967 | 0.01885451 | 1.311301 | 16.99857 | 34.22471 | 0.656139
2019-03-19 14:12 | 311 | 0.0480765 | 0.01558055 | 1.04974 | 13.76178 | 34.17882 | 0.661618
2019-03-19 14:12 | 312 | 0.03709433 | 0.01957764 | 1.357624 | 17.55939 | 34.13351 | 0.651354
2019-03-19 14:12 | 313 | 0.02657975 | 0.02823042 | 1.911729 | 24.24289 | 34.10466 | 0.64437
2019-03-19 14:12 | 314 | 0.03238025 | 0.02317617 | 1.566047 | 19.97631 | 34.07658 | 0.646838
2019-03-19 14:12 | 315 | 0.02457225 | 0.03048014 | 2.071561 | 26.4047 | 34.04237 | 0.648823
2019-03-19 14:13 | 316 | 0.03354383 | 0.02308087 | 1.516743 | 19.20356 | 34.02372 | 0.644161
2019-03-19 14:13 | 317 | 0.0341835 | 0.02330645 | 1.484367 | 18.82095 | 33.97662 | 0.643366
2019-03-19 14:13 | 318 | 0.04187075 | 0.02016838 | 1.214025 | 15.52284 | 33.95316 | 0.649953
2019-03-19 14:13 | 319 | 0.07373767 | 0.01177623 | 0.6892051 | 9.161736 | 33.88813 | 0.675565
2019-03-19 14:13 | 320 | 0.05474292 | 0.01626826 | 0.9270462 | 12.129 | 33.81821 | 0.663977
2019-03-19 14:13 | 321 | 0.023972 | 0.03809985 | 2.126195 | 28.18793 | 33.78183 | 0.675721
2019-03-19 14:13 | 322 | 0.0347745 | 0.02696337 | 1.468155 | 19.60376 | 33.75967 | 0.681711
2019-03-19 14:13 | 323 | 0.06459475 | 0.01451869 | 0.7933943 | 10.4643 | 33.7075 | 0.675939
2019-03-19 14:13 | 324 | 0.05022725 | 0.01917878 | 1.029106 | 13.55852 | 33.64085 | 0.681007
2019-03-19 14:13 | 325 | 0.04075758 | 0.02420927 | 1.261764 | 16.15856 | 33.60643 | 0.658584
2019-03-19 14:13 | 326 | 0.05362967 | 0.01927474 | 0.9609833 | 12.58305 | 33.55385 | 0.674825
2019-03-19 14:13 | 327 | 0.06077892 | 0.01700191 | 0.8513098 | 11.38127 | 33.50059 | 0.691741
2019-03-19 14:13 | 328 | 0.04809875 | 0.02194794 | 1.076076 | 14.03053 | 33.43768 | 0.674851
2019-03-19 14:13 | 329 | 0.02539358 | 0.04249959 | 2.035493 | 26.45318 | 33.4064 | 0.671741
2019-03-19 14:13 | 330 | 0.0399185 | 0.02819469 | 1.303333 | 17.12629 | 33.37753 | 0.683656
2019-03-19 14:13 | 331 | 0.06351492 | 0.01809149 | 0.8186532 | 10.72263 | 33.32414 | 0.681047
2019-03-19 14:13 | 332 | 0.05720792 | 0.02002559 | 0.9074571 | 11.96569 | 33.25858 | 0.684532
2019-03-19 14:13 | 333 | 0.02091108 | 0.0559913 | 2.497052 | 32.52352 | 33.21697 | 0.680102
2019-03-19 14:13 | 334 | 0.02351358 | 0.0506915 | 2.214807 | 28.80254 | 33.20672 | 0.677251
2019-03-19 14:13 | 335 | 0.06536167 | 0.01892846 | 0.7974955 | 10.44747 | 33.16014 | 0.682864
2019-03-19 14:13 | 336 | 0.06610875 | 0.0190574 | 0.7897225 | 10.13323 | 33.0861 | 0.669895
2019-03-19 14:13 | 337 | 0.03550425 | 0.03675636 | 1.462565 | 19.14461 | 33.03636 | 0.679715
2019-03-19 14:13 | 338 | 0.02676542 | 0.05057393 | 1.947096 | 25.76369 | 33.00977 | 0.689576
2019-03-19 14:13 | 339 | 0.04660942 | 0.02904203 | 1.113397 | 14.77712 | 32.9756 | 0.688753
2019-03-19 14:13 | 340 | 0.04549017 | 0.02975906 | 1.148949 | 14.88563 | 32.9212 | 0.67715
2019-03-19 14:13 | 341 | 0.03444242 | 0.03862531 | 1.512098 | 19.89994 | 32.8871 | 0.685402
2019-03-19 14:13 | 342 | 0.04106867 | 0.03242011 | 1.272753 | 16.41439 | 32.8477 | 0.674117
2019-03-19 14:13 | 343 | 0.06495067 | 0.02011728 | 0.8016119 | 10.51261 | 32.80085 | 0.682801
2019-03-19 14:13 | 344 | 0.06491292 | 0.020502 | 0.8043053 | 10.40271 | 32.72401 | 0.67527
2019-03-19 14:13 | 345 | 0.0399285 | 0.03448591 | 1.306123 | 16.80083 | 32.67703 | 0.670832
2019-03-19 14:13 | 346 | 0.04818808 | 0.02956926 | 1.082429 | 13.99591 | 32.63609 | 0.674436
2019-03-19 14:13 | 347 | 0.0704825 | 0.0208954 | 0.7369776 | 9.758025 | 32.57663 | 0.68777
2019-03-19 14:13 | 348 | 0.07657592 | 0.02010188 | 0.6801135 | 8.968512 | 32.49908 | 0.686772
2019-03-19 14:13 | 349 | 0.068745 | 0.02336685 | 0.7498196 | 9.919587 | 32.42677 | 0.681922
2019-03-19 14:13 | 350 | 0.08619508 | 0.01973218 | 0.6027389 | 7.857884 | 32.35606 | 0.677311
2019-03-19 14:13 | 351 | 0.0926525 | 0.01932184 | 0.5607277 | 7.500132 | 32.25737 | 0.694906
2019-03-19 14:13 | 352 | 0.06722367 | 0.02795244 | 0.7722171 | 12.90992 | 32.17823 | 0.867852
2019-03-19 14:13 | 353 | 0.07060883 | 0.02823741 | 0.7455709 | 15.8437 | 32.11593 | 1.118705
2019-03-19 14:13 | 354 | 0.09727083 | 0.0214035 | 0.5568306 | 13.68027 | 32.03127 | 1.330691
2019-03-19 14:13 | 355 | 0.09094617 | 0.02383745 | 0.6252441 | 16.49309 | 31.92903 | 1.499983
2019-03-19 14:13 | 356 | 0.08287558 | 0.02732793 | 0.742754 | 19.11088 | 31.85028 | 1.583825
2019-03-19 14:13 | 357 | 0.09171517 | 0.0253808 | 0.7281812 | 17.73306 | 31.75933 | 1.626391
2019-03-19 14:13 | 358 | 0.09444308 | 0.02509571 | 0.7711101 | 17.49899 | 31.66813 | 1.652659
2019-03-19 14:13 | 359 | 0.09158058 | 0.02634386 | 0.8614622 | 17.90697 | 31.57245 | 1.639931
2019-03-19 14:13 | 360 | 0.07273783 | 0.03355315 | 1.169929 | 22.67167 | 31.48855 | 1.649088
2019-03-19 14:13 | 361 | 0.07478092 | 0.03288487 | 1.209803 | 21.78735 | 31.42168 | 1.629278
2019-03-19 14:13 | 362 | 0.093927 | 0.02615409 | 1.017495 | 17.17942 | 31.33483 | 1.613611
2019-03-19 14:13 | 363 | 0.08670617 | 0.02858373 | 1.154125 | 18.5501 | 31.24005 | 1.608408
2019-03-19 14:13 | 364 | 0.07346567 | 0.03385748 | 1.418297 | 22.07944 | 31.16265 | 1.622081
2019-03-19 14:13 | 365 | 0.09620625 | 0.02605007 | 1.113905 | 16.6639 | 31.08472 | 1.603171
2019-03-19 14:13 | 366 | 0.1034535 | 0.02440838 | 1.06037 | 15.58853 | 30.97378 | 1.612688
2019-03-19 14:13 | 367 | 0.087121 | 0.02899152 | 1.284738 | 18.68912 | 30.88354 | 1.628215
2019-03-19 14:13 | 368 | 0.09345758 | 0.02700537 | 1.217942 | 17.41649 | 30.79466 | 1.627703
2019-03-19 14:13 | 369 | 0.09498633 | 0.0263314 | 1.218181 | 17.17107 | 30.69724 | 1.631017
2019-03-19 14:13 | 370 | 0.09504508 | 0.02648719 | 1.229762 | 17.42068 | 30.60483 | 1.65575
2019-03-19 14:13 | 371 | 0.105086 | 0.02439192 | 1.126291 | 15.87131 | 30.50472 | 1.667853
2019-03-19 14:13 | 372 | 0.1151008 | 0.0226577 | 1.040352 | 14.97819 | 30.39508 | 1.724002
2019-03-19 14:13 | 373 | 0.1014675 | 0.02605349 | 1.192236 | 17.34383 | 30.28029 | 1.759835
2019-03-19 14:13 | 374 | 0.09634708 | 0.02800328 | 1.265795 | 19.30918 | 30.19061 | 1.860383
2019-03-19 14:13 | 375 | 0.09498908 | 0.02916065 | 1.308234 | 20.01594 | 30.08653 | 1.901296
2019-03-19 14:14 | 376 | 0.08735125 | 0.03244729 | 1.4493 | 22.20253 | 30.00116 | 1.939419
2019-03-19 14:14 | 377 | 0.1127333 | 0.02565517 | 1.14426 | 18.07237 | 29.90458 | 2.037357
2019-03-19 14:14 | 378 | 0.1045666 | 0.02845851 | 1.260644 | 20.19407 | 29.78319 | 2.111625
2019-03-19 14:14 | 379 | 0.09422925 | 0.03253751 | 1.43729 | 24.12339 | 29.69558 | 2.273129
2019-03-19 14:14 | 380 | 0.1308784 | 0.02416772 | 1.05934 | 17.73191 | 29.58397 | 2.320724
2019-03-19 14:14 | 381 | 0.1323796 | 0.02463116 | 1.074492 | 17.84175 | 29.44154 | 2.361884
2019-03-19 14:14 | 382 | 0.1258532 | 0.02647889 | 1.158136 | 19.0821 | 29.3214 | 2.401544
2019-03-19 14:14 | 383 | 0.1474549 | 0.02358141 | 1.015631 | 16.85837 | 29.18356 | 2.48585
2019-03-19 14:14 | 384 | 0.1524601 | 0.0236303 | 1.01194 | 17.16275 | 29.03044 | 2.616635
2019-03-19 14:14 | 385 | 0.1393931 | 0.02681275 | 1.139362 | 20.1979 | 28.88333 | 2.815448
2019-03-19 14:14 | 386 | 0.1413535 | 0.02727782 | 1.15882 | 21.09312 | 28.74905 | 2.981587
2019-03-19 14:14 | 387 | 0.120356 | 0.0332404 | 1.412055 | 26.07766 | 28.60514 | 3.138603
2019-03-19 14:14 | 388 | 0.1272982 | 0.03250427 | 1.384755 | 25.27088 | 28.50114 | 3.216939
2019-03-19 14:14 | 389 | 0.1598014 | 0.02691856 | 1.14703 | 20.51491 | 28.34433 | 3.278311
2019-03-19 14:14 | 390 | 0.1545147 | 0.02844102 | 1.232471 | 21.84372 | 28.19017 | 3.375175
2019-03-19 14:14 | 391 | 0.1552288 | 0.02915084 | 1.275842 | 22.0312 | 28.03501 | 3.419876
2019-03-19 14:14 | 392 | 0.149702 | 0.03064313 | 1.373964 | 23.52894 | 27.88075 | 3.522329
2019-03-19 14:14 | 393 | 0.160338 | 0.02899714 | 1.329919 | 22.6381 | 27.73175 | 3.629748
2019-03-19 14:14 | 394 | 0.1683325 | 0.02793655 | 1.310968 | 22.02434 | 27.56049 | 3.707413
2019-03-19 14:14 | 395 | 0.1699874 | 0.02787084 | 1.338796 | 22.34117 | 27.39695 | 3.797718
2019-03-19 14:14 | 396 | 0.1622869 | 0.02919439 | 1.441074 | 23.58641 | 27.2224 | 3.827765
2019-03-19 14:14 | 397 | 0.1776972 | 0.02647614 | 1.353876 | 21.66322 | 27.06688 | 3.849492
2019-03-19 14:14 | 398 | 0.192926 | 0.02421393 | 1.280858 | 20.21574 | 26.86731 | 3.900141
2019-03-19 14:14 | 399 | 0.1784962 | 0.0261216 | 1.420381 | 22.11795 | 26.68859 | 3.947969
2019-03-19 14:14 | 400 | 0.1633934 | 0.02840134 | 1.585103 | 24.73176 | 26.51124 | 4.041007
2019-03-19 14:14 | 401 | 0.1527047 | 0.03078595 | 1.737901 | 26.91229 | 26.36028 | 4.109633
2019-03-19 14:14 | 402 | 0.1585813 | 0.02956526 | 1.708964 | 26.22703 | 26.20152 | 4.159117
2019-03-19 14:14 | 403 | 0.1608204 | 0.029283 | 1.717183 | 26.09658 | 26.04327 | 4.196863
2019-03-19 14:14 | 404 | 0.1719328 | 0.02739416 | 1.641396 | 24.63994 | 25.87817 | 4.236413
2019-03-19 14:14 | 405 | 0.1659814 | 0.02802737 | 1.730176 | 25.58098 | 25.70332 | 4.245967
2019-03-19 14:14 | 406 | 0.1645728 | 0.02805136 | 1.782063 | 26.4555 | 25.54512 | 4.353857
2019-03-19 14:14 | 407 | 0.1792438 | 0.02533279 | 1.661324 | 24.84811 | 25.37066 | 4.453871
2019-03-19 14:14 | 408 | 0.1725092 | 0.02580435 | 1.754678 | 25.97797 | 25.19171 | 4.481438
2019-03-19 14:14 | 409 | 0.160151 | 0.02753966 | 1.925297 | 27.95308 | 25.02701 | 4.476713
2019-03-19 14:14 | 410 | 0.1691411 | 0.02583948 | 1.853837 | 26.55097 | 24.86604 | 4.490859
2019-03-19 14:14 | 411 | 0.1815244 | 0.02403891 | 1.751045 | 24.61013 | 24.68712 | 4.46734
2019-03-19 14:14 | 412 | 0.1981167 | 0.02192534 | 1.627791 | 22.4837 | 24.50227 | 4.454395
2019-03-19 14:14 | 413 | 0.2001244 | 0.0216662 | 1.627866 | 22.14621 | 24.29511 | 4.431997
2019-03-19 14:14 | 414 | 0.1790419 | 0.024082 | 1.836215 | 24.71837 | 24.10739 | 4.425625
2019-03-19 14:14 | 415 | 0.1908606 | 0.02249433 | 1.729161 | 23.09559 | 23.92955 | 4.408038
2019-03-19 14:14 | 416 | 0.1979318 | 0.02177823 | 1.677417 | 22.29224 | 23.72632 | 4.412344
2019-03-19 14:14 | 417 | 0.1921122 | 0.02268751 | 1.739129 | 22.98201 | 23.53693 | 4.415123
2019-03-19 14:14 | 418 | 0.1910123 | 0.02295457 | 1.75998 | 23.12328 | 23.3416 | 4.416829
2019-03-19 14:14 | 419 | 0.179755 | 0.02446668 | 1.874685 | 24.44569 | 23.15712 | 4.394235
2019-03-19 14:14 | 420 | 0.1766248 | 0.02487592 | 1.913418 | 25.01251 | 22.97994 | 4.417831
2019-03-19 14:14 | 421 | 0.1881258 | 0.02324281 | 1.801467 | 23.27824 | 22.80067 | 4.379238
2019-03-19 14:14 | 422 | 0.1760016 | 0.02469506 | 1.929793 | 24.64017 | 22.60949 | 4.336709
2019-03-19 14:14 | 423 | 0.1538661 | 0.02812898 | 2.21373 | 28.12279 | 22.45107 | 4.327144
2019-03-19 14:14 | 424 | 0.1591094 | 0.02709839 | 2.145538 | 27.18728 | 22.29523 | 4.325752
2019-03-19 14:14 | 425 | 0.1599579 | 0.02702 | 2.139127 | 27.05117 | 22.13294 | 4.327049
2019-03-19 14:14 | 426 | 0.1701333 | 0.02555937 | 2.01477 | 25.33543 | 21.97372 | 4.310399
2019-03-19 14:14 | 427 | 0.1544973 | 0.02825713 | 2.21534 | 27.37535 | 21.79849 | 4.229418
2019-03-19 14:14 | 428 | 0.1519842 | 0.02893861 | 2.245005 | 27.3928 | 21.66123 | 4.163274
2019-03-19 14:14 | 429 | 0.1820701 | 0.0244005 | 1.86988 | 22.70383 | 21.48704 | 4.133689
2019-03-19 14:14 | 430 | 0.1732572 | 0.02588973 | 1.95791 | 23.58806 | 21.30595 | 4.086802
2019-03-19 14:14 | 431 | 0.1653378 | 0.02731502 | 2.044707 | 24.30443 | 21.14107 | 4.018442
2019-03-19 14:14 | 432 | 0.1695735 | 0.02667108 | 1.985494 | 23.40514 | 20.97258 | 3.968892
2019-03-19 14:14 | 433 | 0.1643346 | 0.0279924 | 2.042245 | 23.99099 | 20.8041 | 3.942549
2019-03-19 14:14 | 434 | 0.1559663 | 0.02974318 | 2.133164 | 24.755 | 20.64501 | 3.860947
2019-03-19 14:14 | 435 | 0.1465394 | 0.03193289 | 2.251391 | 25.32328 | 20.49255 | 3.710858
2019-03-19 14:15 | 436 | 0.1354142 | 0.03473153 | 2.414294 | 27.17348 | 20.35183 | 3.679676
2019-03-19 14:15 | 437 | 0.1432511 | 0.03319989 | 2.265657 | 25.4305 | 20.21712 | 3.642947
2019-03-19 14:15 | 438 | 0.1452952 | 0.03297861 | 2.213638 | 24.90296 | 20.06652 | 3.618282
2019-03-19 14:15 | 439 | 0.1357196 | 0.03531516 | 2.34224 | 26.51279 | 19.92913 | 3.598305
2019-03-19 14:15 | 440 | 0.1429583 | 0.03343209 | 2.200732 | 24.47645 | 19.79148 | 3.499113
2019-03-19 14:15 | 441 | 0.1408805 | 0.03407306 | 2.203498 | 24.14101 | 19.64536 | 3.400998
2019-03-19 14:15 | 442 | 0.1290526 | 0.03737793 | 2.373837 | 25.36167 | 19.51186 | 3.272989
2019-03-19 14:15 | 443 | 0.1358618 | 0.03553393 | 2.224052 | 23.36376 | 19.38281 | 3.174241
2019-03-19 14:15 | 444 | 0.1437942 | 0.03380843 | 2.069433 | 22.03772 | 19.23969 | 3.168896
2019-03-19 14:15 | 445 | 0.1393612 | 0.0350884 | 2.101246 | 22.40184 | 19.09831 | 3.121946
2019-03-19 14:15 | 446 | 0.1361188 | 0.03578177 | 2.111747 | 22.70216 | 18.9614 | 3.09019
2019-03-19 14:15 | 447 | 0.1208726 | 0.04005042 | 2.339135 | 25.16134 | 18.82884 | 3.041316
2019-03-19 14:15 | 448 | 0.1150319 | 0.04136446 | 2.412012 | 25.74918 | 18.71735 | 2.961977
2019-03-19 14:15 | 449 | 0.1203878 | 0.03915987 | 2.271298 | 24.01091 | 18.59634 | 2.890621
2019-03-19 14:15 | 450 | 0.1034881 | 0.04476264 | 2.593227 | 26.81449 | 18.4818 | 2.77498
2019-03-19 14:15 | 451 | 0.08717083 | 0.05200883 | 3.028568 | 30.78835 | 18.38913 | 2.683846
2019-03-19 14:15 | 452 | 0.09564783 | 0.04606627 | 2.708997 | 27.29413 | 18.30148 | 2.610624
2019-03-19 14:15 | 453 | 0.09229133 | 0.04651237 | 2.75918 | 27.99201 | 18.19979 | 2.58342
2019-03-19 14:15 | 454 | 0.09593625 | 0.04342241 | 2.596104 | 26.3362 | 18.1149 | 2.526596
2019-03-19 14:15 | 455 | 0.1173753 | 0.03431831 | 2.082458 | 21.13069 | 18.00404 | 2.480222
2019-03-19 14:15 | 456 | 0.111112 | 0.03489733 | 2.148761 | 21.57068 | 17.88668 | 2.396761
2019-03-19 14:15 | 457 | 0.1042258 | 0.03603711 | 2.24078 | 22.25807 | 17.78251 | 2.319866
2019-03-19 14:15 | 458 | 0.1084846 | 0.03362299 | 2.099689 | 20.35688 | 17.67598 | 2.208408
2019-03-19 14:15 | 459 | 0.09465217 | 0.03750201 | 2.352598 | 22.88082 | 17.56912 | 2.165719
2019-03-19 14:15 | 460 | 0.1035718 | 0.03342747 | 2.095902 | 20.87211 | 17.48139 | 2.161761
2019-03-19 14:15 | 461 | 0.1141743 | 0.02977602 | 1.854349 | 19.03442 | 17.36165 | 2.173241
2019-03-19 14:15 | 462 | 0.09820267 | 0.03395877 | 2.104404 | 22.23183 | 17.25911 | 2.183225
2019-03-19 14:15 | 463 | 0.1047056 | 0.03125016 | 1.931449 | 20.92491 | 17.16095 | 2.190955
2019-03-19 14:15 | 464 | 0.09182183 | 0.03494255 | 2.161143 | 23.94397 | 17.05423 | 2.198579
2019-03-19 14:15 | 465 | 0.06872717 | 0.04575648 | 2.836947 | 32.08494 | 16.9791 | 2.205107
2019-03-19 14:15 | 466 | 0.08831433 | 0.03512486 | 2.177356 | 24.78616 | 16.90611 | 2.188973
2019-03-19 14:15 | 467 | 0.11416425 | 0.02682026 | 1.664024 | 19.22458 | 16.80069 | 2.19476
2019-03-19 14:15 | 468 | 0.1031372 | 0.02949167 | 1.821983 | 21.32166 | 16.68674 | 2.199056
2019-03-19 14:15 | 469 | 0.09477742 | 0.03205298 | 1.959713 | 23.25022 | 16.59412 | 2.203596
2019-03-19 14:15 | 470 | 0.1109283 | 0.02721598 | 1.659643 | 19.9973 | 16.49123 | 2.218265
2019-03-19 14:15 | 471 | 0.1206797 | 0.02480699 | 1.514665 | 18.76599 | 16.37397 | 2.264674
2019-03-19 14:15 | 472 | 0.1035398 | 0.02866562 | 1.752519 | 21.90014 | 16.25665 | 2.267537
2019-03-19 14:15 | 473 | 0.09164592 | 0.03221977 | 1.975356 | 24.95455 | 16.16558 | 2.286983
2019-03-19 14:15 | 474 | 0.1054214 | 0.02776155 | 1.711081 | 21.86765 | 16.06662 | 2.305319
2019-03-19 14:15 | 475 | 0.1237244 | 0.02349412 | 1.456109 | 18.65938 | 15.95354 | 2.308621
2019-03-19 14:15 | 476 | 0.1191091 | 0.0243947 | 1.510495 | 19.54356 | 15.82533 | 2.327815
2019-03-19 14:15 | 477 | 0.09561092 | 0.0303143 | 1.879519 | 24.40876 | 15.71991 | 2.333744
2019-03-19 14:15 | 478 | 0.1014205 | 0.02874607 | 1.771093 | 22.99203 | 15.62691 | 2.331863
2019-03-19 14:15 | 479 | 0.121109 | 0.02428266 | 1.487338 | 19.6587 | 15.51351 | 2.380846
2019-03-19 14:15 | 480 | 0.11369275 | 0.02599394 | 1.585007 | 21.44359 | 15.39123 | 2.437981
2019-03-19 14:15 | 481 | 0.0997895 | 0.0300331 | 1.811061 | 24.64554 | 15.28778 | 2.459366
2019-03-19 14:15 | 482 | 0.1119462 | 0.02716907 | 1.622079 | 22.01425 | 15.18537 | 2.464411
2019-03-19 14:15 | 483 | 0.1222286 | 0.02514485 | 1.487967 | 20.59967 | 15.06414 | 2.517869
2019-03-19 14:15 | 484 | 0.1141565 | 0.0273571 | 1.606037 | 22.34864 | 14.94544 | 2.551242
2019-03-19 14:15 | 485 | 0.1104988 | 0.02844736 | 1.671769 | 23.3554 | 14.83505 | 2.580745
2019-03-19 14:15 | 486 | 0.112984 | 0.02815464 | 1.644465 | 23.04426 | 14.72256 | 2.603633
2019-03-19 14:15 | 487 | 0.1234356 | 0.02615656 | 1.520817 | 21.39019 | 14.60712 | 2.64031
2019-03-19 14:15 | 488 | 0.1258979 | 0.02597992 | 1.504906 | 20.94047 | 14.47776 | 2.636361
2019-03-19 14:15 | 489 | 0.1201504 | 0.02741286 | 1.593581 | 21.94725 | 14.35785 | 2.636971
2019-03-19 14:15 | 490 | 0.1067474 | 0.03127494 | 1.810805 | 24.99583 | 14.23919 | 2.66824
2019-03-19 14:15 | 491 | 0.1082438 | 0.03101094 | 1.798067 | 24.89889 | 14.14034 | 2.695149
2019-03-19 14:15 | 492 | 0.1253016 | 0.02697313 | 1.566675 | 21.78503 | 14.01865 | 2.729699
2019-03-19 14:15 | 493 | 0.1296738 | 0.02608941 | 1.528403 | 21.10429 | 13.89247 | 2.736674
2019-03-19 14:15 | 494 | 0.1358923 | 0.02484865 | 1.468648 | 20.15074 | 13.75985 | 2.738331
2019-03-19 14:16 | 495 | 0.1213621 | 0.02764523 | 1.659448 | 22.52562 | 13.62607 | 2.733756
2019-03-19 14:16 | 496 | 0.1024696 | 0.03252795 | 1.981297 | 26.6897 | 13.51812 | 2.734882
2019-03-19 14:16 | 497 | 0.1094522 | 0.03043502 | 1.86338 | 24.92915 | 13.41492 | 2.728549
2019-03-19 14:16 | 498 | 0.1093052 | 0.03031471 | 1.880749 | 24.9896 | 13.30032 | 2.731494
2019-03-19 14:16 | 499 | 0.1051463 | 0.03154349 | 1.965675 | 25.88787 | 13.19712 | 2.722015
2019-03-19 14:16 | 500 | 0.1119448 | 0.02982024 | 1.855066 | 24.51004 | 13.08741 | 2.74377
2019-03-19 14:16 | 501 | 0.1179805 | 0.02824134 | 1.761999 | 23.34006 | 12.9734 | 2.753672
2019-03-19 14:16 | 502 | 0.1146356 | 0.02905624 | 1.820501 | 24.05641 | 12.8539 | 2.757721
2019-03-19 14:16 | 503 | 0.1097212 | 0.03060987 | 1.910482 | 25.10094 | 12.74478 | 2.754104
2019-03-19 14:16 | 504 | 0.1056651 | 0.03155985 | 1.989201 | 26.12759 | 12.63403 | 2.760774
2019-03-19 14:16 | 505 | 0.1101618 | 0.03046418 | 1.914584 | 24.87948 | 12.53112 | 2.740767
2019-03-19 14:16 | 506 | 0.119509 | 0.02779114 | 1.761241 | 22.93952 | 12.41263 | 2.741479
2019-03-19 14:16 | 507 | 0.1141372 | 0.02899873 | 1.851776 | 24.10387 | 12.29552 | 2.751149
2019-03-19 14:16 | 508 | 0.1142988 | 0.02876323 | 1.852288 | 24.05086 | 12.18331 | 2.748985
2019-03-19 14:16 | 509 | 0.1167488 | 0.02831946 | 1.815046 | 23.48283 | 12.06624 | 2.741593
2019-03-19 14:16 | 510 | 0.1194881 | 0.02769764 | 1.77491 | 22.98241 | 11.94999 | 2.746124
2019-03-19 14:16 | 511 | 0.1111474 | 0.02973594 | 1.908258 | 24.58912 | 11.82993 | 2.733017
2019-03-19 14:16 | 512 | 0.107956 | 0.03042442 | 1.966139 | 25.08232 | 11.72667 | 2.707787
2019-03-19 14:16 | 513 | 0.1065436 | 0.03065521 | 1.996623 | 25.23355 | 11.61347 | 2.688473
2019-03-19 14:16 | 514 | 0.1029184 | 0.03159429 | 2.069441 | 25.96799 | 11.51382 | 2.672584
2019-03-19 14:16 | 515 | 0.1077993 | 0.029999 | 1.975848 | 24.80288 | 11.40564 | 2.673732
2019-03-19 14:16 | 516 | 0.10817775 | 0.02969607 | 1.965891 | 24.30315 | 11.29906 | 2.62906
2019-03-19 14:16 | 517 | 0.110777 | 0.02872331 | 1.907328 | 23.61107 | 11.18892 | 2.615563
2019-03-19 14:16 | 518 | 0.1119956 | 0.02815159 | 1.888911 | 23.34497 | 11.07817 | 2.614533
2019-03-19 14:16 | 519 | 0.1006946 | 0.03082547 | 2.086285 | 25.91729 | 10.9679 | 2.609731
2019-03-19 14:16 | 520 | 0.096692 | 0.03186856 | 2.16251 | 26.8914 | 10.87487 | 2.600183
2019-03-19 14:16 | 521 | 0.1072402 | 0.02848437 | 1.935447 | 24.08348 | 10.77081 | 2.582718
2019-03-19 14:16 | 522 | 0.1110227 | 0.02738279 | 1.867079 | 23.02714 | 10.66171 | 2.556535
2019-03-19 14:16 | 523 | 0.1150365 | 0.02625051 | 1.794704 | 22.04738 | 10.54952 | 2.536253
2019-03-19 14:16 | 524 | 0.09728142 | 0.03077978 | 2.109064 | 25.9892 | 10.43686 | 2.528266
2019-03-19 14:16 | 525 | 0.09095358 | 0.0324315 | 2.243894 | 27.90164 | 10.35245 | 2.537754
2019-03-19 14:16 | 526 | 0.09319525 | 0.03146833 | 2.182719 | 27.14401 | 10.25247 | 2.529693
2019-03-19 14:16 | 527 | 0.093919 | 0.03073905 | 2.153503 | 26.69632 | 10.16585 | 2.507292
2019-03-19 14:16 | 528 | 0.1042332 | 0.02734147 | 1.938315 | 23.56896 | 10.06247 | 2.456667
2019-03-19 14:16 | 529 | 0.1073938 | 0.02628626 | 1.868274 | 22.35849 | 9.959441 | 2.401162
2019-03-19 14:16 | 530 | 0.09312 | 0.03014886 | 2.150177 | 25.72737 | 9.851971 | 2.395733
2019-03-19 14:16 | 531 | 0.09064283 | 0.03080882 | 2.19889 | 26.1407 | 9.770626 | 2.369467
2019-03-19 14:16 | 532 | 0.094196 | 0.02965859 | 2.101621 | 25.16719 | 9.669385 | 2.370649
2019-03-19 14:16 | 533 | 0.07714667 | 0.03627129 | 2.549876 | 30.16202 | 9.586467 | 2.326899
2019-03-19 14:16 | 534 | 0.08656158 | 0.03208421 | 2.255813 | 26.74489 | 9.509051 | 2.31508
2019-03-19 14:16 | 535 | 0.09171675 | 0.03001081 | 2.105111 | 24.8925 | 9.413714 | 2.283059
2019-03-19 14:16 | 536 | 0.0964225 | 0.02815552 | 1.989936 | 23.31966 | 9.3261 | 2.24854
2019-03-19 14:16 | 537 | 0.09309458 | 0.02861114 | 2.036376 | 23.68542 | 9.22346 | 2.204984
2019-03-19 14:16 | 538 | 0.07089625 | 0.03735395 | 2.653005 | 30.82411 | 9.144089 | 2.185314
2019-03-19 14:16 | 539 | 0.07506517 | 0.0347675 | 2.4836 | 29.09036 | 9.074761 | 2.183673
2019-03-19 14:16 | 540 | 0.1078553 | 0.02395107 | 1.708232 | 20.20149 | 8.987263 | 2.178837
2019-03-19 14:16 | 541 | 0.09666133 | 0.02606144 | 1.884929 | 22.44936 | 8.869634 | 2.169985
2019-03-19 14:16 | 542 | 0.07410492 | 0.03339021 | 2.433426 | 28.95437 | 8.797336 | 2.145661
2019-03-19 14:16 | 543 | 0.07854108 | 0.03071481 | 2.274161 | 26.46842 | 8.715281 | 2.078858
2019-03-19 14:16 | 544 | 0.07264508 | 0.03262384 | 2.436313 | 27.69978 | 8.641698 | 2.012253
2019-03-19 14:16 | 545 | 0.08148442 | 0.02828435 | 2.14435 | 24.57629 | 8.567023 | 2.002585
2019-03-19 14:16 | 546 | 0.07099692 | 0.03219622 | 2.433333 | 28.47801 | 8.483013 | 2.021851
2019-03-19 14:16 | 547 | 0.06640167 | 0.03410101 | 2.572191 | 30.16948 | 8.423614 | 2.003304
2019-03-19 14:16 | 548 | 0.07861933 | 0.02850442 | 2.142655 | 25.79439 | 8.346389 | 2.027938
2019-03-19 14:16 | 549 | 0.07238325 | 0.03037519 | 2.302027 | 27.5902 | 8.270851 | 1.997068
2019-03-19 14:16 | 550 | 0.054096 | 0.04077892 | 3.062572 | 36.65582 | 8.204341 | 1.982933
2019-03-19 14:16 | 551 | 0.062172 | 0.03517406 | 2.642627 | 31.95236 | 8.155829 | 1.986542
2019-03-19 14:16 | 552 | 0.08819133 | 0 | 0 | 0 | 8.075365 | 1.966341
2019-03-19 14:16 | 553 | 0.090664 | 0 | 0 | 0 | 7.985107 | 1.947888
2019-03-19 14:16 | 554 | 0.08504958 | 0 | 0 | 0 | 7.896861 | 1.942316
2019-03-19 14:17 | 555 | 0.07634733 | 0 | 0 | 0 | 7.815765 | 1.897403
2019-03-19 14:17 | 556 | 0.08098783 | 0 | 0 | 0 | 7.741224 | 1.89734
2019-03-19 14:17 | 557 | 0.07435883 | 0 | 0 | 0 | 7.656179 | 1.888505
2019-03-19 14:17 | 558 | 0.07004342 | 0 | 0 | 0 | 7.592027 | 1.867213
2019-03-19 14:17 | 559 | 0.0734855 | 0 | 0 | 0 | 7.514495 | 1.805218
2019-03-19 14:17 | 560 | 0.06195267 | 0 | 0 | 0 | 7.448273 | 1.784445
2019-03-19 14:17 | 561 | 0.06393592 | 0 | 0 | 0 | 7.387973 | 1.786854
2019-03-19 14:17 | 562 | 0.05136 | 0 | 0 | 0 | 7.323283 | 1.772458
2019-03-19 14:17 | 563 | 0.0509845 | 0 | 0 | 0 | 7.281806 | 1.772788
2019-03-19 14:17 | 564 | 0.0762315 | 0 | 0 | 0 | 7.215257 | 1.784067
2019-03-19 14:17 | 565 | 0.07494025 | 0 | 0 | 0 | 7.135579 | 1.774375
2019-03-19 14:17 | 566 | 0.06423567 | 0 | 0 | 0 | 7.068245 | 1.751422
2019-03-19 14:17 | 567 | 0.06458358 | 0 | 0 | 0 | 7.004993 | 1.712794
2019-03-19 14:17 | 568 | 0.052398 | 0 | 0 | 0 | 6.941397 | 1.731351
2019-03-19 14:17 | 569 | 0.05807683 | 0 | 0 | 0 | 6.895798 | 1.671374
2019-03-19 14:17 | 570 | 0.07345008 | 0 | 0 | 0 | 6.823461 | 1.626895
2019-03-19 14:17 | 571 | 0.04715608 | 0 | 0 | 0 | 6.758427 | 1.598325
2019-03-19 14:17 | 572 | 0.04437033 | 0 | 0 | 0 | 6.72383 | 1.552088
2019-03-19 14:17 | 573 | 0.06177558 | 0 | 0 | 0 | 6.664623 | 1.546118
2019-03-19 14:17 | 574 | 0.0557735 | 0 | 0 | 0 | 6.605473 | 1.534353
2019-03-19 14:17 | 575 | 0.05337783 | 0 | 0 | 0 | 6.552878 | 1.53256
2019-03-19 14:17 | 576 | 0.04717183 | 0 | 0 | 0 | 6.499152 | 1.497902
2019-03-19 14:17 | 577 | 0.05504125 | 0 | 0 | 0 | 6.454589 | 1.451071
2019-03-19 14:17 | 578 | 0.0828825 | 0 | 0 | 0 | 6.385223 | 1.442606
2019-03-19 14:17 | 579 | 0.05514892 | 0 | 0 | 0 | 6.301941 | 1.410302
2019-03-19 14:17 | 580 | 0.03972408 | 0 | 0 | 0 | 6.272558 | 1.373976
2019-03-19 14:17 | 581 | 0.05646325 | 0 | 0 | 0 | 6.215056 | 1.391767
2019-03-19 14:17 | 582 | 0.04017392 | 0 | 0 | 0 | 6.166832 | 1.400002
2019-03-19 14:17 | 583 | 0.02852442 | 0 | 0 | 0 | 6.133692 | 1.394591
2019-03-19 14:17 | 584 | 0.04091417 | 0 | 0 | 0 | 6.103733 | 1.388493
2019-03-19 14:17 | 585 | 0.04889017 | 0 | 0 | 0 | 6.052557 | 1.365795
2019-03-19 14:17 | 586 | 0.04831742 | 0 | 0 | 0 | 6.008722 | 1.350009
2019-03-19 14:17 | 587 | 0.030465 | 0 | 0 | 0 | 5.960286 | 1.385191
2019-03-19 14:17 | 588 | 0.02096992 | 0 | 0 | 0 | 5.945374 | 1.398157
2019-03-19 14:17 | 589 | 0.03999075 | 0 | 0 | 0 | 5.911353 | 1.375535
2019-03-19 14:17 | 590 | 0.04184525 | 0 | 0 | 0 | 5.868897 | 1.332802
2019-03-19 14:17 | 591 | 0.04092333 | 0 | 0 | 0 | 5.828359 | 1.303099
2019-03-19 14:17 | 592 | 0.05574292 | 0 | 0 | 0 | 5.783565 | 1.282755
2019-03-19 14:17 | 593 | 0.06178867 | 0 | 0 | 0 | 5.719777 | 1.259676
2019-03-19 14:17 | 594 | 0.03067392 | 0 | 0 | 0 | 5.669156 | 1.219774
2019-03-19 14:17 | 595 | 0.01695183 | 0 | 0 | 0 | 5.654551 | 1.190715
2019-03-19 14:17 | 596 | 0.02085242 | 0 | 0 | 0 | 5.629844 | 1.183578
2019-03-19 14:17 | 597 | 0.04008283 | 0 | 0 | 0 | 5.608703 | 1.188452
2019-03-19 14:17 | 598 | 0.04617558 | 0 | 0 | 0 | 5.552601 | 1.188672
2019-03-19 14:17 | 599 | 0.04855742 | 0 | 0 | 0 | 5.517601 | 1.183304
2019-03-19 14:17 | 600 | 0.05323842 | 0 | 0 | 0 | 5.455135 | 1.16907
2019-03-19 14:17 | 601 | 0.05469317 | 0 | 0 | 0 | 5.411664 | 1.146917
2019-03-19 14:17 | 602 | 0.0670145 | 0 | 0 | 0 | 5.343966 | 1.141466
2019-03-19 14:17 | 603 | 0.04730483 | 0 | 0 | 0 | 5.284567 | 1.142403
2019-03-19 14:17 | 604 | 0.05787367 | 0 | 0 | 0 | 5.242533 | 1.164189
2019-03-19 14:17 | 605 | 0.07054825 | 0 | 0 | 0 | 5.167858 | 1.202694
2019-03-19 14:17 | 606 | 0.0700805 | 0 | 0 | 0 | 5.104778 | 1.257646
2019-03-19 14:17 | 607 | 0.06676708 | 0 | 0 | 0 | 5.029106 | 1.318834
2019-03-19 14:17 | 608 | 0.05632925 | 0 | 0 | 0 | 4.973483 | 1.31537
2019-03-19 14:17 | 609 | 0.03563933 | 0 | 0 | 0 | 4.918703 | 1.33338
2019-03-19 14:17 | 610 | 0.03228208 | 0 | 0 | 0 | 4.897505 | 1.315187
2019-03-19 14:17 | 611 | 0.05138608 | 0 | 0 | 0 | 4.848954 | 1.297579
2019-03-19 14:17 | 612 | 0.03327242 | 0 | 0 | 0 | 4.802876 | 1.256515
2019-03-19 14:17 | 613 | 0.03571808 | 0 | 0 | 0 | 4.778304 | 1.212777
2019-03-19 14:17 | 614 | 0.03721017 | 0 | 0 | 0 | 4.731574 | 1.213926
2019-03-19 14:18 | 615 | 0.02395892 | 0 | 0 | 0 | 4.707155 | 1.144549
2019-03-19 14:18 | 616 | 0.02611683 | 0 | 0 | 0 | 4.680206 | 1.120128
2019-03-19 14:18 | 617 | 0.02660408 | 0 | 0 | 0 | 4.654867 | 1.06271
2019-03-19 14:18 | 618 | 0.0267 | 0 | 0 | 0 | 4.626672 | 1.042026
2019-03-19 14:18 | 619 | 0.0420175 | 0 | 0 | 0 | 4.598132 | 0.953173
2019-03-19 14:18 | 620 | 0.0413815 | 0 | 0 | 0 | 4.546726 | 0.883815
2019-03-19 14:18 | 621 | 0.0227575 | 0 | 0 | 0 | 4.519509 | 0.847162
2019-03-19 14:18 | 622 | 0.03548017 | 0 | 0 | 0 | 4.494266 | 0.82045
2019-03-19 14:18 | 623 | 0.03545008 | 0 | 0 | 0 | 4.451542 | 0.78369
2019-03-19 14:18 | 624 | 0.01134683 | 0 | 0 | 0 | 4.428752 | 0.757423
2019-03-19 14:18 | 625 | 0.02114608 | 0 | 0 | 0 | 4.420798 | 0.757967
2019-03-19 14:18 | 626 | 0.03954825 | 0 | 0 | 0 | 4.384476 | 0.743715
2019-03-19 14:18 | 627 | 0.01996283 | 0 | 0 | 0 | 4.351087 | 0.735684
2019-03-19 14:18 | 628 | -0.0015255 | 0 | 0 | 0 | 4.345643 | 0.691421
2019-03-19 14:18 | 629 | -0.006669 | 0 | 0 | 0 | 4.349688 | 0.678697
2019-03-19 14:18 | 630 | 0.001302167 | 0 | 0 | 0 | 4.354978 | 0.672736
2019-03-19 14:18 | 631 | 0.01304983 | 0 | 0 | 0 | 4.345739 | 0.658681
2019-03-19 14:18 | 632 | 0.01815925 | 0 | 0 | 0 | 4.329677 | 0.649719
2019-03-19 14:18 | 633 | 0.04828808 | 0 | 0 | 0 | 4.303878 | 0.621823
2019-03-19 14:18 | 634 | 0.06234308 | 0 | 0 | 0 | 4.238001 | 0.614231
2019-03-19 14:18 | 635 | 0.02781508 | 0 | 0 | 0 | 4.191788 | 0.592984
2019-03-19 14:18 | 636 | -6.566667e-05 | 0 | 0 | 0 | 4.181074 | 0.599727
2019-03-19 14:18 | 637 | 0.0100785 | 0 | 0 | 0 | 4.182243 | 0.57242
2019-03-19 14:18 | 638 | 0.01516133 | 0 | 0 | 0 | 4.160853 | 0.562813
2019-03-19 14:18 | 639 | 0.02413508 | 0 | 0 | 0 | 4.150962 | 0.546225
2019-03-19 14:18 | 640 | 0.034764 | 0 | 0 | 0 | 4.112762 | 0.533035
2019-03-19 14:18 | 641 | 0.02198125 | 0 | 0 | 0 | 4.087136 | 0.513093
2019-03-19 14:18 | 642 | 0.01991317 | 0 | 0 | 0 | 4.067413 | 0.484334
2019-03-19 14:18 | 643 | -0.00430925 | 0 | 0 | 0 | 4.051945 | 0.482085
2019-03-19 14:18 | 644 | -0.004446917 | 0 | 0 | 0 | 4.070192 | 0.45383
2019-03-19 14:18 | 645 | 0.004627167 | 0 | 0 | 0 | 4.057657 | 0.465181
2019-03-19 14:18 | 646 | 0.01573183 | 0 | 0 | 0 | 4.059746 | 0.468509
2019-03-19 14:18 | 647 | 0.03748808 | 0 | 0 | 0 | 4.023903 | 0.472175
2019-03-19 14:18 | 648 | 0.04626133 | 0 | 0 | 0 | 3.988942 | 0.473692
2019-03-19 14:18 | 649 | 0.01791942 | 0 | 0 | 0 | 3.941082 | 0.467625
2019-03-19 14:18 | 650 | -0.007035833 | 0 | 0 | 0 | 3.952314 | 0.448279
2019-03-19 14:18 | 651 | 0.007269167 | 0 | 0 | 0 | 3.945912 | 0.430293
2019-03-19 14:18 | 652 | -0.005192417 | 0 | 0 | 0 | 3.943152 | 0.422338
2019-03-19 14:18 | 653 | -0.01142867 | 0 | 0 | 0 | 3.955016 | 0.416504
2019-03-19 14:18 | 654 | -0.007609417 | 0 | 0 | 0 | 3.962837 | 0.411542
2019-03-19 14:18 | 655 | 0.01318742 | 0 | 0 | 0 | 3.966248 | 0.403426
2019-03-19 14:18 | 656 | 0.01178467 | 0 | 0 | 0 | 3.941695 | 0.394385
2019-03-19 14:18 | 657 | 0.007152167 | 0 | 0 | 0 | 3.944129 | 0.400651
2019-03-19 14:18 | 658 | 0.00213725 | 0 | 0 | 0 | 3.927301 | 0.411675
2019-03-19 14:18 | 659 | 0.008286833 | 0 | 0 | 0 | 3.936922 | 0.400863
2019-03-19 14:18 | 660 | 0.02004725 | 0 | 0 | 0 | 3.909686 | 0.40458
2019-03-19 14:18 | 661 | 0.006950083 | 0 | 0 | 0 | 3.902651 | 0.378983
2019-03-19 14:18 | 662 | 0.003119333 | 0 | 0 | 0 | 3.8937 | 0.401251
2019-03-19 14:18 | 663 | 0.01438025 | 0 | 0 | 0 | 3.892435 | 0.380691
2019-03-19 14:18 | 664 | 0.02413942 | 0 | 0 | 0 | 3.86539 | 0.388722
2019-03-19 14:18 | 665 | 0.01492908 | 0 | 0 | 0 | 3.848734 | 0.377639
2019-03-19 14:18 | 666 | 0.01542167 | 0 | 0 | 0 | 3.833765 | 0.3742
2019-03-19 14:18 | 667 | 0.01044467 | 0 | 0 | 0 | 3.818584 | 0.373584
2019-03-19 14:18 | 668 | 0.0205325 | 0 | 0 | 0 | 3.80925 | 0.370036
2019-03-19 14:18 | 669 | 0.02914092 | 0 | 0 | 0 | 3.77795 | 0.387931
2019-03-19 14:18 | 670 | 0.02024525 | 0 | 0 | 0 | 3.755083 | 0.377447
2019-03-19 14:18 | 671 | 0.022933 | 0 | 0 | 0 | 3.734939 | 0.397465
2019-03-19 14:18 | 672 | 0.03239608 | 0 | 0 | 0 | 3.708105 | 0.388978
2019-03-19 14:18 | 673 | 0.01251467 | 0 | 0 | 0 | 3.677322 | 0.382937
2019-03-19 14:18 | 674 | -0.007646333 | 0 | 0 | 0 | 3.6829 | 0.373208
2019-03-19 14:18 | 675 | 0.0085245 | 0 | 0 | 0 | 3.683475 | 0.377695
2019-03-19 14:19 | 676 | 0.02477708 | 0 | 0 | 0 | 3.665573 | 0.367865
2019-03-19 14:19 | 677 | 0.01254533 | 0 | 0 | 0 | 3.641 | 0.359324
2019-03-19 14:19 | 678 | 0.002541083 | 0 | 0 | 0 | 3.640425 | 0.361201
2019-03-19 14:19 | 679 | 0.003389167 | 0 | 0 | 0 | 3.632835 | 0.352526
2019-03-19 14:19 | 680 | 0.01723742 | 0 | 0 | 0 | 3.630746 | 0.357522
2019-03-19 14:19 | 681 | 0.006871583 | 0 | 0 | 0 | 3.604238 | 0.340361
2019-03-19 14:19 | 682 | -0.01296975 | 0 | 0 | 0 | 3.618498 | 0.361073
2019-03-19 14:19 | 683 | 0.02005167 | 0 | 0 | 0 | 3.61731 | 0.356269
2019-03-19 14:19 | 684 | 0.04792625 | 0 | 0 | 0 | 3.579685 | 0.362194
2019-03-19 14:19 | 685 | 0.02569858 | 0 | 0 | 0 | 3.534354 | 0.384396
2019-03-19 14:19 | 686 | -0.00103025 | 0 | 0 | 0 | 3.529965 | 0.401197
2019-03-19 14:19 | 687 | 0.006821833 | 0 | 0 | 0 | 3.527933 | 0.341993
2019-03-19 14:19 | 688 | 0.01094083 | 0 | 0 | 0 | 3.515954 | 0.369378
2019-03-19 14:19 | 689 | 0.027355 | 0 | 0 | 0 | 3.504128 | 0.366178
2019-03-19 14:19 | 690 | 0.001166 | 0 | 0 | 0 | 3.470815 | 0.358522
2019-03-19 14:19 | 691 | 0.002837 | 0 | 0 | 0 | 3.495081 | 0.356732
2019-03-19 14:19 | 692 | 0.03892417 | 0 | 0 | 0 | 3.45757 | 0.348103
2019-03-19 14:19 | 693 | 0.01105767 | 0 | 0 | 0 | 3.432212 | 0.327733
2019-03-19 14:19 | 694 | -0.01245092 | 0 | 0 | 0 | 3.434953 | 0.328018
2019-03-19 14:19 | 695 | 0.004178167 | 0 | 0 | 0 | 3.446837 | 0.327205

## Channels
Index | Channel Name/Description | Legend/ID | Group Name | Source Type | Range/Type | Definition | Offset | Slope | LowCal (Zero) | HighCal (Span) | Calibration TimeStamp | Cal Group | Range Low | Range High | Out of Range | Background | Delay | Scaled Units | SCALED Global Name;RAW Global Name | Notes | Dip Switch Gnd_Ref Pull_Up (Up/Down) | Smooth Interval (s) | Pdf Plot # | Significant Digits
0 | Oxygen Volume Fraction (Dry) | O2 | Oxygen | DAQ Voltage (V) | ±10V default | Dev1/ai33 | -0.062458 | 0.062687 | 0 | 0.2095 | 2019-03-19 11:25 | Group A | 0.1 | 0.22 | Do Nothing | 0.2094877 | 12 | Vol fr | O2 | Servomex 4100 O2 CO2 CO analyzer | NA | 1 |  | 6
1 | Carbon Dioxide Volume Fraction (Dry) | CO2 | CO2_CO | DAQ Voltage (V) | ±10V default | Dev1/ai32 | -0.025375 | 0.025497 | 0 | 0.0261 | 2019-03-19 11:25 | Group A | -0.01 | 0.1 | Do Nothing | 1.794781e-05 | 10 | Vol fr | CO2 | Servomex 4100 O2 CO2 CO analyzer | NA | 1 |  | 6
2 | Carbon Monoxide Volume Fraction (Dry) | CO | CO2_CO | DAQ Voltage (V) | ±10V default | Dev1/ai23 | -0.002747 | 0.00276 | 0 | 0.0011 | 2019-03-19 11:25 | Group A | -0.01 | 0.1 | Do Nothing | 2.43263e-07 | 12 | Vol fr | CO | Servomex 4100 O2 CO2 CO analyzer | NA | 1 |  | 6
3 | Smoke Detector 1 -compensation | Io | Smoke | DAQ Voltage (V) | ±10V default | Dev1/ai21 | -18.781384 | 185.004549 | 0 | 100 | 2019-03-19 11:25 | None | 0 | 1000 | Do Nothing | 100.2701 | 0 | % | Io |  | NA | 1 |  | 6
4 | Smoke Detector 2 - main | I | Smoke | DAQ Voltage (V) | ±10V default | Dev1/ai22 | -11.471074 | 211.135297 | 0 | 100 | 2019-03-19 11:25 | None | 0 | 1000 | Do Nothing | 100.336 | 0 | % | I |  | NA | 1 |  | 6
5 | Duct Flow Oriface Plate Differential Pressure | Pe | Duct Pressure | DAQ Voltage (V) | ±10V default | Dev1/ai20 | -17.02831 | 1447 | 0 |  | 2019-03-19 11:14 | None | -10 | 1000 | Do Nothing | 126.7622 | 2 | Pa | Pe | MKS 223 pressure transducer | NA | 10 |  | 6
6 | CJC Connector 0 | CJC0 | MISC | DAQ Voltage (V) | ±0.2V default | Dev1/ai0 | 0 | 100 |  |  |  | None | 10 | 50 | Do Nothing | 20.81546 | 0 | °C | CJC0 |  | NA | 1 |  | 6
7 | TC1 Duct Inlet - near smokemeter | TCraw1 | MISC | DAQ Voltage (V) | ±0.2V default | Dev1/ai4 | 0 | 1 |  |  |  | None | -0.1 | 0.1 | Do Nothing | 0.001906659517 | 4 | V | TCraw1 |  | NA | 1 |  | 6
8 | TC2 Duct Outlet - near oriface plate | TCraw2 | MISC | DAQ Voltage (V) | ±0.2V default | Dev1/ai5 | 0 | 1 |  |  |  | None | -0.1 | 0.1 | Do Nothing | 0.001779977246 | 6 | V | TCraw2 |  | NA | 1 |  | 6
9 | Load Cell for Sample Mass | SampMass | Sample Mass | DAQ Voltage (V) | ±10V default | Dev1/ai16 | -89.824 | 118.16 | 0 | 200 |  | Group B | -10 | 600 | Do Nothing | -151.7544 | 0 | g | SampMass | ATC mass load cell | NA | 10 | 3 | 6
10 | Burner Methane Mass Flow Rate | BurnerFlow | Methane Burner Flow | DAQ Voltage (V) | ±10V default | Dev1/ai18 | 0.23647 | 4.0102 | 7 | 10 |  | Group C | -1 | 10 | Do Nothing | 0.2349135 | 0 | SLPM | BurnerFlow | MKS M100B-29174 mass flow controller (output) | NA | 1 |  | 6
11 | Burner Mass Flow Rate setpoint | BurnerFlowSet | Methane Burner Flow | DAQ Voltage (V) | ±10V default | Dev1/ai19 | 0.201 | 4.0069 | 7 | 10 |  | Group C | -1 | 10 | Do Nothing | 8.402281 | 0 | SLPM | BurnerFlowSet | 10 turn precision potentiometer for setpoint input to MKS M100B | NA | 1 |  | 6
12 | TC1 Cone Heater | TCraw3 | MISC | DAQ Voltage (V) | ±0.2V default | Dev1/ai1 | 0 | 1 |  |  |  | None | -0.1 | 0.1 | Do Nothing | 0.00314217242 | 0 | V | TCraw3 |  | NA | 1 |  | 6
13 | TC2 Cone Heater | TCraw4 | MISC | DAQ Voltage (V) | ±0.2V default | Dev1/ai2 | 0 | 1 |  |  |  | None | -0.1 | 0.1 | Do Nothing | 0.004442535676 | 0 | V | TCraw4 |  | NA | 1 |  | 6
14 | TC3 Cone Heater | TCraw5 | MISC | DAQ Voltage (V) | ±0.2V default | Dev1/ai3 | 0 | 1 |  |  |  | None | -0.1 | 0.1 | Do Nothing | 0.004233501669 | 0 | V | TCraw5 |  | NA | 1 |  | 6
15 | Spare heat Flux Gauge | Hfspare | MISC | DAQ Voltage (V) | ±0.2V default | Dev1/ai6 | 0 | 1 |  |  |  | None | -0.1 | 0.1 | Do Nothing | 5.9095456e-05 | 0 | V | Hfspare |  | NA | 1 |  | 6
16 | TC spare | TCraw7 | MISC | DAQ Voltage (V) | ±0.2V default | Dev1/ai7 | 0 | 1 |  |  |  | None | -0.1 | 0.1 | Do Nothing | 0.001190303282 | 0 | V | TCraw7 |  | NA | 1 |  | 6
17 | Radiometer Heat Flux | HeatFlux | Cone Radiometer Heat Flux | DAQ Voltage (V) | ±0.2V default | Dev1/ai17 | -0.0457 | 5530.2 | 0 |  |  | None | -10 | 200 | Do Nothing | 75.01061 | 0 | kW/m^2 | HeatFlux | Medtherm GTW-7-32-485A serial #78461 | NA | 1 |  | 6
18 | Canopy Hood Flow Alarm | CanopyFlow | CanopyFlow | DAQ Voltage (V) | ±10V default | Dev1/ai34 | -2.52014 | 1 | 0 |  |  | None | -1 | 5 | Do Nothing | 1.335897 | 0 | V | CanopyFlow | Setra 2651001WB2BT1C pressure transducer serial #3698689, 1" WC | NA | 1 |  | 6
19 | mark signal | MarkSig | marker | DAQ Voltage (V) | ±10V default | Dev1/ai35 | 0 | 1 |  |  |  | None | -10 | 10 | Do Nothing | 2.548088 | 0 | V | MarkSig | push buttons for marking events | NA | 1 |  | 4
20 | Ambient Pressure | Pamb | vaisala | Global Variable | N/A | 129.6.159.102(Pressure) | 0 | 1 |  |  |  | None | 80 | 110 | Do Nothing | 101.3034 | 0 | kPa | Pamb | globdata(r,Pamb) | NA | 1 |  | 6
21 | Ambient Temperature | Tamb | vaisala | Global Variable | N/A | 129.6.159.102(Temperature) | 0 | 1 |  |  |  | None | 0 | 50 | Do Nothing | 20.4724 | 0 | °C | Tamb | globdata(r,Tamb) | NA | 1 |  | 6
22 | Ambient Relative Humidity | RHamb | vaisala | Global Variable | N/A | 129.6.159.102(Humidity) | 0 | 1 |  |  |  | None | 0 | 100 | Do Nothing | 18.02936 | 0 | % | RHamb | globdata(r,RHamb) | NA | 1 |  | 6
23 | Gas Temperature near smoke meter | Tsmk | Duct Temperature | Math Function | N/A | TC K-type(CJC0[i];TCraw1[i]) | [5 empty] | None | 0 | 2000 | Do Nothing | 67.27069 | 4 | °C | Tsmk | Ktemp_its90(scaledata(r,TCraw1),scaledata(r,CJC0)) | NA | 1 |  | 6
24 | Cone Heater Temperature | Tcone | Cone Temperature | Math Function | N/A | TC K-type(CJC0[i];TCraw3[i]) | [5 empty] | None | 0 | 2000 | Do Nothing | 96.99585 | 0 | °C | Tcone | Ktemp_its90(scaledata(r,TCraw3),scaledata(r,CJC0)) | NA | 1 |  | 6
25 | Exhaust Gas Temperature | Te | Duct Temperature | Math Function | N/A | TC K-type(CJC0[i];TCraw2[i]) | [5 empty] | None | 0 | 2000 | Do Nothing | 64.22312 | 6 | °C | Te | Ktemp_its90(scaledata(r,TCraw2),scaledata(r,CJC0)) | NA | 1 |  | 6
26 | Ambient Water Volume Fraction | H2Oa | MISC | Excel Function | N/A | H2Oa=(0.00000659628*Tamb[i]^4 - 0.000102573*Tamb[i]^3 + 0.0192184*Tamb[i]^2 + 0.234477*Tamb[i]+4.94319)*RHamb[i]/(Pamb[i]*760/101.325)/100 | [5 empty] | None | 0 | 0.05 | Do Nothing | 0.004289267411 | 0 | Vol fr | H2Oa | (0.00000659628*scaledata(r,Tamb)^4 - 0.000102573*scaledata(r,Tamb)^3 + 0.0192184*scaledata(r,Tamb)^2 + 0.234477*scaledata(r,Tamb) + 4.94319)*scaledata(r,RHamb)/(scaledata(r,Pamb)*760/101.325)/100 | NA | 1 |  | 6
27 | Exhaust Gas Density | Rhoe | MISC | Excel Function | N/A | Rhoe=760*101325/760*28.97/8314.47/(Te[i]+273.15) | [5 empty] | None | 0 | 2 | Do Nothing | 1.046458 | 6 | kg/m3 | Rhoe | 760*101325/760*28.97/8314.47/(scaledata(r,Te)+273.15) | NA | 1 |  | 6
28 | Duct Mass Flow Rate | MFRe | Duct Mass Flow Rate | Excel Function | N/A | MFRe=Cf[p]*ABS((Pe[i])/(Te[i]+273.15))^0.5 | [5 empty] | None | -10 | 100 | Set to "-1" | 0.02550493903 | 6 | kg/s | MFRe | Cf(i)*abs((scaledata(r,Pe))/(scaledata(r,Te)+273.15))^0.5 | NA | 1 |  | 6
29 | Duct Volume Flow Rate | VFRe | Duct Volume Flow Rate | Excel Function | N/A | VFRe=MFRe[i]/Rhoe[i]*1000 | [5 empty] | None | -10 | 100 | Set to "-1" | 24.37264 | 6 | L/s | VFRe | scaledata(r,MFRe)/scaledata(r,Rhoe)*1000 | NA | 1 | 4 | 6
30 | Smoke Extinction Coefficient | Ksm | Smoke | Excel Function | N/A | Ksm=1/D[p]*LN(Io[i]/I[i]) | [5 empty] | None | -100 | 1000 | Set to "NaN" |  | 0 | 1/m | Ksm | 1/D(i)*log(scaledata(r,Io)/scaledata(r,I)) | NA | 1 |  | 6
31 | Methane Burner HRR | HRRmethane | Heat Release Rate | Excel Function | N/A | HRRmethane=(BurnerFlow[i]*101325/273.15/8314*16/60*HOCcal[p]) | [5 empty] | None | -1 | 15 | Do Nothing |  | 0 | kW | HRRmethane | scaledata(r,BurnerFlow)*101325/273.15/8314*16/60*50 | NA | 1 | 2 | 6
32 | Oxygen Depletion Factor | Phi | Phi | Excel Function | N/A | Phi=(O2[0]*(1-CO2[i]-CO[i])-(O2[i]*(1-CO2[0])))/(O2[0]*(1-CO2[i]-CO[i]-O2[i])) | [5 empty] | None | -0.1 | 1 | Do Nothing |  | 12 | none | Phi | (XO2o*(1-scaledata(r,CO2)-scaledata(r,CO))-(scaledata(r,O2)*(1-XCO2o)))/(XO2o*(1-scaledata(r,CO2)-scaledata(r,CO)-scaledata(r,O2))) | NA | 1 |  | 6
33 | Rate of Heat Release | RHR | Heat Release Rate | Excel Function | N/A | RHR=(Ef[p]*Phi[i]-(17690-Ef[p])*(1-Phi[i])*CO[i]/O2[i]/2)*((MFRe[i]*(1-H2Oa[i])*O2[0]*32/28.97/(1+Phi[i]*(Alpha[p]-1)))) | [5 empty] | None | -10 | 50 | Set to "-1" |  | 12 | kW | RHR | (Ef(i)*scaledata(r,Phi)-(17690-Ef(i))*(1-scaledata(r,Phi))*scaledata(r,CO)/scaledata(r,O2)/2)*((scaledata(r,MFRe)*(1-scaledata(r,H2Oa))*XO2o*32/28.97/(1+scaledata(r,Phi)*(Alpha(i)-1)))) | NA | 1 | 2 | 6
34 | Rate of Heat Release per Unit Area | RHRA | Heat Release Rate per Area | Excel Function | N/A | RHRA=(RHR[i]/As[p]) | [5 empty] | None | -1000 | 5000 | Do Nothing |  | 0 | kW/m2 | RHRA | (Ef(i)*scaledata(r,Phi)-(17690-Ef(i))*(1-scaledata(r,Phi))*scaledata(r,CO)/scaledata(r,O2)/2)*((scaledata(r,MFRe)*(1-scaledata(r,H2Oa))*XO2o*32/28.97/(1+scaledata(r,Phi)*(Alpha(i)-1))))/As(i) | NA | 1 | 1 | 6
35 | New Calibration Factor | newCf | Cfactor | Excel Function | N/A | newCf=HRRmethane[i]*Cf[p]/RHR[i] | [5 empty] | None | 0.02 | 0.06 | Set to "NaN" |  | 0 | none | newCf | scaledata(r,HRRmethane)*Cf(i)/scaledata(r,RHR) | NA | 1 |  | 6
36 | EventDriver | EvMark | marker | Excel Function | N/A | EvMark=IF(MarkSig[i]<=2.5,"Event:Ignition",IF(MarkSig[i]>=2.6,"Event:Start Test",0)) | [5 empty] | None | -5 | 5 | Do Nothing |  | 0 | none | EvMark | NaN