## Cone Summary
Date: | 2019-03-26
Time: | 16:05
Program Version: | MIDAS.exe Ver. 2.124.0.842
File Name: | B1S-Test2
Test Series information: | Cube Test - Control - 75 kW/m2; Frame @ 30mm below bottom face of Cone Assembly New foam- Insulator= low Density Ceramic Board (6mm thick)
Test Series Folder: | E:\ConeLab\DATA\2019\03_Mar\Cube Test
Test Director: | Zammarano
Qualified Operator: | Shields
Post Processing Version | NFRL_Report58.m
Lab Name | NIST Cone Lab
Lab Location | Gaithersburg, MD
Test Parameters: | Value | Unit | Event Description | Time (s) | System Time
Calibration Factor, Cf | 0.0413 |  | Start Test | 0 | 2019-03-26 16:13
Fuel Energy Value, Ef | 13100 | KJ/kg | Ignition | 6 | 2019-03-26 16:13
Sample Area | 1 | m^2 | Wetting | 217 | 2019-03-26 16:17
Cone Heat Flux | 75 | kW/m^2 | Dripping | 239 | 2019-03-26 16:17
Cone Orientation |  |  | Bottom Ignition | 352 | 2019-03-26 16:19
Sample Grid |  |  | Flame Out | 703 | 2019-03-26 16:25
Sample Thickness | 106 | mm
Sample Initial Mass | 51 | g
Cone Separation Distance | 30 | mm
Exhaust Flow Rate | 24.29207 | L/s
Test Result Summary: (Ignition to Flame Out) | Value | Unit | Test Result Summary: (10% to 90% Mass Loss) | Value | Unit
Peak Heat Release Rate | 4.586987 | kW/m2 | Average Heat Release Rate | 1.698229 | kW/m2
Total Heat Release | 1.058583431 | MJ/m2 | Average Mass Loss Rate | 0.07914953 | g/m2s
Peak Mass Loss Rate | 0.2032899 | g/m2s | Effective Heat of Combustion | 21.52249 | MJ/kg
Total Mass Lost | 47.14566 | g | Average Specific Extinction Area | 103.9506 | m2/kg
Time to Ignition | 6 | s | Peak CO Yield | 0.07554737 | kg/kg
Time to Peak Heat Release | 414 | s | Peak CO2 Yield | 6.427693 | kg/kg
Time to Flame Out | 703 | s | Average CO Yield | 0.02628318 | kg/kg
Average Heat Release Rate | 1.516595 | kW/m2 | Average CO2 Yield | 1.984407 | kg/kg
Average Mass Loss Rate | 0.06649335 | g/m2s
Effective Heat of Combustion | 22.45347 | MJ/kg
Dripping | 239 | s | Time to dripping
HRRD | 0.640809 | kW | HRR at dripping time
THRD | 0.308591079 | MJ | Heat released from Ignition to Dripping
AHRRD | 1.324425 | kW | AHRR from Ignition to Dripping
Wetting | 217 | s | Time to wetting
HRRW | 0.641931 | kW | HRR at wetting time
THRW | 0.29461586 | MJ | Heat released from Ignition to Wetting
AHRRW | 1.367232 | kW | AHRR from Ignition to wetting

## Scaled Data
Time Stamp | NTP Epoch Time (s) | Time (s) | 0: O2 (Vol fr) | 1: CO2 (Vol fr) | 2: CO (Vol fr) | 3: Io (%) | 4: I (%) | 5: Pe (Pa) | 6: CJC0 (°C) | 7: TCraw1 (V) | 8: TCraw2 (V) | 9: SampMass (g) | 10: BurnerFlow (SLPM) | 11: BurnerFlowSet (SLPM) | 12: TCraw3 (V) | 13: TCraw4 (V) | 14: TCraw5 (V) | 15: Hfspare (V) | 16: TCraw7 (V) | 17: HeatFlux (kW/m^2) | 18: CanopyFlow (V) | 19: MarkSig (V) | 20: Pamb (kPa) | 21: Tamb (°C) | 22: RHamb (%) | 23: Tsmk (°C) | 24: Tcone (°C) | 25: Te (°C) | 26: H2Oa (Vol fr) | 27: Rhoe (kg/m3) | 28: MFRe (kg/s) | 29: VFRe (L/s) | 30: Ksm (1/m) | 31: HRRmethane (kW) | 32: Phi (none) | 33: RHR (kW) | 34: RHRA (kW/m2) | 35: newCf (none) | 36: EvMark (none)
2019-03-26 16:05 | 1553630725.7 | -454 | 0.209548 | 0.000444 | 0 | 93.125624 | 92.242235 | 129.223983 | 21.261242 | 0.001822 | 0.001657 | -152.838023 | 0.219995 | 8.402434 | 0.003262 | 0.004261 | 0.004088 | 5.4e-05 | 0.00122 | 0.299661 | 1.367394 | 2.5473 | 100.79 | 21.07 | 16.578 | 65.659181 | 100.32279 | 61.691468 | 0.004113 | 1.054366 | 0.025657 | 24.333843 | 0.085253 | 0.130875 | -7e-06 | -0.000583 | -0.000583 | -9.264246
2019-03-26 16:05 | 1553630726.7 | -453 | 0.209548 | 0.000444 | 0 | 93.125624 | 92.242235 | 129.223983 | 21.261242 | 0.001822 | 0.001657 | -152.838023 | 0.219995 | 8.402434 | 0.003262 | 0.004261 | 0.004088 | 5.4e-05 | 0.00122 | 0.299661 | 1.367394 | 2.5473 | 100.79 | 21.07 | 16.582 | 65.659181 | 100.32279 | 61.691468 | 0.004114 | 1.054366 | 0.025657 | 24.333843 | 0.085253 | 0.130875 | -7e-06 | -0.000583 | -0.000583 | -9.268441
2019-03-26 16:05 | 1553630727.7 | -452 | 0.209528 | 0.000439 | 0 | 93.19204 | 92.31451 | 129.223983 | 21.261242 | 0.001823 | 0.00176 | -152.838023 | 0.220165 | 8.400406 | 0.003289 | 0.004443 | 0.004289 | 5.3e-05 | 0.001223 | 0.331404 | 1.385008 | 2.5473 | 100.79 | 21.07 | 16.589 | 65.695263 | 100.974221 | 64.177606 | 0.004116 | 1.046595 | 0.025562 | 24.424013 | 0.084624 | 0.130976 | 0 | -5.4e-05 | -5.4e-05 | -101.075751
2019-03-26 16:05 | 1553630728.7 | -451 | 0.209505 | 0.000443 | 0 | 93.205322 | 92.303081 | 129.223983 | 21.261242 | 0.001806 | 0.001744 | -152.838023 | 0.219527 | 8.403662 | 0.003297 | 0.004333 | 0.004077 | 5.5e-05 | 0.001219 | 0.322445 | 1.34743 | 2.5474 | 100.79 | 21.07 | 16.592 | 65.290167 | 101.179151 | 63.79207 | 0.004116 | 1.047793 | 0.025577 | 24.410052 | 0.087006 | 0.130597 | -5e-06 | -0.000402 | -0.000402 | -13.400389
2019-03-26 16:05 | 1553630729.7 | -450 | 0.209465 | 0.000443 | 0 | 93.26377 | 92.145084 | 129.223983 | 21.261242 | 0.001807 | 0.001698 | -152.838023 | 0.219664 | 8.403428 | 0.003314 | 0.00461 | 0.00442 | 5.7e-05 | 0.001229 | 0.354742 | 1.296647 | 2.5474 | 100.79 | 21.06 | 16.595 | 65.31663 | 101.591249 | 62.673702 | 0.004115 | 1.051282 | 0.025619 | 24.369507 | 0.107937 | 0.130678 | -5e-06 | -0.000361 | -0.000361 | -14.945763
2019-03-26 16:05 | 1553630730.7 | -449 | 0.209484 | 0.000445 | 1e-06 | 93.307457 | 92.468472 | 129.223983 | 21.261242 | 0.001837 | 0.001721 | -152.838023 | 0.220314 | 8.403324 | 0.003271 | 0.004538 | 0.004362 | 5.5e-05 | 0.001228 | 0.304306 | 1.311805 | 2.5473 | 100.79 | 21.06 | 16.595 | 66.025274 | 100.552086 | 63.246899 | 0.004115 | 1.049491 | 0.025597 | 24.390296 | 0.08079 | 0.131065 | -8e-06 | -0.000648 | -0.000648 | -8.352113
2019-03-26 16:06 | 1553630731.7 | -448 | 0.209462 | 0.000439 | 1e-06 | 93.442946 | 92.431158 | 129.223983 | 21.261242 | 0.001851 | 0.001701 | -152.838023 | 0.21982 | 8.403617 | 0.003266 | 0.004721 | 0.004492 | 5.5e-05 | 0.001232 | 0.331957 | 1.315571 | 2.5473 | 100.79 | 21.06 | 16.595 | 66.370168 | 100.425583 | 62.764949 | 0.004115 | 1.050996 | 0.025616 | 24.372818 | 0.097379 | 0.130771 | -1e-06 | -0.000117 | -0.000117 | -46.358181
2019-03-26 16:06 | 1553630732.7 | -447 | 0.209508 | 0.000441 | 1e-06 | 93.453868 | 92.487297 | 129.223983 | 21.261242 | 0.001814 | 0.001704 | -152.838023 | 0.219878 | 8.403883 | 0.003357 | 0.004749 | 0.004565 | 5.3e-05 | 0.001241 | 0.357064 | 1.363168 | 2.5474 | 100.79 | 21.06 | 16.595 | 65.480452 | 102.624161 | 62.826581 | 0.004115 | 1.050804 | 0.025613 | 24.375054 | 0.092993 | 0.130806 | -4e-06 | -0.000319 | -0.000319 | -16.932768
2019-03-26 16:06 | 1553630733.7 | -446 | 0.209499 | 0.000435 | 1e-06 | 93.482502 | 92.637225 | 129.223983 | 21.261242 | 0.001812 | 0.001671 | -152.838023 | 0.219182 | 8.404078 | 0.003235 | 0.004601 | 0.004475 | 5.3e-05 | 0.001243 | 0.299661 | 1.398247 | 2.5475 | 100.79 | 21.06 | 16.594 | 65.416464 | 99.673253 | 62.043802 | 0.004114 | 1.053257 | 0.025643 | 24.346642 | 0.081245 | 0.130392 | 5e-06 | 0.000334 | 0.000334 | 16.145535
2019-03-26 16:06 | 1553630734.7 | -445 | 0.209458 | 0.00044 | 0 | 93.627733 | 92.816399 | 129.223983 | 21.261242 | 0.001832 | 0.00168 | -152.838023 | 0.219677 | 8.402323 | 0.003294 | 0.004874 | 0.004711 | 5.3e-05 | 0.001246 | 0.349709 | 1.425046 | 2.5476 | 100.79 | 21.07 | 16.589 | 65.907416 | 101.109226 | 62.240059 | 0.004116 | 1.052641 | 0.025636 | 24.353768 | 0.077847 | 0.130686 | -1e-06 | -8.5e-05 | -8.5e-05 | -63.207751
2019-03-26 16:06 | 1553630735.7 | -444 | 0.209494 | 0.000438 | 0 | 93.674372 | 92.813374 | 129.223983 | 21.261242 | 0.001842 | 0.001685 | -152.838023 | 0.21928 | 8.402518 | 0.00336 | 0.004886 | 0.00469 | 5.3e-05 | 0.001249 | 0.324602 | 1.404735 | 2.5476 | 100.79 | 21.07 | 16.585 | 66.145533 | 102.698739 | 62.377551 | 0.004115 | 1.05221 | 0.025631 | 24.35876 | 0.082593 | 0.13045 | 1e-06 | 7.5e-05 | 7.5e-05 | 71.742963
2019-03-26 16:06 | 1553630736.7 | -443 | 0.209472 | 0.000438 | 0 | 93.836134 | 92.963639 | 129.516214 | 21.261242 | 0.001832 | 0.001734 | -152.815387 | 0.220236 | 8.407062 | 0.003363 | 0.004923 | 0.004778 | 5.4e-05 | 0.001253 | 0.337875 | 1.355487 | 2.5475 | 100.79 | 21.07 | 16.579 | 65.908137 | 102.771141 | 63.552351 | 0.004113 | 1.048539 | 0.025615 | 24.428942 | 0.083556 | 0.131019 | 2e-06 | 0.000108 | 0.000108 | 50.228886
2019-03-26 16:06 | 1553630737.7 | -442 | 0.209487 | 0.000435 | 0 | 93.898714 | 92.968681 | 129.480066 | 21.261242 | 0.001794 | 0.001715 | -152.820792 | 0.21956 | 8.407874 | 0.003354 | 0.004497 | 0.004289 | 5.6e-05 | 0.001257 | 0.33876 | 1.393508 | 2.5476 | 100.79 | 21.07 | 16.566 | 64.99594 | 102.554187 | 63.09693 | 0.00411 | 1.049959 | 0.025628 | 24.409008 | 0.089034 | 0.130616 | 5e-06 | 0.000355 | 0.000355 | 15.200354
2019-03-26 16:06 | 1553630738.7 | -441 | 0.209493 | 0.000434 | 1e-06 | 94.023282 | 93.205675 | 129.484291 | 21.261242 | 0.001846 | 0.001726 | -152.809253 | 0.219664 | 8.400516 | 0.003336 | 0.005375 | 0.005206 | 5.5e-05 | 0.001254 | 0.348106 | 1.37524 | 2.5475 | 100.79 | 21.07 | 16.558 | 66.235244 | 102.112844 | 63.354737 | 0.004108 | 1.049154 | 0.025619 | 24.418762 | 0.07812 | 0.130678 | 6e-06 | 0.00044 | 0.00044 | 12.256081
2019-03-26 16:06 | 1553630739.7 | -440 | 0.209502 | 0.000442 | 0 | 93.991107 | 93.239291 | 129.361062 | 21.261242 | 0.001831 | 0.001721 | -152.790124 | 0.218987 | 8.401647 | 0.003285 | 0.005061 | 0.004887 | 5.5e-05 | 0.001255 | 0.301431 | 1.417896 | 2.5476 | 100.79 | 21.07 | 16.538 | 65.876147 | 100.885674 | 63.24064 | 0.004103 | 1.04951 | 0.025611 | 24.403002 | 0.071833 | 0.130276 | -4e-06 | -0.000284 | -0.000284 | -18.926106
2019-03-26 16:06 | 1553630740.7 | -439 | 0.209502 | 0.000442 | 0 | 94.043945 | 93.294421 | 129.562924 | 21.261242 | 0.001824 | 0.00171 | -152.774944 | 0.219807 | 8.403175 | 0.003324 | 0.004818 | 0.004633 | 5.6e-05 | 0.001249 | 0.340584 | 1.376283 | 2.5475 | 100.79 | 21.07 | 16.527 | 65.714747 | 101.815845 | 62.978249 | 0.0041 | 1.050329 | 0.025641 | 24.412508 | 0.071573 | 0.130763 | -4e-06 | -0.000316 | -0.000316 | -17.09461
2019-03-26 16:06 | 1553630741.7 | -438 | 0.209511 | 0.000433 | 0 | 94.202754 | 93.316946 | 129.763144 | 21.261242 | 0.001828 | 0.001687 | -152.769251 | 0.218994 | 8.404475 | 0.003339 | 0.004358 | 0.004204 | 5.4e-05 | 0.001244 | 0.35994 | 1.363841 | 2.5475 | 100.79 | 21.07 | 16.517 | 65.816254 | 102.196844 | 62.409575 | 0.004098 | 1.052109 | 0.025683 | 24.410688 | 0.084505 | 0.130279 | 8e-06 | 0.000594 | 0.000594 | 9.051315
2019-03-26 16:06 | 1553630742.7 | -437 | 0.209501 | 0.000435 | 0 | 94.265925 | 93.736138 | 129.61081 | 21.261242 | 0.00179 | 0.001731 | -152.765744 | 0.220113 | 8.40114 | 0.003372 | 0.004493 | 0.004376 | 5.4e-05 | 0.001243 | 0.325653 | 1.3166 | 2.5474 | 100.79 | 21.07 | 16.496 | 64.888877 | 102.979158 | 63.479661 | 0.004093 | 1.048765 | 0.025627 | 24.435224 | 0.050411 | 0.130945 | 6e-06 | 0.0004 | 0.0004 | 13.508084
2019-03-26 16:06 | 1553630743.7 | -436 | 0.209492 | 0.000437 | 0 | 94.309907 | 93.505532 | 129.471384 | 21.261242 | 0.001784 | 0.001699 | -152.370803 | 0.219436 | 8.40439 | 0.003424 | 0.004483 | 0.00422 | 5.4e-05 | 0.001235 | 0.318851 | 1.324031 | 2.5474 | 100.79 | 21.07 | 16.487 | 64.756307 | 104.254137 | 62.714872 | 0.00409 | 1.051153 | 0.025642 | 24.394319 | 0.076616 | 0.130543 | 3e-06 | 0.000226 | 0.000226 | 23.887365
2019-03-26 16:06 | 1553630744.7 | -435 | 0.209502 | 0.000439 | 0 | 94.494692 | 93.537467 | 129.272574 | 21.261242 | 0.001835 | 0.001688 | -112.0487 | 0.220139 | 8.402765 | 0.003347 | 0.00424 | 0.004111 | 5.8e-05 | 0.00123 | 0.329082 | 1.34185 | 2.5475 | 100.79 | 21.07 | 16.479 | 65.988714 | 102.380592 | 62.438469 | 0.004088 | 1.052019 | 0.025633 | 24.36555 | 0.09107 | 0.13096 | 0 | 4.8e-05 | 4.8e-05 | 111.577527
2019-03-26 16:06 | 1553630745.7 | -434 | 0.209515 | 0.000437 | 0 | 94.565243 | 93.864217 | 129.476548 | 21.261242 | 0.001835 | 0.001654 | -69.963944 | 0.219664 | 8.408043 | 0.003391 | 0.004811 | 0.004684 | 5.9e-05 | 0.001222 | 0.355295 | 1.348677 | 2.5475 | 100.79 | 21.07 | 16.464 | 65.988714 | 103.442978 | 61.629811 | 0.004085 | 1.05456 | 0.025684 | 24.355368 | 0.066554 | 0.130678 | 2e-06 | 0.000141 | 0.000141 | 38.202438
2019-03-26 16:06 | 1553630746.7 | -433 | 0.20949 | 0.000438 | 0 | 94.606864 | 93.715297 | 129.409418 | 21.261242 | 0.001799 | 0.001729 | -27.902707 | 0.219202 | 8.403058 | 0.003371 | 0.004836 | 0.004543 | 5.7e-05 | 0.00122 | 0.357783 | 1.334338 | 2.5474 | 100.79 | 21.07 | 16.459 | 65.123931 | 102.96826 | 63.426467 | 0.004083 | 1.048931 | 0.025609 | 24.414303 | 0.084692 | 0.130403 | 1e-06 | 6.2e-05 | 6.2e-05 | 87.074283
2019-03-26 16:06 | 1553630747.7 | -432 | 0.209492 | 0.000441 | 0 | 94.71992 | 93.971452 | 129.460352 | 21.261242 | 0.001791 | 0.001738 | 14.186323 | 0.21982 | 8.402778 | 0.003399 | 0.004316 | 0.004199 | 5.8e-05 | 0.001221 | 0.326925 | 1.368326 | 2.5475 | 100.79 | 21.07 | 16.452 | 64.933387 | 103.634592 | 63.644294 | 0.004082 | 1.048252 | 0.025606 | 24.427008 | 0.07096 | 0.130771 | -2e-06 | -0.000156 | -0.000156 | -34.677855
2019-03-26 16:06 | 1553630748.7 | -431 | 0.209482 | 0.000439 | 0 | 94.756817 | 94.007422 | 129.72864 | 21.261242 | 0.001825 | 0.001637 | 42.864362 | 0.220327 | 8.401205 | 0.003427 | 0.0043 | 0.004034 | 5.8e-05 | 0.001225 | 0.335386 | 1.3682 | 2.5474 | 100.79 | 21.07 | 16.45 | 65.741206 | 104.322476 | 61.216479 | 0.004081 | 1.055864 | 0.025725 | 24.364013 | 0.07102 | 0.131073 | 1e-06 | 0.000101 | 0.000101 | 53.66818
2019-03-26 16:06 | 1553630749.7 | -430 | 0.209459 | 0.000446 | 0 | 94.837993 | 94.296857 | 129.980734 | 21.261242 | 0.001788 | 0.001682 | 42.87268 | 0.249834 | 8.400796 | 0.003498 | 0.005121 | 0.005105 | 6.2e-05 | 0.001229 | 0.33052 | 1.350762 | 2.5475 | 100.79 | 21.07 | 16.449 | 64.856878 | 106.047506 | 62.291589 | 0.004081 | 1.052479 | 0.025709 | 24.42685 | 0.051183 | 0.148627 | -9e-06 | -0.000662 | -0.000662 | -9.265417
2019-03-26 16:06 | 1553630750.7 | -429 | 0.209459 | 0.000441 | 0 | 94.841831 | 94.327449 | 129.791312 | 21.261242 | 0.001757 | 0.001621 | 42.867409 | 0.251604 | 8.404455 | 0.003517 | 0.004685 | 0.004663 | 6.1e-05 | 0.001223 | 0.341303 | 1.354164 | 2.5475 | 100.79 | 21.07 | 16.451 | 64.105893 | 106.507212 | 60.832715 | 0.004082 | 1.057077 | 0.025746 | 24.355908 | 0.048643 | 0.149679 | -1e-06 | -9.2e-05 | -9.2e-05 | -66.931857
2019-03-26 16:06 | 1553630751.7 | -428 | 0.209466 | 0.00045 | 0 | 95.0154 | 94.297866 | 129.797649 | 21.261242 | 0.001789 | 0.001685 | 42.892135 | 0.252443 | 8.401329 | 0.003551 | 0.004846 | 0.0048 | 5.7e-05 | 0.001221 | 0.328529 | 1.32577 | 2.5474 | 100.79 | 21.07 | 16.453 | 64.880216 | 107.339581 | 62.37129 | 0.004082 | 1.052229 | 0.025688 | 24.41254 | 0.067803 | 0.150178 | -1.3e-05 | -0.001006 | -0.001006 | -6.166095
2019-03-26 16:06 | 1553630752.7 | -427 | 0.209465 | 0.000452 | 0 | 95.091852 | 94.473006 | 129.75047 | 21.261242 | 0.001786 | 0.001679 | 42.887976 | 0.251487 | 8.401901 | 0.003548 | 0.005272 | 0.005184 | 5.9e-05 | 0.001218 | 0.336824 | 1.388627 | 2.5474 | 100.79 | 21.07 | 16.454 | 64.790473 | 107.26555 | 62.225852 | 0.004082 | 1.052686 | 0.025688 | 24.402812 | 0.0584 | 0.149609 | -1.6e-05 | -0.001264 | -0.001264 | -4.888619
2019-03-26 16:06 | 1553630753.7 | -426 | 0.20944 | 0.000456 | 0 | 95.107202 | 94.448129 | 129.969702 | 21.261242 | 0.001829 | 0.001682 | 42.51272 | 0.241404 | 8.403006 | 0.003561 | 0.004657 | 0.004486 | 6e-05 | 0.001213 | 0.320676 | 1.383612 | 2.5475 | 100.79 | 21.07 | 16.455 | 65.830205 | 107.567759 | 62.289181 | 0.004083 | 1.052487 | 0.025708 | 24.425725 | 0.0622 | 0.143611 | -2.1e-05 | -0.001681 | -0.001681 | -3.527481
2019-03-26 16:06 | 1553630754.7 | -425 | 0.209443 | 0.000462 | 0 | 95.220258 | 94.660583 | 130.092228 | 21.261242 | 0.001788 | 0.001683 | 2.195868 | 0.219592 | 8.40194 | 0.003581 | 0.00473 | 0.004528 | 5.9e-05 | 0.001209 | 0.295347 | 1.374761 | 2.5475 | 100.79 | 21.07 | 16.456 | 64.842923 | 108.061836 | 62.323614 | 0.004083 | 1.052379 | 0.025719 | 24.43849 | 0.052728 | 0.130635 | -2.9e-05 | -0.002242 | -0.002242 | -2.406396
2019-03-26 16:06 | 1553630755.7 | -424 | 0.209404 | 0.000464 | 0 | 95.283133 | 94.751348 | 129.982848 | 21.261242 | 0.001834 | 0.001673 | -39.884939 | 0.219787 | 8.40246 | 0.003528 | 0.004867 | 0.004702 | 5.6e-05 | 0.001199 | 0.319957 | 1.374137 | 2.5474 | 100.79 | 21.07 | 16.455 | 65.952635 | 106.77484 | 62.082091 | 0.004083 | 1.053137 | 0.025717 | 24.419419 | 0.05006 | 0.130752 | -3.1e-05 | -0.002436 | -0.002436 | -2.216494
2019-03-26 16:06 | 1553630756.7 | -423 | 0.2095 | 0.000463 | 0 | 95.3342 | 94.650835 | 130.234941 | 21.261242 | 0.001752 | 0.001655 | -81.966302 | 0.219768 | 8.403474 | 0.003544 | 0.004742 | 0.004534 | 5.9e-05 | 0.001203 | 0.322445 | 1.384316 | 2.5475 | 100.79 | 21.07 | 16.452 | 63.990379 | 107.153661 | 61.658713 | 0.004082 | 1.054469 | 0.025758 | 24.427648 | 0.064346 | 0.13074 | -3e-05 | -0.002355 | -0.002355 | -2.29304
2019-03-26 16:06 | 1553630757.7 | -422 | 0.209468 | 0.000459 | 0 | 95.371097 | 94.789671 | 130.064064 | 21.261242 | 0.001782 | 0.001714 | -124.050578 | 0.219651 | 8.401901 | 0.00354 | 0.004563 | 0.004362 | 5.7e-05 | 0.001202 | 0.341635 | 1.383474 | 2.5475 | 100.79 | 21.08 | 16.448 | 64.696155 | 107.068474 | 63.062506 | 0.004083 | 1.050066 | 0.025687 | 24.46274 | 0.054697 | 0.13067 | -2.6e-05 | -0.002013 | -0.002013 | -2.680776
2019-03-26 16:06 | 1553630758.7 | -421 | 0.209486 | 0.000464 | 0 | 95.364308 | 94.715378 | 130.070167 | 21.261242 | 0.001813 | 0.001646 | -152.722828 | 0.219443 | 8.400718 | 0.003598 | 0.004737 | 0.004542 | 5.7e-05 | 0.001206 | 0.317247 | 1.375027 | 2.5475 | 100.79 | 21.07 | 16.445 | 65.447736 | 108.472252 | 61.440736 | 0.00408 | 1.055156 | 0.02575 | 24.404242 | 0.061073 | 0.130546 | -3.1e-05 | -0.002417 | -0.002417 | -2.231138
2019-03-26 16:06 | 1553630759.7 | -420 | 0.209487 | 0.000468 | 0 | 95.370802 | 94.730842 | 130.073453 | 21.261242 | 0.001785 | 0.001681 | -152.730649 | 0.219605 | 8.40244 | 0.003653 | 0.005708 | 0.005498 | 5.8e-05 | 0.00121 | 0.345949 | 1.325899 | 2.5474 | 100.79 | 21.07 | 16.443 | 64.766412 | 109.794227 | 62.265824 | 0.00408 | 1.05256 | 0.025719 | 24.434622 | 0.060222 | 0.130643 | -3.6e-05 | -0.002829 | -0.002829 | -1.90691
2019-03-26 16:06 | 1553630760.7 | -419 | 0.209481 | 0.000461 | 0 | 95.517509 | 94.771518 | 129.95844 | 21.261242 | 0.00176 | 0.001677 | -152.723193 | 0.218994 | 8.401036 | 0.003559 | 0.005099 | 0.004964 | 5.7e-05 | 0.001206 | 0.324049 | 1.350134 | 2.5475 | 100.79 | 21.07 | 16.439 | 64.180012 | 107.518965 | 62.17119 | 0.004079 | 1.052857 | 0.025711 | 24.420371 | 0.070131 | 0.130279 | -2.8e-05 | -0.002196 | -0.002196 | -2.450064
2019-03-26 16:06 | 1553630761.7 | -418 | 0.209488 | 0.000462 | 1e-06 | 95.560311 | 95.019941 | 129.732401 | 21.261242 | 0.001779 | 0.001606 | -152.755528 | 0.218773 | 8.403994 | 0.003553 | 0.005205 | 0.005087 | 5.8e-05 | 0.001205 | 0.360659 | 1.358821 | 2.5474 | 100.79 | 21.07 | 16.436 | 64.636003 | 107.369437 | 60.476845 | 0.004078 | 1.058204 | 0.025754 | 24.337403 | 0.050723 | 0.130148 | -2.9e-05 | -0.00234 | -0.00234 | -2.297525
2019-03-26 16:06 | 1553630762.7 | -417 | 0.209498 | 0.000462 | 0 | 95.668645 | 94.882452 | 129.493921 | 21.261242 | 0.001794 | 0.001678 | -152.76561 | 0.220002 | 8.402037 | 0.003544 | 0.004648 | 0.004493 | 5.7e-05 | 0.0012 | 0.341635 | 1.380971 | 2.5476 | 100.79 | 21.07 | 16.43 | 64.990407 | 107.153661 | 62.199364 | 0.004076 | 1.052769 | 0.025664 | 24.377712 | 0.073809 | 0.130879 | -2.8e-05 | -0.002116 | -0.002116 | -2.554579
2019-03-26 16:06 | 1553630763.7 | -416 | 0.209513 | 0.000463 | 0 | 95.68547 | 95.058601 | 129.396746 | 21.261242 | 0.001796 | 0.00169 | -152.772337 | 0.219033 | 8.405378 | 0.003544 | 0.005473 | 0.005244 | 5.4e-05 | 0.001199 | 0.319238 | 1.376392 | 2.5474 | 100.79 | 21.07 | 16.428 | 65.03251 | 107.146623 | 62.491681 | 0.004076 | 1.051852 | 0.025643 | 24.379182 | 0.058792 | 0.130303 | -3.1e-05 | -0.002401 | -0.002401 | -2.241276
2019-03-26 16:06 | 1553630764.7 | -415 | 0.209505 | 0.000451 | 0 | 95.795575 | 95.159785 | 129.234318 | 21.261242 | 0.001798 | 0.001669 | -152.800206 | 0.220321 | 8.403292 | 0.003484 | 0.005261 | 0.005076 | 5.3e-05 | 0.001213 | 0.334833 | 1.376617 | 2.5475 | 100.79 | 21.07 | 16.427 | 65.098189 | 105.704557 | 61.986006 | 0.004076 | 1.053439 | 0.025647 | 24.345516 | 0.059562 | 0.131069 | -1.5e-05 | -0.001174 | -0.001174 | -4.611204
2019-03-26 16:06 | 1553630765.7 | -414 | 0.209527 | 0.000457 | 0 | 95.885016 | 95.211218 | 129.413412 | 21.261242 | 0.001727 | 0.001641 | -152.805247 | 0.220074 | 8.406412 | 0.003467 | 0.004739 | 0.004575 | 5.6e-05 | 0.001214 | 0.311496 | 1.357212 | 2.5475 | 100.79 | 21.07 | 16.424 | 63.371827 | 105.285052 | 61.317891 | 0.004075 | 1.055543 | 0.02569 | 24.338083 | 0.063076 | 0.130922 | -2.3e-05 | -0.001784 | -0.001784 | -3.030811
2019-03-26 16:06 | 1553630766.7 | -413 | 0.209531 | 0.00046 | 0 | 95.79764 | 95.394763 | 129.173524 | 21.261242 | 0.001783 | 0.001641 | -152.785601 | 0.218356 | 8.400334 | 0.003423 | 0.005085 | 0.004936 | 5.4e-05 | 0.001213 | 0.308067 | 1.386723 | 2.5476 | 100.79 | 21.07 | 16.422 | 64.736577 | 104.226512 | 61.302234 | 0.004074 | 1.055593 | 0.025667 | 24.314946 | 0.037696 | 0.1299 | -2.6e-05 | -0.002072 | -0.002072 | -2.588718
2019-03-26 16:06 | 1553630767.7 | -412 | 0.20953 | 0.000459 | 0 | 95.870256 | 95.240127 | 129.33736 | 21.261242 | 0.001788 | 0.001631 | -152.776573 | 0.220113 | 8.404091 | 0.00357 | 0.004406 | 0.004278 | 5.4e-05 | 0.001214 | 0.341469 | 1.398039 | 2.5476 | 100.79 | 21.07 | 16.42 | 64.860006 | 107.788438 | 61.060137 | 0.004074 | 1.056357 | 0.025692 | 24.321554 | 0.058984 | 0.130945 | -2.5e-05 | -0.001987 | -0.001987 | -2.721072
2019-03-26 16:06 | 1553630768.7 | -411 | 0.209558 | 0.000454 | 1e-06 | 95.959993 | 95.262314 | 129.219059 | 21.261242 | 0.001756 | 0.001658 | -152.785524 | 0.219306 | 8.401595 | 0.003433 | 0.003949 | 0.003743 | 5.6e-05 | 0.001219 | 0.328529 | 1.409402 | 2.5477 | 100.79 | 21.07 | 16.42 | 64.07148 | 104.467159 | 61.71194 | 0.004074 | 1.054301 | 0.025655 | 24.334123 | 0.065269 | 0.130465 | -1.9e-05 | -0.001508 | -0.001508 | -3.572541
2019-03-26 16:06 | 1553630769.7 | -410 | 0.209486 | 0.000453 | 0 | 95.950546 | 95.466029 | 129.227508 | 21.261242 | 0.001765 | 0.001652 | -152.805861 | 0.219443 | 8.403383 | 0.003476 | 0.004978 | 0.004855 | 5.1e-05 | 0.00123 | 0.358171 | 1.371408 | 2.5475 | 100.79 | 21.07 | 16.422 | 64.284691 | 105.499158 | 61.567189 | 0.004074 | 1.054757 | 0.025662 | 24.329658 | 0.045281 | 0.130546 | -1.8e-05 | -0.001413 | -0.001413 | -3.81658
2019-03-26 16:06 | 1553630770.7 | -409 | 0.209487 | 0.00045 | 1e-06 | 95.963831 | 95.37392 | 129.178216 | 21.261242 | 0.001751 | 0.001664 | -152.806666 | 0.219774 | 8.402973 | 0.00342 | 0.004821 | 0.004633 | 5.2e-05 | 0.001239 | 0.329801 | 1.360771 | 2.5474 | 100.79 | 21.07 | 16.426 | 63.948985 | 104.149453 | 61.861981 | 0.004075 | 1.053829 | 0.025646 | 24.335727 | 0.055154 | 0.130744 | -1.4e-05 | -0.001112 | -0.001112 | -4.857743
2019-03-26 16:06 | 1553630771.7 | -408 | 0.209487 | 0.000448 | 0 | 96.044121 | 95.613604 | 129.41247 | 21.261242 | 0.001754 | 0.001675 | -152.799363 | 0.219377 | 8.402791 | 0.003444 | 0.00486 | 0.004637 | 5.1e-05 | 0.001239 | 0.322445 | 1.376471 | 2.5475 | 100.79 | 21.07 | 16.428 | 64.023108 | 104.726016 | 62.13531 | 0.004076 | 1.05297 | 0.025658 | 24.367717 | 0.040184 | 0.130508 | -1.2e-05 | -0.000947 | -0.000947 | -5.692339
2019-03-26 16:06 | 1553630772.7 | -407 | 0.209512 | 0.00045 | 1e-06 | 96.06803 | 95.488887 | 129.494389 | 21.261242 | 0.001767 | 0.00168 | -152.788572 | 0.219436 | 8.403266 | 0.003367 | 0.005165 | 0.004952 | 5.1e-05 | 0.001235 | 0.350428 | 1.354582 | 2.5473 | 100.79 | 21.07 | 16.431 | 64.342443 | 102.878658 | 62.24945 | 0.004077 | 1.052612 | 0.025662 | 24.379577 | 0.054085 | 0.130543 | -1.4e-05 | -0.001134 | -0.001134 | -4.753567
2019-03-26 16:06 | 1553630773.7 | -406 | 0.209565 | 0.000447 | 0 | 96.164261 | 95.535278 | 129.323978 | 21.261242 | 0.001771 | 0.001682 | -152.77872 | 0.220054 | 8.402564 | 0.003394 | 0.00487 | 0.004719 | 5.3e-05 | 0.001231 | 0.334999 | 1.294281 | 2.5475 | 100.79 | 21.07 | 16.44 | 64.432198 | 103.522189 | 62.301702 | 0.004079 | 1.052448 | 0.025643 | 24.365428 | 0.058696 | 0.13091 | -9e-06 | -0.000739 | -0.000739 | -7.311815
2019-03-26 16:06 | 1553630774.7 | -405 | 0.209487 | 0.000451 | 0 | 96.277022 | 95.572928 | 129.351206 | 21.261242 | 0.001776 | 0.001672 | -152.766376 | 0.219677 | 8.400334 | 0.003373 | 0.004744 | 0.004516 | 5.5e-05 | 0.001226 | 0.305965 | 1.325492 | 2.5475 | 100.79 | 21.07 | 16.446 | 64.549381 | 103.005071 | 62.062585 | 0.00408 | 1.053198 | 0.025655 | 24.359306 | 0.065654 | 0.130686 | -1.5e-05 | -0.00122 | -0.00122 | -4.423203
2019-03-26 16:06 | 1553630775.7 | -404 | 0.209561 | 0.000448 | 1e-06 | 96.177545 | 95.77328 | 129.184787 | 21.261242 | 0.001798 | 0.001688 | -152.75662 | 0.220308 | 8.402135 | 0.003388 | 0.004749 | 0.004627 | 5.4e-05 | 0.001222 | 0.311883 | 1.385388 | 2.5475 | 100.79 | 21.07 | 16.451 | 65.082551 | 103.366676 | 62.437747 | 0.004082 | 1.052021 | 0.025624 | 24.35725 | 0.037676 | 0.131061 | -1.2e-05 | -0.000932 | -0.000932 | -5.808723
2019-03-26 16:06 | 1553630776.7 | -403 | 0.209521 | 0.000448 | 0 | 96.268166 | 95.702014 | 129.097705 | 21.261242 | 0.001821 | 0.001674 | -152.776803 | 0.219612 | 8.400165 | 0.003442 | 0.004914 | 0.004799 | 5.2e-05 | 0.001221 | 0.330188 | 1.401092 | 2.5476 | 100.79 | 21.07 | 16.462 | 65.632721 | 104.677053 | 62.100874 | 0.004084 | 1.053078 | 0.025629 | 24.336815 | 0.052758 | 0.130647 | -1.1e-05 | -0.000878 | -0.000878 | -6.145206
2019-03-26 16:06 | 1553630777.7 | -402 | 0.209522 | 0.000447 | 0 | 96.292372 | 95.934638 | 128.867207 | 21.261242 | 0.001759 | 0.00165 | -152.766951 | 0.219976 | 8.404026 | 0.003411 | 0.004631 | 0.004409 | 5.1e-05 | 0.001223 | 0.370171 | 1.387331 | 2.5475 | 100.79 | 21.07 | 16.467 | 64.150413 | 103.934043 | 61.52817 | 0.004085 | 1.05488 | 0.025628 | 24.294301 | 0.033292 | 0.130864 | -1e-05 | -0.000797 | -0.000797 | -6.781987
2019-03-26 16:06 | 1553630778.7 | -401 | 0.209502 | 0.000447 | 0 | 96.319824 | 95.67176 | 128.945605 | 21.261242 | 0.001815 | 0.001682 | -152.787384 | 0.218877 | 8.402447 | 0.003447 | 0.004563 | 0.004358 | 5.4e-05 | 0.001213 | 0.335386 | 1.365291 | 2.5474 | 100.79 | 21.07 | 16.479 | 65.498494 | 104.799947 | 62.295442 | 0.004088 | 1.052467 | 0.025606 | 24.329531 | 0.060385 | 0.13021 | -9e-06 | -0.000693 | -0.000693 | -7.762337
2019-03-26 16:06 | 1553630779.7 | -400 | 0.209549 | 0.000446 | -1e-06 | 96.339306 | 95.761851 | 128.95124 | 21.261242 | 0.001751 | 0.00174 | -152.758978 | 0.21833 | 8.404143 | 0.003339 | 0.005074 | 0.004979 | 5.3e-05 | 0.001205 | 0.314924 | 1.370505 | 2.5476 | 100.79 | 21.07 | 16.483 | 63.952836 | 102.178688 | 63.693634 | 0.004089 | 1.048099 | 0.025553 | 24.380716 | 0.053775 | 0.129885 | -8e-06 | -0.000577 | -0.000577 | -9.302738
2019-03-26 16:06 | 1553630780.7 | -399 | 0.209526 | 0.000446 | 0 | 96.43347 | 95.966911 | 128.957342 | 21.261242 | 0.001781 | 0.001677 | -152.785754 | 0.219573 | 8.401199 | 0.003351 | 0.00388 | 0.003681 | 5.1e-05 | 0.001194 | 0.329801 | 1.348931 | 2.5474 | 100.79 | 21.07 | 16.487 | 64.686772 | 102.471624 | 62.18612 | 0.00409 | 1.05281 | 0.025611 | 24.326673 | 0.04338 | 0.130624 | -8e-06 | -0.000626 | -0.000626 | -8.613179
2019-03-26 16:06 | 1553630781.7 | -398 | 0.209487 | 0.00044 | 0 | 96.452362 | 95.965566 | 128.738346 | 21.261242 | 0.001833 | 0.001679 | -152.79553 | 0.220008 | 8.402291 | 0.003348 | 0.004694 | 0.004518 | 5.2e-05 | 0.00119 | 0.326925 | 1.404168 | 2.5475 | 100.79 | 21.07 | 16.493 | 65.930025 | 102.400202 | 62.230668 | 0.004092 | 1.052671 | 0.025588 | 24.307623 | 0.045258 | 0.130883 | 0 | 2.9e-05 | 2.9e-05 | 187.310594
2019-03-26 16:06 | 1553630782.7 | -397 | 0.209547 | 0.00045 | 0 | 96.498411 | 95.928923 | 129.059212 | 21.261242 | 0.001816 | 0.001737 | -152.807011 | 0.219143 | 8.404553 | 0.003403 | 0.004651 | 0.004541 | 5e-05 | 0.00118 | 0.35723 | 1.330999 | 2.5475 | 100.79 | 21.07 | 16.495 | 65.524233 | 103.740703 | 63.613967 | 0.004092 | 1.048347 | 0.025567 | 24.388036 | 0.052943 | 0.130368 | -1.3e-05 | -0.000999 | -0.000999 | -5.391979
2019-03-26 16:06 | 1553630783.7 | -396 | 0.209498 | 0.000448 | 0 | 96.5542 | 95.995147 | 129.320459 | 21.261242 | 0.00176 | 0.001704 | -152.81853 | 0.2198 | 8.401478 | 0.003499 | 0.004395 | 0.004162 | 5.1e-05 | 0.001164 | 0.329469 | 1.34736 | 2.5475 | 100.79 | 21.07 | 16.498 | 64.17544 | 106.070306 | 62.8196 | 0.004093 | 1.050825 | 0.025623 | 24.383898 | 0.05194 | 0.130759 | -1.1e-05 | -0.000809 | -0.000809 | -6.673716
2019-03-26 16:06 | 1553630784.7 | -395 | 0.209506 | 0.000447 | -1e-06 | 96.534128 | 96.018006 | 129.407071 | 21.261242 | 0.001871 | 0.001695 | -152.825373 | 0.219865 | 8.403357 | 0.00348 | 0.00486 | 0.004697 | 5.1e-05 | 0.001161 | 0.35994 | 1.39333 | 2.5474 | 100.79 | 21.07 | 16.499 | 66.842969 | 105.595914 | 62.618086 | 0.004093 | 1.051456 | 0.025639 | 24.384745 | 0.04795 | 0.130798 | -9e-06 | -0.000641 | -0.000641 | -8.423559
2019-03-26 16:06 | 1553630785.7 | -394 | 0.209476 | 0.000449 | 0 | 96.515827 | 96.060699 | 129.390875 | 21.261242 | 0.001772 | 0.001653 | -152.835589 | 0.219208 | 8.402694 | 0.003382 | 0.004929 | 0.004716 | 5.1e-05 | 0.001157 | 0.299993 | 1.38145 | 2.5474 | 100.79 | 21.07 | 16.5 | 64.46733 | 103.24242 | 61.597777 | 0.004094 | 1.054661 | 0.025677 | 24.346144 | 0.042279 | 0.130407 | -1.3e-05 | -0.001037 | -0.001037 | -5.195918
2019-03-26 16:06 | 1553630786.7 | -393 | 0.209481 | 0.000452 | 0 | 96.650726 | 96.186759 | 129.38219 | 21.261242 | 0.001827 | 0.001721 | -152.826523 | 0.219579 | 8.399041 | 0.003401 | 0.00474 | 0.004612 | 4.8e-05 | 0.001159 | 0.332676 | 1.360427 | 2.5474 | 100.79 | 21.07 | 16.5 | 65.789554 | 103.688131 | 63.241362 | 0.004094 | 1.049508 | 0.025613 | 24.405021 | 0.043041 | 0.130628 | -1.5e-05 | -0.001203 | -0.001203 | -4.483868
2019-03-26 16:06 | 1553630787.7 | -392 | 0.209453 | 0.000454 | 1e-06 | 96.697957 | 96.352152 | 129.422562 | 21.261242 | 0.001796 | 0.001651 | -152.828325 | 0.21859 | 8.405404 | 0.00352 | 0.004508 | 0.004287 | 4.9e-05 | 0.001159 | 0.30862 | 1.36893 | 2.5475 | 100.79 | 21.07 | 16.508 | 65.040208 | 106.576603 | 61.553942 | 0.004096 | 1.054799 | 0.025682 | 24.347531 | 0.032044 | 0.130039 | -1.9e-05 | -0.001477 | -0.001477 | -3.636727
2019-03-26 16:06 | 1553630788.7 | -391 | 0.209474 | 0.000451 | 0 | 96.804813 | 96.346773 | 129.216944 | 21.261242 | 0.001842 | 0.001687 | -152.815579 | 0.218376 | 8.404793 | 0.003444 | 0.004922 | 0.004759 | 5.1e-05 | 0.001162 | 0.335165 | 1.383041 | 2.5475 | 100.79 | 21.07 | 16.511 | 66.14866 | 104.726743 | 62.422818 | 0.004096 | 1.052068 | 0.025628 | 24.359739 | 0.042422 | 0.129912 | -1.6e-05 | -0.001233 | -0.001233 | -4.352045
2019-03-26 16:06 | 1553630789.7 | -390 | 0.209511 | 0.000449 | 0 | 96.826362 | 96.491996 | 128.822373 | 21.261242 | 0.001795 | 0.001737 | -152.825335 | 0.219586 | 8.402564 | 0.003443 | 0.004348 | 0.004168 | 5e-05 | 0.001167 | 0.358336 | 1.366719 | 2.5474 | 100.79 | 21.07 | 16.52 | 65.022405 | 104.696929 | 63.615411 | 0.004099 | 1.048342 | 0.025544 | 24.3657 | 0.030941 | 0.130632 | -1.2e-05 | -0.000961 | -0.000961 | -5.61277
2019-03-26 16:06 | 1553630790.7 | -389 | 0.209506 | 0.000445 | 0 | 96.985467 | 96.571665 | 128.869787 | 21.261242 | 0.001824 | 0.001725 | -152.836873 | 0.218285 | 8.402739 | 0.003469 | 0.005312 | 0.00515 | 5.3e-05 | 0.001172 | 0.327312 | 1.350671 | 2.5475 | 100.79 | 21.07 | 16.524 | 65.706809 | 105.345668 | 63.334277 | 0.0041 | 1.049218 | 0.025559 | 24.36001 | 0.038245 | 0.129858 | -8e-06 | -0.000641 | -0.000641 | -8.363261
2019-03-26 16:06 | 1553630791.7 | -388 | 0.209533 | 0.000445 | 0 | 97.083763 | 96.701424 | 128.68811 | 21.261242 | 0.001848 | 0.001673 | -152.82453 | 0.218155 | 8.400971 | 0.003476 | 0.004537 | 0.004405 | 4.8e-05 | 0.001178 | 0.341469 | 1.323539 | 2.5475 | 100.79 | 21.07 | 16.531 | 66.282865 | 105.511767 | 62.083054 | 0.004101 | 1.053134 | 0.025589 | 24.297531 | 0.035295 | 0.12978 | -7e-06 | -0.000568 | -0.000568 | -9.435473
2019-03-26 16:07 | 1553630792.7 | -387 | 0.209504 | 0.000446 | 1e-06 | 97.151066 | 96.787145 | 128.659474 | 21.261242 | 0.001783 | 0.001695 | -152.823073 | 0.218246 | 8.401478 | 0.003449 | 0.004274 | 0.004034 | 4.9e-05 | 0.001183 | 0.362816 | 1.322926 | 2.5474 | 100.79 | 21.07 | 16.546 | 64.725028 | 104.858851 | 62.600269 | 0.004105 | 1.051512 | 0.025566 | 24.313562 | 0.033569 | 0.129834 | -8e-06 | -0.000683 | -0.000683 | -7.855503
2019-03-26 16:07 | 1553630793.7 | -386 | 0.209499 | 0.000446 | 0 | 97.292754 | 96.961613 | 128.536713 | 21.261242 | 0.001798 | 0.001668 | -152.82198 | 0.219215 | 8.403916 | 0.003446 | 0.005315 | 0.005126 | 5.1e-05 | 0.001184 | 0.342188 | 1.319218 | 2.5474 | 100.79 | 21.07 | 16.553 | 65.087122 | 104.770859 | 61.972761 | 0.004107 | 1.053481 | 0.025578 | 24.279239 | 0.030495 | 0.130411 | -8e-06 | -0.000625 | -0.000625 | -8.618037
2019-03-26 16:07 | 1553630794.7 | -385 | 0.209511 | 0.000447 | 0 | 97.311056 | 96.905475 | 128.309737 | 21.261242 | 0.001843 | 0.001669 | -152.799823 | 0.219742 | 8.40257 | 0.00344 | 0.005214 | 0.005022 | 4.9e-05 | 0.001183 | 0.307901 | 1.331656 | 2.5475 | 100.79 | 21.07 | 16.559 | 66.175116 | 104.641665 | 61.979022 | 0.004108 | 1.053461 | 0.025555 | 24.25802 | 0.037358 | 0.130724 | -9e-06 | -0.000728 | -0.000728 | -7.421061
2019-03-26 16:07 | 1553630795.7 | -384 | 0.209494 | 0.000448 | 0 | 97.452449 | 97.337106 | 128.303165 | 21.261242 | 0.00182 | 0.001713 | -152.79277 | 0.219072 | 8.40207 | 0.003406 | 0.004829 | 0.004594 | 4.8e-05 | 0.001183 | 0.335718 | 1.358681 | 2.5475 | 100.79 | 21.07 | 16.574 | 65.622618 | 103.801271 | 63.055524 | 0.004112 | 1.050088 | 0.025513 | 24.296327 | 0.010593 | 0.130326 | -1.1e-05 | -0.000852 | -0.000852 | -6.315864
2019-03-26 16:07 | 1553630796.7 | -383 | 0.209508 | 0.000444 | 0 | 97.533921 | 97.297103 | 128.383909 | 21.261242 | 0.001788 | 0.001672 | -152.803599 | 0.219547 | 8.401881 | 0.003407 | 0.004715 | 0.004577 | 5e-05 | 0.001171 | 0.310943 | 1.347375 | 2.5474 | 100.79 | 21.07 | 16.581 | 64.849179 | 103.84052 | 62.06114 | 0.004114 | 1.053203 | 0.025559 | 24.268003 | 0.021744 | 0.130608 | -6e-06 | -0.00047 | -0.00047 | -11.487263
2019-03-26 16:07 | 1553630797.7 | -382 | 0.209511 | 0.000444 | 0 | 97.554289 | 97.271891 | 128.627317 | 21.261242 | 0.001796 | 0.001679 | -152.824453 | 0.218597 | 8.405469 | 0.003521 | 0.004646 | 0.004496 | 5e-05 | 0.001163 | 0.322611 | 1.347342 | 2.5475 | 100.79 | 21.08 | 16.597 | 65.051275 | 106.595285 | 62.225129 | 0.00412 | 1.052688 | 0.025577 | 24.296938 | 0.02593 | 0.130043 | -5e-06 | -0.000401 | -0.000401 | -13.384228
2019-03-26 16:07 | 1553630798.7 | -381 | 0.209509 | 0.000448 | 0 | 97.681219 | 97.320635 | 128.936917 | 21.261242 | 0.001804 | 0.001721 | -152.821942 | 0.218486 | 8.405794 | 0.003424 | 0.004965 | 0.004802 | 4.5e-05 | 0.001159 | 0.322445 | 1.393174 | 2.5477 | 100.79 | 21.08 | 16.603 | 65.245662 | 104.242263 | 63.241362 | 0.004122 | 1.049508 | 0.025569 | 24.362989 | 0.033079 | 0.129978 | -1e-05 | -0.000783 | -0.000783 | -6.859801
2019-03-26 16:07 | 1553630799.7 | -380 | 0.20949 | 0.00044 | 0 | 97.703947 | 97.458124 | 129.221402 | 21.261242 | 0.001841 | 0.0017 | -152.833328 | 0.218864 | 8.402778 | 0.003388 | 0.004931 | 0.004778 | 4.8e-05 | 0.001156 | 0.340584 | 1.364821 | 2.5475 | 100.79 | 21.08 | 16.609 | 66.116671 | 103.376123 | 62.738466 | 0.004123 | 1.051079 | 0.025616 | 24.371614 | 0.022533 | 0.130202 | 0 | 2.4e-05 | 2.4e-05 | 224.496494
2019-03-26 16:07 | 1553630800.7 | -379 | 0.209533 | 0.000439 | 0 | 97.825268 | 97.406691 | 129.149577 | 21.261242 | 0.001767 | 0.001705 | -152.807318 | 0.219358 | 8.400822 | 0.003375 | 0.004895 | 0.004629 | 4.7e-05 | 0.001158 | 0.301265 | 1.356941 | 2.5475 | 100.79 | 21.08 | 16.622 | 64.339315 | 103.050843 | 62.857878 | 0.004126 | 1.050706 | 0.025605 | 24.36917 | 0.038354 | 0.130496 | 1e-06 | 0.000112 | 0.000112 | 48.058942
2019-03-26 16:07 | 1553630801.7 | -378 | 0.209524 | 0.000445 | 0 | 97.880468 | 97.592254 | 129.252621 | 21.261242 | 0.00177 | 0.00171 | -152.808353 | 0.21943 | 8.404208 | 0.003388 | 0.004579 | 0.004449 | 5.1e-05 | 0.001165 | 0.331957 | 1.37493 | 2.5475 | 100.79 | 21.08 | 16.629 | 64.410301 | 103.372247 | 62.97199 | 0.004128 | 1.050349 | 0.025611 | 24.383029 | 0.026376 | 0.130539 | -8e-06 | -0.000587 | -0.000587 | -9.182413
2019-03-26 16:07 | 1553630802.7 | -377 | 0.209491 | 0.000445 | 0 | 98.000903 | 97.732433 | 129.166478 | 21.261242 | 0.001765 | 0.001727 | -152.805056 | 0.219241 | 8.402525 | 0.003432 | 0.00472 | 0.004532 | 4.8e-05 | 0.001172 | 0.333948 | 1.367798 | 2.5476 | 100.79 | 21.08 | 16.636 | 64.29937 | 104.430321 | 63.382659 | 0.00413 | 1.049067 | 0.025587 | 24.389788 | 0.024537 | 0.130426 | -8e-06 | -0.000614 | -0.000614 | -8.766341
2019-03-26 16:07 | 1553630803.7 | -376 | 0.209486 | 0.000444 | 0 | 97.989097 | 97.733778 | 129.305201 | 21.261242 | 0.001767 | 0.001714 | -152.795645 | 0.219605 | 8.403454 | 0.003516 | 0.004641 | 0.004438 | 4.6e-05 | 0.001184 | 0.326206 | 1.354293 | 2.5475 | 100.79 | 21.07 | 16.647 | 64.3487 | 106.467908 | 63.065635 | 0.00413 | 1.050056 | 0.025612 | 24.391385 | 0.023336 | 0.130643 | -6e-06 | -0.000497 | -0.000497 | -10.85199
2019-03-26 16:07 | 1553630804.7 | -375 | 0.209526 | 0.000441 | 0 | 98.040164 | 98.136836 | 129.359421 | 21.261242 | 0.001828 | 0.001693 | -152.795319 | 0.219586 | 8.402278 | 0.003518 | 0.005346 | 0.005168 | 4.9e-05 | 0.001187 | 0.295016 | 1.336099 | 2.5475 | 100.79 | 21.07 | 16.653 | 65.815292 | 106.520556 | 62.558857 | 0.004132 | 1.051642 | 0.025637 | 24.378105 | -0.008815 | 0.130632 | -2e-06 | -0.000165 | -0.000165 | -32.723277
2019-03-26 16:07 | 1553630805.7 | -374 | 0.209545 | 0.000444 | 1e-06 | 98.102153 | 97.775797 | 129.314354 | 21.261242 | 0.001812 | 0.001683 | -152.800896 | 0.219312 | 8.40298 | 0.00349 | 0.004974 | 0.004807 | 4.9e-05 | 0.001188 | 0.333229 | 1.342058 | 2.5475 | 100.79 | 21.07 | 16.665 | 65.433784 | 105.860259 | 62.329152 | 0.004135 | 1.052362 | 0.025641 | 24.365518 | 0.029805 | 0.130469 | -7e-06 | -0.000599 | -0.000599 | -9.001976
2019-03-26 16:07 | 1553630806.7 | -373 | 0.209504 | 0.000438 | 0 | 98.170635 | 97.991615 | 129.158498 | 21.261242 | 0.001801 | 0.001702 | -152.807011 | 0.219026 | 8.402083 | 0.003487 | 0.005352 | 0.005177 | 4.6e-05 | 0.001196 | 0.354189 | 1.360409 | 2.5475 | 100.79 | 21.07 | 16.672 | 65.151838 | 105.772221 | 62.770486 | 0.004136 | 1.050979 | 0.025609 | 24.366842 | 0.016326 | 0.130299 | 1e-06 | 4.6e-05 | 4.6e-05 | 116.983475
2019-03-26 16:07 | 1553630807.7 | -372 | 0.2095 | 0.000444 | 0 | 98.209601 | 97.814121 | 128.864624 | 21.261242 | 0.001793 | 0.001744 | -152.795376 | 0.218961 | 8.40506 | 0.003474 | 0.004893 | 0.004651 | 4.9e-05 | 0.001192 | 0.361931 | 1.363486 | 2.5475 | 100.79 | 21.07 | 16.677 | 64.961536 | 105.471514 | 63.79905 | 0.004138 | 1.047771 | 0.025541 | 24.376339 | 0.036091 | 0.13026 | -6e-06 | -0.000441 | -0.000441 | -12.188989
2019-03-26 16:07 | 1553630808.7 | -371 | 0.209494 | 0.000446 | 0 | 98.240005 | 98.157677 | 128.670038 | 21.261242 | 0.001815 | 0.001731 | -152.794265 | 0.219631 | 8.402895 | 0.003442 | 0.004778 | 0.004726 | 5.4e-05 | 0.001191 | 0.350262 | 1.34192 | 2.5475 | 100.79 | 21.07 | 16.688 | 65.487669 | 104.693778 | 63.467145 | 0.00414 | 1.048804 | 0.025534 | 24.345929 | 0.007499 | 0.130659 | -9e-06 | -0.000697 | -0.000697 | -7.738587
2019-03-26 16:07 | 1553630809.7 | -370 | 0.209494 | 0.00044 | 0 | 98.361029 | 98.118682 | 128.505497 | 21.261242 | 0.001815 | 0.001697 | -152.783818 | 0.21939 | 8.40428 | 0.003436 | 0.004292 | 0.004175 | 4.9e-05 | 0.001193 | 0.325155 | 1.348569 | 2.5473 | 100.79 | 21.07 | 16.694 | 65.497051 | 104.544958 | 62.667442 | 0.004142 | 1.051302 | 0.025548 | 24.301439 | 0.022065 | 0.130515 | -1e-06 | -2.3e-05 | -2.3e-05 | -234.355375
2019-03-26 16:07 | 1553630810.7 | -369 | 0.20951 | 0.000444 | 0 | 98.319703 | 98.074645 | 128.663701 | 21.261242 | 0.001771 | 0.001713 | -152.776612 | 0.219833 | 8.398027 | 0.003403 | 0.005453 | 0.005221 | 4.8e-05 | 0.001188 | 0.319736 | 1.334862 | 2.5475 | 100.79 | 21.07 | 16.703 | 64.452411 | 103.747002 | 63.047821 | 0.004144 | 1.050112 | 0.025549 | 24.330161 | 0.022322 | 0.130779 | -5e-06 | -0.000362 | -0.000362 | -14.902502
2019-03-26 16:07 | 1553630811.7 | -368 | 0.20947 | 0.000435 | 0 | 98.449881 | 98.202724 | 128.746557 | 21.261242 | 0.001851 | 0.00167 | -152.761814 | 0.219351 | 8.40194 | 0.003468 | 0.004869 | 0.004663 | 4.9e-05 | 0.001186 | 0.289264 | 1.350744 | 2.5475 | 100.79 | 21.07 | 16.708 | 66.374016 | 105.323604 | 62.00792 | 0.004145 | 1.05337 | 0.025597 | 24.300324 | 0.022483 | 0.130492 | 6e-06 | 0.000502 | 0.000502 | 10.729249
2019-03-26 16:07 | 1553630812.7 | -367 | 0.209489 | 0.000439 | 0 | 98.470544 | 98.37215 | 128.66722 | 21.261242 | 0.001855 | 0.00169 | -152.752518 | 0.218655 | 8.403903 | 0.003487 | 0.004988 | 0.004842 | 4.7e-05 | 0.001182 | 0.337156 | 1.361681 | 2.5475 | 100.79 | 21.07 | 16.713 | 66.456027 | 105.779254 | 62.483013 | 0.004147 | 1.051879 | 0.025571 | 24.310048 | 0.008942 | 0.130078 | 0 | -9e-06 | -9e-06 | -627.11513
2019-03-26 16:07 | 1553630813.7 | -366 | 0.209518 | 0.000435 | 1e-06 | 98.572679 | 98.396688 | 128.423342 | 21.261242 | 0.00176 | 0.001659 | -152.767488 | 0.218877 | 8.403864 | 0.003486 | 0.004727 | 0.004539 | 4.6e-05 | 0.001183 | 0.350815 | 1.380157 | 2.5475 | 100.79 | 21.08 | 16.72 | 64.184825 | 105.74142 | 61.755532 | 0.004151 | 1.054164 | 0.025575 | 24.260663 | 0.015984 | 0.13021 | -0.000111 | -0.008616 | -0.008616 | -0.624149
2019-03-26 16:07 | 1553630814.7 | -365 | 0.209483 | 0.000437 | 0 | 98.662118 | 98.363073 | 128.233685 | 21.261242 | 0.001831 | 0.00169 | -152.773238 | 0.218194 | 8.403532 | 0.003456 | 0.004828 | 0.004686 | 4.7e-05 | 0.001179 | 0.323717 | 1.336138 | 2.5473 | 100.79 | 21.08 | 16.724 | 65.89106 | 105.023211 | 62.499386 | 0.004152 | 1.051828 | 0.025527 | 24.26965 | 0.027152 | 0.129803 | 9.6e-05 | 0.007389 | 0.007389 | 0.725495
2019-03-26 16:07 | 1553630815.7 | -364 | 0.209505 | 0.000442 | 0 | 98.731193 | 98.418875 | 128.079003 | 21.261242 | 0.001812 | 0.001706 | -152.759112 | 0.219377 | 8.403077 | 0.003443 | 0.005145 | 0.004897 | 4.7e-05 | 0.00118 | 0.320123 | 1.314368 | 2.5474 | 100.79 | 21.08 | 16.73 | 65.421275 | 104.719714 | 62.866545 | 0.004153 | 1.050679 | 0.025498 | 24.26827 | 0.028339 | 0.130508 | -3.8e-05 | -0.00291 | -0.00291 | -1.852213
2019-03-26 16:07 | 1553630816.7 | -363 | 0.209512 | 0.000438 | 0 | 98.734735 | 98.455518 | 128.063511 | 21.261242 | 0.001819 | 0.00167 | -152.758498 | 0.218753 | 8.402603 | 0.00342 | 0.005224 | 0.00512 | 4.6e-05 | 0.001185 | 0.333727 | 1.321984 | 2.5474 | 100.79 | 21.08 | 16.733 | 65.596158 | 104.152603 | 62.011773 | 0.004154 | 1.053358 | 0.025529 | 24.235917 | 0.025331 | 0.130136 | -7.9e-05 | -0.006059 | -0.006059 | -0.886983
2019-03-26 16:07 | 1553630817.7 | -362 | 0.20948 | 0.000437 | 0 | 98.795543 | 98.664275 | 127.888877 | 21.261242 | 0.001865 | 0.001697 | -152.776822 | 0.218571 | 8.403877 | 0.003405 | 0.004655 | 0.004417 | 4.9e-05 | 0.001186 | 0.321561 | 1.31921 | 2.5475 | 100.79 | 21.08 | 16.736 | 66.704934 | 103.787219 | 62.658053 | 0.004155 | 1.051331 | 0.025487 | 24.242726 | 0.011892 | 0.130028 | 0.000115 | 0.008856 | 0.008856 | 0.606366
2019-03-26 16:07 | 1553630818.7 | -361 | 0.209485 | 0.00044 | 0 | 98.841888 | 98.743272 | 127.895684 | 21.261242 | 0.001777 | 0.001713 | -152.783186 | 0.21926 | 8.403266 | 0.003389 | 0.004801 | 0.004677 | 4.9e-05 | 0.001191 | 0.323717 | 1.324725 | 2.5475 | 100.79 | 21.08 | 16.739 | 64.588361 | 103.403494 | 63.054802 | 0.004156 | 1.05009 | 0.025473 | 24.257688 | 0.008928 | 0.130438 | 8.3e-05 | 0.006386 | 0.006386 | 0.843588
2019-03-26 16:07 | 1553630819.7 | -360 | 0.209486 | 0.00044 | 0 | 98.88646 | 98.787645 | 127.956243 | 21.261242 | 0.001779 | 0.001685 | -152.778356 | 0.219657 | 8.405872 | 0.003407 | 0.004947 | 0.004766 | 4.7e-05 | 0.00119 | 0.310224 | 1.35509 | 2.5476 | 100.79 | 21.08 | 16.741 | 64.624213 | 103.842216 | 62.378995 | 0.004156 | 1.052205 | 0.025504 | 24.239033 | 0.008943 | 0.130674 | 7.8e-05 | 0.005999 | 0.005999 | 0.899669
2019-03-26 16:07 | 1553630820.7 | -359 | 0.20948 | 0.000441 | 0 | 98.902696 | 98.803109 | 128.060226 | 21.261242 | 0.001795 | 0.001776 | -152.779966 | 0.219488 | 8.402473 | 0.003349 | 0.00446 | 0.004277 | 4.5e-05 | 0.001193 | 0.3517 | 1.353252 | 2.5474 | 100.79 | 21.08 | 16.741 | 65.021683 | 102.429255 | 64.56815 | 0.004156 | 1.045385 | 0.025432 | 24.327857 | 0.009011 | 0.130573 | 0.000114 | 0.008741 | 0.008741 | 0.616918
2019-03-26 16:07 | 1553630821.7 | -358 | 0.209505 | 0.000437 | 0 | 98.955828 | 98.743272 | 128.224064 | 21.261242 | 0.001774 | 0.001638 | -152.787997 | 0.219072 | 8.404026 | 0.003276 | 0.004487 | 0.004243 | 4.8e-05 | 0.001196 | 0.365692 | 1.345912 | 2.5474 | 100.79 | 21.08 | 16.742 | 64.511123 | 100.674484 | 61.235991 | 0.004156 | 1.055802 | 0.025575 | 24.223022 | 0.019233 | 0.130326 | -3.4e-05 | -0.002602 | -0.002602 | -2.068559
2019-03-26 16:07 | 1553630822.7 | -357 | 0.209518 | 0.000437 | 0 | 99.024312 | 98.843111 | 128.183223 | 21.261242 | 0.001817 | 0.00169 | -152.789492 | 0.219332 | 8.403357 | 0.003364 | 0.004238 | 0.004052 | 4.8e-05 | 0.001197 | 0.32781 | 1.350295 | 2.5475 | 100.79 | 21.08 | 16.743 | 65.550694 | 102.792208 | 62.480605 | 0.004157 | 1.051887 | 0.025523 | 24.264195 | 0.016382 | 0.130481 | -0.000109 | -0.008375 | -0.008375 | -0.643413
2019-03-26 16:07 | 1553630823.7 | -356 | 0.209494 | 0.000443 | 0 | 99.066522 | 98.899251 | 128.244955 | 21.261242 | 0.001794 | 0.001705 | -152.779276 | 0.219033 | 8.403916 | 0.00331 | 0.004385 | 0.004232 | 4.6e-05 | 0.001191 | 0.339644 | 1.359799 | 2.5474 | 100.79 | 21.08 | 16.743 | 64.98343 | 101.476057 | 62.864138 | 0.004157 | 1.050686 | 0.025515 | 24.2839 | 0.015115 | 0.130303 | 2.7e-05 | 0.002065 | 0.002065 | 2.605621
2019-03-26 16:07 | 1553630824.7 | -355 | 0.209492 | 0.000438 | 0 | 99.095156 | 98.838069 | 128.376166 | 21.261242 | 0.001763 | 0.0017 | -152.791926 | 0.219221 | 8.404598 | 0.003343 | 0.004825 | 0.004543 | 5e-05 | 0.001185 | 0.320455 | 1.318816 | 2.5475 | 100.79 | 21.08 | 16.744 | 64.240173 | 102.281574 | 62.733651 | 0.004157 | 1.051094 | 0.025533 | 24.291601 | 0.023235 | 0.130415 | 4.2e-05 | 0.003285 | 0.003285 | 1.63959
2019-03-26 16:07 | 1553630825.7 | -354 | 0.209519 | 0.00044 | -1e-06 | 99.07833 | 99.042456 | 128.4494 | 21.261242 | 0.001797 | 0.001688 | -152.806896 | 0.219833 | 8.404033 | 0.003349 | 0.004629 | 0.004443 | 5.1e-05 | 0.001186 | 0.32875 | 1.347633 | 2.5475 | 100.79 | 21.08 | 16.745 | 65.077739 | 102.431676 | 62.436783 | 0.004157 | 1.052024 | 0.025551 | 24.287789 | 0.003239 | 0.130779 | -0.000121 | -0.009299 | -0.009299 | -0.580814
2019-03-26 16:07 | 1553630826.7 | -353 | 0.20949 | 0.00044 | 0 | 99.146518 | 99.138598 | 128.673796 | 21.261242 | 0.001757 | 0.001699 | -152.799267 | 0.218532 | 8.406256 | 0.003414 | 0.00458 | 0.004427 | 5e-05 | 0.001189 | 0.35347 | 1.382368 | 2.5474 | 100.79 | 21.08 | 16.746 | 64.109743 | 103.99389 | 62.712705 | 0.004157 | 1.05116 | 0.025563 | 24.318986 | 0.000715 | 0.130005 | 5.3e-05 | 0.004099 | 0.004099 | 1.309818
2019-03-26 16:07 | 1553630827.7 | -352 | 0.209498 | 0.000438 | 1e-06 | 99.25426 | 99.080442 | 128.919316 | 21.261242 | 0.001807 | 0.001721 | -152.774714 | 0.219508 | 8.403526 | 0.003356 | 0.004433 | 0.004275 | 4.9e-05 | 0.001194 | 0.33157 | 1.340802 | 2.5475 | 100.79 | 21.08 | 16.747 | 65.306526 | 102.597527 | 63.225716 | 0.004158 | 1.049557 | 0.025568 | 24.36076 | 0.015678 | 0.130585 | 9e-06 | 0.000679 | 0.000679 | 7.942855
2019-03-26 16:07 | 1553630828.7 | -351 | 0.20951 | 0.00044 | 0 | 99.288797 | 99.009176 | 128.630606 | 21.261242 | 0.001834 | 0.001669 | -152.77642 | 0.21859 | 8.405053 | 0.003336 | 0.004934 | 0.004753 | 4.6e-05 | 0.001196 | 0.344677 | 1.391049 | 2.5475 | 100.79 | 21.08 | 16.747 | 65.948065 | 102.126884 | 61.986969 | 0.004158 | 1.053436 | 0.025587 | 24.28862 | 0.025225 | 0.130039 | -6.7e-05 | -0.005181 | -0.005181 | -1.036592
2019-03-26 16:07 | 1553630829.7 | -350 | 0.209516 | 0.000441 | 0 | 99.367908 | 99.209528 | 128.599622 | 21.261242 | 0.001849 | 0.001699 | -152.774886 | 0.219013 | 8.401127 | 0.003376 | 0.004435 | 0.004225 | 4.7e-05 | 0.001198 | 0.297504 | 1.384806 | 2.5476 | 100.79 | 21.09 | 16.747 | 66.324232 | 103.091531 | 62.717279 | 0.00416 | 1.051146 | 0.025556 | 24.312141 | 0.014268 | 0.130291 | -0.000102 | -0.007853 | -0.007853 | -0.685234
2019-03-26 16:07 | 1553630830.7 | -349 | 0.209512 | 0.000441 | 1e-06 | 99.262525 | 99.286509 | 128.420293 | 21.261242 | 0.001852 | 0.001725 | -152.777033 | 0.219221 | 8.400848 | 0.003383 | 0.004505 | 0.004348 | 5e-05 | 0.001197 | 0.32781 | 1.380332 | 2.5475 | 100.79 | 21.09 | 16.747 | 66.400712 | 103.263734 | 63.332111 | 0.00416 | 1.049225 | 0.025514 | 24.317411 | -0.002161 | 0.130415 | -7.9e-05 | -0.006121 | -0.006121 | -0.879878
2019-03-26 16:07 | 1553630831.7 | -348 | 0.209506 | 0.00044 | 0 | 99.41927 | 99.231714 | 128.056942 | 21.261242 | 0.001829 | 0.001689 | -152.787403 | 0.219475 | 8.401901 | 0.003478 | 0.004999 | 0.004849 | 4.6e-05 | 0.00119 | 0.321726 | 1.340516 | 2.5476 | 100.79 | 21.09 | 16.747 | 65.83261 | 105.564389 | 62.477475 | 0.00416 | 1.051897 | 0.025511 | 24.252127 | 0.01689 | 0.130566 | -3.8e-05 | -0.002931 | -0.002931 | -1.839508
2019-03-26 16:07 | 1553630832.7 | -347 | 0.209501 | 0.000442 | 0 | 99.363775 | 99.345003 | 127.750628 | 21.261242 | 0.001837 | 0.001703 | -152.779621 | 0.219059 | 8.405619 | 0.003492 | 0.005047 | 0.004866 | 4.6e-05 | 0.001184 | 0.331957 | 1.35368 | 2.5474 | 100.79 | 21.09 | 16.747 | 66.031527 | 105.888636 | 62.806358 | 0.00416 | 1.050867 | 0.025468 | 24.234969 | 0.00169 | 0.130318 | -1.5e-05 | -0.001179 | -0.001179 | -4.563221
2019-03-26 16:07 | 1553630833.7 | -346 | 0.20948 | 0.000442 | 1e-06 | 99.425764 | 99.358448 | 127.61707 | 21.261242 | 0.001811 | 0.001747 | -152.775979 | 0.21876 | 8.401927 | 0.003523 | 0.005272 | 0.005108 | 4.7e-05 | 0.001181 | 0.350981 | 1.357317 | 2.5474 | 100.79 | 21.09 | 16.745 | 65.394573 | 106.643326 | 63.853682 | 0.00416 | 1.047601 | 0.025415 | 24.260024 | 0.006058 | 0.13014 | 0.00011 | 0.008421 | 0.008421 | 0.63824
2019-03-26 16:07 | 1553630834.7 | -345 | 0.209514 | 0.000437 | 1e-06 | 99.439343 | 99.3487 | 127.673637 | 21.261242 | 0.001778 | 0.001698 | -152.772395 | 0.218818 | 8.40584 | 0.003512 | 0.004955 | 0.004863 | 4.5e-05 | 0.001181 | 0.33052 | 1.340859 | 2.5475 | 100.79 | 21.09 | 16.744 | 64.613385 | 106.383723 | 62.687666 | 0.004159 | 1.051238 | 0.025465 | 24.223385 | 0.008157 | 0.130175 | -8.4e-05 | -0.006523 | -0.006523 | -0.824165
2019-03-26 16:07 | 1553630835.7 | -344 | 0.209509 | 0.000439 | 0 | 99.525536 | 99.457616 | 127.813768 | 21.261242 | 0.00183 | 0.00166 | -152.75593 | 0.219007 | 8.404228 | 0.003525 | 0.004397 | 0.004204 | 4.5e-05 | 0.001183 | 0.340584 | 1.367009 | 2.5475 | 100.79 | 21.09 | 16.743 | 65.855942 | 106.697678 | 61.770464 | 0.004159 | 1.054117 | 0.025513 | 24.203556 | 0.006106 | 0.130287 | -5.5e-05 | -0.004281 | -0.004281 | -1.25702
2019-03-26 16:07 | 1553630836.7 | -343 | 0.209506 | 0.000441 | 0 | 99.61173 | 99.494594 | 127.99333 | 21.261242 | 0.00176 | 0.001736 | -152.745369 | 0.218538 | 8.40361 | 0.003523 | 0.004765 | 0.004502 | 4.9e-05 | 0.001186 | 0.348106 | 1.317172 | 2.5474 | 100.79 | 21.09 | 16.739 | 64.174477 | 106.642599 | 63.599045 | 0.004158 | 1.048393 | 0.025462 | 24.28658 | 0.010524 | 0.130008 | -4.1e-05 | -0.003163 | -0.003163 | -1.697287
2019-03-26 16:07 | 1553630837.7 | -342 | 0.209523 | 0.000437 | 0 | 99.647152 | 99.476777 | 128.208807 | 21.261242 | 0.001772 | 0.001716 | -152.75409 | 0.219651 | 8.40127 | 0.003478 | 0.004855 | 0.004736 | 5e-05 | 0.00119 | 0.32781 | 1.351479 | 2.5475 | 100.79 | 21.09 | 16.737 | 64.466608 | 105.554931 | 63.113299 | 0.004158 | 1.049908 | 0.025502 | 24.289478 | 0.015306 | 0.13067 | -0.000142 | -0.01097 | -0.01097 | -0.491944
2019-03-26 16:07 | 1553630838.7 | -341 | 0.209498 | 0.000442 | 0 | 99.669291 | 99.671415 | 128.268192 | 21.261242 | 0.00182 | 0.001697 | -152.753803 | 0.220021 | 8.400698 | 0.003513 | 0.004697 | 0.00453 | 5e-05 | 0.001195 | 0.33699 | 1.363183 | 2.5474 | 100.79 | 21.09 | 16.734 | 65.616364 | 106.4058 | 62.648663 | 0.004157 | 1.05136 | 0.025525 | 24.278312 | -0.000191 | 0.130891 | 3e-06 | 0.000238 | 0.000238 | 22.693902
2019-03-26 16:07 | 1553630839.7 | -340 | 0.209482 | 0.000441 | 0 | 99.769063 | 99.761508 | 128.30833 | 21.261242 | 0.001816 | 0.0017 | -152.768676 | 0.219 | 8.40324 | 0.003521 | 0.004594 | 0.004384 | 4.7e-05 | 0.001199 | 0.333948 | 1.330099 | 2.5473 | 100.79 | 21.09 | 16.725 | 65.534336 | 106.589219 | 62.734614 | 0.004155 | 1.051091 | 0.025526 | 24.285217 | 0.000677 | 0.130283 | 0.000105 | 0.008112 | 0.008112 | 0.66332
2019-03-26 16:07 | 1553630840.7 | -339 | 0.209468 | 0.000438 | 0 | 99.812752 | 99.717133 | 128.105529 | 21.261242 | 0.001807 | 0.001708 | -152.744372 | 0.220522 | 8.405203 | 0.003593 | 0.004901 | 0.00471 | 5.2e-05 | 0.001204 | 0.349875 | 1.345569 | 2.5474 | 100.79 | 21.09 | 16.72 | 65.318314 | 108.336003 | 62.928175 | 0.004153 | 1.050486 | 0.025498 | 24.273008 | 0.008573 | 0.131189 | 0.00019 | 0.01456 | 0.01456 | 0.372116
2019-03-26 16:07 | 1553630841.7 | -338 | 0.209484 | 0.000437 | 1e-06 | 99.878873 | 99.851263 | 128.13839 | 21.261242 | 0.001799 | 0.001752 | -152.743203 | 0.220282 | 8.403844 | 0.003446 | 0.005333 | 0.005142 | 5e-05 | 0.001205 | 0.380402 | 1.343532 | 2.5474 | 100.79 | 21.09 | 16.71 | 65.109737 | 104.772313 | 63.980271 | 0.004151 | 1.047208 | 0.025462 | 24.31409 | 0.002473 | 0.131046 | 9.6e-05 | 0.007352 | 0.007352 | 0.736113
2019-03-26 16:07 | 1553630842.7 | -337 | 0.20948 | 0.00044 | 0 | 99.891861 | 99.958834 | 128.431794 | 21.261242 | 0.001874 | 0.001686 | -152.737645 | 0.219963 | 8.403513 | 0.003477 | 0.00449 | 0.004348 | 4.6e-05 | 0.001194 | 0.313486 | 1.313544 | 2.5475 | 100.79 | 21.09 | 16.704 | 66.928097 | 105.539169 | 62.392479 | 0.004149 | 1.052163 | 0.025551 | 24.284521 | -0.005995 | 0.130856 | 0.000116 | 0.008913 | 0.008913 | 0.606363
2019-03-26 16:07 | 1553630843.7 | -336 | 0.209466 | 0.000439 | 1e-06 | 99.908391 | 99.866053 | 128.585069 | 21.261242 | 0.001823 | 0.001696 | -152.732738 | 0.220028 | 8.402466 | 0.003447 | 0.004624 | 0.004489 | 5.1e-05 | 0.001195 | 0.325874 | 1.332928 | 2.5476 | 100.79 | 21.09 | 16.696 | 65.686603 | 104.805279 | 62.643847 | 0.004147 | 1.051375 | 0.025557 | 24.308108 | 0.003791 | 0.130895 | 0.000203 | 0.015663 | 0.015663 | 0.345132
2019-03-26 16:07 | 1553630844.7 | -335 | 0.209514 | 0.000442 | 0 | 99.951193 | 99.759489 | 128.759939 | 21.261242 | 0.001807 | 0.00165 | -152.734271 | 0.220477 | 8.404663 | 0.003434 | 0.004721 | 0.004522 | 4.9e-05 | 0.001192 | 0.335718 | 1.314661 | 2.5475 | 100.79 | 21.09 | 16.678 | 65.302677 | 104.497939 | 61.521907 | 0.004143 | 1.0549 | 0.025617 | 24.283961 | 0.017172 | 0.131162 | -8.9e-05 | -0.00689 | -0.00689 | -0.786214
2019-03-26 16:07 | 1553630845.7 | -334 | 0.209535 | 0.000442 | 0 | 99.951784 | 99.956144 | 128.831295 | 21.261242 | 0.001791 | 0.001659 | -152.768465 | 0.219052 | 8.400516 | 0.003411 | 0.004798 | 0.004668 | 4.9e-05 | 0.001187 | 0.355793 | 1.340776 | 2.5476 | 100.79 | 21.09 | 16.67 | 64.924726 | 103.921686 | 61.74927 | 0.004141 | 1.054184 | 0.025616 | 24.298938 | -0.00039 | 0.130314 | -0.000217 | -0.016785 | -0.016785 | -0.320644
2019-03-26 16:07 | 1553630846.7 | -333 | 0.209528 | 0.000437 | 0 | 100.009936 | 100.010603 | 128.503152 | 21.261242 | 0.001787 | 0.001654 | -152.791064 | 0.219813 | 8.401329 | 0.003495 | 0.004435 | 0.004264 | 4.5e-05 | 0.001188 | 0.319404 | 1.288962 | 2.5473 | 100.79 | 21.1 | 16.65 | 64.836668 | 105.975952 | 61.61271 | 0.004139 | 1.054614 | 0.025588 | 24.263025 | -6e-05 | 0.130767 | -0.000169 | -0.013063 | -0.013063 | -0.413433
2019-03-26 16:07 | 1553630847.7 | -332 | 0.209511 | 0.000438 | 0 | 100.036502 | 99.840505 | 128.061401 | 21.261242 | 0.00179 | 0.001707 | -152.769309 | 0.219364 | 8.403662 | 0.00343 | 0.004798 | 0.004668 | 5.1e-05 | 0.001192 | 0.296232 | 1.342106 | 2.5476 | 100.79 | 21.1 | 16.64 | 64.892727 | 104.387909 | 62.889175 | 0.004136 | 1.050608 | 0.025496 | 24.267419 | 0.017542 | 0.1305 | -6.7e-05 | -0.005173 | -0.005173 | -1.041905
2019-03-26 16:07 | 1553630848.7 | -331 | 0.209477 | 0.000441 | 0 | 99.990454 | 100.084222 | 128.13839 | 21.261242 | 0.001806 | 0.001724 | -152.746596 | 0.219319 | 8.401777 | 0.003493 | 0.004502 | 0.004275 | 4.4e-05 | 0.0012 | 0.348271 | 1.373251 | 2.5476 | 100.79 | 21.1 | 16.629 | 65.284634 | 105.915315 | 63.312373 | 0.004133 | 1.049286 | 0.025487 | 24.289993 | -0.008384 | 0.130473 | 0.000136 | 0.010446 | 0.010446 | 0.515852
2019-03-26 16:07 | 1553630849.7 | -330 | 0.209493 | 0.00044 | 0 | 100.051851 | 99.846218 | 128.339314 | 21.261242 | 0.00178 | 0.001695 | -152.726125 | 0.219943 | 8.402453 | 0.003512 | 0.004373 | 0.004201 | 4.6e-05 | 0.001207 | 0.348106 | 1.329067 | 2.5475 | 100.79 | 21.1 | 16.603 | 64.647793 | 106.372564 | 62.618808 | 0.004127 | 1.051454 | 0.025533 | 24.283962 | 0.018402 | 0.130844 | 3.9e-05 | 0.003014 | 0.003014 | 1.792984
2019-03-26 16:07 | 1553630850.7 | -329 | 0.209522 | 0.000437 | 0 | 100.050967 | 100.088929 | 128.593754 | 21.261242 | 0.001852 | 0.001682 | -152.746903 | 0.21969 | 8.402993 | 0.003596 | 0.005069 | 0.004901 | 4.4e-05 | 0.001206 | 0.314703 | 1.354681 | 2.5476 | 100.79 | 21.1 | 16.59 | 66.383396 | 108.412263 | 62.302425 | 0.004124 | 1.052445 | 0.025571 | 24.296567 | -0.003393 | 0.130693 | -0.000129 | -0.009977 | -0.009977 | -0.540999
2019-03-26 16:08 | 1553630851.7 | -328 | 0.209496 | 0.000437 | 0 | 100.081666 | 100.093635 | 129.197228 | 21.261242 | 0.001799 | 0.0017 | -152.762581 | 0.219872 | 8.405216 | 0.003568 | 0.00547 | 0.005265 | 5e-05 | 0.001218 | 0.336437 | 1.397116 | 2.5476 | 100.79 | 21.1 | 16.562 | 65.119841 | 107.748136 | 62.731484 | 0.004117 | 1.051101 | 0.025614 | 24.369081 | -0.00107 | 0.130802 | 2.7e-05 | 0.002087 | 0.002087 | 2.588606
2019-03-26 16:08 | 1553630852.7 | -327 | 0.209504 | 0.00044 | 0 | 100.127714 | 99.903703 | 129.23854 | 21.261242 | 0.001769 | 0.001718 | -152.782822 | 0.220015 | 8.404189 | 0.00358 | 0.004821 | 0.004631 | 5e-05 | 0.001213 | 0.31404 | 1.351406 | 2.5476 | 100.79 | 21.09 | 16.547 | 64.390088 | 108.044353 | 63.167221 | 0.00411 | 1.049739 | 0.025602 | 24.388781 | 0.020034 | 0.130887 | -2.9e-05 | -0.002228 | -0.002228 | -2.426725
2019-03-26 16:08 | 1553630853.7 | -326 | 0.209493 | 0.000437 | 0 | 100.148968 | 100.030099 | 128.926357 | 21.261242 | 0.001845 | 0.001736 | -152.78631 | 0.219761 | 8.403675 | 0.00368 | 0.005041 | 0.004884 | 4.9e-05 | 0.001217 | 0.335165 | 1.368683 | 2.5475 | 100.79 | 21.09 | 16.531 | 66.219611 | 110.458373 | 63.594472 | 0.004106 | 1.048407 | 0.025555 | 24.374775 | 0.010623 | 0.130736 | 4.5e-05 | 0.003413 | 0.003413 | 1.581852
2019-03-26 16:08 | 1553630854.7 | -325 | 0.209493 | 0.000438 | 0 | 100.110889 | 100.110444 | 128.79538 | 21.261242 | 0.00179 | 0.001715 | -152.78723 | 0.219703 | 8.405437 | 0.003608 | 0.005124 | 0.004921 | 5e-05 | 0.001213 | 0.324436 | 1.373355 | 2.5476 | 100.79 | 21.09 | 16.5 | 64.902832 | 108.707858 | 63.103911 | 0.004099 | 1.049937 | 0.02556 | 24.344638 | 4e-05 | 0.130701 | 4.3e-05 | 0.003347 | 0.003347 | 1.612916
2019-03-26 16:08 | 1553630855.7 | -324 | 0.209515 | 0.000437 | 0 | 100.197082 | 100.052959 | 128.571689 | 21.261242 | 0.001847 | 0.00171 | -152.755317 | 0.219859 | 8.40272 | 0.003585 | 0.005079 | 0.004954 | 5e-05 | 0.001208 | 0.340363 | 1.345975 | 2.5475 | 100.79 | 21.09 | 16.485 | 66.263384 | 108.157025 | 62.961879 | 0.004095 | 1.050381 | 0.025544 | 24.318351 | 0.012875 | 0.130794 | -8.9e-05 | -0.00683 | -0.00683 | -0.790876
2019-03-26 16:08 | 1553630856.7 | -323 | 0.209507 | 0.00044 | -1e-06 | 100.125649 | 100.204567 | 128.51606 | 21.261242 | 0.00179 | 0.00169 | -152.726854 | 0.219891 | 8.407367 | 0.003504 | 0.005218 | 0.004981 | 4.8e-05 | 0.001206 | 0.310777 | 1.327277 | 2.5475 | 100.79 | 21.09 | 16.47 | 64.905238 | 106.183829 | 62.488551 | 0.004091 | 1.051862 | 0.025556 | 24.295964 | -0.007047 | 0.130813 | -4.3e-05 | -0.003284 | -0.003284 | -1.645303
2019-03-26 16:08 | 1553630857.7 | -322 | 0.209529 | 0.00044 | -1e-06 | 100.205347 | 100.040521 | 128.643515 | 21.261242 | 0.001815 | 0.001681 | -152.722771 | 0.219566 | 8.401946 | 0.003577 | 0.004814 | 0.004626 | 5e-05 | 0.001207 | 0.338925 | 1.325366 | 2.5474 | 100.79 | 21.09 | 16.44 | 65.510281 | 107.970294 | 62.274493 | 0.004084 | 1.052533 | 0.025577 | 24.300256 | 0.014725 | 0.13062 | -0.000172 | -0.01324 | -0.01324 | -0.407454
2019-03-26 16:08 | 1553630858.7 | -321 | 0.209528 | 0.000439 | 0 | 100.187638 | 100.089936 | 128.668396 | 21.261242 | 0.001844 | 0.001666 | -152.724803 | 0.219891 | 8.401355 | 0.003734 | 0.005137 | 0.005013 | 5e-05 | 0.001206 | 0.291421 | 1.343412 | 2.5475 | 100.79 | 21.09 | 16.426 | 66.191471 | 111.780109 | 61.925078 | 0.00408 | 1.053631 | 0.025593 | 24.289944 | 0.008727 | 0.130813 | -0.000168 | -0.013012 | -0.013012 | -0.4152
2019-03-26 16:08 | 1553630859.7 | -320 | 0.209525 | 0.000432 | 0 | 100.171107 | 100.303063 | 128.518173 | 21.261242 | 0.001789 | 0.001713 | -152.733696 | 0.220288 | 8.401985 | 0.00368 | 0.005009 | 0.004795 | 5.2e-05 | 0.001212 | 0.357949 | 1.364394 | 2.5476 | 100.79 | 21.09 | 16.402 | 64.873239 | 110.473448 | 63.056247 | 0.004074 | 1.050086 | 0.025535 | 24.316702 | -0.011775 | 0.131049 | -0.000139 | -0.010697 | -0.010697 | -0.505951
2019-03-26 16:08 | 1553630860.7 | -319 | 0.209532 | 0.00044 | -1e-06 | 100.157823 | 100.158514 | 128.74914 | 21.261242 | 0.001836 | 0.001726 | -152.718957 | 0.219547 | 8.401348 | 0.003641 | 0.005111 | 0.004933 | 5e-05 | 0.001216 | 0.334446 | 1.363038 | 2.5475 | 100.79 | 21.09 | 16.392 | 66.006513 | 109.519839 | 63.360996 | 0.004072 | 1.049135 | 0.025546 | 24.349571 | -6.2e-05 | 0.130608 | -0.000189 | -0.014564 | -0.014564 | -0.370385
2019-03-26 16:08 | 1553630861.7 | -318 | 0.209528 | 0.000443 | 0 | 100.105575 | 100.018334 | 128.438365 | 21.261242 | 0.001792 | 0.001722 | -152.710657 | 0.218922 | 8.403461 | 0.003613 | 0.005234 | 0.005041 | 5.4e-05 | 0.001218 | 0.340584 | 1.363745 | 2.5475 | 100.79 | 21.1 | 16.384 | 64.94277 | 108.840977 | 63.259416 | 0.004072 | 1.049452 | 0.025519 | 24.316495 | 0.007798 | 0.130237 | -0.000174 | -0.013392 | -0.013392 | -0.401633
2019-03-26 16:08 | 1553630862.7 | -317 | 0.209519 | 0.000439 | 0 | 100.22424 | 100.240873 | 128.546337 | 21.261242 | 0.001841 | 0.001718 | -152.701744 | 0.219683 | 8.402408 | 0.003643 | 0.005065 | 0.004871 | 5.1e-05 | 0.001214 | 0.31686 | 1.382489 | 2.5475 | 100.79 | 21.1 | 16.369 | 66.132305 | 109.55532 | 63.164092 | 0.004069 | 1.049749 | 0.025533 | 24.323267 | -0.001484 | 0.13069 | -0.000111 | -0.008497 | -0.008497 | -0.635199
2019-03-26 16:08 | 1553630863.7 | -316 | 0.20952 | 0.00044 | 0 | 100.210957 | 100.185406 | 129.133381 | 21.261242 | 0.001829 | 0.00172 | -152.719819 | 0.219364 | 8.40246 | 0.003524 | 0.004892 | 0.00475 | 5.3e-05 | 0.001211 | 0.350981 | 1.355536 | 2.5475 | 100.79 | 21.1 | 16.363 | 65.833332 | 106.676568 | 63.212476 | 0.004067 | 1.049598 | 0.02559 | 24.380497 | 0.002281 | 0.1305 | -0.000119 | -0.00918 | -0.00918 | -0.587104
2019-03-26 16:08 | 1553630864.7 | -315 | 0.209523 | 0.000437 | 0 | 100.207414 | 100.166581 | 129.326089 | 21.261242 | 0.001778 | 0.001696 | -152.738622 | 0.220451 | 8.402154 | 0.00356 | 0.005669 | 0.005485 | 5e-05 | 0.001199 | 0.310058 | 1.340669 | 2.5474 | 100.79 | 21.1 | 16.354 | 64.621085 | 107.536443 | 62.629161 | 0.004065 | 1.051421 | 0.025631 | 24.377516 | 0.003646 | 0.131146 | -0.000136 | -0.010519 | -0.010519 | -0.514924
2019-03-26 16:08 | 1553630865.7 | -314 | 0.209535 | 0.000441 | 0 | 100.140112 | 100.046908 | 129.568559 | 21.261242 | 0.001827 | 0.001752 | -152.778586 | 0.219241 | 8.401589 | 0.003544 | 0.005003 | 0.004834 | 5.2e-05 | 0.001199 | 0.332123 | 1.352423 | 2.5474 | 100.79 | 21.1 | 16.35 | 65.779452 | 107.148807 | 63.97618 | 0.004064 | 1.04722 | 0.025604 | 24.449252 | 0.008329 | 0.130426 | -0.000213 | -0.016458 | -0.016458 | -0.327294
2019-03-26 16:08 | 1553630866.7 | -313 | 0.209534 | 0.00044 | 0 | 100.233981 | 100.199525 | 129.715026 | 21.261242 | 0.001773 | 0.001694 | -152.774887 | 0.219176 | 8.401459 | 0.003518 | 0.004828 | 0.004615 | 4.7e-05 | 0.001195 | 0.314205 | 1.357804 | 2.5475 | 100.79 | 21.1 | 16.347 | 64.498611 | 106.526137 | 62.593046 | 0.004063 | 1.051534 | 0.025671 | 24.412832 | 0.003075 | 0.130388 | -0.000202 | -0.015616 | -0.015616 | -0.344848
2019-03-26 16:08 | 1553630867.7 | -312 | 0.209521 | 0.000442 | 0 | 100.259663 | 100.42173 | 129.843655 | 21.261242 | 0.001825 | 0.001748 | -152.791236 | 0.220197 | 8.403025 | 0.003599 | 0.004778 | 0.004618 | 5e-05 | 0.001195 | 0.301984 | 1.346939 | 2.5474 | 100.79 | 21.1 | 16.342 | 65.75203 | 108.491197 | 63.877749 | 0.004062 | 1.047526 | 0.025635 | 24.471619 | -0.014447 | 0.130995 | -0.000131 | -0.010142 | -0.010142 | -0.533429
2019-03-26 16:08 | 1553630868.7 | -311 | 0.209529 | 0.000439 | 0 | 100.334344 | 100.311805 | 129.776993 | 21.261242 | 0.001795 | 0.001678 | -152.794705 | 0.219338 | 8.404072 | 0.003589 | 0.00495 | 0.004789 | 5.1e-05 | 0.001195 | 0.312049 | 1.394723 | 2.5475 | 100.79 | 21.1 | 16.341 | 65.029382 | 108.242262 | 62.21044 | 0.004062 | 1.052734 | 0.025692 | 24.404746 | 0.00201 | 0.130484 | -0.000172 | -0.013363 | -0.013363 | -0.403284
2019-03-26 16:08 | 1553630869.7 | -310 | 0.209521 | 0.000438 | 0 | 100.260844 | 100.171961 | 129.76784 | 21.261242 | 0.001838 | 0.00174 | -152.778509 | 0.219872 | 8.402141 | 0.003581 | 0.004779 | 0.004494 | 5e-05 | 0.001201 | 0.321561 | 1.390629 | 2.5476 | 100.79 | 21.1 | 16.339 | 66.057263 | 108.048481 | 63.701335 | 0.004061 | 1.048075 | 0.025634 | 24.45807 | 0.007933 | 0.130802 | -0.000123 | -0.009504 | -0.009504 | -0.568378
2019-03-26 16:08 | 1553630870.7 | -309 | 0.209533 | 0.000437 | 0 | 100.238113 | 100.43921 | 129.472792 | 21.261242 | 0.001807 | 0.001735 | -152.794341 | 0.220275 | 8.401394 | 0.003574 | 0.004956 | 0.004763 | 5.2e-05 | 0.001205 | 0.285835 | 1.309818 | 2.5475 | 100.79 | 21.1 | 16.337 | 65.298587 | 107.8773 | 63.582678 | 0.004061 | 1.048444 | 0.025609 | 24.425947 | -0.017926 | 0.131042 | -0.000193 | -0.014971 | -0.014971 | -0.361493
2019-03-26 16:08 | 1553630871.7 | -308 | 0.209516 | 0.000442 | 0 | 100.166088 | 100.084558 | 129.310363 | 21.261242 | 0.001808 | 0.001698 | -152.762984 | 0.219104 | 8.402349 | 0.003581 | 0.004556 | 0.00439 | 5.1e-05 | 0.001203 | 0.321892 | 1.35284 | 2.5476 | 100.79 | 21.1 | 16.334 | 65.340927 | 108.067178 | 62.678276 | 0.00406 | 1.051268 | 0.025628 | 24.377817 | 0.007283 | 0.130345 | -9.9e-05 | -0.007625 | -0.007625 | -0.706047
2019-03-26 16:08 | 1553630872.7 | -307 | 0.209532 | 0.000442 | 0 | 100.209185 | 100.218015 | 129.224455 | 21.261242 | 0.00183 | 0.001623 | -152.746481 | 0.22049 | 8.402733 | 0.00356 | 0.004827 | 0.004663 | 5.2e-05 | 0.001196 | 0.319957 | 1.39429 | 2.5476 | 100.79 | 21.09 | 16.329 | 65.869893 | 107.553679 | 60.871022 | 0.004056 | 1.056956 | 0.025688 | 24.304057 | -0.000788 | 0.131169 | -0.000192 | -0.014909 | -0.014909 | -0.363369
2019-03-26 16:08 | 1553630873.7 | -306 | 0.209527 | 0.000436 | 0 | 100.189998 | 100.12288 | 128.989731 | 21.261242 | 0.001796 | 0.0017 | -152.756467 | 0.218395 | 8.40142 | 0.003613 | 0.004382 | 0.004177 | 5.3e-05 | 0.001192 | 0.313652 | 1.380976 | 2.5476 | 100.79 | 21.09 | 16.326 | 65.031066 | 108.827616 | 62.739911 | 0.004055 | 1.051075 | 0.025593 | 24.349809 | 0.005994 | 0.129923 | -0.000157 | -0.012175 | -0.012175 | -0.440738
2019-03-26 16:08 | 1553630874.7 | -305 | 0.209512 | 0.000441 | 1e-06 | 100.193246 | 100.336679 | 128.753834 | 21.261242 | 0.001785 | 0.001702 | -152.739063 | 0.219169 | 8.400627 | 0.003597 | 0.004644 | 0.004477 | 5.1e-05 | 0.001187 | 0.324602 | 1.365577 | 2.5476 | 100.79 | 21.09 | 16.325 | 64.766412 | 108.445536 | 62.77819 | 0.004055 | 1.050955 | 0.025569 | 24.32892 | -0.012796 | 0.130384 | -7.3e-05 | -0.005681 | -0.005681 | -0.947884
2019-03-26 16:08 | 1553630875.7 | -304 | 0.209506 | 0.000437 | 0 | 100.205644 | 100.187087 | 128.622154 | 21.261242 | 0.001779 | 0.001683 | -152.698812 | 0.218929 | 8.401101 | 0.003577 | 0.004967 | 0.004752 | 4.9e-05 | 0.00118 | 0.328363 | 1.426696 | 2.5476 | 100.79 | 21.09 | 16.324 | 64.631191 | 107.963981 | 62.329152 | 0.004055 | 1.052362 | 0.025573 | 24.300218 | 0.001657 | 0.130241 | -2.8e-05 | -0.002165 | -0.002165 | -2.484468
2019-03-26 16:08 | 1553630876.7 | -303 | 0.209503 | 0.000439 | 0 | 100.248741 | 100.404585 | 128.440479 | 21.261242 | 0.00181 | 0.001707 | -152.717557 | 0.218987 | 8.400126 | 0.003627 | 0.004677 | 0.004527 | 5.4e-05 | 0.001182 | 0.363701 | 1.376053 | 2.5477 | 100.79 | 21.09 | 16.324 | 65.379177 | 109.176975 | 62.904824 | 0.004055 | 1.050559 | 0.025533 | 24.303876 | -0.013894 | 0.130276 | -1.3e-05 | -0.001033 | -0.001033 | -5.20638
2019-03-26 16:08 | 1553630877.7 | -302 | 0.209512 | 0.000437 | 0 | 100.190294 | 100.090609 | 128.484372 | 21.261242 | 0.001782 | 0.001711 | -152.726604 | 0.21967 | 8.40192 | 0.003564 | 0.004877 | 0.004617 | 5.2e-05 | 0.001182 | 0.333008 | 1.374213 | 2.5475 | 100.79 | 21.09 | 16.324 | 64.695193 | 107.652968 | 62.995341 | 0.004055 | 1.050276 | 0.025534 | 24.311302 | 0.008904 | 0.130682 | -6.4e-05 | -0.004889 | -0.004889 | -1.103838
2019-03-26 16:08 | 1553630878.7 | -301 | 0.209487 | 0.00044 | 0 | 100.188522 | 100.29466 | 128.492588 | 21.261242 | 0.001852 | 0.001755 | -152.731243 | 0.219755 | 8.403097 | 0.003608 | 0.005115 | 0.004924 | 5.1e-05 | 0.001187 | 0.325155 | 1.415909 | 2.5475 | 100.79 | 21.09 | 16.325 | 66.39975 | 108.711745 | 64.048136 | 0.004055 | 1.046997 | 0.025495 | 24.350122 | -0.009471 | 0.130732 | 8.3e-05 | 0.006429 | 0.006429 | 0.839831
2019-03-26 16:08 | 1553630879.7 | -300 | 0.209541 | 0.000439 | 0 | 100.196198 | 100.232805 | 128.62239 | 21.261242 | 0.001803 | 0.001717 | -152.75616 | 0.219742 | 8.401686 | 0.003562 | 0.005332 | 0.005232 | 5e-05 | 0.001192 | 0.358171 | 1.38514 | 2.5476 | 100.79 | 21.09 | 16.327 | 65.221364 | 107.587665 | 63.138334 | 0.004056 | 1.049829 | 0.025542 | 24.329529 | -0.003267 | 0.130724 | -0.00024 | -0.018541 | -0.018541 | -0.291193
2019-03-26 16:08 | 1553630880.7 | -299 | 0.209541 | 0.000438 | 0 | 100.182029 | 100.249949 | 128.569109 | 21.261242 | 0.001849 | 0.001697 | -152.762102 | 0.21889 | 8.402343 | 0.003551 | 0.003837 | 0.003598 | 5.1e-05 | 0.0012 | 0.311164 | 1.384533 | 2.5477 | 100.79 | 21.08 | 16.328 | 66.306916 | 107.336425 | 62.668165 | 0.004053 | 1.051299 | 0.025554 | 24.307479 | -0.006062 | 0.130217 | -0.000244 | -0.018818 | -0.018818 | -0.285783
2019-03-26 16:08 | 1553630881.7 | -298 | 0.209507 | 0.000439 | 0 | 100.195311 | 100.281886 | 128.380627 | 21.261242 | 0.001865 | 0.001673 | -152.794878 | 0.219189 | 8.40246 | 0.003554 | 0.004915 | 0.004777 | 5.3e-05 | 0.001202 | 0.33428 | 1.393023 | 2.5476 | 100.79 | 21.09 | 16.328 | 66.701086 | 107.405604 | 62.07583 | 0.004056 | 1.053157 | 0.025558 | 24.268224 | -0.007725 | 0.130395 | -3.7e-05 | -0.00288 | -0.00288 | -1.869634
2019-03-26 16:08 | 1553630882.7 | -297 | 0.209479 | 0.00044 | 0 | 100.178781 | 100.172297 | 128.053891 | 21.261242 | 0.00183 | 0.001725 | -152.807969 | 0.218493 | 8.400009 | 0.003517 | 0.004888 | 0.0047 | 5.3e-05 | 0.001205 | 0.329469 | 1.319662 | 2.5474 | 100.79 | 21.09 | 16.33 | 65.85522 | 106.509638 | 63.332111 | 0.004056 | 1.049225 | 0.025478 | 24.282696 | 0.000579 | 0.129981 | 0.000128 | 0.009823 | 0.009823 | 0.54647
2019-03-26 16:08 | 1553630883.7 | -296 | 0.209513 | 0.000437 | 0 | 100.248741 | 100.097668 | 127.855315 | 21.261242 | 0.00183 | 0.001691 | -152.790546 | 0.220048 | 8.404293 | 0.003574 | 0.004801 | 0.004627 | 5.2e-05 | 0.001212 | 0.340031 | 1.351891 | 2.5476 | 100.79 | 21.09 | 16.332 | 65.857385 | 107.892354 | 62.512628 | 0.004057 | 1.051786 | 0.025489 | 24.234296 | 0.013489 | 0.130906 | -6.7e-05 | -0.005158 | -0.005158 | -1.048095
2019-03-26 16:08 | 1553630884.7 | -295 | 0.209548 | 0.000442 | 0 | 100.189998 | 100.146411 | 127.909301 | 21.261242 | 0.001838 | 0.001692 | -152.790412 | 0.219319 | 8.403623 | 0.003565 | 0.005085 | 0.004941 | 5.1e-05 | 0.001216 | 0.333008 | 1.356092 | 2.5476 | 100.79 | 21.09 | 16.332 | 66.061111 | 107.657581 | 62.529001 | 0.004057 | 1.051735 | 0.025494 | 24.240003 | 0.003892 | 0.130473 | -0.000287 | -0.022054 | -0.022054 | -0.244333
2019-03-26 16:08 | 1553630885.7 | -294 | 0.209473 | 0.000434 | 0 | 100.120925 | 100.167591 | 127.814003 | 21.261242 | 0.00179 | 0.00173 | -152.790814 | 0.21928 | 8.40283 | 0.003556 | 0.005374 | 0.005102 | 5.5e-05 | 0.001219 | 0.305246 | 1.383203 | 2.5476 | 100.79 | 21.09 | 16.329 | 64.903794 | 107.458278 | 63.464016 | 0.004056 | 1.048814 | 0.025449 | 24.264695 | -0.004168 | 0.13045 | 0.000173 | 0.013248 | 0.013248 | 0.406671
2019-03-26 16:08 | 1553630886.7 | -293 | 0.209531 | 0.000436 | -1e-06 | 100.245494 | 100.255329 | 128.110223 | 21.261242 | 0.001802 | 0.001668 | -152.794763 | 0.21913 | 8.40194 | 0.003594 | 0.004744 | 0.004634 | 5.3e-05 | 0.001221 | 0.301818 | 1.347553 | 2.5474 | 100.79 | 21.09 | 16.324 | 65.191052 | 108.361261 | 61.955662 | 0.004055 | 1.053535 | 0.025536 | 24.238308 | -0.000878 | 0.130361 | -0.000177 | -0.013635 | -0.013635 | -0.394871
2019-03-26 16:08 | 1553630887.7 | -292 | 0.209508 | 0.000437 | 0 | 100.102034 | 100.134982 | 128.09966 | 21.261242 | 0.00183 | 0.001716 | -152.783512 | 0.218812 | 8.404085 | 0.003579 | 0.005586 | 0.00532 | 5.1e-05 | 0.001223 | 0.345949 | 1.38271 | 2.5475 | 100.79 | 21.09 | 16.321 | 65.870855 | 108.008902 | 63.117151 | 0.004054 | 1.049896 | 0.025491 | 24.279276 | -0.002944 | 0.130171 | -3.8e-05 | -0.002913 | -0.002913 | -1.845649
2019-03-26 16:08 | 1553630888.7 | -291 | 0.209513 | 0.00044 | 0 | 100.125649 | 100.119854 | 128.133929 | 21.261242 | 0.001811 | 0.001689 | -152.78792 | 0.21913 | 8.404169 | 0.003535 | 0.004704 | 0.004586 | 5.6e-05 | 0.001226 | 0.325653 | 1.386859 | 2.5475 | 100.79 | 21.09 | 16.319 | 65.408766 | 106.951986 | 62.479161 | 0.004054 | 1.051891 | 0.025518 | 24.259477 | 0.000518 | 0.130361 | -7.6e-05 | -0.005817 | -0.005817 | -0.925489
2019-03-26 16:08 | 1553630889.7 | -290 | 0.209496 | 0.000439 | 0 | 100.203282 | 100.226754 | 127.853904 | 21.261242 | 0.001813 | 0.001686 | -152.788687 | 0.219482 | 8.400308 | 0.003536 | 0.004579 | 0.004364 | 5.3e-05 | 0.001226 | 0.298057 | 1.339477 | 2.5474 | 100.79 | 21.09 | 16.313 | 65.453269 | 106.964605 | 62.398499 | 0.004052 | 1.052144 | 0.025493 | 24.230042 | -0.002095 | 0.13057 | 3.1e-05 | 0.0024 | 0.0024 | 2.247241
2019-03-26 16:08 | 1553630890.7 | -289 | 0.209503 | 0.00044 | 0 | 100.07163 | 100.220031 | 127.803203 | 21.261242 | 0.001792 | 0.001692 | -152.784892 | 0.219495 | 8.402414 | 0.003561 | 0.004954 | 0.004768 | 5.6e-05 | 0.001228 | 0.324602 | 1.344715 | 2.5473 | 100.79 | 21.09 | 16.311 | 64.939642 | 107.578926 | 62.547781 | 0.004052 | 1.051676 | 0.025483 | 24.230625 | -0.013254 | 0.130577 | -1.5e-05 | -0.001099 | -0.001099 | -4.907931
2019-03-26 16:08 | 1553630891.7 | -288 | 0.209505 | 0.000436 | 0 | 100.12063 | 100.23852 | 128.056704 | 21.261242 | 0.00181 | 0.001678 | -152.774196 | 0.220178 | 8.403961 | 0.003513 | 0.005019 | 0.004809 | 5.3e-05 | 0.001227 | 0.288711 | 1.344942 | 2.5475 | 100.79 | 21.09 | 16.308 | 65.374365 | 106.406528 | 62.19238 | 0.004051 | 1.052791 | 0.025522 | 24.241802 | -0.010526 | 0.130984 | -2e-05 | -0.001528 | -0.001528 | -3.54119
2019-03-26 16:08 | 1553630892.7 | -287 | 0.20948 | 0.000439 | 0 | 100.12919 | 100.182717 | 128.414893 | 21.261242 | 0.001804 | 0.0017 | -152.775155 | 0.21995 | 8.403675 | 0.003562 | 0.004807 | 0.004659 | 5.4e-05 | 0.001231 | 0.332123 | 1.360122 | 2.5474 | 100.79 | 21.09 | 16.303 | 65.243256 | 107.602473 | 62.721132 | 0.00405 | 1.051133 | 0.025537 | 24.294812 | -0.00478 | 0.130848 | 0.000128 | 0.009921 | 0.009921 | 0.544715
2019-03-26 16:08 | 1553630893.7 | -286 | 0.209511 | 0.000441 | 0 | 100.138046 | 100.092626 | 128.44752 | 21.261242 | 0.001821 | 0.001715 | -152.77458 | 0.219553 | 8.402109 | 0.003482 | 0.005046 | 0.004812 | 5.3e-05 | 0.001232 | 0.333008 | 1.356415 | 2.5475 | 100.79 | 21.09 | 16.302 | 65.642103 | 105.643202 | 63.101504 | 0.00405 | 1.049944 | 0.025526 | 24.311653 | 0.004058 | 0.130612 | -6e-05 | -0.004604 | -0.004604 | -1.171601
2019-03-26 16:08 | 1553630894.7 | -285 | 0.209529 | 0.000434 | 0 | 100.1776 | 100.407611 | 128.551738 | 21.261242 | 0.001834 | 0.001727 | -152.771571 | 0.220256 | 8.400178 | 0.003526 | 0.005072 | 0.005008 | 5.2e-05 | 0.001228 | 0.284398 | 1.329066 | 2.5474 | 100.79 | 21.09 | 16.3 | 65.949508 | 106.714178 | 63.378808 | 0.004049 | 1.049079 | 0.025526 | 24.331541 | -0.020513 | 0.13103 | -0.000162 | -0.012442 | -0.012442 | -0.434935
2019-03-26 16:08 | 1553630895.7 | -284 | 0.209497 | 0.000439 | -1e-06 | 100.135979 | 100.049598 | 128.717687 | 21.261242 | 0.001778 | 0.001675 | -152.788246 | 0.219781 | 8.403727 | 0.003499 | 0.00458 | 0.004403 | 5.3e-05 | 0.001224 | 0.322445 | 1.357815 | 2.5475 | 100.79 | 21.09 | 16.299 | 64.60328 | 106.07346 | 62.131457 | 0.004049 | 1.052982 | 0.02559 | 24.302077 | 0.007719 | 0.130748 | 2.4e-05 | 0.001924 | 0.001924 | 2.806648
2019-03-26 16:08 | 1553630896.7 | -283 | 0.20951 | 0.00044 | 0 | 100.089931 | 100.003542 | 128.750784 | 21.261242 | 0.001842 | 0.001667 | -152.763635 | 0.220087 | 8.404507 | 0.003503 | 0.004781 | 0.004642 | 5.3e-05 | 0.001208 | 0.306297 | 1.365694 | 2.5474 | 100.79 | 21.09 | 16.3 | 66.155635 | 106.151567 | 61.942417 | 0.004049 | 1.053576 | 0.0256 | 24.298348 | 0.007723 | 0.13093 | -5.1e-05 | -0.00392 | -0.00392 | -1.379499
2019-03-26 16:08 | 1553630897.7 | -282 | 0.209505 | 0.000438 | 0 | 100.142769 | 100.351807 | 128.807822 | 21.261242 | 0.001822 | 0.001665 | -152.76398 | 0.219573 | 8.399288 | 0.003426 | 0.004445 | 0.0042 | 5e-05 | 0.001204 | 0.340197 | 1.352616 | 2.5476 | 100.79 | 21.09 | 16.308 | 65.669525 | 104.306724 | 61.877394 | 0.004051 | 1.053781 | 0.025608 | 24.301372 | -0.018651 | 0.130624 | -2e-05 | -0.001516 | -0.001516 | -3.557722
2019-03-26 16:08 | 1553630898.7 | -281 | 0.209505 | 0.000437 | 0 | 100.154577 | 100.132966 | 129.149814 | 21.261242 | 0.001819 | 0.001792 | -152.757579 | 0.22008 | 8.402577 | 0.003473 | 0.00506 | 0.004843 | 4.8e-05 | 0.001197 | 0.325487 | 1.3883 | 2.5475 | 100.79 | 21.09 | 16.311 | 65.602412 | 105.436112 | 64.944214 | 0.004052 | 1.044222 | 0.025526 | 24.444732 | 0.00193 | 0.130926 | -1.7e-05 | -0.001307 | -0.001307 | -4.136104
2019-03-26 16:08 | 1553630899.7 | -280 | 0.20951 | 0.000441 | 0 | 100.199149 | 100.272809 | 129.375149 | 21.261242 | 0.001815 | 0.001759 | -152.752538 | 0.219124 | 8.404429 | 0.003448 | 0.004541 | 0.004376 | 4.7e-05 | 0.001197 | 0.332123 | 1.374589 | 2.5475 | 100.79 | 21.09 | 16.317 | 65.502343 | 104.832913 | 64.154985 | 0.004053 | 1.046665 | 0.025578 | 24.437475 | -0.006573 | 0.130357 | -5.4e-05 | -0.004167 | -0.004167 | -1.29198
2019-03-26 16:08 | 1553630900.7 | -279 | 0.209488 | 0.000433 | 0 | 100.173467 | 100.224402 | 129.632875 | 21.261242 | 0.001857 | 0.001675 | -152.760626 | 0.219508 | 8.402746 | 0.00339 | 0.004855 | 0.004761 | 5.3e-05 | 0.001195 | 0.316362 | 1.359539 | 2.5475 | 100.79 | 21.09 | 16.32 | 66.50605 | 103.421661 | 62.125918 | 0.004054 | 1.053 | 0.025681 | 24.388117 | -0.004547 | 0.130585 | 9.1e-05 | 0.007047 | 0.007047 | 0.765303
2019-03-26 16:08 | 1553630901.7 | -278 | 0.209503 | 0.000441 | 0 | 100.150444 | 100.025057 | 129.588043 | 21.261242 | 0.001887 | 0.00176 | -152.759419 | 0.219612 | 8.40246 | 0.00345 | 0.004607 | 0.004316 | 5.2e-05 | 0.001197 | 0.31957 | 1.369566 | 2.5474 | 100.79 | 21.1 | 16.323 | 67.221462 | 104.878486 | 64.171349 | 0.004057 | 1.046614 | 0.025598 | 24.458166 | 0.011205 | 0.130647 | -1.1e-05 | -0.000887 | -0.000887 | -6.081426
2019-03-26 16:08 | 1553630902.7 | -277 | 0.209476 | 0.000437 | 0 | 100.15428 | 100.14742 | 129.178215 | 21.261242 | 0.001875 | 0.001728 | -152.766415 | 0.220139 | 8.403506 | 0.003451 | 0.005178 | 0.004989 | 5.5e-05 | 0.001199 | 0.329966 | 1.341605 | 2.5476 | 100.79 | 21.1 | 16.326 | 66.935792 | 104.911454 | 63.397583 | 0.004058 | 1.049021 | 0.025587 | 24.391437 | 0.000613 | 0.13096 | 0.000154 | 0.011873 | 0.011873 | 0.455543
2019-03-26 16:08 | 1553630903.7 | -276 | 0.209531 | 0.000442 | 0 | 100.210957 | 100.248604 | 129.302149 | 21.261242 | 0.001856 | 0.001687 | -152.767565 | 0.21995 | 8.402089 | 0.003488 | 0.004629 | 0.00449 | 5.1e-05 | 0.001195 | 0.328197 | 1.390584 | 2.5474 | 100.79 | 21.1 | 16.328 | 66.494266 | 105.787985 | 62.42354 | 0.004058 | 1.052066 | 0.025637 | 24.367795 | -0.00336 | 0.130848 | -0.000182 | -0.0141 | -0.0141 | -0.383257
2019-03-26 16:08 | 1553630904.7 | -275 | 0.209485 | 0.000441 | 0 | 100.176716 | 100.027074 | 129.488754 | 21.261242 | 0.001778 | 0.001669 | -152.77113 | 0.21956 | 8.401654 | 0.003473 | 0.004541 | 0.004316 | 5.2e-05 | 0.001199 | 0.318685 | 1.345182 | 2.5476 | 100.79 | 21.1 | 16.329 | 64.620363 | 105.427625 | 61.996361 | 0.004059 | 1.053407 | 0.025671 | 24.369847 | 0.013371 | 0.130616 | 9.7e-05 | 0.007547 | 0.007547 | 0.714734
2019-03-26 16:08 | 1553630905.7 | -274 | 0.20949 | 0.000438 | -1e-06 | 100.191474 | 100.149775 | 129.450259 | 21.261242 | 0.001783 | 0.00171 | -152.752634 | 0.219722 | 8.403727 | 0.003486 | 0.004511 | 0.00435 | 5.2e-05 | 0.001203 | 0.293357 | 1.351469 | 2.5476 | 100.79 | 21.1 | 16.329 | 64.722622 | 105.751606 | 62.973434 | 0.004059 | 1.050344 | 0.02563 | 24.401716 | 0.003723 | 0.130713 | 7.2e-05 | 0.005583 | 0.005583 | 0.967021
2019-03-26 16:08 | 1553630906.7 | -273 | 0.209516 | 0.000437 | 0 | 100.225715 | 100.205241 | 129.200982 | 21.261242 | 0.001806 | 0.00172 | -152.768216 | 0.21956 | 8.403428 | 0.00349 | 0.004936 | 0.004813 | 5e-05 | 0.001203 | 0.333948 | 1.333755 | 2.5475 | 100.79 | 21.1 | 16.328 | 65.285356 | 105.853225 | 63.22042 | 0.004058 | 1.049573 | 0.025596 | 24.387165 | 0.001827 | 0.130616 | -8.4e-05 | -0.006537 | -0.006537 | -0.825221
2019-03-26 16:08 | 1553630907.7 | -272 | 0.209522 | 0.00044 | 0 | 100.218926 | 100.217005 | 128.874012 | 21.261242 | 0.001782 | 0.001695 | -152.789396 | 0.219937 | 8.402557 | 0.003434 | 0.004356 | 0.004176 | 5.3e-05 | 0.001208 | 0.289098 | 1.361183 | 2.5476 | 100.79 | 21.1 | 16.327 | 64.695193 | 104.484609 | 62.601714 | 0.004058 | 1.051507 | 0.025587 | 24.333877 | 0.000171 | 0.130841 | -0.000124 | -0.00956 | -0.00956 | -0.565238
2019-03-26 16:08 | 1553630908.7 | -271 | 0.209472 | 0.00044 | -1e-06 | 100.187638 | 100.273145 | 128.279457 | 21.261242 | 0.001805 | 0.001735 | -152.793191 | 0.21913 | 8.403643 | 0.003474 | 0.005027 | 0.004841 | 4.9e-05 | 0.001208 | 0.313099 | 1.355893 | 2.5476 | 100.79 | 21.1 | 16.325 | 65.262021 | 105.46618 | 63.565589 | 0.004058 | 1.048497 | 0.025492 | 24.312504 | -0.007631 | 0.130361 | 0.00018 | 0.01387 | 0.01387 | 0.388168
2019-03-26 16:08 | 1553630909.7 | -270 | 0.209517 | 0.000439 | -1e-06 | 100.269404 | 100.352478 | 128.173832 | 21.261242 | 0.001845 | 0.00174 | -152.78102 | 0.220223 | 8.403272 | 0.003412 | 0.005141 | 0.00499 | 5.2e-05 | 0.001205 | 0.315975 | 1.326235 | 2.5475 | 100.79 | 21.1 | 16.323 | 66.221054 | 103.947611 | 63.692912 | 0.004057 | 1.048101 | 0.025476 | 24.307086 | -0.007408 | 0.131011 | -9e-05 | -0.006912 | -0.006912 | -0.782821
2019-03-26 16:08 | 1553630910.7 | -269 | 0.20948 | 0.000434 | 0 | 100.213023 | 100.15011 | 127.791937 | 21.261242 | 0.001854 | 0.001725 | -152.780349 | 0.219104 | 8.405567 | 0.003443 | 0.00424 | 0.004068 | 5.3e-05 | 0.001207 | 0.336271 | 1.329449 | 2.5475 | 100.79 | 21.1 | 16.319 | 66.43342 | 104.713411 | 63.339091 | 0.004056 | 1.049203 | 0.025452 | 24.258097 | 0.005617 | 0.130345 | 0.000136 | 0.010481 | 0.010481 | 0.51361
2019-03-26 16:08 | 1553630911.7 | -268 | 0.209503 | 0.000438 | 0 | 100.294199 | 100.347772 | 127.939811 | 21.261242 | 0.001849 | 0.001717 | -152.775768 | 0.219592 | 8.402018 | 0.003434 | 0.005177 | 0.004989 | 5.1e-05 | 0.001202 | 0.287273 | 1.348468 | 2.5475 | 100.79 | 21.1 | 16.317 | 66.316295 | 104.494788 | 63.151574 | 0.004056 | 1.049788 | 0.025473 | 24.265364 | -0.004777 | 0.130635 | -5e-06 | -0.000351 | -0.000351 | -15.35744
2019-03-26 16:09 | 1553630912.7 | -267 | 0.209511 | 0.000439 | 0 | 100.208301 | 100.195155 | 127.986288 | 21.261242 | 0.001863 | 0.001695 | -152.776037 | 0.219273 | 8.40387 | 0.00344 | 0.004803 | 0.004666 | 5.2e-05 | 0.001206 | 0.326372 | 1.413088 | 2.5477 | 100.79 | 21.1 | 16.313 | 66.649623 | 104.626153 | 62.621938 | 0.004055 | 1.051444 | 0.025498 | 24.250653 | 0.001173 | 0.130446 | -5.6e-05 | -0.004256 | -0.004256 | -1.26575
2019-03-26 16:09 | 1553630913.7 | -266 | 0.209505 | 0.000443 | 0 | 100.215385 | 100.216334 | 127.628569 | 21.261242 | 0.001827 | 0.001702 | -152.782381 | 0.219618 | 8.402759 | 0.003488 | 0.004948 | 0.004773 | 5.3e-05 | 0.0012 | 0.32228 | 1.393471 | 2.5476 | 100.79 | 21.1 | 16.311 | 65.778009 | 105.800596 | 62.78445 | 0.004054 | 1.050935 | 0.025456 | 24.222599 | -8.5e-05 | 0.130651 | -2.5e-05 | -0.001866 | -0.001866 | -2.892389
2019-03-26 16:09 | 1553630914.7 | -265 | 0.209517 | 0.000437 | 0 | 100.24077 | 100.174649 | 127.401827 | 21.261242 | 0.001829 | 0.001745 | -152.770325 | 0.219937 | 8.403487 | 0.003448 | 0.005086 | 0.004841 | 5e-05 | 0.0012 | 0.312602 | 1.37313 | 2.5475 | 100.79 | 21.1 | 16.309 | 65.826356 | 104.831217 | 63.825524 | 0.004054 | 1.047689 | 0.025394 | 24.238544 | 0.005902 | 0.130841 | -8.7e-05 | -0.006673 | -0.006673 | -0.809765
2019-03-26 16:09 | 1553630915.7 | -264 | 0.209521 | 0.000436 | 0 | 100.259368 | 100.30676 | 127.158889 | 21.261242 | 0.001809 | 0.001743 | -152.7953 | 0.219826 | 8.402895 | 0.003395 | 0.004316 | 0.004166 | 5.2e-05 | 0.001201 | 0.318851 | 1.35532 | 2.5475 | 100.79 | 21.1 | 16.304 | 65.361134 | 103.547382 | 63.77402 | 0.004053 | 1.047849 | 0.025372 | 24.213572 | -0.004227 | 0.130775 | -0.000114 | -0.008676 | -0.008676 | -0.622524
2019-03-26 16:09 | 1553630916.7 | -263 | 0.209537 | 0.000441 | 0 | 100.301873 | 100.317182 | 127.094341 | 21.261242 | 0.001769 | 0.001708 | -152.790163 | 0.219898 | 8.40025 | 0.003459 | 0.004861 | 0.004642 | 5.2e-05 | 0.001196 | 0.330851 | 1.368544 | 2.5475 | 100.79 | 21.1 | 16.302 | 64.390088 | 105.094729 | 62.926731 | 0.004052 | 1.05049 | 0.025398 | 24.176968 | -0.001365 | 0.130817 | -0.000217 | -0.016613 | -0.016613 | -0.325215
2019-03-26 16:09 | 1553630917.7 | -262 | 0.209513 | 0.000438 | 0 | 100.306302 | 100.360548 | 127.622468 | 21.261242 | 0.001758 | 0.001723 | -152.768101 | 0.21872 | 8.402037 | 0.003366 | 0.004581 | 0.004327 | 5.3e-05 | 0.001187 | 0.31404 | 1.364265 | 2.5476 | 100.79 | 21.1 | 16.296 | 64.123701 | 102.854442 | 63.278192 | 0.004051 | 1.049393 | 0.025437 | 24.239814 | -0.004836 | 0.130117 | -6.4e-05 | -0.004875 | -0.004875 | -1.10229
2019-03-26 16:09 | 1553630918.7 | -261 | 0.209543 | 0.000442 | 0 | 100.284753 | 100.38038 | 128.255283 | 21.261242 | 0.001797 | 0.001703 | -152.752308 | 0.219508 | 8.402057 | 0.003372 | 0.004716 | 0.004495 | 5.2e-05 | 0.001188 | 0.317579 | 1.349943 | 2.5474 | 100.79 | 21.1 | 16.293 | 65.063064 | 102.985455 | 62.804914 | 0.00405 | 1.050871 | 0.025518 | 24.282738 | -0.008525 | 0.130585 | -0.000251 | -0.01929 | -0.01929 | -0.279583
2019-03-26 16:09 | 1553630919.7 | -260 | 0.209508 | 0.000436 | 0 | 100.329325 | 100.479886 | 128.359969 | 21.261242 | 0.001823 | 0.001719 | -152.749394 | 0.219338 | 8.404007 | 0.003458 | 0.004655 | 0.004521 | 5.4e-05 | 0.001186 | 0.338262 | 1.33875 | 2.5474 | 100.79 | 21.1 | 16.29 | 65.68973 | 105.060303 | 63.200922 | 0.004049 | 1.049634 | 0.025513 | 24.306959 | -0.013413 | 0.130484 | -3.2e-05 | -0.002478 | -0.002478 | -2.174935
2019-03-26 16:09 | 1553630920.7 | -259 | 0.209509 | 0.000437 | 0 | 100.343199 | 100.270119 | 128.375227 | 21.261242 | 0.001823 | 0.001765 | -152.745273 | 0.219332 | 8.406022 | 0.003463 | 0.005021 | 0.004856 | 5.3e-05 | 0.001189 | 0.305025 | 1.331501 | 2.5474 | 100.79 | 21.1 | 16.283 | 65.682755 | 105.18516 | 64.290948 | 0.004047 | 1.046243 | 0.025474 | 24.34776 | 0.006517 | 0.130481 | -4e-05 | -0.003027 | -0.003027 | -1.780327
2019-03-26 16:09 | 1553630921.7 | -258 | 0.209539 | 0.000436 | 0 | 100.298921 | 100.21566 | 128.066566 | 21.261242 | 0.00184 | 0.001663 | -152.743107 | 0.21995 | 8.405125 | 0.003469 | 0.004723 | 0.004558 | 5.4e-05 | 0.001194 | 0.334999 | 1.309897 | 2.5474 | 100.79 | 21.1 | 16.279 | 66.108012 | 105.329908 | 61.842233 | 0.004046 | 1.053891 | 0.025536 | 24.230075 | 0.007428 | 0.130848 | -0.000223 | -0.017146 | -0.017146 | -0.315171
2019-03-26 16:09 | 1553630922.7 | -257 | 0.209496 | 0.000435 | 0 | 100.353237 | 100.276171 | 128.220309 | 21.261242 | 0.001874 | 0.001684 | -152.725378 | 0.219436 | 8.404286 | 0.003482 | 0.004152 | 0.004005 | 5.1e-05 | 0.001194 | 0.352585 | 1.316845 | 2.5474 | 100.79 | 21.1 | 16.273 | 66.914871 | 105.65169 | 62.343841 | 0.004045 | 1.052316 | 0.025532 | 24.26276 | 0.006872 | 0.130543 | 3.9e-05 | 0.003038 | 0.003038 | 1.774663
2019-03-26 16:09 | 1553630923.7 | -256 | 0.209535 | 0.000439 | 0 | 100.378622 | 100.397525 | 128.518643 | 21.261242 | 0.001831 | 0.001705 | -152.716101 | 0.218955 | 8.403116 | 0.003483 | 0.004905 | 0.004723 | 5.4e-05 | 0.001196 | 0.320455 | 1.325327 | 2.5475 | 100.79 | 21.1 | 16.264 | 65.89563 | 105.671333 | 62.862693 | 0.004043 | 1.050691 | 0.025542 | 24.309746 | -0.001684 | 0.130256 | -0.0002 | -0.015411 | -0.015411 | -0.349075
2019-03-26 16:09 | 1553630924.7 | -255 | 0.209542 | 0.00044 | 0 | 100.311024 | 100.427779 | 128.580141 | 21.261242 | 0.001836 | 0.001722 | -152.7244 | 0.218981 | 8.404702 | 0.003481 | 0.004512 | 0.004295 | 5.1e-05 | 0.0012 | 0.309339 | 1.331407 | 2.5475 | 100.79 | 21.1 | 16.261 | 66.012045 | 105.624287 | 63.257731 | 0.004042 | 1.049457 | 0.025533 | 24.329851 | -0.010405 | 0.130272 | -0.000239 | -0.018437 | -0.018437 | -0.291812
2019-03-26 16:09 | 1553630925.7 | -254 | 0.209503 | 0.000439 | 0 | 100.341428 | 100.426436 | 128.811578 | 21.261242 | 0.001773 | 0.001725 | -152.712976 | 0.219566 | 8.402752 | 0.003489 | 0.00465 | 0.004513 | 5.2e-05 | 0.001201 | 0.359055 | 1.337522 | 2.5475 | 100.79 | 21.1 | 16.253 | 64.47912 | 105.821696 | 63.332111 | 0.00404 | 1.049225 | 0.025553 | 24.354429 | -0.007574 | 0.13062 | -8e-06 | -0.00056 | -0.00056 | -9.627965
2019-03-26 16:09 | 1553630926.7 | -253 | 0.20954 | 0.000437 | 0 | 100.37567 | 100.305418 | 128.99654 | 21.261242 | 0.00185 | 0.001699 | -152.695534 | 0.219573 | 8.403656 | 0.003467 | 0.00491 | 0.004613 | 5.3e-05 | 0.001206 | 0.331791 | 1.342547 | 2.5475 | 100.79 | 21.1 | 16.251 | 66.342029 | 105.301782 | 62.703315 | 0.004039 | 1.051189 | 0.025596 | 24.349125 | 0.006262 | 0.130624 | -0.000225 | -0.017391 | -0.017391 | -0.310209
2019-03-26 16:09 | 1553630927.7 | -252 | 0.209518 | 0.000437 | -1e-06 | 100.440611 | 100.410634 | 128.530144 | 21.261242 | 0.001823 | 0.00175 | -152.705923 | 0.219963 | 8.402265 | 0.003519 | 0.004834 | 0.004689 | 5.1e-05 | 0.001207 | 0.35994 | 1.356811 | 2.5475 | 100.79 | 21.1 | 16.248 | 65.699112 | 106.550642 | 63.934786 | 0.004039 | 1.047349 | 0.025503 | 24.349586 | 0.00267 | 0.130856 | -9.2e-05 | -0.007063 | -0.007063 | -0.765204
2019-03-26 16:09 | 1553630928.7 | -251 | 0.20949 | 0.00044 | -1e-06 | 100.353237 | 100.473497 | 128.260681 | 21.261242 | 0.001827 | 0.001714 | -152.712344 | 0.219878 | 8.399561 | 0.003526 | 0.005048 | 0.004784 | 5e-05 | 0.001201 | 0.306297 | 1.395037 | 2.5475 | 100.79 | 21.1 | 16.246 | 65.798214 | 106.727766 | 63.05721 | 0.004038 | 1.050083 | 0.025509 | 24.292365 | -0.010712 | 0.130806 | 6.9e-05 | 0.005368 | 0.005368 | 1.006359
2019-03-26 16:09 | 1553630929.7 | -250 | 0.209488 | 0.000442 | -1e-06 | 100.344675 | 100.368951 | 128.114448 | 21.261242 | 0.001831 | 0.001701 | -152.742168 | 0.219228 | 8.400451 | 0.00343 | 0.005215 | 0.005094 | 5e-05 | 0.001199 | 0.348437 | 1.44708 | 2.5476 | 100.79 | 21.1 | 16.246 | 65.876147 | 104.387909 | 62.747855 | 0.004038 | 1.05105 | 0.025506 | 24.267341 | -0.002164 | 0.130419 | 8.2e-05 | 0.006389 | 0.006389 | 0.843073
2019-03-26 16:09 | 1553630930.7 | -249 | 0.209514 | 0.000444 | -1e-06 | 100.355893 | 100.437865 | 128.085578 | 21.261242 | 0.001875 | 0.001697 | -152.736303 | 0.220256 | 8.403903 | 0.003429 | 0.005002 | 0.004769 | 5.4e-05 | 0.001208 | 0.330188 | 1.392107 | 2.5476 | 100.79 | 21.11 | 16.249 | 66.952144 | 104.361736 | 62.663349 | 0.004041 | 1.051314 | 0.025507 | 24.261554 | -0.007303 | 0.13103 | -8e-05 | -0.006111 | -0.006111 | -0.885593
2019-03-26 16:09 | 1553630931.7 | -248 | 0.209486 | 0.000438 | -1e-06 | 100.408436 | 100.367271 | 128.022202 | 21.261242 | 0.001826 | 0.001707 | -152.732354 | 0.219768 | 8.401914 | 0.003442 | 0.004733 | 0.004523 | 5.2e-05 | 0.001209 | 0.294629 | 1.3401 | 2.5475 | 100.79 | 21.11 | 16.252 | 65.752993 | 104.682628 | 62.897842 | 0.004042 | 1.050581 | 0.025491 | 24.264018 | 0.003668 | 0.13074 | 9.8e-05 | 0.007589 | 0.007589 | 0.711513
2019-03-26 16:09 | 1553630932.7 | -247 | 0.209491 | 0.00044 | -1e-06 | 100.388658 | 100.311467 | 127.98535 | 21.261242 | 0.001822 | 0.001696 | -152.748627 | 0.2201 | 8.404319 | 0.003514 | 0.004458 | 0.004274 | 5.4e-05 | 0.001211 | 0.329801 | 1.352001 | 2.5475 | 100.79 | 21.11 | 16.256 | 65.660865 | 106.430061 | 62.624346 | 0.004043 | 1.051436 | 0.025498 | 24.250651 | 0.00688 | 0.130937 | 6.8e-05 | 0.005247 | 0.005247 | 1.030627
2019-03-26 16:09 | 1553630933.7 | -246 | 0.20952 | 0.000442 | -1e-06 | 100.326669 | 100.241882 | 127.790999 | 21.261242 | 0.001802 | 0.00172 | -152.756697 | 0.220321 | 8.403389 | 0.003522 | 0.004915 | 0.004735 | 5.1e-05 | 0.00121 | 0.330354 | 1.346439 | 2.5474 | 100.79 | 21.11 | 16.264 | 65.183113 | 106.627798 | 63.213199 | 0.004045 | 1.049596 | 0.025456 | 24.25347 | 0.007562 | 0.131069 | -0.00011 | -0.008446 | -0.008446 | -0.640926
2019-03-26 16:09 | 1553630934.7 | -245 | 0.209525 | 0.000442 | -1e-06 | 100.339066 | 100.421392 | 127.797571 | 21.261242 | 0.001752 | 0.001706 | -152.766299 | 0.220158 | 8.40116 | 0.003441 | 0.004886 | 0.004712 | 4.8e-05 | 0.001218 | 0.311164 | 1.359455 | 2.5474 | 100.79 | 21.11 | 16.268 | 63.984844 | 104.663722 | 62.874249 | 0.004046 | 1.050654 | 0.02547 | 24.24187 | -0.007336 | 0.130972 | -0.000138 | -0.010558 | -0.010558 | -0.51231
2019-03-26 16:09 | 1553630935.7 | -244 | 0.209507 | 0.00044 | -1e-06 | 100.398104 | 100.476187 | 128.152473 | 21.261242 | 0.001819 | 0.001694 | -152.77136 | 0.219332 | 8.40205 | 0.003543 | 0.004241 | 0.004058 | 5e-05 | 0.001221 | 0.305246 | 1.388788 | 2.5476 | 100.79 | 21.11 | 16.277 | 65.60145 | 107.138613 | 62.581489 | 0.004048 | 1.051571 | 0.025516 | 24.26493 | -0.006954 | 0.130481 | -3.2e-05 | -0.002394 | -0.002394 | -2.250731
2019-03-26 16:09 | 1553630936.7 | -243 | 0.209484 | 0.000442 | -1e-06 | 100.339953 | 100.384079 | 128.215379 | 21.261242 | 0.001841 | 0.001728 | -152.790009 | 0.219521 | 8.402947 | 0.00354 | 0.0052 | 0.005015 | 4.8e-05 | 0.001224 | 0.318132 | 1.36839 | 2.5477 | 100.79 | 21.11 | 16.283 | 66.129899 | 107.065319 | 63.396138 | 0.00405 | 1.049025 | 0.025492 | 24.300314 | -0.003933 | 0.130593 | 0.000106 | 0.008251 | 0.008251 | 0.653698
2019-03-26 16:09 | 1553630937.7 | -242 | 0.209487 | 0.000441 | -1e-06 | 100.37567 | 100.392147 | 128.580609 | 21.261242 | 0.001793 | 0.001682 | -152.785371 | 0.219709 | 8.40257 | 0.003453 | 0.004954 | 0.004754 | 4.8e-05 | 0.001216 | 0.309505 | 1.38731 | 2.5475 | 100.79 | 21.11 | 16.287 | 64.959852 | 104.940544 | 62.292311 | 0.004051 | 1.052477 | 0.02557 | 24.294959 | -0.001468 | 0.130705 | 9.2e-05 | 0.007157 | 0.007157 | 0.754276
2019-03-26 16:09 | 1553630938.7 | -241 | 0.209516 | 0.000437 | 0 | 100.444152 | 100.489298 | 128.632953 | 21.261242 | 0.001849 | 0.001747 | -152.792022 | 0.220451 | 8.403376 | 0.003509 | 0.004824 | 0.004576 | 4.9e-05 | 0.001208 | 0.32875 | 1.384084 | 2.5477 | 100.79 | 21.11 | 16.296 | 66.312447 | 106.297116 | 63.86379 | 0.004053 | 1.04757 | 0.025515 | 24.356757 | -0.004019 | 0.131146 | -8e-05 | -0.006162 | -0.006162 | -0.879007
2019-03-26 16:09 | 1553630939.7 | -240 | 0.209512 | 0.000437 | -1e-06 | 100.452417 | 100.497028 | 128.444706 | 21.261242 | 0.001839 | 0.001723 | -152.783282 | 0.220217 | 8.401569 | 0.00347 | 0.004582 | 0.004432 | 4.9e-05 | 0.001205 | 0.331404 | 1.364125 | 2.5476 | 100.79 | 21.11 | 16.301 | 66.085404 | 105.354397 | 63.285894 | 0.004054 | 1.049369 | 0.025519 | 24.318052 | -0.003971 | 0.131007 | -5.6e-05 | -0.004238 | -0.004238 | -1.276648
2019-03-26 16:09 | 1553630940.7 | -239 | 0.209533 | 0.000438 | 0 | 100.42467 | 100.459378 | 128.705484 | 21.261242 | 0.001827 | 0.00175 | -152.779199 | 0.219618 | 8.405489 | 0.003385 | 0.004395 | 0.00424 | 4.8e-05 | 0.001197 | 0.346668 | 1.356929 | 2.5474 | 100.79 | 21.11 | 16.304 | 65.789554 | 103.297402 | 63.924679 | 0.004055 | 1.04738 | 0.02552 | 24.365824 | -0.003091 | 0.130651 | -0.000184 | -0.014148 | -0.014148 | -0.381375
2019-03-26 16:09 | 1553630941.7 | -238 | 0.209504 | 0.00044 | -1e-06 | 100.416405 | 100.231798 | 129.04513 | 21.261242 | 0.001776 | 0.001697 | -152.794878 | 0.220152 | 8.406152 | 0.003441 | 0.004877 | 0.004728 | 4.7e-05 | 0.001199 | 0.343239 | 1.371937 | 2.5476 | 100.79 | 21.11 | 16.308 | 64.560209 | 104.648937 | 62.659497 | 0.004056 | 1.051326 | 0.025602 | 24.352122 | 0.016459 | 0.130968 | -1e-05 | -0.000665 | -0.000665 | -8.133019
2019-03-26 16:09 | 1553630942.7 | -237 | 0.209494 | 0.00044 | -1e-06 | 100.443268 | 100.475851 | 129.336891 | 21.261242 | 0.001807 | 0.001645 | -152.813048 | 0.219703 | 8.406295 | 0.003423 | 0.005072 | 0.004816 | 5.1e-05 | 0.001201 | 0.344511 | 1.366203 | 2.5477 | 100.79 | 21.11 | 16.307 | 65.300993 | 104.232085 | 61.412555 | 0.004056 | 1.055245 | 0.025679 | 24.33433 | -0.002901 | 0.130701 | 4.8e-05 | 0.003785 | 0.003785 | 1.426007
2019-03-26 16:09 | 1553630943.7 | -236 | 0.20952 | 0.000437 | -1e-06 | 100.339953 | 100.443916 | 129.306377 | 21.261242 | 0.001821 | 0.001733 | -152.821175 | 0.21928 | 8.401803 | 0.003469 | 0.00525 | 0.005063 | 5e-05 | 0.001204 | 0.289264 | 1.36644 | 2.5475 | 100.79 | 21.11 | 16.305 | 65.651484 | 105.337909 | 63.531892 | 0.004055 | 1.048602 | 0.025595 | 24.408403 | -0.009263 | 0.13045 | -0.0001 | -0.007636 | -0.007636 | -0.705557
2019-03-26 16:09 | 1553630944.7 | -235 | 0.209523 | 0.000433 | 0 | 100.419948 | 100.388112 | 129.001705 | 21.261242 | 0.001766 | 0.001728 | -152.79898 | 0.218942 | 8.401641 | 0.003458 | 0.004741 | 0.004578 | 4.8e-05 | 0.001212 | 0.345949 | 1.366907 | 2.5475 | 100.79 | 21.11 | 16.303 | 64.322952 | 105.066363 | 63.405526 | 0.004055 | 1.048996 | 0.025569 | 24.375055 | 0.002836 | 0.130248 | -0.000118 | -0.009065 | -0.009065 | -0.593417
2019-03-26 16:09 | 1553630945.7 | -234 | 0.209482 | 0.000438 | -1e-06 | 100.442382 | 100.429124 | 128.712996 | 21.261242 | 0.001825 | 0.001725 | -152.785371 | 0.220607 | 8.402141 | 0.003455 | 0.005395 | 0.005205 | 4.5e-05 | 0.001207 | 0.330685 | 1.370721 | 2.5476 | 100.79 | 21.11 | 16.301 | 65.751309 | 104.991695 | 63.322723 | 0.004054 | 1.049254 | 0.025544 | 24.344768 | 0.001181 | 0.131239 | 0.000127 | 0.009829 | 0.009829 | 0.551437
2019-03-26 16:09 | 1553630946.7 | -233 | 0.209529 | 0.00044 | 0 | 100.420834 | 100.458371 | 128.496345 | 21.261242 | 0.001874 | 0.001679 | -152.789779 | 0.219774 | 8.401049 | 0.003423 | 0.004743 | 0.004586 | 5e-05 | 0.001203 | 0.324436 | 1.302763 | 2.5474 | 100.79 | 21.11 | 16.295 | 66.907897 | 104.21803 | 62.218146 | 0.004053 | 1.05271 | 0.025564 | 24.284312 | -0.003343 | 0.130744 | -0.000162 | -0.012514 | -0.012514 | -0.431478
2019-03-26 16:09 | 1553630947.7 | -232 | 0.209519 | 0.000439 | 0 | 100.415521 | 100.380045 | 128.272419 | 21.261242 | 0.001852 | 0.001713 | -152.794437 | 0.219989 | 8.403623 | 0.003448 | 0.004249 | 0.004052 | 4.6e-05 | 0.001206 | 0.301099 | 1.337465 | 2.5476 | 100.79 | 21.11 | 16.291 | 66.383396 | 104.822732 | 63.047821 | 0.004052 | 1.050112 | 0.025511 | 24.293137 | 0.003161 | 0.130871 | -9.7e-05 | -0.007518 | -0.007518 | -0.718933
2019-03-26 16:09 | 1553630948.7 | -231 | 0.209524 | 0.000437 | 0 | 100.41611 | 100.378028 | 128.080415 | 21.261242 | 0.001767 | 0.001692 | -152.804883 | 0.219657 | 8.402076 | 0.003318 | 0.005069 | 0.004826 | 4.8e-05 | 0.001206 | 0.325155 | 1.313438 | 2.5476 | 100.79 | 21.11 | 16.28 | 64.3564 | 101.691927 | 62.536946 | 0.004049 | 1.05171 | 0.025511 | 24.256498 | 0.003393 | 0.130674 | -0.000129 | -0.009935 | -0.009935 | -0.543228
2019-03-26 16:09 | 1553630949.7 | -230 | 0.209502 | 0.000441 | 0 | 100.386592 | 100.31046 | 128.403394 | 21.261242 | 0.001806 | 0.001666 | -152.807835 | 0.219566 | 8.400516 | 0.003396 | 0.004675 | 0.004501 | 4.8e-05 | 0.00121 | 0.336603 | 1.348132 | 2.5474 | 100.79 | 21.11 | 16.274 | 65.276936 | 103.578874 | 61.914241 | 0.004048 | 1.053665 | 0.025567 | 24.264526 | 0.006786 | 0.13062 | 1e-06 | 5.2e-05 | 5.2e-05 | 103.77119
2019-03-26 16:09 | 1553630950.7 | -229 | 0.209459 | 0.000438 | 0 | 100.390725 | 100.435848 | 128.309504 | 21.261242 | 0.001794 | 0.001724 | -152.818108 | 0.219293 | 8.401654 | 0.003367 | 0.004824 | 0.00458 | 4.8e-05 | 0.001205 | 0.330188 | 1.347232 | 2.5476 | 100.79 | 21.11 | 16.269 | 64.996662 | 102.85977 | 63.317187 | 0.004046 | 1.049271 | 0.025504 | 24.30638 | -0.004019 | 0.130457 | 0.000268 | 0.020614 | 0.020614 | 0.261366
2019-03-26 16:09 | 1553630951.7 | -228 | 0.209494 | 0.000441 | 0 | 100.395742 | 100.285583 | 128.297767 | 21.261242 | 0.001796 | 0.001684 | -152.802391 | 0.219514 | 8.401426 | 0.003417 | 0.004359 | 0.004214 | 4.9e-05 | 0.001209 | 0.313099 | 1.353555 | 2.5476 | 100.79 | 21.12 | 16.255 | 65.048869 | 104.074093 | 62.347934 | 0.004045 | 1.052303 | 0.02554 | 24.270235 | 0.00982 | 0.130589 | 5e-05 | 0.003842 | 0.003842 | 1.403881
2019-03-26 16:09 | 1553630952.7 | -227 | 0.209512 | 0.000437 | 0 | 100.378327 | 100.397189 | 128.15083 | 21.261242 | 0.001822 | 0.001708 | -152.774542 | 0.219943 | 8.404345 | 0.003384 | 0.004801 | 0.004574 | 5.2e-05 | 0.001215 | 0.290149 | 1.346908 | 2.5475 | 100.79 | 21.12 | 16.249 | 65.677222 | 103.283353 | 62.926731 | 0.004044 | 1.05049 | 0.025503 | 24.277248 | -0.001681 | 0.130844 | -5.1e-05 | -0.003925 | -0.003925 | -1.376816
2019-03-26 16:09 | 1553630953.7 | -226 | 0.209509 | 0.000441 | 0 | 100.391906 | 100.383742 | 128.046379 | 21.261242 | 0.001872 | 0.001712 | -152.749528 | 0.219982 | 8.407536 | 0.003357 | 0.004469 | 0.00431 | 5e-05 | 0.001215 | 0.321173 | 1.349555 | 2.5474 | 100.79 | 21.12 | 16.242 | 66.861005 | 102.615445 | 63.022785 | 0.004042 | 1.05019 | 0.025489 | 24.27082 | 0.000727 | 0.130868 | -4.1e-05 | -0.003171 | -0.003171 | -1.704302
2019-03-26 16:09 | 1553630954.7 | -225 | 0.209522 | 0.000439 | 0 | 100.421719 | 100.353823 | 128.195194 | 21.261242 | 0.00187 | 0.001768 | -152.773756 | 0.219514 | 8.403136 | 0.003256 | 0.004988 | 0.004789 | 5.2e-05 | 0.001215 | 0.323883 | 1.364394 | 2.5475 | 100.79 | 21.12 | 16.232 | 66.829022 | 100.171391 | 64.380704 | 0.00404 | 1.045965 | 0.025452 | 24.333917 | 0.006049 | 0.130589 | -0.000119 | -0.009116 | -0.009116 | -0.591641
2019-03-26 16:09 | 1553630955.7 | -224 | 0.209473 | 0.000441 | 0 | 100.373308 | 100.479548 | 128.248477 | 21.261242 | 0.001868 | 0.001726 | -152.782285 | 0.219423 | 8.401056 | 0.003351 | 0.004541 | 0.00436 | 4.8e-05 | 0.001216 | 0.314371 | 1.37293 | 2.5474 | 100.79 | 21.12 | 16.228 | 66.768181 | 102.48833 | 63.346072 | 0.004039 | 1.049181 | 0.025497 | 24.301642 | -0.009462 | 0.130535 | 0.000176 | 0.01351 | 0.01351 | 0.399043
2019-03-26 16:09 | 1553630956.7 | -223 | 0.209501 | 0.000438 | 0 | 100.382755 | 100.49266 | 128.345887 | 21.261242 | 0.001865 | 0.001708 | -152.786924 | 0.219722 | 8.403246 | 0.003359 | 0.005121 | 0.004916 | 4.9e-05 | 0.001213 | 0.322998 | 1.356277 | 2.5475 | 100.79 | 21.12 | 16.226 | 66.694112 | 102.676705 | 62.931305 | 0.004038 | 1.050476 | 0.025522 | 24.295882 | -0.009788 | 0.130713 | 1.6e-05 | 0.001226 | 0.001226 | 4.402881
2019-03-26 16:09 | 1553630957.7 | -222 | 0.209527 | 0.000437 | 0 | 100.403418 | 100.210283 | 128.46231 | 21.261242 | 0.001833 | 0.001708 | -152.789224 | 0.219644 | 8.402934 | 0.003437 | 0.004628 | 0.004488 | 4.8e-05 | 0.001218 | 0.346502 | 1.331342 | 2.5475 | 100.79 | 21.12 | 16.227 | 65.940128 | 104.575012 | 62.926731 | 0.004038 | 1.05049 | 0.025534 | 24.306734 | 0.017222 | 0.130666 | -0.000141 | -0.010869 | -0.010869 | -0.496495
2019-03-26 16:09 | 1553630958.7 | -221 | 0.209487 | 0.00044 | 0 | 100.331393 | 100.197173 | 128.704779 | 21.261242 | 0.001798 | 0.001779 | -152.769041 | 0.21859 | 8.402018 | 0.003317 | 0.004398 | 0.0042 | 4.5e-05 | 0.00122 | 0.312215 | 1.364008 | 2.5475 | 100.79 | 21.11 | 16.23 | 65.099632 | 101.667483 | 64.631191 | 0.004037 | 1.04519 | 0.025494 | 24.39128 | 0.011974 | 0.130039 | 9.6e-05 | 0.007393 | 0.007393 | 0.726475
2019-03-26 16:09 | 1553630959.7 | -220 | 0.209561 | 0.00044 | 0 | 100.351761 | 100.424082 | 128.720271 | 21.261242 | 0.001851 | 0.001698 | -152.762754 | 0.218864 | 8.403045 | 0.003364 | 0.004739 | 0.004621 | 4.5e-05 | 0.001219 | 0.316362 | 1.378702 | 2.5476 | 100.79 | 21.11 | 16.235 | 66.370168 | 102.790029 | 62.677554 | 0.004038 | 1.05127 | 0.025569 | 24.322105 | -0.006444 | 0.130202 | -0.000355 | -0.027387 | -0.027387 | -0.196345
2019-03-26 16:09 | 1553630960.7 | -219 | 0.20952 | 0.000442 | 0 | 100.386298 | 100.500727 | 128.784586 | 21.261242 | 0.001867 | 0.001717 | -152.766645 | 0.219651 | 8.40272 | 0.003395 | 0.00416 | 0.00405 | 4.9e-05 | 0.001218 | 0.349543 | 1.354627 | 2.5475 | 100.79 | 21.11 | 16.238 | 66.758081 | 103.54278 | 63.151574 | 0.004039 | 1.049788 | 0.025557 | 24.345344 | -0.01019 | 0.13067 | -0.000109 | -0.008373 | -0.008373 | -0.64454
2019-03-26 16:09 | 1553630961.7 | -218 | 0.209551 | 0.000439 | 0 | 100.420243 | 100.365926 | 128.903826 | 21.261242 | 0.001806 | 0.001735 | -152.764517 | 0.220353 | 8.401985 | 0.003428 | 0.004399 | 0.004159 | 4.7e-05 | 0.001214 | 0.356014 | 1.355122 | 2.5475 | 100.79 | 21.12 | 16.244 | 65.289205 | 104.354708 | 63.585085 | 0.004043 | 1.048437 | 0.025553 | 24.372305 | 0.004839 | 0.131088 | -0.000292 | -0.022546 | -0.022546 | -0.240126
2019-03-26 16:09 | 1553630962.7 | -217 | 0.209468 | 0.00044 | 0 | 100.348513 | 100.319872 | 128.808294 | 21.261242 | 0.001808 | 0.001717 | -152.777052 | 0.219371 | 8.402148 | 0.003381 | 0.004693 | 0.004502 | 4.8e-05 | 0.001214 | 0.318519 | 1.371772 | 2.5476 | 100.79 | 21.12 | 16.248 | 65.332267 | 103.203183 | 63.150852 | 0.004044 | 1.04979 | 0.02556 | 24.347558 | 0.002553 | 0.130504 | 0.000209 | 0.016113 | 0.016113 | 0.334507
2019-03-26 16:09 | 1553630963.7 | -216 | 0.209498 | 0.000443 | 0 | 100.393382 | 100.373993 | 128.866505 | 21.261242 | 0.001822 | 0.001693 | -152.78286 | 0.220178 | 8.401537 | 0.003318 | 0.004892 | 0.004646 | 4.7e-05 | 0.001217 | 0.301984 | 1.364887 | 2.5476 | 100.79 | 21.12 | 16.252 | 65.667841 | 101.669904 | 62.569691 | 0.004045 | 1.051608 | 0.025588 | 24.332008 | 0.001728 | 0.130984 | 2.7e-05 | 0.002115 | 0.002115 | 2.557839
2019-03-26 16:09 | 1553630964.7 | -215 | 0.209478 | 0.000437 | 0 | 100.326669 | 100.428788 | 128.887864 | 21.261242 | 0.001794 | 0.00166 | -152.761431 | 0.218877 | 8.402005 | 0.003231 | 0.00441 | 0.004251 | 4.7e-05 | 0.00122 | 0.342022 | 1.386796 | 2.5474 | 100.79 | 21.12 | 16.255 | 65.003639 | 99.568804 | 61.780579 | 0.004045 | 1.054085 | 0.02562 | 24.305409 | -0.0091 | 0.13021 | 0.000151 | 0.011693 | 0.011693 | 0.459919
2019-03-26 16:09 | 1553630965.7 | -214 | 0.209498 | 0.000434 | 0 | 100.379803 | 100.516527 | 128.524511 | 21.261242 | 0.001801 | 0.00172 | -152.762294 | 0.219443 | 8.403136 | 0.003286 | 0.004097 | 0.003931 | 4.9e-05 | 0.001217 | 0.279199 | 1.367418 | 2.5475 | 100.79 | 21.12 | 16.263 | 65.162905 | 100.895835 | 63.218013 | 0.004047 | 1.049581 | 0.025529 | 24.323151 | -0.012175 | 0.130546 | 3.9e-05 | 0.002976 | 0.002976 | 1.81177
2019-03-26 16:09 | 1553630966.7 | -213 | 0.209473 | 0.000439 | 0 | 100.369767 | 100.2718 | 128.637882 | 21.261242 | 0.001834 | 0.001699 | -152.767718 | 0.220874 | 8.403955 | 0.003368 | 0.004422 | 0.004207 | 5e-05 | 0.001214 | 0.319736 | 1.393244 | 2.5474 | 100.79 | 21.12 | 16.266 | 65.962016 | 102.893672 | 62.697056 | 0.004048 | 1.051209 | 0.02556 | 24.315025 | 0.008735 | 0.131398 | 0.000182 | 0.014051 | 0.014051 | 0.386228
2019-03-26 16:09 | 1553630967.7 | -212 | 0.209498 | 0.000442 | 0 | 100.38246 | 100.265749 | 128.603847 | 21.261242 | 0.001856 | 0.00173 | -152.769175 | 0.219169 | 8.404286 | 0.003324 | 0.004712 | 0.004539 | 4.7e-05 | 0.001217 | 0.342354 | 1.33831 | 2.5475 | 100.79 | 21.12 | 16.269 | 66.478633 | 101.823107 | 63.448371 | 0.004049 | 1.048862 | 0.025528 | 24.338987 | 0.010406 | 0.130384 | 2.8e-05 | 0.002149 | 0.002149 | 2.505999
2019-03-26 16:09 | 1553630968.7 | -211 | 0.209526 | 0.000438 | 0 | 100.333458 | 100.314492 | 128.490945 | 21.261242 | 0.001809 | 0.001706 | -152.784739 | 0.220126 | 8.403071 | 0.003363 | 0.004544 | 0.004408 | 4.9e-05 | 0.001222 | 0.333561 | 1.327122 | 2.5474 | 100.79 | 21.12 | 16.271 | 65.352474 | 102.777437 | 62.876657 | 0.004049 | 1.050647 | 0.025539 | 24.307631 | 0.001691 | 0.130953 | -0.000138 | -0.01064 | -0.01064 | -0.508312
2019-03-26 16:09 | 1553630969.7 | -210 | 0.209498 | 0.000437 | 0 | 100.331982 | 100.241882 | 128.281102 | 21.261242 | 0.001856 | 0.001734 | -152.782189 | 0.219943 | 8.401777 | 0.003386 | 0.004731 | 0.004577 | 4.8e-05 | 0.001227 | 0.325321 | 1.376695 | 2.5475 | 100.79 | 21.12 | 16.27 | 66.476228 | 103.331312 | 63.560775 | 0.004049 | 1.048512 | 0.025492 | 24.312486 | 0.008036 | 0.130844 | 3.2e-05 | 0.002458 | 0.002458 | 2.198377
2019-03-26 16:09 | 1553630970.7 | -209 | 0.209554 | 0.000439 | 0 | 100.328144 | 100.370968 | 128.202235 | 21.261242 | 0.001791 | 0.0017 | -152.772721 | 0.21967 | 8.402252 | 0.003411 | 0.004717 | 0.004569 | 4.8e-05 | 0.001233 | 0.326925 | 1.381818 | 2.5477 | 100.79 | 21.12 | 16.268 | 64.915343 | 103.938889 | 62.729799 | 0.004049 | 1.051106 | 0.025516 | 24.275001 | -0.003817 | 0.130682 | -0.000309 | -0.023832 | -0.023832 | -0.226465
2019-03-26 16:10 | 1553630971.7 | -208 | 0.209549 | 0.000437 | 0 | 100.315452 | 100.337688 | 128.068208 | 21.261242 | 0.001836 | 0.001721 | -152.800743 | 0.219605 | 8.405261 | 0.003324 | 0.004277 | 0.004069 | 5e-05 | 0.001223 | 0.335386 | 1.315333 | 2.5475 | 100.79 | 21.12 | 16.265 | 66.002664 | 101.831578 | 63.237511 | 0.004048 | 1.04952 | 0.025483 | 24.280639 | -0.001982 | 0.130643 | -0.000273 | -0.020987 | -0.020987 | -0.257085
2019-03-26 16:10 | 1553630972.7 | -207 | 0.209523 | 0.000444 | 0 | 100.313976 | 100.228099 | 127.783253 | 21.261242 | 0.001807 | 0.001695 | -152.807701 | 0.220184 | 8.403968 | 0.003377 | 0.004595 | 0.004432 | 4.9e-05 | 0.00123 | 0.344677 | 1.375334 | 2.5476 | 100.79 | 21.12 | 16.264 | 65.30412 | 103.104125 | 62.607251 | 0.004048 | 1.05149 | 0.025479 | 24.23088 | 0.007661 | 0.130988 | -0.000127 | -0.009805 | -0.009805 | -0.551756
2019-03-26 16:10 | 1553630973.7 | -206 | 0.209549 | 0.000439 | 0 | 100.250511 | 100.33231 | 127.894277 | 21.261242 | 0.00186 | 0.001734 | -152.817514 | 0.21982 | 8.404065 | 0.003436 | 0.004514 | 0.00431 | 5.4e-05 | 0.001232 | 0.334446 | 1.351338 | 2.5476 | 100.79 | 21.12 | 16.263 | 66.587096 | 104.52775 | 63.561497 | 0.004047 | 1.04851 | 0.025453 | 24.275828 | -0.007295 | 0.130771 | -0.000278 | -0.021323 | -0.021323 | -0.253292
2019-03-26 16:10 | 1553630974.7 | -205 | 0.209506 | 0.000439 | 0 | 100.204463 | 100.105064 | 128.159045 | 21.261242 | 0.001813 | 0.001706 | -152.811649 | 0.21982 | 8.404865 | 0.003314 | 0.004182 | 0.003974 | 5.1e-05 | 0.001241 | 0.342188 | 1.349544 | 2.5475 | 100.79 | 21.12 | 16.262 | 65.453269 | 101.576487 | 62.886768 | 0.004047 | 1.050615 | 0.025505 | 24.276582 | 0.008877 | 0.130771 | -1.6e-05 | -0.001254 | -0.001254 | -4.307139
2019-03-26 16:10 | 1553630975.7 | -204 | 0.209508 | 0.000436 | 0 | 100.221288 | 100.26138 | 128.644923 | 21.261242 | 0.00183 | 0.001738 | -152.782189 | 0.219091 | 8.402395 | 0.003328 | 0.004666 | 0.004505 | 4.9e-05 | 0.001248 | 0.344511 | 1.383993 | 2.5475 | 100.79 | 21.12 | 16.261 | 65.864601 | 101.934446 | 63.646701 | 0.004047 | 1.048245 | 0.025525 | 24.350044 | -0.003577 | 0.130337 | -2.3e-05 | -0.001733 | -0.001733 | -3.106496
2019-03-26 16:10 | 1553630976.7 | -203 | 0.209509 | 0.000443 | 0 | 100.241656 | 100.161875 | 128.490006 | 21.261242 | 0.001772 | 0.001727 | -152.766894 | 0.220165 | 8.400269 | 0.003357 | 0.004973 | 0.004738 | 5.1e-05 | 0.001252 | 0.323717 | 1.3534 | 2.5476 | 100.79 | 21.12 | 16.258 | 64.469014 | 102.615445 | 63.386751 | 0.004046 | 1.049054 | 0.025519 | 24.325985 | 0.007122 | 0.130976 | -3.7e-05 | -0.002886 | -0.002886 | -1.874405
2019-03-26 16:10 | 1553630977.7 | -202 | 0.20948 | 0.000444 | 0 | 100.227488 | 100.302728 | 128.415598 | 21.261242 | 0.001841 | 0.001716 | -152.745197 | 0.219234 | 8.400035 | 0.003325 | 0.004901 | 0.004772 | 4.8e-05 | 0.001255 | 0.322777 | 1.401603 | 2.5474 | 100.79 | 21.12 | 16.255 | 66.126773 | 101.851183 | 63.117151 | 0.004045 | 1.049896 | 0.025522 | 24.309198 | -0.006712 | 0.130423 | 0.000133 | 0.010255 | 0.010255 | 0.525267
2019-03-26 16:10 | 1553630978.7 | -201 | 0.209496 | 0.000444 | 0 | 100.265271 | 100.26138 | 128.263028 | 21.261242 | 0.001861 | 0.001718 | -152.728406 | 0.220848 | 8.402681 | 0.003279 | 0.004678 | 0.004481 | 4.9e-05 | 0.001256 | 0.330685 | 1.389031 | 2.5475 | 100.79 | 21.11 | 16.246 | 66.595753 | 100.728671 | 63.171073 | 0.004041 | 1.049727 | 0.025505 | 24.2967 | 0.000347 | 0.131382 | 3.6e-05 | 0.002779 | 0.002779 | 1.9527
2019-03-26 16:10 | 1553630979.7 | -200 | 0.209479 | 0.000444 | -1e-06 | 100.155461 | 100.253984 | 128.536246 | 21.261242 | 0.001805 | 0.001761 | -152.717078 | 0.219891 | 8.40311 | 0.003404 | 0.004209 | 0.003987 | 5e-05 | 0.001256 | 0.328529 | 1.405991 | 2.5476 | 100.79 | 21.11 | 16.241 | 65.250233 | 103.772198 | 64.196376 | 0.004039 | 1.046537 | 0.025493 | 24.359611 | -0.008794 | 0.130813 | 0.000145 | 0.011185 | 0.011185 | 0.483022
2019-03-26 16:10 | 1553630980.7 | -199 | 0.209517 | 0.000441 | 0 | 100.198263 | 100.283229 | 128.582252 | 21.261242 | 0.001825 | 0.001723 | -152.721966 | 0.220659 | 8.40205 | 0.003356 | 0.00495 | 0.004779 | 5.5e-05 | 0.001258 | 0.332676 | 1.377626 | 2.5475 | 100.79 | 21.11 | 16.236 | 65.732547 | 102.60697 | 63.297689 | 0.004038 | 1.049332 | 0.025532 | 24.331496 | -0.007582 | 0.13127 | -8.5e-05 | -0.006495 | -0.006495 | -0.834754
2019-03-26 16:10 | 1553630981.7 | -198 | 0.209477 | 0.000439 | 0 | 100.225715 | 100.052623 | 128.37945 | 21.261242 | 0.001859 | 0.001725 | -152.693464 | 0.218948 | 8.403519 | 0.003461 | 0.004733 | 0.004569 | 5e-05 | 0.001259 | 0.335552 | 1.365243 | 2.5475 | 100.79 | 21.11 | 16.223 | 66.560642 | 105.141277 | 63.337406 | 0.004035 | 1.049208 | 0.02551 | 24.313735 | 0.015461 | 0.130252 | 0.000159 | 0.012219 | 0.012219 | 0.440264
2019-03-26 16:10 | 1553630982.7 | -197 | 0.20946 | 0.000439 | 0 | 100.172288 | 100.218686 | 128.792799 | 21.261242 | 0.001809 | 0.001725 | -152.67399 | 0.219683 | 8.403591 | 0.003417 | 0.005201 | 0.004991 | 5e-05 | 0.001256 | 0.326372 | 1.393499 | 2.5475 | 100.79 | 21.11 | 16.218 | 65.357285 | 104.08742 | 63.331148 | 0.004034 | 1.049228 | 0.025551 | 24.352619 | -0.004142 | 0.13069 | 0.000262 | 0.020208 | 0.020208 | 0.267097
2019-03-26 16:10 | 1553630983.7 | -196 | 0.209458 | 0.000442 | 0 | 100.219812 | 100.23146 | 129.186665 | 21.261242 | 0.001859 | 0.001736 | -152.670713 | 0.219716 | 8.403162 | 0.003416 | 0.00418 | 0.003977 | 5.2e-05 | 0.001249 | 0.32228 | 1.377311 | 2.5477 | 100.79 | 21.11 | 16.205 | 66.557515 | 104.060766 | 63.599767 | 0.00403 | 1.048391 | 0.02558 | 24.399561 | -0.001039 | 0.130709 | 0.000273 | 0.021072 | 0.021072 | 0.256184
2019-03-26 16:10 | 1553630984.7 | -195 | 0.209488 | 0.000437 | 0 | 100.185276 | 100.150782 | 129.007806 | 21.261242 | 0.001853 | 0.001743 | -152.670502 | 0.220048 | 8.404345 | 0.003484 | 0.004948 | 0.004777 | 5e-05 | 0.001245 | 0.297891 | 1.33437 | 2.5475 | 100.79 | 21.11 | 16.198 | 66.411534 | 105.700677 | 63.773298 | 0.004029 | 1.047851 | 0.025556 | 24.388946 | 0.00308 | 0.130906 | 9.6e-05 | 0.007405 | 0.007405 | 0.730085
2019-03-26 16:10 | 1553630985.7 | -194 | 0.209505 | 0.000439 | 0 | 100.155461 | 100.083549 | 128.737639 | 21.261242 | 0.001875 | 0.001724 | -152.695898 | 0.219742 | 8.401582 | 0.003421 | 0.004445 | 0.00426 | 5.4e-05 | 0.001241 | 0.337543 | 1.312999 | 2.5474 | 100.79 | 21.11 | 16.191 | 66.947575 | 104.177804 | 63.320316 | 0.004027 | 1.049262 | 0.025546 | 24.347012 | 0.006425 | 0.130724 | -1e-05 | -0.000784 | -0.000784 | -6.887777
2019-03-26 16:10 | 1553630986.7 | -193 | 0.209474 | 0.000438 | 0 | 100.120335 | 100.120863 | 128.681541 | 21.261242 | 0.00183 | 0.001719 | -152.68482 | 0.219286 | 8.403454 | 0.003406 | 0.004754 | 0.004553 | 5.6e-05 | 0.001244 | 0.288877 | 1.334703 | 2.5476 | 100.79 | 21.11 | 16.177 | 65.870855 | 103.815565 | 63.184312 | 0.004023 | 1.049686 | 0.025546 | 24.336786 | -4.7e-05 | 0.130454 | 0.000183 | 0.014166 | 0.014166 | 0.38033
2019-03-26 16:10 | 1553630987.7 | -192 | 0.209488 | 0.000439 | 0 | 100.145131 | 100.256001 | 128.721445 | 21.261242 | 0.001861 | 0.001707 | -152.720317 | 0.220126 | 8.398807 | 0.00344 | 0.004853 | 0.00468 | 5.5e-05 | 0.001244 | 0.318132 | 1.331845 | 2.5475 | 100.79 | 21.11 | 16.171 | 66.595753 | 104.628335 | 62.909398 | 0.004022 | 1.050545 | 0.02556 | 24.33061 | -0.009897 | 0.130953 | 9.2e-05 | 0.007124 | 0.007124 | 0.759171
2019-03-26 16:10 | 1553630988.7 | -191 | 0.209491 | 0.000434 | 0 | 100.143655 | 100.20087 | 128.86087 | 21.261242 | 0.001855 | 0.001772 | -152.730879 | 0.220854 | 8.402947 | 0.003515 | 0.005494 | 0.005325 | 5.5e-05 | 0.001246 | 0.322998 | 1.337404 | 2.5476 | 100.79 | 21.11 | 16.165 | 66.456748 | 106.442677 | 64.456502 | 0.00402 | 1.04573 | 0.025516 | 24.399754 | -0.005109 | 0.131386 | 8.3e-05 | 0.006393 | 0.006393 | 0.848798
2019-03-26 16:10 | 1553630989.7 | -190 | 0.209509 | 0.000436 | 0 | 100.13775 | 100.013292 | 128.606195 | 21.261242 | 0.001809 | 0.001759 | -152.73222 | 0.219371 | 8.405742 | 0.003469 | 0.005152 | 0.004939 | 5.6e-05 | 0.001249 | 0.34346 | 1.31441 | 2.5475 | 100.79 | 21.11 | 16.158 | 65.347903 | 105.32918 | 64.148006 | 0.004019 | 1.046687 | 0.025502 | 24.364491 | 0.011124 | 0.130504 | -3e-05 | -0.002295 | -0.002295 | -2.348245
2019-03-26 16:10 | 1553630990.7 | -189 | 0.209481 | 0.000441 | 0 | 100.136571 | 100.097332 | 128.895844 | 21.261242 | 0.001856 | 0.001694 | -152.724323 | 0.220373 | 8.400516 | 0.003448 | 0.004883 | 0.004715 | 5.6e-05 | 0.001244 | 0.344345 | 1.335309 | 2.5475 | 100.79 | 21.11 | 16.155 | 66.475507 | 104.828065 | 62.581489 | 0.004018 | 1.051571 | 0.02559 | 24.335205 | 0.003506 | 0.1311 | 0.000134 | 0.010376 | 0.010376 | 0.521804
2019-03-26 16:10 | 1553630991.7 | -188 | 0.209479 | 0.000441 | 0 | 100.082552 | 100.000181 | 128.93692 | 21.261242 | 0.001829 | 0.001779 | -152.747822 | 0.219247 | 8.405885 | 0.003474 | 0.004787 | 0.004661 | 5.5e-05 | 0.001241 | 0.314924 | 1.334484 | 2.5474 | 100.79 | 21.11 | 16.15 | 65.838864 | 105.463027 | 64.637447 | 0.004017 | 1.04517 | 0.025516 | 24.413493 | 0.007365 | 0.13043 | 0.000147 | 0.011322 | 0.011322 | 0.475777
2019-03-26 16:10 | 1553630992.7 | -187 | 0.209472 | 0.000442 | 0 | 100.164907 | 100.213308 | 128.974476 | 21.261242 | 0.001817 | 0.001761 | -152.748589 | 0.219787 | 8.403766 | 0.00345 | 0.004824 | 0.004666 | 5.2e-05 | 0.001235 | 0.299661 | 1.376822 | 2.5475 | 100.79 | 21.11 | 16.148 | 65.54444 | 104.879213 | 64.199504 | 0.004016 | 1.046527 | 0.025537 | 24.401214 | -0.004321 | 0.130752 | 0.000187 | 0.014441 | 0.014441 | 0.373938
2019-03-26 16:10 | 1553630993.7 | -186 | 0.209495 | 0.000443 | 0 | 100.210957 | 100.141705 | 128.403158 | 21.261242 | 0.001865 | 0.00174 | -152.738469 | 0.220262 | 8.402934 | 0.003413 | 0.004367 | 0.004221 | 5.5e-05 | 0.001236 | 0.349377 | 1.362346 | 2.5476 | 100.79 | 21.11 | 16.145 | 66.706377 | 103.971114 | 63.695078 | 0.004015 | 1.048094 | 0.025499 | 24.3289 | 0.006183 | 0.131034 | 5e-05 | 0.003812 | 0.003812 | 1.41965
2019-03-26 16:10 | 1553630994.7 | -185 | 0.209485 | 0.000439 | 0 | 100.114432 | 100.024721 | 128.224769 | 21.261242 | 0.001897 | 0.001718 | -152.750429 | 0.219085 | 8.402778 | 0.003358 | 0.005127 | 0.004924 | 5.7e-05 | 0.001236 | 0.308288 | 1.39553 | 2.5476 | 100.79 | 21.11 | 16.14 | 67.475617 | 102.65007 | 63.161685 | 0.004014 | 1.049757 | 0.025501 | 24.292737 | 0.008019 | 0.130334 | 0.000113 | 0.008754 | 0.008754 | 0.614889
2019-03-26 16:10 | 1553630995.7 | -184 | 0.209478 | 0.000441 | -1e-06 | 100.134503 | 100.075817 | 128.336498 | 21.261242 | 0.001862 | 0.001705 | -152.741152 | 0.218779 | 8.401433 | 0.003329 | 0.004792 | 0.004578 | 5.4e-05 | 0.001227 | 0.313818 | 1.346869 | 2.5474 | 100.79 | 21.11 | 16.137 | 66.640244 | 101.958167 | 62.861008 | 0.004013 | 1.050696 | 0.025524 | 24.292452 | 0.005244 | 0.130152 | 0.000154 | 0.011936 | 0.011936 | 0.450358
2019-03-26 16:10 | 1553630996.7 | -183 | 0.209475 | 0.000442 | -1e-06 | 100.101443 | 100.34273 | 128.45292 | 21.261242 | 0.001848 | 0.001784 | -152.755297 | 0.219872 | 8.401725 | 0.003317 | 0.004417 | 0.004246 | 5.8e-05 | 0.001227 | 0.308786 | 1.369504 | 2.5475 | 100.79 | 21.11 | 16.133 | 66.303068 | 101.659739 | 64.745961 | 0.004012 | 1.044835 | 0.025464 | 24.371542 | -0.021534 | 0.130802 | 0.000173 | 0.013342 | 0.013342 | 0.404903
2019-03-26 16:10 | 1553630997.7 | -182 | 0.209467 | 0.000442 | -1e-06 | 100.075171 | 100.139689 | 128.460666 | 21.261242 | 0.001805 | 0.001662 | -152.743184 | 0.219534 | 8.399879 | 0.003355 | 0.004547 | 0.004402 | 5.1e-05 | 0.001232 | 0.328197 | 1.397329 | 2.5474 | 100.79 | 21.11 | 16.131 | 65.264427 | 102.574767 | 61.82682 | 0.004012 | 1.05394 | 0.025576 | 24.26677 | -0.005765 | 0.130601 | 0.000217 | 0.016809 | 0.016809 | 0.320897
2019-03-26 16:10 | 1553630998.7 | -181 | 0.209475 | 0.000441 | 0 | 100.090226 | 100.038505 | 128.339784 | 21.261242 | 0.001911 | 0.001704 | -152.739868 | 0.219221 | 8.402382 | 0.003388 | 0.004744 | 0.004571 | 5.3e-05 | 0.001225 | 0.289983 | 1.436469 | 2.5476 | 100.79 | 21.11 | 16.13 | 67.802608 | 103.364981 | 62.825137 | 0.004012 | 1.050808 | 0.025526 | 24.291467 | 0.004623 | 0.130415 | 0.00017 | 0.013111 | 0.013111 | 0.410821
2019-03-26 16:10 | 1553630999.7 | -180 | 0.209473 | 0.000443 | -1e-06 | 100.144836 | 100.120863 | 128.691868 | 21.261242 | 0.001839 | 0.001717 | -152.742302 | 0.219234 | 8.401088 | 0.003451 | 0.004801 | 0.004618 | 5.4e-05 | 0.001225 | 0.342354 | 1.371175 | 2.5474 | 100.79 | 21.11 | 16.129 | 66.079872 | 104.912424 | 63.142908 | 0.004011 | 1.049815 | 0.025549 | 24.336265 | 0.002141 | 0.130423 | 0.000185 | 0.014287 | 0.014287 | 0.377013
2019-03-26 16:10 | 1553631000.7 | -179 | 0.209497 | 0.000446 | -1e-06 | 100.0734 | 100.046908 | 128.313493 | 21.261242 | 0.001806 | 0.001739 | -152.762639 | 0.219514 | 8.402824 | 0.003488 | 0.004981 | 0.004819 | 5.2e-05 | 0.001223 | 0.339313 | 1.349349 | 2.5475 | 100.79 | 21.11 | 16.129 | 65.290167 | 105.806902 | 63.671732 | 0.004011 | 1.048167 | 0.025491 | 24.319561 | 0.002368 | 0.130589 | 3.2e-05 | 0.002542 | 0.002542 | 2.12203
2019-03-26 16:10 | 1553631001.7 | -178 | 0.209508 | 0.000445 | -1e-06 | 100.139817 | 99.991442 | 128.165853 | 21.261242 | 0.001839 | 0.00176 | -152.761469 | 0.219169 | 8.405736 | 0.003512 | 0.004451 | 0.004234 | 5e-05 | 0.001217 | 0.317413 | 1.348515 | 2.5476 | 100.79 | 21.11 | 16.129 | 66.06977 | 106.375717 | 64.187954 | 0.004011 | 1.046563 | 0.025457 | 24.324184 | 0.013263 | 0.130384 | -3e-05 | -0.002285 | -0.002285 | -2.35703
2019-03-26 16:10 | 1553631002.7 | -177 | 0.2095 | 0.000443 | 0 | 100.069268 | 100.032453 | 128.018916 | 21.261242 | 0.001809 | 0.001701 | -152.75685 | 0.219377 | 8.403883 | 0.003461 | 0.004828 | 0.004647 | 5.4e-05 | 0.001216 | 0.316528 | 1.374679 | 2.5475 | 100.79 | 21.11 | 16.128 | 65.366667 | 105.142732 | 62.7493 | 0.004011 | 1.051045 | 0.025497 | 24.258343 | 0.003291 | 0.130508 | 2.1e-05 | 0.001633 | 0.001633 | 3.300803
2019-03-26 16:10 | 1553631003.7 | -176 | 0.209498 | 0.000444 | 0 | 100.121811 | 100.041192 | 128.169375 | 21.261242 | 0.001863 | 0.00177 | -152.754895 | 0.220861 | 8.401433 | 0.003454 | 0.004195 | 0.003965 | 5.3e-05 | 0.001218 | 0.319238 | 1.343991 | 2.5474 | 100.79 | 21.11 | 16.127 | 66.648661 | 104.980786 | 64.411986 | 0.004011 | 1.045868 | 0.025449 | 24.332594 | 0.007205 | 0.13139 | 2.9e-05 | 0.002261 | 0.002261 | 2.399924
2019-03-26 16:10 | 1553631004.7 | -175 | 0.209507 | 0.000446 | -1e-06 | 100.180257 | 100.164565 | 128.348234 | 21.261242 | 0.001838 | 0.001794 | -152.728368 | 0.220243 | 8.402908 | 0.003448 | 0.004881 | 0.004672 | 5.1e-05 | 0.001219 | 0.333395 | 1.346491 | 2.5475 | 100.79 | 21.11 | 16.125 | 66.044756 | 104.84164 | 65.001233 | 0.00401 | 1.044046 | 0.025444 | 24.370809 | 0.001401 | 0.131022 | -2.4e-05 | -0.001803 | -0.001803 | -3.001515
2019-03-26 16:10 | 1553631005.7 | -174 | 0.209502 | 0.000444 | -1e-06 | 100.113546 | 100.316173 | 128.283685 | 21.261242 | 0.001854 | 0.001711 | -152.73015 | 0.220503 | 8.403955 | 0.003465 | 0.004773 | 0.004595 | 5.3e-05 | 0.00122 | 0.305246 | 1.352692 | 2.5475 | 100.79 | 21.11 | 16.126 | 66.437268 | 105.233166 | 62.986916 | 0.004011 | 1.050302 | 0.025514 | 24.292003 | -0.018085 | 0.131177 | 5e-06 | 0.000403 | 0.000403 | 13.459091
2019-03-26 16:10 | 1553631006.7 | -173 | 0.209497 | 0.000439 | -1e-06 | 100.124173 | 100.125234 | 128.186275 | 21.261242 | 0.001879 | 0.001745 | -152.731779 | 0.219729 | 8.402154 | 0.003473 | 0.004874 | 0.004675 | 5.2e-05 | 0.001221 | 0.356014 | 1.347326 | 2.5475 | 100.79 | 21.11 | 16.126 | 67.048331 | 105.444114 | 63.807473 | 0.004011 | 1.047745 | 0.025473 | 24.3124 | -9.5e-05 | 0.130717 | 4.3e-05 | 0.003323 | 0.003323 | 1.624799
2019-03-26 16:10 | 1553631007.7 | -172 | 0.209476 | 0.000441 | 0 | 100.109118 | 100.050605 | 128.120552 | 21.261242 | 0.001826 | 0.00178 | -152.72693 | 0.219423 | 8.403402 | 0.003415 | 0.005567 | 0.005385 | 5.1e-05 | 0.001223 | 0.334114 | 1.350974 | 2.5474 | 100.79 | 21.11 | 16.126 | 65.766222 | 104.029993 | 64.650921 | 0.004011 | 1.045129 | 0.025435 | 24.336568 | 0.00523 | 0.130535 | 0.000168 | 0.012952 | 0.012952 | 0.416247
2019-03-26 16:10 | 1553631008.7 | -171 | 0.20947 | 0.000441 | 0 | 100.17701 | 100.036486 | 128.136747 | 21.261242 | 0.001821 | 0.00177 | -152.730131 | 0.220555 | 8.402733 | 0.003475 | 0.004374 | 0.004236 | 5.1e-05 | 0.001223 | 0.338428 | 1.385438 | 2.5476 | 100.79 | 21.11 | 16.126 | 65.637532 | 105.494308 | 64.415836 | 0.004011 | 1.045856 | 0.025445 | 24.329636 | 0.012556 | 0.131208 | 0.000206 | 0.015871 | 0.015871 | 0.34143
2019-03-26 16:10 | 1553631009.7 | -170 | 0.209462 | 0.000441 | 0 | 100.197379 | 100.045899 | 127.829964 | 21.261242 | 0.001844 | 0.001771 | -152.738258 | 0.219195 | 8.401075 | 0.00343 | 0.003866 | 0.00369 | 5.3e-05 | 0.001217 | 0.351534 | 1.390207 | 2.5477 | 100.79 | 21.11 | 16.126 | 66.207826 | 104.398088 | 64.434605 | 0.004011 | 1.045798 | 0.025414 | 24.301169 | 0.013533 | 0.130399 | 0.000251 | 0.019229 | 0.019229 | 0.280072
2019-03-26 16:10 | 1553631010.7 | -169 | 0.209496 | 0.00044 | 0 | 100.199444 | 100.095316 | 128.055532 | 21.261242 | 0.001901 | 0.001727 | -152.716216 | 0.219586 | 8.405073 | 0.003452 | 0.004727 | 0.004576 | 5.4e-05 | 0.001215 | 0.322611 | 1.377428 | 2.5474 | 100.79 | 21.11 | 16.123 | 67.566263 | 104.927938 | 63.388195 | 0.00401 | 1.04905 | 0.025476 | 24.284875 | 0.0093 | 0.130632 | 5.1e-05 | 0.003931 | 0.003931 | 1.372557
2019-03-26 16:10 | 1553631011.7 | -168 | 0.209487 | 0.000441 | 0 | 100.184389 | 100.131957 | 128.189325 | 21.261242 | 0.001824 | 0.001729 | -152.68528 | 0.220451 | 8.400536 | 0.003464 | 0.005169 | 0.005 | 5.4e-05 | 0.001209 | 0.3178 | 1.356298 | 2.5475 | 100.79 | 21.11 | 16.121 | 65.710658 | 105.215224 | 63.425023 | 0.004009 | 1.048935 | 0.025488 | 24.298887 | 0.004682 | 0.131146 | 0.000101 | 0.007778 | 0.007778 | 0.696332
2019-03-26 16:10 | 1553631012.7 | -167 | 0.209497 | 0.000444 | 0 | 100.222174 | 100.119518 | 128.23181 | 21.261242 | 0.001834 | 0.001751 | -152.708568 | 0.219781 | 8.402024 | 0.003453 | 0.004985 | 0.004783 | 5.4e-05 | 0.001202 | 0.318519 | 1.372304 | 2.5474 | 100.79 | 21.11 | 16.117 | 65.95047 | 104.943696 | 63.95428 | 0.004008 | 1.047288 | 0.025472 | 24.322014 | 0.009166 | 0.130748 | 3.5e-05 | 0.002707 | 0.002707 | 1.994462
2019-03-26 16:10 | 1553631013.7 | -166 | 0.209486 | 0.000442 | -1e-06 | 100.182029 | 100.286255 | 128.285326 | 21.261242 | 0.001883 | 0.001747 | -152.707476 | 0.219813 | 8.405541 | 0.003438 | 0.004577 | 0.004446 | 5.2e-05 | 0.001205 | 0.309892 | 1.389091 | 2.5475 | 100.79 | 21.11 | 16.115 | 67.128646 | 104.593917 | 63.869326 | 0.004008 | 1.047552 | 0.025481 | 24.324023 | -0.009301 | 0.130767 | 0.00011 | 0.008477 | 0.008477 | 0.637131
2019-03-26 16:10 | 1553631014.7 | -165 | 0.209467 | 0.000441 | -1e-06 | 100.219517 | 100.426436 | 128.013985 | 21.261242 | 0.001884 | 0.001758 | -152.737319 | 0.218981 | 8.400341 | 0.00347 | 0.004322 | 0.004152 | 5.4e-05 | 0.001206 | 0.329801 | 1.362206 | 2.5475 | 100.79 | 21.11 | 16.109 | 67.159665 | 105.367006 | 64.116722 | 0.004007 | 1.046784 | 0.025444 | 24.307202 | -0.018448 | 0.130272 | 0.000225 | 0.017319 | 0.017319 | 0.31066
2019-03-26 16:10 | 1553631015.7 | -164 | 0.209487 | 0.000433 | 0 | 100.269698 | 100.116157 | 127.859772 | 21.261242 | 0.001826 | 0.001718 | -152.745427 | 0.219306 | 8.402453 | 0.003538 | 0.004625 | 0.004515 | 5.5e-05 | 0.001216 | 0.335165 | 1.352222 | 2.5474 | 100.79 | 21.11 | 16.107 | 65.775603 | 107.014355 | 63.168906 | 0.004006 | 1.049734 | 0.025465 | 24.258398 | 0.013707 | 0.130465 | 0.000113 | 0.008698 | 0.008698 | 0.619449
2019-03-26 16:10 | 1553631016.7 | -163 | 0.209487 | 0.00044 | 0 | 100.253168 | 100.103383 | 127.729031 | 21.261242 | 0.001866 | 0.001732 | -152.726221 | 0.219443 | 8.402986 | 0.00352 | 0.004793 | 0.004571 | 5.4e-05 | 0.001222 | 0.329248 | 1.317325 | 2.5474 | 100.79 | 21.11 | 16.105 | 66.735235 | 106.569324 | 63.495307 | 0.004006 | 1.048716 | 0.02544 | 24.257755 | 0.013374 | 0.130546 | 0.000104 | 0.008019 | 0.008019 | 0.672387
2019-03-26 16:10 | 1553631017.7 | -162 | 0.209475 | 0.00044 | 0 | 100.17701 | 100.337688 | 127.868222 | 21.261242 | 0.001906 | 0.001768 | -152.720126 | 0.219625 | 8.401199 | 0.003465 | 0.004501 | 0.004322 | 5e-05 | 0.001232 | 0.349709 | 1.329718 | 2.5474 | 100.79 | 21.11 | 16.098 | 67.699704 | 105.23559 | 64.372763 | 0.004004 | 1.04599 | 0.02542 | 24.302579 | -0.014335 | 0.130655 | 0.00018 | 0.013858 | 0.013858 | 0.389385
2019-03-26 16:10 | 1553631018.7 | -161 | 0.209484 | 0.000439 | 0 | 100.258482 | 100.227763 | 127.921271 | 21.261242 | 0.001853 | 0.001742 | -152.707418 | 0.22034 | 8.400653 | 0.003433 | 0.005227 | 0.005094 | 5e-05 | 0.001228 | 0.341082 | 1.353229 | 2.5474 | 100.79 | 21.11 | 16.095 | 66.410091 | 104.456253 | 63.739603 | 0.004003 | 1.047956 | 0.025449 | 24.28481 | 0.002741 | 0.13108 | 0.000124 | 0.009538 | 0.009538 | 0.567588
2019-03-26 16:10 | 1553631019.7 | -160 | 0.209479 | 0.00044 | 0 | 100.269993 | 100.131285 | 127.759781 | 21.261242 | 0.001875 | 0.001713 | -152.714318 | 0.219813 | 8.402739 | 0.003511 | 0.004535 | 0.004289 | 5.3e-05 | 0.001236 | 0.325874 | 1.331958 | 2.5474 | 100.79 | 21.11 | 16.087 | 66.943728 | 106.356795 | 63.051673 | 0.004001 | 1.0501 | 0.025459 | 24.244684 | 0.012382 | 0.130767 | 0.000156 | 0.012007 | 0.012007 | 0.449808
2019-03-26 16:10 | 1553631020.7 | -159 | 0.209488 | 0.000441 | -1e-06 | 100.28741 | 100.101031 | 127.613783 | 21.261242 | 0.001837 | 0.001753 | -152.709584 | 0.219384 | 8.401608 | 0.003483 | 0.005466 | 0.005332 | 5.3e-05 | 0.001238 | 0.303422 | 1.389333 | 2.5475 | 100.79 | 21.11 | 16.082 | 66.017577 | 105.686369 | 64.005059 | 0.004 | 1.047131 | 0.025409 | 24.265159 | 0.016638 | 0.130512 | 9.6e-05 | 0.007395 | 0.007395 | 0.728847
2019-03-26 16:10 | 1553631021.7 | -158 | 0.209528 | 0.00044 | -1e-06 | 100.234867 | 100.091954 | 127.606038 | 21.261242 | 0.001862 | 0.001717 | -152.719091 | 0.219859 | 8.399814 | 0.003478 | 0.004298 | 0.004142 | 5.4e-05 | 0.001238 | 0.324602 | 1.382569 | 2.5475 | 100.79 | 21.12 | 16.077 | 66.621486 | 105.559054 | 63.140742 | 0.004001 | 1.049822 | 0.025441 | 24.233301 | 0.012762 | 0.130794 | -0.00014 | -0.010754 | -0.010754 | -0.502301
2019-03-26 16:10 | 1553631022.7 | -157 | 0.209508 | 0.000439 | -1e-06 | 100.306006 | 100.335336 | 127.594771 | 21.261242 | 0.00186 | 0.001775 | -152.701227 | 0.220308 | 8.401543 | 0.003547 | 0.004963 | 0.004718 | 5.2e-05 | 0.001229 | 0.312215 | 1.358485 | 2.5476 | 100.79 | 21.12 | 16.072 | 66.578438 | 107.236182 | 64.534463 | 0.004 | 1.045489 | 0.025387 | 24.282394 | -0.002615 | 0.131061 | -1.6e-05 | -0.001204 | -0.001204 | -4.497285
2019-03-26 16:10 | 1553631023.7 | -156 | 0.209497 | 0.000441 | -1e-06 | 100.305416 | 100.284238 | 127.955073 | 21.261242 | 0.001872 | 0.001771 | -152.699214 | 0.219299 | 8.400965 | 0.003478 | 0.004917 | 0.004681 | 5.1e-05 | 0.00122 | 0.310445 | 1.403318 | 2.5475 | 100.79 | 21.12 | 16.07 | 66.867257 | 105.546444 | 64.443026 | 0.003999 | 1.045772 | 0.025426 | 24.313361 | 0.001889 | 0.130461 | 4.5e-05 | 0.003466 | 0.003466 | 1.554503
2019-03-26 16:10 | 1553631024.7 | -155 | 0.209513 | 0.000438 | 0 | 100.287705 | 100.356513 | 128.031359 | 21.261242 | 0.0019 | 0.00177 | -152.676214 | 0.219631 | 8.400367 | 0.003536 | 0.004973 | 0.004841 | 5.2e-05 | 0.001224 | 0.332289 | 1.377972 | 2.5475 | 100.79 | 21.12 | 16.066 | 67.54823 | 106.962178 | 64.415836 | 0.003998 | 1.045856 | 0.025435 | 24.319628 | -0.006135 | 0.130659 | -4.7e-05 | -0.00361 | -0.00361 | -1.494982
2019-03-26 16:10 | 1553631025.7 | -154 | 0.20952 | 0.00044 | -1e-06 | 100.364453 | 100.391474 | 128.257866 | 21.261242 | 0.001896 | 0.001775 | -152.683497 | 0.219891 | 8.401173 | 0.003521 | 0.005148 | 0.004925 | 5.1e-05 | 0.00122 | 0.312049 | 1.372872 | 2.5476 | 100.79 | 21.12 | 16.066 | 67.446042 | 106.603292 | 64.537591 | 0.003998 | 1.045479 | 0.025453 | 24.345521 | -0.002408 | 0.130813 | -9.4e-05 | -0.007147 | -0.007147 | -0.755873
2019-03-26 16:10 | 1553631026.7 | -153 | 0.209533 | 0.00044 | -1e-06 | 100.326079 | 100.315502 | 128.42452 | 21.261242 | 0.001823 | 0.001712 | -152.703604 | 0.219638 | 8.402856 | 0.003518 | 0.004931 | 0.004781 | 5.2e-05 | 0.001221 | 0.314371 | 1.366576 | 2.5475 | 100.79 | 21.12 | 16.067 | 65.693579 | 106.521527 | 63.029766 | 0.003999 | 1.050168 | 0.025526 | 24.306883 | 0.000943 | 0.130662 | -0.000167 | -0.012824 | -0.012824 | -0.420803
2019-03-26 16:10 | 1553631027.7 | -152 | 0.209543 | 0.000436 | -1e-06 | 100.311319 | 100.388786 | 128.369125 | 21.261242 | 0.001928 | 0.00174 | -152.706958 | 0.219443 | 8.400445 | 0.003532 | 0.004674 | 0.004488 | 5.1e-05 | 0.001223 | 0.325155 | 1.37902 | 2.5475 | 100.79 | 21.12 | 16.069 | 68.226222 | 106.872632 | 63.684969 | 0.003999 | 1.048126 | 0.025496 | 24.32531 | -0.006905 | 0.130546 | -0.000227 | -0.017466 | -0.017466 | -0.308682
2019-03-26 16:10 | 1553631028.7 | -151 | 0.209498 | 0.000438 | -1e-06 | 100.320471 | 100.316847 | 128.236506 | 21.261242 | 0.001855 | 0.001746 | -152.71543 | 0.219241 | 8.402772 | 0.003462 | 0.005099 | 0.004826 | 5e-05 | 0.001229 | 0.321726 | 1.331288 | 2.5474 | 100.79 | 21.12 | 16.073 | 66.452179 | 105.175705 | 63.837317 | 0.004 | 1.047652 | 0.025477 | 24.318239 | 0.000323 | 0.130426 | 4.4e-05 | 0.003395 | 0.003395 | 1.586664
2019-03-26 16:10 | 1553631029.7 | -150 | 0.209509 | 0.000439 | -1e-06 | 100.315452 | 100.179355 | 128.549626 | 21.261242 | 0.001857 | 0.001759 | -152.707648 | 0.219007 | 8.401829 | 0.003527 | 0.005414 | 0.005277 | 5e-05 | 0.001232 | 0.336271 | 1.302453 | 2.5474 | 100.79 | 21.12 | 16.077 | 66.50124 | 106.754457 | 64.151135 | 0.004001 | 1.046677 | 0.025496 | 24.359245 | 0.012143 | 0.130287 | -2.7e-05 | -0.002004 | -0.002004 | -2.685512
2019-03-26 16:10 | 1553631030.7 | -149 | 0.209536 | 0.000435 | 0 | 100.36711 | 100.336679 | 128.493059 | 21.261242 | 0.001899 | 0.001758 | -152.713302 | 0.218994 | 8.405151 | 0.00349 | 0.005057 | 0.004889 | 5.1e-05 | 0.001233 | 0.338262 | 1.375915 | 2.5476 | 100.79 | 21.12 | 16.086 | 67.518656 | 105.847647 | 64.120813 | 0.004003 | 1.046771 | 0.025492 | 24.35279 | 0.002712 | 0.130279 | -0.000181 | -0.013897 | -0.013897 | -0.387171
2019-03-26 16:10 | 1553631031.7 | -148 | 0.209536 | 0.000438 | -1e-06 | 100.287999 | 100.244236 | 128.551973 | 21.261242 | 0.00182 | 0.001787 | -152.710811 | 0.21822 | 8.407887 | 0.003471 | 0.00499 | 0.004827 | 4.9e-05 | 0.001232 | 0.329635 | 1.427478 | 2.5477 | 100.79 | 21.12 | 16.093 | 65.620213 | 105.392951 | 64.816217 | 0.004005 | 1.044617 | 0.025471 | 24.383471 | 0.003904 | 0.129819 | -0.000187 | -0.01433 | -0.01433 | -0.374147
2019-03-26 16:11 | 1553631032.7 | -147 | 0.209509 | 0.000441 | 0 | 100.346742 | 100.465767 | 128.484372 | 21.261242 | 0.001851 | 0.001765 | -152.689037 | 0.219469 | 8.404878 | 0.003382 | 0.004856 | 0.004697 | 4.9e-05 | 0.001228 | 0.322611 | 1.40117 | 2.5476 | 100.79 | 21.12 | 16.11 | 66.365599 | 103.237818 | 64.308033 | 0.004009 | 1.04619 | 0.025484 | 24.358725 | -0.010603 | 0.130562 | -2.7e-05 | -0.002087 | -0.002087 | -2.583412
2019-03-26 16:11 | 1553631033.7 | -146 | 0.209491 | 0.000441 | -1e-06 | 100.32726 | 100.397189 | 128.004128 | 21.261242 | 0.001905 | 0.001741 | -152.697834 | 0.21928 | 8.401082 | 0.003539 | 0.004558 | 0.004389 | 5.4e-05 | 0.001231 | 0.311883 | 1.320306 | 2.5475 | 100.79 | 21.11 | 16.118 | 67.668448 | 107.025276 | 63.708315 | 0.004009 | 1.048053 | 0.025459 | 24.291545 | -0.006232 | 0.13045 | 8.3e-05 | 0.006459 | 0.006459 | 0.834122
2019-03-26 16:11 | 1553631034.7 | -145 | 0.209547 | 0.000442 | -1e-06 | 100.306892 | 100.409291 | 127.898502 | 21.261242 | 0.001844 | 0.001737 | -152.697029 | 0.218545 | 8.403396 | 0.003493 | 0.004197 | 0.00398 | 5e-05 | 0.001231 | 0.342022 | 1.344732 | 2.5475 | 100.79 | 21.11 | 16.126 | 66.195319 | 105.918468 | 63.613245 | 0.004011 | 1.048349 | 0.025452 | 24.278094 | -0.009127 | 0.130012 | -0.000259 | -0.019811 | -0.019811 | -0.271032
2019-03-26 16:11 | 1553631035.7 | -144 | 0.209526 | 0.000438 | -1e-06 | 100.399875 | 100.404921 | 127.902257 | 21.261242 | 0.001859 | 0.001772 | -152.687695 | 0.21993 | 8.403753 | 0.003574 | 0.00461 | 0.004401 | 4.9e-05 | 0.001226 | 0.350262 | 1.367089 | 2.5475 | 100.79 | 21.12 | 16.141 | 66.546453 | 107.886041 | 64.461795 | 0.004017 | 1.045714 | 0.02542 | 24.309019 | -0.00045 | 0.130837 | -0.000127 | -0.00969 | -0.00969 | -0.55765
2019-03-26 16:11 | 1553631036.7 | -143 | 0.209521 | 0.000441 | -1e-06 | 100.274422 | 100.102038 | 127.746635 | 21.261242 | 0.001877 | 0.001745 | -152.68505 | 0.219351 | 8.404884 | 0.003545 | 0.005317 | 0.005108 | 4.8e-05 | 0.001226 | 0.338925 | 1.338416 | 2.5475 | 100.79 | 21.11 | 16.148 | 66.988936 | 107.182786 | 63.809158 | 0.004016 | 1.047739 | 0.025429 | 24.270732 | 0.01539 | 0.130492 | -9.5e-05 | -0.007238 | -0.007238 | -0.74456
2019-03-26 16:11 | 1553631037.7 | -142 | 0.209536 | 0.000437 | -1e-06 | 100.386298 | 100.323569 | 127.818226 | 21.261242 | 0.001908 | 0.001717 | -152.689631 | 0.219325 | 8.402668 | 0.003492 | 0.005027 | 0.004891 | 5e-05 | 0.001229 | 0.297172 | 1.37142 | 2.5476 | 100.79 | 21.12 | 16.154 | 67.726873 | 105.906826 | 63.139057 | 0.00402 | 1.049827 | 0.025462 | 24.25338 | 0.005591 | 0.130477 | -0.000181 | -0.013852 | -0.013852 | -0.389009
2019-03-26 16:11 | 1553631038.7 | -141 | 0.209528 | 0.00044 | 0 | 100.41611 | 100.487616 | 127.927607 | 21.261242 | 0.001872 | 0.001719 | -152.706862 | 0.219586 | 8.403857 | 0.00354 | 0.004809 | 0.004599 | 5e-05 | 0.00123 | 0.307182 | 1.320107 | 2.5474 | 100.79 | 21.12 | 16.164 | 66.862448 | 107.063863 | 63.190571 | 0.004023 | 1.049666 | 0.025471 | 24.265614 | -0.006367 | 0.130632 | -0.000141 | -0.010834 | -0.010834 | -0.497989
2019-03-26 16:11 | 1553631039.7 | -140 | 0.209534 | 0.000437 | -1e-06 | 100.313386 | 100.365254 | 127.826911 | 21.261242 | 0.001867 | 0.001791 | -152.711635 | 0.219937 | 8.400718 | 0.003493 | 0.005185 | 0.004968 | 4.9e-05 | 0.001233 | 0.308454 | 1.332928 | 2.5474 | 100.79 | 21.12 | 16.168 | 66.747019 | 105.920166 | 64.933387 | 0.004024 | 1.044255 | 0.025395 | 24.318824 | -0.004624 | 0.130841 | -0.000172 | -0.013155 | -0.013155 | -0.410782
2019-03-26 16:11 | 1553631040.7 | -139 | 0.209545 | 0.000441 | -1e-06 | 100.390134 | 100.330292 | 128.008351 | 21.261242 | 0.00187 | 0.001758 | -152.722292 | 0.219397 | 8.405112 | 0.003526 | 0.004577 | 0.004413 | 5e-05 | 0.00124 | 0.350262 | 1.340038 | 2.5475 | 100.79 | 21.12 | 16.174 | 66.813391 | 106.733104 | 64.137899 | 0.004025 | 1.046718 | 0.025443 | 24.30743 | 0.005333 | 0.130519 | -0.000245 | -0.01877 | -0.01877 | -0.287179
2019-03-26 16:11 | 1553631041.7 | -138 | 0.209512 | 0.000439 | -1e-06 | 100.322833 | 100.520224 | 127.883714 | 21.261242 | 0.001861 | 0.001744 | -152.72808 | 0.219495 | 8.399645 | 0.003473 | 0.004616 | 0.004437 | 5e-05 | 0.00124 | 0.313818 | 1.371921 | 2.5474 | 100.79 | 21.12 | 16.174 | 66.607297 | 105.426655 | 63.787257 | 0.004025 | 1.047807 | 0.025444 | 24.282962 | -0.017582 | 0.130577 | -3.8e-05 | -0.002855 | -0.002855 | -1.889083
2019-03-26 16:11 | 1553631042.7 | -137 | 0.209541 | 0.00044 | 0 | 100.361502 | 100.442235 | 127.678331 | 21.261242 | 0.001904 | 0.001769 | -152.75133 | 0.219091 | 8.400458 | 0.003521 | 0.004117 | 0.003949 | 5.4e-05 | 0.00124 | 0.331073 | 1.38453 | 2.5474 | 100.79 | 21.12 | 16.173 | 67.638875 | 106.60402 | 64.38311 | 0.004025 | 1.045958 | 0.025401 | 24.284899 | -0.007192 | 0.130337 | -0.000216 | -0.016528 | -0.016528 | -0.325685
2019-03-26 16:11 | 1553631043.7 | -136 | 0.209517 | 0.000438 | -1e-06 | 100.412569 | 100.316511 | 127.722459 | 21.261242 | 0.001853 | 0.001755 | -152.74098 | 0.219007 | 8.401459 | 0.003554 | 0.004407 | 0.004218 | 5.3e-05 | 0.001238 | 0.34075 | 1.340857 | 2.5474 | 100.79 | 21.12 | 16.166 | 66.417066 | 107.402448 | 64.048136 | 0.004023 | 1.046997 | 0.025418 | 24.27704 | 0.008561 | 0.130287 | -6.6e-05 | -0.005026 | -0.005026 | -1.070632
2019-03-26 16:11 | 1553631044.7 | -135 | 0.209538 | 0.00044 | -1e-06 | 100.3739 | 100.759571 | 128.038397 | 21.261242 | 0.001889 | 0.001741 | -152.741133 | 0.21939 | 8.4027 | 0.00361 | 0.004696 | 0.004517 | 5.1e-05 | 0.001236 | 0.332289 | 1.295559 | 2.5473 | 100.79 | 21.12 | 16.161 | 67.273641 | 108.7647 | 63.725644 | 0.004022 | 1.047999 | 0.025462 | 24.295421 | -0.034302 | 0.130515 | -0.000196 | -0.014999 | -0.014999 | -0.359375
2019-03-26 16:11 | 1553631045.7 | -134 | 0.209502 | 0.000438 | -1e-06 | 100.39279 | 100.440555 | 127.911647 | 21.261242 | 0.001875 | 0.001747 | -152.7465 | 0.219475 | 8.402648 | 0.003542 | 0.00492 | 0.004751 | 5.3e-05 | 0.001237 | 0.324436 | 1.330089 | 2.5475 | 100.79 | 21.12 | 16.146 | 66.940602 | 107.112645 | 63.863068 | 0.004018 | 1.047572 | 0.025444 | 24.288345 | -0.004255 | 0.130566 | 2e-05 | 0.001623 | 0.001623 | 3.322336
2019-03-26 16:11 | 1553631046.7 | -133 | 0.209513 | 0.000441 | -1e-06 | 100.363862 | 100.29197 | 128.153412 | 21.261242 | 0.001772 | 0.001753 | -152.744813 | 0.21915 | 8.404696 | 0.003533 | 0.004913 | 0.004693 | 5.3e-05 | 0.00124 | 0.332842 | 1.392238 | 2.5476 | 100.79 | 21.12 | 16.138 | 64.457945 | 106.888163 | 64.016129 | 0.004016 | 1.047096 | 0.025462 | 24.316808 | 0.006409 | 0.130372 | -4.6e-05 | -0.003465 | -0.003465 | -1.553859
2019-03-26 16:11 | 1553631047.7 | -132 | 0.209535 | 0.00044 | -1e-06 | 100.457731 | 100.446268 | 127.973144 | 21.261242 | 0.001847 | 0.001742 | -152.734616 | 0.219495 | 8.402733 | 0.003553 | 0.004915 | 0.004768 | 5.6e-05 | 0.001246 | 0.321561 | 1.388431 | 2.5477 | 100.79 | 21.12 | 16.129 | 66.278055 | 107.370893 | 63.74899 | 0.004014 | 1.047927 | 0.025454 | 24.290071 | 0.001021 | 0.130577 | -0.000181 | -0.013834 | -0.013834 | -0.389814
2019-03-26 16:11 | 1553631048.7 | -131 | 0.209559 | 0.000438 | 0 | 100.394858 | 100.358194 | 127.902023 | 21.261242 | 0.001856 | 0.001731 | -152.720509 | 0.219755 | 8.400471 | 0.003506 | 0.004829 | 0.00464 | 5.6e-05 | 0.00125 | 0.332123 | 1.344098 | 2.5475 | 100.79 | 21.12 | 16.109 | 66.479355 | 106.227008 | 63.470274 | 0.004009 | 1.048794 | 0.025458 | 24.273274 | 0.003267 | 0.130732 | -0.000319 | -0.024526 | -0.024526 | -0.220142
2019-03-26 16:11 | 1553631049.7 | -130 | 0.209569 | 0.000438 | -1e-06 | 100.373308 | 100.233478 | 127.851793 | 21.261242 | 0.001855 | 0.001739 | -152.704773 | 0.219299 | 8.402336 | 0.003552 | 0.004897 | 0.004804 | 5.2e-05 | 0.001244 | 0.332289 | 1.340229 | 2.5475 | 100.79 | 21.12 | 16.099 | 66.4529 | 107.348076 | 63.668603 | 0.004006 | 1.048177 | 0.025445 | 24.275655 | 0.012469 | 0.130461 | -0.000379 | -0.029055 | -0.029055 | -0.18544
2019-03-26 16:11 | 1553631050.7 | -129 | 0.209504 | 0.000439 | -1e-06 | 100.344085 | 100.510475 | 127.639604 | 21.261242 | 0.001866 | 0.001774 | -152.69448 | 0.220139 | 8.402076 | 0.003498 | 0.004437 | 0.004234 | 5.1e-05 | 0.001243 | 0.338925 | 1.385773 | 2.5474 | 100.79 | 21.12 | 16.079 | 66.721287 | 106.050659 | 64.508717 | 0.004002 | 1.045569 | 0.025392 | 24.285733 | -0.01482 | 0.13096 | 1.3e-05 | 0.001048 | 0.001048 | 5.162515
2019-03-26 16:11 | 1553631051.7 | -128 | 0.209507 | 0.000441 | -1e-06 | 100.401942 | 100.53199 | 127.702744 | 21.261242 | 0.001851 | 0.001741 | -152.705578 | 0.220796 | 8.403266 | 0.003539 | 0.004426 | 0.004331 | 5.4e-05 | 0.001242 | 0.324049 | 1.357872 | 2.5475 | 100.79 | 21.12 | 16.068 | 66.358384 | 107.045661 | 63.715535 | 0.003999 | 1.048031 | 0.025429 | 24.263191 | -0.011578 | 0.131351 | -1.4e-05 | -0.001018 | -0.001018 | -5.330742
2019-03-26 16:11 | 1553631052.7 | -127 | 0.209552 | 0.000437 | 0 | 100.33523 | 100.444588 | 127.980892 | 21.261242 | 0.001828 | 0.001779 | -152.713647 | 0.220087 | 8.402466 | 0.003543 | 0.004616 | 0.004488 | 5.2e-05 | 0.001247 | 0.336105 | 1.366609 | 2.5475 | 100.79 | 21.12 | 16.058 | 65.804468 | 107.125993 | 64.638409 | 0.003996 | 1.045167 | 0.025421 | 24.322849 | -0.009744 | 0.13093 | -0.000276 | -0.021176 | -0.021176 | -0.255349
2019-03-26 16:11 | 1553631053.7 | -126 | 0.209498 | 0.000434 | -1e-06 | 100.41434 | 100.39618 | 128.246598 | 21.261242 | 0.00184 | 0.001698 | -152.723863 | 0.219358 | 8.404325 | 0.003583 | 0.005145 | 0.00488 | 5.3e-05 | 0.001241 | 0.336437 | 1.35094 | 2.5474 | 100.79 | 21.12 | 16.04 | 66.108734 | 108.105059 | 62.677554 | 0.003992 | 1.05127 | 0.025522 | 24.277312 | 0.001618 | 0.130496 | 5e-05 | 0.003921 | 0.003921 | 1.37452
2019-03-26 16:11 | 1553631054.7 | -125 | 0.209531 | 0.000437 | -1e-06 | 100.288591 | 100.547454 | 128.098488 | 21.261242 | 0.001928 | 0.00176 | -152.752288 | 0.219774 | 8.400991 | 0.003569 | 0.005217 | 0.005046 | 5.6e-05 | 0.001241 | 0.335884 | 1.324988 | 2.5474 | 100.79 | 21.12 | 16.032 | 68.226222 | 107.768773 | 64.173756 | 0.00399 | 1.046607 | 0.025451 | 24.317279 | -0.023058 | 0.130744 | -0.000149 | -0.011441 | -0.011441 | -0.471958
2019-03-26 16:11 | 1553631055.7 | -124 | 0.209504 | 0.000437 | -1e-06 | 100.368881 | 100.42173 | 128.145902 | 21.261242 | 0.001802 | 0.001773 | -152.735575 | 0.219865 | 8.400971 | 0.003509 | 0.00471 | 0.004467 | 5.5e-05 | 0.001244 | 0.33157 | 1.330896 | 2.5475 | 100.79 | 21.12 | 16.025 | 65.192495 | 106.300997 | 64.494761 | 0.003988 | 1.045612 | 0.025443 | 24.333349 | -0.004708 | 0.130798 | 1.4e-05 | 0.001109 | 0.001109 | 4.87042
2019-03-26 16:11 | 1553631056.7 | -123 | 0.20951 | 0.000439 | 0 | 100.377146 | 100.439546 | 127.836772 | 21.261242 | 0.001897 | 0.001745 | -152.742628 | 0.219488 | 8.401641 | 0.003577 | 0.004831 | 0.004689 | 5.4e-05 | 0.001244 | 0.359608 | 1.368993 | 2.5475 | 100.79 | 21.12 | 16.019 | 67.478743 | 107.957668 | 63.806751 | 0.003987 | 1.047747 | 0.025438 | 24.279207 | -0.005559 | 0.130573 | -2.8e-05 | -0.002119 | -0.002119 | -2.544706
2019-03-26 16:11 | 1553631057.7 | -122 | 0.209553 | 0.000441 | 0 | 100.405188 | 100.429124 | 127.939111 | 21.261242 | 0.001929 | 0.001791 | -152.726336 | 0.219651 | 8.403103 | 0.003626 | 0.004665 | 0.004497 | 5.7e-05 | 0.001248 | 0.328916 | 1.30882 | 2.5474 | 100.79 | 21.12 | 16.011 | 68.250263 | 109.151706 | 64.928816 | 0.003985 | 1.044269 | 0.025406 | 24.329331 | -0.002132 | 0.13067 | -0.000288 | -0.022079 | -0.022079 | -0.244427
2019-03-26 16:11 | 1553631058.7 | -121 | 0.2095 | 0.000448 | -1e-06 | 100.377146 | 100.372313 | 128.00366 | 21.261242 | 0.001853 | 0.0018 | -152.72601 | 0.21926 | 8.402603 | 0.003617 | 0.004448 | 0.004246 | 5.7e-05 | 0.001248 | 0.319957 | 1.341465 | 2.5475 | 100.79 | 21.13 | 16.01 | 66.41923 | 108.921387 | 65.142696 | 0.003987 | 1.043609 | 0.025405 | 24.343164 | 0.000431 | 0.130438 | 2.2e-05 | 0.001705 | 0.001705 | 3.160164
2019-03-26 16:11 | 1553631059.7 | -120 | 0.209497 | 0.000448 | -1e-06 | 100.38482 | 100.408618 | 127.895218 | 21.261242 | 0.001912 | 0.001737 | -152.739849 | 0.219716 | 8.401472 | 0.003626 | 0.004713 | 0.004505 | 5.6e-05 | 0.00125 | 0.371443 | 1.333499 | 2.5475 | 100.79 | 21.13 | 16.009 | 67.84324 | 109.143688 | 63.634185 | 0.003987 | 1.048284 | 0.025451 | 24.278537 | -0.00212 | 0.130709 | 3.9e-05 | 0.00305 | 0.00305 | 1.769716
2019-03-26 16:11 | 1553631060.7 | -119 | 0.209527 | 0.000443 | -1e-06 | 100.386001 | 100.430133 | 128.059289 | 21.261242 | 0.001894 | 0.001755 | -152.731991 | 0.219501 | 8.403136 | 0.003672 | 0.005016 | 0.004835 | 5.7e-05 | 0.001254 | 0.327091 | 1.343177 | 2.5476 | 100.79 | 21.13 | 16.01 | 67.409495 | 110.272864 | 64.047415 | 0.003987 | 1.046999 | 0.025452 | 24.309005 | -0.003931 | 0.130581 | -0.00013 | -0.009912 | -0.009912 | -0.544103
2019-03-26 16:11 | 1553631061.7 | -118 | 0.209544 | 0.000443 | -1e-06 | 100.40755 | 100.390802 | 128.178529 | 21.261242 | 0.001883 | 0.001768 | -152.720778 | 0.220028 | 8.406191 | 0.003642 | 0.004749 | 0.004614 | 5.4e-05 | 0.001254 | 0.335165 | 1.36335 | 2.5476 | 100.79 | 21.13 | 16.013 | 67.132493 | 109.533205 | 64.363619 | 0.003988 | 1.046018 | 0.025451 | 24.33172 | 0.001492 | 0.130895 | -0.000233 | -0.017808 | -0.017808 | -0.303561
2019-03-26 16:11 | 1553631062.7 | -117 | 0.209534 | 0.000447 | 0 | 100.381573 | 100.43921 | 128.29542 | 21.261242 | 0.001891 | 0.001801 | -152.719647 | 0.220269 | 8.399957 | 0.003591 | 0.00498 | 0.004749 | 5.4e-05 | 0.001256 | 0.329248 | 1.352056 | 2.5476 | 100.79 | 21.13 | 16.017 | 67.323655 | 108.311475 | 65.1528 | 0.003989 | 1.043578 | 0.025433 | 24.371255 | -0.005134 | 0.131038 | -0.000182 | -0.013947 | -0.013947 | -0.388021
2019-03-26 16:11 | 1553631063.7 | -116 | 0.20952 | 0.000449 | -1e-06 | 100.392496 | 100.377019 | 128.135575 | 21.261242 | 0.001905 | 0.001775 | -152.706594 | 0.21969 | 8.406893 | 0.003568 | 0.004611 | 0.004451 | 5.7e-05 | 0.001256 | 0.301652 | 1.343143 | 2.5475 | 100.79 | 21.13 | 16.021 | 67.66364 | 107.734783 | 64.533019 | 0.00399 | 1.045493 | 0.025441 | 24.333747 | 0.001379 | 0.130693 | -9.6e-05 | -0.007311 | -0.007311 | -0.738309
2019-03-26 16:11 | 1553631064.7 | -115 | 0.209536 | 0.000447 | -1e-06 | 100.362681 | 100.344748 | 128.082057 | 21.261242 | 0.001874 | 0.001753 | -152.697662 | 0.21887 | 8.402167 | 0.003648 | 0.004824 | 0.004686 | 5.3e-05 | 0.001255 | 0.326925 | 1.344343 | 2.5474 | 100.79 | 21.13 | 16.026 | 66.91944 | 109.679023 | 64.008188 | 0.003991 | 1.047121 | 0.025455 | 24.309751 | 0.001598 | 0.130206 | -0.00019 | -0.014563 | -0.014563 | -0.369262
2019-03-26 16:11 | 1553631065.7 | -114 | 0.209531 | 0.000448 | -1e-06 | 100.362386 | 100.40324 | 128.060228 | 21.261242 | 0.001843 | 0.001737 | -152.715487 | 0.219436 | 8.403727 | 0.003628 | 0.00518 | 0.00497 | 5.5e-05 | 0.001259 | 0.339478 | 1.322134 | 2.5475 | 100.79 | 21.13 | 16.035 | 66.161166 | 109.188637 | 63.617818 | 0.003993 | 1.048335 | 0.025468 | 24.293604 | -0.00364 | 0.130543 | -0.000161 | -0.012343 | -0.012343 | -0.436798
2019-03-26 16:11 | 1553631066.7 | -113 | 0.209508 | 0.000449 | -1e-06 | 100.359729 | 100.28928 | 128.112806 | 21.261242 | 0.001905 | 0.001765 | -152.704121 | 0.220418 | 8.407133 | 0.003709 | 0.005141 | 0.005015 | 5.4e-05 | 0.001258 | 0.328031 | 1.343407 | 2.5475 | 100.79 | 21.13 | 16.039 | 67.655224 | 111.177252 | 64.29167 | 0.003994 | 1.046241 | 0.025448 | 24.322888 | 0.006281 | 0.131127 | -2.3e-05 | -0.001745 | -0.001745 | -3.104331
2019-03-26 16:11 | 1553631067.7 | -112 | 0.209508 | 0.00045 | -1e-06 | 100.407255 | 100.500054 | 128.018213 | 21.261242 | 0.001866 | 0.001727 | -152.728349 | 0.219742 | 8.401712 | 0.003705 | 0.004807 | 0.004648 | 5.3e-05 | 0.001263 | 0.295016 | 1.342778 | 2.5475 | 100.79 | 21.13 | 16.048 | 66.718882 | 111.06123 | 63.379771 | 0.003996 | 1.049076 | 0.025473 | 24.281032 | -0.008263 | 0.130724 | -2.4e-05 | -0.001796 | -0.001796 | -3.00605
2019-03-26 16:11 | 1553631068.7 | -111 | 0.209502 | 0.000451 | -1e-06 | 100.316633 | 100.275499 | 128.141911 | 21.261242 | 0.001881 | 0.001739 | -152.730361 | 0.218681 | 8.400659 | 0.003619 | 0.005188 | 0.005031 | 5.1e-05 | 0.001261 | 0.344179 | 1.334547 | 2.5474 | 100.79 | 21.13 | 16.051 | 67.084881 | 108.969489 | 63.677989 | 0.003997 | 1.048147 | 0.025474 | 24.303521 | 0.003668 | 0.130094 | 1.1e-05 | 0.000905 | 0.000905 | 5.939931
2019-03-26 16:11 | 1553631069.7 | -110 | 0.209559 | 0.000451 | -1e-06 | 100.401942 | 100.351807 | 128.29941 | 21.261242 | 0.001896 | 0.001765 | -152.730859 | 0.219586 | 8.403721 | 0.003683 | 0.004782 | 0.004627 | 5.2e-05 | 0.001262 | 0.325487 | 1.373438 | 2.5475 | 100.79 | 21.13 | 16.054 | 67.437627 | 110.535695 | 64.298648 | 0.003998 | 1.04622 | 0.025466 | 24.340847 | 0.004467 | 0.130632 | -0.000332 | -0.025472 | -0.025472 | -0.211802
2019-03-26 16:11 | 1553631070.7 | -109 | 0.209539 | 0.000453 | -1e-06 | 100.318995 | 100.369287 | 128.191437 | 21.261242 | 0.001911 | 0.001741 | -152.746078 | 0.219417 | 8.401485 | 0.003548 | 0.004705 | 0.004441 | 5.2e-05 | 0.00126 | 0.309892 | 1.385362 | 2.5475 | 100.79 | 21.13 | 16.058 | 67.81511 | 107.257541 | 63.712407 | 0.003999 | 1.04804 | 0.025477 | 24.309459 | -0.004483 | 0.130531 | -0.000215 | -0.016443 | -0.016443 | -0.327863
2019-03-26 16:11 | 1553631071.7 | -108 | 0.209479 | 0.000451 | 0 | 100.340542 | 100.30777 | 127.881133 | 21.261242 | 0.001946 | 0.001759 | -152.752844 | 0.219527 | 8.402967 | 0.003633 | 0.00487 | 0.00475 | 5.4e-05 | 0.001265 | 0.330685 | 1.374356 | 2.5476 | 100.79 | 21.13 | 16.06 | 68.657495 | 109.314744 | 64.152819 | 0.003999 | 1.046672 | 0.02543 | 24.295886 | 0.002922 | 0.130597 | 0.000146 | 0.011228 | 0.011228 | 0.480359
2019-03-26 16:11 | 1553631072.7 | -107 | 0.209484 | 0.000449 | -1e-06 | 100.306006 | 100.43383 | 127.390092 | 21.261242 | 0.001918 | 0.001746 | -152.752902 | 0.219677 | 8.403513 | 0.003627 | 0.00524 | 0.005025 | 5.4e-05 | 0.001263 | 0.316694 | 1.336226 | 2.5475 | 100.79 | 21.13 | 16.062 | 67.982684 | 109.176003 | 63.838761 | 0.004 | 1.047647 | 0.025393 | 24.237903 | -0.011391 | 0.130686 | 0.000119 | 0.009181 | 0.009181 | 0.587869
2019-03-26 16:11 | 1553631073.7 | -106 | 0.209527 | 0.000453 | -1e-06 | 100.371538 | 100.322224 | 127.31099 | 21.261242 | 0.00186 | 0.001742 | -152.765073 | 0.219846 | 8.406366 | 0.00368 | 0.004439 | 0.004246 | 5.2e-05 | 0.001268 | 0.301431 | 1.348932 | 2.5475 | 100.79 | 21.13 | 16.064 | 66.583248 | 110.467127 | 63.734308 | 0.004 | 1.047972 | 0.025389 | 24.226621 | 0.004396 | 0.130786 | -0.00014 | -0.010721 | -0.010721 | -0.503829
2019-03-26 16:11 | 1553631074.7 | -105 | 0.209528 | 0.00045 | -1e-06 | 100.316633 | 100.336343 | 127.513321 | 21.261242 | 0.001886 | 0.001775 | -152.764095 | 0.21993 | 8.404293 | 0.003677 | 0.004283 | 0.00409 | 5.1e-05 | 0.001268 | 0.29214 | 1.340025 | 2.5474 | 100.79 | 21.13 | 16.064 | 67.213527 | 110.389808 | 64.543125 | 0.004 | 1.045462 | 0.025379 | 24.274953 | -0.001757 | 0.130837 | -0.000146 | -0.01114 | -0.01114 | -0.485048
2019-03-26 16:11 | 1553631075.7 | -104 | 0.209488 | 0.000448 | -1e-06 | 100.267042 | 100.448285 | 127.462621 | 21.261242 | 0.001842 | 0.001741 | -152.745867 | 0.219059 | 8.40361 | 0.003629 | 0.004912 | 0.004776 | 5.2e-05 | 0.001273 | 0.341082 | 1.369238 | 2.5474 | 100.79 | 21.14 | 16.061 | 66.158761 | 109.226541 | 63.723237 | 0.004002 | 1.048007 | 0.025404 | 24.240646 | -0.016154 | 0.130318 | 0.000101 | 0.007807 | 0.007807 | 0.68942
2019-03-26 16:11 | 1553631076.7 | -103 | 0.209479 | 0.000448 | -1e-06 | 100.308959 | 100.399205 | 127.614487 | 21.261242 | 0.001938 | 0.001727 | -152.753228 | 0.219826 | 8.403064 | 0.003666 | 0.004767 | 0.004599 | 5e-05 | 0.001274 | 0.332842 | 1.344917 | 2.5473 | 100.79 | 21.14 | 16.059 | 68.462537 | 110.123109 | 63.383622 | 0.004001 | 1.049064 | 0.025432 | 24.242853 | -0.008044 | 0.130775 | 0.000151 | 0.011682 | 0.011682 | 0.462328
2019-03-26 16:11 | 1553631077.7 | -102 | 0.209473 | 0.000451 | -1e-06 | 100.357664 | 100.338024 | 127.468959 | 21.261242 | 0.001876 | 0.001807 | -152.754033 | 0.219774 | 8.402505 | 0.003557 | 0.004879 | 0.004667 | 4.9e-05 | 0.001272 | 0.322998 | 1.358744 | 2.5476 | 100.79 | 21.14 | 16.056 | 66.978115 | 107.465561 | 65.298587 | 0.004001 | 1.043129 | 0.025346 | 24.297863 | 0.001751 | 0.130744 | 0.000189 | 0.014515 | 0.014515 | 0.372017
2019-03-26 16:11 | 1553631078.7 | -101 | 0.209526 | 0.000448 | -1e-06 | 100.241362 | 100.279196 | 127.4307 | 21.261242 | 0.001845 | 0.001751 | -152.73291 | 0.21995 | 8.402375 | 0.003683 | 0.005395 | 0.005227 | 5e-05 | 0.001272 | 0.330354 | 1.337692 | 2.5476 | 100.79 | 21.14 | 16.048 | 66.226586 | 110.538856 | 63.970886 | 0.003999 | 1.047237 | 0.025392 | 24.246518 | -0.003375 | 0.130848 | -0.000129 | -0.009886 | -0.009886 | -0.546624
2019-03-26 16:11 | 1553631079.7 | -100 | 0.209459 | 0.000446 | -1e-06 | 100.323717 | 100.261043 | 127.158656 | 21.261242 | 0.001962 | 0.001798 | -152.720432 | 0.21956 | 8.40155 | 0.003602 | 0.004407 | 0.004242 | 5.4e-05 | 0.001277 | 0.330188 | 1.342372 | 2.5475 | 100.79 | 21.14 | 16.043 | 69.028642 | 108.557261 | 65.088806 | 0.003997 | 1.043776 | 0.025323 | 24.260748 | 0.00559 | 0.130616 | 0.000276 | 0.02117 | 0.02117 | 0.254811
2019-03-26 16:11 | 1553631080.7 | -99 | 0.209506 | 0.000448 | 0 | 100.319584 | 100.263061 | 127.151379 | 21.261242 | 0.00183 | 0.0018 | -152.710255 | 0.219898 | 8.403786 | 0.00362 | 0.00506 | 0.004822 | 5e-05 | 0.001277 | 0.358889 | 1.353442 | 2.5475 | 100.79 | 21.14 | 16.032 | 65.867728 | 108.997185 | 65.14871 | 0.003995 | 1.043591 | 0.02532 | 24.262202 | 0.005041 | 0.130817 | -1.1e-05 | -0.000792 | -0.000792 | -6.819851
2019-03-26 16:11 | 1553631081.7 | -98 | 0.209432 | 0.000444 | -1e-06 | 100.342609 | 100.600904 | 127.54008 | 21.261242 | 0.001874 | 0.001748 | -152.698505 | 0.219865 | 8.403786 | 0.003558 | 0.004681 | 0.004598 | 5.5e-05 | 0.001274 | 0.33251 | 1.322092 | 2.5475 | 100.79 | 21.14 | 16.025 | 66.928818 | 107.50877 | 63.88184 | 0.003993 | 1.047513 | 0.025406 | 24.253718 | -0.022995 | 0.130798 | 0.000441 | 0.03389 | 0.03389 | 0.159397
2019-03-26 16:11 | 1553631082.7 | -97 | 0.209468 | 0.000446 | -1e-06 | 100.309549 | 100.419711 | 127.762833 | 21.261242 | 0.00197 | 0.001773 | -152.700499 | 0.21993 | 8.403149 | 0.003625 | 0.004391 | 0.004202 | 4.9e-05 | 0.00127 | 0.342741 | 1.347039 | 2.5476 | 100.79 | 21.14 | 16.017 | 69.229109 | 109.136642 | 64.498611 | 0.003991 | 1.0456 | 0.025405 | 24.29709 | -0.009818 | 0.130837 | 0.000222 | 0.017054 | 0.017054 | 0.316843
2019-03-26 16:11 | 1553631083.7 | -96 | 0.209476 | 0.00045 | -1e-06 | 100.21568 | 100.333317 | 127.651808 | 21.261242 | 0.001859 | 0.001762 | -152.71014 | 0.219026 | 8.401862 | 0.003588 | 0.004948 | 0.004786 | 5.4e-05 | 0.001272 | 0.321008 | 1.377378 | 2.5477 | 100.79 | 21.14 | 16.001 | 66.554389 | 108.219435 | 64.233916 | 0.003987 | 1.04642 | 0.025404 | 24.277009 | -0.010493 | 0.130299 | 0.000169 | 0.013012 | 0.013012 | 0.413579
2019-03-26 16:11 | 1553631084.7 | -95 | 0.209448 | 0.000452 | -1e-06 | 100.322833 | 100.44089 | 127.364976 | 21.261242 | 0.001894 | 0.00175 | -152.710466 | 0.220204 | 8.401803 | 0.003537 | 0.005039 | 0.004862 | 5.1e-05 | 0.001275 | 0.291587 | 1.344084 | 2.5476 | 100.79 | 21.14 | 15.993 | 67.406369 | 106.995425 | 63.924679 | 0.003985 | 1.04738 | 0.025387 | 24.238603 | -0.01052 | 0.130999 | 0.000335 | 0.025703 | 0.025703 | 0.210488
2019-03-26 16:11 | 1553631085.7 | -94 | 0.209488 | 0.000446 | -1e-06 | 100.271766 | 100.244236 | 127.508627 | 21.261242 | 0.001924 | 0.001741 | -152.719493 | 0.219377 | 8.405528 | 0.003517 | 0.004912 | 0.004714 | 5.3e-05 | 0.001279 | 0.313486 | 1.36534 | 2.5476 | 100.79 | 21.14 | 15.977 | 68.124769 | 106.512065 | 63.71698 | 0.003981 | 1.048026 | 0.025409 | 24.244795 | 0.002456 | 0.130508 | 0.000105 | 0.008138 | 0.008138 | 0.662297
2019-03-26 16:11 | 1553631086.7 | -93 | 0.209476 | 0.000453 | -1e-06 | 100.309254 | 100.471816 | 127.418023 | 21.261242 | 0.001918 | 0.001792 | -152.711922 | 0.21969 | 8.40335 | 0.003597 | 0.00485 | 0.004576 | 5.6e-05 | 0.001279 | 0.310943 | 1.393899 | 2.5477 | 100.79 | 21.14 | 15.97 | 67.973308 | 108.444807 | 64.949747 | 0.003979 | 1.044205 | 0.025354 | 24.280486 | -0.014484 | 0.130693 | 0.000168 | 0.012909 | 0.012909 | 0.418131
2019-03-26 16:11 | 1553631087.7 | -92 | 0.209424 | 0.000457 | -1e-06 | 100.299216 | 100.239865 | 127.363096 | 21.261242 | 0.001882 | 0.001737 | -152.703661 | 0.219742 | 8.403045 | 0.003643 | 0.004406 | 0.004275 | 5.5e-05 | 0.001283 | 0.331073 | 1.42769 | 2.5476 | 100.79 | 21.14 | 15.963 | 67.114458 | 109.552161 | 63.630334 | 0.003978 | 1.048296 | 0.025398 | 24.227839 | 0.005294 | 0.130724 | 0.000477 | 0.036603 | 0.036603 | 0.147497
2019-03-26 16:11 | 1553631088.7 | -91 | 0.20949 | 0.000457 | -1e-06 | 100.242837 | 100.286592 | 127.173204 | 21.261242 | 0.001897 | 0.001813 | -152.722388 | 0.218421 | 8.403266 | 0.003716 | 0.00535 | 0.005106 | 5.9e-05 | 0.001288 | 0.321892 | 1.384704 | 2.5476 | 100.79 | 21.14 | 15.953 | 67.478021 | 111.34753 | 65.444609 | 0.003975 | 1.042679 | 0.025311 | 24.274894 | -0.003903 | 0.129939 | 8.1e-05 | 0.006209 | 0.006209 | 0.864311
2019-03-26 16:11 | 1553631089.7 | -90 | 0.209464 | 0.000458 | -1e-06 | 100.245198 | 100.253984 | 127.374832 | 21.261242 | 0.00186 | 0.001786 | -152.744392 | 0.219358 | 8.402538 | 0.003706 | 0.005028 | 0.004876 | 5.7e-05 | 0.00129 | 0.351866 | 1.342844 | 2.5475 | 100.79 | 21.14 | 15.95 | 66.583248 | 111.087985 | 64.7936 | 0.003974 | 1.044687 | 0.025355 | 24.270764 | -0.000784 | 0.130496 | 0.000237 | 0.018171 | 0.018171 | 0.296597
2019-03-26 16:11 | 1553631090.7 | -89 | 0.209449 | 0.000459 | -1e-06 | 100.316338 | 100.23146 | 127.601341 | 21.261242 | 0.00193 | 0.00179 | -152.726739 | 0.219846 | 8.403994 | 0.003736 | 0.005684 | 0.005528 | 5.8e-05 | 0.001285 | 0.331791 | 1.379182 | 2.5475 | 100.79 | 21.14 | 15.946 | 68.268293 | 111.826098 | 64.90211 | 0.003973 | 1.044352 | 0.025374 | 24.296234 | 0.007571 | 0.130786 | 0.000323 | 0.024776 | 0.024776 | 0.218013
2019-03-26 16:12 | 1553631091.7 | -88 | 0.20947 | 0.000463 | -1e-06 | 100.282982 | 100.205241 | 127.741471 | 21.261242 | 0.001893 | 0.001797 | -152.722503 | 0.219748 | 8.402908 | 0.003758 | 0.004875 | 0.004638 | 5.6e-05 | 0.001288 | 0.341303 | 1.373876 | 2.5476 | 100.79 | 21.14 | 15.946 | 67.382084 | 112.351042 | 65.063786 | 0.003973 | 1.043853 | 0.025382 | 24.315384 | 0.006937 | 0.130728 | 0.000193 | 0.01487 | 0.01487 | 0.36309
2019-03-26 16:12 | 1553631092.7 | -87 | 0.209452 | 0.000459 | 0 | 100.226896 | 100.247933 | 128.003421 | 21.261242 | 0.001932 | 0.001772 | -152.719436 | 0.218239 | 8.402349 | 0.003782 | 0.004455 | 0.004351 | 5.8e-05 | 0.001296 | 0.342188 | 1.345333 | 2.5475 | 100.79 | 21.14 | 15.948 | 68.304834 | 112.940178 | 64.464201 | 0.003974 | 1.045707 | 0.02543 | 24.318717 | -0.001877 | 0.12983 | 0.000303 | 0.023285 | 0.023285 | 0.23028
2019-03-26 16:12 | 1553631093.7 | -86 | 0.209489 | 0.000458 | -1e-06 | 100.275307 | 100.29029 | 128.113508 | 21.261242 | 0.001868 | 0.001807 | -152.68666 | 0.219631 | 8.40335 | 0.003757 | 0.004526 | 0.00431 | 6.3e-05 | 0.001291 | 0.291587 | 1.355732 | 2.5475 | 100.79 | 21.14 | 15.952 | 66.766497 | 112.328162 | 65.304842 | 0.003975 | 1.043109 | 0.02541 | 24.359442 | -0.001336 | 0.130659 | 8.3e-05 | 0.006402 | 0.006402 | 0.842847
2019-03-26 16:12 | 1553631094.7 | -85 | 0.209511 | 0.00046 | -1e-06 | 100.249627 | 100.249614 | 128.182985 | 21.261242 | 0.001874 | 0.001759 | -152.689382 | 0.219286 | 8.400952 | 0.003776 | 0.00527 | 0.005072 | 6e-05 | 0.001293 | 0.291421 | 1.356843 | 2.5476 | 100.79 | 21.14 | 15.955 | 66.918719 | 112.806753 | 64.141028 | 0.003976 | 1.046708 | 0.02546 | 24.324118 | 1e-06 | 0.130454 | -5.4e-05 | -0.004114 | -0.004114 | -1.309575
2019-03-26 16:12 | 1553631095.7 | -84 | 0.209504 | 0.000457 | -1e-06 | 100.190294 | 100.209947 | 127.919626 | 21.261242 | 0.001921 | 0.001791 | -152.682807 | 0.21889 | 8.403623 | 0.003688 | 0.004868 | 0.004664 | 6.2e-05 | 0.001292 | 0.340197 | 1.327288 | 2.5475 | 100.79 | 21.14 | 15.958 | 68.052165 | 110.657033 | 64.913899 | 0.003976 | 1.044316 | 0.025405 | 24.326941 | -0.001754 | 0.130217 | -6e-06 | -0.000356 | -0.000356 | -15.09561
2019-03-26 16:12 | 1553631096.7 | -83 | 0.209526 | 0.000457 | -1e-06 | 100.22424 | 100.169271 | 127.802734 | 21.261242 | 0.001889 | 0.001753 | -152.701361 | 0.218441 | 8.40129 | 0.003704 | 0.004913 | 0.004694 | 5.9e-05 | 0.001298 | 0.331238 | 1.345852 | 2.5475 | 100.79 | 21.15 | 15.964 | 67.273641 | 111.042988 | 64.011316 | 0.00398 | 1.047111 | 0.025427 | 24.283342 | 0.004907 | 0.12995 | -0.000138 | -0.01057 | -0.01057 | -0.507776
2019-03-26 16:12 | 1553631097.7 | -82 | 0.209474 | 0.000454 | 0 | 100.213023 | 100.545772 | 128.055532 | 21.261242 | 0.001909 | 0.001745 | -152.672898 | 0.219917 | 8.402122 | 0.003706 | 0.005328 | 0.005114 | 6.1e-05 | 0.001301 | 0.317081 | 1.319802 | 2.5475 | 100.79 | 21.15 | 15.967 | 67.760533 | 111.089444 | 63.803623 | 0.003981 | 1.047757 | 0.02546 | 24.299859 | -0.02965 | 0.130829 | 0.00018 | 0.013868 | 0.013868 | 0.38961
2019-03-26 16:12 | 1553631098.7 | -81 | 0.209543 | 0.000451 | -1e-06 | 100.231619 | 100.339369 | 127.908597 | 21.261242 | 0.001963 | 0.001774 | -152.670061 | 0.219833 | 8.400809 | 0.003738 | 0.004789 | 0.004609 | 6e-05 | 0.001305 | 0.319957 | 1.332529 | 2.5476 | 100.79 | 21.15 | 15.976 | 69.064457 | 111.870872 | 64.504867 | 0.003983 | 1.045581 | 0.025419 | 24.311172 | -0.00961 | 0.130779 | -0.000233 | -0.017835 | -0.017835 | -0.302847
2019-03-26 16:12 | 1553631099.7 | -80 | 0.209508 | 0.000452 | -1e-06 | 100.276193 | 100.060017 | 127.892636 | 21.261242 | 0.001885 | 0.001777 | -152.653405 | 0.218181 | 8.40454 | 0.003752 | 0.004479 | 0.004291 | 6.1e-05 | 0.001296 | 0.336105 | 1.364811 | 2.5475 | 100.79 | 21.15 | 15.982 | 67.186356 | 112.212794 | 64.573443 | 0.003985 | 1.045368 | 0.025415 | 24.312123 | 0.019303 | 0.129796 | -2.4e-05 | -0.001764 | -0.001764 | -3.038129
2019-03-26 16:12 | 1553631100.7 | -79 | 0.209548 | 0.000448 | 0 | 100.17701 | 100.185071 | 127.521773 | 21.261242 | 0.001911 | 0.001811 | -152.688232 | 0.219156 | 8.399977 | 0.003735 | 0.005229 | 0.005077 | 5.7e-05 | 0.00129 | 0.340584 | 1.345383 | 2.5475 | 100.79 | 21.15 | 15.989 | 67.801887 | 111.811012 | 65.392408 | 0.003986 | 1.042839 | 0.025348 | 24.306265 | -0.00072 | 0.130376 | -0.00026 | -0.01985 | -0.01985 | -0.271262
2019-03-26 16:12 | 1553631101.7 | -78 | 0.209508 | 0.000449 | 0 | 100.216861 | 100.1807 | 127.40981 | 21.261242 | 0.001844 | 0.001786 | -152.690896 | 0.218421 | 8.403727 | 0.003755 | 0.005266 | 0.005144 | 5.5e-05 | 0.001279 | 0.343626 | 1.353336 | 2.5475 | 100.79 | 21.15 | 16.005 | 66.189066 | 112.279239 | 64.79745 | 0.00399 | 1.044675 | 0.025359 | 24.274234 | 0.003228 | 0.129939 | -2.2e-05 | -0.001627 | -0.001627 | -3.298005
2019-03-26 16:12 | 1553631102.7 | -77 | 0.209513 | 0.00045 | -1e-06 | 100.184684 | 100.086912 | 127.374836 | 21.261242 | 0.001906 | 0.001761 | -152.691586 | 0.21926 | 8.402057 | 0.003651 | 0.005191 | 0.005022 | 6.1e-05 | 0.001271 | 0.338594 | 1.36729 | 2.5475 | 100.79 | 21.15 | 16.014 | 67.676142 | 109.756311 | 64.19397 | 0.003993 | 1.046544 | 0.025378 | 24.249222 | 0.008733 | 0.130438 | -4.7e-05 | -0.003582 | -0.003582 | -1.503827
2019-03-26 16:12 | 1553631103.7 | -76 | 0.209527 | 0.00045 | -1e-06 | 100.260252 | 100.192129 | 127.68561 | 21.261242 | 0.001875 | 0.001801 | -152.713111 | 0.219319 | 8.400081 | 0.00366 | 0.004679 | 0.004461 | 5.9e-05 | 0.001272 | 0.313099 | 1.358253 | 2.5475 | 100.79 | 21.14 | 16.032 | 66.932666 | 109.985764 | 65.151838 | 0.003995 | 1.043581 | 0.025373 | 24.313231 | 0.00608 | 0.130473 | -0.000131 | -0.009944 | -0.009944 | -0.541894
2019-03-26 16:12 | 1553631104.7 | -75 | 0.209515 | 0.000445 | -1e-06 | 100.248149 | 100.282893 | 127.792174 | 21.261242 | 0.00189 | 0.001755 | -152.709584 | 0.219228 | 8.40051 | 0.003634 | 0.005188 | 0.004968 | 5.8e-05 | 0.001278 | 0.358668 | 1.323009 | 2.5474 | 100.79 | 21.15 | 16.041 | 67.312594 | 109.340745 | 64.052709 | 0.003999 | 1.046983 | 0.025425 | 24.283829 | -0.003099 | 0.130419 | -5.5e-05 | -0.004181 | -0.004181 | -1.288267
2019-03-26 16:12 | 1553631105.7 | -74 | 0.209488 | 0.000443 | 0 | 100.241362 | 100.172633 | 127.856723 | 21.261242 | 0.001854 | 0.001798 | -152.739159 | 0.219241 | 8.404371 | 0.003742 | 0.005036 | 0.004913 | 5.8e-05 | 0.001278 | 0.330354 | 1.33771 | 2.5475 | 100.79 | 21.15 | 16.05 | 66.446647 | 111.961882 | 65.090971 | 0.004002 | 1.043769 | 0.025392 | 24.327328 | 0.006135 | 0.130426 | 0.000109 | 0.00839 | 0.00839 | 0.642036
2019-03-26 16:12 | 1553631106.7 | -73 | 0.209516 | 0.000445 | 0 | 100.237524 | 100.132966 | 128.012814 | 21.261242 | 0.001856 | 0.00176 | -152.717423 | 0.21794 | 8.40114 | 0.003644 | 0.005791 | 0.005591 | 5.9e-05 | 0.00128 | 0.3178 | 1.323241 | 2.5475 | 100.79 | 21.14 | 16.067 | 66.479355 | 109.579866 | 64.167499 | 0.004003 | 1.046626 | 0.025442 | 24.30892 | 0.009335 | 0.129652 | -6.3e-05 | -0.004832 | -0.004832 | -1.108108
2019-03-26 16:12 | 1553631107.7 | -72 | 0.209455 | 0.000448 | -1e-06 | 100.250806 | 100.270455 | 127.937702 | 21.261242 | 0.001869 | 0.001771 | -152.743146 | 0.218792 | 8.403279 | 0.003702 | 0.004696 | 0.004536 | 5.9e-05 | 0.001279 | 0.309007 | 1.339297 | 2.5475 | 100.79 | 21.14 | 16.074 | 66.793912 | 111.008207 | 64.450967 | 0.004005 | 1.045748 | 0.025424 | 24.311997 | -0.001753 | 0.130159 | 0.000305 | 0.023442 | 0.023442 | 0.22931
2019-03-26 16:12 | 1553631108.7 | -71 | 0.20948 | 0.000448 | -1e-06 | 100.27029 | 100.131621 | 128.14285 | 21.261242 | 0.001894 | 0.001794 | -152.754569 | 0.219351 | 8.402096 | 0.003726 | 0.005452 | 0.005271 | 5.9e-05 | 0.001279 | 0.329248 | 1.32386 | 2.5475 | 100.79 | 21.15 | 16.082 | 67.407812 | 111.583514 | 64.993535 | 0.00401 | 1.04407 | 0.025424 | 24.351025 | 0.012378 | 0.130492 | 0.000155 | 0.011963 | 0.011963 | 0.450511
2019-03-26 16:12 | 1553631109.7 | -70 | 0.209513 | 0.000447 | 0 | 100.17701 | 100.292306 | 128.273121 | 21.261242 | 0.001882 | 0.001735 | -152.760051 | 0.21928 | 8.403012 | 0.003743 | 0.004769 | 0.004621 | 5.8e-05 | 0.001284 | 0.313818 | 1.391142 | 2.5476 | 100.79 | 21.15 | 16.099 | 67.118546 | 111.983054 | 63.582678 | 0.004014 | 1.048444 | 0.02549 | 24.31252 | -0.010289 | 0.13045 | -4.3e-05 | -0.003309 | -0.003309 | -1.627944
2019-03-26 16:12 | 1553631110.7 | -69 | 0.209481 | 0.000444 | 0 | 100.180848 | 100.181374 | 128.450336 | 21.261242 | 0.001867 | 0.001799 | -152.759074 | 0.219312 | 8.403487 | 0.003744 | 0.00468 | 0.004532 | 5.7e-05 | 0.001286 | 0.346502 | 1.372998 | 2.5476 | 100.79 | 21.15 | 16.106 | 66.738361 | 112.021017 | 65.121525 | 0.004016 | 1.043675 | 0.02545 | 24.384837 | -4.7e-05 | 0.130469 | 0.000149 | 0.011484 | 0.011484 | 0.469205
2019-03-26 16:12 | 1553631111.7 | -68 | 0.20946 | 0.000449 | 0 | 100.174059 | 99.992787 | 128.111395 | 21.261242 | 0.001954 | 0.001802 | -152.752116 | 0.218877 | 8.401953 | 0.003709 | 0.005267 | 0.005121 | 5.7e-05 | 0.001288 | 0.329635 | 1.381956 | 2.5475 | 100.79 | 21.15 | 16.121 | 68.830571 | 111.163631 | 65.180948 | 0.004019 | 1.043491 | 0.025414 | 24.354783 | 0.0162 | 0.13021 | 0.000275 | 0.02115 | 0.02115 | 0.254268
2019-03-26 16:12 | 1553631112.7 | -67 | 0.209472 | 0.000453 | -1e-06 | 100.103805 | 100.126579 | 127.935588 | 21.261242 | 0.001962 | 0.001771 | -152.7373 | 0.219176 | 8.401875 | 0.003779 | 0.005425 | 0.005208 | 6e-05 | 0.001285 | 0.310943 | 1.425067 | 2.5476 | 100.79 | 21.15 | 16.126 | 69.026238 | 112.872247 | 64.43292 | 0.004021 | 1.045803 | 0.025425 | 24.311146 | -0.002035 | 0.130388 | 0.000198 | 0.015217 | 0.015217 | 0.353877
2019-03-26 16:12 | 1553631113.7 | -66 | 0.209474 | 0.000456 | 0 | 100.147787 | 100.237849 | 127.651103 | 21.261242 | 0.00193 | 0.001826 | -152.722656 | 0.219846 | 8.402544 | 0.003792 | 0.005758 | 0.005526 | 5.8e-05 | 0.001276 | 0.327478 | 1.404255 | 2.5476 | 100.79 | 21.15 | 16.131 | 68.265889 | 113.17881 | 65.773919 | 0.004022 | 1.041666 | 0.025346 | 24.332286 | -0.00804 | 0.130786 | 0.00018 | 0.013768 | 0.013768 | 0.392332
2019-03-26 16:12 | 1553631114.7 | -65 | 0.209496 | 0.000452 | 0 | 100.061003 | 100.139353 | 127.566368 | 21.261242 | 0.001906 | 0.001763 | -152.713168 | 0.219592 | 8.404709 | 0.0038 | 0.00436 | 0.004206 | 5.8e-05 | 0.001275 | 0.327312 | 1.375785 | 2.5474 | 100.79 | 21.15 | 16.14 | 67.690328 | 113.375584 | 64.241617 | 0.004024 | 1.046396 | 0.025395 | 24.269161 | -0.007001 | 0.130635 | 5.3e-05 | 0.004038 | 0.004038 | 1.336226
2019-03-26 16:12 | 1553631115.7 | -64 | 0.209517 | 0.000453 | -1e-06 | 100.104099 | 100.166917 | 127.686077 | 21.261242 | 0.001951 | 0.001767 | -152.695228 | 0.220054 | 8.399964 | 0.003773 | 0.004598 | 0.004489 | 6e-05 | 0.001276 | 0.305965 | 1.381703 | 2.5474 | 100.79 | 21.15 | 16.144 | 68.768312 | 112.736393 | 64.35255 | 0.004025 | 1.046052 | 0.025403 | 24.284536 | -0.005611 | 0.13091 | -7.8e-05 | -0.005954 | -0.005954 | -0.908071
2019-03-26 16:12 | 1553631116.7 | -63 | 0.209499 | 0.000454 | -1e-06 | 100.037978 | 100.032453 | 127.870335 | 21.261242 | 0.001862 | 0.00183 | -152.700038 | 0.219091 | 8.399268 | 0.003738 | 0.005305 | 0.005083 | 5.9e-05 | 0.001277 | 0.324215 | 1.435684 | 2.5475 | 100.79 | 21.15 | 16.152 | 66.641687 | 111.875739 | 65.869893 | 0.004027 | 1.041371 | 0.025364 | 24.356619 | 0.000494 | 0.130337 | 3.2e-05 | 0.002469 | 0.002469 | 2.180605
2019-03-26 16:12 | 1553631117.7 | -62 | 0.209497 | 0.000453 | -1e-06 | 100.090226 | 100.022032 | 128.140267 | 21.261242 | 0.001878 | 0.001783 | -152.703738 | 0.219547 | 8.400692 | 0.003739 | 0.005194 | 0.005052 | 5.9e-05 | 0.00128 | 0.320123 | 1.381943 | 2.5475 | 100.79 | 21.15 | 16.156 | 67.018513 | 111.908103 | 64.731284 | 0.004028 | 1.04488 | 0.025434 | 24.341335 | 0.006096 | 0.130608 | 4.4e-05 | 0.003449 | 0.003449 | 1.563777
2019-03-26 16:12 | 1553631118.7 | -61 | 0.209482 | 0.00045 | 0 | 100.044177 | 100.14742 | 128.393769 | 21.261242 | 0.001911 | 0.001796 | -152.701342 | 0.218142 | 8.402668 | 0.003725 | 0.005221 | 0.005049 | 5.9e-05 | 0.001279 | 0.297891 | 1.32199 | 2.5474 | 100.79 | 21.15 | 16.159 | 67.813427 | 111.552858 | 65.037321 | 0.004029 | 1.043934 | 0.025447 | 24.376433 | -0.009226 | 0.129772 | 0.000141 | 0.010846 | 0.010846 | 0.494156
2019-03-26 16:12 | 1553631119.7 | -60 | 0.209495 | 0.000455 | 0 | 100.014068 | 99.905048 | 128.341426 | 21.261242 | 0.00191 | 0.001751 | -152.704466 | 0.218649 | 8.403682 | 0.003725 | 0.004567 | 0.0044 | 5.6e-05 | 0.001273 | 0.31957 | 1.324757 | 2.5474 | 100.79 | 21.15 | 16.165 | 67.78698 | 111.547992 | 63.971608 | 0.00403 | 1.047235 | 0.025482 | 24.333033 | 0.009755 | 0.130074 | 5.7e-05 | 0.004416 | 0.004416 | 1.216557
2019-03-26 16:12 | 1553631120.7 | -59 | 0.209504 | 0.000451 | 0 | 100.089931 | 99.907064 | 128.232515 | 21.261242 | 0.001906 | 0.0018 | -152.682021 | 0.219078 | 8.402551 | 0.003717 | 0.004217 | 0.004081 | 5.8e-05 | 0.001275 | 0.329082 | 1.333235 | 2.5476 | 100.79 | 21.15 | 16.166 | 67.694896 | 111.352396 | 65.150395 | 0.004031 | 1.043585 | 0.025427 | 24.365192 | 0.016357 | 0.13033 | 5e-06 | 0.000409 | 0.000409 | 13.170197
2019-03-26 16:12 | 1553631121.7 | -58 | 0.209507 | 0.000451 | 0 | 100.061297 | 99.934966 | 128.484139 | 21.261242 | 0.001929 | 0.001749 | -152.697662 | 0.219065 | 8.401647 | 0.0037 | 0.004745 | 0.004534 | 5.8e-05 | 0.001259 | 0.33876 | 1.376809 | 2.5474 | 100.79 | 21.15 | 16.163 | 68.247137 | 110.94108 | 63.905907 | 0.00403 | 1.047439 | 0.025499 | 24.344185 | 0.0113 | 0.130322 | -1.3e-05 | -0.001002 | -0.001002 | -5.372265
2019-03-26 16:12 | 1553631122.7 | -57 | 0.209498 | 0.000446 | -1e-06 | 100.012592 | 99.886894 | 128.52639 | 21.261242 | 0.0019 | 0.001775 | -152.71497 | 0.218324 | 8.401205 | 0.003574 | 0.005178 | 0.004991 | 5.9e-05 | 0.001243 | 0.307016 | 1.357821 | 2.5476 | 100.79 | 21.15 | 16.158 | 67.535727 | 107.884584 | 64.533019 | 0.004029 | 1.045493 | 0.02548 | 24.370828 | 0.011249 | 0.129881 | 5.1e-05 | 0.003932 | 0.003932 | 1.364344
2019-03-26 16:12 | 1553631123.7 | -56 | 0.209489 | 0.000448 | -1e-06 | 99.999308 | 99.893281 | 128.44142 | 21.261242 | 0.001881 | 0.001796 | -152.701936 | 0.219345 | 8.402895 | 0.003588 | 0.005569 | 0.00544 | 5.8e-05 | 0.001234 | 0.342741 | 1.340156 | 2.5476 | 100.79 | 21.15 | 16.152 | 67.081755 | 108.217735 | 65.038765 | 0.004027 | 1.04393 | 0.025452 | 24.381008 | 0.009489 | 0.130488 | 9.9e-05 | 0.007667 | 0.007667 | 0.702933
2019-03-26 16:12 | 1553631124.7 | -55 | 0.209485 | 0.000449 | -1e-06 | 100.010822 | 100.01867 | 128.523808 | 21.261242 | 0.001927 | 0.001749 | -152.714567 | 0.219137 | 8.401563 | 0.003506 | 0.005125 | 0.004969 | 5.7e-05 | 0.001227 | 0.337543 | 1.376032 | 2.5475 | 100.79 | 21.16 | 16.136 | 68.194248 | 106.228706 | 63.911442 | 0.004026 | 1.047421 | 0.025503 | 24.348143 | -0.000702 | 0.130365 | 0.000125 | 0.009659 | 0.009659 | 0.557411
2019-03-26 16:12 | 1553631125.7 | -54 | 0.209487 | 0.000442 | 0 | 100.01643 | 99.821006 | 128.420059 | 21.261242 | 0.001904 | 0.001828 | -152.695592 | 0.219306 | 8.403214 | 0.003575 | 0.005245 | 0.00508 | 5.8e-05 | 0.001228 | 0.333229 | 1.366289 | 2.5475 | 100.79 | 21.16 | 16.127 | 67.646569 | 107.906679 | 65.812165 | 0.004023 | 1.041548 | 0.025421 | 24.40684 | 0.017494 | 0.130465 | 0.00012 | 0.009262 | 0.009262 | 0.581786
2019-03-26 16:12 | 1553631126.7 | -53 | 0.209531 | 0.000443 | -1e-06 | 99.972447 | 99.901687 | 128.05389 | 21.261242 | 0.001877 | 0.001774 | -152.70621 | 0.219111 | 8.404143 | 0.003593 | 0.004891 | 0.004656 | 5.7e-05 | 0.001226 | 0.328916 | 1.340275 | 2.5475 | 100.79 | 21.16 | 16.106 | 66.978836 | 108.359561 | 64.525079 | 0.004018 | 1.045518 | 0.025433 | 24.325703 | 0.006333 | 0.130349 | -0.000149 | -0.011363 | -0.011363 | -0.473767
2019-03-26 16:12 | 1553631127.7 | -52 | 0.209512 | 0.000445 | -1e-06 | 99.984254 | 100.03985 | 128.009059 | 21.261242 | 0.001914 | 0.001764 | -152.689976 | 0.219566 | 8.402603 | 0.003612 | 0.005078 | 0.004956 | 5.8e-05 | 0.001234 | 0.313652 | 1.379636 | 2.5476 | 100.79 | 21.16 | 16.095 | 67.889882 | 108.818142 | 64.277713 | 0.004015 | 1.046284 | 0.025438 | 24.312535 | -0.004972 | 0.13062 | -3.3e-05 | -0.002496 | -0.002496 | -2.161221
2019-03-26 16:12 | 1553631128.7 | -51 | 0.209499 | 0.000443 | 0 | 99.993995 | 99.851934 | 127.874093 | 21.261242 | 0.001902 | 0.001825 | -152.692276 | 0.218831 | 8.402356 | 0.003564 | 0.005176 | 0.004915 | 5.8e-05 | 0.001237 | 0.321008 | 1.373207 | 2.5475 | 100.79 | 21.16 | 16.083 | 67.59199 | 107.647385 | 65.748903 | 0.004012 | 1.041742 | 0.025369 | 24.352631 | 0.012716 | 0.130183 | 4.8e-05 | 0.003735 | 0.003735 | 1.439383
2019-03-26 16:12 | 1553631129.7 | -50 | 0.209511 | 0.000444 | -1e-06 | 99.960344 | 100.055649 | 127.947326 | 21.261242 | 0.001879 | 0.001782 | -152.691643 | 0.218903 | 8.401654 | 0.003563 | 0.004203 | 0.004032 | 5.8e-05 | 0.001236 | 0.315422 | 1.33345 | 2.5475 | 100.79 | 21.17 | 16.061 | 67.0428 | 107.631605 | 64.706983 | 0.004009 | 1.044955 | 0.025416 | 24.322128 | -0.008524 | 0.130225 | -2.6e-05 | -0.001936 | -0.001936 | -2.778007
2019-03-26 16:12 | 1553631130.7 | -49 | 0.209528 | 0.000443 | -1e-06 | 99.995471 | 100.010938 | 128.003893 | 21.261242 | 0.001882 | 0.001777 | -152.696608 | 0.219495 | 8.400757 | 0.003467 | 0.004744 | 0.004559 | 5.8e-05 | 0.001239 | 0.338925 | 1.363523 | 2.5475 | 100.79 | 21.17 | 16.05 | 67.113737 | 105.281172 | 64.574406 | 0.004007 | 1.045365 | 0.025426 | 24.32273 | -0.001383 | 0.130577 | -0.000126 | -0.009642 | -0.009642 | -0.559318
2019-03-26 16:12 | 1553631131.7 | -48 | 0.209506 | 0.000443 | -1e-06 | 100.001965 | 100.059346 | 128.111397 | 21.261242 | 0.001897 | 0.00179 | -152.714587 | 0.218766 | 8.404052 | 0.003463 | 0.004769 | 0.004573 | 5.9e-05 | 0.001235 | 0.360659 | 1.385833 | 2.5476 | 100.79 | 21.17 | 16.038 | 67.483552 | 105.186857 | 64.907644 | 0.004004 | 1.044335 | 0.025424 | 24.344944 | -0.005131 | 0.130144 | 6e-06 | 0.000521 | 0.000521 | 10.322395
2019-03-26 16:12 | 1553631132.7 | -47 | 0.209482 | 0.00044 | 0 | 99.937616 | 99.84185 | 128.143084 | 21.261242 | 0.001895 | 0.001774 | -152.721544 | 0.219651 | 8.404234 | 0.003473 | 0.004918 | 0.004713 | 5.6e-05 | 0.001226 | 0.306629 | 1.412776 | 2.5476 | 100.79 | 21.17 | 16.017 | 67.41791 | 105.424473 | 64.504145 | 0.003998 | 1.045583 | 0.025443 | 24.33342 | 0.008575 | 0.13067 | 0.000156 | 0.011978 | 0.011978 | 0.450541
2019-03-26 16:12 | 1553631133.7 | -46 | 0.209505 | 0.000441 | -1e-06 | 99.89629 | 100.016318 | 128.323117 | 21.261242 | 0.001871 | 0.001795 | -152.74972 | 0.219254 | 8.40077 | 0.003479 | 0.005003 | 0.004799 | 5.9e-05 | 0.001219 | 0.29391 | 1.389168 | 2.5476 | 100.79 | 21.17 | 16.006 | 66.850905 | 105.590336 | 65.020721 | 0.003996 | 1.043986 | 0.025441 | 24.369127 | -0.010741 | 0.130434 | 1.4e-05 | 0.001117 | 0.001117 | 4.821417
2019-03-26 16:12 | 1553631134.7 | -45 | 0.20951 | 0.000447 | -1e-06 | 99.831349 | 99.851934 | 128.454563 | 21.261242 | 0.001923 | 0.00182 | -152.743414 | 0.218532 | 8.404143 | 0.003511 | 0.005355 | 0.005138 | 6.3e-05 | 0.001225 | 0.32875 | 1.343199 | 2.5476 | 100.79 | 21.17 | 15.985 | 68.106739 | 106.355339 | 65.621897 | 0.00399 | 1.042133 | 0.025431 | 24.403267 | -0.001844 | 0.130005 | -2.1e-05 | -0.001607 | -0.001607 | -3.342158
2019-03-26 16:12 | 1553631135.7 | -44 | 0.209502 | 0.000444 | -1e-06 | 99.892452 | 99.887232 | 128.570282 | 21.261242 | 0.001927 | 0.001818 | -152.752403 | 0.219091 | 8.401699 | 0.003571 | 0.005085 | 0.004944 | 5.6e-05 | 0.001222 | 0.314205 | 1.370458 | 2.5476 | 100.79 | 21.17 | 15.975 | 68.185593 | 107.825342 | 65.57499 | 0.003988 | 1.042277 | 0.025445 | 24.412566 | 0.000467 | 0.130337 | 3.1e-05 | 0.002456 | 0.002456 | 2.191461
2019-03-26 16:12 | 1553631136.7 | -43 | 0.209483 | 0.00044 | 0 | 99.90662 | 99.809577 | 128.805711 | 21.261242 | 0.001916 | 0.001784 | -152.746385 | 0.219651 | 8.40023 | 0.003508 | 0.00482 | 0.004585 | 5.8e-05 | 0.001224 | 0.330354 | 1.344291 | 2.5473 | 100.79 | 21.17 | 15.965 | 67.92282 | 106.290809 | 64.758472 | 0.003985 | 1.044796 | 0.025499 | 24.405438 | 0.008692 | 0.13067 | 0.000151 | 0.01166 | 0.01166 | 0.462844
2019-03-26 16:12 | 1553631137.7 | -42 | 0.209489 | 0.000444 | -1e-06 | 99.910458 | 99.834454 | 128.712525 | 21.261242 | 0.00188 | 0.001807 | -152.745522 | 0.219482 | 8.40322 | 0.003526 | 0.004568 | 0.004441 | 5.7e-05 | 0.00122 | 0.308786 | 1.352352 | 2.5475 | 100.79 | 21.17 | 15.946 | 67.064683 | 106.718303 | 65.315908 | 0.003981 | 1.043075 | 0.025468 | 24.416724 | 0.006807 | 0.13057 | 0.000109 | 0.008391 | 0.008391 | 0.64268
2019-03-26 16:12 | 1553631138.7 | -41 | 0.209521 | 0.000447 | -1e-06 | 99.893042 | 99.944379 | 128.449165 | 21.261242 | 0.00189 | 0.001802 | -152.738162 | 0.21902 | 8.402258 | 0.003616 | 0.005595 | 0.005457 | 5.6e-05 | 0.001219 | 0.329248 | 1.351477 | 2.5474 | 100.79 | 21.17 | 15.935 | 67.294801 | 108.918229 | 65.181669 | 0.003978 | 1.043489 | 0.025447 | 24.386894 | -0.004596 | 0.130295 | -8.7e-05 | -0.006657 | -0.006657 | -0.808336
2019-03-26 16:12 | 1553631139.7 | -40 | 0.209522 | 0.000443 | 0 | 99.959163 | 100.004887 | 127.953665 | 21.261242 | 0.001919 | 0.001743 | -152.729039 | 0.219885 | 8.403194 | 0.003608 | 0.004966 | 0.004732 | 5.8e-05 | 0.001222 | 0.336824 | 1.416763 | 2.5476 | 100.79 | 21.18 | 15.913 | 68.010813 | 108.706401 | 63.756932 | 0.003975 | 1.047902 | 0.025452 | 24.288509 | -0.004091 | 0.13081 | -9.2e-05 | -0.007068 | -0.007068 | -0.764313
2019-03-26 16:12 | 1553631140.7 | -39 | 0.209517 | 0.000441 | -1e-06 | 99.942338 | 99.834454 | 127.932071 | 21.261242 | 0.001899 | 0.001781 | -152.726432 | 0.218655 | 8.403051 | 0.003559 | 0.004724 | 0.004524 | 6e-05 | 0.001227 | 0.329966 | 1.438904 | 2.5475 | 100.79 | 21.17 | 15.9 | 67.514809 | 107.510469 | 64.673538 | 0.003969 | 1.045059 | 0.025415 | 24.319474 | 0.009661 | 0.130078 | -5.7e-05 | -0.004337 | -0.004337 | -1.23858
2019-03-26 16:12 | 1553631141.7 | -38 | 0.209529 | 0.000445 | -1e-06 | 99.964772 | 99.941353 | 127.877849 | 21.261242 | 0.001865 | 0.001786 | -152.725167 | 0.219826 | 8.402505 | 0.003601 | 0.004736 | 0.004582 | 5.7e-05 | 0.001228 | 0.307016 | 1.381073 | 2.5476 | 100.79 | 21.18 | 15.886 | 66.696277 | 108.549489 | 64.799134 | 0.003968 | 1.04467 | 0.025405 | 24.318839 | 0.002096 | 0.130775 | -0.000133 | -0.010161 | -0.010161 | -0.531563
2019-03-26 16:12 | 1553631142.7 | -37 | 0.209525 | 0.00044 | 0 | 99.903077 | 100.000854 | 128.077129 | 21.261242 | 0.001881 | 0.001833 | -152.716465 | 0.219488 | 8.404676 | 0.003577 | 0.004975 | 0.004805 | 5.8e-05 | 0.001232 | 0.349543 | 1.400623 | 2.5476 | 100.79 | 21.18 | 15.86 | 67.075503 | 107.967138 | 65.92762 | 0.003962 | 1.041193 | 0.025383 | 24.378382 | -0.00875 | 0.130573 | -0.000103 | -0.007871 | -0.007871 | -0.685108
2019-03-26 16:12 | 1553631143.7 | -36 | 0.209524 | 0.000444 | -1e-06 | 99.946471 | 99.719151 | 127.968686 | 21.261242 | 0.001889 | 0.001755 | -152.706325 | 0.218987 | 8.403708 | 0.003613 | 0.004975 | 0.004858 | 5.6e-05 | 0.001229 | 0.334833 | 1.389653 | 2.5476 | 100.79 | 21.18 | 15.846 | 67.284702 | 108.844135 | 64.055115 | 0.003958 | 1.046975 | 0.025442 | 24.300681 | 0.020367 | 0.130276 | -0.000103 | -0.007845 | -0.007845 | -0.685876
2019-03-26 16:12 | 1553631144.7 | -35 | 0.209517 | 0.000444 | 0 | 99.900717 | 99.836806 | 127.605569 | 21.261242 | 0.001933 | 0.001804 | -152.70278 | 0.220041 | 8.402356 | 0.003599 | 0.004596 | 0.004401 | 5.9e-05 | 0.001228 | 0.302869 | 1.369295 | 2.5476 | 100.79 | 21.18 | 15.833 | 68.335366 | 108.49994 | 65.239407 | 0.003955 | 1.043311 | 0.025362 | 24.308755 | 0.005724 | 0.130902 | -6.2e-05 | -0.004753 | -0.004753 | -1.137348
2019-03-26 16:12 | 1553631145.7 | -34 | 0.209514 | 0.000439 | -1e-06 | 99.939092 | 100.053631 | 127.483277 | 21.261242 | 0.001886 | 0.001755 | -152.706172 | 0.220217 | 8.402778 | 0.003687 | 0.005217 | 0.005088 | 6e-05 | 0.001231 | 0.332676 | 1.34945 | 2.5476 | 100.79 | 21.17 | 15.821 | 67.208959 | 110.622503 | 64.062816 | 0.003949 | 1.046951 | 0.025394 | 24.254826 | -0.010245 | 0.131007 | -3.7e-05 | -0.002793 | -0.002793 | -1.936852
2019-03-26 16:12 | 1553631146.7 | -33 | 0.20953 | 0.000444 | 0 | 99.963887 | 99.735958 | 127.398308 | 21.261242 | 0.001907 | 0.001802 | -152.705559 | 0.21913 | 8.399385 | 0.003659 | 0.005052 | 0.004836 | 5.2e-05 | 0.001228 | 0.350594 | 1.341399 | 2.5474 | 100.79 | 21.18 | 15.809 | 67.708119 | 109.952705 | 65.179264 | 0.003949 | 1.043496 | 0.025343 | 24.286846 | 0.020418 | 0.130361 | -0.00014 | -0.010671 | -0.010671 | -0.504512
2019-03-26 16:12 | 1553631147.7 | -32 | 0.209523 | 0.00044 | 0 | 99.982778 | 99.882526 | 127.255596 | 21.261242 | 0.001877 | 0.001802 | -152.709641 | 0.219371 | 8.404494 | 0.003668 | 0.00529 | 0.005194 | 5.5e-05 | 0.001225 | 0.325155 | 1.358728 | 2.5475 | 100.79 | 21.18 | 15.788 | 67.002162 | 110.165652 | 65.183113 | 0.003944 | 1.043485 | 0.025329 | 24.273378 | 0.008973 | 0.130504 | -9.3e-05 | -0.007123 | -0.007123 | -0.756713
2019-03-26 16:12 | 1553631148.7 | -31 | 0.209537 | 0.000447 | 0 | 99.96861 | 99.78134 | 127.586321 | 21.261242 | 0.001915 | 0.001779 | -152.696972 | 0.217901 | 8.402317 | 0.003718 | 0.004651 | 0.00444 | 5.6e-05 | 0.001224 | 0.326372 | 1.330247 | 2.5475 | 100.79 | 21.18 | 15.778 | 67.895412 | 111.396671 | 64.636003 | 0.003941 | 1.045175 | 0.025382 | 24.28524 | 0.016771 | 0.129629 | -0.000185 | -0.014122 | -0.014122 | -0.379106
2019-03-26 16:12 | 1553631149.7 | -30 | 0.209476 | 0.000445 | 0 | 100.038272 | 99.855295 | 127.867285 | 21.261242 | 0.001894 | 0.001808 | -152.700767 | 0.219299 | 8.404754 | 0.003661 | 0.005375 | 0.005185 | 5.8e-05 | 0.001224 | 0.312215 | 1.326871 | 2.5474 | 100.79 | 21.18 | 15.764 | 67.396992 | 109.993056 | 65.332267 | 0.003938 | 1.043025 | 0.025384 | 24.337009 | 0.016375 | 0.130461 | 0.000188 | 0.014443 | 0.014443 | 0.37305
2019-03-26 16:12 | 1553631150.7 | -29 | 0.209515 | 0.000443 | 0 | 100.001079 | 99.94875 | 128.134634 | 21.261242 | 0.001913 | 0.001744 | -152.722157 | 0.219826 | 8.40337 | 0.003668 | 0.005362 | 0.005187 | 5.9e-05 | 0.001221 | 0.347 | 1.326723 | 2.5475 | 100.79 | 21.18 | 15.758 | 67.856463 | 110.171243 | 63.789664 | 0.003936 | 1.0478 | 0.025469 | 24.306859 | 0.004682 | 0.130775 | -4.7e-05 | -0.003631 | -0.003631 | -1.487487
2019-03-26 16:12 | 1553631151.7 | -28 | 0.209538 | 0.000445 | 0 | 99.988092 | 99.96085 | 128.258334 | 21.261242 | 0.001926 | 0.001754 | -152.70184 | 0.219488 | 8.400523 | 0.003717 | 0.005056 | 0.004875 | 5.5e-05 | 0.001219 | 0.305246 | 1.327505 | 2.5474 | 100.79 | 21.18 | 15.754 | 68.180785 | 111.367478 | 64.028643 | 0.003935 | 1.047057 | 0.025472 | 24.327212 | 0.002437 | 0.130573 | -0.000186 | -0.014314 | -0.014314 | -0.376735
2019-03-26 16:13 | 1553631152.7 | -27 | 0.20951 | 0.000446 | 0 | 100.003441 | 99.772263 | 127.983708 | 21.261242 | 0.001857 | 0.001791 | -152.688001 | 0.218733 | 8.401491 | 0.00372 | 0.005121 | 0.004921 | 5.5e-05 | 0.001218 | 0.327644 | 1.338894 | 2.5475 | 100.79 | 21.18 | 15.749 | 66.517594 | 111.423431 | 64.924004 | 0.003934 | 1.044284 | 0.025411 | 24.333397 | 0.020701 | 0.130125 | -1.9e-05 | -0.001468 | -0.001468 | -3.661038
2019-03-26 16:13 | 1553631153.7 | -26 | 0.209544 | 0.000447 | -1e-06 | 99.975104 | 99.938999 | 127.947091 | 21.261242 | 0.001888 | 0.001831 | -152.701764 | 0.21943 | 8.403604 | 0.003642 | 0.004912 | 0.004655 | 5.6e-05 | 0.001218 | 0.325487 | 1.396389 | 2.5475 | 100.79 | 21.18 | 15.749 | 67.264985 | 109.528588 | 65.882401 | 0.003934 | 1.041332 | 0.025371 | 24.364378 | 0.003231 | 0.130539 | -0.000222 | -0.017008 | -0.017008 | -0.316979
2019-03-26 16:13 | 1553631154.7 | -25 | 0.20953 | 0.000448 | -1e-06 | 100.038569 | 99.973288 | 128.282746 | 21.261242 | 0.001903 | 0.001831 | -152.697719 | 0.219553 | 8.399346 | 0.003718 | 0.005401 | 0.005201 | 5.7e-05 | 0.001214 | 0.290868 | 1.346003 | 2.5475 | 100.79 | 21.18 | 15.752 | 67.62541 | 111.374533 | 65.889376 | 0.003935 | 1.041311 | 0.025404 | 24.396566 | 0.005839 | 0.130612 | -0.000139 | -0.010623 | -0.010623 | -0.507784
2019-03-26 16:13 | 1553631155.7 | -24 | 0.209516 | 0.000446 | -1e-06 | 100.02322 | 100.03985 | 128.216554 | 21.261242 | 0.001931 | 0.001786 | -152.695553 | 0.219865 | 8.397663 | 0.003709 | 0.005102 | 0.004952 | 5.6e-05 | 0.001218 | 0.332123 | 1.338974 | 2.5477 | 100.79 | 21.18 | 15.754 | 68.286083 | 111.166063 | 64.794322 | 0.003935 | 1.044685 | 0.025439 | 24.350851 | -0.001487 | 0.130798 | -5.7e-05 | -0.004294 | -0.004294 | -1.258069
2019-03-26 16:13 | 1553631156.7 | -23 | 0.209516 | 0.000443 | 0 | 100.049194 | 100.262723 | 128.213737 | 21.261242 | 0.001944 | 0.00178 | -152.703374 | 0.219943 | 8.403994 | 0.003651 | 0.004931 | 0.004769 | 5.6e-05 | 0.00122 | 0.312768 | 1.383004 | 2.5476 | 100.79 | 21.18 | 15.759 | 68.61134 | 109.748533 | 64.649237 | 0.003936 | 1.045134 | 0.025444 | 24.345356 | -0.019069 | 0.130844 | -4.8e-05 | -0.003653 | -0.003653 | -1.479224
2019-03-26 16:13 | 1553631157.7 | -22 | 0.209535 | 0.000443 | 0 | 100.025285 | 99.873449 | 128.255987 | 21.261242 | 0.001906 | 0.001774 | -152.701534 | 0.21993 | 8.403396 | 0.003644 | 0.004931 | 0.004783 | 5.4e-05 | 0.001227 | 0.335386 | 1.421695 | 2.5477 | 100.79 | 21.18 | 15.771 | 67.680229 | 109.596391 | 64.520507 | 0.003939 | 1.045532 | 0.025453 | 24.344727 | 0.013588 | 0.130837 | -0.000168 | -0.012917 | -0.012917 | -0.418345
2019-03-26 16:13 | 1553631158.7 | -21 | 0.20953 | 0.000445 | -1e-06 | 99.992519 | 100.017661 | 128.392831 | 21.261242 | 0.00194 | 0.001716 | -152.717711 | 0.219221 | 8.403526 | 0.003622 | 0.004994 | 0.004738 | 5.5e-05 | 0.001232 | 0.316694 | 1.440643 | 2.5477 | 100.79 | 21.18 | 15.779 | 68.51326 | 109.049176 | 63.121965 | 0.003941 | 1.049881 | 0.02552 | 24.307217 | -0.002249 | 0.130415 | -0.000136 | -0.010437 | -0.010437 | -0.51606
2019-03-26 16:13 | 1553631159.7 | -20 | 0.209512 | 0.000442 | 0 | 100.055394 | 99.965894 | 128.815568 | 21.261242 | 0.001935 | 0.001807 | -152.711788 | 0.218525 | 8.402668 | 0.003596 | 0.004062 | 0.003901 | 5.1e-05 | 0.001232 | 0.322998 | 1.371443 | 2.5475 | 100.79 | 21.18 | 15.793 | 68.374311 | 108.410805 | 65.312781 | 0.003945 | 1.043085 | 0.025479 | 24.426382 | 0.008005 | 0.130001 | -2.5e-05 | -0.001923 | -0.001923 | -2.79184
2019-03-26 16:13 | 1553631160.7 | -19 | 0.209526 | 0.000443 | -1e-06 | 100.019677 | 99.887568 | 129.0179 | 21.261242 | 0.001859 | 0.00175 | -152.703585 | 0.21939 | 8.402063 | 0.003549 | 0.004526 | 0.004307 | 5.1e-05 | 0.001236 | 0.332289 | 1.373327 | 2.5476 | 100.79 | 21.18 | 15.8 | 66.552705 | 107.279628 | 63.934064 | 0.003947 | 1.047351 | 0.025551 | 24.395718 | 0.011822 | 0.130515 | -0.000108 | -0.008327 | -0.008327 | -0.647357
2019-03-26 16:13 | 1553631161.7 | -18 | 0.209516 | 0.000448 | -1e-06 | 100.030304 | 99.999845 | 129.140426 | 21.261242 | 0.001922 | 0.001754 | -152.707974 | 0.219846 | 8.40012 | 0.003578 | 0.004826 | 0.004635 | 5.5e-05 | 0.001237 | 0.326593 | 1.41841 | 2.5474 | 100.79 | 21.18 | 15.805 | 68.081736 | 107.979764 | 64.036344 | 0.003948 | 1.047033 | 0.025559 | 24.411002 | 0.002724 | 0.130786 | -5.8e-05 | -0.004423 | -0.004423 | -1.221257
2019-03-26 16:13 | 1553631162.7 | -17 | 0.209527 | 0.000443 | 0 | 100.042702 | 100.151117 | 129.401673 | 21.261242 | 0.001934 | 0.001742 | -152.718324 | 0.219286 | 8.402258 | 0.003573 | 0.005588 | 0.005388 | 5.7e-05 | 0.001237 | 0.304528 | 1.397116 | 2.5475 | 100.79 | 21.17 | 15.81 | 68.358685 | 107.866374 | 63.742732 | 0.003947 | 1.047946 | 0.025596 | 24.42504 | -0.009688 | 0.130454 | -0.000116 | -0.0089 | -0.0089 | -0.605389
2019-03-26 16:13 | 1553631163.7 | -16 | 0.209509 | 0.000445 | 0 | 100.037683 | 100.009931 | 129.915483 | 21.261242 | 0.001874 | 0.00173 | -152.719072 | 0.217979 | 8.403682 | 0.003611 | 0.004826 | 0.004695 | 5.6e-05 | 0.00124 | 0.348106 | 1.352655 | 2.5475 | 100.79 | 21.18 | 15.81 | 66.908619 | 108.782675 | 63.448371 | 0.003949 | 1.048862 | 0.025658 | 24.462789 | 0.002482 | 0.129676 | -1.1e-05 | -0.000894 | -0.000894 | -5.992211
2019-03-26 16:13 | 1553631164.7 | -15 | 0.209521 | 0.00044 | -1e-06 | 100.080485 | 100.067078 | 129.972521 | 21.261242 | 0.001859 | 0.001773 | -152.727007 | 0.218987 | 8.399977 | 0.003616 | 0.005188 | 0.004929 | 5.3e-05 | 0.001244 | 0.320289 | 1.359643 | 2.5475 | 100.79 | 21.17 | 15.807 | 66.551263 | 108.904867 | 64.477436 | 0.003946 | 1.045666 | 0.025625 | 24.505533 | 0.001198 | 0.130276 | -7.6e-05 | -0.005852 | -0.005852 | -0.919425
2019-03-26 16:13 | 1553631165.7 | -14 | 0.20952 | 0.000447 | 0 | 100.071333 | 99.901687 | 130.567076 | 21.261242 | 0.001839 | 0.001767 | -152.735191 | 0.218467 | 8.404429 | 0.003582 | 0.004877 | 0.004739 | 5.5e-05 | 0.001249 | 0.355129 | 1.308216 | 2.5474 | 100.79 | 21.17 | 15.805 | 66.076745 | 108.076648 | 64.34485 | 0.003945 | 1.046076 | 0.025688 | 24.556696 | 0.015176 | 0.129966 | -7.7e-05 | -0.005958 | -0.005958 | -0.900917
2019-03-26 16:13 | 1553631166.7 | -13 | 0.209515 | 0.000439 | -1e-06 | 100.005803 | 99.909754 | 131.073374 | 21.261242 | 0.001901 | 0.001758 | -152.75317 | 0.219072 | 8.402947 | 0.003559 | 0.005347 | 0.00516 | 5.2e-05 | 0.001243 | 0.324602 | 1.328522 | 2.5475 | 100.79 | 21.17 | 15.801 | 67.561454 | 107.534016 | 64.138621 | 0.003944 | 1.046716 | 0.025746 | 24.596743 | 0.008595 | 0.130326 | -3.9e-05 | -0.002998 | -0.002998 | -1.795315
2019-03-26 16:13 | 1553631167.7 | -12 | 0.209551 | 0.000445 | -1e-06 | 100.024399 | 100.060017 | 131.131116 | 21.261242 | 0.001893 | 0.00171 | -138.253289 | 0.219657 | 8.403584 | 0.003592 | 0.004461 | 0.004303 | 5.7e-05 | 0.001245 | 0.298942 | 1.363321 | 2.5474 | 100.79 | 21.17 | 15.791 | 67.370302 | 108.31536 | 62.975119 | 0.003942 | 1.050339 | 0.025796 | 24.55969 | -0.003185 | 0.130674 | -0.000265 | -0.020629 | -0.020629 | -0.261617
2019-03-26 16:13 | 1553631168.7 | -11 | 0.209522 | 0.000439 | -1e-06 | 100.029418 | 100.139017 | 130.883014 | 21.261242 | 0.001846 | 0.001712 | -96.203149 | 0.219891 | 8.404644 | 0.003583 | 0.005173 | 0.004946 | 5.5e-05 | 0.001241 | 0.30215 | 1.362487 | 2.5475 | 100.79 | 21.17 | 15.785 | 66.257131 | 108.108944 | 63.010267 | 0.00394 | 1.050229 | 0.02577 | 24.537728 | -0.009795 | 0.130813 | -7.8e-05 | -0.006064 | -0.006064 | -0.890936
2019-03-26 16:13 | 1553631169.7 | -10 | 0.209528 | 0.000442 | -1e-06 | 100.079304 | 100.029092 | 130.716125 | 21.261242 | 0.001928 | 0.001702 | -54.112394 | 0.219592 | 8.402941 | 0.003682 | 0.005547 | 0.005359 | 5.2e-05 | 0.001244 | 0.3178 | 1.371856 | 2.5475 | 100.79 | 21.17 | 15.778 | 68.20747 | 110.514297 | 62.791432 | 0.003939 | 1.050913 | 0.025762 | 24.514096 | 0.004489 | 0.130635 | -0.000116 | -0.009014 | -0.009014 | -0.598522
2019-03-26 16:13 | 1553631170.7 | -9 | 0.209512 | 0.000439 | -1e-06 | 100.051556 | 99.798149 | 130.530694 | 21.261242 | 0.001847 | 0.001734 | -12.039216 | 0.218838 | 8.40374 | 0.003626 | 0.004666 | 0.004544 | 5.1e-05 | 0.001242 | 0.316362 | 1.37111 | 2.5475 | 100.79 | 21.17 | 15.762 | 66.262422 | 109.142959 | 63.546093 | 0.003935 | 1.048558 | 0.025715 | 24.524202 | 0.022683 | 0.130187 | -1.7e-05 | -0.001285 | -0.001285 | -4.18403
2019-03-26 16:13 | 1553631171.7 | -8 | 0.209534 | 0.000441 | 0 | 100.065135 | 99.982365 | 130.298317 | 21.261242 | 0.001873 | 0.001713 | 30.051692 | 0.21928 | 8.403669 | 0.003673 | 0.004691 | 0.004527 | 5.1e-05 | 0.001238 | 0.341082 | 1.373933 | 2.5475 | 100.79 | 21.17 | 15.753 | 66.889141 | 110.291098 | 63.047821 | 0.003932 | 1.050112 | 0.025711 | 24.484225 | 0.007402 | 0.13045 | -0.000155 | -0.012056 | -0.012056 | -0.446892
2019-03-26 16:13 | 1553631172.7 | -7 | 0.209537 | 0.000432 | 0 | 100.026171 | 100.130949 | 130.186823 | 21.261242 | 0.001892 | 0.001702 | 72.132921 | 0.230339 | 8.402284 | 0.003707 | 0.004959 | 0.004798 | 5e-05 | 0.001228 | 0.312049 | 1.373115 | 2.5475 | 100.79 | 21.17 | 15.735 | 67.350826 | 111.111578 | 62.78445 | 0.003928 | 1.050935 | 0.02571 | 24.46416 | -0.009365 | 0.137028 | -0.000159 | -0.012313 | -0.012313 | -0.459634
2019-03-26 16:13 | 1553631173.7 | -6 | 0.209543 | 0.000436 | -1e-06 | 100.033845 | 99.787055 | 129.919474 | 21.261242 | 0.00181 | 0.001718 | 114.208112 | 0.250485 | 8.402811 | 0.003835 | 0.005246 | 0.005173 | 5.1e-05 | 0.001231 | 0.333395 | 1.409023 | 2.5476 | 100.79 | 21.17 | 15.727 | 65.386153 | 114.22528 | 63.155426 | 0.003926 | 1.049776 | 0.02567 | 24.452517 | 0.022094 | 0.149014 | -0.000202 | -0.015593 | -0.015593 | -0.39469
2019-03-26 16:13 | 1553631174.7 | -5 | 0.20953 | 0.000441 | -1e-06 | 100.13716 | 100.039176 | 129.890603 | 21.261242 | 0.00183 | 0.001684 | 268.2392 | 0.251552 | 8.402869 | 0.003834 | 0.005068 | 0.004944 | 5.2e-05 | 0.001232 | 0.323717 | 1.329533 | 2.5475 | 100.79 | 21.17 | 15.72 | 65.867728 | 114.21334 | 62.356361 | 0.003924 | 1.052276 | 0.025697 | 24.420737 | 0.008757 | 0.149648 | -0.000128 | -0.009882 | -0.009882 | -0.625444
2019-03-26 16:13 | 1553631175.7 | -4 | 0.209505 | 0.000439 | -1e-06 | 100.061297 | 100.060691 | 129.377731 | 21.261242 | 0.00184 | 0.001723 | 267.9632 | 0.25135 | 8.403162 | 0.003967 | 0.005119 | 0.00503 | 5.4e-05 | 0.001239 | 0.316694 | 1.347948 | 2.5476 | 100.79 | 21.17 | 15.711 | 66.102481 | 117.445136 | 63.289746 | 0.003922 | 1.049357 | 0.025611 | 24.406355 | 5.4e-05 | 0.149528 | 2.1e-05 | 0.001695 | 0.001695 | 3.642791
2019-03-26 16:13 | 1553631176.7 | -3 | 0.20954 | 0.000443 | 0 | 100.021447 | 99.827058 | 129.018136 | 21.261242 | 0.001797 | 0.001731 | 268.1744 | 0.251818 | 8.406477 | 0.003966 | 0.005203 | 0.005209 | 5.3e-05 | 0.001242 | 0.303422 | 1.348397 | 2.5475 | 100.79 | 21.17 | 15.707 | 65.066913 | 117.43 | 63.477977 | 0.003921 | 1.04877 | 0.025568 | 24.379231 | 0.0174 | 0.149807 | -0.00019 | -0.014638 | -0.014638 | -0.422662
2019-03-26 16:13 | 1553631177.7 | -2 | 0.209553 | 0.000439 | 0 | 100.070154 | 100.262723 | 128.741866 | 21.261242 | 0.001827 | 0.001688 | 268.0364 | 0.252118 | 8.400861 | 0.004021 | 0.005441 | 0.005324 | 5.2e-05 | 0.001244 | 0.336105 | 1.342802 | 2.5476 | 100.79 | 21.17 | 15.699 | 65.782579 | 118.773905 | 62.437747 | 0.003919 | 1.052021 | 0.02558 | 24.315458 | -0.017196 | 0.149985 | -0.000268 | -0.020656 | -0.020656 | -0.299878
2019-03-26 16:13 | 1553631178.7 | -1 | 0.209507 | 0.000441 | -1e-06 | 100.073695 | 100.094642 | 127.760252 | 21.261242 | 0.001907 | 0.001758 | 267.9829 | 0.251506 | 8.403448 | 0.004179 | 0.005654 | 0.005616 | 5.3e-05 | 0.001241 | 0.286389 | 1.325546 | 2.5476 | 100.79 | 21.17 | 15.696 | 67.716054 | 122.626587 | 64.126829 | 0.003918 | 1.046753 | 0.025419 | 24.283465 | -0.001872 | 0.149621 | 1.2e-05 | 0.000985 | 0.000985 | 6.273934
2019-03-26 16:13 | 1553631179.7 | 0 | 0.209541 | 0.000442 | 0 | 100.125943 | 99.718813 | 126.511054 | 21.261242 | 0.001815 | 0.001722 | 268.1102 | 0.25191 | 8.403285 | 0.004181 | 0.005282 | 0.005192 | 5.3e-05 | 0.001232 | 0.331238 | 1.358075 | 2.8454 | 100.79 | 21.17 | 15.694 | 65.507876 | 122.68217 | 63.255565 | 0.003918 | 1.049464 | 0.025327 | 24.133224 | 0.036444 | 0.149861 | -0.000198 | -0.015133 | -0.015133 | -0.408995
2019-03-26 16:13 | 1553631180.7 | 1 | 0.209534 | 0.00044 | 2e-06 | 98.125768 | 92.499062 | 124.853906 | 21.261242 | 0.001861 | 0.001722 | 268.2535 | 0.252222 | 8.401998 | 0.004202 | 0.006036 | 0.005484 | 5.4e-05 | 0.001226 | 0.348824 | 1.355197 | 2.5478 | 100.79 | 21.16 | 15.689 | 66.597196 | 123.209695 | 63.272655 | 0.003914 | 1.04941 | 0.02516 | 23.975253 | 0.528189 | 0.150047 | -0.000156 | -0.011988 | -0.011988 | -0.516915
2019-03-26 16:13 | 1553631181.7 | 2 | 0.209485 | 0.000435 | 4e-06 | 97.386622 | 88.387802 | 123.005223 | 21.261242 | 0.001836 | 0.001781 | 268.3235 | 0.251461 | 8.403708 | 0.004175 | 0.005207 | 0.005521 | 5.5e-05 | 0.001225 | 0.356014 | 1.377357 | 2.5477 | 100.79 | 21.16 | 15.687 | 65.994727 | 122.54554 | 64.682922 | 0.003914 | 1.04503 | 0.024921 | 23.846919 | 0.867217 | 0.149594 | 0.000146 | 0.010759 | 0.010759 | 0.574215
2019-03-26 16:13 | 1553631182.7 | 3 | 0.209393 | 0.000443 | 8e-06 | 98.388187 | 92.060371 | 121.295028 | 21.261242 | 0.001861 | 0.001868 | 268.0891 | 0.250986 | 8.406009 | 0.004272 | 0.006349 | 0.007021 | 5.3e-05 | 0.001222 | 0.344345 | 1.363007 | 2.5474 | 100.79 | 21.16 | 15.685 | 66.600323 | 124.916072 | 66.773471 | 0.003913 | 1.038603 | 0.024671 | 23.753718 | 0.594599 | 0.149311 | 0.000683 | 0.050355 | 0.050355 | 0.122463
2019-03-26 16:13 | 1553631183.7 | 4 | 0.208686 | 0.000446 | 1.4e-05 | 99.205555 | 95.906401 | 119.145196 | 21.261242 | 0.001936 | 0.001998 | 268.1428 | 0.251753 | 8.398319 | 0.004172 | 0.006237 | 0.00725 | 5.5e-05 | 0.001216 | 0.33251 | 1.360078 | 2.5476 | 100.79 | 21.16 | 15.681 | 68.409409 | 122.465232 | 69.909786 | 0.003912 | 1.029107 | 0.024339 | 23.650629 | 0.302516 | 0.149768 | 0.004939 | 0.361964 | 0.361964 | 0.017089
2019-03-26 16:13 | 1553631184.7 | 5 | 0.207132 | 0.000467 | 2.3e-05 | 99.694382 | 95.363836 | 116.52263 | 21.261242 | 0.002005 | 0.002014 | 268.3298 | 0.252508 | 8.4009 | 0.00414 | 0.006597 | 0.006589 | 5.2e-05 | 0.00121 | 0.310943 | 1.380071 | 2.5345 | 100.79 | 21.16 | 15.679 | 70.074417 | 121.690991 | 70.27245 | 0.003912 | 1.028021 | 0.024057 | 23.401247 | 0.397226 | 0.150217 | 0.014247 | 1.032048 | 1.032048 | 0.006011
2019-03-26 16:13 | 1553631185.7 | 6 | 0.20599 | 0.000549 | 3.4e-05 | 99.856143 | 93.677311 | 113.701019 | 21.261242 | 0.002088 | 0.002067 | 267.942715 | 0.252293 | 8.405476 | 0.004061 | 0.005254 | 0.005244 | 4.9e-05 | 0.001201 | 0.316528 | 1.369379 | 1.8894 | 100.79 | 21.15 | 15.674 | 72.064868 | 119.740418 | 71.559065 | 0.003908 | 1.024184 | 0.02372 | 23.15944 | 0.571329 | 0.150089 | 0.020978 | 1.497314 | 1.497314 | 0.00414
2019-03-26 16:13 | 1553631186.7 | 7 | 0.204906 | 0.000972 | 4.7e-05 | 99.999603 | 91.320815 | 110.681066 | 21.261242 | 0.00214 | 0.002178 | 267.841934 | 0.251155 | 8.400542 | 0.00418 | 0.005896 | 0.005833 | 5e-05 | 0.001204 | 0.298776 | 1.386391 | 2.5477 | 100.79 | 21.15 | 15.672 | 73.312111 | 122.672621 | 74.229648 | 0.003907 | 1.01631 | 0.023312 | 22.938149 | 0.812052 | 0.149412 | 0.026923 | 1.887246 | 1.887246 | 0.00327
2019-03-26 16:13 | 1553631187.7 | 8 | 0.203986 | 0.001662 | 6.3e-05 | 100.045062 | 87.035085 | 108.12657 | 21.261242 | 0.002227 | 0.002292 | 267.737799 | 0.251831 | 8.404247 | 0.004181 | 0.005451 | 0.005412 | 5.1e-05 | 0.001206 | 0.306131 | 1.396 | 2.5475 | 100.79 | 21.15 | 15.67 | 75.408313 | 122.682905 | 76.954811 | 0.003907 | 1.008399 | 0.022952 | 22.760656 | 1.246059 | 0.149815 | 0.031558 | 2.176395 | 2.176395 | 0.002843
2019-03-26 16:13 | 1553631188.7 | 9 | 0.203303 | 0.00247 | 8.1e-05 | 100.068382 | 82.163426 | 106.573874 | 21.261242 | 0.002305 | 0.002371 | 267.608075 | 0.251578 | 8.40246 | 0.004107 | 0.005217 | 0.005115 | 5.1e-05 | 0.001209 | 0.315643 | 1.367596 | 2.5476 | 100.79 | 21.15 | 15.669 | 77.274354 | 120.88212 | 78.866878 | 0.003907 | 1.002922 | 0.022724 | 22.658264 | 1.763359 | 0.149664 | 0.034627 | 2.363022 | 2.363022 | 0.002616
2019-03-26 16:13 | 1553631189.7 | 10 | 0.202591 | 0.003361 | 9.7e-05 | 100.092293 | 77.79332 | 105.121404 | 21.261242 | 0.002406 | 0.002462 | 267.444311 | 0.251005 | 8.400971 | 0.004124 | 0.005312 | 0.005227 | 5.5e-05 | 0.00121 | 0.310445 | 1.376119 | 2.5476 | 100.79 | 21.15 | 15.667 | 79.704309 | 121.298741 | 81.056381 | 0.003906 | 0.996722 | 0.022499 | 22.573208 | 2.254357 | 0.149323 | 0.037769 | 2.550538 | 2.550538 | 0.002418
2019-03-26 16:13 | 1553631190.7 | 11 | 0.200338 | 0.00432 | 0.000112 | 100.070154 | 74.334886 | 104.069607 | 21.261242 | 0.002591 | 0.002551 | 267.262472 | 0.250452 | 8.401595 | 0.004152 | 0.005885 | 0.005733 | 5.2e-05 | 0.00121 | 0.315422 | 1.327522 | 2.5475 | 100.79 | 21.15 | 15.663 | 84.153786 | 121.981505 | 83.194859 | 0.003905 | 0.990741 | 0.022319 | 22.527693 | 2.659133 | 0.148994 | 0.050001 | 3.34619 | 3.34619 | 0.001839
2019-03-26 16:13 | 1553631191.7 | 12 | 0.198786 | 0.005361 | 0.000124 | 100.049491 | 71.793163 | 103.704143 | 21.261242 | 0.002597 | 0.002656 | 267.085118 | 0.251539 | 8.40285 | 0.004249 | 0.005935 | 0.005877 | 5e-05 | 0.001208 | 0.312215 | 1.371321 | 2.5476 | 100.79 | 21.15 | 15.661 | 84.299516 | 124.359347 | 85.702715 | 0.003905 | 0.983817 | 0.022202 | 22.567097 | 2.968477 | 0.14964 | 0.057954 | 3.855163 | 3.855163 | 0.001603
2019-03-26 16:13 | 1553631192.7 | 13 | 0.197629 | 0.006466 | 0.000133 | 100.108823 | 70.124791 | 103.453693 | 21.261242 | 0.002696 | 0.002643 | 266.9249 | 0.250901 | 8.402018 | 0.004225 | 0.005735 | 0.005612 | 5.3e-05 | 0.001206 | 0.275439 | 1.364503 | 2.5475 | 100.79 | 21.14 | 15.659 | 86.679987 | 123.753307 | 85.399861 | 0.003902 | 0.984648 | 0.022184 | 22.530317 | 3.184092 | 0.149261 | 0.063489 | 4.217785 | 4.217785 | 0.001462
2019-03-26 16:13 | 1553631193.7 | 14 | 0.196882 | 0.007607 | 0.000138 | 100.092882 | 69.903596 | 103.523171 | 21.261242 | 0.002789 | 0.002701 | 266.759449 | 0.250927 | 8.402798 | 0.004223 | 0.006039 | 0.005938 | 5.6e-05 | 0.001207 | 0.300712 | 1.351748 | 2.5475 | 100.79 | 21.14 | 15.659 | 88.904947 | 123.716064 | 86.786102 | 0.003902 | 0.980856 | 0.022149 | 22.581407 | 3.210926 | 0.149277 | 0.066557 | 4.413187 | 4.413187 | 0.001397
2019-03-26 16:13 | 1553631194.7 | 15 | 0.196813 | 0.008647 | 0.000142 | 100.098196 | 70.729883 | 103.892861 | 21.261242 | 0.002866 | 0.002757 | 266.559247 | 0.251252 | 8.403253 | 0.004271 | 0.00542 | 0.005418 | 5.3e-05 | 0.001202 | 0.296453 | 1.317453 | 2.5473 | 100.79 | 21.14 | 15.659 | 90.77941 | 124.890573 | 88.14709 | 0.003902 | 0.977161 | 0.022147 | 22.664419 | 3.106293 | 0.14947 | 0.065738 | 4.358519 | 4.358519 | 0.001416
2019-03-26 16:13 | 1553631195.7 | 16 | 0.196888 | 0.009262 | 0.000144 | 100.123876 | 70.310353 | 104.869076 | 21.261242 | 0.002859 | 0.002788 | 266.366981 | 0.25189 | 8.401485 | 0.004277 | 0.005257 | 0.005219 | 5.2e-05 | 0.001194 | 0.309726 | 1.369314 | 2.5476 | 100.79 | 21.14 | 15.659 | 90.607402 | 125.043327 | 88.887612 | 0.003902 | 0.975162 | 0.022228 | 22.793976 | 3.161799 | 0.149849 | 0.06457 | 4.297015 | 4.297015 | 0.00144
2019-03-26 16:13 | 1553631196.7 | 17 | 0.1971 | 0.009529 | 0.000145 | 100.102034 | 70.693242 | 106.13541 | 21.261242 | 0.002938 | 0.002823 | 266.207319 | 0.251246 | 8.402837 | 0.004327 | 0.005971 | 0.005859 | 5.6e-05 | 0.001188 | 0.297504 | 1.376012 | 2.5475 | 100.79 | 21.14 | 15.659 | 92.496435 | 126.272966 | 89.734505 | 0.003902 | 0.972886 | 0.022336 | 22.957991 | 3.11127 | 0.149466 | 0.062994 | 4.212878 | 4.212878 | 0.001465
2019-03-26 16:13 | 1553631197.7 | 18 | 0.197403 | 0.009747 | 0.000144 | 100.010525 | 71.249253 | 107.172418 | 21.261242 | 0.002916 | 0.002863 | 266.051471 | 0.250602 | 8.403467 | 0.004364 | 0.005848 | 0.005806 | 5.3e-05 | 0.001176 | 0.279586 | 1.349013 | 2.5475 | 100.79 | 21.14 | 15.658 | 91.97941 | 127.173487 | 90.686418 | 0.003902 | 0.970341 | 0.022415 | 23.100113 | 3.033015 | 0.149083 | 0.06094 | 4.090687 | 4.090687 | 0.001505
2019-03-26 16:13 | 1553631198.7 | 19 | 0.197806 | 0.0099 | 0.000144 | 100.023514 | 72.611718 | 107.855933 | 21.261242 | 0.002992 | 0.002929 | 265.910554 | 0.251441 | 8.400263 | 0.004398 | 0.005719 | 0.005665 | 5.1e-05 | 0.00117 | 0.314924 | 1.335056 | 2.5473 | 100.79 | 21.15 | 15.658 | 93.812944 | 128.018716 | 92.287685 | 0.003904 | 0.966089 | 0.022437 | 23.224598 | 2.864749 | 0.149582 | 0.058366 | 3.922432 | 3.922432 | 0.001575
2019-03-26 16:13 | 1553631199.7 | 20 | 0.19818 | 0.009962 | 0.000143 | 100.146901 | 71.818377 | 108.528182 | 21.261242 | 0.003033 | 0.002951 | 265.744892 | 0.250778 | 8.404657 | 0.004431 | 0.005895 | 0.005853 | 5.1e-05 | 0.001161 | 0.327478 | 1.372828 | 2.5475 | 100.79 | 21.14 | 15.657 | 94.785805 | 128.829457 | 92.825019 | 0.003901 | 0.964671 | 0.02249 | 23.313984 | 2.974041 | 0.149188 | 0.056062 | 3.777186 | 3.777186 | 0.001631
2019-03-26 16:13 | 1553631200.7 | 21 | 0.198584 | 0.009951 | 0.000141 | 100.114135 | 72.156556 | 109.055841 | 21.261242 | 0.003059 | 0.002958 | 265.631921 | 0.250186 | 8.402479 | 0.004327 | 0.006788 | 0.006644 | 5.1e-05 | 0.001164 | 0.309007 | 1.414621 | 2.5475 | 100.79 | 21.14 | 15.658 | 95.43105 | 126.270512 | 92.979802 | 0.003902 | 0.964263 | 0.02254 | 23.375533 | 2.929094 | 0.148835 | 0.053672 | 3.624836 | 3.624836 | 0.001696
2019-03-26 16:13 | 1553631201.7 | 22 | 0.199098 | 0.009872 | 0.000138 | 100.164023 | 72.163278 | 109.611901 | 21.261242 | 0.003143 | 0.002958 | 265.528207 | 0.250693 | 8.403968 | 0.004401 | 0.00568 | 0.005636 | 5.2e-05 | 0.001165 | 0.33428 | 1.372364 | 2.5475 | 100.79 | 21.15 | 15.659 | 97.4543 | 128.082579 | 92.993063 | 0.003904 | 0.964228 | 0.022597 | 23.435476 | 2.932717 | 0.149137 | 0.050708 | 3.434072 | 3.434072 | 0.001794
2019-03-26 16:13 | 1553631202.7 | 23 | 0.199449 | 0.009729 | 0.000135 | 100.177305 | 71.993516 | 109.809538 | 21.261242 | 0.003103 | 0.003011 | 265.427886 | 0.251135 | 8.40363 | 0.004416 | 0.006043 | 0.005994 | 5.3e-05 | 0.001165 | 0.311662 | 1.369601 | 2.5476 | 100.79 | 21.15 | 15.66 | 96.491469 | 128.447625 | 94.25434 | 0.003904 | 0.960918 | 0.022579 | 23.496961 | 2.95497 | 0.1494 | 0.048785 | 3.301689 | 3.301689 | 0.001869
2019-03-26 16:13 | 1553631203.7 | 24 | 0.199853 | 0.009545 | 0.000131 | 100.208595 | 72.143444 | 110.145896 | 21.261242 | 0.003154 | 0.002979 | 265.326128 | 0.250413 | 8.403337 | 0.004393 | 0.005527 | 0.005459 | 5.2e-05 | 0.001174 | 0.295016 | 1.372917 | 2.5475 | 100.79 | 21.15 | 15.662 | 97.711316 | 127.888049 | 93.494607 | 0.003905 | 0.962909 | 0.022637 | 23.508576 | 2.939155 | 0.148971 | 0.046601 | 3.16259 | 3.16259 | 0.001945
2019-03-26 16:13 | 1553631204.7 | 25 | 0.200005 | 0.009324 | 0.000127 | 100.139817 | 73.928129 | 110.763218 | 21.261242 | 0.003168 | 0.003039 | 265.240661 | 0.250524 | 8.400601 | 0.004462 | 0.005733 | 0.00566 | 5e-05 | 0.001173 | 0.28119 | 1.410135 | 2.5476 | 100.79 | 21.14 | 15.662 | 98.052439 | 129.569522 | 94.928401 | 0.003903 | 0.959158 | 0.022656 | 23.620412 | 2.714436 | 0.149037 | 0.045962 | 3.122219 | 3.122219 | 0.001971
2019-03-26 16:13 | 1553631205.7 | 26 | 0.200543 | 0.009088 | 0.000122 | 100.161956 | 74.940649 | 111.25379 | 21.261242 | 0.003177 | 0.002997 | 265.144806 | 0.250374 | 8.40337 | 0.004369 | 0.005963 | 0.005823 | 5e-05 | 0.001177 | 0.30862 | 1.399233 | 2.5476 | 100.79 | 21.14 | 15.662 | 98.273521 | 127.286668 | 93.92413 | 0.003903 | 0.961782 | 0.022737 | 23.640345 | 2.59474 | 0.148948 | 0.043036 | 2.934635 | 2.934635 | 0.002096
2019-03-26 16:13 | 1553631206.7 | 27 | 0.200407 | 0.008841 | 0.000118 | 100.201511 | 75.051581 | 111.551185 | 21.261242 | 0.003245 | 0.003059 | 265.041744 | 0.250693 | 8.404078 | 0.004388 | 0.005709 | 0.005559 | 5.1e-05 | 0.001171 | 0.28567 | 1.367399 | 2.5475 | 100.79 | 21.14 | 15.66 | 99.915536 | 127.766234 | 95.425499 | 0.003902 | 0.957864 | 0.022721 | 23.720282 | 2.585042 | 0.149137 | 0.044155 | 3.008895 | 3.008895 | 0.002047
2019-03-26 16:13 | 1553631207.7 | 28 | 0.200886 | 0.00859 | 0.000112 | 100.149853 | 76.281935 | 111.662209 | 21.261242 | 0.003239 | 0.003014 | 264.946368 | 0.250459 | 8.40467 | 0.004446 | 0.006318 | 0.006258 | 5.2e-05 | 0.001167 | 0.327312 | 1.375996 | 2.5476 | 100.79 | 21.14 | 15.66 | 99.759572 | 129.18753 | 94.339733 | 0.003902 | 0.960695 | 0.022766 | 23.697101 | 2.434986 | 0.148998 | 0.041598 | 2.840869 | 2.840869 | 0.002166
2019-03-26 16:13 | 1553631208.7 | 29 | 0.201662 | 0.008258 | 0.000108 | 100.185276 | 77.566074 | 111.961951 | 21.261242 | 0.003224 | 0.003026 | 264.833914 | 0.249821 | 8.405086 | 0.004447 | 0.006274 | 0.006256 | 5.2e-05 | 0.001171 | 0.298555 | 1.306443 | 2.5475 | 100.79 | 21.14 | 15.662 | 99.410447 | 129.209896 | 94.631637 | 0.003903 | 0.959932 | 0.022787 | 23.738308 | 2.288829 | 0.148619 | 0.03736 | 2.554616 | 2.554616 | 0.002403
2019-03-26 16:13 | 1553631209.7 | 30 | 0.202088 | 0.007923 | 0.000104 | 100.268812 | 78.157382 | 112.423416 | 21.261242 | 0.003209 | 0.003046 | 264.775358 | 0.250706 | 8.403623 | 0.004392 | 0.006327 | 0.006232 | 5.2e-05 | 0.001173 | 0.321892 | 1.319847 | 2.5475 | 100.79 | 21.14 | 15.662 | 99.0418 | 127.853911 | 95.116128 | 0.003903 | 0.958669 | 0.022819 | 23.802841 | 2.228356 | 0.149145 | 0.035219 | 2.411997 | 2.411997 | 0.002554
2019-03-26 16:13 | 1553631210.7 | 31 | 0.202274 | 0.007678 | 0.0001 | 100.277964 | 79.701376 | 112.865166 | 21.261242 | 0.003246 | 0.003094 | 264.691521 | 0.250569 | 8.40023 | 0.00435 | 0.006428 | 0.006387 | 5.3e-05 | 0.001178 | 0.310777 | 1.368315 | 2.5475 | 100.79 | 21.14 | 15.661 | 99.946247 | 126.819752 | 96.26887 | 0.003902 | 0.955678 | 0.022828 | 23.886857 | 2.054196 | 0.149064 | 0.034409 | 2.357776 | 2.357776 | 0.002611
2019-03-26 16:14 | 1553631211.7 | 32 | 0.202357 | 0.007379 | 9.7e-05 | 100.294494 | 80.655404 | 112.944971 | 21.261242 | 0.003255 | 0.003077 | 264.6004 | 0.25083 | 8.403747 | 0.004339 | 0.005784 | 0.005707 | 5.3e-05 | 0.001183 | 0.30309 | 1.350189 | 2.5475 | 100.79 | 21.14 | 15.658 | 100.146239 | 126.563517 | 95.84763 | 0.003902 | 0.956769 | 0.022849 | 23.881673 | 1.94924 | 0.149219 | 0.034284 | 2.351549 | 2.351549 | 0.002621
2019-03-26 16:14 | 1553631212.7 | 33 | 0.202622 | 0.007044 | 9.4e-05 | 100.332574 | 80.363279 | 113.125709 | 21.261242 | 0.00332 | 0.003053 | 264.501114 | 0.250888 | 8.402499 | 0.004365 | 0.005597 | 0.005536 | 5.5e-05 | 0.001188 | 0.32604 | 1.342473 | 2.5475 | 100.79 | 21.14 | 15.654 | 101.736702 | 127.197301 | 95.272739 | 0.003901 | 0.958262 | 0.022885 | 23.882148 | 1.98509 | 0.149253 | 0.033107 | 2.274635 | 2.274635 | 0.00271
2019-03-26 16:14 | 1553631213.7 | 34 | 0.202929 | 0.006814 | 9.2e-05 | 100.326079 | 80.656411 | 113.2872 | 21.261242 | 0.003293 | 0.003102 | 264.391325 | 0.250927 | 8.405092 | 0.00435 | 0.005363 | 0.005246 | 5.2e-05 | 0.001188 | 0.323496 | 1.395546 | 2.5475 | 100.79 | 21.14 | 15.647 | 101.087208 | 126.824661 | 96.462496 | 0.003899 | 0.955177 | 0.022865 | 23.937746 | 1.951944 | 0.149277 | 0.031551 | 2.166044 | 2.166044 | 0.002846
2019-03-26 16:14 | 1553631214.7 | 35 | 0.203101 | 0.006587 | 9e-05 | 100.341134 | 80.010643 | 113.36325 | 21.261242 | 0.003263 | 0.003053 | 264.307756 | 0.25109 | 8.400406 | 0.004469 | 0.005702 | 0.005652 | 5.2e-05 | 0.001186 | 0.3178 | 1.384429 | 2.5475 | 100.79 | 21.14 | 15.642 | 100.340204 | 129.747272 | 95.282151 | 0.003898 | 0.958237 | 0.022909 | 23.907514 | 2.025188 | 0.149373 | 0.030801 | 2.118744 | 2.118744 | 0.002912
2019-03-26 16:14 | 1553631215.7 | 36 | 0.203204 | 0.006378 | 8.9e-05 | 100.409616 | 80.741124 | 113.322172 | 21.261242 | 0.003316 | 0.003112 | 264.225394 | 0.250823 | 8.402687 | 0.004382 | 0.005804 | 0.005819 | 5.5e-05 | 0.001182 | 0.343239 | 1.366344 | 2.5475 | 100.79 | 21.14 | 15.638 | 101.627551 | 127.62208 | 96.693565 | 0.003897 | 0.95458 | 0.022861 | 23.948923 | 1.949999 | 0.149215 | 0.030438 | 2.089512 | 2.089512 | 0.002949
2019-03-26 16:14 | 1553631216.7 | 37 | 0.203277 | 0.00618 | 8.7e-05 | 100.371243 | 81.342854 | 113.136271 | 21.261242 | 0.003313 | 0.003079 | 264.128811 | 0.250713 | 8.401855 | 0.004331 | 0.005714 | 0.005637 | 5.5e-05 | 0.001182 | 0.298389 | 1.368678 | 2.5476 | 100.79 | 21.14 | 15.63 | 101.562209 | 126.369893 | 95.903872 | 0.003895 | 0.956623 | 0.022867 | 23.903711 | 1.880168 | 0.149149 | 0.03025 | 2.077249 | 2.077249 | 0.002965
2019-03-26 16:14 | 1553631217.7 | 38 | 0.203309 | 0.005999 | 8.5e-05 | 100.363272 | 81.321004 | 112.953422 | 21.261242 | 0.003367 | 0.003111 | 264.053082 | 0.249919 | 8.401654 | 0.004345 | 0.005518 | 0.005465 | 5.5e-05 | 0.001189 | 0.333948 | 1.372598 | 2.5475 | 100.79 | 21.14 | 15.628 | 102.868487 | 126.698011 | 96.674731 | 0.003894 | 0.954629 | 0.022825 | 23.909318 | 1.88186 | 0.148677 | 0.03028 | 2.075578 | 2.075578 | 0.002958
2019-03-26 16:14 | 1553631218.7 | 39 | 0.203284 | 0.005837 | 8.4e-05 | 100.394858 | 81.761375 | 112.789115 | 21.261242 | 0.003317 | 0.003114 | 263.987683 | 0.251064 | 8.401556 | 0.004378 | 0.005575 | 0.005496 | 5.8e-05 | 0.001194 | 0.318851 | 1.317818 | 2.5475 | 100.79 | 21.14 | 15.628 | 101.662885 | 127.522383 | 96.749103 | 0.003894 | 0.954437 | 0.022806 | 23.894324 | 1.836369 | 0.149358 | 0.030629 | 2.097814 | 2.097814 | 0.00294
2019-03-26 16:14 | 1553631219.7 | 40 | 0.203231 | 0.005704 | 8.3e-05 | 100.359435 | 82.272342 | 112.472943 | 21.261242 | 0.003373 | 0.003087 | 263.878373 | 0.251005 | 8.400295 | 0.004438 | 0.00613 | 0.006009 | 5.6e-05 | 0.001197 | 0.339644 | 1.365866 | 2.5474 | 100.79 | 21.14 | 15.629 | 103.008219 | 128.988946 | 96.103745 | 0.003894 | 0.956105 | 0.022794 | 23.839986 | 1.777488 | 0.149323 | 0.031111 | 2.129745 | 2.129745 | 0.002896
2019-03-26 16:14 | 1553631220.7 | 41 | 0.203137 | 0.005601 | 8.2e-05 | 100.372719 | 83.299654 | 112.237514 | 21.261242 | 0.003389 | 0.0031 | 263.786907 | 0.250303 | 8.405079 | 0.004425 | 0.005924 | 0.005976 | 5.5e-05 | 0.001204 | 0.344345 | 1.342022 | 2.5475 | 100.79 | 21.14 | 15.63 | 103.401314 | 128.674896 | 96.412278 | 0.003895 | 0.955307 | 0.02276 | 23.824969 | 1.667675 | 0.148905 | 0.031803 | 2.173933 | 2.173933 | 0.002829
2019-03-26 16:14 | 1553631221.7 | 42 | 0.203075 | 0.005518 | 8.1e-05 | 100.328144 | 84.450672 | 111.967582 | 21.261242 | 0.003318 | 0.003116 | 263.705657 | 0.250608 | 8.405255 | 0.004431 | 0.005677 | 0.005642 | 5.6e-05 | 0.001196 | 0.335386 | 1.369691 | 2.5476 | 100.79 | 21.14 | 15.631 | 101.685635 | 128.809552 | 96.790636 | 0.003895 | 0.95433 | 0.022721 | 23.808481 | 1.540954 | 0.149087 | 0.032274 | 2.202292 | 2.202292 | 0.002796
2019-03-26 16:14 | 1553631222.7 | 43 | 0.202793 | 0.005462 | 8.1e-05 | 100.439135 | 83.81062 | 111.63709 | 21.261242 | 0.003448 | 0.003164 | 263.600372 | 0.250309 | 8.399886 | 0.004372 | 0.005933 | 0.005813 | 5.7e-05 | 0.001194 | 0.330685 | 1.349067 | 2.5475 | 100.79 | 21.14 | 15.631 | 104.824187 | 127.363763 | 97.95604 | 0.003895 | 0.951333 | 0.022652 | 23.810734 | 1.618893 | 0.148909 | 0.034034 | 2.315221 | 2.315221 | 0.002656
2019-03-26 16:14 | 1553631223.7 | 44 | 0.202661 | 0.00543 | 8.1e-05 | 100.349104 | 82.593378 | 111.545078 | 21.261242 | 0.003418 | 0.003185 | 263.523147 | 0.250446 | 8.403344 | 0.004387 | 0.006014 | 0.005958 | 6e-05 | 0.001191 | 0.325321 | 1.334542 | 2.5475 | 100.79 | 21.14 | 15.631 | 104.099293 | 127.747078 | 98.474083 | 0.003895 | 0.950007 | 0.022627 | 23.817526 | 1.741732 | 0.14899 | 0.034865 | 2.36903 | 2.36903 | 0.002597
2019-03-26 16:14 | 1553631224.7 | 45 | 0.202592 | 0.005425 | 8e-05 | 100.388363 | 83.424033 | 111.570899 | 21.261242 | 0.003405 | 0.003167 | 263.418648 | 0.250322 | 8.400497 | 0.004396 | 0.005787 | 0.005711 | 5.9e-05 | 0.00119 | 0.336437 | 1.374387 | 2.5475 | 100.79 | 21.14 | 15.634 | 103.7894 | 127.961486 | 98.031903 | 0.003896 | 0.951138 | 0.022643 | 23.806107 | 1.655723 | 0.148917 | 0.035283 | 2.399144 | 2.399144 | 0.002564
2019-03-26 16:14 | 1553631225.7 | 46 | 0.202583 | 0.005446 | 7.9e-05 | 100.403712 | 84.49908 | 111.74037 | 21.261242 | 0.00345 | 0.003123 | 263.322122 | 0.251181 | 8.400874 | 0.00436 | 0.006188 | 0.006088 | 5.7e-05 | 0.001189 | 0.325321 | 1.316754 | 2.5475 | 100.79 | 21.14 | 15.637 | 104.881637 | 127.067433 | 96.970057 | 0.003896 | 0.953867 | 0.022693 | 23.790079 | 1.542563 | 0.149428 | 0.03531 | 2.406305 | 2.406305 | 0.002565
2019-03-26 16:14 | 1553631226.7 | 47 | 0.202615 | 0.005479 | 7.9e-05 | 100.365338 | 84.881295 | 112.046684 | 21.261242 | 0.003497 | 0.00319 | 263.238592 | 0.250472 | 8.403194 | 0.004389 | 0.005662 | 0.005661 | 5.5e-05 | 0.001189 | 0.341082 | 1.330002 | 2.5475 | 100.79 | 21.13 | 15.641 | 106.011365 | 127.798897 | 98.595638 | 0.003895 | 0.949696 | 0.022674 | 23.874922 | 1.498776 | 0.149006 | 0.035082 | 2.388843 | 2.388843 | 0.002576
2019-03-26 16:14 | 1553631227.7 | 48 | 0.202703 | 0.005517 | 7.8e-05 | 100.357369 | 84.985505 | 112.51613 | 21.261242 | 0.003488 | 0.003138 | 263.127595 | 0.250784 | 8.400009 | 0.0044 | 0.006468 | 0.006343 | 5.6e-05 | 0.001194 | 0.336824 | 1.343127 | 2.5475 | 100.79 | 21.13 | 15.641 | 105.805204 | 128.049173 | 97.323387 | 0.003895 | 0.952957 | 0.02276 | 23.883909 | 1.487091 | 0.149192 | 0.034512 | 2.359064 | 2.359064 | 0.002612
2019-03-26 16:14 | 1553631228.7 | 49 | 0.202816 | 0.005561 | 7.8e-05 | 100.414634 | 85.02988 | 112.913987 | 21.261242 | 0.003468 | 0.003201 | 263.036876 | 0.250719 | 8.399593 | 0.004433 | 0.006025 | 0.005954 | 5.9e-05 | 0.001197 | 0.311662 | 1.358959 | 2.5476 | 100.79 | 21.13 | 15.641 | 105.326028 | 128.870004 | 98.858345 | 0.003895 | 0.949025 | 0.022753 | 23.975613 | 1.487524 | 0.149153 | 0.033783 | 2.308627 | 2.308627 | 0.002668
2019-03-26 16:14 | 1553631229.7 | 50 | 0.202838 | 0.005583 | 7.7e-05 | 100.40814 | 84.517569 | 113.36935 | 21.261242 | 0.003466 | 0.003164 | 262.965996 | 0.25068 | 8.401114 | 0.004412 | 0.00635 | 0.006258 | 5.8e-05 | 0.001192 | 0.329966 | 1.347941 | 2.5474 | 100.79 | 21.13 | 15.637 | 105.277293 | 128.358444 | 97.955074 | 0.003894 | 0.951335 | 0.022827 | 23.994726 | 1.541 | 0.14913 | 0.033625 | 2.305335 | 2.305335 | 0.002672
2019-03-26 16:14 | 1553631230.7 | 51 | 0.202999 | 0.005602 | 7.6e-05 | 100.344971 | 84.207964 | 113.845136 | 21.261242 | 0.003445 | 0.003213 | 262.860136 | 0.249587 | 8.404039 | 0.0045 | 0.005913 | 0.005786 | 5.7e-05 | 0.00119 | 0.319238 | 1.375324 | 2.5475 | 100.79 | 21.13 | 15.633 | 104.754133 | 130.524615 | 99.149366 | 0.003893 | 0.948284 | 0.022838 | 24.083683 | 1.568197 | 0.148479 | 0.032635 | 2.238673 | 2.238673 | 0.002739
2019-03-26 16:14 | 1553631231.7 | 52 | 0.203042 | 0.005596 | 7.5e-05 | 100.324012 | 83.795492 | 114.311767 | 21.261242 | 0.00345 | 0.003162 | 262.760121 | 0.250147 | 8.401134 | 0.004406 | 0.006476 | 0.006456 | 5.4e-05 | 0.001186 | 0.311662 | 1.373736 | 2.5476 | 100.79 | 21.13 | 15.626 | 104.869032 | 128.205399 | 97.915211 | 0.003891 | 0.951438 | 0.022923 | 24.092957 | 1.610249 | 0.148812 | 0.03239 | 2.230222 | 2.230222 | 0.002756
2019-03-26 16:14 | 1553631232.7 | 53 | 0.203222 | 0.005581 | 7.4e-05 | 100.298627 | 83.923906 | 115.134473 | 21.261242 | 0.003511 | 0.003123 | 262.690046 | 0.250062 | 8.401764 | 0.004465 | 0.005939 | 0.005817 | 5.2e-05 | 0.001184 | 0.300546 | 1.369994 | 2.5475 | 100.79 | 21.13 | 15.624 | 106.364073 | 129.658026 | 96.976336 | 0.003891 | 0.953851 | 0.023034 | 24.148891 | 1.594289 | 0.148762 | 0.031328 | 2.167744 | 2.167744 | 0.002834
2019-03-26 16:14 | 1553631233.7 | 54 | 0.203299 | 0.005556 | 7.4e-05 | 100.305416 | 84.254689 | 115.550403 | 21.261242 | 0.003464 | 0.003092 | 262.602414 | 0.249932 | 8.403987 | 0.004408 | 0.006182 | 0.006174 | 5.3e-05 | 0.001182 | 0.314205 | 1.341735 | 2.5475 | 100.79 | 21.13 | 15.622 | 105.217406 | 128.255512 | 96.217931 | 0.00389 | 0.95581 | 0.0231 | 24.167673 | 1.559709 | 0.148685 | 0.030902 | 2.144382 | 2.144382 | 0.002864
2019-03-26 16:14 | 1553631234.7 | 55 | 0.203492 | 0.005522 | 7.4e-05 | 100.250511 | 85.170059 | 115.917512 | 21.261242 | 0.00348 | 0.003152 | 262.549992 | 0.250843 | 8.403038 | 0.004324 | 0.005952 | 0.005851 | 5.7e-05 | 0.001184 | 0.311164 | 1.33342 | 2.5475 | 100.79 | 21.13 | 15.62 | 105.606826 | 126.200336 | 97.662761 | 0.00389 | 0.952085 | 0.023091 | 24.25333 | 1.458159 | 0.149226 | 0.029785 | 2.066185 | 2.066185 | 0.002983
2019-03-26 16:14 | 1553631235.7 | 56 | 0.203646 | 0.005477 | 7.4e-05 | 100.288591 | 85.16636 | 116.192607 | 21.261242 | 0.003461 | 0.003138 | 262.485245 | 0.2507 | 8.405157 | 0.004333 | 0.005422 | 0.005409 | 5.4e-05 | 0.001181 | 0.316141 | 1.349915 | 2.5475 | 100.79 | 21.13 | 15.613 | 105.147581 | 126.414554 | 97.327493 | 0.003888 | 0.952947 | 0.023129 | 24.271112 | 1.461945 | 0.149141 | 0.028916 | 2.009263 | 2.009263 | 0.003066
2019-03-26 16:14 | 1553631236.7 | 57 | 0.203866 | 0.005411 | 7.4e-05 | 100.206233 | 84.778431 | 116.433903 | 21.261242 | 0.00351 | 0.003142 | 262.391402 | 0.251415 | 8.40337 | 0.004314 | 0.00532 | 0.005212 | 5.3e-05 | 0.001184 | 0.311496 | 1.367227 | 2.5475 | 100.79 | 21.13 | 15.607 | 106.33399 | 125.945664 | 97.415895 | 0.003886 | 0.95272 | 0.02315 | 24.299199 | 1.495431 | 0.149567 | 0.027679 | 1.925189 | 1.925189 | 0.003209
2019-03-26 16:14 | 1553631237.7 | 58 | 0.204143 | 0.005335 | 7.3e-05 | 100.113251 | 84.264775 | 116.811574 | 21.261242 | 0.00344 | 0.003154 | 262.333 | 0.251298 | 8.402395 | 0.004293 | 0.005735 | 0.005687 | 5.2e-05 | 0.001189 | 0.317247 | 1.355852 | 2.5475 | 100.79 | 21.13 | 15.598 | 104.636333 | 125.442809 | 97.706001 | 0.003884 | 0.951974 | 0.023179 | 24.348102 | 1.541486 | 0.149497 | 0.026108 | 1.818215 | 1.818215 | 0.003396
2019-03-26 16:14 | 1553631238.7 | 59 | 0.204343 | 0.005238 | 7.2e-05 | 100.107051 | 85.452434 | 117.050053 | 21.261242 | 0.003491 | 0.003092 | 262.25612 | 0.250439 | 8.403812 | 0.004299 | 0.005992 | 0.005899 | 5.1e-05 | 0.001192 | 0.322445 | 1.398237 | 2.5477 | 100.79 | 21.14 | 15.579 | 105.883057 | 125.589971 | 96.225174 | 0.003882 | 0.955791 | 0.023249 | 24.324234 | 1.415744 | 0.148986 | 0.025029 | 1.748456 | 1.748456 | 0.003519
2019-03-26 16:14 | 1553631239.7 | 60 | 0.204487 | 0.005128 | 7e-05 | 100.084028 | 86.103243 | 117.102631 | 21.261242 | 0.003488 | 0.003054 | 262.171804 | 0.250797 | 8.403285 | 0.004207 | 0.006246 | 0.006136 | 5.2e-05 | 0.00119 | 0.273282 | 1.393802 | 2.5476 | 100.79 | 21.14 | 15.569 | 105.78944 | 123.322617 | 95.290115 | 0.003879 | 0.958216 | 0.023284 | 24.298882 | 1.345823 | 0.149199 | 0.024304 | 1.700417 | 1.700417 | 0.003624
2019-03-26 16:14 | 1553631240.7 | 61 | 0.204568 | 0.005013 | 6.9e-05 | 99.991043 | 86.039374 | 117.210837 | 21.261242 | 0.003462 | 0.003139 | 262.116794 | 0.251265 | 8.400867 | 0.004253 | 0.005636 | 0.005603 | 5e-05 | 0.00119 | 0.307569 | 1.354311 | 2.5475 | 100.79 | 21.13 | 15.556 | 105.165522 | 124.462539 | 97.341502 | 0.003874 | 0.952911 | 0.02323 | 24.377689 | 1.344147 | 0.149478 | 0.023962 | 1.672677 | 1.672677 | 0.003691
2019-03-26 16:14 | 1553631241.7 | 62 | 0.204832 | 0.004888 | 6.8e-05 | 99.943519 | 86.357718 | 117.608459 | 21.261242 | 0.003416 | 0.003084 | 262.061669 | 0.250843 | 8.40428 | 0.004201 | 0.005853 | 0.005679 | 5.1e-05 | 0.001188 | 0.328529 | 1.357171 | 2.5474 | 100.79 | 21.13 | 15.532 | 104.055193 | 123.170014 | 96.024566 | 0.003868 | 0.95631 | 0.023311 | 24.375564 | 1.306861 | 0.149226 | 0.02253 | 1.578316 | 1.578316 | 0.003905
2019-03-26 16:14 | 1553631242.7 | 63 | 0.204914 | 0.004763 | 6.6e-05 | 99.916953 | 86.237374 | 117.397208 | 21.261242 | 0.003395 | 0.003062 | 261.992783 | 0.250986 | 8.403064 | 0.004165 | 0.005781 | 0.005714 | 4.7e-05 | 0.001194 | 0.316141 | 1.329423 | 2.5474 | 100.79 | 21.13 | 15.52 | 103.53963 | 122.28798 | 95.500556 | 0.003865 | 0.957669 | 0.023306 | 24.336373 | 1.316956 | 0.149311 | 0.022199 | 1.554955 | 1.554955 | 0.003966
2019-03-26 16:14 | 1553631243.7 | 64 | 0.205033 | 0.004647 | 6.5e-05 | 99.826036 | 86.548995 | 117.48476 | 21.261242 | 0.003379 | 0.003083 | 261.935013 | 0.250628 | 8.402863 | 0.004249 | 0.005316 | 0.005285 | 5.3e-05 | 0.001192 | 0.320676 | 1.367001 | 2.5475 | 100.79 | 21.13 | 15.494 | 103.157649 | 124.359347 | 96.005013 | 0.003858 | 0.956361 | 0.023299 | 24.362097 | 1.276551 | 0.149099 | 0.021625 | 1.514274 | 1.514274 | 0.004066
2019-03-26 16:14 | 1553631244.7 | 65 | 0.205158 | 0.004531 | 6.4e-05 | 99.734527 | 86.625641 | 117.585456 | 21.261242 | 0.003388 | 0.003099 | 261.866452 | 0.249873 | 8.403058 | 0.004114 | 0.005162 | 0.005019 | 5e-05 | 0.001188 | 0.320289 | 1.396388 | 2.5477 | 100.79 | 21.13 | 15.48 | 103.382421 | 121.039901 | 96.38403 | 0.003855 | 0.95538 | 0.023297 | 24.385044 | 1.26043 | 0.14865 | 0.021018 | 1.471678 | 1.471678 | 0.004172
2019-03-26 16:14 | 1553631245.7 | 66 | 0.205205 | 0.004428 | 6.3e-05 | 99.707074 | 87.139297 | 117.442509 | 21.261242 | 0.003456 | 0.003095 | 261.808337 | 0.251402 | 8.401875 | 0.004155 | 0.006085 | 0.005992 | 4.8e-05 | 0.001183 | 0.312768 | 1.406027 | 2.5475 | 100.79 | 21.13 | 15.468 | 105.02709 | 122.059342 | 96.283838 | 0.003852 | 0.955639 | 0.023286 | 24.366913 | 1.205087 | 0.149559 | 0.020865 | 1.460347 | 1.460347 | 0.00423
2019-03-26 16:14 | 1553631246.7 | 67 | 0.205251 | 0.004325 | 6.2e-05 | 99.644201 | 87.372592 | 117.521847 | 21.261242 | 0.003383 | 0.003017 | 261.760055 | 0.250628 | 8.403493 | 0.004189 | 0.005498 | 0.005432 | 5e-05 | 0.001176 | 0.326593 | 1.406439 | 2.5475 | 100.79 | 21.13 | 15.445 | 103.249686 | 122.894238 | 94.408484 | 0.003846 | 0.960515 | 0.023353 | 24.313196 | 1.17553 | 0.149099 | 0.02072 | 1.454501 | 1.454501 | 0.004234
2019-03-26 16:14 | 1553631247.7 | 68 | 0.205277 | 0.004232 | 6.2e-05 | 99.557416 | 87.025001 | 117.609633 | 21.261242 | 0.003357 | 0.00304 | 261.662647 | 0.251792 | 8.404111 | 0.004213 | 0.006313 | 0.006237 | 5e-05 | 0.00117 | 0.297891 | 1.443746 | 2.5477 | 100.79 | 21.13 | 15.435 | 102.628036 | 123.470333 | 94.957355 | 0.003844 | 0.959083 | 0.023344 | 24.340428 | 1.203391 | 0.149791 | 0.020676 | 1.450913 | 1.450913 | 0.004264
2019-03-26 16:14 | 1553631248.7 | 69 | 0.205413 | 0.004148 | 6.2e-05 | 99.442295 | 87.172241 | 117.723944 | 21.261242 | 0.003393 | 0.003045 | 261.602462 | 0.250251 | 8.40296 | 0.004148 | 0.005967 | 0.00587 | 4.8e-05 | 0.001171 | 0.293025 | 1.369235 | 2.5476 | 100.79 | 21.13 | 15.424 | 103.506443 | 121.883846 | 95.090309 | 0.003841 | 0.958736 | 0.023352 | 24.356651 | 1.177921 | 0.148874 | 0.019965 | 1.401422 | 1.401422 | 0.004387
2019-03-26 16:14 | 1553631249.7 | 70 | 0.205396 | 0.00407 | 6.2e-05 | 99.39595 | 87.25628 | 117.821589 | 21.261242 | 0.003379 | 0.003014 | 261.533844 | 0.250277 | 8.402271 | 0.004155 | 0.005811 | 0.005772 | 5e-05 | 0.001171 | 0.299274 | 1.356167 | 2.5476 | 100.79 | 21.13 | 15.42 | 103.169517 | 122.044166 | 94.343593 | 0.00384 | 0.960684 | 0.023385 | 24.342032 | 1.165133 | 0.14889 | 0.020162 | 1.417276 | 1.417276 | 0.004339
2019-03-26 16:14 | 1553631250.7 | 71 | 0.205429 | 0.003999 | 6.2e-05 | 99.377943 | 87.408226 | 117.759388 | 21.261242 | 0.003386 | 0.003021 | 261.456389 | 0.250602 | 8.404091 | 0.004126 | 0.005578 | 0.005477 | 4.9e-05 | 0.001165 | 0.277595 | 1.347518 | 2.5476 | 100.79 | 21.13 | 15.417 | 103.334461 | 121.32957 | 94.502568 | 0.003839 | 0.960269 | 0.023374 | 24.340869 | 1.14795 | 0.149083 | 0.020053 | 1.408925 | 1.408925 | 0.00437
2019-03-26 16:14 | 1553631251.7 | 72 | 0.205538 | 0.003934 | 6.1e-05 | 99.14888 | 87.380995 | 117.487813 | 21.261242 | 0.003406 | 0.002957 | 261.381388 | 0.250986 | 8.402479 | 0.004079 | 0.005463 | 0.005411 | 5.2e-05 | 0.001159 | 0.306131 | 1.355594 | 2.5476 | 100.79 | 21.13 | 15.415 | 103.805147 | 120.184636 | 92.962684 | 0.003839 | 0.964308 | 0.023396 | 24.261816 | 1.130096 | 0.149311 | 0.019478 | 1.369853 | 1.369853 | 0.004502
2019-03-26 16:14 | 1553631252.7 | 73 | 0.205595 | 0.003866 | 6.1e-05 | 99.066522 | 87.495965 | 117.65118 | 21.261242 | 0.003409 | 0.002975 | 261.32197 | 0.250661 | 8.40166 | 0.004118 | 0.005904 | 0.005857 | 4.9e-05 | 0.001158 | 0.326206 | 1.391272 | 2.5475 | 100.79 | 21.13 | 15.414 | 103.883889 | 121.133598 | 93.402972 | 0.003838 | 0.96315 | 0.023398 | 24.293273 | 1.110902 | 0.149118 | 0.019222 | 1.351922 | 1.351922 | 0.004555
2019-03-26 16:14 | 1553631253.7 | 74 | 0.205702 | 0.00381 | 6e-05 | 98.99804 | 87.368557 | 117.4634 | 21.261242 | 0.003335 | 0.003029 | 261.218218 | 0.25094 | 8.403422 | 0.004181 | 0.005781 | 0.005742 | 5e-05 | 0.00116 | 0.317579 | 1.373469 | 2.5474 | 100.79 | 21.13 | 15.414 | 102.082101 | 122.678253 | 94.709082 | 0.003838 | 0.95973 | 0.023338 | 24.317086 | 1.117751 | 0.149284 | 0.01865 | 1.308324 | 1.308324 | 0.004712
2019-03-26 16:14 | 1553631254.7 | 75 | 0.205706 | 0.003751 | 5.9e-05 | 98.905352 | 88.014998 | 117.16671 | 21.261242 | 0.003318 | 0.002981 | 261.144003 | 0.250121 | 8.402856 | 0.004154 | 0.005691 | 0.005638 | 5e-05 | 0.001158 | 0.333395 | 1.348723 | 2.5475 | 100.79 | 21.13 | 15.415 | 101.680068 | 122.035599 | 93.530538 | 0.003839 | 0.962815 | 0.023346 | 24.247421 | 1.043436 | 0.148797 | 0.018698 | 1.312255 | 1.312255 | 0.004683
2019-03-26 16:14 | 1553631255.7 | 76 | 0.205786 | 0.003694 | 5.9e-05 | 98.743886 | 87.950791 | 117.518561 | 21.261242 | 0.003372 | 0.002967 | 261.070784 | 0.251409 | 8.399483 | 0.004108 | 0.005673 | 0.005535 | 4.7e-05 | 0.001159 | 0.279365 | 1.353477 | 2.5475 | 100.79 | 21.13 | 15.415 | 102.999743 | 120.904135 | 93.200421 | 0.003839 | 0.963682 | 0.023391 | 24.272868 | 1.035349 | 0.149563 | 0.018293 | 1.286291 | 1.286291 | 0.004802
2019-03-26 16:14 | 1553631256.7 | 77 | 0.205755 | 0.003642 | 6e-05 | 98.701674 | 87.984071 | 117.345335 | 21.261242 | 0.003344 | 0.002962 | 261.00805 | 0.250504 | 8.405066 | 0.004142 | 0.005346 | 0.005358 | 4.7e-05 | 0.001156 | 0.329248 | 1.341994 | 2.5475 | 100.79 | 21.13 | 15.419 | 102.321761 | 121.728924 | 93.0924 | 0.00384 | 0.963966 | 0.023378 | 24.251396 | 1.028141 | 0.149025 | 0.018541 | 1.302931 | 1.302931 | 0.004724
2019-03-26 16:14 | 1553631257.7 | 78 | 0.205804 | 0.003586 | 6.1e-05 | 98.602788 | 87.881542 | 117.096293 | 21.261242 | 0.003332 | 0.00297 | 260.979778 | 0.250908 | 8.403285 | 0.004081 | 0.005457 | 0.005378 | 5e-05 | 0.001157 | 0.335165 | 1.32966 | 2.5475 | 100.79 | 21.13 | 15.421 | 102.031026 | 120.238429 | 93.266007 | 0.00384 | 0.96351 | 0.023347 | 24.231389 | 1.029604 | 0.149265 | 0.018314 | 1.285224 | 1.285224 | 0.004797
2019-03-26 16:14 | 1553631258.7 | 79 | 0.205827 | 0.003549 | 6.1e-05 | 98.521906 | 88.201905 | 117.103804 | 21.261242 | 0.003285 | 0.002983 | 260.89964 | 0.250758 | 8.403584 | 0.004183 | 0.00571 | 0.005605 | 4.8e-05 | 0.001159 | 0.333395 | 1.342134 | 2.5475 | 100.79 | 21.13 | 15.422 | 100.88011 | 122.724288 | 93.581422 | 0.00384 | 0.962681 | 0.023338 | 24.242593 | 0.989717 | 0.149176 | 0.018224 | 1.278441 | 1.278441 | 0.004819
2019-03-26 16:14 | 1553631259.7 | 80 | 0.205847 | 0.003514 | 6.1e-05 | 98.469069 | 87.643876 | 117.338292 | 21.261242 | 0.003312 | 0.002978 | 260.843231 | 0.251116 | 8.403675 | 0.00412 | 0.005812 | 0.005702 | 5e-05 | 0.001157 | 0.322777 | 1.326005 | 2.5475 | 100.79 | 21.12 | 15.426 | 101.532442 | 121.184485 | 93.475797 | 0.003839 | 0.962958 | 0.023365 | 24.263358 | 1.041688 | 0.149389 | 0.018147 | 1.274459 | 1.274459 | 0.004841
2019-03-26 16:14 | 1553631260.7 | 81 | 0.205837 | 0.003476 | 6.1e-05 | 98.461393 | 87.891962 | 117.560574 | 21.261242 | 0.003315 | 0.002931 | 260.797096 | 0.249977 | 8.401667 | 0.00408 | 0.005248 | 0.00522 | 5e-05 | 0.00116 | 0.31509 | 1.330758 | 2.5474 | 100.79 | 21.12 | 15.428 | 101.608674 | 120.215444 | 92.331314 | 0.003839 | 0.965974 | 0.023423 | 24.248392 | 1.015708 | 0.148712 | 0.018256 | 1.285321 | 1.285321 | 0.004778
2019-03-26 16:14 | 1553631261.7 | 82 | 0.205825 | 0.003437 | 6.2e-05 | 98.293729 | 87.772288 | 117.697887 | 21.261242 | 0.003272 | 0.002973 | 260.760045 | 0.250374 | 8.403155 | 0.004134 | 0.005536 | 0.005436 | 4.8e-05 | 0.001164 | 0.335165 | 1.348523 | 2.5474 | 100.79 | 21.12 | 15.436 | 100.577242 | 121.547099 | 93.342687 | 0.003841 | 0.963308 | 0.023405 | 24.296097 | 1.012651 | 0.148948 | 0.018372 | 1.292408 | 1.292408 | 0.00476
2019-03-26 16:14 | 1553631262.7 | 83 | 0.205882 | 0.003413 | 6.2e-05 | 98.211076 | 87.593452 | 117.716667 | 21.261242 | 0.003269 | 0.002917 | 260.70149 | 0.250602 | 8.406353 | 0.004104 | 0.005327 | 0.005231 | 4.8e-05 | 0.001159 | 0.30038 | 1.358464 | 2.5476 | 100.79 | 21.12 | 15.441 | 100.486778 | 120.792351 | 91.990497 | 0.003843 | 0.966875 | 0.02345 | 24.253169 | 1.02337 | 0.149083 | 0.018061 | 1.272938 | 1.272938 | 0.004837
2019-03-26 16:14 | 1553631263.7 | 84 | 0.205898 | 0.003386 | 6.2e-05 | 98.11337 | 87.790442 | 118.003968 | 21.261242 | 0.003291 | 0.002961 | 260.691389 | 0.250791 | 8.402245 | 0.004001 | 0.005886 | 0.005837 | 5.1e-05 | 0.001157 | 0.293744 | 1.354637 | 2.5475 | 100.79 | 21.12 | 15.446 | 101.036399 | 118.288043 | 93.06419 | 0.003844 | 0.964041 | 0.023444 | 24.318423 | 0.994374 | 0.149195 | 0.017998 | 1.268209 | 1.268209 | 0.004859
2019-03-26 16:14 | 1553631264.7 | 85 | 0.205935 | 0.003356 | 6.3e-05 | 98.069682 | 88.003905 | 118.497358 | 21.261242 | 0.003275 | 0.002909 | 260.624859 | 0.251129 | 8.40259 | 0.00399 | 0.005819 | 0.005878 | 4.8e-05 | 0.001156 | 0.314371 | 1.325463 | 2.5475 | 100.79 | 21.12 | 15.456 | 100.631184 | 118.018668 | 91.806608 | 0.003846 | 0.967363 | 0.023533 | 24.327331 | 0.968668 | 0.149397 | 0.01781 | 1.259668 | 1.259668 | 0.004898
2019-03-26 16:14 | 1553631265.7 | 86 | 0.205982 | 0.003326 | 6.2e-05 | 97.966958 | 87.813638 | 118.344553 | 21.261242 | 0.003289 | 0.002939 | 260.558311 | 0.250543 | 8.40023 | 0.004047 | 0.005587 | 0.005495 | 4.8e-05 | 0.001158 | 0.301818 | 1.339931 | 2.5475 | 100.79 | 21.12 | 15.461 | 100.968898 | 119.418268 | 92.526808 | 0.003848 | 0.965457 | 0.023495 | 24.335617 | 0.978653 | 0.149048 | 0.017566 | 1.240402 | 1.240402 | 0.004963
2019-03-26 16:14 | 1553631266.7 | 87 | 0.205991 | 0.003302 | 6.2e-05 | 97.847999 | 87.508739 | 118.47811 | 21.261242 | 0.003241 | 0.002888 | 260.509032 | 0.250706 | 8.403344 | 0.004051 | 0.005582 | 0.005369 | 4.8e-05 | 0.001163 | 0.317247 | 1.339908 | 2.5475 | 100.79 | 21.12 | 15.467 | 99.824616 | 119.511876 | 91.303204 | 0.003849 | 0.968699 | 0.023548 | 24.308573 | 0.998896 | 0.149145 | 0.017541 | 1.241454 | 1.241454 | 0.004962
2019-03-26 16:14 | 1553631267.7 | 88 | 0.206009 | 0.003281 | 6.2e-05 | 97.742616 | 87.883558 | 118.695933 | 21.261242 | 0.00329 | 0.002899 | 260.448176 | 0.25014 | 8.40181 | 0.003984 | 0.005044 | 0.004898 | 5e-05 | 0.001165 | 0.318132 | 1.347965 | 2.5475 | 100.79 | 21.12 | 15.478 | 101.007366 | 117.860189 | 91.575258 | 0.003852 | 0.967976 | 0.023561 | 24.339988 | 0.951028 | 0.148808 | 0.017459 | 1.236318 | 1.236318 | 0.004971
2019-03-26 16:14 | 1553631268.7 | 89 | 0.206004 | 0.00325 | 6.1e-05 | 97.598272 | 87.493946 | 118.450882 | 21.261242 | 0.003244 | 0.002887 | 260.406871 | 0.250973 | 8.402642 | 0.003999 | 0.006055 | 0.006052 | 4.9e-05 | 0.00117 | 0.333948 | 1.307443 | 2.5475 | 100.79 | 21.12 | 15.48 | 99.88265 | 118.243592 | 91.262483 | 0.003852 | 0.968807 | 0.023546 | 24.304421 | 0.977551 | 0.149304 | 0.017531 | 1.240722 | 1.240722 | 0.00497
2019-03-26 16:14 | 1553631269.7 | 90 | 0.206042 | 0.003237 | 6e-05 | 97.582036 | 87.519832 | 118.395253 | 21.261242 | 0.003249 | 0.002899 | 260.360391 | 0.25042 | 8.402414 | 0.003999 | 0.005772 | 0.005667 | 4.7e-05 | 0.001165 | 0.288877 | 1.332764 | 2.5473 | 100.79 | 21.12 | 15.485 | 100.007428 | 118.232602 | 91.568992 | 0.003854 | 0.967993 | 0.023531 | 24.30893 | 0.973417 | 0.148975 | 0.017318 | 1.2249 | 1.2249 | 0.005023
2019-03-26 16:14 | 1553631270.7 | 91 | 0.206059 | 0.003212 | 5.9e-05 | 97.479607 | 87.712787 | 118.646876 | 21.261242 | 0.003255 | 0.002916 | 260.289568 | 0.250511 | 8.40129 | 0.003981 | 0.0061 | 0.006038 | 4.7e-05 | 0.001168 | 0.323883 | 1.401001 | 2.5473 | 100.79 | 21.12 | 15.484 | 100.154946 | 117.794506 | 91.967842 | 0.003853 | 0.966935 | 0.023543 | 24.348051 | 0.944325 | 0.149029 | 0.017253 | 1.22092 | 1.22092 | 0.005041
2019-03-26 16:14 | 1553631271.7 | 92 | 0.206135 | 0.003195 | 5.8e-05 | 97.451565 | 88.042227 | 119.074073 | 21.261242 | 0.003254 | 0.002891 | 260.201303 | 0.250446 | 8.402882 | 0.004044 | 0.005293 | 0.00525 | 5.1e-05 | 0.001174 | 0.323164 | 1.345397 | 2.5473 | 100.79 | 21.12 | 15.482 | 100.122055 | 119.333463 | 91.36248 | 0.003853 | 0.968541 | 0.023605 | 24.371616 | 0.908219 | 0.14899 | 0.016814 | 1.193019 | 1.193019 | 0.005158
2019-03-26 16:15 | 1553631272.7 | 93 | 0.206146 | 0.003182 | 5.8e-05 | 97.314598 | 87.995838 | 119.249646 | 21.261242 | 0.003251 | 0.002908 | 260.149954 | 0.251513 | 8.404644 | 0.004105 | 0.005448 | 0.005373 | 5.1e-05 | 0.001173 | 0.318132 | 1.389781 | 2.5472 | 100.79 | 21.12 | 15.474 | 100.057002 | 120.827329 | 91.782508 | 0.003851 | 0.967427 | 0.023609 | 24.403625 | 0.900353 | 0.149625 | 0.01677 | 1.190137 | 1.190137 | 0.005192
2019-03-26 16:15 | 1553631273.7 | 94 | 0.206135 | 0.003158 | 5.8e-05 | 97.22988 | 88.081558 | 119.48038 | 21.261242 | 0.00323 | 0.00287 | 260.078461 | 0.250947 | 8.402499 | 0.004043 | 0.005366 | 0.005347 | 4.9e-05 | 0.001172 | 0.321561 | 1.384908 | 2.5474 | 100.79 | 21.12 | 15.466 | 99.56421 | 119.30658 | 90.863731 | 0.003849 | 0.969868 | 0.023661 | 24.396453 | 0.883854 | 0.149288 | 0.016866 | 1.19963 | 1.19963 | 0.00514
2019-03-26 16:15 | 1553631274.7 | 95 | 0.206202 | 0.003137 | 5.8e-05 | 97.186487 | 87.986425 | 119.390481 | 21.261242 | 0.003225 | 0.002862 | 260.046087 | 0.250726 | 8.401706 | 0.003983 | 0.0051 | 0.004965 | 4.9e-05 | 0.001169 | 0.31238 | 1.341392 | 2.5474 | 100.79 | 21.12 | 15.451 | 99.437041 | 117.850666 | 90.678469 | 0.003845 | 0.970362 | 0.023658 | 24.381067 | 0.889527 | 0.149157 | 0.016486 | 1.172454 | 1.172454 | 0.005254
2019-03-26 16:15 | 1553631275.7 | 96 | 0.206207 | 0.003122 | 5.8e-05 | 97.112691 | 88.305105 | 119.574269 | 21.261242 | 0.003235 | 0.00289 | 259.977411 | 0.25107 | 8.403084 | 0.004021 | 0.005831 | 0.005817 | 5e-05 | 0.001168 | 0.311164 | 1.346619 | 2.5475 | 100.79 | 21.12 | 15.442 | 99.670835 | 118.781722 | 91.342239 | 0.003843 | 0.968595 | 0.023655 | 24.422073 | 0.850395 | 0.149362 | 0.016472 | 1.171228 | 1.171228 | 0.005267
2019-03-26 16:15 | 1553631276.7 | 97 | 0.206257 | 0.003098 | 5.8e-05 | 97.091733 | 88.164254 | 119.683885 | 21.261242 | 0.003216 | 0.002863 | 259.916805 | 0.251155 | 8.402889 | 0.00397 | 0.0066 | 0.006541 | 4.9e-05 | 0.001166 | 0.305744 | 1.33007 | 2.5475 | 100.79 | 21.12 | 15.435 | 99.206414 | 117.53766 | 90.699668 | 0.003841 | 0.970306 | 0.023687 | 24.411718 | 0.862743 | 0.149412 | 0.016204 | 1.153721 | 1.153721 | 0.005349
2019-03-26 16:15 | 1553631277.7 | 98 | 0.20627 | 0.003078 | 5.7e-05 | 96.987237 | 88.375699 | 119.663934 | 21.261242 | 0.003194 | 0.002843 | 259.878087 | 0.250329 | 8.399957 | 0.003933 | 0.005662 | 0.005645 | 4.6e-05 | 0.001167 | 0.322114 | 1.40185 | 2.5473 | 100.79 | 21.12 | 15.418 | 98.675631 | 116.636558 | 90.205848 | 0.003837 | 0.971624 | 0.023701 | 24.393113 | 0.831685 | 0.148921 | 0.01615 | 1.150604 | 1.150604 | 0.005345
2019-03-26 16:15 | 1553631278.7 | 99 | 0.206286 | 0.003055 | 5.7e-05 | 96.939122 | 88.26611 | 119.784816 | 21.261242 | 0.003151 | 0.002866 | 259.836283 | 0.2507 | 8.403116 | 0.004002 | 0.005303 | 0.005204 | 4.6e-05 | 0.001165 | 0.325874 | 1.370503 | 2.5472 | 100.79 | 21.12 | 15.409 | 97.633773 | 118.302209 | 90.766882 | 0.003835 | 0.970126 | 0.023695 | 24.424265 | 0.838345 | 0.149141 | 0.016086 | 1.145727 | 1.145727 | 0.005376
2019-03-26 16:15 | 1553631279.7 | 100 | 0.206282 | 0.003038 | 5.7e-05 | 96.824887 | 88.409652 | 119.853589 | 21.261242 | 0.003251 | 0.002833 | 259.78572 | 0.250966 | 8.40194 | 0.003925 | 0.005241 | 0.005246 | 5e-05 | 0.001164 | 0.303587 | 1.345993 | 2.5474 | 100.79 | 21.12 | 15.395 | 100.061597 | 116.431606 | 89.964989 | 0.003831 | 0.972269 | 0.023728 | 24.404343 | 0.813264 | 0.1493 | 0.01613 | 1.150454 | 1.150454 | 0.00536
2019-03-26 16:15 | 1553631280.7 | 101 | 0.206365 | 0.003021 | 5.7e-05 | 96.830495 | 88.429149 | 119.804063 | 21.261242 | 0.003177 | 0.002833 | 259.759442 | 0.250953 | 8.404462 | 0.003952 | 0.005617 | 0.005526 | 4.4e-05 | 0.001166 | 0.319736 | 1.302005 | 2.5474 | 100.79 | 21.12 | 15.389 | 98.276662 | 117.087782 | 89.983775 | 0.00383 | 0.972219 | 0.023722 | 24.399932 | 0.81181 | 0.149292 | 0.015655 | 1.116345 | 1.116345 | 0.005523
2019-03-26 16:15 | 1553631281.7 | 102 | 0.206398 | 0.003002 | 5.7e-05 | 96.780607 | 88.62009 | 119.509249 | 21.261242 | 0.003115 | 0.002892 | 259.710106 | 0.250608 | 8.405469 | 0.003884 | 0.005815 | 0.005742 | 4.8e-05 | 0.001169 | 0.317081 | 1.335734 | 2.5472 | 100.79 | 21.12 | 15.385 | 96.77494 | 115.417941 | 91.406336 | 0.003829 | 0.968425 | 0.023647 | 24.417579 | 0.787907 | 0.149087 | 0.015477 | 1.100103 | 1.100103 | 0.005597
2019-03-26 16:15 | 1553631282.7 | 103 | 0.206374 | 0.002987 | 5.8e-05 | 96.772047 | 88.509156 | 119.565348 | 21.261242 | 0.003181 | 0.002821 | 259.647391 | 0.250433 | 8.403617 | 0.003908 | 0.005882 | 0.005864 | 4.8e-05 | 0.001167 | 0.313486 | 1.315141 | 2.5472 | 100.79 | 21.12 | 15.38 | 98.367517 | 116.021532 | 89.686098 | 0.003828 | 0.973016 | 0.023708 | 24.365618 | 0.79832 | 0.148983 | 0.015638 | 1.114374 | 1.114374 | 0.005521
2019-03-26 16:15 | 1553631283.7 | 104 | 0.206386 | 0.00297 | 5.8e-05 | 96.616486 | 88.710181 | 119.481551 | 21.261242 | 0.003156 | 0.002855 | 259.59357 | 0.250908 | 8.404501 | 0.003818 | 0.005063 | 0.004932 | 5.1e-05 | 0.001168 | 0.333561 | 1.329733 | 2.5474 | 100.79 | 21.12 | 15.38 | 97.763979 | 113.813535 | 90.508875 | 0.003828 | 0.970815 | 0.023673 | 24.384679 | 0.763638 | 0.149265 | 0.015588 | 1.109148 | 1.109148 | 0.005558
2019-03-26 16:15 | 1553631284.7 | 105 | 0.206406 | 0.002952 | 5.7e-05 | 96.64689 | 88.502097 | 119.616281 | 21.261242 | 0.003137 | 0.00281 | 259.543658 | 0.250199 | 8.406093 | 0.003894 | 0.005062 | 0.005043 | 4.9e-05 | 0.001168 | 0.307182 | 1.361006 | 2.5476 | 100.79 | 21.12 | 15.381 | 97.299234 | 115.671058 | 89.414215 | 0.003828 | 0.973746 | 0.023722 | 24.361674 | 0.787458 | 0.148843 | 0.015491 | 1.104593 | 1.104593 | 0.005565
2019-03-26 16:15 | 1553631285.7 | 106 | 0.206412 | 0.002934 | 5.6e-05 | 96.565713 | 88.955579 | 119.529902 | 21.261242 | 0.003216 | 0.002787 | 259.521348 | 0.251552 | 8.406015 | 0.003867 | 0.005038 | 0.005015 | 5.4e-05 | 0.001171 | 0.33052 | 1.386918 | 2.5475 | 100.79 | 21.12 | 15.389 | 99.215117 | 115.020784 | 88.860405 | 0.00383 | 0.975235 | 0.023732 | 24.33427 | 0.734227 | 0.149648 | 0.015478 | 1.104124 | 1.104124 | 0.005598
2019-03-26 16:15 | 1553631286.7 | 107 | 0.206443 | 0.002919 | 5.6e-05 | 96.589918 | 88.916248 | 119.668389 | 21.261242 | 0.00314 | 0.002855 | 259.469232 | 0.250856 | 8.400575 | 0.003874 | 0.005571 | 0.005487 | 5.5e-05 | 0.001164 | 0.288711 | 1.407417 | 2.5475 | 100.79 | 21.12 | 15.393 | 97.373626 | 115.19558 | 90.514416 | 0.003831 | 0.9708 | 0.023691 | 24.403923 | 0.740425 | 0.149234 | 0.015316 | 1.090747 | 1.090747 | 0.005651
2019-03-26 16:15 | 1553631287.7 | 108 | 0.206481 | 0.002898 | 5.5e-05 | 96.518187 | 89.284681 | 119.81556 | 21.261242 | 0.003148 | 0.002838 | 259.405233 | 0.250706 | 8.403318 | 0.003841 | 0.005605 | 0.005533 | 5.3e-05 | 0.00116 | 0.340363 | 1.361838 | 2.5475 | 100.79 | 21.12 | 15.406 | 97.569519 | 114.370023 | 90.092401 | 0.003834 | 0.971928 | 0.02372 | 24.404752 | 0.696794 | 0.149145 | 0.015114 | 1.077683 | 1.077683 | 0.005716
2019-03-26 16:15 | 1553631288.7 | 109 | 0.206578 | 0.002883 | 5.4e-05 | 96.442621 | 89.188539 | 119.932218 | 21.261242 | 0.003105 | 0.002785 | 259.366515 | 0.25003 | 8.402726 | 0.003831 | 0.005955 | 0.005904 | 5.1e-05 | 0.001162 | 0.327312 | 1.417265 | 2.5477 | 100.79 | 21.12 | 15.414 | 96.54 | 114.128791 | 88.815863 | 0.003836 | 0.975355 | 0.023773 | 24.373688 | 0.699425 | 0.148743 | 0.014548 | 1.039635 | 1.039635 | 0.005909
2019-03-26 16:15 | 1553631289.7 | 110 | 0.206552 | 0.002863 | 5.4e-05 | 96.447933 | 89.424524 | 120.243932 | 21.261242 | 0.00311 | 0.002801 | 259.309359 | 0.250556 | 8.401784 | 0.003751 | 0.005487 | 0.005371 | 5.6e-05 | 0.001162 | 0.303587 | 1.442481 | 2.5476 | 100.79 | 21.12 | 15.422 | 96.641893 | 112.182858 | 89.209535 | 0.003838 | 0.974296 | 0.023791 | 24.41861 | 0.676282 | 0.149056 | 0.01473 | 1.053478 | 1.053478 | 0.005844
2019-03-26 16:15 | 1553631290.7 | 111 | 0.206552 | 0.002847 | 5.3e-05 | 96.309492 | 89.277958 | 120.19957 | 21.261242 | 0.003101 | 0.002765 | 259.26422 | 0.251109 | 8.402902 | 0.003696 | 0.005567 | 0.005468 | 5.5e-05 | 0.001159 | 0.338428 | 1.405743 | 2.5476 | 100.79 | 21.12 | 15.438 | 96.437387 | 110.851338 | 88.338464 | 0.003842 | 0.976644 | 0.023815 | 24.384744 | 0.678106 | 0.149385 | 0.014752 | 1.056177 | 1.056177 | 0.005841
2019-03-26 16:15 | 1553631291.7 | 112 | 0.206636 | 0.002831 | 5.2e-05 | 96.310673 | 89.436291 | 120.034091 | 21.261242 | 0.003093 | 0.002765 | 259.229854 | 0.250778 | 8.401231 | 0.003706 | 0.005587 | 0.00549 | 5.7e-05 | 0.001159 | 0.273282 | 1.360276 | 2.5475 | 100.79 | 21.13 | 15.444 | 96.243763 | 111.104524 | 88.340871 | 0.003846 | 0.976637 | 0.023799 | 24.368034 | 0.662367 | 0.149188 | 0.014268 | 1.020832 | 1.020832 | 0.006036
2019-03-26 16:15 | 1553631292.7 | 113 | 0.20662 | 0.00281 | 5.2e-05 | 96.258425 | 89.566722 | 120.012027 | 21.261242 | 0.003108 | 0.002743 | 259.186267 | 0.250973 | 8.403844 | 0.00368 | 0.005296 | 0.005191 | 5.8e-05 | 0.001162 | 0.299274 | 1.365402 | 2.5475 | 100.79 | 21.13 | 15.459 | 96.598672 | 110.467127 | 87.806012 | 0.00385 | 0.978084 | 0.023814 | 24.347762 | 0.644478 | 0.149304 | 0.014387 | 1.030053 | 1.030053 | 0.005986
2019-03-26 16:15 | 1553631293.7 | 114 | 0.206641 | 0.002787 | 5.1e-05 | 96.168688 | 89.821868 | 120.143941 | 21.261242 | 0.003115 | 0.002769 | 259.138829 | 0.249607 | 8.40322 | 0.003671 | 0.005468 | 0.005391 | 5.6e-05 | 0.001159 | 0.318519 | 1.334107 | 2.5474 | 100.79 | 21.13 | 15.466 | 96.771801 | 110.242961 | 88.439331 | 0.003851 | 0.976371 | 0.023806 | 24.382501 | 0.610692 | 0.148491 | 0.014296 | 1.023205 | 1.023205 | 0.005994
2019-03-26 16:15 | 1553631294.7 | 115 | 0.20668 | 0.002768 | 5e-05 | 96.179021 | 89.824222 | 120.106386 | 21.261242 | 0.003112 | 0.002756 | 259.099267 | 0.250888 | 8.401823 | 0.00374 | 0.005506 | 0.005434 | 5.5e-05 | 0.001163 | 0.318685 | 1.372669 | 2.5475 | 100.79 | 21.13 | 15.473 | 96.709985 | 111.91516 | 88.11676 | 0.003853 | 0.977243 | 0.023813 | 24.367814 | 0.611418 | 0.149253 | 0.014084 | 1.008379 | 1.008379 | 0.006113
2019-03-26 16:15 | 1553631295.7 | 116 | 0.206721 | 0.002753 | 4.8e-05 | 96.228315 | 89.886411 | 120.107559 | 21.261242 | 0.003134 | 0.002724 | 259.055317 | 0.250602 | 8.403025 | 0.003646 | 0.005459 | 0.005383 | 5.7e-05 | 0.001158 | 0.321892 | 1.338359 | 2.5474 | 100.79 | 21.13 | 15.485 | 97.221464 | 109.644511 | 87.34295 | 0.003856 | 0.979341 | 0.023839 | 24.341821 | 0.609811 | 0.149083 | 0.013857 | 0.993271 | 0.993271 | 0.006199
2019-03-26 16:15 | 1553631296.7 | 117 | 0.206713 | 0.002743 | 4.6e-05 | 96.171937 | 90.291151 | 119.955225 | 21.261242 | 0.00309 | 0.002782 | 259.001189 | 0.25068 | 8.404091 | 0.00369 | 0.005304 | 0.005218 | 5.8e-05 | 0.001149 | 0.323496 | 1.311081 | 2.5474 | 100.79 | 21.13 | 15.491 | 96.181236 | 110.716368 | 88.746283 | 0.003858 | 0.975543 | 0.023778 | 24.373683 | 0.564384 | 0.14913 | 0.013924 | 0.995593 | 0.995593 | 0.006186
2019-03-26 16:15 | 1553631297.7 | 118 | 0.206754 | 0.002721 | 4.4e-05 | 96.124411 | 90.539239 | 120.117653 | 21.261242 | 0.003036 | 0.002758 | 258.95237 | 0.250771 | 8.401264 | 0.003672 | 0.00523 | 0.005172 | 5.5e-05 | 0.001149 | 0.323496 | 1.351216 | 2.5475 | 100.79 | 21.13 | 15.498 | 94.859394 | 110.260465 | 88.161292 | 0.003859 | 0.977122 | 0.023813 | 24.370459 | 0.53542 | 0.149184 | 0.013702 | 0.981371 | 0.981371 | 0.006278
2019-03-26 16:15 | 1553631298.7 | 119 | 0.206797 | 0.002702 | 4.3e-05 | 96.139171 | 90.64244 | 120.34651 | 21.261242 | 0.003112 | 0.002714 | 258.887355 | 0.250726 | 8.401264 | 0.003741 | 0.005202 | 0.005139 | 5.5e-05 | 0.001148 | 0.277208 | 1.340409 | 2.5475 | 100.79 | 21.13 | 15.501 | 96.69429 | 111.945091 | 87.100853 | 0.00386 | 0.979999 | 0.023871 | 24.35784 | 0.526604 | 0.149157 | 0.013471 | 0.96713 | 0.96713 | 0.00637
2019-03-26 16:15 | 1553631299.7 | 120 | 0.206824 | 0.002684 | 4.2e-05 | 96.046186 | 90.822959 | 119.920721 | 21.261242 | 0.003064 | 0.002738 | 258.862054 | 0.250888 | 8.401049 | 0.003745 | 0.005748 | 0.005649 | 5.4e-05 | 0.001146 | 0.335552 | 1.341415 | 2.5474 | 100.79 | 21.13 | 15.504 | 95.536757 | 112.04073 | 87.687112 | 0.003861 | 0.978407 | 0.023809 | 24.334489 | 0.500153 | 0.149253 | 0.013333 | 0.954841 | 0.954841 | 0.006456
2019-03-26 16:15 | 1553631300.7 | 121 | 0.206827 | 0.002667 | 4.2e-05 | 96.008108 | 90.988014 | 119.834813 | 21.261242 | 0.003122 | 0.002745 | 258.833361 | 0.250615 | 8.401621 | 0.0037 | 0.004805 | 0.00464 | 5.5e-05 | 0.00114 | 0.296785 | 1.383751 | 2.5474 | 100.79 | 21.13 | 15.507 | 96.951221 | 110.9547 | 87.865223 | 0.003862 | 0.977924 | 0.023795 | 24.331774 | 0.480365 | 0.149091 | 0.013336 | 0.954415 | 0.954415 | 0.006452
2019-03-26 16:15 | 1553631301.7 | 122 | 0.206837 | 0.002646 | 4.2e-05 | 96.005746 | 91.074072 | 120.145116 | 21.261242 | 0.00308 | 0.002734 | 258.791653 | 0.250153 | 8.403467 | 0.003731 | 0.00497 | 0.00492 | 5.6e-05 | 0.001136 | 0.292638 | 1.38585 | 2.5475 | 100.79 | 21.13 | 15.509 | 95.9297 | 111.698841 | 87.589636 | 0.003862 | 0.978671 | 0.023835 | 24.353955 | 0.47169 | 0.148816 | 0.013304 | 0.95372 | 0.95372 | 0.006444
2019-03-26 16:15 | 1553631302.7 | 123 | 0.206898 | 0.002628 | 4.3e-05 | 95.87557 | 90.870357 | 120.130328 | 21.261242 | 0.00302 | 0.002751 | 258.749639 | 0.251031 | 8.404371 | 0.003854 | 0.005039 | 0.004971 | 5.4e-05 | 0.00114 | 0.308288 | 1.376319 | 2.5476 | 100.79 | 21.13 | 15.512 | 94.471206 | 114.689523 | 88.009644 | 0.003863 | 0.977533 | 0.023819 | 24.366629 | 0.479583 | 0.149339 | 0.012958 | 0.928268 | 0.928268 | 0.006644
2019-03-26 16:15 | 1553631303.7 | 124 | 0.206928 | 0.002606 | 4.2e-05 | 95.851659 | 91.014571 | 120.223748 | 21.261242 | 0.003078 | 0.002769 | 258.709081 | 0.250752 | 8.40493 | 0.003715 | 0.005547 | 0.005441 | 5.3e-05 | 0.00114 | 0.323717 | 1.380539 | 2.5476 | 100.79 | 21.13 | 15.512 | 95.889872 | 111.311284 | 88.428257 | 0.003863 | 0.976401 | 0.023815 | 24.390225 | 0.463168 | 0.149172 | 0.012802 | 0.916954 | 0.916954 | 0.006719
2019-03-26 16:15 | 1553631304.7 | 125 | 0.206917 | 0.002589 | 4.2e-05 | 95.72532 | 91.36855 | 120.291583 | 21.261242 | 0.003034 | 0.002793 | 258.661259 | 0.250433 | 8.401459 | 0.003734 | 0.005623 | 0.005561 | 5.5e-05 | 0.001136 | 0.319736 | 1.359192 | 2.5475 | 100.79 | 21.13 | 15.512 | 94.818618 | 111.764293 | 89.00559 | 0.003863 | 0.974844 | 0.023802 | 24.416574 | 0.41665 | 0.148983 | 0.012891 | 0.922892 | 0.922892 | 0.006667
2019-03-26 16:15 | 1553631305.7 | 126 | 0.206932 | 0.002571 | 4.1e-05 | 95.664807 | 91.458978 | 120.694839 | 21.261242 | 0.003068 | 0.002739 | 258.61911 | 0.250296 | 8.402362 | 0.00374 | 0.005698 | 0.00564 | 5.6e-05 | 0.001137 | 0.323717 | 1.381098 | 2.5475 | 100.79 | 21.14 | 15.51 | 95.628229 | 111.92538 | 87.712865 | 0.003865 | 0.978337 | 0.023885 | 24.413776 | 0.402146 | 0.148901 | 0.012826 | 0.921485 | 0.921485 | 0.006674
2019-03-26 16:15 | 1553631306.7 | 127 | 0.206945 | 0.002554 | 4e-05 | 95.727386 | 91.64622 | 121.12133 | 21.261242 | 0.003085 | 0.002749 | 258.606997 | 0.250726 | 8.405112 | 0.003711 | 0.005687 | 0.005611 | 5.2e-05 | 0.001133 | 0.305246 | 1.365979 | 2.5476 | 100.79 | 21.14 | 15.509 | 96.050395 | 111.217388 | 87.948023 | 0.003864 | 0.9777 | 0.023919 | 24.46484 | 0.389702 | 0.149157 | 0.012771 | 0.918872 | 0.918872 | 0.006704
2019-03-26 16:15 | 1553631307.7 | 128 | 0.20693 | 0.002539 | 4e-05 | 95.74687 | 91.68118 | 121.043402 | 21.261242 | 0.0031 | 0.002716 | 258.575543 | 0.250153 | 8.401654 | 0.003661 | 0.005054 | 0.004985 | 5.2e-05 | 0.00113 | 0.338925 | 1.345683 | 2.5475 | 100.79 | 21.14 | 15.509 | 96.420969 | 110.002536 | 87.145373 | 0.003864 | 0.979878 | 0.023938 | 24.429772 | 0.388111 | 0.148816 | 0.012881 | 0.927551 | 0.927551 | 0.006626
2019-03-26 16:15 | 1553631308.7 | 129 | 0.206993 | 0.002525 | 4e-05 | 95.710266 | 92.045916 | 121.126495 | 21.261242 | 0.003006 | 0.002705 | 258.521511 | 0.251467 | 8.406256 | 0.003678 | 0.00492 | 0.004846 | 5.3e-05 | 0.00113 | 0.307016 | 1.342264 | 2.5475 | 100.79 | 21.14 | 15.506 | 94.140245 | 110.40391 | 86.90401 | 0.003864 | 0.980535 | 0.023954 | 24.429969 | 0.349177 | 0.149598 | 0.012521 | 0.902225 | 0.902225 | 0.006848
2019-03-26 16:15 | 1553631309.7 | 130 | 0.207046 | 0.002509 | 4e-05 | 95.646801 | 92.182734 | 121.610729 | 21.261242 | 0.003003 | 0.002703 | 258.463339 | 0.251519 | 8.400354 | 0.003716 | 0.004966 | 0.004878 | 5.6e-05 | 0.001126 | 0.314371 | 1.347007 | 2.5475 | 100.79 | 21.14 | 15.505 | 94.065712 | 111.326366 | 86.854921 | 0.003863 | 0.980668 | 0.024004 | 24.477084 | 0.329959 | 0.149629 | 0.012217 | 0.882108 | 0.882108 | 0.007006
2019-03-26 16:15 | 1553631310.7 | 131 | 0.20706 | 0.00249 | 4e-05 | 95.609902 | 92.244587 | 121.577632 | 21.261242 | 0.003024 | 0.002687 | 258.394624 | 0.250543 | 8.401069 | 0.003687 | 0.005198 | 0.005202 | 5.8e-05 | 0.001126 | 0.331791 | 1.338134 | 2.5475 | 100.79 | 21.14 | 15.503 | 94.588694 | 110.638309 | 86.466083 | 0.003863 | 0.981729 | 0.024014 | 24.460533 | 0.320508 | 0.149048 | 0.012155 | 0.877933 | 0.877933 | 0.007012
2019-03-26 16:15 | 1553631311.7 | 132 | 0.207087 | 0.00248 | 4e-05 | 95.645325 | 92.357538 | 121.628333 | 21.261242 | 0.002955 | 0.002697 | 258.377566 | 0.251155 | 8.403012 | 0.003725 | 0.004866 | 0.004815 | 5.5e-05 | 0.001117 | 0.303975 | 1.380046 | 2.5476 | 100.79 | 21.14 | 15.501 | 92.911812 | 111.558454 | 86.702606 | 0.003862 | 0.981083 | 0.024011 | 24.473677 | 0.312876 | 0.149412 | 0.012006 | 0.867013 | 0.867013 | 0.007117
2019-03-26 16:15 | 1553631312.7 | 133 | 0.207068 | 0.00246 | 4e-05 | 95.652704 | 92.542428 | 121.471772 | 21.261242 | 0.002989 | 0.002751 | 258.34617 | 0.250765 | 8.402479 | 0.003705 | 0.004974 | 0.004904 | 5.4e-05 | 0.001117 | 0.306463 | 1.343394 | 2.5476 | 100.79 | 21.14 | 15.499 | 93.731668 | 111.077039 | 88.008199 | 0.003862 | 0.977537 | 0.023952 | 24.502248 | 0.295678 | 0.14918 | 0.012146 | 0.875012 | 0.875012 | 0.007041
2019-03-26 16:15 | 1553631313.7 | 134 | 0.207099 | 0.002447 | 4e-05 | 95.6285 | 92.583439 | 121.274371 | 21.261242 | 0.002984 | 0.002689 | 258.298903 | 0.250342 | 8.40337 | 0.003692 | 0.00572 | 0.00557 | 5.3e-05 | 0.001117 | 0.326925 | 1.33954 | 2.5474 | 100.79 | 21.14 | 15.491 | 93.614943 | 110.755764 | 86.506746 | 0.00386 | 0.981618 | 0.023982 | 24.431388 | 0.289451 | 0.148928 | 0.011977 | 0.863938 | 0.863938 | 0.007119
2019-03-26 16:15 | 1553631314.7 | 135 | 0.207181 | 0.002433 | 4e-05 | 95.638241 | 92.817408 | 121.097154 | 21.261242 | 0.003039 | 0.002702 | 258.250257 | 0.24986 | 8.40179 | 0.003584 | 0.005314 | 0.005253 | 5.4e-05 | 0.001125 | 0.308454 | 1.346927 | 2.5475 | 100.79 | 21.14 | 15.487 | 94.951082 | 108.140512 | 86.816661 | 0.003859 | 0.980772 | 0.023954 | 24.424047 | 0.267787 | 0.148642 | 0.011502 | 0.828634 | 0.828634 | 0.007408
2019-03-26 16:15 | 1553631315.7 | 136 | 0.207173 | 0.002421 | 4e-05 | 95.716466 | 93.105499 | 120.784268 | 21.261242 | 0.002978 | 0.002707 | 258.199234 | 0.250179 | 8.402284 | 0.003613 | 0.00528 | 0.005212 | 5.6e-05 | 0.00113 | 0.329082 | 1.367976 | 2.5475 | 100.79 | 21.14 | 15.483 | 93.456988 | 108.830045 | 86.943955 | 0.003858 | 0.980426 | 0.023919 | 24.396786 | 0.24738 | 0.148832 | 0.011564 | 0.831921 | 0.831921 | 0.007389
2019-03-26 16:15 | 1553631316.7 | 137 | 0.207245 | 0.002414 | 3.8e-05 | 95.731224 | 93.203659 | 120.529593 | 21.261242 | 0.003023 | 0.002735 | 258.148537 | 0.251246 | 8.400653 | 0.003611 | 0.005201 | 0.005093 | 5.6e-05 | 0.001135 | 0.315975 | 1.371796 | 2.5475 | 100.79 | 21.14 | 15.474 | 94.548646 | 108.794578 | 87.606002 | 0.003856 | 0.978626 | 0.023872 | 24.393445 | 0.239334 | 0.149466 | 0.011143 | 0.800105 | 0.800105 | 0.007715
2019-03-26 16:15 | 1553631317.7 | 138 | 0.207167 | 0.002399 | 3.9e-05 | 95.637946 | 93.058436 | 120.300268 | 21.261242 | 0.002955 | 0.002672 | 258.118234 | 0.249906 | 8.40493 | 0.003538 | 0.005145 | 0.005054 | 5.6e-05 | 0.001136 | 0.297891 | 1.347998 | 2.5474 | 100.79 | 21.14 | 15.47 | 92.901686 | 107.007074 | 86.099177 | 0.003855 | 0.982731 | 0.023899 | 24.319279 | 0.244562 | 0.148669 | 0.011633 | 0.836254 | 0.836254 | 0.007342
2019-03-26 16:15 | 1553631318.7 | 139 | 0.20719 | 0.002386 | 3.9e-05 | 95.700525 | 93.317953 | 120.060145 | 21.261242 | 0.003072 | 0.002703 | 258.091802 | 0.250498 | 8.401387 | 0.003509 | 0.004975 | 0.004891 | 5.7e-05 | 0.001144 | 0.320455 | 1.353028 | 2.5474 | 100.79 | 21.14 | 15.459 | 95.727669 | 106.313612 | 86.854199 | 0.003852 | 0.98067 | 0.02385 | 24.320513 | 0.225503 | 0.149021 | 0.011509 | 0.825601 | 0.825601 | 0.007455
2019-03-26 16:15 | 1553631319.7 | 140 | 0.207213 | 0.002371 | 3.9e-05 | 95.63706 | 93.344845 | 119.743503 | 21.261242 | 0.002974 | 0.002691 | 258.040108 | 0.250732 | 8.403136 | 0.003475 | 0.005143 | 0.005056 | 5.5e-05 | 0.001144 | 0.296453 | 1.363113 | 2.5474 | 100.79 | 21.14 | 15.454 | 93.371623 | 105.480971 | 86.55198 | 0.003851 | 0.981494 | 0.023829 | 24.278224 | 0.216992 | 0.149161 | 0.011391 | 0.816414 | 0.816414 | 0.007546
2019-03-26 16:15 | 1553631320.7 | 141 | 0.207169 | 0.002362 | 3.9e-05 | 95.611969 | 93.273916 | 119.922832 | 21.261242 | 0.002995 | 0.002667 | 258.010092 | 0.249991 | 8.401634 | 0.003484 | 0.005489 | 0.005447 | 5.8e-05 | 0.001142 | 0.343792 | 1.364428 | 2.5475 | 100.79 | 21.14 | 15.448 | 93.871792 | 105.70674 | 85.975038 | 0.003849 | 0.983071 | 0.023866 | 24.276904 | 0.221445 | 0.148719 | 0.011663 | 0.837278 | 0.837278 | 0.007336
2019-03-26 16:15 | 1553631321.7 | 142 | 0.207205 | 0.002351 | 4e-05 | 95.681929 | 93.408046 | 119.869549 | 21.261242 | 0.002978 | 0.00264 | 257.976243 | 0.250635 | 8.403454 | 0.003483 | 0.004841 | 0.004817 | 5.6e-05 | 0.001137 | 0.289983 | 1.356989 | 2.5475 | 100.79 | 21.14 | 15.438 | 93.458676 | 105.666725 | 85.324091 | 0.003847 | 0.984856 | 0.023882 | 24.249503 | 0.215134 | 0.149103 | 0.011464 | 0.823424 | 0.823424 | 0.007478
2019-03-26 16:15 | 1553631322.7 | 143 | 0.207205 | 0.002347 | 3.9e-05 | 95.614331 | 93.144158 | 119.986442 | 21.261242 | 0.002989 | 0.002661 | 257.946917 | 0.251161 | 8.401836 | 0.003474 | 0.005338 | 0.005259 | 5.5e-05 | 0.001141 | 0.288545 | 1.344004 | 2.5474 | 100.79 | 21.14 | 15.433 | 93.72998 | 105.471514 | 85.842483 | 0.003845 | 0.983434 | 0.023877 | 24.278859 | 0.234118 | 0.149416 | 0.011464 | 0.823306 | 0.823306 | 0.007495
2019-03-26 16:15 | 1553631323.7 | 144 | 0.207289 | 0.002337 | 4e-05 | 95.614626 | 93.329384 | 120.004047 | 21.261242 | 0.002904 | 0.002632 | 257.913797 | 0.250732 | 8.404039 | 0.00356 | 0.004682 | 0.004687 | 5.7e-05 | 0.001137 | 0.292472 | 1.31816 | 2.5475 | 100.79 | 21.14 | 15.425 | 91.687075 | 107.542755 | 85.129019 | 0.003843 | 0.985392 | 0.023902 | 24.256501 | 0.216376 | 0.149161 | 0.010972 | 0.788699 | 0.788699 | 0.007811
2019-03-26 16:15 | 1553631324.7 | 145 | 0.207166 | 0.002333 | 4e-05 | 95.637355 | 93.285682 | 120.15028 | 21.261242 | 0.002984 | 0.002634 | 257.865706 | 0.249919 | 8.402525 | 0.003512 | 0.004857 | 0.004773 | 5.6e-05 | 0.001136 | 0.317413 | 1.27298 | 2.5475 | 100.79 | 21.14 | 15.421 | 93.606503 | 106.376688 | 85.190835 | 0.003842 | 0.985222 | 0.023915 | 24.273369 | 0.222691 | 0.148677 | 0.011718 | 0.842864 | 0.842864 | 0.007285
2019-03-26 16:15 | 1553631325.7 | 146 | 0.207227 | 0.002328 | 3.8e-05 | 95.586582 | 93.297447 | 120.32773 | 21.261242 | 0.002918 | 0.002691 | 257.819686 | 0.250517 | 8.405196 | 0.003514 | 0.004454 | 0.004449 | 5.5e-05 | 0.001128 | 0.290868 | 1.333639 | 2.5475 | 100.79 | 21.14 | 15.419 | 92.019419 | 106.431759 | 86.547168 | 0.003842 | 0.981507 | 0.023887 | 24.337215 | 0.216813 | 0.149033 | 0.011357 | 0.816013 | 0.816013 | 0.007543
2019-03-26 16:15 | 1553631326.7 | 147 | 0.207182 | 0.002326 | 3.8e-05 | 95.645915 | 93.432248 | 120.528654 | 21.261242 | 0.00292 | 0.002652 | 257.765749 | 0.251044 | 8.401459 | 0.003474 | 0.00546 | 0.005402 | 5.6e-05 | 0.001121 | 0.327091 | 1.304168 | 2.5476 | 100.79 | 21.14 | 15.418 | 92.063044 | 105.46133 | 85.612987 | 0.003842 | 0.984063 | 0.023938 | 24.325876 | 0.209449 | 0.149346 | 0.011633 | 0.837655 | 0.837655 | 0.007363
2019-03-26 16:15 | 1553631327.7 | 148 | 0.207256 | 0.00232 | 3.7e-05 | 95.57153 | 93.498808 | 120.972046 | 21.261242 | 0.002954 | 0.002651 | 257.710126 | 0.250901 | 8.404546 | 0.003451 | 0.004937 | 0.004837 | 5.6e-05 | 0.001118 | 0.317247 | 1.343188 | 2.5476 | 100.79 | 21.14 | 15.42 | 92.879747 | 104.905151 | 85.6012 | 0.003842 | 0.984095 | 0.023983 | 24.370178 | 0.196121 | 0.149261 | 0.011198 | 0.807824 | 0.807824 | 0.007631
2019-03-26 16:15 | 1553631328.7 | 149 | 0.207298 | 0.002315 | 3.7e-05 | 95.45316 | 93.702858 | 120.982844 | 21.261242 | 0.002946 | 0.00265 | 257.670412 | 0.249574 | 8.401108 | 0.003442 | 0.004866 | 0.004752 | 5.6e-05 | 0.001111 | 0.307901 | 1.353031 | 2.5476 | 100.79 | 21.14 | 15.422 | 92.691218 | 104.681174 | 85.567763 | 0.003843 | 0.984187 | 0.023985 | 24.37013 | 0.165536 | 0.148472 | 0.010953 | 0.790216 | 0.790216 | 0.00776
2019-03-26 16:15 | 1553631329.7 | 150 | 0.207316 | 0.002309 | 3.7e-05 | 95.455225 | 93.620835 | 121.146916 | 21.261242 | 0.002968 | 0.002659 | 257.648216 | 0.251435 | 8.40428 | 0.003506 | 0.004745 | 0.004672 | 5.6e-05 | 0.00111 | 0.303587 | 1.348016 | 2.5475 | 100.79 | 21.14 | 15.427 | 93.22164 | 106.228706 | 85.778492 | 0.003844 | 0.983609 | 0.023994 | 24.393812 | 0.173563 | 0.149579 | 0.01085 | 0.783137 | 0.783137 | 0.007888
2019-03-26 16:15 | 1553631330.7 | 151 | 0.207317 | 0.002302 | 3.7e-05 | 95.337447 | 93.50923 | 121.28329 | 21.261242 | 0.002941 | 0.002621 | 257.59106 | 0.250407 | 8.406126 | 0.003537 | 0.005037 | 0.004994 | 5.5e-05 | 0.001112 | 0.292306 | 1.348947 | 2.5474 | 100.79 | 21.14 | 15.429 | 92.584905 | 106.981107 | 84.869978 | 0.003844 | 0.986105 | 0.024038 | 24.376628 | 0.173189 | 0.148967 | 0.010852 | 0.78466 | 0.78466 | 0.007841
2019-03-26 16:16 | 1553631331.7 | 152 | 0.207289 | 0.00229 | 3.7e-05 | 95.222029 | 93.575453 | 121.41051 | 21.261242 | 0.002915 | 0.002681 | 257.507088 | 0.250465 | 8.402902 | 0.003424 | 0.004618 | 0.004493 | 5.6e-05 | 0.00111 | 0.314924 | 1.361728 | 2.5476 | 100.79 | 21.14 | 15.431 | 91.939643 | 104.25026 | 86.307527 | 0.003845 | 0.982162 | 0.024002 | 24.438326 | 0.156022 | 0.149002 | 0.011039 | 0.797012 | 0.797012 | 0.007721
2019-03-26 16:16 | 1553631332.7 | 153 | 0.20729 | 0.00228 | 3.8e-05 | 95.15945 | 93.52839 | 121.493133 | 21.261242 | 0.002909 | 0.002645 | 257.461183 | 0.250648 | 8.401563 | 0.00344 | 0.005071 | 0.004975 | 5.6e-05 | 0.001107 | 0.306463 | 1.311386 | 2.5476 | 100.79 | 21.14 | 15.434 | 91.803475 | 104.62688 | 85.452059 | 0.003846 | 0.984505 | 0.024039 | 24.417532 | 0.154641 | 0.14911 | 0.011044 | 0.798605 | 0.798605 | 0.007711
2019-03-26 16:16 | 1553631333.7 | 154 | 0.207287 | 0.00227 | 3.8e-05 | 95.017466 | 93.463847 | 121.566365 | 21.261242 | 0.002912 | 0.00263 | 257.426835 | 0.250374 | 8.402681 | 0.003451 | 0.004413 | 0.004335 | 5.6e-05 | 0.001105 | 0.291421 | 1.353852 | 2.5476 | 100.79 | 21.14 | 15.433 | 91.873848 | 104.893516 | 85.076103 | 0.003845 | 0.985538 | 0.024059 | 24.412083 | 0.14746 | 0.148948 | 0.011074 | 0.801351 | 0.801351 | 0.007676
2019-03-26 16:16 | 1553631334.7 | 155 | 0.207262 | 0.002265 | 3.8e-05 | 94.91415 | 93.218114 | 121.826908 | 21.261242 | 0.002885 | 0.002664 | 257.377001 | 0.250485 | 8.402726 | 0.003511 | 0.005039 | 0.005018 | 5.5e-05 | 0.001107 | 0.332676 | 1.3262 | 2.5474 | 100.79 | 21.14 | 15.431 | 91.229713 | 106.360919 | 85.907196 | 0.003845 | 0.983257 | 0.024057 | 24.466562 | 0.161277 | 0.149014 | 0.011229 | 0.812539 | 0.812539 | 0.007574
2019-03-26 16:16 | 1553631335.7 | 156 | 0.207308 | 0.00226 | 3.9e-05 | 94.859247 | 93.106172 | 121.628332 | 21.261242 | 0.002896 | 0.002609 | 257.333491 | 0.250908 | 8.405216 | 0.003561 | 0.004904 | 0.004817 | 5.4e-05 | 0.001095 | 0.307569 | 1.310371 | 2.5475 | 100.79 | 21.14 | 15.425 | 91.483687 | 107.560719 | 84.589789 | 0.003843 | 0.986878 | 0.024082 | 24.401724 | 0.166849 | 0.149265 | 0.010957 | 0.793634 | 0.793634 | 0.007768
2019-03-26 16:16 | 1553631336.7 | 157 | 0.207357 | 0.002251 | 3.8e-05 | 94.701027 | 93.117937 | 121.642181 | 21.261242 | 0.002913 | 0.002626 | 257.281241 | 0.249958 | 8.402226 | 0.003423 | 0.005114 | 0.005035 | 5.1e-05 | 0.001096 | 0.304306 | 1.309818 | 2.5474 | 100.79 | 21.14 | 15.423 | 91.897466 | 104.228935 | 84.995528 | 0.003843 | 0.98576 | 0.024069 | 24.416948 | 0.150787 | 0.1487 | 0.010678 | 0.772989 | 0.772989 | 0.007945
2019-03-26 16:16 | 1553631337.7 | 158 | 0.207312 | 0.002243 | 3.8e-05 | 94.620442 | 93.104491 | 121.357696 | 21.261242 | 0.002897 | 0.002635 | 257.239725 | 0.249724 | 8.404748 | 0.003521 | 0.004832 | 0.004727 | 5e-05 | 0.001091 | 0.313099 | 1.346987 | 2.5477 | 100.79 | 21.14 | 15.414 | 91.523688 | 106.605718 | 85.197089 | 0.003841 | 0.985205 | 0.024034 | 24.395241 | 0.144464 | 0.148561 | 0.010958 | 0.792169 | 0.792169 | 0.007745
2019-03-26 16:16 | 1553631338.7 | 159 | 0.207362 | 0.002242 | 3.8e-05 | 94.448938 | 93.068522 | 121.471772 | 21.261242 | 0.002923 | 0.002605 | 257.187744 | 0.250257 | 8.403461 | 0.003455 | 0.005008 | 0.004922 | 5e-05 | 0.001092 | 0.305412 | 1.365176 | 2.5474 | 100.79 | 21.14 | 15.408 | 92.150054 | 104.994847 | 84.480604 | 0.003839 | 0.987179 | 0.02407 | 24.382292 | 0.131694 | 0.148878 | 0.010656 | 0.771471 | 0.771471 | 0.00797
2019-03-26 16:16 | 1553631339.7 | 160 | 0.207349 | 0.002233 | 3.7e-05 | 94.326141 | 92.846318 | 121.561671 | 21.261242 | 0.002873 | 0.002605 | 257.136587 | 0.251018 | 8.403402 | 0.003467 | 0.005098 | 0.005047 | 4.9e-05 | 0.001097 | 0.276324 | 1.345088 | 2.5474 | 100.79 | 21.14 | 15.402 | 90.939622 | 105.288204 | 84.48854 | 0.003838 | 0.987157 | 0.024078 | 24.391584 | 0.141438 | 0.149331 | 0.01075 | 0.778589 | 0.778589 | 0.007921
2019-03-26 16:16 | 1553631340.7 | 161 | 0.207362 | 0.002228 | 3.6e-05 | 94.198622 | 92.641931 | 121.280707 | 21.261242 | 0.00287 | 0.002631 | 257.116864 | 0.250056 | 8.401569 | 0.003502 | 0.005133 | 0.005021 | 5.2e-05 | 0.001103 | 0.295016 | 1.328154 | 2.5475 | 100.79 | 21.14 | 15.391 | 90.855299 | 106.134829 | 85.115068 | 0.003835 | 0.985431 | 0.024029 | 24.384711 | 0.149049 | 0.148758 | 0.010678 | 0.77187 | 0.77187 | 0.00796
2019-03-26 16:16 | 1553631341.7 | 162 | 0.207372 | 0.00222 | 3.6e-05 | 94.03568 | 92.450656 | 121.175551 | 21.261242 | 0.002919 | 0.002633 | 257.081424 | 0.250121 | 8.403935 | 0.003476 | 0.005079 | 0.005069 | 5.1e-05 | 0.001111 | 0.312933 | 1.347758 | 2.5475 | 100.79 | 21.14 | 15.387 | 92.045931 | 105.508615 | 85.157882 | 0.003834 | 0.985313 | 0.024018 | 24.375593 | 0.15205 | 0.148797 | 0.01063 | 0.767974 | 0.767974 | 0.008002
2019-03-26 16:16 | 1553631342.7 | 163 | 0.207364 | 0.002206 | 3.7e-05 | 93.969853 | 92.275179 | 121.223904 | 21.261242 | 0.002926 | 0.002578 | 257.03203 | 0.250687 | 8.401972 | 0.003527 | 0.005476 | 0.005299 | 5.1e-05 | 0.001115 | 0.328916 | 1.387662 | 2.5476 | 100.79 | 21.14 | 15.385 | 92.210071 | 106.755913 | 83.825306 | 0.003834 | 0.988991 | 0.024067 | 24.335078 | 0.16278 | 0.149133 | 0.010694 | 0.774172 | 0.774172 | 0.007956
2019-03-26 16:16 | 1553631343.7 | 164 | 0.207348 | 0.002201 | 3.7e-05 | 93.801597 | 92.367288 | 120.906089 | 21.261242 | 0.002886 | 0.002649 | 256.995631 | 0.250947 | 8.402999 | 0.003449 | 0.004946 | 0.004941 | 5.3e-05 | 0.00112 | 0.309339 | 1.39442 | 2.5475 | 100.79 | 21.14 | 15.382 | 91.25164 | 104.846246 | 85.534086 | 0.003833 | 0.984279 | 0.023978 | 24.361255 | 0.137826 | 0.149288 | 0.010792 | 0.778375 | 0.778375 | 0.007921
2019-03-26 16:16 | 1553631344.7 | 165 | 0.207398 | 0.002189 | 3.7e-05 | 93.775325 | 92.401575 | 120.594847 | 21.261242 | 0.002862 | 0.002574 | 256.963852 | 0.250231 | 8.399197 | 0.003535 | 0.004678 | 0.004576 | 5e-05 | 0.001122 | 0.341469 | 1.382793 | 2.5476 | 100.79 | 21.14 | 15.382 | 90.6763 | 106.944948 | 83.737779 | 0.003833 | 0.989234 | 0.024008 | 24.26888 | 0.132001 | 0.148863 | 0.010506 | 0.758673 | 0.758673 | 0.008104
2019-03-26 16:16 | 1553631345.7 | 166 | 0.207384 | 0.00219 | 3.7e-05 | 93.660793 | 92.3293 | 120.761032 | 21.261242 | 0.002921 | 0.002548 | 256.949055 | 0.250478 | 8.402967 | 0.003467 | 0.005257 | 0.005199 | 5.3e-05 | 0.001123 | 0.289264 | 1.350468 | 2.5476 | 100.79 | 21.14 | 15.387 | 92.09052 | 105.295478 | 83.12249 | 0.003834 | 0.990942 | 0.024045 | 24.264652 | 0.128069 | 0.14901 | 0.010592 | 0.76607 | 0.76607 | 0.008033
2019-03-26 16:16 | 1553631346.7 | 167 | 0.207384 | 0.002186 | 3.7e-05 | 93.651644 | 92.352832 | 120.497203 | 21.261242 | 0.002873 | 0.002621 | 256.916758 | 0.250589 | 8.403415 | 0.003505 | 0.005102 | 0.004982 | 5.5e-05 | 0.001133 | 0.301818 | 1.33196 | 2.5474 | 100.79 | 21.14 | 15.391 | 90.942754 | 106.205661 | 84.873105 | 0.003835 | 0.986097 | 0.02396 | 24.297608 | 0.124916 | 0.149075 | 0.010597 | 0.763747 | 0.763747 | 0.008061
2019-03-26 16:16 | 1553631347.7 | 168 | 0.207374 | 0.002184 | 3.7e-05 | 93.556003 | 92.188785 | 120.879333 | 21.261242 | 0.002821 | 0.002659 | 256.87114 | 0.250134 | 8.40311 | 0.003518 | 0.005368 | 0.005336 | 5.1e-05 | 0.001126 | 0.333395 | 1.365264 | 2.5475 | 100.79 | 21.14 | 15.394 | 89.69549 | 106.528563 | 85.788596 | 0.003836 | 0.983582 | 0.023967 | 24.3672 | 0.131679 | 0.148805 | 0.010658 | 0.768351 | 0.768351 | 0.007998
2019-03-26 16:16 | 1553631348.7 | 169 | 0.207373 | 0.002181 | 3.8e-05 | 93.522942 | 92.174666 | 120.913132 | 21.261242 | 0.002846 | 0.002602 | 256.840473 | 0.250355 | 8.401823 | 0.003602 | 0.005506 | 0.00538 | 5.5e-05 | 0.001121 | 0.282794 | 1.362977 | 2.5475 | 100.79 | 21.14 | 15.404 | 90.288467 | 108.567705 | 84.407976 | 0.003838 | 0.987379 | 0.024017 | 24.323691 | 0.129888 | 0.148936 | 0.010668 | 0.770659 | 0.770659 | 0.007982
2019-03-26 16:16 | 1553631349.7 | 170 | 0.207367 | 0.002177 | 3.8e-05 | 93.42494 | 92.035494 | 120.492037 | 21.261242 | 0.002925 | 0.00261 | 256.791616 | 0.249561 | 8.402011 | 0.003511 | 0.005186 | 0.005112 | 5.3e-05 | 0.001122 | 0.322998 | 1.366185 | 2.5475 | 100.79 | 21.14 | 15.409 | 92.182834 | 106.361647 | 84.614801 | 0.003839 | 0.986809 | 0.023968 | 24.288321 | 0.134025 | 0.148464 | 0.010713 | 0.772265 | 0.772265 | 0.00794
2019-03-26 16:16 | 1553631350.7 | 171 | 0.207374 | 0.002182 | 3.8e-05 | 93.34406 | 91.746059 | 120.584754 | 21.261242 | 0.002899 | 0.002623 | 256.752131 | 0.250257 | 8.403591 | 0.003557 | 0.005232 | 0.00516 | 5.5e-05 | 0.001128 | 0.28296 | 1.375243 | 2.5475 | 100.79 | 21.14 | 15.42 | 91.574535 | 107.477212 | 84.922411 | 0.003842 | 0.985961 | 0.023967 | 24.308107 | 0.154452 | 0.148878 | 0.010665 | 0.768767 | 0.768767 | 0.007998
2019-03-26 16:16 | 1553631351.7 | 172 | 0.207373 | 0.002183 | 3.9e-05 | 93.257865 | 91.819343 | 120.445797 | 21.261242 | 0.002902 | 0.002573 | 256.706724 | 0.249132 | 8.401816 | 0.003535 | 0.005026 | 0.004901 | 5.5e-05 | 0.001136 | 0.320676 | 1.381119 | 2.5474 | 100.79 | 21.14 | 15.424 | 91.636949 | 106.951258 | 83.710608 | 0.003843 | 0.989309 | 0.023994 | 24.252954 | 0.139047 | 0.148209 | 0.010667 | 0.769757 | 0.769757 | 0.007952
2019-03-26 16:16 | 1553631352.7 | 173 | 0.207353 | 0.002179 | 4e-05 | 93.18348 | 91.679164 | 120.329609 | 21.261242 | 0.002868 | 0.002662 | 256.642323 | 0.249652 | 8.403298 | 0.003585 | 0.004995 | 0.004974 | 5.3e-05 | 0.001139 | 0.315975 | 1.395358 | 2.5476 | 100.79 | 21.14 | 15.429 | 90.811452 | 108.143669 | 85.862691 | 0.003844 | 0.983379 | 0.02391 | 24.314238 | 0.145575 | 0.148518 | 0.010789 | 0.775823 | 0.775823 | 0.007906
2019-03-26 16:16 | 1553631353.7 | 174 | 0.207353 | 0.002184 | 4.1e-05 | 93.052121 | 91.709418 | 120.611512 | 21.261242 | 0.002862 | 0.002663 | 256.58369 | 0.249841 | 8.402024 | 0.003492 | 0.005254 | 0.005182 | 5.8e-05 | 0.001145 | 0.292638 | 1.349664 | 2.5474 | 100.79 | 21.14 | 15.436 | 90.662087 | 105.901975 | 85.879771 | 0.003846 | 0.983332 | 0.023938 | 24.343282 | 0.130006 | 0.14863 | 0.010783 | 0.776155 | 0.776155 | 0.007909
2019-03-26 16:16 | 1553631354.7 | 175 | 0.207356 | 0.002183 | 4.1e-05 | 92.943494 | 91.761859 | 120.710565 | 21.261242 | 0.002909 | 0.002603 | 256.532936 | 0.250661 | 8.402122 | 0.003655 | 0.005028 | 0.004969 | 5.4e-05 | 0.001147 | 0.324768 | 1.355586 | 2.5474 | 100.79 | 21.14 | 15.438 | 91.797209 | 109.85013 | 84.433708 | 0.003847 | 0.987308 | 0.023996 | 24.304182 | 0.114445 | 0.149118 | 0.010769 | 0.777061 | 0.777061 | 0.007925
2019-03-26 16:16 | 1553631355.7 | 176 | 0.207364 | 0.002186 | 4.1e-05 | 92.855823 | 91.509067 | 120.805392 | 21.261242 | 0.002915 | 0.002626 | 256.464566 | 0.249412 | 8.400698 | 0.003655 | 0.005621 | 0.005598 | 5.8e-05 | 0.001148 | 0.301984 | 1.347313 | 2.5475 | 100.79 | 21.14 | 15.44 | 91.947355 | 109.864471 | 84.993364 | 0.003847 | 0.985766 | 0.023986 | 24.332746 | 0.130679 | 0.148375 | 0.010713 | 0.772646 | 0.772646 | 0.007931
2019-03-26 16:16 | 1553631356.7 | 177 | 0.207358 | 0.002182 | 4.1e-05 | 92.645357 | 91.495283 | 120.84952 | 21.261242 | 0.002864 | 0.002581 | 256.413812 | 0.249802 | 8.401797 | 0.003614 | 0.005196 | 0.005103 | 5.7e-05 | 0.001146 | 0.327091 | 1.346415 | 2.5475 | 100.79 | 21.15 | 15.442 | 90.708341 | 108.86867 | 83.909468 | 0.00385 | 0.988758 | 0.024027 | 24.300335 | 0.11173 | 0.148607 | 0.010757 | 0.777156 | 0.777156 | 0.007897
2019-03-26 16:16 | 1553631357.7 | 178 | 0.207364 | 0.002185 | 4.1e-05 | 92.637681 | 91.267701 | 120.421619 | 21.261242 | 0.002936 | 0.00263 | 256.349161 | 0.249867 | 8.404618 | 0.003632 | 0.004821 | 0.00476 | 6e-05 | 0.001149 | 0.315643 | 1.336571 | 2.5476 | 100.79 | 21.15 | 15.442 | 92.459553 | 109.287287 | 85.084522 | 0.00385 | 0.985515 | 0.023945 | 24.297157 | 0.133265 | 0.148646 | 0.010715 | 0.771534 | 0.771534 | 0.007957
2019-03-26 16:16 | 1553631358.7 | 179 | 0.207406 | 0.00219 | 4.1e-05 | 92.522855 | 91.065331 | 120.089016 | 21.261242 | 0.002806 | 0.002648 | 256.293039 | 0.248644 | 8.403318 | 0.003615 | 0.004956 | 0.004822 | 5.4e-05 | 0.001147 | 0.357617 | 1.329048 | 2.5476 | 100.79 | 21.15 | 15.443 | 89.313318 | 108.878145 | 85.527832 | 0.00385 | 0.984297 | 0.023897 | 24.278588 | 0.142026 | 0.147918 | 0.010455 | 0.751233 | 0.751233 | 0.008132
2019-03-26 16:16 | 1553631359.7 | 180 | 0.207398 | 0.002189 | 4.1e-05 | 92.30737 | 91.032052 | 120.274916 | 21.261242 | 0.002868 | 0.002602 | 256.26448 | 0.249483 | 8.404592 | 0.003554 | 0.005456 | 0.005422 | 5.8e-05 | 0.001147 | 0.340363 | 1.361682 | 2.5476 | 100.79 | 21.15 | 15.445 | 90.815306 | 107.394681 | 84.413507 | 0.003851 | 0.987364 | 0.023953 | 24.2596 | 0.124439 | 0.148418 | 0.010507 | 0.756782 | 0.756782 | 0.0081
2019-03-26 16:16 | 1553631360.7 | 181 | 0.207422 | 0.002189 | 4.1e-05 | 92.218814 | 91.086846 | 120.650239 | 21.261242 | 0.002899 | 0.002707 | 256.227468 | 0.250355 | 8.403363 | 0.003523 | 0.00557 | 0.005487 | 5.8e-05 | 0.001142 | 0.320123 | 1.345934 | 2.5475 | 100.79 | 21.15 | 15.446 | 91.554052 | 106.647451 | 86.947805 | 0.003851 | 0.980415 | 0.023906 | 24.383377 | 0.110472 | 0.148936 | 0.010363 | 0.74488 | 0.74488 | 0.008258
2019-03-26 16:16 | 1553631361.7 | 182 | 0.20743 | 0.002182 | 4.1e-05 | 92.158006 | 90.838758 | 120.963127 | 21.261242 | 0.002835 | 0.002617 | 256.191204 | 0.250641 | 8.405073 | 0.00361 | 0.004806 | 0.004762 | 5.9e-05 | 0.001136 | 0.301984 | 1.333637 | 2.5475 | 100.79 | 21.15 | 15.451 | 90.027611 | 108.755955 | 84.777141 | 0.003852 | 0.986361 | 0.024009 | 24.341276 | 0.128967 | 0.149106 | 0.010323 | 0.74525 | 0.74525 | 0.008263
2019-03-26 16:16 | 1553631362.7 | 183 | 0.207444 | 0.002178 | 4.1e-05 | 92.188705 | 90.631682 | 121.08847 | 21.261242 | 0.002917 | 0.002626 | 256.148212 | 0.250849 | 8.403376 | 0.0036 | 0.004986 | 0.00484 | 5.8e-05 | 0.00114 | 0.28672 | 1.402023 | 2.5477 | 100.79 | 21.15 | 15.453 | 91.989533 | 108.506255 | 85.003465 | 0.003853 | 0.985738 | 0.024014 | 24.361582 | 0.152359 | 0.14923 | 0.010245 | 0.739689 | 0.739689 | 0.008332
2019-03-26 16:16 | 1553631363.7 | 184 | 0.207418 | 0.002178 | 4.2e-05 | 92.027533 | 90.65992 | 121.085419 | 21.261242 | 0.002883 | 0.002597 | 256.089081 | 0.249724 | 8.401335 | 0.00357 | 0.00595 | 0.005768 | 5.7e-05 | 0.001141 | 0.328529 | 1.377853 | 2.5475 | 100.79 | 21.15 | 15.459 | 91.173331 | 107.782854 | 84.292542 | 0.003854 | 0.987698 | 0.024038 | 24.337085 | 0.133922 | 0.148561 | 0.0104 | 0.751583 | 0.751583 | 0.008164
2019-03-26 16:16 | 1553631364.7 | 185 | 0.207458 | 0.002168 | 4.4e-05 | 92.008641 | 90.638407 | 120.748356 | 21.261242 | 0.0028 | 0.002605 | 256.062535 | 0.24908 | 8.400978 | 0.00355 | 0.004876 | 0.004872 | 5.7e-05 | 0.001137 | 0.294794 | 1.379034 | 2.5476 | 100.79 | 21.15 | 15.462 | 89.168119 | 107.309483 | 84.476756 | 0.003855 | 0.98719 | 0.023998 | 24.30945 | 0.134208 | 0.148178 | 0.01017 | 0.733625 | 0.733625 | 0.008342
2019-03-26 16:16 | 1553631365.7 | 186 | 0.207439 | 0.00216 | 4.5e-05 | 91.928056 | 90.55134 | 120.517623 | 21.261242 | 0.002838 | 0.002588 | 256.018297 | 0.24988 | 8.40465 | 0.003582 | 0.004721 | 0.004624 | 5.6e-05 | 0.00114 | 0.313652 | 1.38945 | 2.5476 | 100.79 | 21.15 | 15.467 | 90.098663 | 108.071306 | 84.084288 | 0.003856 | 0.988274 | 0.023988 | 24.272883 | 0.134967 | 0.148654 | 0.010289 | 0.741889 | 0.741889 | 0.008275
2019-03-26 16:16 | 1553631366.7 | 187 | 0.207464 | 0.002159 | 4.6e-05 | 91.844223 | 90.525792 | 120.890599 | 21.261242 | 0.00283 | 0.002617 | 255.986192 | 0.24947 | 8.40168 | 0.003582 | 0.005135 | 0.005098 | 5.6e-05 | 0.001131 | 0.321892 | 1.345753 | 2.5476 | 100.79 | 21.15 | 15.478 | 89.890086 | 108.081505 | 84.777863 | 0.003859 | 0.986359 | 0.024002 | 24.334002 | 0.12933 | 0.14841 | 0.010143 | 0.731662 | 0.731662 | 0.008377
2019-03-26 16:16 | 1553631367.7 | 188 | 0.20748 | 0.002151 | 4.5e-05 | 91.890273 | 90.428641 | 121.134947 | 21.261242 | 0.002832 | 0.002613 | 255.950848 | 0.250856 | 8.40428 | 0.003556 | 0.004854 | 0.004729 | 5.4e-05 | 0.001129 | 0.293744 | 1.31873 | 2.5474 | 100.79 | 21.15 | 15.486 | 89.939941 | 107.448083 | 84.670357 | 0.003861 | 0.986655 | 0.02403 | 24.354923 | 0.143418 | 0.149234 | 0.010058 | 0.726408 | 0.726408 | 0.008485
2019-03-26 16:16 | 1553631368.7 | 189 | 0.207483 | 0.002153 | 4.6e-05 | 91.761571 | 90.207447 | 121.685374 | 21.261242 | 0.002848 | 0.00254 | 255.878971 | 0.250329 | 8.404312 | 0.003539 | 0.004973 | 0.004942 | 5.5e-05 | 0.001138 | 0.313099 | 1.317171 | 2.5476 | 100.79 | 21.15 | 15.499 | 90.339292 | 107.03474 | 82.922698 | 0.003864 | 0.991498 | 0.024143 | 24.350509 | 0.152787 | 0.148921 | 0.010037 | 0.72825 | 0.72825 | 0.008445
2019-03-26 16:16 | 1553631369.7 | 190 | 0.20752 | 0.002146 | 4.6e-05 | 91.663866 | 90.441079 | 121.618243 | 21.261242 | 0.002848 | 0.00261 | 255.816102 | 0.250823 | 8.405216 | 0.003538 | 0.004815 | 0.004749 | 5.9e-05 | 0.001136 | 0.290868 | 1.306802 | 2.5475 | 100.79 | 21.15 | 15.505 | 90.343387 | 107.019694 | 84.601573 | 0.003866 | 0.986845 | 0.02408 | 24.401114 | 0.120122 | 0.149215 | 0.009819 | 0.710513 | 0.710513 | 0.008673
2019-03-26 16:16 | 1553631370.7 | 191 | 0.207483 | 0.002141 | 4.5e-05 | 91.671834 | 90.44713 | 121.02627 | 21.261242 | 0.002845 | 0.002586 | 255.75126 | 0.24973 | 8.401732 | 0.003567 | 0.005131 | 0.005051 | 5.6e-05 | 0.001139 | 0.324215 | 1.342689 | 2.5475 | 100.79 | 21.15 | 15.511 | 90.258117 | 107.712691 | 84.040523 | 0.003867 | 0.988395 | 0.02404 | 24.322561 | 0.120301 | 0.148565 | 0.010053 | 0.726308 | 0.726308 | 0.008448
2019-03-26 16:16 | 1553631371.7 | 192 | 0.207525 | 0.002139 | 4.5e-05 | 91.708144 | 90.527472 | 120.61785 | 21.261242 | 0.002811 | 0.002595 | 255.721896 | 0.250134 | 8.401641 | 0.003574 | 0.004766 | 0.004768 | 5.6e-05 | 0.00114 | 0.323883 | 1.345422 | 2.5473 | 100.79 | 21.15 | 15.52 | 89.436128 | 107.885313 | 84.237953 | 0.00387 | 0.987849 | 0.023993 | 24.288196 | 0.115902 | 0.148805 | 0.009802 | 0.706783 | 0.706783 | 0.008695
2019-03-26 16:16 | 1553631372.7 | 193 | 0.20751 | 0.002137 | 4.5e-05 | 91.67951 | 90.479738 | 120.319516 | 21.261242 | 0.002816 | 0.002638 | 255.680265 | 0.249568 | 8.399918 | 0.003554 | 0.00527 | 0.005076 | 5.5e-05 | 0.001141 | 0.306629 | 1.377428 | 2.5476 | 100.79 | 21.15 | 15.524 | 89.56111 | 107.404876 | 85.2743 | 0.003871 | 0.984993 | 0.023929 | 24.293287 | 0.117826 | 0.148468 | 0.009893 | 0.711463 | 0.711463 | 0.008618
2019-03-26 16:16 | 1553631373.7 | 194 | 0.207516 | 0.002124 | 4.5e-05 | 91.698403 | 90.484444 | 120.291819 | 21.261242 | 0.002813 | 0.00262 | 255.645783 | 0.250316 | 8.405794 | 0.003601 | 0.005146 | 0.005075 | 5.8e-05 | 0.001141 | 0.299827 | 1.397733 | 2.5475 | 100.79 | 21.15 | 15.53 | 89.498498 | 108.531272 | 84.839674 | 0.003872 | 0.986189 | 0.02394 | 24.275759 | 0.119204 | 0.148913 | 0.009873 | 0.710345 | 0.710345 | 0.008658
2019-03-26 16:16 | 1553631374.7 | 195 | 0.20756 | 0.00212 | 4.6e-05 | 91.7108 | 90.327121 | 120.512224 | 21.261242 | 0.002854 | 0.002606 | 255.56183 | 0.250251 | 8.403584 | 0.003552 | 0.004714 | 0.004745 | 5.6e-05 | 0.001143 | 0.326759 | 1.35327 | 2.5474 | 100.79 | 21.15 | 15.533 | 90.479969 | 107.356815 | 84.521247 | 0.003873 | 0.987067 | 0.023973 | 24.287179 | 0.135978 | 0.148874 | 0.009612 | 0.692395 | 0.692395 | 0.00888
2019-03-26 16:16 | 1553631375.7 | 196 | 0.207556 | 0.002111 | 4.6e-05 | 91.573833 | 90.215851 | 120.714555 | 21.261242 | 0.002871 | 0.002589 | 255.534422 | 0.250296 | 8.40348 | 0.003621 | 0.005392 | 0.005298 | 6e-05 | 0.001143 | 0.313321 | 1.405146 | 2.5476 | 100.79 | 21.15 | 15.535 | 90.881077 | 109.022452 | 84.097514 | 0.003873 | 0.988237 | 0.024007 | 24.293156 | 0.133635 | 0.148901 | 0.009645 | 0.695775 | 0.695775 | 0.008839
2019-03-26 16:16 | 1553631376.7 | 197 | 0.207552 | 0.002103 | 4.8e-05 | 91.535755 | 90.182233 | 120.547667 | 21.261242 | 0.002877 | 0.002653 | 255.494075 | 0.250524 | 8.404696 | 0.003557 | 0.004836 | 0.004701 | 5.8e-05 | 0.001139 | 0.329966 | 1.358031 | 2.5474 | 100.79 | 21.15 | 15.534 | 91.026357 | 107.465561 | 85.651957 | 0.003873 | 0.983956 | 0.023939 | 24.329116 | 0.133249 | 0.149037 | 0.009678 | 0.696078 | 0.696078 | 0.008843
2019-03-26 16:16 | 1553631377.7 | 198 | 0.207549 | 0.002092 | 4.8e-05 | 91.442771 | 90.271317 | 120.484291 | 21.261242 | 0.002855 | 0.002605 | 255.456564 | 0.249912 | 8.403987 | 0.003507 | 0.00465 | 0.004621 | 6e-05 | 0.001137 | 0.328529 | 1.372825 | 2.5475 | 100.79 | 21.15 | 15.534 | 90.505021 | 106.269461 | 84.48854 | 0.003873 | 0.987157 | 0.023971 | 24.283254 | 0.115327 | 0.148673 | 0.009714 | 0.699585 | 0.699585 | 0.008777
2019-03-26 16:16 | 1553631378.7 | 199 | 0.207546 | 0.002089 | 4.8e-05 | 91.368089 | 90.248795 | 120.471852 | 21.261242 | 0.002865 | 0.002553 | 255.432299 | 0.249834 | 8.400477 | 0.003487 | 0.004547 | 0.004463 | 6e-05 | 0.001137 | 0.322998 | 1.37213 | 2.5475 | 100.79 | 21.15 | 15.532 | 90.7505 | 105.780709 | 83.230683 | 0.003873 | 0.990641 | 0.024012 | 24.239262 | 0.110251 | 0.148627 | 0.009733 | 0.702196 | 0.702196 | 0.008742
2019-03-26 16:16 | 1553631379.7 | 200 | 0.207573 | 0.002082 | 4.8e-05 | 91.212527 | 89.974823 | 121.040352 | 21.261242 | 0.002828 | 0.002574 | 255.38509 | 0.250199 | 8.402772 | 0.003563 | 0.00513 | 0.005042 | 5.9e-05 | 0.001138 | 0.285117 | 1.344486 | 2.5476 | 100.79 | 21.15 | 15.524 | 89.841677 | 107.620681 | 83.749562 | 0.003871 | 0.989201 | 0.024051 | 24.314067 | 0.122204 | 0.148843 | 0.009581 | 0.692288 | 0.692288 | 0.00888
2019-03-26 16:16 | 1553631380.7 | 201 | 0.207549 | 0.002077 | 4.8e-05 | 91.082349 | 89.781866 | 121.573644 | 21.261242 | 0.002795 | 0.002579 | 255.318043 | 0.249893 | 8.404111 | 0.003495 | 0.005204 | 0.005112 | 5.8e-05 | 0.001132 | 0.336437 | 1.333376 | 2.5474 | 100.79 | 21.15 | 15.522 | 89.062655 | 105.979105 | 83.866665 | 0.00387 | 0.988876 | 0.0241 | 24.371568 | 0.128632 | 0.148661 | 0.00973 | 0.704504 | 0.704504 | 0.008715
2019-03-26 16:16 | 1553631381.7 | 202 | 0.207568 | 0.002072 | 4.9e-05 | 90.976969 | 89.555629 | 121.818696 | 21.261242 | 0.002821 | 0.002531 | 255.246205 | 0.250374 | 8.406535 | 0.003531 | 0.00488 | 0.004806 | 5.9e-05 | 0.001136 | 0.346668 | 1.368132 | 2.5475 | 100.79 | 21.15 | 15.519 | 89.677428 | 106.852734 | 82.719067 | 0.003869 | 0.992065 | 0.024164 | 24.356877 | 0.140844 | 0.148948 | 0.009623 | 0.698484 | 0.698484 | 0.008807
2019-03-26 16:16 | 1553631382.7 | 203 | 0.207582 | 0.002066 | 5e-05 | 90.806056 | 89.317289 | 122.17125 | 21.261242 | 0.002831 | 0.00257 | 255.213908 | 0.249639 | 8.405053 | 0.00356 | 0.005114 | 0.005054 | 6.1e-05 | 0.001133 | 0.328529 | 1.381352 | 2.5476 | 100.79 | 21.15 | 15.517 | 89.927658 | 107.543483 | 83.647369 | 0.003869 | 0.989484 | 0.024167 | 24.423891 | 0.147861 | 0.14851 | 0.009548 | 0.693114 | 0.693114 | 0.008849
2019-03-26 16:16 | 1553631383.7 | 204 | 0.207606 | 0.002058 | 5.1e-05 | 90.712187 | 89.266865 | 122.313962 | 21.261242 | 0.002795 | 0.002589 | 255.163364 | 0.2496 | 8.400796 | 0.003524 | 0.005106 | 0.005069 | 5.7e-05 | 0.001123 | 0.318851 | 1.322486 | 2.5474 | 100.79 | 21.15 | 15.516 | 89.057839 | 106.681178 | 84.100641 | 0.003869 | 0.988229 | 0.024166 | 24.45367 | 0.143661 | 0.148487 | 0.009412 | 0.683136 | 0.683136 | 0.008977
2019-03-26 16:16 | 1553631384.7 | 205 | 0.207607 | 0.002055 | 5.1e-05 | 90.616253 | 89.262494 | 122.363723 | 21.261242 | 0.002859 | 0.002535 | 255.145673 | 0.250986 | 8.404728 | 0.003525 | 0.005184 | 0.00505 | 6.1e-05 | 0.001125 | 0.335386 | 1.332743 | 2.5477 | 100.79 | 21.15 | 15.515 | 90.611257 | 106.691369 | 82.79624 | 0.003868 | 0.99185 | 0.024215 | 24.413951 | 0.134635 | 0.149311 | 0.009403 | 0.683812 | 0.683812 | 0.009018
2019-03-26 16:16 | 1553631385.7 | 206 | 0.207617 | 0.002046 | 5.2e-05 | 90.534485 | 89.089371 | 122.123366 | 21.261242 | 0.002823 | 0.002576 | 255.067356 | 0.250368 | 8.401257 | 0.003486 | 0.004997 | 0.004826 | 5.8e-05 | 0.001115 | 0.332123 | 1.3322 | 2.5474 | 100.79 | 21.15 | 15.515 | 89.73619 | 105.746271 | 83.786352 | 0.003868 | 0.989099 | 0.024158 | 24.423859 | 0.143925 | 0.148944 | 0.009354 | 0.678627 | 0.678627 | 0.009064
2019-03-26 16:16 | 1553631386.7 | 207 | 0.207631 | 0.002043 | 5.1e-05 | 90.346158 | 88.732032 | 122.172188 | 21.261242 | 0.002833 | 0.002628 | 255.005408 | 0.251012 | 8.405417 | 0.003507 | 0.004671 | 0.004752 | 6e-05 | 0.001114 | 0.337322 | 1.323792 | 2.5474 | 100.79 | 21.15 | 15.514 | 89.970529 | 106.252237 | 85.03786 | 0.003868 | 0.985643 | 0.02412 | 24.47153 | 0.161248 | 0.149327 | 0.009277 | 0.672 | 0.672 | 0.009177
2019-03-26 16:16 | 1553631387.7 | 208 | 0.207616 | 0.002034 | 5e-05 | 90.229855 | 88.810693 | 122.17031 | 21.261242 | 0.0028 | 0.002573 | 254.972517 | 0.250524 | 8.400815 | 0.003459 | 0.004839 | 0.004653 | 5.3e-05 | 0.00111 | 0.316141 | 1.376489 | 2.5476 | 100.79 | 21.15 | 15.515 | 89.171249 | 105.107335 | 83.713013 | 0.003868 | 0.989302 | 0.024165 | 24.426043 | 0.141801 | 0.149037 | 0.009381 | 0.680839 | 0.680839 | 0.009041
2019-03-26 16:16 | 1553631388.7 | 209 | 0.207633 | 0.002024 | 5e-05 | 89.941164 | 88.678918 | 122.035578 | 21.261242 | 0.002837 | 0.002572 | 254.9255 | 0.250921 | 8.401933 | 0.0034 | 0.004911 | 0.00486 | 5.3e-05 | 0.001105 | 0.321008 | 1.332038 | 2.5475 | 100.79 | 21.15 | 15.516 | 90.074578 | 103.669962 | 83.6957 | 0.003869 | 0.98935 | 0.024152 | 24.411979 | 0.126418 | 0.149273 | 0.009295 | 0.674278 | 0.674278 | 0.009143
2019-03-26 16:16 | 1553631389.7 | 210 | 0.207638 | 0.002019 | 4.8e-05 | 89.808626 | 88.312501 | 121.671758 | 21.261242 | 0.002813 | 0.002625 | 254.881434 | 0.250452 | 8.404416 | 0.003392 | 0.005277 | 0.005149 | 5.5e-05 | 0.0011 | 0.296619 | 1.349881 | 2.5475 | 100.79 | 21.15 | 15.516 | 89.487662 | 103.476648 | 84.971476 | 0.003869 | 0.985826 | 0.024073 | 24.419096 | 0.150263 | 0.148994 | 0.009267 | 0.670154 | 0.670154 | 0.009182
2019-03-26 16:16 | 1553631390.7 | 211 | 0.207687 | 0.002016 | 4.6e-05 | 89.612918 | 88.114166 | 121.455343 | 21.261242 | 0.002815 | 0.002576 | 254.837771 | 0.2507 | 8.404475 | 0.003399 | 0.004606 | 0.004557 | 5.4e-05 | 0.001104 | 0.329248 | 1.360516 | 2.5476 | 100.79 | 21.15 | 15.518 | 89.544012 | 103.645736 | 83.783226 | 0.003869 | 0.989108 | 0.024092 | 24.356861 | 0.15086 | 0.149141 | 0.008979 | 0.649868 | 0.649868 | 0.009478
2019-03-26 16:16 | 1553631391.7 | 212 | 0.20772 | 0.002006 | 4.5e-05 | 89.403925 | 87.827756 | 121.727152 | 21.261242 | 0.002872 | 0.002553 | 254.8049 | 0.249743 | 8.402544 | 0.003454 | 0.004647 | 0.004649 | 5.5e-05 | 0.001103 | 0.298389 | 1.358378 | 2.5476 | 100.79 | 21.16 | 15.519 | 90.904447 | 104.980786 | 83.226836 | 0.003872 | 0.990652 | 0.024137 | 24.365088 | 0.159097 | 0.148572 | 0.008798 | 0.637965 | 0.637965 | 0.009618
2019-03-26 16:17 | 1553631392.7 | 213 | 0.207719 | 0.001995 | 4.4e-05 | 89.17191 | 87.537983 | 122.045202 | 21.261242 | 0.002823 | 0.002585 | 254.742951 | 0.25014 | 8.402388 | 0.003364 | 0.00465 | 0.004482 | 4.9e-05 | 0.001098 | 0.353304 | 1.369932 | 2.5475 | 100.79 | 21.16 | 15.519 | 89.743897 | 102.785186 | 83.994593 | 0.003872 | 0.988522 | 0.024143 | 24.423163 | 0.165414 | 0.148808 | 0.008818 | 0.639676 | 0.639676 | 0.009608
2019-03-26 16:17 | 1553631393.7 | 214 | 0.207716 | 0.001982 | 4.3e-05 | 89.124681 | 87.611603 | 122.050601 | 21.261242 | 0.002801 | 0.002554 | 254.691123 | 0.250049 | 8.402518 | 0.003408 | 0.004618 | 0.004538 | 5.5e-05 | 0.001101 | 0.328363 | 1.387735 | 2.5476 | 100.79 | 21.16 | 15.518 | 89.204719 | 103.863295 | 83.25665 | 0.003871 | 0.990569 | 0.024168 | 24.398458 | 0.153156 | 0.148754 | 0.008853 | 0.642971 | 0.642971 | 0.009555
2019-03-26 16:17 | 1553631394.7 | 215 | 0.2077 | 0.001973 | 4.2e-05 | 89.047047 | 87.486888 | 122.401982 | 21.261242 | 0.002809 | 0.002576 | 254.651294 | 0.249704 | 8.400919 | 0.003408 | 0.004777 | 0.004686 | 5.3e-05 | 0.001103 | 0.329801 | 1.353542 | 2.5475 | 100.79 | 21.16 | 15.516 | 89.389171 | 103.867414 | 83.796451 | 0.003871 | 0.989071 | 0.024185 | 24.45205 | 0.158103 | 0.148549 | 0.008963 | 0.651483 | 0.651483 | 0.009417
2019-03-26 16:17 | 1553631395.7 | 216 | 0.20771 | 0.001967 | 4.1e-05 | 89.077746 | 87.369902 | 122.654075 | 21.261242 | 0.002739 | 0.002552 | 254.590572 | 0.250101 | 8.401862 | 0.003481 | 0.005093 | 0.005024 | 5.5e-05 | 0.001103 | 0.322114 | 1.352713 | 2.5475 | 100.79 | 21.16 | 15.514 | 87.71455 | 105.625742 | 83.215295 | 0.00387 | 0.990684 | 0.024229 | 24.457283 | 0.173155 | 0.148785 | 0.008909 | 0.648772 | 0.648772 | 0.009471
2019-03-26 16:17 | 1553631396.7 | 217 | 0.207729 | 0.001955 | 4e-05 | 89.006608 | 87.449909 | 122.536948 | 21.261242 | 0.002828 | 0.00252 | 254.536885 | 0.249399 | 8.40246 | 0.0035 | 0.00488 | 0.00477 | 5.3e-05 | 0.00111 | 0.31404 | 1.315587 | 2.5474 | 100.79 | 21.16 | 15.511 | 89.858776 | 106.086073 | 82.431304 | 0.00387 | 0.992868 | 0.024245 | 24.418698 | 0.157822 | 0.148367 | 0.008809 | 0.641931 | 0.641931 | 0.009546
2019-03-26 16:17 | 1553631397.7 | 218 | 0.207732 | 0.001942 | 3.9e-05 | 88.992437 | 87.605216 | 122.439773 | 21.261242 | 0.00278 | 0.002548 | 254.495695 | 0.251018 | 8.401959 | 0.003505 | 0.005539 | 0.005444 | 5.3e-05 | 0.00111 | 0.29214 | 1.293684 | 2.5475 | 100.79 | 21.16 | 15.502 | 88.691632 | 106.221429 | 83.11143 | 0.003867 | 0.990973 | 0.024212 | 24.432346 | 0.140526 | 0.149331 | 0.008814 | 0.641528 | 0.641528 | 0.009614
2019-03-26 16:17 | 1553631398.7 | 219 | 0.207742 | 0.001942 | 3.8e-05 | 89.041734 | 87.587063 | 122.218194 | 21.261242 | 0.002717 | 0.002512 | 254.464836 | 0.250433 | 8.401849 | 0.003532 | 0.004775 | 0.004735 | 5.3e-05 | 0.001119 | 0.2959 | 1.301355 | 2.5476 | 100.79 | 21.17 | 15.496 | 87.182673 | 106.868507 | 82.256538 | 0.003868 | 0.993356 | 0.024219 | 24.380923 | 0.147333 | 0.148983 | 0.008753 | 0.6373 | 0.6373 | 0.009655
2019-03-26 16:17 | 1553631399.7 | 220 | 0.207786 | 0.001931 | 3.7e-05 | 89.082174 | 87.753463 | 122.443762 | 21.261242 | 0.002729 | 0.00256 | 254.450173 | 0.250374 | 8.403279 | 0.003427 | 0.005736 | 0.005558 | 5.8e-05 | 0.001126 | 0.31957 | 1.315281 | 2.5474 | 100.79 | 21.17 | 15.483 | 87.476279 | 104.332655 | 83.395382 | 0.003865 | 0.990184 | 0.024203 | 24.442479 | 0.134418 | 0.148948 | 0.008502 | 0.618612 | 0.618612 | 0.009944
2019-03-26 16:17 | 1553631400.7 | 221 | 0.207829 | 0.001918 | 3.6e-05 | 89.197297 | 87.893644 | 122.502443 | 21.261242 | 0.002764 | 0.002507 | 254.391981 | 0.249724 | 8.403558 | 0.003459 | 0.005718 | 0.005635 | 5.6e-05 | 0.001129 | 0.335718 | 1.32617 | 2.5475 | 100.79 | 21.17 | 15.475 | 88.311984 | 105.107335 | 82.138026 | 0.003863 | 0.993688 | 0.024251 | 24.405189 | 0.131693 | 0.148561 | 0.008262 | 0.602362 | 0.602362 | 0.010186
2019-03-26 16:17 | 1553631401.7 | 222 | 0.207796 | 0.00191 | 3.5e-05 | 89.319503 | 87.891962 | 122.439772 | 21.261242 | 0.002801 | 0.002515 | 254.322979 | 0.249561 | 8.400211 | 0.00338 | 0.005059 | 0.005004 | 5.8e-05 | 0.001125 | 0.326759 | 1.326839 | 2.5559 | 100.79 | 21.17 | 15.467 | 89.210257 | 103.185018 | 82.322165 | 0.003861 | 0.993173 | 0.024239 | 24.405267 | 0.14411 | 0.148464 | 0.00847 | 0.617345 | 0.617345 | 0.009932
2019-03-26 16:17 | 1553631402.7 | 223 | 0.207804 | 0.001901 | 3.5e-05 | 89.387692 | 87.958187 | 122.090268 | 21.261242 | 0.00277 | 0.002499 | 254.287328 | 0.250498 | 8.403994 | 0.003452 | 0.004714 | 0.004691 | 6.1e-05 | 0.001127 | 0.268415 | 1.325312 | 2.858 | 100.79 | 21.17 | 15.449 | 88.456423 | 104.933514 | 81.936826 | 0.003857 | 0.994251 | 0.024217 | 24.357197 | 0.144199 | 0.149021 | 0.008435 | 0.614234 | 0.614234 | 0.01002
2019-03-26 16:17 | 1553631403.7 | 224 | 0.207782 | 0.001895 | 3.6e-05 | 89.447024 | 87.969952 | 122.250348 | 21.261242 | 0.002806 | 0.002577 | 254.262967 | 0.250342 | 8.404845 | 0.003434 | 0.004797 | 0.004728 | 5.5e-05 | 0.001131 | 0.324768 | 1.318056 | 2.5475 | 100.79 | 21.17 | 15.441 | 89.311873 | 104.497939 | 83.80655 | 0.003855 | 0.989043 | 0.024169 | 24.437245 | 0.148938 | 0.148928 | 0.008574 | 0.623097 | 0.623097 | 0.009871
2019-03-26 16:17 | 1553631404.7 | 225 | 0.207757 | 0.001885 | 3.6e-05 | 89.504584 | 88.130301 | 121.788412 | 21.261242 | 0.002772 | 0.002571 | 254.2079 | 0.249991 | 8.400633 | 0.00341 | 0.005247 | 0.00523 | 5.6e-05 | 0.001125 | 0.307348 | 1.312604 | 2.5475 | 100.79 | 21.17 | 15.423 | 88.508904 | 103.908118 | 83.67478 | 0.00385 | 0.989408 | 0.024128 | 24.38653 | 0.138403 | 0.148719 | 0.008739 | 0.633992 | 0.633992 | 0.009688
2019-03-26 16:17 | 1553631405.7 | 226 | 0.207755 | 0.001886 | 3.7e-05 | 89.547682 | 88.268464 | 121.474118 | 21.261242 | 0.002786 | 0.002571 | 254.194655 | 0.249756 | 8.401608 | 0.003459 | 0.004911 | 0.004796 | 5.8e-05 | 0.001127 | 0.311164 | 1.317904 | 2.5475 | 100.79 | 21.17 | 15.414 | 88.844755 | 105.101759 | 83.662998 | 0.003848 | 0.989441 | 0.024097 | 24.354641 | 0.128697 | 0.14858 | 0.008751 | 0.634071 | 0.634071 | 0.009678
2019-03-26 16:17 | 1553631406.7 | 227 | 0.207728 | 0.001883 | 3.7e-05 | 89.614099 | 88.201231 | 121.429051 | 21.261242 | 0.002741 | 0.002589 | 254.165808 | 0.250856 | 8.401491 | 0.003462 | 0.005412 | 0.00535 | 6e-05 | 0.001131 | 0.308067 | 1.373727 | 2.5475 | 100.79 | 21.17 | 15.407 | 87.754264 | 105.172553 | 84.101362 | 0.003846 | 0.988227 | 0.024078 | 24.365075 | 0.142144 | 0.149234 | 0.008912 | 0.645242 | 0.645242 | 0.009552
2019-03-26 16:17 | 1553631407.7 | 228 | 0.207714 | 0.001879 | 3.7e-05 | 89.748997 | 88.352504 | 121.800853 | 21.261242 | 0.002795 | 0.002587 | 254.097938 | 0.249951 | 8.403662 | 0.003418 | 0.004828 | 0.004773 | 5.7e-05 | 0.00114 | 0.343073 | 1.366388 | 2.5475 | 100.79 | 21.17 | 15.393 | 89.062655 | 104.110197 | 84.059279 | 0.003843 | 0.988343 | 0.024116 | 24.400911 | 0.140271 | 0.148696 | 0.009006 | 0.653112 | 0.653112 | 0.009403
2019-03-26 16:17 | 1553631408.7 | 229 | 0.207722 | 0.001889 | 3.6e-05 | 89.846409 | 88.533696 | 122.1858 | 21.261242 | 0.002766 | 0.00248 | 254.056306 | 0.250264 | 8.401927 | 0.003528 | 0.005199 | 0.005091 | 6.1e-05 | 0.001142 | 0.298942 | 1.372367 | 2.5476 | 100.79 | 21.17 | 15.388 | 88.349537 | 106.767075 | 81.48373 | 0.003841 | 0.995521 | 0.024242 | 24.351174 | 0.13165 | 0.148882 | 0.008946 | 0.652163 | 0.652163 | 0.009428
2019-03-26 16:17 | 1553631409.7 | 230 | 0.207728 | 0.001886 | 3.6e-05 | 89.973634 | 88.553193 | 122.232276 | 21.261242 | 0.00283 | 0.002524 | 253.998421 | 0.249899 | 8.404611 | 0.003488 | 0.005154 | 0.005123 | 5.8e-05 | 0.001139 | 0.331791 | 1.366373 | 2.5474 | 100.79 | 21.17 | 15.383 | 89.907186 | 105.78944 | 82.536599 | 0.00384 | 0.992574 | 0.024211 | 24.391933 | 0.142337 | 0.148665 | 0.00891 | 0.648675 | 0.648675 | 0.009465
2019-03-26 16:17 | 1553631410.7 | 231 | 0.207715 | 0.001892 | 3.5e-05 | 90.097612 | 88.489995 | 122.220071 | 21.261242 | 0.002748 | 0.002575 | 253.978028 | 0.250173 | 8.400848 | 0.003465 | 0.004825 | 0.004742 | 6e-05 | 0.001134 | 0.325653 | 1.354391 | 2.5474 | 100.79 | 21.17 | 15.381 | 87.929249 | 105.253774 | 83.757497 | 0.00384 | 0.989179 | 0.024168 | 24.43254 | 0.161039 | 0.148828 | 0.008982 | 0.652889 | 0.652889 | 0.009414
2019-03-26 16:17 | 1553631411.7 | 232 | 0.207714 | 0.001899 | 3.4e-05 | 89.98308 | 88.53941 | 121.889815 | 21.261242 | 0.002748 | 0.002548 | 253.958343 | 0.250205 | 8.404078 | 0.003592 | 0.004824 | 0.004682 | 5.7e-05 | 0.001132 | 0.295347 | 1.340505 | 2.5475 | 100.79 | 21.17 | 15.381 | 87.91601 | 108.314632 | 83.124654 | 0.00384 | 0.990936 | 0.024157 | 24.377866 | 0.144668 | 0.148847 | 0.008984 | 0.652703 | 0.652703 | 0.009418
2019-03-26 16:17 | 1553631412.7 | 233 | 0.207712 | 0.001895 | 3.3e-05 | 90.041823 | 88.611685 | 121.593593 | 21.261242 | 0.002767 | 0.002582 | 253.902854 | 0.250225 | 8.401881 | 0.003524 | 0.005209 | 0.005194 | 5.6e-05 | 0.001129 | 0.328031 | 1.329685 | 2.5475 | 100.79 | 21.17 | 15.384 | 88.396239 | 106.678752 | 83.940007 | 0.00384 | 0.988673 | 0.0241 | 24.376071 | 0.143207 | 0.148859 | 0.008999 | 0.652338 | 0.652338 | 0.009424
2019-03-26 16:17 | 1553631413.7 | 234 | 0.207741 | 0.001896 | 3.4e-05 | 90.125359 | 88.65337 | 121.389854 | 21.261242 | 0.002753 | 0.002585 | 253.855185 | 0.249743 | 8.400224 | 0.003496 | 0.004903 | 0.004852 | 5.6e-05 | 0.001132 | 0.33157 | 1.314379 | 2.5475 | 100.79 | 21.17 | 15.387 | 88.044065 | 106.004331 | 84.000124 | 0.003841 | 0.988507 | 0.024078 | 24.357691 | 0.147295 | 0.148572 | 0.008825 | 0.63904 | 0.63904 | 0.009602
2019-03-26 16:17 | 1553631414.7 | 235 | 0.207757 | 0.001897 | 3.4e-05 | 90.256421 | 89.016761 | 121.492664 | 21.261242 | 0.002735 | 0.002511 | 253.828869 | 0.250374 | 8.402011 | 0.003493 | 0.00471 | 0.004648 | 5.7e-05 | 0.00113 | 0.303587 | 1.317542 | 2.5474 | 100.79 | 21.17 | 15.389 | 87.614667 | 105.912162 | 82.237066 | 0.003842 | 0.993411 | 0.024148 | 24.307783 | 0.123704 | 0.148948 | 0.008727 | 0.63377 | 0.63377 | 0.009706
2019-03-26 16:17 | 1553631415.7 | 236 | 0.207766 | 0.001894 | 3.4e-05 | 90.301291 | 88.993901 | 121.55909 | 21.261242 | 0.002815 | 0.002498 | 253.782829 | 0.25068 | 8.400854 | 0.003512 | 0.004953 | 0.004927 | 5.2e-05 | 0.001132 | 0.305412 | 1.343298 | 2.5474 | 100.79 | 21.17 | 15.392 | 89.546902 | 106.374262 | 81.910385 | 0.003842 | 0.994325 | 0.024165 | 24.303249 | 0.130446 | 0.14913 | 0.008678 | 0.630718 | 0.630718 | 0.009765
2019-03-26 16:17 | 1553631416.7 | 237 | 0.207776 | 0.001891 | 3.4e-05 | 90.410509 | 88.945157 | 121.717763 | 21.261242 | 0.00272 | 0.002536 | 253.743556 | 0.250335 | 8.404247 | 0.003547 | 0.005173 | 0.005101 | 5.6e-05 | 0.001129 | 0.327312 | 1.376448 | 2.5475 | 100.79 | 21.17 | 15.399 | 87.252222 | 107.222833 | 82.834465 | 0.003844 | 0.991744 | 0.02415 | 24.350732 | 0.146159 | 0.148925 | 0.008622 | 0.626188 | 0.626188 | 0.009822
2019-03-26 16:17 | 1553631417.7 | 238 | 0.207776 | 0.001889 | 3.4e-05 | 90.493751 | 89.127021 | 121.396427 | 21.261242 | 0.002708 | 0.002545 | 253.700525 | 0.249743 | 8.402811 | 0.00351 | 0.004343 | 0.004365 | 5.8e-05 | 0.001131 | 0.311496 | 1.352767 | 2.5477 | 100.79 | 21.17 | 15.401 | 86.974275 | 106.323074 | 83.052285 | 0.003845 | 0.991137 | 0.02411 | 24.326006 | 0.13612 | 0.148572 | 0.00862 | 0.625031 | 0.625031 | 0.009817
2019-03-26 16:17 | 1553631418.7 | 239 | 0.207742 | 0.001881 | 3.4e-05 | 90.553673 | 89.317289 | 121.310282 | 21.261242 | 0.002769 | 0.002531 | 253.661079 | 0.249977 | 8.402694 | 0.003499 | 0.004472 | 0.004352 | 5.5e-05 | 0.001134 | 0.316694 | 1.398936 | 2.7858 | 100.79 | 21.17 | 15.402 | 88.436201 | 106.072732 | 82.7145 | 0.003845 | 0.992078 | 0.024113 | 24.305841 | 0.122967 | 0.148712 | 0.008836 | 0.640809 | 0.640809 | 0.009584
2019-03-26 16:17 | 1553631419.7 | 240 | 0.207743 | 0.001878 | 3.6e-05 | 90.70835 | 89.305524 | 121.191042 | 21.261242 | 0.002728 | 0.002508 | 253.607066 | 0.249867 | 8.400874 | 0.003429 | 0.005066 | 0.004984 | 5.5e-05 | 0.001132 | 0.321395 | 1.348687 | 2.5475 | 100.79 | 21.17 | 15.405 | 87.436569 | 104.364159 | 82.155094 | 0.003846 | 0.99364 | 0.02412 | 24.274791 | 0.13941 | 0.148646 | 0.008836 | 0.640915 | 0.640915 | 0.009579
2019-03-26 16:17 | 1553631420.7 | 241 | 0.207735 | 0.001877 | 3.6e-05 | 90.852401 | 89.598657 | 121.076028 | 21.261242 | 0.002729 | 0.002544 | 253.571473 | 0.250524 | 8.402057 | 0.00351 | 0.004983 | 0.004937 | 5.9e-05 | 0.00113 | 0.342354 | 1.363067 | 2.5475 | 100.79 | 21.17 | 15.406 | 87.466893 | 106.333263 | 83.028003 | 0.003846 | 0.991205 | 0.024079 | 24.293056 | 0.124292 | 0.149037 | 0.008883 | 0.643233 | 0.643233 | 0.009569
2019-03-26 16:17 | 1553631421.7 | 242 | 0.207745 | 0.00188 | 3.4e-05 | 90.891955 | 89.646393 | 121.033778 | 21.261242 | 0.002668 | 0.002503 | 253.543182 | 0.250127 | 8.402291 | 0.003597 | 0.004939 | 0.004878 | 5.3e-05 | 0.001129 | 0.323883 | 1.330756 | 2.5475 | 100.79 | 21.17 | 15.408 | 86.002464 | 108.435335 | 82.035863 | 0.003846 | 0.993974 | 0.024109 | 24.254965 | 0.123422 | 0.148801 | 0.008819 | 0.639459 | 0.639459 | 0.00961
2019-03-26 16:17 | 1553631422.7 | 243 | 0.207766 | 0.001881 | 3.5e-05 | 90.919704 | 89.638323 | 121.333756 | 21.261242 | 0.002762 | 0.002526 | 253.501896 | 0.250134 | 8.402258 | 0.003616 | 0.005096 | 0.004989 | 5.3e-05 | 0.001129 | 0.310224 | 1.359562 | 2.5475 | 100.79 | 21.17 | 15.409 | 88.254932 | 108.907297 | 82.593575 | 0.003847 | 0.992415 | 0.02412 | 24.304062 | 0.126957 | 0.148805 | 0.008691 | 0.630373 | 0.630373 | 0.009749
2019-03-26 16:17 | 1553631423.7 | 244 | 0.207757 | 0.001881 | 3.5e-05 | 90.984053 | 89.733122 | 121.307467 | 21.261242 | 0.002714 | 0.002546 | 253.455377 | 0.248683 | 8.401641 | 0.003564 | 0.004981 | 0.004953 | 5.4e-05 | 0.001126 | 0.329469 | 1.341783 | 2.5475 | 100.79 | 21.17 | 15.411 | 87.11096 | 107.634761 | 83.062383 | 0.003847 | 0.991109 | 0.024101 | 24.317436 | 0.123831 | 0.147942 | 0.008751 | 0.634232 | 0.634232 | 0.009634
2019-03-26 16:17 | 1553631424.7 | 245 | 0.207769 | 0.001886 | 3.5e-05 | 91.007668 | 89.802372 | 121.610026 | 21.261242 | 0.002787 | 0.002532 | 253.416736 | 0.250016 | 8.40452 | 0.003564 | 0.004987 | 0.004958 | 5.4e-05 | 0.001131 | 0.307016 | 1.336492 | 2.5475 | 100.79 | 21.17 | 15.413 | 88.860405 | 107.63646 | 82.729165 | 0.003848 | 0.992037 | 0.024143 | 24.336352 | 0.119252 | 0.148735 | 0.008669 | 0.629406 | 0.629406 | 0.00976
2019-03-26 16:17 | 1553631425.7 | 246 | 0.207769 | 0.001884 | 3.4e-05 | 91.029807 | 89.810439 | 121.68678 | 21.261242 | 0.002746 | 0.002522 | 253.402763 | 0.250615 | 8.402271 | 0.003502 | 0.005172 | 0.005062 | 5e-05 | 0.001132 | 0.346502 | 1.349503 | 2.5475 | 100.79 | 21.17 | 15.416 | 87.871481 | 106.140408 | 82.48275 | 0.003848 | 0.992725 | 0.024159 | 24.335602 | 0.120624 | 0.149091 | 0.008674 | 0.63018 | 0.63018 | 0.009771
2019-03-26 16:17 | 1553631426.7 | 247 | 0.207759 | 0.001886 | 3.4e-05 | 91.126924 | 89.940197 | 121.591482 | 21.261242 | 0.002742 | 0.00251 | 253.339627 | 0.249509 | 8.402525 | 0.003481 | 0.004406 | 0.00437 | 5.3e-05 | 0.00114 | 0.334667 | 1.344964 | 2.5476 | 100.79 | 21.17 | 15.423 | 87.792533 | 105.627439 | 82.195719 | 0.00385 | 0.993526 | 0.024159 | 24.316252 | 0.117248 | 0.148433 | 0.008731 | 0.63434 | 0.63434 | 0.009664
2019-03-26 16:17 | 1553631427.7 | 248 | 0.207777 | 0.001884 | 3.3e-05 | 91.244702 | 89.852122 | 121.502991 | 21.261242 | 0.002696 | 0.002529 | 253.300085 | 0.250309 | 8.404085 | 0.003506 | 0.004917 | 0.004838 | 5.2e-05 | 0.00114 | 0.332289 | 1.344984 | 2.5475 | 100.79 | 21.17 | 15.43 | 86.686965 | 106.237197 | 82.658965 | 0.003852 | 0.992233 | 0.024134 | 24.323241 | 0.137564 | 0.148909 | 0.008628 | 0.62624 | 0.62624 | 0.00982
2019-03-26 16:17 | 1553631428.7 | 249 | 0.207776 | 0.001883 | 3.3e-05 | 91.297245 | 89.86557 | 121.249724 | 21.261242 | 0.002748 | 0.002518 | 253.256518 | 0.250374 | 8.400614 | 0.003477 | 0.00481 | 0.00474 | 5.5e-05 | 0.001148 | 0.333395 | 1.371517 | 2.5474 | 100.79 | 21.17 | 15.438 | 87.929249 | 105.534562 | 82.401735 | 0.003854 | 0.992951 | 0.024118 | 24.289093 | 0.141375 | 0.148948 | 0.008632 | 0.626149 | 0.626149 | 0.009824
2019-03-26 16:17 | 1553631429.7 | 250 | 0.207775 | 0.001886 | 3.3e-05 | 91.301083 | 90.250811 | 120.872289 | 21.261242 | 0.002731 | 0.002546 | 253.238002 | 0.249964 | 8.401082 | 0.003414 | 0.004606 | 0.004593 | 5.2e-05 | 0.001148 | 0.311164 | 1.368766 | 2.5475 | 100.8 | 21.17 | 15.458 | 87.516952 | 104.014243 | 83.076328 | 0.003858 | 0.99107 | 0.024057 | 24.274254 | 0.103489 | 0.148704 | 0.008636 | 0.624889 | 0.624889 | 0.009828
2019-03-26 16:17 | 1553631430.7 | 251 | 0.207794 | 0.001886 | 3.3e-05 | 91.326468 | 90.134499 | 120.970873 | 21.261242 | 0.002715 | 0.002526 | 253.212433 | 0.250381 | 8.401472 | 0.003462 | 0.00515 | 0.005007 | 5.6e-05 | 0.001149 | 0.347718 | 1.364983 | 2.5476 | 100.8 | 21.17 | 15.469 | 87.14056 | 105.175705 | 82.593575 | 0.003861 | 0.992415 | 0.024084 | 24.267691 | 0.11751 | 0.148952 | 0.008522 | 0.617277 | 0.617277 | 0.009966
2019-03-26 16:17 | 1553631431.7 | 252 | 0.207788 | 0.001885 | 3.4e-05 | 91.437754 | 90.307622 | 121.327652 | 21.261242 | 0.002773 | 0.002531 | 253.184238 | 0.250498 | 8.403604 | 0.003443 | 0.005474 | 0.005403 | 5.2e-05 | 0.001143 | 0.318685 | 1.348869 | 2.5475 | 100.8 | 21.17 | 15.48 | 88.525997 | 104.71026 | 82.70272 | 0.003864 | 0.992111 | 0.024115 | 24.307179 | 0.11124 | 0.149021 | 0.008558 | 0.62068 | 0.62068 | 0.009916
2019-03-26 16:17 | 1553631432.7 | 253 | 0.207769 | 0.001881 | 3.5e-05 | 91.53605 | 90.269636 | 121.440084 | 21.261242 | 0.002712 | 0.002564 | 253.167965 | 0.24973 | 8.40168 | 0.003423 | 0.004399 | 0.004357 | 5.5e-05 | 0.00114 | 0.300933 | 1.371804 | 2.5475 | 100.8 | 21.17 | 15.5 | 87.049355 | 104.215607 | 83.495165 | 0.003869 | 0.989907 | 0.0241 | 24.345501 | 0.124613 | 0.148565 | 0.008675 | 0.6287 | 0.6287 | 0.009759
2019-03-26 16:17 | 1553631433.7 | 254 | 0.207803 | 0.001885 | 3.5e-05 | 91.621064 | 90.387965 | 121.509562 | 21.261242 | 0.002793 | 0.002522 | 253.146785 | 0.249711 | 8.402479 | 0.003479 | 0.004788 | 0.004691 | 5.4e-05 | 0.001133 | 0.291587 | 1.373113 | 2.5476 | 100.8 | 21.17 | 15.509 | 89.01498 | 105.584031 | 82.493568 | 0.003871 | 0.992694 | 0.024141 | 24.318245 | 0.121199 | 0.148553 | 0.008464 | 0.614346 | 0.614346 | 0.009987
2019-03-26 16:17 | 1553631434.7 | 255 | 0.207788 | 0.001893 | 3.5e-05 | 91.731758 | 90.441414 | 121.235639 | 21.261242 | 0.002777 | 0.002527 | 253.083706 | 0.249854 | 8.401075 | 0.003423 | 0.005426 | 0.00532 | 5.6e-05 | 0.001121 | 0.327478 | 1.394245 | 2.5475 | 100.79 | 21.17 | 15.527 | 88.622055 | 104.213911 | 82.61449 | 0.003876 | 0.992357 | 0.024109 | 24.294948 | 0.126712 | 0.148638 | 0.008548 | 0.619684 | 0.619684 | 0.009906
2019-03-26 16:17 | 1553631435.7 | 256 | 0.20779 | 0.001895 | 3.5e-05 | 91.805554 | 90.471333 | 121.279767 | 21.261242 | 0.002776 | 0.002533 | 253.030153 | 0.249821 | 8.404689 | 0.003559 | 0.005138 | 0.005122 | 5.5e-05 | 0.001112 | 0.316141 | 1.331806 | 2.5475 | 100.79 | 21.17 | 15.534 | 88.602554 | 107.510469 | 82.7496 | 0.003878 | 0.99198 | 0.024109 | 24.303982 | 0.130946 | 0.148619 | 0.008535 | 0.61874 | 0.61874 | 0.00992
2019-03-26 16:17 | 1553631436.7 | 257 | 0.207781 | 0.001895 | 3.5e-05 | 91.955803 | 90.820942 | 121.066638 | 21.261242 | 0.002736 | 0.002571 | 253.018768 | 0.250433 | 8.402791 | 0.003529 | 0.00444 | 0.004436 | 5.8e-05 | 0.001109 | 0.304528 | 1.376358 | 2.5475 | 100.79 | 21.17 | 15.541 | 87.643549 | 106.804929 | 83.671654 | 0.00388 | 0.989417 | 0.024057 | 24.314053 | 0.111075 | 0.148983 | 0.008591 | 0.621458 | 0.621458 | 0.009901
2019-03-26 16:17 | 1553631437.7 | 258 | 0.207795 | 0.001895 | 3.4e-05 | 92.033142 | 90.754045 | 120.955614 | 21.261242 | 0.002694 | 0.002553 | 252.996917 | 0.249607 | 8.401927 | 0.003437 | 0.004996 | 0.004811 | 5.4e-05 | 0.001097 | 0.314371 | 1.356746 | 2.5474 | 100.79 | 21.17 | 15.551 | 86.615983 | 104.570164 | 83.235492 | 0.003882 | 0.990628 | 0.02406 | 24.288044 | 0.125185 | 0.148491 | 0.008503 | 0.615242 | 0.615242 | 0.009968
2019-03-26 16:17 | 1553631438.7 | 259 | 0.20777 | 0.001893 | 3.4e-05 | 92.11904 | 90.915404 | 120.87041 | 21.261242 | 0.002757 | 0.002508 | 252.947083 | 0.249977 | 8.404481 | 0.003461 | 0.005315 | 0.00521 | 5.9e-05 | 0.001096 | 0.331238 | 1.342908 | 2.5474 | 100.79 | 21.17 | 15.556 | 88.148775 | 105.13958 | 82.153651 | 0.003883 | 0.993644 | 0.024089 | 24.242609 | 0.117641 | 0.148712 | 0.008656 | 0.627075 | 0.627075 | 0.009794
2019-03-26 16:17 | 1553631439.7 | 260 | 0.207784 | 0.001887 | 3.4e-05 | 92.222947 | 91.047851 | 121.153253 | 21.261242 | 0.002687 | 0.002536 | 252.8942 | 0.248976 | 8.404098 | 0.003465 | 0.00503 | 0.005005 | 5.2e-05 | 0.001095 | 0.321173 | 1.351627 | 2.5475 | 100.79 | 21.17 | 15.557 | 86.449722 | 105.252077 | 82.825089 | 0.003884 | 0.99177 | 0.024094 | 24.293879 | 0.114703 | 0.148116 | 0.008582 | 0.621822 | 0.621822 | 0.009837
2019-03-26 16:17 | 1553631440.7 | 261 | 0.207773 | 0.001886 | 3.3e-05 | 92.334231 | 91.33964 | 121.262634 | 21.261242 | 0.002783 | 0.00255 | 252.848621 | 0.24975 | 8.399782 | 0.00337 | 0.004362 | 0.004344 | 5.5e-05 | 0.001101 | 0.34899 | 1.363484 | 2.5474 | 100.79 | 21.17 | 15.557 | 88.773489 | 102.942348 | 83.166007 | 0.003884 | 0.990821 | 0.024093 | 24.316478 | 0.09687 | 0.148576 | 0.008649 | 0.626765 | 0.626765 | 0.00979
2019-03-26 16:17 | 1553631441.7 | 262 | 0.207812 | 0.001891 | 3.2e-05 | 92.393268 | 91.328212 | 121.216394 | 21.261242 | 0.002775 | 0.002555 | 252.795355 | 0.249542 | 8.403623 | 0.003332 | 0.004008 | 0.003868 | 5.4e-05 | 0.001104 | 0.298555 | 1.352768 | 2.5475 | 100.79 | 21.17 | 15.555 | 88.568849 | 102.021586 | 83.273721 | 0.003883 | 0.990522 | 0.024085 | 24.315516 | 0.103706 | 0.148452 | 0.00841 | 0.609238 | 0.609238 | 0.010064
2019-03-26 16:17 | 1553631442.7 | 263 | 0.207793 | 0.001889 | 3.1e-05 | 92.501602 | 91.283501 | 121.04669 | 21.261242 | 0.002737 | 0.002537 | 252.742166 | 0.249054 | 8.401517 | 0.003388 | 0.004713 | 0.004652 | 5.3e-05 | 0.001109 | 0.322611 | 1.333639 | 2.5475 | 100.79 | 21.17 | 15.547 | 87.661359 | 103.377576 | 82.842399 | 0.003881 | 0.991722 | 0.024083 | 24.283783 | 0.118568 | 0.148162 | 0.008527 | 0.617733 | 0.617733 | 0.009906
2019-03-26 16:17 | 1553631443.7 | 264 | 0.207816 | 0.001888 | 3.1e-05 | 92.475331 | 91.213916 | 120.881445 | 21.261242 | 0.002714 | 0.002524 | 252.694057 | 0.249392 | 8.402746 | 0.003392 | 0.004949 | 0.004901 | 5.2e-05 | 0.00111 | 0.323496 | 1.339712 | 2.5475 | 100.79 | 21.17 | 15.541 | 87.116495 | 103.476648 | 82.539725 | 0.00388 | 0.992566 | 0.024077 | 24.256883 | 0.122848 | 0.148363 | 0.008392 | 0.607758 | 0.607758 | 0.010082
2019-03-26 16:17 | 1553631444.7 | 265 | 0.207808 | 0.00188 | 3e-05 | 92.596355 | 91.497973 | 120.97416 | 21.261242 | 0.002773 | 0.00253 | 252.655703 | 0.250108 | 8.400022 | 0.00342 | 0.005161 | 0.005036 | 5.4e-05 | 0.001113 | 0.333948 | 1.337235 | 2.5475 | 100.79 | 21.17 | 15.535 | 88.521423 | 104.146303 | 82.69094 | 0.003878 | 0.992144 | 0.024081 | 24.271341 | 0.106735 | 0.148789 | 0.008454 | 0.612447 | 0.612447 | 0.010034
2019-03-26 16:17 | 1553631445.7 | 266 | 0.207795 | 0.001878 | 3e-05 | 92.779666 | 91.726898 | 120.944351 | 21.261242 | 0.002736 | 0.002547 | 252.602016 | 0.249503 | 8.402453 | 0.003433 | 0.004729 | 0.004676 | 5.5e-05 | 0.001111 | 0.282628 | 1.397587 | 2.5476 | 100.79 | 21.17 | 15.519 | 87.645715 | 104.477338 | 83.081858 | 0.003874 | 0.991055 | 0.024064 | 24.281677 | 0.102074 | 0.148429 | 0.008529 | 0.617478 | 0.617478 | 0.009928
2019-03-26 16:17 | 1553631446.7 | 267 | 0.207788 | 0.001874 | 3e-05 | 92.794129 | 91.574617 | 120.93238 | 21.261242 | 0.002732 | 0.002514 | 252.557606 | 0.250407 | 8.404858 | 0.003431 | 0.004378 | 0.004249 | 5.7e-05 | 0.001112 | 0.303256 | 1.407295 | 2.5476 | 100.79 | 21.17 | 15.509 | 87.541982 | 104.41069 | 82.307981 | 0.003872 | 0.993213 | 0.024089 | 24.254088 | 0.11833 | 0.148967 | 0.008583 | 0.621999 | 0.621999 | 0.009891
2019-03-26 16:17 | 1553631447.7 | 268 | 0.20783 | 0.001874 | 3.1e-05 | 92.847558 | 91.687232 | 121.158418 | 21.261242 | 0.002779 | 0.00251 | 252.497497 | 0.250843 | 8.403155 | 0.003478 | 0.005666 | 0.005596 | 5.4e-05 | 0.001116 | 0.301818 | 1.36729 | 2.5474 | 100.79 | 21.17 | 15.492 | 88.666593 | 105.550324 | 82.201248 | 0.003867 | 0.993511 | 0.024116 | 24.273099 | 0.112485 | 0.149226 | 0.008326 | 0.603959 | 0.603959 | 0.010204
2019-03-26 16:17 | 1553631448.7 | 269 | 0.20779 | 0.001866 | 3e-05 | 92.893017 | 91.604535 | 121.295497 | 21.261242 | 0.0027 | 0.002517 | 252.452282 | 0.250082 | 8.402707 | 0.003506 | 0.005415 | 0.005368 | 5.5e-05 | 0.001114 | 0.301265 | 1.342199 | 2.5475 | 100.79 | 21.17 | 15.483 | 86.766611 | 106.245202 | 82.382263 | 0.003865 | 0.993005 | 0.024123 | 24.293012 | 0.124935 | 0.148774 | 0.008576 | 0.622344 | 0.622344 | 0.009873
2019-03-26 16:17 | 1553631449.7 | 270 | 0.20779 | 0.001872 | 3.1e-05 | 92.972126 | 91.91683 | 121.125087 | 21.261242 | 0.002739 | 0.00256 | 252.405572 | 0.249815 | 8.403461 | 0.003496 | 0.004698 | 0.004657 | 5.6e-05 | 0.001121 | 0.293578 | 1.389889 | 2.5477 | 100.79 | 21.17 | 15.474 | 87.710699 | 106.00045 | 83.407885 | 0.003863 | 0.990149 | 0.024071 | 24.310931 | 0.102107 | 0.148615 | 0.008573 | 0.620769 | 0.620769 | 0.009887
2019-03-26 16:17 | 1553631450.7 | 271 | 0.207779 | 0.001866 | 3.1e-05 | 93.00017 | 91.729924 | 120.776287 | 21.261242 | 0.002764 | 0.002521 | 252.354261 | 0.250225 | 8.40231 | 0.003484 | 0.004737 | 0.004601 | 5.5e-05 | 0.001121 | 0.297504 | 1.388598 | 2.5476 | 100.79 | 21.17 | 15.453 | 88.306447 | 105.70383 | 82.455344 | 0.003858 | 0.992801 | 0.024069 | 24.243454 | 0.123011 | 0.148859 | 0.008641 | 0.625691 | 0.625691 | 0.009826
2019-03-26 16:18 | 1553631451.7 | 272 | 0.207727 | 0.001868 | 3.1e-05 | 93.059502 | 92.122226 | 120.768307 | 21.261242 | 0.002774 | 0.002557 | 252.2949 | 0.250719 | 8.399938 | 0.003474 | 0.005017 | 0.004865 | 5.5e-05 | 0.00112 | 0.334667 | 1.39584 | 2.5476 | 100.79 | 21.17 | 15.443 | 88.551757 | 105.450418 | 83.326857 | 0.003855 | 0.990374 | 0.024039 | 24.272342 | 0.090544 | 0.149153 | 0.008956 | 0.647654 | 0.647654 | 0.009511
2019-03-26 16:18 | 1553631452.7 | 273 | 0.207741 | 0.001867 | 3.2e-05 | 93.087249 | 91.968599 | 121.054434 | 21.261242 | 0.00275 | 0.002513 | 252.272532 | 0.250504 | 8.400588 | 0.003471 | 0.004963 | 0.00492 | 5.5e-05 | 0.001126 | 0.307735 | 1.349404 | 2.5474 | 100.79 | 21.17 | 15.427 | 87.983166 | 105.393678 | 82.265192 | 0.003851 | 0.993332 | 0.024103 | 24.264864 | 0.10814 | 0.149025 | 0.008867 | 0.64291 | 0.64291 | 0.009573
2019-03-26 16:18 | 1553631453.7 | 274 | 0.207763 | 0.00187 | 3.3e-05 | 93.084298 | 92.086256 | 121.205595 | 21.261242 | 0.002754 | 0.002561 | 252.237936 | 0.250739 | 8.401875 | 0.003452 | 0.004967 | 0.004897 | 5.7e-05 | 0.001132 | 0.300712 | 1.341775 | 2.5476 | 100.79 | 21.17 | 15.421 | 88.069099 | 104.935938 | 83.430486 | 0.00385 | 0.990086 | 0.024079 | 24.31978 | 0.09642 | 0.149164 | 0.00873 | 0.632225 | 0.632225 | 0.009744
2019-03-26 16:18 | 1553631454.7 | 275 | 0.207709 | 0.00187 | 3.5e-05 | 93.160455 | 92.091634 | 121.150906 | 21.261242 | 0.002745 | 0.002599 | 252.196899 | 0.250283 | 8.40101 | 0.003528 | 0.005097 | 0.005143 | 5.9e-05 | 0.001133 | 0.31509 | 1.407441 | 2.5476 | 100.79 | 21.17 | 15.416 | 87.851985 | 106.767075 | 84.332463 | 0.003848 | 0.987588 | 0.024043 | 24.345025 | 0.103213 | 0.148894 | 0.009058 | 0.654943 | 0.654943 | 0.009389
2019-03-26 16:18 | 1553631455.7 | 276 | 0.207666 | 0.001872 | 3.6e-05 | 93.140382 | 92.005914 | 120.916652 | 21.261242 | 0.002746 | 0.002535 | 252.181852 | 0.24973 | 8.399353 | 0.003479 | 0.004552 | 0.004435 | 5.4e-05 | 0.001133 | 0.298555 | 1.388626 | 2.5475 | 100.79 | 21.17 | 15.413 | 87.883275 | 105.580151 | 82.791672 | 0.003848 | 0.991863 | 0.024072 | 24.269006 | 0.109615 | 0.148565 | 0.009309 | 0.673863 | 0.673863 | 0.009105
2019-03-26 16:18 | 1553631456.7 | 277 | 0.207676 | 0.001874 | 3.8e-05 | 93.215063 | 92.192147 | 121.031197 | 21.261242 | 0.002811 | 0.002517 | 252.126881 | 0.249164 | 8.400529 | 0.003532 | 0.005033 | 0.004952 | 5.5e-05 | 0.001134 | 0.325487 | 1.42333 | 2.5476 | 100.79 | 21.17 | 15.415 | 89.432275 | 106.861469 | 82.363512 | 0.003848 | 0.993058 | 0.024097 | 24.265891 | 0.098698 | 0.148228 | 0.009246 | 0.669935 | 0.669935 | 0.009138
2019-03-26 16:18 | 1553631457.7 | 278 | 0.207667 | 0.001881 | 3.8e-05 | 93.282661 | 92.179037 | 121.057486 | 21.261242 | 0.002767 | 0.002556 | 252.093933 | 0.249594 | 8.401329 | 0.003553 | 0.005445 | 0.005372 | 5.2e-05 | 0.001124 | 0.330685 | 1.435183 | 2.5476 | 100.79 | 21.17 | 15.419 | 88.372888 | 107.376476 | 83.304977 | 0.003849 | 0.990435 | 0.024068 | 24.300638 | 0.106454 | 0.148483 | 0.009294 | 0.672606 | 0.672606 | 0.009117
2019-03-26 16:18 | 1553631458.7 | 279 | 0.207696 | 0.001894 | 3.9e-05 | 93.214769 | 91.893635 | 121.16053 | 21.261242 | 0.002739 | 0.002589 | 252.062843 | 0.24919 | 8.403285 | 0.003484 | 0.005293 | 0.005273 | 5.6e-05 | 0.001124 | 0.289817 | 1.422344 | 2.5476 | 100.79 | 21.17 | 15.422 | 87.711421 | 105.70771 | 84.09511 | 0.00385 | 0.988244 | 0.024052 | 24.337908 | 0.127678 | 0.148243 | 0.009102 | 0.658181 | 0.658181 | 0.009302
2019-03-26 16:18 | 1553631459.7 | 280 | 0.20769 | 0.001899 | 3.9e-05 | 93.362361 | 92.295013 | 121.065467 | 21.261242 | 0.00275 | 0.002551 | 252.009559 | 0.250075 | 8.401446 | 0.003481 | 0.004503 | 0.004414 | 5.6e-05 | 0.001123 | 0.324602 | 1.381639 | 2.5476 | 100.79 | 21.17 | 15.426 | 87.969205 | 105.638352 | 83.199667 | 0.003851 | 0.990727 | 0.024073 | 24.297849 | 0.102846 | 0.14877 | 0.00913 | 0.660768 | 0.660768 | 0.009299
2019-03-26 16:18 | 1553631460.7 | 281 | 0.207684 | 0.001905 | 3.8e-05 | 93.363542 | 92.253328 | 121.433749 | 21.261242 | 0.002803 | 0.002555 | 251.958478 | 0.249841 | 8.400354 | 0.003553 | 0.00496 | 0.004944 | 5.1e-05 | 0.001118 | 0.324768 | 1.361513 | 2.5475 | 100.79 | 21.17 | 15.435 | 89.239152 | 107.38837 | 83.288628 | 0.003853 | 0.99048 | 0.024106 | 24.337816 | 0.107 | 0.14863 | 0.009156 | 0.663636 | 0.663636 | 0.00925
2019-03-26 16:18 | 1553631461.7 | 282 | 0.207694 | 0.001915 | 3.8e-05 | 93.492834 | 92.64294 | 121.310989 | 21.261242 | 0.002714 | 0.002552 | 251.894038 | 0.250056 | 8.401738 | 0.003559 | 0.004534 | 0.004464 | 5.4e-05 | 0.001113 | 0.322445 | 1.389575 | 2.5477 | 100.79 | 21.17 | 15.441 | 87.105425 | 107.518237 | 83.222989 | 0.003855 | 0.990663 | 0.024096 | 24.323271 | 0.081682 | 0.148758 | 0.00909 | 0.658541 | 0.658541 | 0.009329
2019-03-26 16:18 | 1553631462.7 | 283 | 0.207699 | 0.001919 | 3.8e-05 | 93.572238 | 92.536712 | 121.044579 | 21.261242 | 0.002791 | 0.002541 | 251.81183 | 0.24934 | 8.402115 | 0.003537 | 0.004778 | 0.004702 | 5.6e-05 | 0.001111 | 0.318685 | 1.380971 | 2.5475 | 100.79 | 21.17 | 15.447 | 88.972845 | 106.99858 | 82.949144 | 0.003856 | 0.991424 | 0.024079 | 24.287211 | 0.099537 | 0.148332 | 0.009052 | 0.655363 | 0.655363 | 0.009348
2019-03-26 16:18 | 1553631463.7 | 284 | 0.207705 | 0.001927 | 3.9e-05 | 93.709204 | 92.602264 | 120.673715 | 21.261242 | 0.002685 | 0.002545 | 251.759925 | 0.24988 | 8.397955 | 0.00357 | 0.004701 | 0.004601 | 5.5e-05 | 0.001108 | 0.299274 | 1.334665 | 2.5474 | 100.79 | 21.17 | 15.459 | 86.42085 | 107.784554 | 83.044351 | 0.003859 | 0.991159 | 0.024039 | 24.253218 | 0.106286 | 0.148654 | 0.009008 | 0.651034 | 0.651034 | 0.00943
2019-03-26 16:18 | 1553631464.7 | 285 | 0.207704 | 0.001917 | 3.8e-05 | 93.812224 | 92.672523 | 120.673715 | 21.261242 | 0.002784 | 0.002553 | 251.731807 | 0.249587 | 8.401966 | 0.003529 | 0.005031 | 0.004935 | 5.3e-05 | 0.00111 | 0.315256 | 1.312926 | 2.5475 | 100.79 | 21.17 | 15.464 | 88.799491 | 106.782848 | 83.241022 | 0.00386 | 0.990612 | 0.024032 | 24.259913 | 0.10933 | 0.148479 | 0.009027 | 0.652229 | 0.652229 | 0.009402
2019-03-26 16:18 | 1553631465.7 | 286 | 0.207686 | 0.001924 | 3.8e-05 | 93.916425 | 92.737066 | 121.018758 | 21.261242 | 0.002769 | 0.002543 | 251.676011 | 0.249646 | 8.403207 | 0.003561 | 0.005077 | 0.005021 | 5.1e-05 | 0.001104 | 0.324602 | 1.363854 | 2.5476 | 100.8 | 21.17 | 15.47 | 88.434516 | 107.57407 | 83.006845 | 0.003861 | 0.991264 | 0.024074 | 24.286588 | 0.113033 | 0.148514 | 0.009126 | 0.660546 | 0.660546 | 0.009286
2019-03-26 16:18 | 1553631466.7 | 287 | 0.207729 | 0.001917 | 3.7e-05 | 94.041878 | 92.960949 | 121.184943 | 21.261242 | 0.002723 | 0.00254 | 251.663514 | 0.250043 | 8.401758 | 0.003602 | 0.004974 | 0.004895 | 5.5e-05 | 0.001099 | 0.312049 | 1.401796 | 2.5475 | 100.8 | 21.18 | 15.472 | 87.314071 | 108.556532 | 82.912601 | 0.003864 | 0.991526 | 0.024094 | 24.300042 | 0.103405 | 0.14875 | 0.008877 | 0.643086 | 0.643086 | 0.009553
2019-03-26 16:18 | 1553631467.7 | 288 | 0.207718 | 0.001917 | 3.7e-05 | 94.085566 | 93.133401 | 121.160767 | 21.261242 | 0.002755 | 0.002521 | 251.614906 | 0.250101 | 8.40348 | 0.003595 | 0.004862 | 0.004777 | 5.5e-05 | 0.001095 | 0.320676 | 1.348882 | 2.5474 | 100.8 | 21.18 | 15.474 | 88.091003 | 108.389433 | 82.475057 | 0.003865 | 0.992746 | 0.024107 | 24.282685 | 0.090982 | 0.148785 | 0.008942 | 0.648122 | 0.648122 | 0.009481
2019-03-26 16:18 | 1553631468.7 | 289 | 0.207703 | 0.001917 | 3.8e-05 | 94.145193 | 93.188531 | 121.128609 | 21.261242 | 0.002731 | 0.002499 | 251.572566 | 0.250277 | 8.406204 | 0.003655 | 0.005225 | 0.005136 | 5.6e-05 | 0.001091 | 0.292638 | 1.354181 | 2.5474 | 100.8 | 21.17 | 15.475 | 87.515508 | 109.860582 | 81.936105 | 0.003863 | 0.994253 | 0.024122 | 24.261057 | 0.091355 | 0.14889 | 0.009031 | 0.654978 | 0.654978 | 0.009388
2019-03-26 16:18 | 1553631469.7 | 290 | 0.207727 | 0.001916 | 3.8e-05 | 94.27655 | 93.196934 | 121.277658 | 21.261242 | 0.002744 | 0.002542 | 251.544371 | 0.249626 | 8.40376 | 0.003671 | 0.005219 | 0.005187 | 5.2e-05 | 0.001097 | 0.324436 | 1.328325 | 2.5475 | 100.8 | 21.18 | 15.476 | 87.841153 | 110.251713 | 82.961646 | 0.003865 | 0.99139 | 0.024102 | 24.31101 | 0.10302 | 0.148503 | 0.00889 | 0.644223 | 0.644223 | 0.00952
2019-03-26 16:18 | 1553631470.7 | 291 | 0.207725 | 0.001914 | 3.9e-05 | 94.334998 | 93.193237 | 121.150438 | 21.261242 | 0.002744 | 0.002539 | 251.496434 | 0.250778 | 8.405164 | 0.00366 | 0.005206 | 0.005175 | 5.6e-05 | 0.0011 | 0.320289 | 1.368993 | 2.5476 | 100.8 | 21.17 | 15.478 | 87.836339 | 109.967046 | 82.908754 | 0.003863 | 0.991537 | 0.024091 | 24.296451 | 0.108919 | 0.149188 | 0.008901 | 0.644642 | 0.644642 | 0.009558
2019-03-26 16:18 | 1553631471.7 | 292 | 0.20769 | 0.001905 | 3.9e-05 | 94.39669 | 93.470908 | 120.831448 | 21.261242 | 0.002711 | 0.002503 | 251.486122 | 0.250186 | 8.402993 | 0.003618 | 0.006013 | 0.005919 | 5.6e-05 | 0.001103 | 0.279586 | 1.331361 | 2.5475 | 100.8 | 21.17 | 15.479 | 87.035157 | 108.946653 | 82.042834 | 0.003864 | 0.993954 | 0.024088 | 24.234921 | 0.088155 | 0.148835 | 0.009127 | 0.660937 | 0.660937 | 0.0093
2019-03-26 16:18 | 1553631472.7 | 293 | 0.207738 | 0.001904 | 4.1e-05 | 94.594466 | 93.562008 | 120.92745 | 21.261242 | 0.00273 | 0.002577 | 251.454746 | 0.250485 | 8.399242 | 0.003615 | 0.005172 | 0.005115 | 5.3e-05 | 0.001099 | 0.328031 | 1.382721 | 2.5475 | 100.8 | 21.17 | 15.479 | 87.488072 | 108.88689 | 83.805829 | 0.003864 | 0.989045 | 0.024038 | 24.30464 | 0.098163 | 0.149014 | 0.008835 | 0.638307 | 0.638307 | 0.009642
2019-03-26 16:18 | 1553631473.7 | 294 | 0.207775 | 0.001896 | 4.2e-05 | 94.700733 | 93.94187 | 121.38657 | 21.261242 | 0.002716 | 0.002565 | 251.399122 | 0.249386 | 8.400672 | 0.003594 | 0.005887 | 0.005815 | 5.3e-05 | 0.001097 | 0.31686 | 1.361127 | 2.5476 | 100.79 | 21.17 | 15.478 | 87.145373 | 108.378504 | 83.533396 | 0.003864 | 0.9898 | 0.024093 | 24.341441 | 0.071964 | 0.14836 | 0.00862 | 0.624094 | 0.624094 | 0.009818
2019-03-26 16:18 | 1553631474.7 | 295 | 0.207728 | 0.001899 | 4.2e-05 | 94.850391 | 93.973133 | 121.556039 | 21.261242 | 0.002764 | 0.002515 | 251.349594 | 0.250244 | 8.404481 | 0.00361 | 0.005301 | 0.005216 | 5.2e-05 | 0.001096 | 0.296619 | 1.340758 | 2.5474 | 100.79 | 21.17 | 15.477 | 88.318965 | 108.772473 | 82.319761 | 0.003864 | 0.99318 | 0.024151 | 24.316951 | 0.083112 | 0.14887 | 0.008897 | 0.645714 | 0.645714 | 0.009522
2019-03-26 16:18 | 1553631475.7 | 296 | 0.207778 | 0.001897 | 4.3e-05 | 94.92891 | 93.988932 | 121.625753 | 21.261242 | 0.002724 | 0.002517 | 251.324735 | 0.249548 | 8.405014 | 0.003656 | 0.005293 | 0.005216 | 5.5e-05 | 0.001099 | 0.304693 | 1.377162 | 2.5475 | 100.79 | 21.17 | 15.476 | 87.346079 | 109.888048 | 82.376013 | 0.003863 | 0.993023 | 0.024156 | 24.325847 | 0.08901 | 0.148456 | 0.008601 | 0.62428 | 0.62428 | 0.009821
2019-03-26 16:18 | 1553631476.7 | 297 | 0.207753 | 0.00189 | 4.4e-05 | 95.084768 | 94.155669 | 121.473417 | 21.261242 | 0.002736 | 0.002547 | 251.260218 | 0.24947 | 8.403558 | 0.003577 | 0.005216 | 0.005111 | 5.6e-05 | 0.001101 | 0.310224 | 1.348596 | 2.5476 | 100.79 | 21.17 | 15.477 | 87.646677 | 107.956211 | 83.099649 | 0.003864 | 0.991006 | 0.024116 | 24.335337 | 0.087829 | 0.14841 | 0.008756 | 0.634443 | 0.634443 | 0.009661
2019-03-26 16:18 | 1553631477.7 | 298 | 0.207756 | 0.001889 | 4.5e-05 | 95.142625 | 94.260552 | 121.412859 | 21.261242 | 0.002705 | 0.002581 | 251.214677 | 0.250114 | 8.403662 | 0.00361 | 0.004918 | 0.004885 | 5.7e-05 | 0.001109 | 0.299274 | 1.354024 | 2.5475 | 100.79 | 21.17 | 15.478 | 86.901604 | 108.749639 | 83.906342 | 0.003864 | 0.988767 | 0.024083 | 24.3568 | 0.083312 | 0.148793 | 0.008738 | 0.632177 | 0.632177 | 0.009721
2019-03-26 16:18 | 1553631478.7 | 299 | 0.207729 | 0.001893 | 4.6e-05 | 95.202547 | 94.416866 | 121.184239 | 21.261242 | 0.002777 | 0.002497 | 251.162868 | 0.250004 | 8.402193 | 0.003497 | 0.005216 | 0.005065 | 5.6e-05 | 0.001107 | 0.30215 | 1.37603 | 2.5475 | 100.79 | 21.17 | 15.479 | 88.615795 | 106.007484 | 81.882982 | 0.003864 | 0.994402 | 0.024129 | 24.264812 | 0.074123 | 0.148727 | 0.008897 | 0.644919 | 0.644919 | 0.009524
2019-03-26 16:18 | 1553631479.7 | 300 | 0.207748 | 0.001891 | 4.7e-05 | 95.183656 | 94.312321 | 121.217334 | 21.261242 | 0.002728 | 0.002545 | 251.12852 | 0.249633 | 8.40452 | 0.003596 | 0.005164 | 0.005188 | 5.7e-05 | 0.001105 | 0.310224 | 1.315096 | 2.5474 | 100.79 | 21.17 | 15.48 | 87.449083 | 108.41542 | 83.038822 | 0.003864 | 0.991175 | 0.024093 | 24.307597 | 0.082258 | 0.148507 | 0.008783 | 0.635631 | 0.635631 | 0.009649
2019-03-26 16:18 | 1553631480.7 | 301 | 0.207748 | 0.001886 | 4.9e-05 | 95.236494 | 94.320053 | 121.240101 | 21.261242 | 0.002723 | 0.00255 | 251.100306 | 0.249678 | 8.404189 | 0.003583 | 0.005509 | 0.005455 | 5.6e-05 | 0.001104 | 0.298555 | 1.358023 | 2.5474 | 100.79 | 21.17 | 15.48 | 87.314071 | 108.102631 | 83.159756 | 0.003864 | 0.990838 | 0.024091 | 24.314006 | 0.086488 | 0.148534 | 0.008789 | 0.635919 | 0.635919 | 0.009647
2019-03-26 16:18 | 1553631481.7 | 302 | 0.207762 | 0.001889 | 5e-05 | 95.327114 | 94.729161 | 121.347136 | 21.261242 | 0.002702 | 0.00253 | 251.035751 | 0.250335 | 8.400185 | 0.003529 | 0.004875 | 0.004717 | 5.6e-05 | 0.001103 | 0.304859 | 1.310684 | 2.5474 | 100.79 | 21.17 | 15.481 | 86.822918 | 106.796922 | 82.689497 | 0.003865 | 0.992148 | 0.024118 | 24.308679 | 0.056283 | 0.148925 | 0.008698 | 0.629931 | 0.629931 | 0.009764
2019-03-26 16:18 | 1553631482.7 | 303 | 0.207758 | 0.001887 | 5e-05 | 95.331247 | 94.462586 | 121.11523 | 21.261242 | 0.002774 | 0.002526 | 250.993238 | 0.249873 | 8.401836 | 0.003511 | 0.005356 | 0.005405 | 5.5e-05 | 0.001098 | 0.324049 | 1.32079 | 2.5474 | 100.79 | 21.17 | 15.482 | 88.551757 | 106.345878 | 82.588046 | 0.003865 | 0.992431 | 0.024098 | 24.281977 | 0.081877 | 0.14865 | 0.008726 | 0.631448 | 0.631448 | 0.009722
2019-03-26 16:18 | 1553631483.7 | 304 | 0.207748 | 0.001887 | 5e-05 | 95.378181 | 94.483763 | 120.941064 | 21.261242 | 0.002783 | 0.00253 | 250.945972 | 0.24988 | 8.402239 | 0.00353 | 0.005238 | 0.005184 | 6e-05 | 0.001098 | 0.309339 | 1.338649 | 2.5475 | 100.79 | 21.17 | 15.485 | 88.76747 | 106.810268 | 82.695027 | 0.003866 | 0.992132 | 0.024077 | 24.26816 | 0.084274 | 0.148654 | 0.008783 | 0.635026 | 0.635026 | 0.009668
2019-03-26 16:18 | 1553631484.7 | 305 | 0.207712 | 0.001884 | 5e-05 | 95.448732 | 94.740928 | 120.658693 | 21.261242 | 0.002736 | 0.002544 | 250.90045 | 0.249951 | 8.4009 | 0.00356 | 0.004754 | 0.004652 | 5.5e-05 | 0.001095 | 0.310943 | 1.414196 | 2.5477 | 100.79 | 21.17 | 15.487 | 87.648121 | 107.555135 | 83.017905 | 0.003866 | 0.991233 | 0.024038 | 24.250808 | 0.066576 | 0.148696 | 0.009007 | 0.650224 | 0.650224 | 0.009445
2019-03-26 16:18 | 1553631485.7 | 306 | 0.207685 | 0.001886 | 5e-05 | 95.575071 | 94.680418 | 120.310598 | 21.261242 | 0.002752 | 0.002529 | 250.824318 | 0.250153 | 8.402739 | 0.003529 | 0.005114 | 0.005087 | 5.7e-05 | 0.001092 | 0.309726 | 1.359309 | 2.5476 | 100.79 | 21.17 | 15.49 | 88.011329 | 106.79862 | 82.656802 | 0.003867 | 0.992239 | 0.024016 | 24.203523 | 0.084122 | 0.148816 | 0.009167 | 0.661193 | 0.661193 | 0.009295
2019-03-26 16:18 | 1553631486.7 | 307 | 0.207699 | 0.001884 | 5.1e-05 | 95.535515 | 94.653861 | 120.354726 | 21.261242 | 0.00275 | 0.00252 | 250.777071 | 0.249717 | 8.401524 | 0.003563 | 0.004673 | 0.004577 | 5.7e-05 | 0.001092 | 0.331238 | 1.413326 | 2.5476 | 100.79 | 21.17 | 15.496 | 87.987017 | 107.620681 | 82.442122 | 0.003868 | 0.992838 | 0.024027 | 24.200657 | 0.082928 | 0.148557 | 0.009083 | 0.655374 | 0.655374 | 0.009362
2019-03-26 16:18 | 1553631487.7 | 308 | 0.207726 | 0.001887 | 5.2e-05 | 95.555589 | 94.79404 | 120.461993 | 21.261242 | 0.002728 | 0.002557 | 250.741497 | 0.250862 | 8.402811 | 0.003524 | 0.005272 | 0.005078 | 5.5e-05 | 0.001092 | 0.326925 | 1.398081 | 2.5475 | 100.79 | 21.17 | 15.499 | 87.454619 | 106.677296 | 83.332147 | 0.003869 | 0.990359 | 0.024008 | 24.24172 | 0.071571 | 0.149238 | 0.008914 | 0.642572 | 0.642572 | 0.009592
2019-03-26 16:18 | 1553631488.7 | 309 | 0.207755 | 0.001896 | 5.3e-05 | 95.640603 | 94.888501 | 120.969465 | 21.261242 | 0.002758 | 0.002501 | 250.696147 | 0.25001 | 8.401556 | 0.003465 | 0.005281 | 0.005307 | 5.7e-05 | 0.00109 | 0.294463 | 1.379393 | 2.5474 | 100.79 | 21.17 | 15.504 | 88.161292 | 105.245773 | 81.997642 | 0.00387 | 0.994081 | 0.024104 | 24.247215 | 0.070616 | 0.148731 | 0.008729 | 0.631558 | 0.631558 | 0.009726
2019-03-26 16:18 | 1553631489.7 | 310 | 0.207739 | 0.001893 | 5.4e-05 | 95.63883 | 94.858583 | 120.896465 | 21.261242 | 0.002733 | 0.002557 | 250.628909 | 0.249659 | 8.402609 | 0.00347 | 0.0053 | 0.0052 | 5.6e-05 | 0.001086 | 0.309007 | 1.413342 | 2.5476 | 100.79 | 21.17 | 15.506 | 87.568457 | 105.355852 | 83.335272 | 0.003871 | 0.990351 | 0.024051 | 24.285504 | 0.073271 | 0.148522 | 0.008828 | 0.637356 | 0.637356 | 0.009624
2019-03-26 16:18 | 1553631490.7 | 311 | 0.207751 | 0.001891 | 5.4e-05 | 95.646506 | 94.775215 | 120.868065 | 21.261242 | 0.002688 | 0.002533 | 250.57133 | 0.249314 | 8.402297 | 0.003483 | 0.005037 | 0.004904 | 5.3e-05 | 0.001087 | 0.295347 | 1.375868 | 2.5475 | 100.79 | 21.17 | 15.509 | 86.484129 | 105.681761 | 82.758976 | 0.003872 | 0.991954 | 0.024068 | 24.263015 | 0.081854 | 0.148317 | 0.008762 | 0.632962 | 0.632962 | 0.009677
2019-03-26 16:18 | 1553631491.7 | 312 | 0.207712 | 0.001891 | 5.6e-05 | 95.623776 | 94.923799 | 121.212169 | 21.261242 | 0.002742 | 0.002512 | 250.525444 | 0.250491 | 8.403597 | 0.003485 | 0.00508 | 0.005069 | 5.5e-05 | 0.001083 | 0.312215 | 1.349435 | 2.5475 | 100.79 | 21.17 | 15.512 | 87.778573 | 105.718623 | 82.240912 | 0.003872 | 0.9934 | 0.02412 | 24.279838 | 0.065716 | 0.149017 | 0.008994 | 0.65114 | 0.65114 | 0.009452
2019-03-26 16:18 | 1553631492.7 | 313 | 0.207705 | 0.001888 | 5.6e-05 | 95.653295 | 94.731178 | 121.506043 | 21.261242 | 0.002704 | 0.002557 | 250.497249 | 0.249737 | 8.405177 | 0.003391 | 0.004656 | 0.004566 | 5.9e-05 | 0.001081 | 0.310943 | 1.334922 | 2.5475 | 100.79 | 21.16 | 15.514 | 86.86575 | 103.457754 | 83.323731 | 0.00387 | 0.990383 | 0.024112 | 24.346258 | 0.086646 | 0.148568 | 0.009039 | 0.654166 | 0.654166 | 0.00938
2019-03-26 16:18 | 1553631493.7 | 314 | 0.207714 | 0.001891 | 5.6e-05 | 95.7572 | 94.798075 | 121.728561 | 21.261242 | 0.002705 | 0.002573 | 250.431793 | 0.250459 | 8.405047 | 0.003404 | 0.005098 | 0.004921 | 5.7e-05 | 0.001082 | 0.321173 | 1.326865 | 2.5474 | 100.79 | 21.16 | 15.513 | 86.890775 | 103.751847 | 83.724554 | 0.00387 | 0.98927 | 0.024121 | 24.382237 | 0.090042 | 0.148998 | 0.008981 | 0.650164 | 0.650164 | 0.009465
2019-03-26 16:18 | 1553631494.7 | 315 | 0.207712 | 0.00189 | 5.7e-05 | 95.80384 | 94.868669 | 121.960467 | 21.261242 | 0.002747 | 0.002544 | 250.397369 | 0.250348 | 8.401075 | 0.003444 | 0.005608 | 0.005606 | 5.8e-05 | 0.001084 | 0.330354 | 1.377101 | 2.5476 | 100.79 | 21.17 | 15.511 | 87.897958 | 104.726016 | 83.017184 | 0.003872 | 0.991235 | 0.024168 | 24.381252 | 0.087739 | 0.148932 | 0.008994 | 0.652353 | 0.652353 | 0.009429
2019-03-26 16:18 | 1553631495.7 | 316 | 0.207752 | 0.001889 | 5.7e-05 | 95.853136 | 94.968508 | 122.215377 | 21.261242 | 0.002779 | 0.002505 | 250.345618 | 0.249483 | 8.402356 | 0.003525 | 0.004565 | 0.004584 | 5.5e-05 | 0.001083 | 0.316694 | 1.346749 | 2.5474 | 100.79 | 21.17 | 15.509 | 88.669001 | 106.696222 | 82.086584 | 0.003872 | 0.993832 | 0.024224 | 24.374812 | 0.082932 | 0.148418 | 0.00875 | 0.636049 | 0.636049 | 0.009637
2019-03-26 16:18 | 1553631496.7 | 317 | 0.207705 | 0.001888 | 5.8e-05 | 95.948776 | 94.844802 | 122.045437 | 21.261242 | 0.002731 | 0.002527 | 250.310753 | 0.250628 | 8.402421 | 0.003432 | 0.004132 | 0.004025 | 5.7e-05 | 0.001076 | 0.319404 | 1.336049 | 2.5475 | 100.79 | 21.17 | 15.503 | 87.523932 | 104.445105 | 82.600547 | 0.00387 | 0.992396 | 0.02419 | 24.375474 | 0.103511 | 0.149099 | 0.009034 | 0.655777 | 0.655777 | 0.00939
2019-03-26 16:18 | 1553631497.7 | 318 | 0.207717 | 0.00189 | 5.9e-05 | 95.895347 | 95.027338 | 121.881834 | 21.261242 | 0.002716 | 0.002548 | 250.26732 | 0.250472 | 8.402089 | 0.00344 | 0.004747 | 0.004681 | 5.6e-05 | 0.001068 | 0.288711 | 1.329418 | 2.5475 | 100.79 | 21.17 | 15.499 | 87.167994 | 104.632455 | 83.110709 | 0.003869 | 0.990975 | 0.024157 | 24.376591 | 0.081331 | 0.149006 | 0.008962 | 0.649586 | 0.649586 | 0.009474
2019-03-26 16:18 | 1553631498.7 | 319 | 0.207803 | 0.001893 | 5.9e-05 | 95.872913 | 95.139951 | 121.391967 | 21.261242 | 0.002654 | 0.002526 | 250.213939 | 0.249568 | 8.40283 | 0.003393 | 0.004592 | 0.004538 | 5.5e-05 | 0.001068 | 0.304306 | 1.342315 | 2.5474 | 100.79 | 21.16 | 15.495 | 85.667594 | 103.506443 | 82.577949 | 0.003866 | 0.992459 | 0.024126 | 24.309358 | 0.068645 | 0.148468 | 0.008436 | 0.610529 | 0.610529 | 0.010043
2019-03-26 16:18 | 1553631499.7 | 320 | 0.207701 | 0.001888 | 6e-05 | 95.946709 | 94.877746 | 121.248552 | 21.261242 | 0.002814 | 0.00252 | 250.167535 | 0.250173 | 8.402453 | 0.003461 | 0.004733 | 0.004646 | 5.6e-05 | 0.00107 | 0.303422 | 1.368876 | 2.5476 | 100.79 | 21.16 | 15.489 | 89.524265 | 105.134246 | 82.437555 | 0.003864 | 0.992851 | 0.024117 | 24.290199 | 0.100212 | 0.148828 | 0.009054 | 0.655155 | 0.655155 | 0.009382
2019-03-26 16:18 | 1553631500.7 | 321 | 0.207702 | 0.001894 | 6.1e-05 | 95.974161 | 95.001452 | 121.193861 | 21.261242 | 0.002763 | 0.002518 | 250.10024 | 0.249802 | 8.402401 | 0.003457 | 0.005184 | 0.005077 | 5.1e-05 | 0.001073 | 0.283126 | 1.35289 | 2.5474 | 100.79 | 21.16 | 15.488 | 88.291763 | 105.049878 | 82.388273 | 0.003864 | 0.992988 | 0.024113 | 24.283037 | 0.091116 | 0.148607 | 0.009039 | 0.653905 | 0.653905 | 0.009386
2019-03-26 16:18 | 1553631501.7 | 322 | 0.207678 | 0.001889 | 6.3e-05 | 95.992759 | 95.10768 | 121.161 | 21.261242 | 0.002757 | 0.002485 | 250.059893 | 0.250446 | 8.404904 | 0.003432 | 0.005049 | 0.004968 | 5.7e-05 | 0.001076 | 0.305744 | 1.358498 | 2.5475 | 100.79 | 21.16 | 15.485 | 88.148775 | 104.4405 | 81.604633 | 0.003863 | 0.995182 | 0.024136 | 24.252973 | 0.082854 | 0.14899 | 0.009189 | 0.665342 | 0.665342 | 0.009248
2019-03-26 16:18 | 1553631502.7 | 323 | 0.207742 | 0.001893 | 6.4e-05 | 96.021687 | 95.215251 | 121.049271 | 21.261242 | 0.002707 | 0.002555 | 250.008889 | 0.250173 | 8.403071 | 0.003474 | 0.004789 | 0.004705 | 5.6e-05 | 0.001082 | 0.290481 | 1.394688 | 2.5476 | 100.79 | 21.16 | 15.484 | 86.942993 | 105.449691 | 83.274442 | 0.003863 | 0.99052 | 0.024068 | 24.298773 | 0.075438 | 0.148828 | 0.008801 | 0.635258 | 0.635258 | 0.009676
2019-03-26 16:18 | 1553631503.7 | 324 | 0.207719 | 0.001895 | 6.4e-05 | 96.033199 | 95.239792 | 121.010306 | 21.261242 | 0.002727 | 0.002556 | 249.986367 | 0.249665 | 8.403896 | 0.003447 | 0.004581 | 0.004511 | 5.6e-05 | 0.001084 | 0.328031 | 1.41002 | 2.5476 | 100.79 | 21.16 | 15.484 | 87.419481 | 104.817157 | 83.30089 | 0.003863 | 0.990446 | 0.024064 | 24.295763 | 0.074205 | 0.148526 | 0.008936 | 0.644907 | 0.644907 | 0.009512
2019-03-26 16:18 | 1553631504.7 | 325 | 0.207687 | 0.001896 | 6.3e-05 | 96.122049 | 95.105326 | 120.958433 | 21.261242 | 0.002793 | 0.00254 | 249.922847 | 0.250953 | 8.40192 | 0.00342 | 0.005152 | 0.005113 | 5.5e-05 | 0.001084 | 0.311164 | 1.35977 | 2.5474 | 100.79 | 21.16 | 15.483 | 89.01498 | 104.150422 | 82.926545 | 0.003863 | 0.991487 | 0.024071 | 24.277797 | 0.095114 | 0.149292 | 0.009131 | 0.659294 | 0.659294 | 0.009352
2019-03-26 16:18 | 1553631505.7 | 326 | 0.207735 | 0.001901 | 6.2e-05 | 96.146255 | 95.331563 | 120.901161 | 21.261242 | 0.002736 | 0.002588 | 249.885931 | 0.250433 | 8.401485 | 0.003514 | 0.005002 | 0.004973 | 5.7e-05 | 0.001085 | 0.32333 | 1.366818 | 2.5476 | 100.79 | 21.16 | 15.483 | 87.627904 | 106.437097 | 84.088136 | 0.003863 | 0.988263 | 0.024026 | 24.311606 | 0.076114 | 0.148983 | 0.008837 | 0.636848 | 0.636848 | 0.009662
2019-03-26 16:18 | 1553631506.7 | 327 | 0.207727 | 0.0019 | 6.1e-05 | 96.180497 | 95.26971 | 121.007256 | 21.261242 | 0.002743 | 0.002547 | 249.817562 | 0.250413 | 8.402843 | 0.003589 | 0.005777 | 0.005726 | 5.4e-05 | 0.001083 | 0.281743 | 1.364331 | 2.5475 | 100.79 | 21.16 | 15.485 | 87.796625 | 108.262661 | 83.088109 | 0.003863 | 0.991038 | 0.024071 | 24.288204 | 0.085104 | 0.148971 | 0.008884 | 0.641559 | 0.641559 | 0.00959
2019-03-26 16:18 | 1553631507.7 | 328 | 0.207741 | 0.001904 | 5.9e-05 | 96.176067 | 95.251556 | 121.201843 | 21.261242 | 0.002751 | 0.002534 | 249.74143 | 0.24986 | 8.40259 | 0.003561 | 0.005222 | 0.005157 | 5.5e-05 | 0.001088 | 0.312049 | 1.37662 | 2.5475 | 100.79 | 21.16 | 15.486 | 88.001219 | 107.575041 | 82.7847 | 0.003863 | 0.991882 | 0.0241 | 24.297371 | 0.086397 | 0.148642 | 0.008798 | 0.636173 | 0.636173 | 0.00965
2019-03-26 16:18 | 1553631508.7 | 329 | 0.207767 | 0.001898 | 5.9e-05 | 96.127068 | 95.553094 | 121.325777 | 21.261242 | 0.002726 | 0.002536 | 249.701639 | 0.250277 | 8.401316 | 0.003504 | 0.004733 | 0.004654 | 5.6e-05 | 0.001096 | 0.318132 | 1.347758 | 2.5475 | 100.79 | 21.16 | 15.489 | 87.396618 | 106.186012 | 82.820521 | 0.003864 | 0.991783 | 0.024111 | 24.311014 | 0.053568 | 0.14889 | 0.008648 | 0.625595 | 0.625595 | 0.009829
2019-03-26 16:18 | 1553631509.7 | 330 | 0.207744 | 0.001884 | 5.9e-05 | 96.093417 | 95.273071 | 121.237286 | 21.261242 | 0.002725 | 0.002579 | 249.644463 | 0.250368 | 8.40532 | 0.003501 | 0.004809 | 0.004755 | 5.7e-05 | 0.001102 | 0.311496 | 1.351868 | 2.5475 | 100.79 | 21.16 | 15.49 | 87.384344 | 106.12076 | 83.862818 | 0.003864 | 0.988887 | 0.024067 | 24.337699 | 0.076687 | 0.148944 | 0.008807 | 0.63593 | 0.63593 | 0.009673
2019-03-26 16:18 | 1553631510.7 | 331 | 0.207773 | 0.001882 | 6.1e-05 | 96.20972 | 95.496283 | 121.151612 | 21.261242 | 0.002706 | 0.002532 | 249.611112 | 0.249067 | 8.401537 | 0.003503 | 0.005001 | 0.004885 | 5.7e-05 | 0.001106 | 0.318851 | 1.304797 | 2.5473 | 100.79 | 21.16 | 15.491 | 86.922779 | 106.155448 | 82.736137 | 0.003865 | 0.992018 | 0.024097 | 24.290679 | 0.066575 | 0.14817 | 0.00863 | 0.623782 | 0.623782 | 0.00981
2019-03-26 16:19 | 1553631511.7 | 332 | 0.207726 | 0.001869 | 6.3e-05 | 96.115556 | 95.207519 | 120.915949 | 21.261242 | 0.002737 | 0.002551 | 249.565552 | 0.249561 | 8.400406 | 0.00339 | 0.004583 | 0.004538 | 5.3e-05 | 0.001099 | 0.32333 | 1.319472 | 2.5474 | 100.79 | 21.17 | 15.495 | 87.65125 | 103.429413 | 83.180193 | 0.003868 | 0.990782 | 0.024058 | 24.282177 | 0.084904 | 0.148464 | 0.008932 | 0.644506 | 0.644506 | 0.009514
2019-03-26 16:19 | 1553631512.7 | 333 | 0.207706 | 0.001861 | 6.5e-05 | 96.159834 | 95.16382 | 121.081429 | 21.261242 | 0.002731 | 0.002551 | 249.488097 | 0.249932 | 8.403766 | 0.003481 | 0.005217 | 0.005171 | 5.3e-05 | 0.001096 | 0.301431 | 1.314106 | 2.5473 | 100.79 | 21.17 | 15.496 | 87.515508 | 105.636897 | 83.197263 | 0.003868 | 0.990734 | 0.024074 | 24.299369 | 0.09313 | 0.148685 | 0.009054 | 0.653722 | 0.653722 | 0.009393
2019-03-26 16:19 | 1553631513.7 | 334 | 0.207724 | 0.001858 | 6.7e-05 | 96.151863 | 95.057256 | 121.168981 | 21.261242 | 0.002714 | 0.002556 | 249.44384 | 0.250075 | 8.40582 | 0.003507 | 0.005182 | 0.005079 | 5.7e-05 | 0.001094 | 0.329248 | 1.319664 | 2.5474 | 100.79 | 21.16 | 15.5 | 87.103981 | 106.249083 | 83.298726 | 0.003867 | 0.990452 | 0.024079 | 24.311613 | 0.10241 | 0.14877 | 0.008951 | 0.646291 | 0.646291 | 0.009507
2019-03-26 16:19 | 1553631514.7 | 335 | 0.2077 | 0.001852 | 6.8e-05 | 96.182562 | 95.265004 | 121.161939 | 21.261242 | 0.00275 | 0.002527 | 249.383656 | 0.249919 | 8.403097 | 0.003507 | 0.004707 | 0.004683 | 5.5e-05 | 0.001092 | 0.304859 | 1.381506 | 2.5476 | 100.79 | 21.17 | 15.503 | 87.96752 | 106.250539 | 82.605114 | 0.00387 | 0.992383 | 0.024102 | 24.287242 | 0.085738 | 0.148677 | 0.0091 | 0.657635 | 0.657635 | 0.009337
2019-03-26 16:19 | 1553631515.7 | 336 | 0.207731 | 0.001861 | 6.8e-05 | 96.144779 | 95.14264 | 121.319908 | 21.261242 | 0.00283 | 0.002565 | 249.319944 | 0.249542 | 8.402817 | 0.003415 | 0.004693 | 0.004629 | 5.5e-05 | 0.001092 | 0.326593 | 1.358675 | 2.5477 | 100.79 | 21.16 | 15.505 | 89.904777 | 104.021512 | 83.535801 | 0.003868 | 0.989794 | 0.024086 | 24.334838 | 0.09372 | 0.148452 | 0.008904 | 0.642945 | 0.642945 | 0.009536
2019-03-26 16:19 | 1553631516.7 | 337 | 0.207737 | 0.001861 | 7e-05 | 96.168688 | 95.017589 | 121.253716 | 21.261242 | 0.002726 | 0.002533 | 249.251268 | 0.249659 | 8.40402 | 0.003431 | 0.004826 | 0.004726 | 5.4e-05 | 0.00109 | 0.331957 | 1.360576 | 2.5475 | 100.79 | 21.17 | 15.513 | 87.402875 | 104.405843 | 82.75585 | 0.003873 | 0.991963 | 0.024106 | 24.301585 | 0.107708 | 0.148522 | 0.008864 | 0.640435 | 0.640435 | 0.009578
2019-03-26 16:19 | 1553631517.7 | 338 | 0.207707 | 0.001864 | 7.1e-05 | 96.110832 | 95.105326 | 121.063589 | 21.261242 | 0.002731 | 0.002529 | 249.208065 | 0.250062 | 8.404377 | 0.003389 | 0.005305 | 0.005232 | 5.9e-05 | 0.001088 | 0.310058 | 1.341744 | 2.5476 | 100.79 | 21.16 | 15.516 | 87.510695 | 103.410761 | 82.670745 | 0.003871 | 0.9922 | 0.02409 | 24.279622 | 0.09407 | 0.148762 | 0.009039 | 0.652695 | 0.652695 | 0.009413
2019-03-26 16:19 | 1553631518.7 | 339 | 0.207683 | 0.001868 | 7.2e-05 | 96.112604 | 94.96582 | 121.093399 | 21.261242 | 0.002749 | 0.002623 | 249.144852 | 0.250465 | 8.402811 | 0.00346 | 0.005039 | 0.004934 | 5.4e-05 | 0.001085 | 0.33251 | 1.387945 | 2.5475 | 100.79 | 21.17 | 15.521 | 87.955967 | 105.12067 | 84.930829 | 0.003875 | 0.985938 | 0.024017 | 24.359607 | 0.107365 | 0.149002 | 0.009179 | 0.660763 | 0.660763 | 0.009313
2019-03-26 16:19 | 1553631519.7 | 340 | 0.207706 | 0.001876 | 7.4e-05 | 96.107291 | 94.949347 | 121.365209 | 21.261242 | 0.002748 | 0.002564 | 249.101419 | 0.249808 | 8.403019 | 0.003454 | 0.004989 | 0.004944 | 5.2e-05 | 0.00108 | 0.319238 | 1.377517 | 2.5476 | 100.79 | 21.17 | 15.522 | 87.936229 | 104.97521 | 83.493723 | 0.003875 | 0.989911 | 0.024092 | 24.337945 | 0.108422 | 0.148611 | 0.009029 | 0.65179 | 0.65179 | 0.009417
2019-03-26 16:19 | 1553631520.7 | 341 | 0.207654 | 0.001869 | 7.6e-05 | 96.174888 | 95.2092 | 121.541017 | 21.261242 | 0.002787 | 0.002552 | 249.058734 | 0.249977 | 8.399379 | 0.00343 | 0.004992 | 0.004886 | 5.4e-05 | 0.001083 | 0.283347 | 1.377303 | 2.5475 | 100.79 | 21.17 | 15.523 | 88.875092 | 104.381608 | 83.218421 | 0.003875 | 0.990675 | 0.024119 | 24.346165 | 0.090266 | 0.148712 | 0.00935 | 0.675707 | 0.675707 | 0.009089
2019-03-26 16:19 | 1553631521.7 | 342 | 0.207654 | 0.001868 | 7.8e-05 | 96.23422 | 95.1023 | 121.742176 | 21.261242 | 0.002741 | 0.00255 | 248.986282 | 0.249639 | 8.401212 | 0.003471 | 0.004961 | 0.004867 | 5.1e-05 | 0.001083 | 0.306463 | 1.378882 | 2.5476 | 100.79 | 21.17 | 15.523 | 87.755226 | 105.384949 | 83.162882 | 0.003875 | 0.99083 | 0.024141 | 24.364405 | 0.105831 | 0.14851 | 0.00935 | 0.676265 | 0.676265 | 0.00907
2019-03-26 16:19 | 1553631522.7 | 343 | 0.207684 | 0.001869 | 7.9e-05 | 96.185219 | 94.996746 | 121.833952 | 21.261242 | 0.002742 | 0.002539 | 248.958585 | 0.249854 | 8.400932 | 0.003498 | 0.004829 | 0.004797 | 5.2e-05 | 0.00108 | 0.299108 | 1.330534 | 2.5473 | 100.79 | 21.17 | 15.522 | 87.791089 | 106.042897 | 82.896252 | 0.003875 | 0.991572 | 0.024159 | 24.364466 | 0.111208 | 0.148638 | 0.009165 | 0.663205 | 0.663205 | 0.009256
2019-03-26 16:19 | 1553631523.7 | 344 | 0.207651 | 0.001871 | 8e-05 | 96.095188 | 94.975904 | 121.510502 | 21.261242 | 0.00277 | 0.002499 | 248.901448 | 0.249568 | 8.403331 | 0.003504 | 0.004967 | 0.004867 | 5.2e-05 | 0.00108 | 0.324768 | 1.392149 | 2.5475 | 100.79 | 21.17 | 15.516 | 88.468219 | 106.194745 | 81.940672 | 0.003873 | 0.99424 | 0.024159 | 24.299428 | 0.104794 | 0.148468 | 0.009356 | 0.677085 | 0.677085 | 0.009056
2019-03-26 16:19 | 1553631524.7 | 345 | 0.20765 | 0.001875 | 8.2e-05 | 96.124706 | 95.033389 | 121.255124 | 21.261242 | 0.002784 | 0.002547 | 248.861772 | 0.248702 | 8.403194 | 0.003509 | 0.004865 | 0.004792 | 5.1e-05 | 0.001072 | 0.279752 | 1.312705 | 2.5475 | 100.79 | 21.16 | 15.511 | 88.799491 | 106.320648 | 83.0833 | 0.00387 | 0.991051 | 0.024095 | 24.312903 | 0.102129 | 0.147953 | 0.009359 | 0.675411 | 0.675411 | 0.009047
2019-03-26 16:19 | 1553631525.7 | 346 | 0.207642 | 0.001877 | 8.4e-05 | 96.128838 | 94.810513 | 120.687327 | 21.261242 | 0.002731 | 0.002505 | 248.820792 | 0.24949 | 8.40296 | 0.003549 | 0.004802 | 0.004778 | 5.3e-05 | 0.001069 | 0.308288 | 1.341584 | 2.5475 | 100.79 | 21.16 | 15.506 | 87.510695 | 107.282055 | 82.087305 | 0.003868 | 0.99383 | 0.024073 | 24.22198 | 0.123516 | 0.148421 | 0.009403 | 0.677821 | 0.677821 | 0.009043
2019-03-26 16:19 | 1553631526.7 | 347 | 0.207657 | 0.001878 | 8.5e-05 | 96.101977 | 94.677056 | 120.109672 | 21.261242 | 0.002741 | 0.002578 | 248.7594 | 0.249392 | 8.405151 | 0.00353 | 0.005125 | 0.005075 | 5.4e-05 | 0.001067 | 0.297172 | 1.325964 | 2.5474 | 100.79 | 21.16 | 15.493 | 87.757393 | 106.819732 | 83.830596 | 0.003865 | 0.988976 | 0.023956 | 24.223161 | 0.133615 | 0.148363 | 0.009309 | 0.667675 | 0.667675 | 0.009177
2019-03-26 16:19 | 1553631527.7 | 348 | 0.207641 | 0.001876 | 8.9e-05 | 96.039693 | 94.878082 | 119.853589 | 21.261242 | 0.002706 | 0.002525 | 248.690149 | 0.249782 | 8.401712 | 0.003515 | 0.004794 | 0.004714 | 5.1e-05 | 0.001067 | 0.328197 | 1.314197 | 2.5474 | 100.79 | 21.16 | 15.486 | 86.919651 | 106.456748 | 82.556072 | 0.003863 | 0.99252 | 0.023973 | 24.15409 | 0.108845 | 0.148596 | 0.009405 | 0.674931 | 0.674931 | 0.009093
2019-03-26 16:19 | 1553631528.7 | 349 | 0.207646 | 0.001878 | 9.2e-05 | 96.098729 | 94.795049 | 119.492819 | 21.261242 | 0.002803 | 0.002625 | 248.612867 | 0.249802 | 8.40259 | 0.003543 | 0.004873 | 0.00482 | 5.5e-05 | 0.001071 | 0.329801 | 1.357147 | 2.5475 | 100.79 | 21.16 | 15.478 | 89.26275 | 107.122838 | 84.978451 | 0.003861 | 0.985807 | 0.023856 | 24.199692 | 0.122173 | 0.148607 | 0.009365 | 0.66855 | 0.66855 | 0.00918
2019-03-26 16:19 | 1553631529.7 | 350 | 0.207312 | 0.001879 | 9.7e-05 | 96.113489 | 94.812194 | 119.066794 | 21.261242 | 0.002742 | 0.00256 | 248.538076 | 0.249776 | 8.402557 | 0.003591 | 0.005172 | 0.005077 | 5.4e-05 | 0.001067 | 0.331404 | 1.375281 | 2.5476 | 100.79 | 21.16 | 15.461 | 87.784109 | 108.304432 | 83.402355 | 0.003857 | 0.990164 | 0.023866 | 24.1033 | 0.121929 | 0.148592 | 0.011373 | 0.812938 | 0.812938 | 0.007549
2019-03-26 16:19 | 1553631530.7 | 351 | 0.206636 | 0.001882 | 0.0001 | 96.052975 | 94.666635 | 118.443134 | 21.261242 | 0.002802 | 0.002668 | 248.46871 | 0.249938 | 8.402421 | 0.003625 | 0.005259 | 0.005276 | 5.1e-05 | 0.001065 | 0.321395 | 1.405548 | 2.5476 | 100.79 | 21.17 | 15.454 | 89.237708 | 109.131054 | 86.002464 | 0.003858 | 0.982996 | 0.023717 | 24.127587 | 0.130038 | 0.148688 | 0.015429 | 1.097364 | 1.097364 | 0.005596
2019-03-26 16:19 | 1553631531.7 | 352 | 0.206037 | 0.001912 | 0.000104 | 96.094301 | 94.776224 | 117.747648 | 21.261242 | 0.00283 | 0.002659 | 248.408909 | 0.25003 | 8.401511 | 0.003582 | 0.005385 | 0.005338 | 5.4e-05 | 0.001057 | 0.344345 | 1.384171 | 2.726 | 100.79 | 21.17 | 15.438 | 89.910317 | 108.07592 | 85.794851 | 0.003854 | 0.983564 | 0.023654 | 24.049691 | 0.123537 | 0.148743 | 0.01898 | 1.347001 | 1.347001 | 0.004561
2019-03-26 16:19 | 1553631532.7 | 353 | 0.205663 | 0.001981 | 0.000107 | 96.11644 | 94.927496 | 117.216235 | 21.261242 | 0.002873 | 0.002635 | 248.314645 | 0.249977 | 8.402557 | 0.003573 | 0.005182 | 0.005166 | 5e-05 | 0.001054 | 0.325653 | 1.372044 | 2.6879 | 100.79 | 21.17 | 15.431 | 90.932635 | 107.873416 | 85.219699 | 0.003852 | 0.985143 | 0.02362 | 23.976127 | 0.111332 | 0.148712 | 0.021135 | 1.497994 | 1.497994 | 0.0041
2019-03-26 16:19 | 1553631533.7 | 354 | 0.205225 | 0.002105 | 0.000109 | 96.174592 | 94.817571 | 116.80007 | 21.261242 | 0.002842 | 0.002656 | 248.194026 | 0.250277 | 8.402733 | 0.003642 | 0.004765 | 0.004649 | 5.2e-05 | 0.001053 | 0.330354 | 1.400557 | 2.5475 | 100.79 | 21.17 | 15.425 | 90.200308 | 109.55046 | 85.71354 | 0.003851 | 0.983787 | 0.023562 | 23.950012 | 0.127106 | 0.14889 | 0.023607 | 1.669228 | 1.669228 | 0.003684
2019-03-26 16:19 | 1553631534.7 | 355 | 0.204871 | 0.002393 | 0.000111 | 96.181972 | 95.015909 | 116.481081 | 21.261242 | 0.002862 | 0.002689 | 248.098707 | 0.249034 | 8.402921 | 0.003683 | 0.004766 | 0.004659 | 5e-05 | 0.001048 | 0.316362 | 1.420629 | 2.5475 | 100.79 | 21.17 | 15.411 | 90.683287 | 110.546637 | 86.506746 | 0.003847 | 0.981618 | 0.023504 | 23.943703 | 0.109102 | 0.148151 | 0.025371 | 1.789558 | 1.789558 | 0.003419
2019-03-26 16:19 | 1553631535.7 | 356 | 0.204685 | 0.002754 | 0.000112 | 96.205587 | 95.10062 | 116.318886 | 21.261242 | 0.002884 | 0.002721 | 248.004941 | 0.2496 | 8.400256 | 0.003689 | 0.005189 | 0.005108 | 4.8e-05 | 0.001048 | 0.322998 | 1.384304 | 2.5476 | 100.79 | 21.17 | 15.404 | 91.19598 | 110.672839 | 87.275806 | 0.003845 | 0.979523 | 0.023462 | 23.952595 | 0.103327 | 0.148487 | 0.026037 | 1.833316 | 1.833316 | 0.003345
2019-03-26 16:19 | 1553631536.7 | 357 | 0.204454 | 0.003066 | 0.000112 | 96.242189 | 95.224328 | 116.470517 | 21.261242 | 0.002864 | 0.002716 | 247.936725 | 0.25001 | 8.401537 | 0.003543 | 0.005486 | 0.005444 | 4.9e-05 | 0.001046 | 0.303422 | 1.371744 | 2.5475 | 100.79 | 21.17 | 15.391 | 90.718459 | 107.140312 | 87.15933 | 0.003842 | 0.97984 | 0.023481 | 23.964329 | 0.095102 | 0.148731 | 0.027039 | 1.905496 | 1.905496 | 0.003224
2019-03-26 16:19 | 1553631537.7 | 358 | 0.204444 | 0.003301 | 0.000112 | 96.228315 | 95.161801 | 116.603371 | 21.261242 | 0.002897 | 0.00271 | 247.840449 | 0.249665 | 8.403753 | 0.003605 | 0.005112 | 0.005038 | 5.2e-05 | 0.001042 | 0.336824 | 1.390551 | 2.5476 | 100.79 | 21.17 | 15.385 | 91.504892 | 108.637659 | 87.013259 | 0.003841 | 0.980237 | 0.023499 | 23.973132 | 0.099687 | 0.148526 | 0.026812 | 1.890901 | 1.890901 | 0.003244
2019-03-26 16:19 | 1553631538.7 | 359 | 0.204448 | 0.003484 | 0.000113 | 96.380632 | 95.391738 | 116.721203 | 21.261242 | 0.002897 | 0.002758 | 247.752203 | 0.251116 | 8.402973 | 0.003586 | 0.005321 | 0.005252 | 4.9e-05 | 0.001043 | 0.325487 | 1.32835 | 2.5475 | 100.79 | 21.17 | 15.379 | 91.520556 | 108.180823 | 88.165865 | 0.003839 | 0.97711 | 0.023474 | 24.02359 | 0.092248 | 0.149389 | 0.026557 | 1.870829 | 1.870829 | 0.003298
2019-03-26 16:19 | 1553631539.7 | 360 | 0.204468 | 0.003657 | 0.000113 | 96.430224 | 95.460313 | 116.985033 | 21.261242 | 0.002965 | 0.002682 | 247.671107 | 0.249333 | 8.402661 | 0.003543 | 0.004744 | 0.004676 | 4.6e-05 | 0.001042 | 0.331791 | 1.339882 | 2.5475 | 100.79 | 21.17 | 15.371 | 93.162082 | 107.135458 | 86.331828 | 0.003837 | 0.982095 | 0.02356 | 23.989607 | 0.090421 | 0.148329 | 0.026226 | 1.85424 | 1.85424 | 0.003304
2019-03-26 16:19 | 1553631540.7 | 361 | 0.204468 | 0.003806 | 0.000113 | 96.430518 | 95.608224 | 117.273507 | 21.261242 | 0.002907 | 0.00273 | 247.562352 | 0.249314 | 8.401927 | 0.003589 | 0.005254 | 0.005185 | 4.9e-05 | 0.001032 | 0.301099 | 1.363512 | 2.5476 | 100.79 | 21.17 | 15.37 | 91.747323 | 108.255619 | 87.502031 | 0.003837 | 0.978909 | 0.023551 | 24.058229 | 0.0766 | 0.148317 | 0.026042 | 1.840492 | 1.840492 | 0.003328
2019-03-26 16:19 | 1553631541.7 | 362 | 0.204464 | 0.003935 | 0.000114 | 96.470369 | 95.654951 | 117.600007 | 21.261242 | 0.00293 | 0.002758 | 247.462548 | 0.24986 | 8.402161 | 0.003621 | 0.00534 | 0.005259 | 4.6e-05 | 0.001032 | 0.318851 | 1.349338 | 2.5473 | 100.79 | 21.17 | 15.371 | 92.302389 | 109.039701 | 88.15744 | 0.003837 | 0.977133 | 0.023562 | 24.113577 | 0.075925 | 0.148642 | 0.025909 | 1.831937 | 1.831937 | 0.003351
2019-03-26 16:19 | 1553631542.7 | 363 | 0.204521 | 0.004042 | 0.000114 | 96.59405 | 95.693273 | 117.613386 | 21.261242 | 0.002914 | 0.002749 | 247.360924 | 0.249711 | 8.403077 | 0.003712 | 0.004656 | 0.004579 | 4.7e-05 | 0.001034 | 0.317413 | 1.371545 | 2.5475 | 100.79 | 21.17 | 15.38 | 91.923977 | 111.242686 | 87.961262 | 0.003839 | 0.977664 | 0.02357 | 24.108401 | 0.083803 | 0.148553 | 0.025433 | 1.798907 | 1.798907 | 0.003411
2019-03-26 16:19 | 1553631543.7 | 364 | 0.204553 | 0.004127 | 0.000114 | 96.634195 | 95.822361 | 117.734738 | 21.261242 | 0.002974 | 0.002707 | 247.312604 | 0.250433 | 8.404202 | 0.0037 | 0.005166 | 0.005119 | 4.7e-05 | 0.001033 | 0.318851 | 1.37785 | 2.5476 | 100.79 | 21.17 | 15.386 | 93.380304 | 110.949835 | 86.948527 | 0.003841 | 0.980413 | 0.023615 | 24.086988 | 0.075461 | 0.148983 | 0.025135 | 1.781212 | 1.781212 | 0.003454
2019-03-26 16:19 | 1553631544.7 | 365 | 0.204627 | 0.004188 | 0.000113 | 96.686738 | 95.83648 | 117.876981 | 21.261242 | 0.003025 | 0.002746 | 247.208947 | 0.250075 | 8.404663 | 0.003659 | 0.005555 | 0.005557 | 4.8e-05 | 0.001029 | 0.34794 | 1.381962 | 2.5476 | 100.79 | 21.17 | 15.4 | 94.596414 | 109.947114 | 87.87461 | 0.003844 | 0.977898 | 0.023599 | 24.132506 | 0.079006 | 0.14877 | 0.024623 | 1.743679 | 1.743679 | 0.003524
2019-03-26 16:19 | 1553631545.7 | 366 | 0.204677 | 0.004239 | 0.000113 | 96.781493 | 96.08154 | 117.9082 | 21.261242 | 0.002974 | 0.002765 | 247.125743 | 0.249477 | 8.403311 | 0.00363 | 0.004596 | 0.004553 | 4.6e-05 | 0.001024 | 0.315809 | 1.377891 | 2.5476 | 100.79 | 21.17 | 15.408 | 93.382716 | 109.253269 | 88.342556 | 0.003846 | 0.976633 | 0.023587 | 24.151338 | 0.064925 | 0.148414 | 0.024256 | 1.71677 | 1.71677 | 0.00357
2019-03-26 16:19 | 1553631546.7 | 367 | 0.204724 | 0.004263 | 0.000113 | 96.843482 | 96.098013 | 118.00209 | 21.261242 | 0.002933 | 0.002704 | 247.040065 | 0.249893 | 8.403786 | 0.003594 | 0.005568 | 0.005446 | 4.6e-05 | 0.001029 | 0.298223 | 1.37882 | 2.5476 | 100.79 | 21.16 | 15.428 | 92.383862 | 108.365875 | 86.857328 | 0.003849 | 0.980662 | 0.023645 | 24.111267 | 0.069119 | 0.148661 | 0.023943 | 1.698767 | 1.698767 | 0.003614
2019-03-26 16:19 | 1553631547.7 | 368 | 0.204733 | 0.00428 | 0.000113 | 96.82459 | 96.174659 | 117.784736 | 21.261242 | 0.002971 | 0.002796 | 246.980187 | 0.250225 | 8.401114 | 0.003458 | 0.004355 | 0.004316 | 4.5e-05 | 0.001033 | 0.330354 | 1.382986 | 2.5474 | 100.79 | 21.16 | 15.441 | 93.292772 | 105.071939 | 89.084566 | 0.003852 | 0.974632 | 0.02355 | 24.163451 | 0.060242 | 0.148859 | 0.023871 | 1.686869 | 1.686869 | 0.003645
2019-03-26 16:19 | 1553631548.7 | 369 | 0.204717 | 0.00429 | 0.000113 | 96.923183 | 96.335679 | 117.481004 | 21.261242 | 0.002941 | 0.002745 | 246.892747 | 0.249425 | 8.40114 | 0.003558 | 0.004609 | 0.004568 | 4.3e-05 | 0.001036 | 0.33052 | 1.350927 | 2.5475 | 100.79 | 21.16 | 15.454 | 92.573093 | 107.490563 | 87.865945 | 0.003855 | 0.977922 | 0.02356 | 24.091649 | 0.054383 | 0.148383 | 0.023958 | 1.693707 | 1.693707 | 0.003618
2019-03-26 16:19 | 1553631549.7 | 370 | 0.204704 | 0.004284 | 0.000113 | 96.972478 | 96.402239 | 117.043244 | 21.261242 | 0.002961 | 0.002729 | 246.798425 | 0.250361 | 8.398293 | 0.003524 | 0.005435 | 0.005286 | 4.5e-05 | 0.001035 | 0.315809 | 1.366672 | 2.5474 | 100.79 | 21.16 | 15.485 | 93.062743 | 106.679722 | 87.475557 | 0.003863 | 0.97898 | 0.023529 | 24.033717 | 0.052753 | 0.14894 | 0.02404 | 1.697186 | 1.697186 | 0.003624
2019-03-26 16:19 | 1553631550.7 | 371 | 0.204705 | 0.004285 | 0.000113 | 97.04598 | 96.37602 | 117.067186 | 21.261242 | 0.003002 | 0.002796 | 246.709029 | 0.249405 | 8.405541 | 0.003549 | 0.005833 | 0.005793 | 4.4e-05 | 0.001036 | 0.314371 | 1.366247 | 2.5475 | 100.79 | 21.16 | 15.502 | 94.054134 | 107.287395 | 89.075175 | 0.003867 | 0.974657 | 0.023479 | 24.089424 | 0.061963 | 0.148371 | 0.024035 | 1.693303 | 1.693303 | 0.003619
2019-03-26 16:19 | 1553631551.7 | 372 | 0.204623 | 0.004292 | 0.000113 | 97.186783 | 96.507122 | 116.839037 | 21.261242 | 0.003008 | 0.002786 | 246.640027 | 0.24921 | 8.402648 | 0.003515 | 0.005222 | 0.005152 | 4.6e-05 | 0.001037 | 0.311883 | 1.391465 | 2.5475 | 100.79 | 21.16 | 15.518 | 94.197171 | 106.46621 | 88.832958 | 0.003871 | 0.975309 | 0.023464 | 24.057891 | 0.062772 | 0.148255 | 0.024519 | 1.726354 | 1.726354 | 0.003547
2019-03-26 16:19 | 1553631552.7 | 373 | 0.204531 | 0.0043 | 0.000113 | 97.238735 | 96.654697 | 116.526619 | 21.261242 | 0.003054 | 0.002814 | 246.5776 | 0.250095 | 8.40114 | 0.003558 | 0.004547 | 0.004481 | 4.3e-05 | 0.001031 | 0.338925 | 1.3711 | 2.5474 | 100.79 | 21.16 | 15.547 | 95.290839 | 107.508041 | 89.515837 | 0.003879 | 0.973473 | 0.02341 | 24.048357 | 0.053885 | 0.148781 | 0.025059 | 1.760366 | 1.760366 | 0.003491
2019-03-26 16:19 | 1553631553.7 | 374 | 0.204495 | 0.004308 | 0.000115 | 97.251724 | 96.683271 | 115.966333 | 21.261242 | 0.002988 | 0.00285 | 246.459473 | 0.249444 | 8.40309 | 0.003483 | 0.004402 | 0.004363 | 4.5e-05 | 0.001032 | 0.364973 | 1.337204 | 2.5476 | 100.79 | 21.15 | 15.559 | 93.70731 | 105.672303 | 90.38795 | 0.003879 | 0.971138 | 0.023326 | 24.0193 | 0.052436 | 0.148394 | 0.025261 | 1.768065 | 1.768065 | 0.003466
2019-03-26 16:19 | 1553631554.7 | 375 | 0.204339 | 0.004322 | 0.000117 | 97.378949 | 96.590154 | 115.484445 | 21.261242 | 0.002989 | 0.002842 | 246.367873 | 0.249717 | 8.401439 | 0.003502 | 0.005315 | 0.005254 | 4.6e-05 | 0.001034 | 0.326206 | 1.380142 | 2.5476 | 100.79 | 21.15 | 15.582 | 93.734803 | 106.14526 | 90.201031 | 0.003885 | 0.971637 | 0.023284 | 23.96318 | 0.072748 | 0.148557 | 0.026181 | 1.829108 | 1.829108 | 0.003354
2019-03-26 16:19 | 1553631555.7 | 376 | 0.204113 | 0.004345 | 0.00012 | 97.406106 | 96.71655 | 115.209114 | 21.261242 | 0.00304 | 0.002886 | 246.236232 | 0.249873 | 8.400445 | 0.003534 | 0.004837 | 0.004737 | 4.8e-05 | 0.001039 | 0.318685 | 1.357812 | 2.5475 | 100.79 | 21.15 | 15.592 | 94.965077 | 106.926747 | 91.260073 | 0.003887 | 0.968813 | 0.023222 | 23.969453 | 0.063545 | 0.14865 | 0.027506 | 1.916487 | 1.916487 | 0.003203
2019-03-26 16:19 | 1553631556.7 | 377 | 0.20391 | 0.004379 | 0.000123 | 97.42913 | 96.358539 | 114.709152 | 21.261242 | 0.003099 | 0.002824 | 246.131101 | 0.249047 | 8.404696 | 0.003607 | 0.004562 | 0.004508 | 4.6e-05 | 0.001039 | 0.31957 | 1.327552 | 2.5475 | 100.79 | 21.16 | 15.603 | 96.377753 | 108.695956 | 89.75642 | 0.003893 | 0.972828 | 0.023219 | 23.867992 | 0.09883 | 0.148158 | 0.028672 | 1.997286 | 1.997286 | 0.003064
2019-03-26 16:19 | 1553631557.7 | 378 | 0.203602 | 0.004434 | 0.00013 | 97.541301 | 96.598895 | 114.115302 | 21.261242 | 0.003085 | 0.002915 | 246.013242 | 0.249171 | 8.399268 | 0.00356 | 0.005192 | 0.005093 | 4.7e-05 | 0.001041 | 0.323883 | 1.361234 | 2.5474 | 100.79 | 21.16 | 15.621 | 96.040257 | 107.54494 | 91.955309 | 0.003897 | 0.966969 | 0.023089 | 23.878142 | 0.086839 | 0.148232 | 0.030441 | 2.108333 | 2.108333 | 0.002904
2019-03-26 16:19 | 1553631558.7 | 379 | 0.203129 | 0.004507 | 0.000136 | 97.591482 | 96.658394 | 113.730355 | 21.261242 | 0.003049 | 0.002986 | 245.914665 | 0.249405 | 8.405931 | 0.00365 | 0.004731 | 0.004697 | 4.5e-05 | 0.001036 | 0.302537 | 1.364471 | 2.5475 | 100.79 | 21.15 | 15.629 | 95.184418 | 109.728117 | 93.665105 | 0.003897 | 0.962461 | 0.022997 | 23.893585 | 0.085932 | 0.148371 | 0.033176 | 2.28821 | 2.28821 | 0.002678
2019-03-26 16:19 | 1553631559.7 | 380 | 0.202809 | 0.0046 | 0.000144 | 97.665278 | 96.437201 | 113.238139 | 21.261242 | 0.003137 | 0.002959 | 245.792244 | 0.249691 | 8.403617 | 0.00368 | 0.004688 | 0.004635 | 4.7e-05 | 0.001038 | 0.295016 | 1.32735 | 2.5474 | 100.79 | 21.15 | 15.642 | 97.303823 | 110.474178 | 93.008735 | 0.0039 | 0.964187 | 0.022967 | 23.820484 | 0.113185 | 0.148541 | 0.034965 | 2.408001 | 2.408001 | 0.002548
2019-03-26 16:19 | 1553631560.7 | 381 | 0.202397 | 0.00472 | 0.000152 | 97.694797 | 96.564271 | 112.487494 | 21.261242 | 0.003121 | 0.002939 | 245.661831 | 0.250173 | 8.404683 | 0.003728 | 0.005607 | 0.005494 | 4.7e-05 | 0.001041 | 0.32228 | 1.380405 | 2.5476 | 100.79 | 21.16 | 15.647 | 96.912824 | 111.627794 | 92.529942 | 0.003904 | 0.965449 | 0.022906 | 23.725873 | 0.10411 | 0.148828 | 0.037274 | 2.559615 | 2.559615 | 0.002401
2019-03-26 16:19 | 1553631561.7 | 382 | 0.202176 | 0.004858 | 0.00016 | 97.817889 | 96.082549 | 111.926974 | 21.261242 | 0.003152 | 0.003022 | 245.499101 | 0.249626 | 8.404286 | 0.00377 | 0.005381 | 0.005311 | 4.6e-05 | 0.001039 | 0.31686 | 1.373011 | 2.5475 | 100.79 | 21.16 | 15.651 | 97.668317 | 112.663113 | 94.528381 | 0.003905 | 0.960202 | 0.022787 | 23.731268 | 0.160105 | 0.148503 | 0.038411 | 2.623445 | 2.623445 | 0.002338
2019-03-26 16:19 | 1553631562.7 | 383 | 0.201789 | 0.005031 | 0.000169 | 97.855967 | 95.956825 | 111.48945 | 21.261242 | 0.003186 | 0.003073 | 245.348351 | 0.249132 | 8.401374 | 0.003734 | 0.005395 | 0.005318 | 4.9e-05 | 0.001045 | 0.311662 | 1.341714 | 2.5474 | 100.79 | 21.15 | 15.656 | 98.499941 | 111.772323 | 95.759771 | 0.003903 | 0.956997 | 0.022704 | 23.724468 | 0.175298 | 0.148209 | 0.040501 | 2.755603 | 2.755603 | 0.002221
2019-03-26 16:19 | 1553631563.7 | 384 | 0.201504 | 0.005223 | 0.000176 | 97.899066 | 95.732604 | 111.397673 | 21.261242 | 0.003209 | 0.003027 | 245.22526 | 0.250387 | 8.402382 | 0.003729 | 0.005053 | 0.00499 | 4.4e-05 | 0.001046 | 0.320289 | 1.392316 | 2.5475 | 100.79 | 21.15 | 15.658 | 99.056786 | 111.656991 | 94.659864 | 0.003904 | 0.959858 | 0.022729 | 23.679322 | 0.200162 | 0.148955 | 0.041963 | 2.857654 | 2.857654 | 0.002153
2019-03-26 16:19 | 1553631564.7 | 385 | 0.201138 | 0.005429 | 0.000182 | 98.007693 | 95.801182 | 111.153795 | 21.261242 | 0.003275 | 0.003042 | 245.090342 | 0.248969 | 8.403779 | 0.003761 | 0.004937 | 0.004774 | 4.6e-05 | 0.001046 | 0.324436 | 1.393085 | 2.5475 | 100.79 | 21.15 | 15.661 | 100.643763 | 112.426012 | 95.008992 | 0.003905 | 0.958948 | 0.022693 | 23.664611 | 0.203676 | 0.148112 | 0.043886 | 2.983455 | 2.983455 | 0.00205
2019-03-26 16:19 | 1553631565.7 | 386 | 0.200777 | 0.005652 | 0.000189 | 98.029242 | 96.001536 | 110.804057 | 21.261242 | 0.003282 | 0.003113 | 244.963877 | 0.249275 | 8.403968 | 0.003722 | 0.004984 | 0.005008 | 4.7e-05 | 0.00105 | 0.328529 | 1.367927 | 2.5477 | 100.79 | 21.15 | 15.664 | 100.798583 | 111.481818 | 96.734131 | 0.003905 | 0.954476 | 0.022605 | 23.682644 | 0.186956 | 0.148294 | 0.045763 | 3.098371 | 3.098371 | 0.001977
2019-03-26 16:19 | 1553631566.7 | 387 | 0.200611 | 0.005879 | 0.000194 | 98.111894 | 96.090281 | 110.661111 | 21.261242 | 0.003317 | 0.003142 | 244.792005 | 0.250036 | 8.402369 | 0.003694 | 0.006121 | 0.005953 | 5e-05 | 0.001051 | 0.313486 | 1.339973 | 2.5475 | 100.79 | 21.15 | 15.668 | 101.648606 | 110.807076 | 97.422175 | 0.003906 | 0.952703 | 0.022569 | 23.689366 | 0.186229 | 0.148746 | 0.046472 | 3.141031 | 3.141031 | 0.001956
2019-03-26 16:19 | 1553631567.7 | 388 | 0.200365 | 0.006112 | 0.000197 | 98.203992 | 95.73731 | 110.308556 | 21.261242 | 0.00335 | 0.00315 | 244.649995 | 0.249177 | 8.403727 | 0.003765 | 0.005193 | 0.005104 | 4.6e-05 | 0.001049 | 0.302537 | 1.410231 | 2.5476 | 100.79 | 21.15 | 15.677 | 102.461455 | 112.528736 | 97.609617 | 0.003909 | 0.952222 | 0.022527 | 23.657581 | 0.227538 | 0.148236 | 0.047654 | 3.214683 | 3.214683 | 0.001904
2019-03-26 16:19 | 1553631568.7 | 389 | 0.200216 | 0.00634 | 0.0002 | 98.252992 | 96.030445 | 109.971259 | 21.261242 | 0.003418 | 0.003178 | 244.500376 | 0.249041 | 8.401322 | 0.003779 | 0.004884 | 0.004862 | 4.8e-05 | 0.001055 | 0.328529 | 1.397267 | 2.5476 | 100.79 | 21.15 | 15.683 | 104.09687 | 112.870786 | 98.30155 | 0.00391 | 0.950448 | 0.022472 | 23.643415 | 0.204655 | 0.148154 | 0.048261 | 3.247433 | 3.247433 | 0.001884
2019-03-26 16:19 | 1553631569.7 | 390 | 0.199873 | 0.006558 | 0.000201 | 98.271885 | 95.969263 | 109.888637 | 21.261242 | 0.00341 | 0.003205 | 244.353575 | 0.249275 | 8.406015 | 0.003745 | 0.005098 | 0.004955 | 4.6e-05 | 0.001055 | 0.317579 | 1.371897 | 2.5476 | 100.79 | 21.15 | 15.691 | 103.920717 | 112.038296 | 98.951642 | 0.003912 | 0.948787 | 0.022444 | 23.655204 | 0.212075 | 0.148294 | 0.050043 | 3.362819 | 3.362819 | 0.001821
2019-03-26 16:19 | 1553631570.7 | 391 | 0.199433 | 0.00678 | 0.000203 | 98.409145 | 96.249621 | 109.396657 | 21.261242 | 0.003471 | 0.003279 | 244.226765 | 0.249242 | 8.403734 | 0.003853 | 0.005484 | 0.00541 | 4.9e-05 | 0.001056 | 0.287107 | 1.383292 | 2.5476 | 100.79 | 21.15 | 15.707 | 105.382767 | 114.664907 | 100.729396 | 0.003916 | 0.944276 | 0.02234 | 23.658505 | 0.198468 | 0.148274 | 0.052394 | 3.50411 | 3.50411 | 0.001748
2019-03-26 16:20 | 1553631571.7 | 392 | 0.199138 | 0.007009 | 0.000203 | 98.466115 | 96.296348 | 108.966409 | 21.261242 | 0.003469 | 0.003249 | 244.090429 | 0.249574 | 8.402928 | 0.00392 | 0.005198 | 0.005174 | 4.8e-05 | 0.001059 | 0.311883 | 1.35613 | 2.5475 | 100.79 | 21.14 | 15.715 | 105.327726 | 116.297913 | 100.001866 | 0.003916 | 0.946117 | 0.022318 | 23.588952 | 0.199303 | 0.148472 | 0.053873 | 3.59918 | 3.59918 | 0.001704
2019-03-26 16:20 | 1553631572.7 | 393 | 0.19892 | 0.007243 | 0.000203 | 98.495043 | 96.062379 | 108.771353 | 21.261242 | 0.003547 | 0.003274 | 243.937245 | 0.248494 | 8.403584 | 0.003916 | 0.005439 | 0.005319 | 4.6e-05 | 0.001056 | 0.316694 | 1.329243 | 2.5474 | 100.79 | 21.14 | 15.732 | 107.232298 | 116.217897 | 100.613284 | 0.00392 | 0.944569 | 0.02228 | 23.58713 | 0.223689 | 0.147829 | 0.054891 | 3.660697 | 3.660697 | 0.001668
2019-03-26 16:20 | 1553631573.7 | 394 | 0.198686 | 0.007472 | 0.000204 | 98.575335 | 96.276178 | 108.538742 | 21.261242 | 0.003516 | 0.003339 | 243.769494 | 0.248774 | 8.406873 | 0.003904 | 0.005462 | 0.005386 | 4.7e-05 | 0.001058 | 0.322445 | 1.351466 | 2.5475 | 100.79 | 21.14 | 15.74 | 106.483678 | 115.924211 | 102.192003 | 0.003922 | 0.940597 | 0.022209 | 23.611604 | 0.211093 | 0.147996 | 0.056006 | 3.722961 | 3.722961 | 0.001642
2019-03-26 16:20 | 1553631574.7 | 395 | 0.198518 | 0.007696 | 0.000206 | 98.596883 | 96.320216 | 108.38312 | 21.261242 | 0.003525 | 0.003334 | 243.634288 | 0.249594 | 8.400815 | 0.003952 | 0.005332 | 0.005183 | 4.6e-05 | 0.001061 | 0.332842 | 1.365775 | 2.5475 | 100.79 | 21.14 | 15.748 | 106.69695 | 117.084853 | 102.077502 | 0.003924 | 0.940884 | 0.022196 | 23.591072 | 0.208957 | 0.148483 | 0.056737 | 3.769158 | 3.769158 | 0.001627
2019-03-26 16:20 | 1553631575.7 | 396 | 0.198508 | 0.007911 | 0.00021 | 98.705217 | 96.361227 | 108.208486 | 21.261242 | 0.003591 | 0.003358 | 243.478152 | 0.248917 | 8.401862 | 0.004036 | 0.005386 | 0.005294 | 4.8e-05 | 0.001066 | 0.300933 | 1.385279 | 2.5477 | 100.79 | 21.14 | 15.763 | 108.302732 | 119.134542 | 102.638205 | 0.003928 | 0.93948 | 0.022162 | 23.589664 | 0.214972 | 0.148081 | 0.056534 | 3.749642 | 3.749642 | 0.001631
2019-03-26 16:20 | 1553631576.7 | 397 | 0.198479 | 0.008108 | 0.000213 | 98.717909 | 96.549143 | 107.875413 | 21.261242 | 0.003589 | 0.003402 | 243.329722 | 0.249366 | 8.404611 | 0.004007 | 0.005055 | 0.005004 | 4.5e-05 | 0.001058 | 0.310445 | 1.351049 | 2.5474 | 100.79 | 21.14 | 15.769 | 108.257076 | 118.438502 | 103.703152 | 0.003929 | 0.936825 | 0.022097 | 23.586681 | 0.198696 | 0.148348 | 0.05647 | 3.734165 | 3.734165 | 0.001641
2019-03-26 16:20 | 1553631577.7 | 398 | 0.198441 | 0.00829 | 0.000217 | 98.769566 | 96.371313 | 107.705473 | 21.261242 | 0.003606 | 0.003449 | 243.161147 | 0.249073 | 8.403318 | 0.004008 | 0.005209 | 0.005188 | 4.5e-05 | 0.001052 | 0.33157 | 1.331072 | 2.5476 | 100.79 | 21.14 | 15.774 | 108.652719 | 118.452913 | 104.846246 | 0.00393 | 0.933992 | 0.022046 | 23.603812 | 0.219865 | 0.148174 | 0.056474 | 3.725636 | 3.725636 | 0.001643
2019-03-26 16:20 | 1553631578.7 | 399 | 0.198264 | 0.008448 | 0.000218 | 98.770747 | 96.218022 | 107.259263 | 21.261242 | 0.003679 | 0.003485 | 243.000257 | 0.248976 | 8.403058 | 0.004068 | 0.005649 | 0.005555 | 4.3e-05 | 0.001055 | 0.308288 | 1.356548 | 2.5474 | 100.79 | 21.14 | 15.783 | 110.44962 | 119.931586 | 105.728082 | 0.003933 | 0.931818 | 0.021974 | 23.582327 | 0.234211 | 0.148116 | 0.057339 | 3.770252 | 3.770252 | 0.001622
2019-03-26 16:20 | 1553631579.7 | 400 | 0.197983 | 0.00859 | 0.000219 | 98.850153 | 96.272817 | 106.746861 | 21.261242 | 0.003689 | 0.003499 | 242.850696 | 0.249568 | 8.40127 | 0.004022 | 0.005779 | 0.005688 | 4.6e-05 | 0.00105 | 0.30038 | 1.337383 | 2.5475 | 100.79 | 21.14 | 15.786 | 110.678432 | 118.794427 | 106.060846 | 0.003933 | 0.931 | 0.021912 | 23.53626 | 0.236307 | 0.148468 | 0.058835 | 3.857287 | 3.857287 | 0.00159
2019-03-26 16:20 | 1553631580.7 | 401 | 0.197707 | 0.008719 | 0.00022 | 98.99627 | 96.259707 | 106.481858 | 21.261242 | 0.003745 | 0.003498 | 242.668914 | 0.249223 | 8.402434 | 0.004162 | 0.005284 | 0.005225 | 4.5e-05 | 0.001055 | 0.317966 | 1.349068 | 2.5476 | 100.79 | 21.14 | 15.792 | 112.047057 | 122.228492 | 106.039744 | 0.003935 | 0.931052 | 0.021886 | 23.506373 | 0.250737 | 0.148263 | 0.060321 | 3.949576 | 3.949576 | 0.00155
2019-03-26 16:20 | 1553631581.7 | 402 | 0.197464 | 0.008848 | 0.000219 | 99.158621 | 96.53267 | 106.481858 | 21.261242 | 0.00376 | 0.00354 | 242.521902 | 0.248872 | 8.402226 | 0.004181 | 0.004937 | 0.004849 | 4.6e-05 | 0.001055 | 0.300712 | 1.34038 | 2.5475 | 100.79 | 21.14 | 15.794 | 112.419683 | 122.69172 | 107.070901 | 0.003935 | 0.928527 | 0.021856 | 23.538312 | 0.240065 | 0.148054 | 0.061613 | 4.028481 | 4.028481 | 0.001518
2019-03-26 16:20 | 1553631582.7 | 403 | 0.19722 | 0.00898 | 0.000217 | 99.099583 | 96.679238 | 106.418013 | 21.261242 | 0.003819 | 0.003533 | 242.339124 | 0.248676 | 8.403493 | 0.004132 | 0.005615 | 0.005534 | 4.3e-05 | 0.001058 | 0.317247 | 1.337783 | 2.5474 | 100.79 | 21.14 | 15.796 | 113.836434 | 121.493999 | 106.88428 | 0.003936 | 0.928983 | 0.021855 | 23.525479 | 0.221168 | 0.147938 | 0.062906 | 4.112588 | 4.112588 | 0.001486
2019-03-26 16:20 | 1553631583.7 | 404 | 0.196825 | 0.009123 | 0.000214 | 99.166886 | 96.674194 | 106.043865 | 21.261242 | 0.003783 | 0.003599 | 242.169283 | 0.249535 | 8.402687 | 0.00424 | 0.006038 | 0.005966 | 4.6e-05 | 0.001056 | 0.280471 | 1.363187 | 2.5476 | 100.79 | 21.14 | 15.8 | 112.95917 | 124.119895 | 108.491197 | 0.003937 | 0.925071 | 0.02177 | 23.533684 | 0.227707 | 0.148449 | 0.065087 | 4.238367 | 4.238367 | 0.001447
2019-03-26 16:20 | 1553631584.7 | 405 | 0.196558 | 0.009275 | 0.000211 | 99.128808 | 96.80597 | 105.619721 | 21.261242 | 0.003873 | 0.003617 | 241.987483 | 0.249633 | 8.403116 | 0.004236 | 0.005589 | 0.005521 | 4.5e-05 | 0.001059 | 0.323496 | 1.354363 | 2.5475 | 100.79 | 21.14 | 15.802 | 115.167787 | 124.02285 | 108.931833 | 0.003937 | 0.924005 | 0.021714 | 23.500127 | 0.212088 | 0.148507 | 0.06649 | 4.318334 | 4.318334 | 0.00142
2019-03-26 16:20 | 1553631585.7 | 406 | 0.196322 | 0.00944 | 0.000209 | 99.177808 | 96.865471 | 105.186655 | 21.261242 | 0.003921 | 0.003631 | 241.831462 | 0.249509 | 8.40233 | 0.004274 | 0.005977 | 0.00593 | 4.1e-05 | 0.001052 | 0.3178 | 1.331856 | 2.5474 | 100.79 | 21.14 | 15.806 | 116.319869 | 124.97173 | 109.265175 | 0.003938 | 0.923199 | 0.02166 | 23.462128 | 0.211012 | 0.148433 | 0.0677 | 4.385732 | 4.385732 | 0.001398
2019-03-26 16:20 | 1553631586.7 | 407 | 0.196062 | 0.009621 | 0.000207 | 99.314773 | 96.91455 | 104.786453 | 21.261242 | 0.003937 | 0.003716 | 241.675288 | 0.249216 | 8.401901 | 0.004282 | 0.006201 | 0.006109 | 4.4e-05 | 0.001053 | 0.32333 | 1.36626 | 2.5476 | 100.79 | 21.14 | 15.809 | 116.722206 | 125.161764 | 111.329529 | 0.003939 | 0.918242 | 0.021561 | 23.480573 | 0.218825 | 0.148259 | 0.069027 | 4.450926 | 4.450926 | 0.001376
2019-03-26 16:20 | 1553631587.7 | 408 | 0.19597 | 0.00981 | 0.000206 | 99.375581 | 97.130367 | 104.519572 | 21.261242 | 0.003979 | 0.003716 | 241.492835 | 0.250016 | 8.405632 | 0.004345 | 0.005407 | 0.005364 | 4.2e-05 | 0.001051 | 0.276158 | 1.380791 | 2.5474 | 100.79 | 21.14 | 15.81 | 117.746162 | 126.698747 | 111.334151 | 0.003939 | 0.918231 | 0.021533 | 23.450794 | 0.204404 | 0.148735 | 0.069351 | 4.466027 | 4.466027 | 0.001375
2019-03-26 16:20 | 1553631588.7 | 409 | 0.195895 | 0.010009 | 0.000207 | 99.344883 | 96.920937 | 104.374513 | 21.261242 | 0.003989 | 0.003766 | 241.298059 | 0.249763 | 8.40298 | 0.004376 | 0.005566 | 0.005404 | 4.5e-05 | 0.00105 | 0.310058 | 1.350783 | 2.5474 | 100.79 | 21.14 | 15.812 | 117.996446 | 127.476956 | 112.561842 | 0.00394 | 0.915309 | 0.021484 | 23.471899 | 0.220947 | 0.148584 | 0.069565 | 4.469415 | 4.469415 | 0.001373
2019-03-26 16:20 | 1553631589.7 | 410 | 0.19592 | 0.010186 | 0.000208 | 99.443476 | 97.029519 | 104.40667 | 21.261242 | 0.004004 | 0.003761 | 241.114475 | 0.249529 | 8.399554 | 0.004474 | 0.006227 | 0.006227 | 4.4e-05 | 0.00105 | 0.326593 | 1.357557 | 2.5475 | 100.79 | 21.14 | 15.813 | 118.354478 | 129.886928 | 112.43867 | 0.00394 | 0.915601 | 0.021491 | 23.471766 | 0.219805 | 0.148445 | 0.069207 | 4.447856 | 4.447856 | 0.001378
2019-03-26 16:20 | 1553631590.7 | 411 | 0.195914 | 0.010361 | 0.000208 | 99.46768 | 96.982118 | 104.632945 | 21.261242 | 0.004075 | 0.003807 | 240.946207 | 0.248924 | 8.402824 | 0.004505 | 0.005503 | 0.005353 | 4.1e-05 | 0.001055 | 0.352972 | 1.35369 | 2.5476 | 100.79 | 21.14 | 15.811 | 120.086101 | 130.637027 | 113.553382 | 0.00394 | 0.912962 | 0.021483 | 23.531127 | 0.226352 | 0.148085 | 0.069034 | 4.435198 | 4.435198 | 0.001379
2019-03-26 16:20 | 1553631591.7 | 412 | 0.195854 | 0.010506 | 0.000208 | 99.485391 | 97.008675 | 104.542811 | 21.261242 | 0.004055 | 0.003797 | 240.744913 | 0.249054 | 8.405313 | 0.004557 | 0.006438 | 0.006328 | 4.1e-05 | 0.001046 | 0.314537 | 1.34769 | 2.5475 | 100.79 | 21.14 | 15.808 | 119.612577 | 131.929657 | 113.297408 | 0.003939 | 0.913566 | 0.021481 | 23.513203 | 0.225496 | 0.148162 | 0.069223 | 4.446831 | 4.446831 | 0.001376
2019-03-26 16:20 | 1553631592.7 | 413 | 0.195622 | 0.010639 | 0.000208 | 99.530555 | 97.040612 | 104.184153 | 21.261242 | 0.00413 | 0.003837 | 240.570358 | 0.248533 | 8.40181 | 0.00452 | 0.005893 | 0.005868 | 3.7e-05 | 0.001049 | 0.334114 | 1.341981 | 2.5474 | 100.79 | 21.14 | 15.803 | 121.444081 | 131.00506 | 114.281323 | 0.003938 | 0.911246 | 0.021417 | 23.502698 | 0.226611 | 0.147853 | 0.070437 | 4.510949 | 4.510949 | 0.001354
2019-03-26 16:20 | 1553631593.7 | 414 | 0.195391 | 0.010765 | 0.000208 | 99.591953 | 97.084649 | 104.044023 | 21.261242 | 0.004105 | 0.003829 | 240.418343 | 0.248865 | 8.401582 | 0.004448 | 0.005629 | 0.005516 | 3.9e-05 | 0.001045 | 0.305412 | 1.342557 | 2.5475 | 100.79 | 21.14 | 15.791 | 120.828796 | 129.244061 | 114.093949 | 0.003935 | 0.911687 | 0.021408 | 23.481206 | 0.228069 | 0.14805 | 0.071661 | 4.586987 | 4.586987 | 0.001333
2019-03-26 16:20 | 1553631594.7 | 415 | 0.195392 | 0.010898 | 0.000208 | 99.564206 | 97.204659 | 104.032052 | 21.261242 | 0.004147 | 0.003903 | 240.23589 | 0.249099 | 8.402395 | 0.004451 | 0.005777 | 0.005717 | 4.3e-05 | 0.00105 | 0.317081 | 1.352814 | 2.5477 | 100.79 | 21.14 | 15.785 | 121.85056 | 129.305511 | 115.88787 | 0.003933 | 0.907483 | 0.021357 | 23.534178 | 0.214527 | 0.148189 | 0.071501 | 4.566009 | 4.566009 | 0.00134
2019-03-26 16:20 | 1553631595.7 | 416 | 0.195551 | 0.011023 | 0.000208 | 99.63446 | 97.159276 | 104.041676 | 21.261242 | 0.004175 | 0.003883 | 240.040443 | 0.249743 | 8.403272 | 0.004486 | 0.006103 | 0.006005 | 4.1e-05 | 0.001049 | 0.309007 | 1.332961 | 2.5476 | 100.79 | 21.13 | 15.779 | 122.531094 | 130.177339 | 115.416234 | 0.003929 | 0.908585 | 0.021371 | 23.520996 | 0.225013 | 0.148572 | 0.070411 | 4.499689 | 4.499689 | 0.001364
2019-03-26 16:20 | 1553631596.7 | 417 | 0.195705 | 0.011128 | 0.00021 | 99.635346 | 97.21508 | 104.052708 | 21.261242 | 0.004267 | 0.003909 | 239.863204 | 0.248689 | 8.401842 | 0.004473 | 0.005861 | 0.00581 | 4.2e-05 | 0.001051 | 0.32781 | 1.348548 | 2.5474 | 100.79 | 21.14 | 15.773 | 124.788826 | 129.847095 | 116.030313 | 0.00393 | 0.907151 | 0.021355 | 23.540823 | 0.219956 | 0.147945 | 0.069371 | 4.430159 | 4.430159 | 0.001379
2019-03-26 16:20 | 1553631597.7 | 418 | 0.195721 | 0.011206 | 0.000211 | 99.637411 | 97.344166 | 104.139319 | 21.261242 | 0.004248 | 0.003907 | 239.708831 | 0.247675 | 8.403552 | 0.004409 | 0.005806 | 0.005677 | 3.8e-05 | 0.001048 | 0.317247 | 1.365423 | 2.5476 | 100.79 | 21.13 | 15.758 | 124.33214 | 128.28671 | 115.987628 | 0.003924 | 0.907251 | 0.021365 | 23.549327 | 0.208273 | 0.147342 | 0.069185 | 4.42036 | 4.42036 | 0.001377
2019-03-26 16:20 | 1553631598.7 | 419 | 0.195712 | 0.011263 | 0.000215 | 99.69999 | 97.448712 | 104.470279 | 21.261242 | 0.004268 | 0.003982 | 239.540773 | 0.248351 | 8.402434 | 0.004513 | 0.00567 | 0.005622 | 4e-05 | 0.001053 | 0.322777 | 1.348699 | 2.5474 | 100.79 | 21.13 | 15.751 | 124.826827 | 130.846866 | 117.820633 | 0.003922 | 0.902997 | 0.021349 | 23.642204 | 0.204288 | 0.147744 | 0.06917 | 4.415848 | 4.415848 | 0.001382
2019-03-26 16:20 | 1553631599.7 | 420 | 0.195647 | 0.011287 | 0.000217 | 99.712979 | 97.158941 | 104.346345 | 21.261242 | 0.004347 | 0.003962 | 239.336739 | 0.248514 | 8.404813 | 0.004503 | 0.005927 | 0.005951 | 3.9e-05 | 0.001054 | 0.354908 | 1.389288 | 2.5476 | 100.79 | 21.13 | 15.744 | 126.751272 | 130.585863 | 117.34212 | 0.003921 | 0.904104 | 0.021349 | 23.613713 | 0.23209 | 0.147841 | 0.069523 | 4.43822 | 4.43822 | 0.001376
2019-03-26 16:20 | 1553631600.7 | 421 | 0.19562 | 0.011307 | 0.000219 | 99.773787 | 97.196255 | 104.092607 | 21.261242 | 0.004317 | 0.003952 | 239.145048 | 0.248481 | 8.402024 | 0.004451 | 0.005358 | 0.005193 | 3.9e-05 | 0.00106 | 0.318851 | 1.370215 | 2.5474 | 100.79 | 21.13 | 15.732 | 126.029324 | 129.315835 | 117.098277 | 0.003918 | 0.904669 | 0.02133 | 23.57762 | 0.234108 | 0.147822 | 0.069655 | 4.442503 | 4.442503 | 0.001374
2019-03-26 16:20 | 1553631601.7 | 422 | 0.195574 | 0.01132 | 0.00022 | 99.785004 | 97.038932 | 104.048478 | 21.261242 | 0.004333 | 0.003972 | 238.98251 | 0.24854 | 8.402297 | 0.004497 | 0.006035 | 0.005812 | 4e-05 | 0.00106 | 0.327312 | 1.349972 | 2.5474 | 100.79 | 21.13 | 15.727 | 126.414554 | 130.443939 | 117.566223 | 0.003916 | 0.903585 | 0.021313 | 23.58675 | 0.249603 | 0.147856 | 0.069911 | 4.455172 | 4.455172 | 0.001371
2019-03-26 16:20 | 1553631602.7 | 423 | 0.195564 | 0.011335 | 0.00022 | 99.770836 | 96.753193 | 103.974541 | 21.261242 | 0.004348 | 0.004018 | 238.814203 | 0.248247 | 8.403409 | 0.004517 | 0.006278 | 0.006275 | 4.3e-05 | 0.001057 | 0.315643 | 1.347634 | 2.5475 | 100.79 | 21.13 | 15.719 | 126.770416 | 130.928299 | 118.69304 | 0.003914 | 0.900987 | 0.021274 | 23.612343 | 0.27471 | 0.147682 | 0.069956 | 4.450039 | 4.450039 | 0.001371
2019-03-26 16:20 | 1553631603.7 | 424 | 0.195569 | 0.011353 | 0.000219 | 99.802421 | 96.697725 | 103.810234 | 21.261242 | 0.004394 | 0.003968 | 238.627304 | 0.248371 | 8.400198 | 0.0046 | 0.005868 | 0.005799 | 4e-05 | 0.001056 | 0.331957 | 1.32018 | 2.5474 | 100.79 | 21.13 | 15.716 | 127.908926 | 132.977876 | 117.48151 | 0.003914 | 0.903781 | 0.021291 | 23.557177 | 0.282671 | 0.147756 | 0.069906 | 4.450282 | 4.450282 | 0.001371
2019-03-26 16:20 | 1553631604.7 | 425 | 0.195664 | 0.011373 | 0.000218 | 99.791499 | 96.797231 | 103.640763 | 21.261242 | 0.004414 | 0.004007 | 238.425014 | 0.248546 | 8.402512 | 0.004611 | 0.006015 | 0.005911 | 3.8e-05 | 0.001058 | 0.322777 | 1.342354 | 2.5474 | 100.79 | 21.13 | 15.714 | 128.394312 | 133.252773 | 118.437036 | 0.003913 | 0.901576 | 0.021247 | 23.566711 | 0.272492 | 0.14786 | 0.069319 | 4.404119 | 4.404119 | 0.001387
2019-03-26 16:20 | 1553631605.7 | 426 | 0.195698 | 0.011389 | 0.000217 | 99.847288 | 96.959932 | 103.531852 | 21.261242 | 0.00441 | 0.004086 | 238.249979 | 0.249151 | 8.404 | 0.004622 | 0.00697 | 0.006863 | 4e-05 | 0.001062 | 0.329966 | 1.390984 | 2.5475 | 100.79 | 21.14 | 15.711 | 128.297765 | 133.507755 | 120.359958 | 0.003915 | 0.89717 | 0.021184 | 23.612087 | 0.262469 | 0.14822 | 0.069101 | 4.377356 | 4.377356 | 0.001398
2019-03-26 16:20 | 1553631606.7 | 427 | 0.195735 | 0.011399 | 0.000217 | 99.843747 | 96.754201 | 103.500398 | 21.261242 | 0.004419 | 0.004078 | 238.062946 | 0.248644 | 8.404481 | 0.00471 | 0.006312 | 0.006239 | 4.1e-05 | 0.001064 | 0.309892 | 1.376573 | 2.5475 | 100.79 | 21.14 | 15.708 | 128.525754 | 135.691937 | 120.169476 | 0.003914 | 0.897605 | 0.021186 | 23.602785 | 0.281151 | 0.147918 | 0.06887 | 4.363159 | 4.363159 | 0.0014
2019-03-26 16:20 | 1553631607.7 | 428 | 0.195873 | 0.011397 | 0.000217 | 99.834596 | 96.73504 | 103.607667 | 21.261242 | 0.004409 | 0.004086 | 237.859563 | 0.24852 | 8.402369 | 0.004644 | 0.00587 | 0.005728 | 4e-05 | 0.001066 | 0.290868 | 1.372898 | 2.5475 | 100.79 | 21.14 | 15.703 | 128.284254 | 134.070564 | 120.35898 | 0.003913 | 0.897172 | 0.021192 | 23.620701 | 0.282103 | 0.147845 | 0.068054 | 4.312916 | 4.312916 | 0.001416
2019-03-26 16:20 | 1553631608.7 | 429 | 0.195864 | 0.011384 | 0.000216 | 99.822787 | 96.804625 | 103.641468 | 21.261242 | 0.004484 | 0.00409 | 237.693 | 0.248462 | 8.403851 | 0.004651 | 0.006102 | 0.006028 | 4.2e-05 | 0.001069 | 0.331404 | 1.331277 | 2.5475 | 100.79 | 21.14 | 15.701 | 130.113646 | 134.235201 | 120.461443 | 0.003912 | 0.896939 | 0.021193 | 23.627629 | 0.274613 | 0.14781 | 0.068123 | 4.317468 | 4.317468 | 0.001414
2019-03-26 16:20 | 1553631609.7 | 430 | 0.195958 | 0.011371 | 0.000217 | 99.882711 | 96.796221 | 103.971255 | 21.261242 | 0.004481 | 0.004061 | 237.505909 | 0.24839 | 8.401433 | 0.004676 | 0.006011 | 0.005922 | 4.1e-05 | 0.001061 | 0.31238 | 1.379406 | 2.5475 | 100.79 | 21.14 | 15.697 | 130.044054 | 134.851981 | 119.741152 | 0.003911 | 0.898583 | 0.021246 | 23.643528 | 0.280757 | 0.147767 | 0.067581 | 4.293954 | 4.293954 | 0.001421
2019-03-26 16:20 | 1553631610.7 | 431 | 0.195979 | 0.011345 | 0.000217 | 99.789726 | 97.024475 | 103.98393 | 21.261242 | 0.004428 | 0.004088 | 237.339596 | 0.24815 | 8.401309 | 0.004657 | 0.006345 | 0.00627 | 4.1e-05 | 0.001062 | 0.300546 | 1.36801 | 2.5475 | 100.79 | 21.14 | 15.691 | 128.747383 | 134.377669 | 120.413757 | 0.00391 | 0.897047 | 0.021229 | 23.6652 | 0.251359 | 0.147624 | 0.06749 | 4.284815 | 4.284815 | 0.001423
2019-03-26 16:20 | 1553631611.7 | 432 | 0.196017 | 0.011323 | 0.000216 | 99.901307 | 96.794205 | 103.986982 | 21.261242 | 0.00451 | 0.004079 | 237.154575 | 0.248403 | 8.403708 | 0.00466 | 0.006406 | 0.006283 | 4.5e-05 | 0.001065 | 0.304693 | 1.358269 | 2.5475 | 100.79 | 21.14 | 15.687 | 130.767159 | 134.460738 | 120.195639 | 0.003909 | 0.897545 | 0.021235 | 23.658988 | 0.282609 | 0.147775 | 0.067287 | 4.273223 | 4.273223 | 0.001428
2019-03-26 16:20 | 1553631612.7 | 433 | 0.196072 | 0.011294 | 0.000215 | 99.891861 | 96.305425 | 104.088617 | 21.261242 | 0.004509 | 0.004075 | 236.984409 | 0.248332 | 8.402265 | 0.00461 | 0.005865 | 0.005785 | 4.2e-05 | 0.001076 | 0.339866 | 1.335532 | 2.5475 | 100.79 | 21.14 | 15.684 | 130.741575 | 133.223212 | 120.088546 | 0.003908 | 0.897789 | 0.021248 | 23.667325 | 0.327044 | 0.147733 | 0.067001 | 4.257918 | 4.257918 | 0.001433
2019-03-26 16:20 | 1553631613.7 | 434 | 0.196136 | 0.011273 | 0.000213 | 99.867951 | 96.162221 | 104.407372 | 21.261242 | 0.00448 | 0.004178 | 236.78392 | 0.248676 | 8.400074 | 0.004553 | 0.006343 | 0.006287 | 4.3e-05 | 0.001075 | 0.337875 | 1.308335 | 2.5475 | 100.79 | 21.14 | 15.677 | 130.030529 | 131.82258 | 122.622424 | 0.003906 | 0.892041 | 0.021213 | 23.779782 | 0.338213 | 0.147938 | 0.066645 | 4.228371 | 4.228371 | 0.001445
2019-03-26 16:20 | 1553631614.7 | 435 | 0.196172 | 0.011241 | 0.000212 | 99.888319 | 96.092971 | 104.707584 | 21.261242 | 0.004523 | 0.004121 | 236.619428 | 0.248306 | 8.401361 | 0.004523 | 0.005649 | 0.00554 | 4.4e-05 | 0.001078 | 0.28943 | 1.295126 | 2.5474 | 100.79 | 21.14 | 15.674 | 131.082317 | 131.091175 | 121.217024 | 0.003906 | 0.89522 | 0.021281 | 23.771626 | 0.346481 | 0.147717 | 0.066469 | 4.230902 | 4.230902 | 0.001442
2019-03-26 16:20 | 1553631615.7 | 436 | 0.196137 | 0.011211 | 0.000211 | 99.883892 | 96.166253 | 105.127269 | 21.261242 | 0.004539 | 0.004144 | 236.430094 | 0.248755 | 8.40428 | 0.004556 | 0.006291 | 0.006175 | 4.2e-05 | 0.001075 | 0.330851 | 1.334309 | 2.5475 | 100.79 | 21.14 | 15.668 | 131.464715 | 131.888056 | 121.792555 | 0.003904 | 0.893916 | 0.021308 | 23.836592 | 0.339266 | 0.147984 | 0.066718 | 4.25213 | 4.25213 | 0.001437
2019-03-26 16:20 | 1553631616.7 | 437 | 0.196145 | 0.011178 | 0.000211 | 99.917837 | 96.542756 | 105.4364 | 21.261242 | 0.004569 | 0.004164 | 236.25205 | 0.248741 | 8.402492 | 0.004475 | 0.006112 | 0.006057 | 4.4e-05 | 0.001078 | 0.3178 | 1.366372 | 2.5475 | 100.79 | 21.14 | 15.666 | 132.222861 | 129.893321 | 122.260317 | 0.003904 | 0.892858 | 0.021327 | 23.885745 | 0.307355 | 0.147976 | 0.066707 | 4.255137 | 4.255137 | 0.001436
2019-03-26 16:20 | 1553631617.7 | 438 | 0.196184 | 0.011145 | 0.000213 | 99.906915 | 96.450311 | 105.383353 | 21.261242 | 0.0046 | 0.004136 | 236.095589 | 0.248865 | 8.403006 | 0.004517 | 0.006409 | 0.006315 | 4.5e-05 | 0.001079 | 0.297891 | 1.304111 | 2.5475 | 100.79 | 21.13 | 15.663 | 132.977876 | 130.931497 | 121.574261 | 0.0039 | 0.89441 | 0.02134 | 23.859011 | 0.314946 | 0.14805 | 0.066512 | 4.245299 | 4.245299 | 0.00144
2019-03-26 16:20 | 1553631618.7 | 439 | 0.196253 | 0.011121 | 0.000215 | 99.926989 | 96.602257 | 105.261297 | 21.261242 | 0.004582 | 0.004106 | 235.914248 | 0.248943 | 8.401849 | 0.004604 | 0.006165 | 0.006134 | 4.6e-05 | 0.001081 | 0.313321 | 1.294863 | 2.5474 | 100.79 | 21.13 | 15.66 | 132.532611 | 133.065563 | 120.848609 | 0.0039 | 0.896057 | 0.021347 | 23.823262 | 0.302663 | 0.148096 | 0.066128 | 4.222241 | 4.222241 | 0.001449
2019-03-26 16:20 | 1553631619.7 | 440 | 0.19613 | 0.0111 | 0.000216 | 99.895404 | 96.521914 | 105.047464 | 21.261242 | 0.00459 | 0.00416 | 235.772833 | 0.249002 | 8.402343 | 0.004603 | 0.006704 | 0.006567 | 4.4e-05 | 0.00108 | 0.318685 | 1.31487 | 2.5473 | 100.79 | 21.13 | 15.658 | 132.729125 | 133.061622 | 122.179288 | 0.003899 | 0.893041 | 0.021289 | 23.839207 | 0.307277 | 0.148131 | 0.066882 | 4.25858 | 4.25858 | 0.001437
2019-03-26 16:20 | 1553631620.7 | 441 | 0.196391 | 0.011075 | 0.000215 | 99.896879 | 95.999517 | 105.420205 | 21.261242 | 0.00459 | 0.004125 | 235.60144 | 0.249099 | 8.402089 | 0.004588 | 0.005999 | 0.005925 | 4.6e-05 | 0.001082 | 0.331957 | 1.333465 | 2.5474 | 100.79 | 21.13 | 15.658 | 132.734789 | 132.678886 | 121.316113 | 0.003899 | 0.894995 | 0.02135 | 23.855378 | 0.355951 | 0.148189 | 0.065364 | 4.174349 | 4.174349 | 0.001466
2019-03-26 16:20 | 1553631621.7 | 442 | 0.196512 | 0.011056 | 0.000213 | 99.906031 | 95.679828 | 105.408939 | 21.261242 | 0.004627 | 0.00418 | 235.441681 | 0.248462 | 8.402447 | 0.004599 | 0.005838 | 0.00581 | 4.7e-05 | 0.001078 | 0.295016 | 1.347832 | 2.5476 | 100.79 | 21.13 | 15.658 | 133.646716 | 132.963344 | 122.659153 | 0.003899 | 0.891959 | 0.021313 | 23.894676 | 0.386606 | 0.14781 | 0.064671 | 4.123119 | 4.123119 | 0.001481
2019-03-26 16:20 | 1553631622.7 | 443 | 0.196617 | 0.011023 | 0.000211 | 99.835777 | 95.82673 | 105.481 | 21.261242 | 0.00468 | 0.004185 | 235.271707 | 0.249756 | 8.403909 | 0.004507 | 0.006201 | 0.006067 | 4.6e-05 | 0.00108 | 0.292306 | 1.409941 | 2.5476 | 100.79 | 21.13 | 15.658 | 134.946167 | 130.696065 | 122.794078 | 0.003899 | 0.891655 | 0.021317 | 23.906916 | 0.366592 | 0.14858 | 0.064086 | 4.086709 | 4.086709 | 0.001502
2019-03-26 16:20 | 1553631623.7 | 444 | 0.196733 | 0.010984 | 0.00021 | 99.902193 | 96.474514 | 105.794589 | 21.261242 | 0.00465 | 0.004162 | 235.130847 | 0.248846 | 8.404065 | 0.004532 | 0.005838 | 0.005778 | 4.8e-05 | 0.001077 | 0.299274 | 1.367121 | 2.5474 | 100.79 | 21.13 | 15.659 | 134.213512 | 131.294669 | 122.213315 | 0.003899 | 0.892964 | 0.021364 | 23.924861 | 0.312279 | 0.148038 | 0.063443 | 4.054937 | 4.054937 | 0.001508
2019-03-26 16:20 | 1553631624.7 | 445 | 0.1969 | 0.010942 | 0.000211 | 99.92197 | 96.53704 | 105.821817 | 21.261242 | 0.004667 | 0.004219 | 234.979101 | 0.248917 | 8.40493 | 0.004612 | 0.006592 | 0.006544 | 4.4e-05 | 0.001078 | 0.289264 | 1.314428 | 2.5476 | 100.79 | 21.13 | 15.66 | 134.623191 | 133.283073 | 123.610222 | 0.0039 | 0.889821 | 0.021329 | 23.970174 | 0.308254 | 0.148081 | 0.062502 | 3.988452 | 3.988452 | 0.001533
2019-03-26 16:20 | 1553631625.7 | 446 | 0.197043 | 0.010892 | 0.00021 | 99.939386 | 96.341395 | 105.948098 | 21.261242 | 0.004605 | 0.00415 | 234.826645 | 0.248384 | 8.401186 | 0.004559 | 0.005886 | 0.005765 | 4.6e-05 | 0.00108 | 0.33699 | 1.330522 | 2.5473 | 100.79 | 21.13 | 15.659 | 133.100047 | 131.975937 | 121.91958 | 0.003899 | 0.893628 | 0.021387 | 23.933317 | 0.327959 | 0.147764 | 0.061711 | 3.948973 | 3.948973 | 0.001545
2019-03-26 16:20 | 1553631626.7 | 447 | 0.197207 | 0.010836 | 0.000209 | 99.955031 | 96.488632 | 105.970397 | 21.261242 | 0.004644 | 0.004164 | 234.680495 | 0.24854 | 8.402824 | 0.004605 | 0.005827 | 0.005737 | 5e-05 | 0.00108 | 0.31404 | 1.339516 | 2.5474 | 100.79 | 21.13 | 15.659 | 134.049616 | 133.103988 | 122.276964 | 0.003899 | 0.892821 | 0.02138 | 23.946659 | 0.315699 | 0.147856 | 0.060805 | 3.889913 | 3.889913 | 0.00157
2019-03-26 16:20 | 1553631627.7 | 448 | 0.19723 | 0.010763 | 0.000206 | 99.865886 | 96.165918 | 106.155124 | 21.261242 | 0.004655 | 0.004191 | 234.524915 | 0.248429 | 8.400893 | 0.004598 | 0.006524 | 0.006421 | 5e-05 | 0.001083 | 0.307348 | 1.357401 | 2.5475 | 100.79 | 21.13 | 15.66 | 134.339956 | 132.928123 | 122.939545 | 0.0039 | 0.891327 | 0.021381 | 23.987594 | 0.337685 | 0.147791 | 0.060759 | 3.887239 | 3.887239 | 0.00157
2019-03-26 16:20 | 1553631628.7 | 449 | 0.197398 | 0.01069 | 0.000203 | 99.872084 | 95.941697 | 106.637011 | 21.261242 | 0.004658 | 0.004159 | 234.373264 | 0.248598 | 8.401121 | 0.004601 | 0.005964 | 0.005874 | 5e-05 | 0.001082 | 0.292472 | 1.341652 | 2.5475 | 100.79 | 21.13 | 15.66 | 134.416861 | 132.991423 | 122.138897 | 0.0039 | 0.893133 | 0.021451 | 24.017666 | 0.359119 | 0.147891 | 0.059849 | 3.841972 | 3.841972 | 0.00159
2019-03-26 16:20 | 1553631629.7 | 450 | 0.197575 | 0.010607 | 0.0002 | 99.89629 | 95.974641 | 107.10458 | 21.261242 | 0.004667 | 0.004138 | 234.214062 | 0.248384 | 8.404202 | 0.004552 | 0.005798 | 0.005751 | 4.6e-05 | 0.001081 | 0.281909 | 1.331043 | 2.5475 | 100.79 | 21.13 | 15.66 | 134.628615 | 131.793042 | 121.630545 | 0.0039 | 0.894283 | 0.021512 | 24.054781 | 0.358216 | 0.147764 | 0.058896 | 3.79189 | 3.79189 | 0.001609
2019-03-26 16:20 | 1553631630.7 | 451 | 0.197723 | 0.010514 | 0.000198 | 99.924627 | 96.000862 | 107.314422 | 21.261242 | 0.004674 | 0.004149 | 234.064922 | 0.247766 | 8.402414 | 0.004494 | 0.006762 | 0.006645 | 4.8e-05 | 0.001084 | 0.312768 | 1.341976 | 2.5475 | 100.79 | 21.13 | 15.662 | 134.793548 | 130.360806 | 121.906118 | 0.0039 | 0.893659 | 0.021525 | 24.086736 | 0.358309 | 0.147396 | 0.058129 | 3.74509 | 3.74509 | 0.001625
2019-03-26 16:20 | 1553631631.7 | 452 | 0.197889 | 0.010418 | 0.000197 | 99.845518 | 95.980356 | 107.541164 | 21.261242 | 0.004644 | 0.004176 | 233.918734 | 0.248351 | 8.404143 | 0.004509 | 0.006444 | 0.006395 | 4.6e-05 | 0.001078 | 0.309173 | 1.373146 | 2.5475 | 100.79 | 21.13 | 15.662 | 134.068839 | 130.727307 | 122.560476 | 0.0039 | 0.892181 | 0.02153 | 24.13213 | 0.353136 | 0.147744 | 0.057256 | 3.689965 | 3.689965 | 0.001654
2019-03-26 16:21 | 1553631632.7 | 453 | 0.198097 | 0.010314 | 0.000198 | 99.933483 | 95.769919 | 107.747486 | 21.261242 | 0.004612 | 0.004119 | 233.770092 | 0.247837 | 8.40361 | 0.004423 | 0.005415 | 0.005384 | 4.7e-05 | 0.001084 | 0.317966 | 1.359654 | 2.5476 | 100.79 | 21.13 | 15.663 | 133.283812 | 128.630176 | 121.16687 | 0.0039 | 0.895334 | 0.021589 | 24.112696 | 0.380645 | 0.147438 | 0.05614 | 3.62809 | 3.62809 | 0.001678
2019-03-26 16:21 | 1553631633.7 | 454 | 0.198432 | 0.010205 | 0.000199 | 99.891271 | 95.715462 | 107.68059 | 21.261242 | 0.004677 | 0.004164 | 233.626473 | 0.248097 | 8.402232 | 0.004498 | 0.005937 | 0.005793 | 4.9e-05 | 0.001078 | 0.333948 | 1.323434 | 2.5475 | 100.79 | 21.13 | 15.666 | 134.866281 | 130.472716 | 122.260317 | 0.003901 | 0.892858 | 0.021552 | 24.138608 | 0.381954 | 0.147593 | 0.054273 | 3.501736 | 3.501736 | 0.001741
2019-03-26 16:21 | 1553631634.7 | 455 | 0.198564 | 0.010088 | 0.000199 | 99.905145 | 95.624697 | 108.101919 | 21.261242 | 0.004578 | 0.004135 | 233.490022 | 0.248423 | 8.403922 | 0.004459 | 0.005987 | 0.005902 | 4.8e-05 | 0.001079 | 0.315256 | 1.364148 | 2.5474 | 100.79 | 21.13 | 15.668 | 132.429683 | 129.508063 | 121.570101 | 0.003902 | 0.89442 | 0.021613 | 24.164668 | 0.391682 | 0.147787 | 0.053627 | 3.469909 | 3.469909 | 0.001759
2019-03-26 16:21 | 1553631635.7 | 456 | 0.198618 | 0.009972 | 0.0002 | 99.973628 | 95.195419 | 108.302843 | 21.261242 | 0.004622 | 0.004105 | 233.338812 | 0.248852 | 8.400887 | 0.004497 | 0.006086 | 0.006003 | 4.7e-05 | 0.001077 | 0.289596 | 1.35496 | 2.5473 | 100.79 | 21.13 | 15.67 | 133.522784 | 130.432625 | 120.817789 | 0.003902 | 0.896128 | 0.021654 | 24.164054 | 0.438056 | 0.148042 | 0.053444 | 3.464545 | 3.464545 | 0.001765
2019-03-26 16:21 | 1553631636.7 | 457 | 0.198766 | 0.009852 | 0.000201 | 99.979532 | 94.969182 | 108.534986 | 21.261242 | 0.004627 | 0.004081 | 233.161247 | 0.248696 | 8.400965 | 0.004513 | 0.006235 | 0.006176 | 4.8e-05 | 0.00108 | 0.324768 | 1.399338 | 2.5476 | 100.79 | 21.13 | 15.676 | 133.647455 | 130.835057 | 120.233049 | 0.003904 | 0.89746 | 0.021693 | 24.171979 | 0.459866 | 0.147949 | 0.052704 | 3.422876 | 3.422876 | 0.001785
2019-03-26 16:21 | 1553631637.7 | 458 | 0.199109 | 0.009737 | 0.000203 | 99.919608 | 94.791014 | 108.829799 | 21.261242 | 0.004569 | 0.004101 | 233.014772 | 0.247805 | 8.403318 | 0.004427 | 0.006061 | 0.005994 | 5e-05 | 0.001075 | 0.286389 | 1.387953 | 2.5475 | 100.79 | 21.12 | 15.68 | 132.221138 | 128.715439 | 120.720196 | 0.003902 | 0.89635 | 0.021709 | 24.219769 | 0.4713 | 0.147419 | 0.050793 | 3.30137 | 3.30137 | 0.001844
2019-03-26 16:21 | 1553631638.7 | 459 | 0.199316 | 0.009618 | 0.000205 | 99.924921 | 94.661593 | 108.805154 | 21.261242 | 0.004598 | 0.004046 | 232.896932 | 0.247811 | 8.402564 | 0.004519 | 0.00613 | 0.006054 | 4.7e-05 | 0.001077 | 0.316528 | 1.403267 | 2.5475 | 100.79 | 21.12 | 15.685 | 132.919503 | 130.976274 | 119.391384 | 0.003903 | 0.899384 | 0.021744 | 24.176141 | 0.483996 | 0.147423 | 0.049698 | 3.235269 | 3.235269 | 0.001882
2019-03-26 16:21 | 1553631639.7 | 460 | 0.199348 | 0.009497 | 0.000209 | 99.931711 | 94.608816 | 108.856558 | 21.261242 | 0.004597 | 0.004115 | 232.775661 | 0.248058 | 8.403032 | 0.004505 | 0.006054 | 0.005948 | 4.6e-05 | 0.001077 | 0.30414 | 1.366458 | 2.5475 | 100.79 | 21.12 | 15.689 | 132.904232 | 130.635305 | 121.073171 | 0.003904 | 0.895547 | 0.021702 | 24.233597 | 0.489592 | 0.14757 | 0.04965 | 3.225811 | 3.225811 | 0.001889
2019-03-26 16:21 | 1553631640.7 | 461 | 0.199491 | 0.009367 | 0.000211 | 99.926694 | 94.545616 | 108.703049 | 21.261242 | 0.00456 | 0.004063 | 232.639037 | 0.247408 | 8.401218 | 0.00446 | 0.005991 | 0.005948 | 4.5e-05 | 0.001081 | 0.321173 | 1.350218 | 2.5475 | 100.79 | 21.12 | 15.691 | 131.991938 | 129.538301 | 119.790286 | 0.003905 | 0.898471 | 0.021722 | 24.177069 | 0.49512 | 0.147183 | 0.048946 | 3.182942 | 3.182942 | 0.00191
2019-03-26 16:21 | 1553631641.7 | 462 | 0.199559 | 0.009236 | 0.000212 | 99.940567 | 94.225591 | 108.819708 | 21.261242 | 0.004623 | 0.004023 | 232.488441 | 0.247434 | 8.403409 | 0.004428 | 0.005778 | 0.005683 | 4.7e-05 | 0.001087 | 0.348271 | 1.313952 | 2.5476 | 100.79 | 21.12 | 15.696 | 133.543726 | 128.752052 | 118.824477 | 0.003906 | 0.900685 | 0.021761 | 24.160292 | 0.526689 | 0.147199 | 0.048698 | 3.172376 | 3.172376 | 0.001916
2019-03-26 16:21 | 1553631642.7 | 463 | 0.199622 | 0.0091 | 0.000212 | 99.860867 | 94.018515 | 108.662912 | 21.261242 | 0.004565 | 0.004062 | 232.350207 | 0.247577 | 8.401166 | 0.004319 | 0.005481 | 0.005405 | 4.8e-05 | 0.001088 | 0.301099 | 1.321687 | 2.5475 | 100.79 | 21.12 | 15.699 | 132.119705 | 126.065144 | 119.769019 | 0.003907 | 0.898519 | 0.021719 | 24.171951 | 0.539232 | 0.147284 | 0.048482 | 3.152294 | 3.152294 | 0.00193
2019-03-26 16:21 | 1553631643.7 | 464 | 0.199655 | 0.008971 | 0.000212 | 99.906915 | 93.748576 | 108.91524 | 21.261242 | 0.004549 | 0.004052 | 232.196755 | 0.247915 | 8.403721 | 0.004327 | 0.006 | 0.005939 | 5e-05 | 0.001092 | 0.318132 | 1.29238 | 2.5474 | 100.79 | 21.13 | 15.702 | 131.725846 | 126.253827 | 119.537295 | 0.00391 | 0.89905 | 0.021751 | 24.192863 | 0.569074 | 0.147485 | 0.048442 | 3.154295 | 3.154295 | 0.001931
2019-03-26 16:21 | 1553631644.7 | 465 | 0.199712 | 0.008844 | 0.00021 | 99.970972 | 93.774126 | 108.507056 | 21.261242 | 0.004559 | 0.004025 | 232.070922 | 0.248598 | 8.402382 | 0.004342 | 0.005978 | 0.005915 | 4.9e-05 | 0.001095 | 0.318851 | 1.304975 | 2.5475 | 100.79 | 21.13 | 15.702 | 131.959197 | 126.632726 | 118.864301 | 0.00391 | 0.900593 | 0.021728 | 24.126785 | 0.572369 | 0.147891 | 0.048262 | 3.139462 | 3.139462 | 0.001946
2019-03-26 16:21 | 1553631645.7 | 466 | 0.199717 | 0.008741 | 0.000208 | 99.935254 | 94.031289 | 108.171635 | 21.261242 | 0.004551 | 0.004112 | 231.964794 | 0.248423 | 8.404267 | 0.004374 | 0.005381 | 0.005307 | 5.2e-05 | 0.001097 | 0.28943 | 1.341271 | 2.5476 | 100.79 | 21.13 | 15.701 | 131.764243 | 127.430057 | 120.996357 | 0.00391 | 0.895722 | 0.021636 | 24.154885 | 0.544677 | 0.147787 | 0.048358 | 3.132426 | 3.132426 | 0.001949
2019-03-26 16:21 | 1553631646.7 | 467 | 0.199632 | 0.008638 | 0.000205 | 99.933187 | 94.157349 | 108.254962 | 21.261242 | 0.004601 | 0.004068 | 231.847836 | 0.24828 | 8.403402 | 0.004358 | 0.005694 | 0.005542 | 4.8e-05 | 0.001097 | 0.287107 | 1.358636 | 2.5476 | 100.79 | 21.13 | 15.693 | 133.005709 | 127.021281 | 119.933787 | 0.003908 | 0.898143 | 0.021674 | 24.131593 | 0.532509 | 0.147702 | 0.048992 | 3.179119 | 3.179119 | 0.001919
2019-03-26 16:21 | 1553631647.7 | 468 | 0.199631 | 0.008558 | 0.000203 | 99.89865 | 94.74328 | 108.480296 | 21.261242 | 0.004618 | 0.00407 | 231.69722 | 0.249444 | 8.399697 | 0.004355 | 0.006054 | 0.005967 | 4.9e-05 | 0.001103 | 0.317966 | 1.358027 | 2.5476 | 100.79 | 21.13 | 15.687 | 133.428423 | 126.94101 | 119.979993 | 0.003906 | 0.898037 | 0.021695 | 24.158114 | 0.473929 | 0.148394 | 0.049098 | 3.189278 | 3.189278 | 0.001922
2019-03-26 16:21 | 1553631648.7 | 469 | 0.199604 | 0.008489 | 0.000201 | 99.893928 | 94.776224 | 108.124454 | 21.261242 | 0.004567 | 0.004073 | 231.546777 | 0.24936 | 8.401979 | 0.004357 | 0.005761 | 0.005785 | 5.2e-05 | 0.001101 | 0.312933 | 1.382553 | 2.5477 | 100.79 | 21.13 | 15.681 | 132.176329 | 126.989614 | 120.044048 | 0.003905 | 0.897891 | 0.021658 | 24.120424 | 0.470396 | 0.148344 | 0.049344 | 3.19977 | 3.19977 | 0.001915
2019-03-26 16:21 | 1553631649.7 | 470 | 0.199606 | 0.008438 | 0.000199 | 99.903669 | 94.715042 | 108.017421 | 21.261242 | 0.004561 | 0.004087 | 231.404115 | 0.248345 | 8.402083 | 0.004399 | 0.006087 | 0.006002 | 5.2e-05 | 0.001099 | 0.311164 | 1.394436 | 2.5475 | 100.79 | 21.13 | 15.666 | 132.02394 | 128.031488 | 120.397128 | 0.003901 | 0.897085 | 0.021637 | 24.119305 | 0.477045 | 0.14774 | 0.049396 | 3.200209 | 3.200209 | 0.001907
2019-03-26 16:21 | 1553631650.7 | 471 | 0.199688 | 0.008405 | 0.000197 | 99.884187 | 94.537884 | 108.194168 | 21.261242 | 0.004602 | 0.004077 | 231.27305 | 0.248898 | 8.401244 | 0.004433 | 0.006161 | 0.006022 | 5.1e-05 | 0.001101 | 0.331238 | 1.370164 | 2.5474 | 100.79 | 21.13 | 15.658 | 133.016054 | 128.866072 | 120.149671 | 0.003899 | 0.89765 | 0.021662 | 24.13144 | 0.492046 | 0.148069 | 0.048943 | 3.174652 | 3.174652 | 0.001926
2019-03-26 16:21 | 1553631651.7 | 472 | 0.199691 | 0.008377 | 0.000195 | 99.890681 | 94.618565 | 108.499777 | 21.261242 | 0.004557 | 0.004103 | 231.119445 | 0.248247 | 8.401017 | 0.004468 | 0.005915 | 0.005884 | 4.9e-05 | 0.001092 | 0.328529 | 1.415555 | 2.5476 | 100.79 | 21.13 | 15.64 | 131.924734 | 129.740142 | 120.782078 | 0.003895 | 0.896209 | 0.021675 | 24.184918 | 0.484997 | 0.147682 | 0.048967 | 3.178293 | 3.178293 | 0.001919
2019-03-26 16:21 | 1553631652.7 | 473 | 0.199696 | 0.00835 | 0.000192 | 99.883301 | 94.733868 | 108.8751 | 21.261242 | 0.004522 | 0.004051 | 231.001624 | 0.247993 | 8.402765 | 0.004447 | 0.006386 | 0.00634 | 4.8e-05 | 0.001086 | 0.326372 | 1.369914 | 2.5475 | 100.79 | 21.13 | 15.629 | 131.046395 | 129.201048 | 119.503321 | 0.003892 | 0.899127 | 0.021748 | 24.187358 | 0.473443 | 0.147531 | 0.04897 | 3.189315 | 3.189315 | 0.00191
2019-03-26 16:21 | 1553631653.7 | 474 | 0.199679 | 0.008336 | 0.00019 | 99.844926 | 94.922454 | 108.63357 | 21.261242 | 0.004605 | 0.004046 | 230.867645 | 0.248592 | 8.40038 | 0.004445 | 0.00638 | 0.006272 | 5e-05 | 0.00109 | 0.325321 | 1.358128 | 2.5476 | 100.79 | 21.13 | 15.618 | 133.091919 | 129.169096 | 119.38503 | 0.003889 | 0.899398 | 0.021727 | 24.156875 | 0.452218 | 0.147887 | 0.049091 | 3.194278 | 3.194278 | 0.001912
2019-03-26 16:21 | 1553631654.7 | 475 | 0.199679 | 0.008304 | 0.000189 | 99.902488 | 95.142305 | 108.816654 | 21.261242 | 0.004563 | 0.004126 | 230.708807 | 0.247922 | 8.401654 | 0.004438 | 0.00641 | 0.006385 | 5.1e-05 | 0.001089 | 0.319957 | 1.352806 | 2.5475 | 100.79 | 21.13 | 15.595 | 132.074899 | 129.000005 | 121.328102 | 0.003883 | 0.894968 | 0.021691 | 24.236988 | 0.43668 | 0.147489 | 0.049133 | 3.191891 | 3.191891 | 0.001908
2019-03-26 16:21 | 1553631655.7 | 476 | 0.199698 | 0.008284 | 0.000187 | 99.850831 | 95.373584 | 109.05302 | 21.261242 | 0.004507 | 0.004055 | 230.577186 | 0.248371 | 8.404455 | 0.004389 | 0.006657 | 0.006494 | 5.2e-05 | 0.001091 | 0.327312 | 1.327286 | 2.5474 | 100.79 | 21.13 | 15.584 | 130.686471 | 127.794968 | 119.595956 | 0.003881 | 0.898915 | 0.021763 | 24.209969 | 0.410338 | 0.147756 | 0.049048 | 3.196908 | 3.196908 | 0.001909
2019-03-26 16:21 | 1553631656.7 | 477 | 0.199786 | 0.008266 | 0.000186 | 99.862048 | 95.131211 | 109.165452 | 21.261242 | 0.004558 | 0.004033 | 230.489918 | 0.248741 | 8.404676 | 0.00449 | 0.005482 | 0.005446 | 5.1e-05 | 0.001086 | 0.320123 | 1.334278 | 2.5474 | 100.79 | 21.12 | 15.565 | 131.942458 | 130.260463 | 119.066367 | 0.003874 | 0.900129 | 0.021789 | 24.206109 | 0.434102 | 0.147976 | 0.048542 | 3.167834 | 3.167834 | 0.001929
2019-03-26 16:21 | 1553631657.7 | 478 | 0.199898 | 0.008256 | 0.000186 | 99.79445 | 94.842448 | 109.053959 | 21.261242 | 0.004503 | 0.004031 | 230.374244 | 0.247655 | 8.400321 | 0.004499 | 0.006507 | 0.006383 | 5.2e-05 | 0.001087 | 0.341303 | 1.334555 | 2.5475 | 100.79 | 21.12 | 15.557 | 130.592259 | 130.499035 | 119.028982 | 0.003872 | 0.900215 | 0.021779 | 24.192591 | 0.455237 | 0.14733 | 0.047889 | 3.123885 | 3.123885 | 0.001948
2019-03-26 16:21 | 1553631658.7 | 479 | 0.200027 | 0.00823 | 0.000186 | 99.822198 | 94.765467 | 109.385155 | 21.261242 | 0.004539 | 0.004012 | 230.25581 | 0.248091 | 8.403591 | 0.004524 | 0.005946 | 0.005857 | 5.1e-05 | 0.001087 | 0.320123 | 1.291103 | 2.5474 | 100.79 | 21.12 | 15.55 | 131.484896 | 131.095112 | 118.555018 | 0.00387 | 0.901304 | 0.021825 | 24.214654 | 0.464987 | 0.147589 | 0.047147 | 3.082133 | 3.082133 | 0.001978
2019-03-26 16:21 | 1553631659.7 | 480 | 0.200096 | 0.008209 | 0.000186 | 99.856143 | 95.027673 | 109.213336 | 21.261242 | 0.004545 | 0.004056 | 230.129 | 0.248846 | 8.401914 | 0.00451 | 0.005593 | 0.005467 | 5e-05 | 0.001092 | 0.293025 | 1.336127 | 2.5475 | 100.79 | 21.12 | 15.54 | 131.619765 | 130.771833 | 119.637998 | 0.003867 | 0.898819 | 0.021778 | 24.229054 | 0.443313 | 0.148038 | 0.046761 | 3.050269 | 3.050269 | 0.002004
2019-03-26 16:21 | 1553631660.7 | 481 | 0.200109 | 0.008168 | 0.000186 | 99.880939 | 95.009857 | 109.146206 | 21.261242 | 0.00453 | 0.004072 | 230.006694 | 0.247766 | 8.402154 | 0.004417 | 0.006127 | 0.006007 | 4.8e-05 | 0.001093 | 0.329801 | 1.313015 | 2.5475 | 100.79 | 21.12 | 15.537 | 131.258742 | 128.465068 | 120.009331 | 0.003867 | 0.89797 | 0.021761 | 24.233053 | 0.447211 | 0.147396 | 0.046733 | 3.046088 | 3.046088 | 0.001998
2019-03-26 16:21 | 1553631661.7 | 482 | 0.200139 | 0.00813 | 0.000185 | 99.908096 | 95.060282 | 109.007954 | 21.261242 | 0.004541 | 0.004014 | 229.916455 | 0.247948 | 8.402577 | 0.004471 | 0.006081 | 0.005984 | 4.9e-05 | 0.001093 | 0.335884 | 1.370974 | 2.5476 | 100.79 | 21.12 | 15.532 | 131.534363 | 129.814394 | 118.61218 | 0.003865 | 0.901173 | 0.021786 | 24.174631 | 0.444897 | 0.147504 | 0.046602 | 3.041127 | 3.041127 | 0.002003
2019-03-26 16:21 | 1553631662.7 | 483 | 0.200116 | 0.008091 | 0.000184 | 99.912229 | 94.802781 | 109.050439 | 21.261242 | 0.004483 | 0.004052 | 229.777685 | 0.247174 | 8.402908 | 0.004481 | 0.005431 | 0.005412 | 5.3e-05 | 0.001096 | 0.323717 | 1.354386 | 2.5475 | 100.79 | 21.12 | 15.531 | 130.096678 | 130.056841 | 119.534118 | 0.003865 | 0.899057 | 0.021764 | 24.207776 | 0.469529 | 0.147044 | 0.046787 | 3.050202 | 3.050202 | 0.001991
2019-03-26 16:21 | 1553631663.7 | 484 | 0.200132 | 0.008047 | 0.000184 | 99.803305 | 94.762441 | 109.331168 | 21.261242 | 0.004493 | 0.00402 | 229.657334 | 0.248416 | 8.401459 | 0.004497 | 0.005756 | 0.005635 | 5e-05 | 0.001096 | 0.328363 | 1.33026 | 2.5475 | 100.79 | 21.12 | 15.53 | 130.339409 | 130.440003 | 118.744588 | 0.003865 | 0.900868 | 0.021814 | 24.214535 | 0.463579 | 0.147783 | 0.046747 | 3.054605 | 3.054605 | 0.001998
2019-03-26 16:21 | 1553631664.7 | 485 | 0.200185 | 0.008008 | 0.000183 | 99.836958 | 94.985652 | 109.558381 | 21.261242 | 0.004525 | 0.004007 | 229.548656 | 0.248735 | 8.404975 | 0.004448 | 0.006102 | 0.006021 | 5.1e-05 | 0.001099 | 0.328197 | 1.325885 | 2.5475 | 100.79 | 21.12 | 15.531 | 131.120701 | 129.236196 | 118.424334 | 0.003865 | 0.901605 | 0.021846 | 24.229778 | 0.445551 | 0.147973 | 0.04648 | 3.041627 | 3.041627 | 0.002009
2019-03-26 16:21 | 1553631665.7 | 486 | 0.20023 | 0.007967 | 0.000182 | 99.836366 | 95.000445 | 109.588661 | 21.261242 | 0.004487 | 0.003972 | 229.42474 | 0.248716 | 8.401738 | 0.004442 | 0.005997 | 0.00589 | 5e-05 | 0.001094 | 0.282241 | 1.347545 | 2.5475 | 100.79 | 21.12 | 15.531 | 130.188651 | 129.087006 | 117.567932 | 0.003865 | 0.903581 | 0.021873 | 24.206611 | 0.444105 | 0.147961 | 0.046263 | 3.031232 | 3.031232 | 0.002016
2019-03-26 16:21 | 1553631666.7 | 487 | 0.20037 | 0.007926 | 0.000182 | 99.845518 | 95.009857 | 109.525051 | 21.261242 | 0.004544 | 0.00398 | 229.309565 | 0.248585 | 8.401803 | 0.004404 | 0.006407 | 0.006342 | 4.6e-05 | 0.001098 | 0.321892 | 1.326457 | 2.5473 | 100.79 | 21.12 | 15.531 | 131.587769 | 128.146444 | 117.780833 | 0.003865 | 0.903089 | 0.02186 | 24.206177 | 0.444039 | 0.147883 | 0.045475 | 2.977992 | 2.977992 | 0.002051
2019-03-26 16:21 | 1553631667.7 | 488 | 0.200464 | 0.00789 | 0.000181 | 99.847878 | 95.363162 | 109.209347 | 21.261242 | 0.004516 | 0.003952 | 229.200944 | 0.24718 | 8.404364 | 0.004382 | 0.005691 | 0.005664 | 4.7e-05 | 0.001095 | 0.300214 | 1.326602 | 2.5475 | 100.79 | 21.12 | 15.53 | 130.900498 | 127.603663 | 117.096568 | 0.003865 | 0.904673 | 0.021848 | 24.150102 | 0.41105 | 0.147048 | 0.04496 | 2.942728 | 2.942728 | 0.002064
2019-03-26 16:21 | 1553631668.7 | 489 | 0.20053 | 0.007847 | 0.00018 | 99.876806 | 95.1655 | 109.180945 | 21.261242 | 0.004498 | 0.004012 | 229.062136 | 0.247701 | 8.404611 | 0.004378 | 0.005618 | 0.005463 | 5.1e-05 | 0.001099 | 0.305412 | 1.388266 | 2.5475 | 100.79 | 21.12 | 15.53 | 130.475914 | 127.524838 | 118.551842 | 0.003865 | 0.901312 | 0.021804 | 24.191943 | 0.4322 | 0.147357 | 0.04462 | 2.914767 | 2.914767 | 0.002088
2019-03-26 16:21 | 1553631669.7 | 490 | 0.200543 | 0.007807 | 0.000177 | 99.771425 | 94.943634 | 109.483034 | 21.261242 | 0.004451 | 0.003992 | 228.939926 | 0.248514 | 8.402772 | 0.004447 | 0.006544 | 0.006468 | 4.9e-05 | 0.001095 | 0.307735 | 1.385127 | 2.5476 | 100.79 | 21.12 | 15.529 | 129.322225 | 129.22022 | 118.074103 | 0.003865 | 0.902412 | 0.021848 | 24.21061 | 0.443635 | 0.147841 | 0.04459 | 2.918737 | 2.918737 | 0.002092
2019-03-26 16:21 | 1553631670.7 | 491 | 0.200593 | 0.007759 | 0.000176 | 99.808324 | 94.782275 | 110.014917 | 21.261242 | 0.004468 | 0.004001 | 228.80796 | 0.247115 | 8.403714 | 0.004424 | 0.006129 | 0.006021 | 4.9e-05 | 0.001094 | 0.314703 | 1.365846 | 2.5476 | 100.79 | 21.12 | 15.527 | 129.736208 | 128.641233 | 118.288776 | 0.003864 | 0.901917 | 0.021895 | 24.276005 | 0.462157 | 0.147009 | 0.044354 | 2.909633 | 2.909633 | 0.002087
2019-03-26 16:21 | 1553631671.7 | 492 | 0.20064 | 0.007717 | 0.000175 | 99.707961 | 95.023638 | 110.146596 | 21.261242 | 0.004493 | 0.003943 | 228.694854 | 0.248039 | 8.403526 | 0.004466 | 0.005992 | 0.005919 | 5e-05 | 0.001093 | 0.297891 | 1.329549 | 2.5475 | 100.79 | 21.12 | 15.526 | 130.347279 | 129.691462 | 116.873259 | 0.003864 | 0.905191 | 0.021948 | 24.24657 | 0.43041 | 0.147558 | 0.044123 | 2.901571 | 2.901571 | 0.0021
2019-03-26 16:21 | 1553631672.7 | 493 | 0.200722 | 0.007673 | 0.000173 | 99.811865 | 95.678819 | 110.304095 | 21.261242 | 0.004487 | 0.004024 | 228.612014 | 0.247453 | 8.402382 | 0.004437 | 0.004962 | 0.004841 | 4.8e-05 | 0.001088 | 0.324436 | 1.333019 | 2.5475 | 100.79 | 21.11 | 15.523 | 130.195045 | 128.97543 | 118.844267 | 0.003861 | 0.900639 | 0.021908 | 24.325131 | 0.378266 | 0.14721 | 0.04369 | 2.868014 | 2.868014 | 0.00212
2019-03-26 16:21 | 1553631673.7 | 494 | 0.20073 | 0.007635 | 0.000171 | 99.797107 | 95.386693 | 110.16021 | 21.261242 | 0.004457 | 0.00391 | 228.50462 | 0.249412 | 8.403935 | 0.004443 | 0.00572 | 0.005644 | 4.8e-05 | 0.001085 | 0.316694 | 1.339905 | 2.5475 | 100.79 | 21.11 | 15.521 | 129.456194 | 129.113304 | 116.055681 | 0.00386 | 0.907092 | 0.021972 | 24.22264 | 0.404294 | 0.148375 | 0.043692 | 2.87667 | 2.87667 | 0.00213
2019-03-26 16:21 | 1553631674.7 | 495 | 0.200836 | 0.007595 | 0.000168 | 99.762865 | 95.077762 | 109.834413 | 21.261242 | 0.004498 | 0.003924 | 228.39874 | 0.248019 | 8.402427 | 0.004473 | 0.006039 | 0.005958 | 5.2e-05 | 0.001081 | 0.29214 | 1.329458 | 2.5475 | 100.79 | 21.11 | 15.516 | 130.478127 | 129.844636 | 116.403793 | 0.003859 | 0.906281 | 0.02193 | 24.197609 | 0.430241 | 0.147547 | 0.043113 | 2.833263 | 2.833263 | 0.002151
2019-03-26 16:21 | 1553631675.7 | 496 | 0.200981 | 0.00755 | 0.000166 | 99.717702 | 95.058937 | 109.868448 | 21.261242 | 0.004427 | 0.003929 | 228.265279 | 0.248019 | 8.400386 | 0.00446 | 0.005816 | 0.00562 | 4.8e-05 | 0.001085 | 0.330851 | 1.411736 | 2.5475 | 100.79 | 21.11 | 15.514 | 128.714702 | 129.524042 | 116.529687 | 0.003859 | 0.905989 | 0.02193 | 24.205268 | 0.427962 | 0.147547 | 0.042299 | 2.779951 | 2.779951 | 0.002192
2019-03-26 16:21 | 1553631676.7 | 497 | 0.201077 | 0.007508 | 0.000163 | 99.760798 | 95.103645 | 109.968911 | 21.261242 | 0.004442 | 0.003917 | 228.125915 | 0.248338 | 8.400796 | 0.004418 | 0.006362 | 0.00637 | 4.6e-05 | 0.001079 | 0.322114 | 1.387296 | 2.5475 | 100.79 | 21.11 | 15.512 | 129.083811 | 128.510521 | 116.224239 | 0.003858 | 0.906699 | 0.021948 | 24.206839 | 0.427621 | 0.147736 | 0.04178 | 2.748375 | 2.748375 | 0.00222
2019-03-26 16:21 | 1553631677.7 | 498 | 0.201091 | 0.00746 | 0.000162 | 99.716226 | 95.519143 | 110.417232 | 21.261242 | 0.004424 | 0.003952 | 228.011314 | 0.248716 | 8.401368 | 0.004466 | 0.005485 | 0.005331 | 4.9e-05 | 0.001081 | 0.329248 | 1.44319 | 2.5477 | 100.79 | 21.11 | 15.509 | 128.641233 | 129.68507 | 117.088758 | 0.003857 | 0.904691 | 0.021969 | 24.283045 | 0.384631 | 0.147961 | 0.041756 | 2.749372 | 2.749372 | 0.002223
2019-03-26 16:21 | 1553631678.7 | 499 | 0.201107 | 0.007401 | 0.000161 | 99.78589 | 95.602847 | 110.673316 | 21.261242 | 0.004398 | 0.003909 | 227.941258 | 0.247154 | 8.400055 | 0.004413 | 0.006349 | 0.006277 | 4.7e-05 | 0.001083 | 0.339478 | 1.40543 | 2.5475 | 100.79 | 21.11 | 15.509 | 128.002013 | 128.365569 | 116.035923 | 0.003857 | 0.907138 | 0.022024 | 24.278371 | 0.383043 | 0.147032 | 0.041736 | 2.755008 | 2.755008 | 0.002204
2019-03-26 16:21 | 1553631679.7 | 500 | 0.201187 | 0.00734 | 0.00016 | 99.735413 | 95.806224 | 110.848655 | 21.261242 | 0.004452 | 0.003915 | 227.863056 | 0.24813 | 8.400159 | 0.004408 | 0.006173 | 0.006121 | 4.9e-05 | 0.001078 | 0.311883 | 1.38192 | 2.5476 | 100.79 | 21.11 | 15.509 | 129.322963 | 128.245194 | 116.187892 | 0.003857 | 0.906784 | 0.022037 | 24.302338 | 0.359509 | 0.147613 | 0.04133 | 2.729956 | 2.729956 | 0.002233
2019-03-26 16:21 | 1553631680.7 | 501 | 0.201205 | 0.007288 | 0.000159 | 99.768179 | 95.851606 | 110.282033 | 21.261242 | 0.004474 | 0.003925 | 227.763828 | 0.248006 | 8.405294 | 0.004371 | 0.005664 | 0.005566 | 4.8e-05 | 0.001088 | 0.295182 | 1.357174 | 2.5475 | 100.79 | 21.11 | 15.508 | 129.865536 | 127.355169 | 116.425995 | 0.003857 | 0.90623 | 0.021974 | 24.247557 | 0.358212 | 0.147539 | 0.041286 | 2.719327 | 2.719327 | 0.002241
2019-03-26 16:21 | 1553631681.7 | 502 | 0.201291 | 0.007241 | 0.000156 | 99.693792 | 95.437118 | 110.312781 | 21.261242 | 0.004357 | 0.003859 | 227.656031 | 0.248384 | 8.403506 | 0.00432 | 0.006172 | 0.006058 | 4.8e-05 | 0.001088 | 0.305578 | 1.325494 | 2.5474 | 100.79 | 21.11 | 15.508 | 126.992806 | 126.099248 | 114.816755 | 0.003857 | 0.909989 | 0.022022 | 24.200798 | 0.390303 | 0.147764 | 0.040838 | 2.695969 | 2.695969 | 0.002264
2019-03-26 16:21 | 1553631682.7 | 503 | 0.201372 | 0.0072 | 0.000153 | 99.724196 | 95.296267 | 110.133453 | 21.261242 | 0.004383 | 0.00392 | 227.5219 | 0.248475 | 8.402037 | 0.004329 | 0.0058 | 0.005731 | 4.9e-05 | 0.001092 | 0.310611 | 1.331426 | 2.5474 | 100.79 | 21.11 | 15.509 | 127.650566 | 126.322288 | 116.302548 | 0.003857 | 0.906517 | 0.021963 | 24.227378 | 0.406241 | 0.147818 | 0.040406 | 2.660343 | 2.660343 | 0.002295
2019-03-26 16:21 | 1553631683.7 | 504 | 0.201453 | 0.007157 | 0.000149 | 99.694087 | 95.233069 | 110.195655 | 21.261242 | 0.004367 | 0.003919 | 227.442854 | 0.246478 | 8.402193 | 0.004287 | 0.005806 | 0.005698 | 4.7e-05 | 0.001081 | 0.323717 | 1.296845 | 2.5474 | 100.79 | 21.11 | 15.51 | 127.24984 | 125.289038 | 116.275713 | 0.003858 | 0.90658 | 0.021969 | 24.233384 | 0.409473 | 0.14663 | 0.039976 | 2.633121 | 2.633121 | 0.0023
2019-03-26 16:21 | 1553631684.7 | 505 | 0.201574 | 0.007121 | 0.000147 | 99.678148 | 95.348372 | 110.526851 | 21.261242 | 0.004422 | 0.003894 | 227.325513 | 0.247441 | 8.403734 | 0.004336 | 0.005457 | 0.005344 | 4.9e-05 | 0.001075 | 0.323496 | 1.326623 | 2.5476 | 100.79 | 21.11 | 15.511 | 128.601429 | 126.490138 | 115.662278 | 0.003858 | 0.90801 | 0.02202 | 24.250651 | 0.39722 | 0.147202 | 0.039299 | 2.594604 | 2.594604 | 0.002343
2019-03-26 16:21 | 1553631685.7 | 506 | 0.201668 | 0.007063 | 0.000143 | 99.768769 | 95.598812 | 110.52333 | 21.261242 | 0.004423 | 0.00388 | 227.241005 | 0.247258 | 8.403285 | 0.00432 | 0.005922 | 0.005908 | 4.8e-05 | 0.00107 | 0.289098 | 1.323695 | 2.5475 | 100.79 | 21.11 | 15.514 | 128.621331 | 126.092133 | 115.341867 | 0.003859 | 0.908759 | 0.022029 | 24.24027 | 0.381886 | 0.147094 | 0.038811 | 2.563698 | 2.563698 | 0.00237
2019-03-26 16:21 | 1553631686.7 | 507 | 0.201807 | 0.007008 | 0.000139 | 99.681984 | 95.554439 | 110.609004 | 21.261242 | 0.004341 | 0.003876 | 227.145131 | 0.247219 | 8.405443 | 0.004289 | 0.005682 | 0.005568 | 4.6e-05 | 0.001071 | 0.297172 | 1.340742 | 2.5475 | 100.79 | 21.11 | 15.522 | 126.607202 | 125.328031 | 115.244585 | 0.003861 | 0.908986 | 0.02204 | 24.246627 | 0.378254 | 0.147071 | 0.038054 | 2.5152 | 2.5152 | 0.002415
2019-03-26 16:21 | 1553631687.7 | 508 | 0.201875 | 0.00694 | 0.000135 | 99.689954 | 95.667054 | 110.627547 | 21.261242 | 0.004402 | 0.003892 | 227.032408 | 0.24772 | 8.4027 | 0.00426 | 0.00594 | 0.005828 | 5.1e-05 | 0.00107 | 0.317966 | 1.351823 | 2.5475 | 100.79 | 21.11 | 15.527 | 128.117704 | 124.620895 | 115.613994 | 0.003862 | 0.908123 | 0.022031 | 24.260189 | 0.368434 | 0.147369 | 0.037732 | 2.493194 | 2.493194 | 0.002441
2019-03-26 16:21 | 1553631688.7 | 509 | 0.202023 | 0.006873 | 0.000132 | 99.690249 | 95.382325 | 110.925645 | 21.261242 | 0.004393 | 0.003867 | 226.917923 | 0.247213 | 8.402791 | 0.004289 | 0.005148 | 0.005181 | 4.6e-05 | 0.001069 | 0.362816 | 1.332088 | 2.5474 | 100.79 | 21.11 | 15.532 | 127.877734 | 125.335389 | 115.018346 | 0.003863 | 0.909516 | 0.022078 | 24.274235 | 0.395121 | 0.147067 | 0.036937 | 2.44605 | 2.44605 | 0.002483
2019-03-26 16:21 | 1553631689.7 | 510 | 0.202196 | 0.006799 | 0.000127 | 99.654237 | 95.768238 | 110.958975 | 21.261242 | 0.004377 | 0.003858 | 226.801827 | 0.247792 | 8.401114 | 0.004235 | 0.005729 | 0.005611 | 4.6e-05 | 0.001067 | 0.33157 | 1.410685 | 2.5475 | 100.79 | 21.11 | 15.544 | 127.491443 | 124.005451 | 114.803349 | 0.003866 | 0.91002 | 0.022087 | 24.271157 | 0.355773 | 0.147411 | 0.035997 | 2.385088 | 2.385088 | 0.002553
2019-03-26 16:21 | 1553631690.7 | 511 | 0.202224 | 0.006719 | 0.000123 | 99.67667 | 95.957834 | 111.588034 | 21.261242 | 0.004348 | 0.003852 | 226.716093 | 0.247935 | 8.402674 | 0.004252 | 0.004694 | 0.004548 | 4.8e-05 | 0.001066 | 0.313652 | 1.391919 | 2.5475 | 100.79 | 21.1 | 15.551 | 126.774589 | 124.42136 | 114.644434 | 0.003865 | 0.910393 | 0.022154 | 24.334875 | 0.340096 | 0.147497 | 0.035933 | 2.388315 | 2.388315 | 0.002551
2019-03-26 16:22 | 1553631691.7 | 512 | 0.202306 | 0.006643 | 0.000118 | 99.655712 | 96.088265 | 111.755393 | 21.261242 | 0.004323 | 0.003821 | 226.611095 | 0.247837 | 8.402726 | 0.004322 | 0.006036 | 0.005953 | 4.8e-05 | 0.001066 | 0.320123 | 1.384695 | 2.5475 | 100.79 | 21.1 | 15.567 | 126.160587 | 126.13507 | 113.894171 | 0.003869 | 0.912158 | 0.022192 | 24.329547 | 0.326066 | 0.147438 | 0.035539 | 2.366484 | 2.366484 | 0.002573
2019-03-26 16:22 | 1553631692.7 | 513 | 0.202472 | 0.006565 | 0.000114 | 99.616159 | 96.148102 | 111.780743 | 21.261242 | 0.004291 | 0.003788 | 226.529328 | 0.247369 | 8.40257 | 0.004167 | 0.005929 | 0.005839 | 4.5e-05 | 0.001064 | 0.332289 | 1.380272 | 2.5475 | 100.79 | 21.1 | 15.576 | 125.373402 | 122.350898 | 113.09285 | 0.003872 | 0.91405 | 0.022218 | 24.307105 | 0.316947 | 0.14716 | 0.034643 | 2.309755 | 2.309755 | 0.002631
2019-03-26 16:22 | 1553631693.7 | 514 | 0.202478 | 0.006497 | 0.000109 | 99.619405 | 96.171969 | 111.780272 | 21.261242 | 0.004304 | 0.00381 | 226.436041 | 0.247258 | 8.404553 | 0.004271 | 0.006297 | 0.006297 | 4.7e-05 | 0.001061 | 0.317413 | 1.337326 | 2.5475 | 100.79 | 21.1 | 15.585 | 125.689312 | 124.89376 | 113.624506 | 0.003874 | 0.912794 | 0.022203 | 24.323777 | 0.315018 | 0.147094 | 0.034694 | 2.311798 | 2.311798 | 0.002628
2019-03-26 16:22 | 1553631694.7 | 515 | 0.202527 | 0.006426 | 0.000105 | 99.585458 | 96.208274 | 111.83238 | 21.261242 | 0.004301 | 0.00384 | 226.343483 | 0.24787 | 8.400887 | 0.004198 | 0.005593 | 0.005581 | 4.8e-05 | 0.001063 | 0.324768 | 1.332218 | 2.5474 | 100.79 | 21.1 | 15.603 | 125.637556 | 123.103148 | 114.351746 | 0.003878 | 0.911081 | 0.022187 | 24.352308 | 0.308594 | 0.147458 | 0.034493 | 2.297011 | 2.297011 | 0.002651
2019-03-26 16:22 | 1553631695.7 | 516 | 0.202563 | 0.006355 | 0.000102 | 99.608188 | 96.588138 | 111.90045 | 21.261242 | 0.004302 | 0.003868 | 226.25171 | 0.247135 | 8.403838 | 0.004231 | 0.005801 | 0.005742 | 4.7e-05 | 0.001055 | 0.305412 | 1.335013 | 2.5475 | 100.79 | 21.1 | 15.613 | 125.655217 | 123.904491 | 115.046137 | 0.003881 | 0.909451 | 0.022174 | 24.381535 | 0.275389 | 0.147021 | 0.034367 | 2.287475 | 2.287475 | 0.002654
2019-03-26 16:22 | 1553631696.7 | 517 | 0.202587 | 0.00629 | 0.0001 | 99.617635 | 96.658394 | 111.845055 | 21.261242 | 0.004293 | 0.003818 | 226.145601 | 0.247701 | 8.401225 | 0.004187 | 0.005679 | 0.005549 | 4.8e-05 | 0.001054 | 0.28296 | 1.33661 | 2.5474 | 100.79 | 21.1 | 15.63 | 125.420491 | 122.837913 | 113.831562 | 0.003885 | 0.912305 | 0.022203 | 24.337336 | 0.269733 | 0.147357 | 0.03431 | 2.286799 | 2.286799 | 0.002661
2019-03-26 16:22 | 1553631697.7 | 518 | 0.202553 | 0.006236 | 9.8e-05 | 99.628557 | 96.325931 | 111.868058 | 21.261242 | 0.004304 | 0.003806 | 226.056569 | 0.247401 | 8.402115 | 0.00421 | 0.005734 | 0.005639 | 4.4e-05 | 0.001056 | 0.314205 | 1.335395 | 2.5474 | 100.79 | 21.1 | 15.638 | 125.694954 | 123.387042 | 113.523423 | 0.003887 | 0.913032 | 0.022214 | 24.330147 | 0.301532 | 0.147179 | 0.034579 | 2.306005 | 2.306005 | 0.002636
2019-03-26 16:22 | 1553631698.7 | 519 | 0.202597 | 0.006185 | 9.7e-05 | 99.615273 | 96.510147 | 111.669717 | 21.261242 | 0.004249 | 0.003773 | 225.95943 | 0.247408 | 8.401608 | 0.004133 | 0.006235 | 0.006197 | 4.6e-05 | 0.001061 | 0.352751 | 1.342354 | 2.5475 | 100.79 | 21.1 | 15.645 | 124.348807 | 121.507457 | 112.721542 | 0.003889 | 0.91493 | 0.022218 | 24.28335 | 0.28325 | 0.147183 | 0.03438 | 2.293096 | 2.293096 | 0.002651
2019-03-26 16:22 | 1553631699.7 | 520 | 0.202635 | 0.00614 | 9.7e-05 | 99.521993 | 96.475523 | 111.445791 | 21.261242 | 0.004319 | 0.003811 | 225.876647 | 0.246445 | 8.403857 | 0.004228 | 0.006121 | 0.006066 | 4.4e-05 | 0.001059 | 0.308067 | 1.34367 | 2.5475 | 100.79 | 21.1 | 15.664 | 126.06907 | 123.848867 | 113.644236 | 0.003893 | 0.912747 | 0.022169 | 24.287977 | 0.27808 | 0.14661 | 0.034209 | 2.276735 | 2.276735 | 0.00266
2019-03-26 16:22 | 1553631700.7 | 521 | 0.202669 | 0.006108 | 9.6e-05 | 99.559778 | 96.288952 | 111.071878 | 21.261242 | 0.004243 | 0.003817 | 225.785469 | 0.245996 | 8.402525 | 0.004195 | 0.006033 | 0.005917 | 4.5e-05 | 0.001064 | 0.314537 | 1.360242 | 2.5474 | 100.79 | 21.1 | 15.672 | 124.206653 | 123.021345 | 113.798431 | 0.003895 | 0.912384 | 0.022127 | 24.252031 | 0.298789 | 0.146343 | 0.034047 | 2.261696 | 2.261696 | 0.002672
2019-03-26 16:22 | 1553631701.7 | 522 | 0.202704 | 0.006084 | 9.5e-05 | 99.55653 | 96.41098 | 110.849125 | 21.261242 | 0.004279 | 0.003812 | 225.696993 | 0.248787 | 8.399873 | 0.004171 | 0.005797 | 0.005705 | 4.4e-05 | 0.001066 | 0.30862 | 1.348522 | 2.5474 | 100.79 | 21.1 | 15.68 | 125.096537 | 122.445401 | 113.667133 | 0.003897 | 0.912693 | 0.022109 | 24.22359 | 0.287169 | 0.148003 | 0.033864 | 2.247751 | 2.247751 | 0.002719
2019-03-26 16:22 | 1553631702.7 | 523 | 0.202763 | 0.006052 | 9.4e-05 | 99.509006 | 96.177347 | 110.813682 | 21.261242 | 0.004292 | 0.003795 | 225.577658 | 0.248195 | 8.402219 | 0.004221 | 0.006207 | 0.006122 | 4.4e-05 | 0.001068 | 0.312602 | 1.398463 | 2.5476 | 100.79 | 21.1 | 15.696 | 125.415585 | 123.676373 | 113.248458 | 0.003901 | 0.913682 | 0.022117 | 24.206606 | 0.3046 | 0.147651 | 0.033555 | 2.228168 | 2.228168 | 0.002737
2019-03-26 16:22 | 1553631703.7 | 524 | 0.202767 | 0.006028 | 9.3e-05 | 99.514614 | 96.315509 | 111.064368 | 21.261242 | 0.004258 | 0.003881 | 225.468731 | 0.246914 | 8.406678 | 0.004261 | 0.00495 | 0.004967 | 4.6e-05 | 0.001069 | 0.264323 | 1.375422 | 2.5476 | 100.79 | 21.1 | 15.704 | 124.563532 | 124.652763 | 115.365762 | 0.003903 | 0.908703 | 0.022082 | 24.300276 | 0.292264 | 0.146889 | 0.033564 | 2.225221 | 2.225221 | 0.002726
2019-03-26 16:22 | 1553631704.7 | 525 | 0.202773 | 0.005993 | 9.3e-05 | 99.519928 | 96.472162 | 111.242288 | 21.261242 | 0.004236 | 0.003778 | 225.400649 | 0.247844 | 8.401361 | 0.00411 | 0.005655 | 0.005507 | 4.5e-05 | 0.001075 | 0.334667 | 1.351195 | 2.5474 | 100.79 | 21.1 | 15.72 | 124.026035 | 120.944008 | 112.852525 | 0.003907 | 0.914619 | 0.022171 | 24.240945 | 0.278206 | 0.147442 | 0.033567 | 2.234465 | 2.234465 | 0.002725
2019-03-26 16:22 | 1553631705.7 | 526 | 0.202867 | 0.005967 | 9.3e-05 | 99.541772 | 96.457707 | 111.484053 | 21.261242 | 0.004307 | 0.003842 | 225.311234 | 0.248254 | 8.401888 | 0.004139 | 0.005243 | 0.005175 | 4.5e-05 | 0.001073 | 0.312933 | 1.347231 | 2.5476 | 100.79 | 21.1 | 15.727 | 125.767318 | 121.663093 | 114.416567 | 0.003909 | 0.910928 | 0.02215 | 24.316387 | 0.281509 | 0.147686 | 0.033036 | 2.197139 | 2.197139 | 0.002776
2019-03-26 16:22 | 1553631706.7 | 527 | 0.202874 | 0.005929 | 9.4e-05 | 99.503692 | 96.454681 | 111.780508 | 21.261242 | 0.004217 | 0.003778 | 225.237575 | 0.246289 | 8.403181 | 0.004079 | 0.005415 | 0.005278 | 4.4e-05 | 0.00107 | 0.307182 | 1.39793 | 2.5475 | 100.79 | 21.1 | 15.735 | 123.559507 | 120.191726 | 112.845465 | 0.003911 | 0.914636 | 0.022225 | 24.299294 | 0.278367 | 0.146517 | 0.033043 | 2.204878 | 2.204878 | 0.002744
2019-03-26 16:22 | 1553631707.7 | 528 | 0.202871 | 0.005896 | 9.4e-05 | 99.549742 | 96.692012 | 111.84365 | 21.261242 | 0.004224 | 0.003763 | 225.149157 | 0.248247 | 8.400412 | 0.004081 | 0.005861 | 0.005728 | 4.3e-05 | 0.00107 | 0.310058 | 1.41742 | 2.5477 | 100.79 | 21.1 | 15.75 | 123.743751 | 120.239407 | 112.485406 | 0.003915 | 0.91549 | 0.022242 | 24.294817 | 0.260525 | 0.147682 | 0.033096 | 2.210099 | 2.210099 | 0.00276
2019-03-26 16:22 | 1553631708.7 | 529 | 0.202876 | 0.005877 | 9.4e-05 | 99.424288 | 96.153144 | 112.02509 | 21.261242 | 0.004199 | 0.003754 | 225.052247 | 0.247753 | 8.402889 | 0.004086 | 0.005178 | 0.005112 | 4.4e-05 | 0.001076 | 0.327091 | 1.368649 | 2.5476 | 100.79 | 21.1 | 15.758 | 123.115884 | 120.352622 | 112.264149 | 0.003917 | 0.916016 | 0.022266 | 24.307539 | 0.299233 | 0.147388 | 0.033093 | 2.212258 | 2.212258 | 0.002752
2019-03-26 16:22 | 1553631709.7 | 530 | 0.203025 | 0.00585 | 9.4e-05 | 99.382371 | 96.186088 | 112.186111 | 21.261242 | 0.004167 | 0.003718 | 224.959804 | 0.246972 | 8.400308 | 0.003984 | 0.00543 | 0.005374 | 4.6e-05 | 0.001071 | 0.31404 | 1.335279 | 2.5475 | 100.79 | 21.1 | 15.776 | 122.338167 | 117.870445 | 111.3974 | 0.003921 | 0.91808 | 0.022307 | 24.297635 | 0.292397 | 0.146924 | 0.032235 | 2.158907 | 2.158907 | 0.002811
2019-03-26 16:22 | 1553631710.7 | 531 | 0.203143 | 0.005824 | 9.3e-05 | 99.454692 | 96.162892 | 112.498527 | 21.261242 | 0.004229 | 0.003762 | 224.867418 | 0.247271 | 8.400061 | 0.003999 | 0.005604 | 0.005488 | 4.4e-05 | 0.001066 | 0.326759 | 1.361058 | 2.5474 | 100.79 | 21.1 | 15.784 | 123.870185 | 118.245302 | 112.461551 | 0.003923 | 0.915547 | 0.022307 | 24.365086 | 0.301061 | 0.147102 | 0.031556 | 2.113599 | 2.113599 | 0.002874
2019-03-26 16:22 | 1553631711.7 | 532 | 0.203238 | 0.005786 | 9.3e-05 | 99.441998 | 96.484935 | 112.677152 | 21.261242 | 0.004252 | 0.003693 | 224.805662 | 0.247649 | 8.402577 | 0.003947 | 0.005243 | 0.005139 | 4.9e-05 | 0.00107 | 0.295513 | 1.357572 | 2.5476 | 100.79 | 21.1 | 15.792 | 124.436312 | 116.960383 | 110.774732 | 0.003925 | 0.919569 | 0.022374 | 24.33103 | 0.270015 | 0.147326 | 0.031039 | 2.085191 | 2.085191 | 0.002918
2019-03-26 16:22 | 1553631712.7 | 533 | 0.203337 | 0.005738 | 9.2e-05 | 99.410415 | 96.242563 | 113.059047 | 21.261242 | 0.004214 | 0.003753 | 224.743905 | 0.24733 | 8.401758 | 0.004025 | 0.005385 | 0.005333 | 4.7e-05 | 0.001067 | 0.309505 | 1.349158 | 2.5474 | 100.8 | 21.1 | 15.81 | 123.498261 | 118.865767 | 112.247599 | 0.003929 | 0.916055 | 0.022369 | 24.418933 | 0.289671 | 0.147137 | 0.030506 | 2.04901 | 2.04901 | 0.002966
2019-03-26 16:22 | 1553631713.7 | 534 | 0.203564 | 0.00567 | 9.1e-05 | 99.394474 | 96.722602 | 113.01797 | 21.261242 | 0.004112 | 0.003731 | 224.668942 | 0.248273 | 8.400321 | 0.003986 | 0.004955 | 0.004926 | 4.6e-05 | 0.00107 | 0.307901 | 1.328612 | 2.5472 | 100.8 | 21.1 | 15.817 | 121.009811 | 117.927584 | 111.711493 | 0.003931 | 0.917331 | 0.022381 | 24.397509 | 0.243734 | 0.147698 | 0.029229 | 1.964363 | 1.964363 | 0.003105
2019-03-26 16:22 | 1553631714.7 | 535 | 0.20366 | 0.0056 | 9e-05 | 99.35551 | 96.722602 | 112.845214 | 21.261242 | 0.004203 | 0.003701 | 224.595033 | 0.248364 | 8.403571 | 0.00389 | 0.006025 | 0.005889 | 4.8e-05 | 0.001075 | 0.307348 | 1.356606 | 2.5475 | 100.8 | 21.1 | 15.829 | 123.223167 | 115.587169 | 110.965644 | 0.003934 | 0.919112 | 0.022385 | 24.355222 | 0.240227 | 0.147752 | 0.028737 | 1.93174 | 1.93174 | 0.003159
2019-03-26 16:22 | 1553631715.7 | 536 | 0.203791 | 0.005516 | 9e-05 | 99.320087 | 96.871522 | 112.819864 | 21.261242 | 0.004131 | 0.003732 | 224.515221 | 0.248169 | 8.401953 | 0.003947 | 0.00582 | 0.005801 | 5e-05 | 0.001076 | 0.334667 | 1.349701 | 2.5475 | 100.8 | 21.1 | 15.834 | 121.472465 | 116.966728 | 111.732905 | 0.003935 | 0.91728 | 0.02236 | 24.376795 | 0.223276 | 0.147636 | 0.028056 | 1.883856 | 1.883856 | 0.003237
2019-03-26 16:22 | 1553631716.7 | 537 | 0.203908 | 0.005427 | 8.9e-05 | 99.323925 | 96.683606 | 112.634198 | 21.261242 | 0.004183 | 0.003692 | 224.444667 | 0.247636 | 8.406015 | 0.003907 | 0.0058 | 0.005604 | 4.7e-05 | 0.00108 | 0.310611 | 1.367981 | 2.5476 | 100.8 | 21.1 | 15.839 | 122.742409 | 115.998604 | 110.742388 | 0.003937 | 0.919647 | 0.022371 | 24.325367 | 0.240989 | 0.147318 | 0.027463 | 1.844929 | 1.844929 | 0.003298
2019-03-26 16:22 | 1553631717.7 | 538 | 0.204053 | 0.005344 | 8.9e-05 | 99.311822 | 96.824795 | 112.833947 | 21.261242 | 0.004156 | 0.003659 | 224.391459 | 0.248423 | 8.403493 | 0.003938 | 0.005449 | 0.005403 | 5e-05 | 0.001082 | 0.32228 | 1.348819 | 2.5476 | 100.8 | 21.1 | 15.846 | 122.081617 | 116.735627 | 109.950274 | 0.003938 | 0.921548 | 0.022414 | 24.321796 | 0.226847 | 0.147787 | 0.026701 | 1.797219 | 1.797219 | 0.003396
2019-03-26 16:22 | 1553631718.7 | 539 | 0.20417 | 0.005255 | 8.8e-05 | 99.327763 | 96.82883 | 113.050362 | 21.261242 | 0.004161 | 0.003683 | 224.325428 | 0.245821 | 8.400887 | 0.003898 | 0.005277 | 0.005269 | 4.8e-05 | 0.001079 | 0.331404 | 1.356616 | 2.5475 | 100.8 | 21.11 | 15.849 | 122.189569 | 115.777875 | 110.546637 | 0.003941 | 0.920116 | 0.022418 | 24.36405 | 0.22791 | 0.146239 | 0.026106 | 1.757543 | 1.757543 | 0.003436
2019-03-26 16:22 | 1553631719.7 | 540 | 0.204189 | 0.005168 | 8.9e-05 | 99.261936 | 96.70882 | 113.399866 | 21.261242 | 0.00406 | 0.003677 | 224.27038 | 0.248709 | 8.402544 | 0.00385 | 0.005419 | 0.005311 | 4.7e-05 | 0.001081 | 0.330354 | 1.319833 | 2.5475 | 100.8 | 21.11 | 15.851 | 119.732352 | 114.594471 | 110.388836 | 0.003942 | 0.920494 | 0.022457 | 24.396665 | 0.233073 | 0.147957 | 0.026098 | 1.760069 | 1.760069 | 0.003472
2019-03-26 16:22 | 1553631720.7 | 541 | 0.204229 | 0.005088 | 8.8e-05 | 99.306805 | 96.619063 | 113.305039 | 21.261242 | 0.004096 | 0.003687 | 224.211728 | 0.246744 | 8.404462 | 0.003862 | 0.005174 | 0.00509 | 4.8e-05 | 0.00108 | 0.333229 | 1.348747 | 2.5475 | 100.79 | 21.11 | 15.853 | 120.601087 | 114.891099 | 110.6422 | 0.003943 | 0.919887 | 0.02244 | 24.394516 | 0.245421 | 0.146788 | 0.025957 | 1.74924 | 1.74924 | 0.003466
2019-03-26 16:22 | 1553631721.7 | 542 | 0.204458 | 0.005011 | 8.7e-05 | 99.245405 | 96.493003 | 113.708527 | 21.261242 | 0.004082 | 0.00363 | 224.165344 | 0.246237 | 8.403129 | 0.003862 | 0.004864 | 0.004806 | 4.8e-05 | 0.001078 | 0.302371 | 1.319442 | 2.5476 | 100.79 | 21.11 | 15.852 | 120.268749 | 114.886224 | 109.236746 | 0.003943 | 0.923268 | 0.022521 | 24.393125 | 0.251566 | 0.146486 | 0.024683 | 1.669415 | 1.669415 | 0.003624
2019-03-26 16:22 | 1553631722.7 | 543 | 0.20434 | 0.004937 | 8.6e-05 | 99.247767 | 96.210964 | 113.888795 | 21.261242 | 0.0041 | 0.0036 | 224.125879 | 0.248058 | 8.405112 | 0.003826 | 0.00504 | 0.004916 | 4.6e-05 | 0.001083 | 0.311164 | 1.345633 | 2.5474 | 100.79 | 21.11 | 15.848 | 120.705032 | 114.022075 | 108.517914 | 0.003942 | 0.925007 | 0.02256 | 24.389497 | 0.277962 | 0.14757 | 0.02548 | 1.726466 | 1.726466 | 0.00353
2019-03-26 16:22 | 1553631723.7 | 544 | 0.20453 | 0.004856 | 8.4e-05 | 99.251309 | 96.252985 | 114.127743 | 21.261242 | 0.004046 | 0.003624 | 224.090975 | 0.24718 | 8.403058 | 0.003786 | 0.005931 | 0.005903 | 4.8e-05 | 0.001083 | 0.32228 | 1.348934 | 2.5475 | 100.79 | 21.11 | 15.843 | 119.393828 | 113.033435 | 109.111374 | 0.00394 | 0.923571 | 0.022567 | 24.434043 | 0.274375 | 0.147048 | 0.024442 | 1.656618 | 1.656618 | 0.003666
2019-03-26 16:22 | 1553631724.7 | 545 | 0.204969 | 0.004784 | 8.2e-05 | 99.240092 | 96.817736 | 114.585454 | 21.261242 | 0.004067 | 0.003578 | 224.015303 | 0.246699 | 8.403805 | 0.003786 | 0.005536 | 0.005462 | 4.8e-05 | 0.001085 | 0.325155 | 1.359716 | 2.5476 | 100.79 | 21.11 | 15.839 | 119.900538 | 113.038305 | 107.982921 | 0.003939 | 0.926305 | 0.022645 | 24.446827 | 0.221036 | 0.146761 | 0.021897 | 1.489338 | 1.489338 | 0.00407
2019-03-26 16:22 | 1553631725.7 | 546 | 0.205108 | 0.004696 | 8e-05 | 99.235959 | 97.155244 | 114.997393 | 21.261242 | 0.003955 | 0.003585 | 223.976413 | 0.248514 | 8.405508 | 0.003806 | 0.00573 | 0.005623 | 4.8e-05 | 0.00108 | 0.30038 | 1.318141 | 2.5475 | 100.79 | 21.11 | 15.83 | 117.166374 | 113.524884 | 108.143669 | 0.003937 | 0.925915 | 0.022681 | 24.495895 | 0.189537 | 0.147841 | 0.021177 | 1.442714 | 1.442714 | 0.004232
2019-03-26 16:22 | 1553631726.7 | 547 | 0.205211 | 0.004595 | 7.8e-05 | 99.213525 | 97.26315 | 115.3699 | 21.261242 | 0.004017 | 0.00356 | 223.922956 | 0.24746 | 8.406197 | 0.003765 | 0.00444 | 0.004284 | 4.9e-05 | 0.001087 | 0.305744 | 1.335194 | 2.5474 | 100.79 | 21.11 | 15.824 | 118.686689 | 112.518512 | 107.543483 | 0.003936 | 0.927374 | 0.022736 | 24.516219 | 0.177586 | 0.147214 | 0.020683 | 1.412537 | 1.412537 | 0.004304
2019-03-26 16:22 | 1553631727.7 | 548 | 0.205234 | 0.004495 | 7.6e-05 | 99.261346 | 97.569394 | 115.605327 | 21.261242 | 0.004046 | 0.003533 | 223.859666 | 0.24865 | 8.401914 | 0.00373 | 0.005194 | 0.005179 | 5.1e-05 | 0.001091 | 0.347 | 1.319672 | 2.5474 | 100.79 | 21.11 | 15.813 | 119.391384 | 111.675239 | 106.900782 | 0.003933 | 0.928943 | 0.022778 | 24.520496 | 0.153778 | 0.147922 | 0.020671 | 1.414502 | 1.414502 | 0.004319
2019-03-26 16:22 | 1553631728.7 | 549 | 0.205313 | 0.004389 | 7.5e-05 | 99.197881 | 97.639653 | 115.666121 | 21.261242 | 0.003998 | 0.003585 | 223.822002 | 0.247662 | 8.402941 | 0.003781 | 0.004773 | 0.00466 | 4.7e-05 | 0.001091 | 0.321008 | 1.33128 | 2.5474 | 100.79 | 21.11 | 15.808 | 118.208667 | 112.924595 | 108.16261 | 0.003932 | 0.925869 | 0.022746 | 24.567626 | 0.141619 | 0.147334 | 0.020329 | 1.389174 | 1.389174 | 0.00438
2019-03-26 16:22 | 1553631729.7 | 550 | 0.205405 | 0.004289 | 7.4e-05 | 99.098404 | 97.682009 | 115.638423 | 21.261242 | 0.003988 | 0.003541 | 223.793692 | 0.248416 | 8.402869 | 0.00375 | 0.004757 | 0.004712 | 4.8e-05 | 0.001096 | 0.315422 | 1.312303 | 2.5473 | 100.79 | 21.11 | 15.802 | 117.973492 | 112.167769 | 107.074784 | 0.00393 | 0.928518 | 0.022776 | 24.529619 | 0.128765 | 0.147783 | 0.019901 | 1.361775 | 1.361775 | 0.004482
2019-03-26 16:22 | 1553631730.7 | 551 | 0.205529 | 0.004193 | 7.3e-05 | 99.144747 | 97.739156 | 116.122423 | 21.261242 | 0.004021 | 0.00353 | 223.760552 | 0.247642 | 8.402622 | 0.003732 | 0.005427 | 0.005303 | 4.9e-05 | 0.001096 | 0.337543 | 1.338226 | 2.5475 | 100.79 | 21.11 | 15.791 | 118.762666 | 111.723415 | 106.819004 | 0.003927 | 0.929143 | 0.022831 | 24.57263 | 0.127716 | 0.147322 | 0.019275 | 1.322115 | 1.322115 | 0.004602
2019-03-26 16:22 | 1553631731.7 | 552 | 0.205696 | 0.004099 | 7.1e-05 | 99.204079 | 97.652427 | 116.158336 | 21.261242 | 0.00397 | 0.003501 | 223.683366 | 0.247603 | 8.401966 | 0.003712 | 0.005135 | 0.005056 | 5.1e-05 | 0.001096 | 0.34899 | 1.350178 | 2.5475 | 100.79 | 21.11 | 15.786 | 117.521791 | 111.246578 | 106.124641 | 0.003926 | 0.930844 | 0.022856 | 24.553964 | 0.141007 | 0.147299 | 0.018391 | 1.26287 | 1.26287 | 0.004817
2019-03-26 16:22 | 1553631732.7 | 553 | 0.205866 | 0.004008 | 7e-05 | 99.017817 | 97.636291 | 116.398224 | 21.261242 | 0.003925 | 0.003533 | 223.632688 | 0.248533 | 8.404995 | 0.00371 | 0.005433 | 0.005434 | 5.1e-05 | 0.001094 | 0.324934 | 1.34476 | 2.5474 | 100.79 | 21.11 | 15.775 | 116.43551 | 111.202307 | 106.888163 | 0.003923 | 0.928974 | 0.022856 | 24.604033 | 0.125676 | 0.147853 | 0.017486 | 1.200708 | 1.200708 | 0.005086
2019-03-26 16:22 | 1553631733.7 | 554 | 0.205871 | 0.003919 | 7e-05 | 99.057962 | 97.65814 | 116.679188 | 21.261242 | 0.003927 | 0.003495 | 223.583217 | 0.247844 | 8.401745 | 0.003645 | 0.004679 | 0.004559 | 4.8e-05 | 0.0011 | 0.287826 | 1.3492 | 2.5476 | 100.79 | 21.11 | 15.771 | 116.474302 | 109.601009 | 105.961884 | 0.003922 | 0.931243 | 0.022912 | 24.603671 | 0.1273 | 0.147442 | 0.017564 | 1.209051 | 1.209051 | 0.005036
2019-03-26 16:22 | 1553631734.7 | 555 | 0.20596 | 0.003826 | 7e-05 | 99.034642 | 97.755965 | 116.900533 | 21.261242 | 0.003927 | 0.003518 | 223.539861 | 0.247018 | 8.402466 | 0.003722 | 0.004633 | 0.004506 | 5e-05 | 0.001096 | 0.336437 | 1.359051 | 2.5474 | 100.79 | 21.11 | 15.766 | 116.466495 | 111.484981 | 106.517402 | 0.003921 | 0.929881 | 0.022917 | 24.645034 | 0.116239 | 0.146951 | 0.017142 | 1.180148 | 1.180148 | 0.005143
2019-03-26 16:22 | 1553631735.7 | 556 | 0.205963 | 0.003741 | 6.9e-05 | 99.002173 | 97.804035 | 117.140186 | 21.261242 | 0.003895 | 0.003467 | 223.510593 | 0.247245 | 8.401686 | 0.003649 | 0.005291 | 0.005186 | 5.3e-05 | 0.001096 | 0.324768 | 1.341418 | 2.5475 | 100.79 | 21.11 | 15.761 | 115.709102 | 109.69798 | 105.284324 | 0.00392 | 0.932911 | 0.022978 | 24.630188 | 0.108908 | 0.147086 | 0.01723 | 1.189439 | 1.189439 | 0.005107
2019-03-26 16:22 | 1553631736.7 | 557 | 0.206029 | 0.003661 | 6.9e-05 | 99.034053 | 97.677639 | 117.258487 | 21.261242 | 0.003925 | 0.003495 | 223.475 | 0.246549 | 8.399853 | 0.003667 | 0.00492 | 0.004835 | 5.4e-05 | 0.001096 | 0.322114 | 1.377672 | 2.5476 | 100.79 | 21.11 | 15.757 | 116.425995 | 110.136479 | 105.972071 | 0.003919 | 0.931218 | 0.022969 | 24.665004 | 0.123355 | 0.146672 | 0.016936 | 1.168629 | 1.168629 | 0.005183
2019-03-26 16:22 | 1553631737.7 | 558 | 0.206126 | 0.003579 | 6.9e-05 | 98.989184 | 97.873284 | 117.29933 | 21.261242 | 0.003871 | 0.003458 | 223.456139 | 0.248267 | 8.403929 | 0.003685 | 0.005252 | 0.005233 | 5e-05 | 0.001091 | 0.290481 | 1.344625 | 2.5475 | 100.79 | 21.11 | 15.755 | 115.107814 | 110.576789 | 105.082122 | 0.003918 | 0.933409 | 0.023 | 24.640328 | 0.101404 | 0.147694 | 0.016454 | 1.136925 | 1.136925 | 0.005365
2019-03-26 16:22 | 1553631738.7 | 559 | 0.206177 | 0.003503 | 6.8e-05 | 98.960552 | 97.864209 | 117.522552 | 21.261242 | 0.003873 | 0.003426 | 223.423574 | 0.247824 | 8.400984 | 0.00368 | 0.005874 | 0.005715 | 5.5e-05 | 0.001095 | 0.275273 | 1.35467 | 2.5474 | 100.79 | 21.11 | 15.752 | 115.168762 | 110.458373 | 104.306724 | 0.003918 | 0.935327 | 0.023045 | 24.638468 | 0.099646 | 0.147431 | 0.016243 | 1.124558 | 1.124558 | 0.005414
2019-03-26 16:22 | 1553631739.7 | 560 | 0.206324 | 0.00343 | 6.8e-05 | 98.977967 | 98.065906 | 118.05467 | 21.261242 | 0.003878 | 0.003446 | 223.353096 | 0.24828 | 8.402005 | 0.003764 | 0.005518 | 0.005479 | 4.9e-05 | 0.001102 | 0.329635 | 1.36547 | 2.5475 | 100.79 | 21.11 | 15.752 | 115.274574 | 112.499525 | 104.788069 | 0.003918 | 0.934136 | 0.023082 | 24.709925 | 0.082804 | 0.147702 | 0.015453 | 1.071442 | 1.071442 | 0.005693
2019-03-26 16:22 | 1553631740.7 | 561 | 0.206399 | 0.003354 | 6.8e-05 | 98.989184 | 98.219868 | 117.922756 | 21.261242 | 0.003829 | 0.003444 | 223.302437 | 0.247655 | 8.401413 | 0.003694 | 0.005184 | 0.005122 | 5.2e-05 | 0.001106 | 0.331238 | 1.347409 | 2.5475 | 100.79 | 21.11 | 15.75 | 114.080549 | 110.800024 | 104.739347 | 0.003917 | 0.934256 | 0.023071 | 24.694523 | 0.069786 | 0.14733 | 0.015094 | 1.046039 | 1.046039 | 0.005817
2019-03-26 16:22 | 1553631741.7 | 562 | 0.206512 | 0.003281 | 6.8e-05 | 98.980919 | 98.095151 | 118.035187 | 21.261242 | 0.003857 | 0.00343 | 223.266576 | 0.24731 | 8.402258 | 0.003673 | 0.004911 | 0.004925 | 5.3e-05 | 0.001111 | 0.325874 | 1.329935 | 2.5475 | 100.79 | 21.11 | 15.748 | 114.777268 | 110.29669 | 104.387909 | 0.003917 | 0.935126 | 0.023093 | 24.694802 | 0.080404 | 0.147125 | 0.014504 | 1.005959 | 1.005959 | 0.00604
2019-03-26 16:22 | 1553631742.7 | 563 | 0.206574 | 0.003211 | 6.9e-05 | 98.946087 | 98.105908 | 117.847407 | 21.261242 | 0.00379 | 0.00335 | 223.232324 | 0.247649 | 8.40155 | 0.003704 | 0.004639 | 0.004578 | 5.4e-05 | 0.001114 | 0.308786 | 1.333757 | 2.5475 | 100.79 | 21.11 | 15.747 | 113.127428 | 111.047609 | 102.449834 | 0.003916 | 0.939951 | 0.023134 | 24.611735 | 0.076275 | 0.147326 | 0.014218 | 0.987839 | 0.987839 | 0.006159
2019-03-26 16:22 | 1553631743.7 | 564 | 0.20658 | 0.00314 | 7e-05 | 98.962618 | 98.091454 | 117.85398 | 21.261242 | 0.003827 | 0.003347 | 223.208461 | 0.249171 | 8.403851 | 0.003689 | 0.005281 | 0.00517 | 5.8e-05 | 0.001122 | 0.316694 | 1.321241 | 2.5475 | 100.79 | 21.11 | 15.744 | 114.030115 | 110.690348 | 102.375023 | 0.003916 | 0.940138 | 0.023137 | 24.60997 | 0.079087 | 0.148232 | 0.014271 | 0.9916 | 0.9916 | 0.006174
2019-03-26 16:22 | 1553631744.7 | 565 | 0.206677 | 0.003065 | 7.1e-05 | 98.87849 | 98.180201 | 117.883085 | 21.261242 | 0.003726 | 0.003366 | 223.192533 | 0.247369 | 8.405151 | 0.003586 | 0.005306 | 0.005242 | 5.4e-05 | 0.001123 | 0.350096 | 1.322394 | 2.5473 | 100.79 | 21.11 | 15.743 | 111.584487 | 108.18398 | 102.835554 | 0.003915 | 0.938987 | 0.023125 | 24.628096 | 0.063391 | 0.14716 | 0.013779 | 0.956764 | 0.956764 | 0.006352
2019-03-26 16:22 | 1553631745.7 | 566 | 0.206707 | 0.003004 | 7.2e-05 | 98.92631 | 98.181544 | 117.68709 | 21.261242 | 0.003767 | 0.00336 | 223.144174 | 0.248475 | 8.403201 | 0.003638 | 0.00526 | 0.005232 | 5.5e-05 | 0.001124 | 0.319404 | 1.323823 | 2.5474 | 100.79 | 21.11 | 15.741 | 112.58789 | 109.438673 | 102.708909 | 0.003915 | 0.939303 | 0.02311 | 24.603469 | 0.067594 | 0.147818 | 0.013674 | 0.948805 | 0.948805 | 0.006434
2019-03-26 16:22 | 1553631746.7 | 567 | 0.206714 | 0.002943 | 7.3e-05 | 98.973245 | 98.291807 | 117.573483 | 21.261242 | 0.003767 | 0.003369 | 223.115807 | 0.24798 | 8.404819 | 0.003594 | 0.005111 | 0.005006 | 5.4e-05 | 0.001125 | 0.312049 | 1.345714 | 2.5476 | 100.79 | 21.11 | 15.738 | 112.578639 | 108.367575 | 102.922732 | 0.003914 | 0.938769 | 0.023092 | 24.598585 | 0.061797 | 0.147524 | 0.013704 | 0.950117 | 0.950117 | 0.006413
2019-03-26 16:22 | 1553631747.7 | 568 | 0.20673 | 0.002886 | 7.4e-05 | 98.856351 | 98.132801 | 117.420443 | 21.261242 | 0.003761 | 0.003345 | 223.104 | 0.247772 | 8.402544 | 0.003518 | 0.004919 | 0.004761 | 5.4e-05 | 0.001122 | 0.321892 | 1.356149 | 2.5475 | 100.79 | 21.11 | 15.736 | 112.421387 | 106.520556 | 102.337498 | 0.003914 | 0.940232 | 0.023095 | 24.563436 | 0.065708 | 0.1474 | 0.013677 | 0.948249 | 0.948249 | 0.00642
2019-03-26 16:22 | 1553631748.7 | 569 | 0.206818 | 0.002836 | 7.5e-05 | 98.873176 | 98.3187 | 117.384529 | 21.261242 | 0.003694 | 0.003348 | 223.08098 | 0.248644 | 8.4014 | 0.003563 | 0.004424 | 0.004356 | 5.2e-05 | 0.001124 | 0.337709 | 1.389515 | 2.5475 | 100.79 | 21.11 | 15.732 | 110.814129 | 107.620681 | 102.404076 | 0.003913 | 0.940065 | 0.02309 | 24.561856 | 0.050302 | 0.147918 | 0.013209 | 0.915447 | 0.915447 | 0.006673
2019-03-26 16:22 | 1553631749.7 | 570 | 0.2069 | 0.002783 | 7.6e-05 | 98.83982 | 98.26088 | 117.013432 | 21.261242 | 0.003733 | 0.003347 | 223.057941 | 0.246751 | 8.40155 | 0.003615 | 0.005703 | 0.005586 | 5.5e-05 | 0.001126 | 0.326925 | 1.392371 | 2.5475 | 100.79 | 21.11 | 15.728 | 111.743124 | 108.883732 | 102.385434 | 0.003912 | 0.940112 | 0.023054 | 24.522392 | 0.052545 | 0.146792 | 0.012783 | 0.884366 | 0.884366 | 0.006855
2019-03-26 16:22 | 1553631750.7 | 571 | 0.207021 | 0.002735 | 7.7e-05 | 98.840412 | 98.258863 | 117.037843 | 21.261242 | 0.003688 | 0.003351 | 223.034595 | 0.248937 | 8.400126 | 0.003545 | 0.0041 | 0.004101 | 5.4e-05 | 0.001122 | 0.339644 | 1.357792 | 2.5475 | 100.79 | 21.11 | 15.724 | 110.663356 | 107.171621 | 102.489056 | 0.003911 | 0.939853 | 0.023053 | 24.528333 | 0.052783 | 0.148092 | 0.012113 | 0.837724 | 0.837724 | 0.007301
2019-03-26 16:22 | 1553631751.7 | 572 | 0.207082 | 0.002688 | 7.8e-05 | 98.832736 | 98.293488 | 116.982683 | 21.261242 | 0.003716 | 0.003352 | 223.010847 | 0.247297 | 8.401303 | 0.003586 | 0.004996 | 0.004863 | 5.2e-05 | 0.001125 | 0.320289 | 1.361105 | 2.5475 | 100.79 | 21.11 | 15.718 | 111.34753 | 108.175966 | 102.50552 | 0.003909 | 0.939812 | 0.023047 | 24.52309 | 0.048937 | 0.147117 | 0.011805 | 0.816141 | 0.816141 | 0.007445
2019-03-26 16:23 | 1553631752.7 | 573 | 0.207144 | 0.002641 | 7.8e-05 | 98.825357 | 98.35635 | 116.969539 | 21.261242 | 0.00374 | 0.003314 | 222.995283 | 0.247154 | 8.399522 | 0.003582 | 0.005103 | 0.004982 | 5.3e-05 | 0.001129 | 0.327312 | 1.370495 | 2.5475 | 100.79 | 21.11 | 15.715 | 111.917593 | 108.076648 | 101.575761 | 0.003909 | 0.942143 | 0.023074 | 24.491347 | 0.04255 | 0.147032 | 0.011486 | 0.794884 | 0.794884 | 0.007639
2019-03-26 16:23 | 1553631753.7 | 574 | 0.207158 | 0.00259 | 7.9e-05 | 98.8227 | 98.231633 | 116.954281 | 21.261242 | 0.003586 | 0.003302 | 222.953806 | 0.247291 | 8.398755 | 0.003572 | 0.005108 | 0.005043 | 5.3e-05 | 0.001126 | 0.299827 | 1.369833 | 2.5476 | 100.79 | 21.11 | 15.71 | 108.181552 | 107.841852 | 101.292149 | 0.003907 | 0.942857 | 0.023082 | 24.480481 | 0.053659 | 0.147113 | 0.011468 | 0.793856 | 0.793856 | 0.007654
2019-03-26 16:23 | 1553631754.7 | 575 | 0.207191 | 0.002534 | 8e-05 | 98.830079 | 98.187596 | 116.787628 | 21.261242 | 0.003651 | 0.003279 | 222.930096 | 0.248878 | 8.402317 | 0.003555 | 0.005212 | 0.005079 | 5.5e-05 | 0.001121 | 0.319017 | 1.359228 | 2.5475 | 100.79 | 21.11 | 15.707 | 109.756311 | 107.423809 | 100.726977 | 0.003907 | 0.944282 | 0.023083 | 24.444564 | 0.058337 | 0.148058 | 0.011335 | 0.784575 | 0.784575 | 0.007794
2019-03-26 16:23 | 1553631755.7 | 576 | 0.20725 | 0.002481 | 8.1e-05 | 98.79938 | 98.308614 | 116.584123 | 21.261242 | 0.003649 | 0.003315 | 222.90836 | 0.247941 | 8.4027 | 0.003541 | 0.005569 | 0.005577 | 5.3e-05 | 0.001119 | 0.324602 | 1.348755 | 2.5476 | 100.79 | 21.11 | 15.705 | 109.717666 | 107.08522 | 101.616418 | 0.003906 | 0.942041 | 0.023035 | 24.452291 | 0.044541 | 0.1475 | 0.011047 | 0.762913 | 0.762913 | 0.007985
2019-03-26 16:23 | 1553631756.7 | 577 | 0.207277 | 0.002435 | 8.2e-05 | 98.774585 | 98.161376 | 116.729182 | 21.261242 | 0.003677 | 0.00327 | 222.876984 | 0.248006 | 8.402492 | 0.003468 | 0.005187 | 0.005054 | 5.4e-05 | 0.001117 | 0.328197 | 1.312416 | 2.5475 | 100.79 | 21.11 | 15.7 | 110.381055 | 105.31342 | 100.509756 | 0.003905 | 0.944831 | 0.023083 | 24.431346 | 0.055702 | 0.147539 | 0.010941 | 0.757066 | 0.757066 | 0.008049
2019-03-26 16:23 | 1553631757.7 | 578 | 0.207323 | 0.002389 | 8.2e-05 | 98.781964 | 98.082377 | 116.965549 | 21.261242 | 0.003652 | 0.003233 | 222.822376 | 0.248228 | 8.402531 | 0.003493 | 0.00541 | 0.005336 | 5.2e-05 | 0.001114 | 0.321726 | 1.318932 | 2.5474 | 100.79 | 21.11 | 15.696 | 109.77138 | 105.919196 | 99.627797 | 0.003904 | 0.947067 | 0.023134 | 24.42719 | 0.063572 | 0.147671 | 0.010722 | 0.743468 | 0.743468 | 0.008203
2019-03-26 16:23 | 1553631758.7 | 579 | 0.207379 | 0.002347 | 8.4e-05 | 98.826538 | 98.274998 | 116.6475 | 21.261242 | 0.003634 | 0.003172 | 222.800871 | 0.247688 | 8.402596 | 0.003573 | 0.005019 | 0.004931 | 4.9e-05 | 0.001117 | 0.330354 | 1.374455 | 2.5475 | 100.79 | 21.11 | 15.689 | 109.33467 | 107.874387 | 98.139419 | 0.003902 | 0.950863 | 0.023149 | 24.34521 | 0.050058 | 0.147349 | 0.010435 | 0.723817 | 0.723817 | 0.008408
2019-03-26 16:23 | 1553631759.7 | 580 | 0.207401 | 0.002307 | 8.5e-05 | 98.828604 | 98.324078 | 116.823308 | 21.261242 | 0.003613 | 0.003259 | 222.784885 | 0.2464 | 8.401758 | 0.003499 | 0.004764 | 0.004697 | 5.1e-05 | 0.001112 | 0.33699 | 1.377772 | 2.5474 | 100.79 | 21.11 | 15.687 | 108.832474 | 106.056238 | 100.262568 | 0.003902 | 0.945457 | 0.0231 | 24.433109 | 0.045779 | 0.146583 | 0.01035 | 0.716307 | 0.716307 | 0.008452
2019-03-26 16:23 | 1553631760.7 | 581 | 0.207425 | 0.002272 | 8.6e-05 | 98.779604 | 98.377863 | 116.669564 | 21.261242 | 0.003546 | 0.003233 | 222.759336 | 0.249483 | 8.404637 | 0.003508 | 0.004806 | 0.004704 | 5.5e-05 | 0.001117 | 0.334114 | 1.429505 | 2.5475 | 100.79 | 21.11 | 15.683 | 107.206328 | 106.286927 | 99.621511 | 0.003901 | 0.947083 | 0.023105 | 24.396058 | 0.036452 | 0.148418 | 0.010248 | 0.709282 | 0.709282 | 0.008642
2019-03-26 16:23 | 1553631761.7 | 582 | 0.207458 | 0.002233 | 8.7e-05 | 98.722042 | 98.164738 | 116.757116 | 21.261242 | 0.003554 | 0.00318 | 222.731236 | 0.24666 | 8.402473 | 0.003488 | 0.005394 | 0.005389 | 5.4e-05 | 0.001111 | 0.32604 | 1.399194 | 2.5475 | 100.79 | 21.11 | 15.677 | 107.410459 | 105.805204 | 98.334654 | 0.003899 | 0.950363 | 0.023154 | 24.363049 | 0.050637 | 0.146738 | 0.010096 | 0.700108 | 0.700108 | 0.008656
2019-03-26 16:23 | 1553631762.7 | 583 | 0.207467 | 0.002201 | 8.9e-05 | 98.767501 | 98.253483 | 116.897481 | 21.261242 | 0.00353 | 0.003204 | 222.701757 | 0.247629 | 8.401901 | 0.003551 | 0.00466 | 0.004497 | 5.1e-05 | 0.001105 | 0.319238 | 1.391821 | 2.5475 | 100.79 | 21.11 | 15.674 | 106.819732 | 107.32526 | 98.921187 | 0.003898 | 0.948865 | 0.023149 | 24.396926 | 0.046672 | 0.147315 | 0.010085 | 0.699147 | 0.699147 | 0.008702
2019-03-26 16:23 | 1553631763.7 | 584 | 0.207475 | 0.002163 | 9e-05 | 98.707282 | 98.187596 | 116.936914 | 21.261242 | 0.00351 | 0.003122 | 222.686941 | 0.249431 | 8.404969 | 0.003569 | 0.004418 | 0.004373 | 5.1e-05 | 0.001101 | 0.329082 | 1.377391 | 2.5475 | 100.79 | 21.11 | 15.668 | 106.338114 | 107.765617 | 96.932385 | 0.003897 | 0.953964 | 0.023215 | 24.335739 | 0.047217 | 0.148387 | 0.01008 | 0.700734 | 0.700734 | 0.008746
2019-03-26 16:23 | 1553631764.7 | 585 | 0.207489 | 0.002135 | 9.2e-05 | 98.752151 | 98.15398 | 117.310361 | 21.261242 | 0.003521 | 0.003193 | 222.676898 | 0.246751 | 8.404332 | 0.003597 | 0.004614 | 0.004506 | 4.8e-05 | 0.001099 | 0.333229 | 1.32696 | 2.5474 | 100.79 | 21.11 | 15.664 | 106.606446 | 108.439221 | 98.666931 | 0.003896 | 0.949514 | 0.023198 | 24.431621 | 0.054345 | 0.146792 | 0.010027 | 0.696407 | 0.696407 | 0.008705
2019-03-26 16:23 | 1553631765.7 | 586 | 0.207514 | 0.002106 | 9.3e-05 | 98.723518 | 98.271637 | 117.85398 | 21.261242 | 0.003492 | 0.003169 | 222.64669 | 0.248468 | 8.402505 | 0.003546 | 0.005263 | 0.005128 | 5.1e-05 | 0.001092 | 0.346834 | 1.362657 | 2.5474 | 100.79 | 21.11 | 15.661 | 105.896397 | 107.196863 | 98.073459 | 0.003895 | 0.951032 | 0.02327 | 24.468613 | 0.041035 | 0.147814 | 0.009915 | 0.690622 | 0.690622 | 0.008839
2019-03-26 16:23 | 1553631766.7 | 587 | 0.207544 | 0.002078 | 9.5e-05 | 98.71909 | 98.146248 | 118.110767 | 21.261242 | 0.003542 | 0.00317 | 222.607052 | 0.246452 | 8.404852 | 0.003572 | 0.005018 | 0.004878 | 5.6e-05 | 0.00109 | 0.297338 | 1.364587 | 2.5476 | 100.8 | 21.11 | 15.654 | 107.116528 | 107.826313 | 98.092305 | 0.003893 | 0.950984 | 0.023295 | 24.495877 | 0.052054 | 0.146614 | 0.009765 | 0.680697 | 0.680697 | 0.008896
2019-03-26 16:23 | 1553631767.7 | 588 | 0.207577 | 0.002053 | 9.6e-05 | 98.740934 | 98.228607 | 118.155364 | 21.261242 | 0.003476 | 0.003154 | 222.587847 | 0.248572 | 8.404325 | 0.003563 | 0.005873 | 0.005863 | 5.1e-05 | 0.001087 | 0.337709 | 1.370881 | 2.5475 | 100.8 | 21.11 | 15.651 | 105.499158 | 107.616796 | 97.712282 | 0.003892 | 0.951958 | 0.023312 | 24.487958 | 0.04653 | 0.147876 | 0.009595 | 0.669134 | 0.669134 | 0.009127
2019-03-26 16:23 | 1553631768.7 | 589 | 0.207595 | 0.002041 | 9.8e-05 | 98.712891 | 98.191966 | 118.804139 | 21.261242 | 0.00349 | 0.003135 | 222.541175 | 0.247128 | 8.40426 | 0.003527 | 0.005498 | 0.005418 | 5.1e-05 | 0.00108 | 0.307569 | 1.351451 | 2.5474 | 100.8 | 21.11 | 15.649 | 105.853953 | 106.741839 | 97.252137 | 0.003892 | 0.953141 | 0.02339 | 24.539858 | 0.047327 | 0.147017 | 0.009503 | 0.664876 | 0.664876 | 0.009132
2019-03-26 16:23 | 1553631769.7 | 590 | 0.207658 | 0.002011 | 0.0001 | 98.670383 | 98.111624 | 119.027362 | 21.261242 | 0.003457 | 0.003158 | 222.522161 | 0.249425 | 8.402863 | 0.003627 | 0.004757 | 0.004715 | 5.3e-05 | 0.00108 | 0.318298 | 1.371595 | 2.5474 | 100.8 | 21.12 | 15.643 | 105.047696 | 109.16191 | 97.807705 | 0.003893 | 0.951713 | 0.023394 | 24.581315 | 0.050796 | 0.148383 | 0.009156 | 0.640372 | 0.640372 | 0.00957
2019-03-26 16:23 | 1553631770.7 | 591 | 0.207703 | 0.00199 | 0.000101 | 98.678354 | 98.307269 | 119.521689 | 21.261242 | 0.003472 | 0.003127 | 222.523886 | 0.247987 | 8.402668 | 0.003533 | 0.005295 | 0.005188 | 5.4e-05 | 0.001076 | 0.31133 | 1.353054 | 2.5474 | 100.8 | 21.12 | 15.641 | 105.407984 | 106.881853 | 97.068105 | 0.003892 | 0.953615 | 0.023466 | 24.607738 | 0.0337 | 0.147527 | 0.00891 | 0.624901 | 0.624901 | 0.00975
2019-03-26 16:23 | 1553631771.7 | 592 | 0.207715 | 0.001967 | 0.000103 | 98.614299 | 98.2276 | 119.55103 | 21.261242 | 0.003417 | 0.003119 | 222.502093 | 0.248117 | 8.400009 | 0.003559 | 0.004936 | 0.004722 | 4.9e-05 | 0.001076 | 0.364973 | 1.357022 | 2.5474 | 100.8 | 21.12 | 15.635 | 104.086693 | 107.510469 | 96.865011 | 0.003891 | 0.954138 | 0.023476 | 24.604007 | 0.035143 | 0.147605 | 0.008862 | 0.621656 | 0.621656 | 0.009806
2019-03-26 16:23 | 1553631772.7 | 593 | 0.207732 | 0.00194 | 0.000104 | 98.732964 | 98.165745 | 119.697028 | 21.261242 | 0.003412 | 0.003121 | 222.465464 | 0.247993 | 8.404065 | 0.003646 | 0.00484 | 0.004844 | 5e-05 | 0.00108 | 0.300933 | 1.388975 | 2.5475 | 100.8 | 21.12 | 15.633 | 103.967964 | 109.625555 | 96.908236 | 0.00389 | 0.954027 | 0.023489 | 24.620464 | 0.051534 | 0.147531 | 0.008795 | 0.617105 | 0.617105 | 0.009874
2019-03-26 16:23 | 1553631773.7 | 594 | 0.207766 | 0.001914 | 0.000106 | 98.711415 | 98.300546 | 119.69562 | 21.261242 | 0.00338 | 0.003112 | 222.427398 | 0.248527 | 8.40259 | 0.003595 | 0.005055 | 0.004998 | 5.1e-05 | 0.00108 | 0.356899 | 1.345498 | 2.5474 | 100.8 | 21.12 | 15.63 | 103.192284 | 108.39259 | 96.689702 | 0.003889 | 0.95459 | 0.023495 | 24.613049 | 0.037308 | 0.147849 | 0.008621 | 0.604912 | 0.604912 | 0.010094
2019-03-26 16:23 | 1553631774.7 | 595 | 0.207805 | 0.001888 | 0.000108 | 98.67924 | 98.11364 | 119.517229 | 21.261242 | 0.003423 | 0.003091 | 222.408461 | 0.248293 | 8.404715 | 0.003557 | 0.004492 | 0.004369 | 5.4e-05 | 0.001075 | 0.329801 | 1.361148 | 2.5474 | 100.8 | 21.12 | 15.626 | 104.220211 | 107.468716 | 96.19379 | 0.003888 | 0.955872 | 0.023494 | 24.578206 | 0.051415 | 0.147709 | 0.008417 | 0.590299 | 0.590299 | 0.010334
2019-03-26 16:23 | 1553631775.7 | 596 | 0.20784 | 0.001861 | 0.000109 | 98.678945 | 98.106582 | 119.169838 | 21.261242 | 0.003398 | 0.003054 | 222.400871 | 0.247987 | 8.402369 | 0.003562 | 0.005244 | 0.005112 | 5.1e-05 | 0.00107 | 0.307182 | 1.374017 | 2.5474 | 100.8 | 21.12 | 15.623 | 103.62684 | 107.583538 | 95.306524 | 0.003888 | 0.958174 | 0.023488 | 24.512963 | 0.052032 | 0.147527 | 0.00824 | 0.57752 | 0.57752 | 0.01055
2019-03-26 16:23 | 1553631776.7 | 597 | 0.207857 | 0.001839 | 0.000112 | 98.662118 | 98.126078 | 119.07008 | 21.261242 | 0.003383 | 0.003007 | 222.406103 | 0.248306 | 8.402538 | 0.003585 | 0.005081 | 0.004989 | 5.1e-05 | 0.001072 | 0.306131 | 1.387886 | 2.5472 | 100.8 | 21.12 | 15.621 | 103.264461 | 108.145369 | 94.16509 | 0.003887 | 0.961151 | 0.023514 | 24.464719 | 0.048729 | 0.147717 | 0.008161 | 0.572423 | 0.572423 | 0.010658
2019-03-26 16:23 | 1553631777.7 | 598 | 0.207863 | 0.001817 | 0.000113 | 98.610756 | 98.272982 | 119.150826 | 21.261242 | 0.003361 | 0.003126 | 222.387856 | 0.247707 | 8.404241 | 0.003643 | 0.004567 | 0.004534 | 5.1e-05 | 0.001074 | 0.34075 | 1.383443 | 2.5474 | 100.8 | 21.12 | 15.618 | 102.726344 | 109.574276 | 97.046853 | 0.003886 | 0.953669 | 0.023431 | 24.568826 | 0.030691 | 0.147361 | 0.008151 | 0.569582 | 0.569582 | 0.010685
2019-03-26 16:23 | 1553631778.7 | 599 | 0.207858 | 0.001795 | 0.000116 | 98.707282 | 97.86589 | 119.115618 | 21.261242 | 0.003321 | 0.003068 | 222.381953 | 0.249067 | 8.405105 | 0.003718 | 0.005119 | 0.005031 | 4.9e-05 | 0.001073 | 0.318132 | 1.344979 | 2.5475 | 100.8 | 21.12 | 15.612 | 101.749287 | 111.378425 | 95.642469 | 0.003885 | 0.957301 | 0.023472 | 24.518556 | 0.076571 | 0.14817 | 0.008203 | 0.574147 | 0.574147 | 0.010658
2019-03-26 16:23 | 1553631779.7 | 600 | 0.207878 | 0.001774 | 0.000118 | 98.680126 | 98.012792 | 119.198474 | 21.261242 | 0.003369 | 0.003062 | 222.351707 | 0.247532 | 8.40387 | 0.003687 | 0.004162 | 0.004039 | 4.8e-05 | 0.001067 | 0.343073 | 1.361604 | 2.5475 | 100.79 | 21.12 | 15.609 | 102.909413 | 110.642929 | 95.48511 | 0.003885 | 0.95771 | 0.023485 | 24.521849 | 0.060694 | 0.147257 | 0.008105 | 0.567374 | 0.567374 | 0.010719
2019-03-26 16:23 | 1553631780.7 | 601 | 0.207943 | 0.001753 | 0.00012 | 98.595407 | 98.185915 | 119.457845 | 21.261242 | 0.003346 | 0.003061 | 222.317954 | 0.248462 | 8.402544 | 0.003711 | 0.005877 | 0.005824 | 4.9e-05 | 0.001066 | 0.337709 | 1.343577 | 2.5474 | 100.79 | 21.12 | 15.604 | 102.355413 | 111.224442 | 95.474732 | 0.003883 | 0.957737 | 0.023511 | 24.548168 | 0.037226 | 0.14781 | 0.007737 | 0.541793 | 0.541793 | 0.011267
2019-03-26 16:23 | 1553631781.7 | 602 | 0.207948 | 0.001735 | 0.000122 | 98.585666 | 98.249451 | 119.550091 | 21.261242 | 0.003385 | 0.003052 | 222.305303 | 0.249034 | 8.402388 | 0.003738 | 0.00501 | 0.004968 | 5e-05 | 0.001066 | 0.322114 | 1.357886 | 2.5473 | 100.79 | 21.12 | 15.602 | 103.303699 | 111.882795 | 95.253917 | 0.003883 | 0.958311 | 0.023527 | 24.550288 | 0.030556 | 0.148151 | 0.007733 | 0.541777 | 0.541777 | 0.011294
2019-03-26 16:23 | 1553631782.7 | 603 | 0.208005 | 0.001714 | 0.000124 | 98.646474 | 98.30122 | 119.64938 | 21.261242 | 0.003302 | 0.003035 | 222.300761 | 0.248449 | 8.401576 | 0.003702 | 0.004646 | 0.004484 | 5e-05 | 0.001059 | 0.335718 | 1.333652 | 2.5473 | 100.79 | 21.12 | 15.599 | 101.30086 | 110.998722 | 94.835266 | 0.003882 | 0.959401 | 0.02355 | 24.546521 | 0.03136 | 0.147802 | 0.007412 | 0.519357 | 0.519357 | 0.011753
2019-03-26 16:23 | 1553631783.7 | 604 | 0.208041 | 0.001689 | 0.000127 | 98.575925 | 98.003715 | 119.800306 | 21.261242 | 0.003363 | 0.003025 | 222.2888 | 0.248195 | 8.402908 | 0.003675 | 0.005214 | 0.005157 | 4.7e-05 | 0.001054 | 0.307569 | 1.330243 | 2.5474 | 100.79 | 21.12 | 15.595 | 102.775015 | 110.334374 | 94.59955 | 0.003881 | 0.960016 | 0.023572 | 24.55413 | 0.052072 | 0.147651 | 0.007222 | 0.506198 | 0.506198 | 0.012047
2019-03-26 16:23 | 1553631784.7 | 605 | 0.208033 | 0.001667 | 0.000129 | 98.614299 | 98.150283 | 119.753595 | 21.261242 | 0.003302 | 0.003003 | 222.247629 | 0.249444 | 8.40426 | 0.003697 | 0.004609 | 0.004447 | 5.1e-05 | 0.001045 | 0.313652 | 1.383849 | 2.5473 | 100.79 | 21.12 | 15.595 | 101.302312 | 110.873226 | 94.076807 | 0.003881 | 0.961382 | 0.023585 | 24.531889 | 0.042187 | 0.148394 | 0.007297 | 0.511631 | 0.511631 | 0.011979
2019-03-26 16:23 | 1553631785.7 | 606 | 0.208026 | 0.001642 | 0.000132 | 98.585076 | 98.205076 | 119.754535 | 21.261242 | 0.003333 | 0.003023 | 222.234308 | 0.24826 | 8.40181 | 0.003647 | 0.005465 | 0.005477 | 5.1e-05 | 0.001044 | 0.340363 | 1.362404 | 2.5475 | 100.79 | 21.12 | 15.597 | 102.03272 | 109.664926 | 94.550335 | 0.003882 | 0.960144 | 0.023569 | 24.547796 | 0.034544 | 0.14769 | 0.007363 | 0.515883 | 0.515883 | 0.011824
2019-03-26 16:23 | 1553631786.7 | 607 | 0.208041 | 0.001617 | 0.000135 | 98.567955 | 98.108934 | 119.710641 | 21.261242 | 0.003316 | 0.003044 | 222.204024 | 0.24854 | 8.403649 | 0.003596 | 0.005442 | 0.00534 | 4.7e-05 | 0.001045 | 0.335884 | 1.426717 | 2.5474 | 100.79 | 21.13 | 15.599 | 101.632149 | 108.432907 | 95.062077 | 0.003884 | 0.95881 | 0.023549 | 24.56037 | 0.041751 | 0.147856 | 0.007299 | 0.510732 | 0.510732 | 0.011956
2019-03-26 16:23 | 1553631787.7 | 608 | 0.208069 | 0.001593 | 0.000138 | 98.526628 | 98.137507 | 119.66041 | 21.261242 | 0.003286 | 0.00303 | 222.204024 | 0.248377 | 8.403727 | 0.003622 | 0.005447 | 0.005335 | 5e-05 | 0.001048 | 0.325321 | 1.368969 | 2.5474 | 100.79 | 21.13 | 15.604 | 100.898255 | 109.057923 | 94.73345 | 0.003886 | 0.959666 | 0.023554 | 24.544257 | 0.035396 | 0.14776 | 0.007157 | 0.500547 | 0.500547 | 0.012192
2019-03-26 16:23 | 1553631788.7 | 609 | 0.208061 | 0.001578 | 0.00014 | 98.514527 | 98.051451 | 119.666512 | 21.261242 | 0.003308 | 0.003012 | 222.200689 | 0.24761 | 8.402057 | 0.003572 | 0.004813 | 0.004804 | 4.9e-05 | 0.001049 | 0.329082 | 1.371764 | 2.5473 | 100.79 | 21.12 | 15.612 | 101.440726 | 107.84598 | 94.288835 | 0.003885 | 0.960828 | 0.023569 | 24.530046 | 0.042144 | 0.147303 | 0.007222 | 0.505357 | 0.505357 | 0.012038
2019-03-26 16:23 | 1553631789.7 | 610 | 0.208105 | 0.001552 | 0.000142 | 98.485008 | 98.003715 | 119.674728 | 21.261242 | 0.003259 | 0.002936 | 222.212592 | 0.24854 | 8.4048 | 0.003608 | 0.00487 | 0.004719 | 4.4e-05 | 0.001046 | 0.331791 | 1.395475 | 2.5474 | 100.79 | 21.12 | 15.617 | 100.255312 | 108.717332 | 92.462687 | 0.003887 | 0.965627 | 0.023629 | 24.469853 | 0.043819 | 0.147856 | 0.006986 | 0.489686 | 0.489686 | 0.01247
2019-03-26 16:23 | 1553631790.7 | 611 | 0.208101 | 0.001537 | 0.000143 | 98.520136 | 97.853114 | 119.595861 | 21.261242 | 0.003269 | 0.002997 | 222.217364 | 0.249249 | 8.403259 | 0.003589 | 0.004701 | 0.004704 | 4.8e-05 | 0.00105 | 0.348437 | 1.367704 | 2.5474 | 100.79 | 21.12 | 15.622 | 100.489196 | 108.244448 | 93.931124 | 0.003888 | 0.961764 | 0.023574 | 24.510864 | 0.060764 | 0.148278 | 0.007033 | 0.49181 | 0.49181 | 0.012452
2019-03-26 16:23 | 1553631791.7 | 612 | 0.208084 | 0.001522 | 0.000144 | 98.523087 | 97.890428 | 119.63506 | 21.261242 | 0.003253 | 0.002963 | 222.211499 | 0.24815 | 8.401985 | 0.003581 | 0.005446 | 0.005368 | 4.8e-05 | 0.00105 | 0.319957 | 1.354757 | 2.5474 | 100.79 | 21.12 | 15.632 | 100.101499 | 108.053823 | 93.102527 | 0.00389 | 0.96394 | 0.023604 | 24.487196 | 0.057622 | 0.147624 | 0.007153 | 0.500941 | 0.500941 | 0.012171
2019-03-26 16:23 | 1553631792.7 | 613 | 0.208104 | 0.001509 | 0.000144 | 98.475561 | 98.111959 | 119.816032 | 21.261242 | 0.003226 | 0.00296 | 222.205021 | 0.247467 | 8.40166 | 0.003542 | 0.004313 | 0.004223 | 4.5e-05 | 0.001049 | 0.338262 | 1.345923 | 2.5475 | 100.79 | 21.12 | 15.638 | 99.464601 | 107.113373 | 93.037668 | 0.003892 | 0.964111 | 0.023624 | 24.50354 | 0.033087 | 0.147218 | 0.007046 | 0.493707 | 0.493707 | 0.012315
2019-03-26 16:23 | 1553631793.7 | 614 | 0.208136 | 0.001497 | 0.000144 | 98.532534 | 97.922027 | 119.747493 | 21.261242 | 0.00326 | 0.002964 | 222.189821 | 0.248631 | 8.404124 | 0.003553 | 0.005034 | 0.004925 | 4.5e-05 | 0.001047 | 0.331073 | 1.355391 | 2.5474 | 100.79 | 21.12 | 15.647 | 100.27587 | 107.365553 | 93.119887 | 0.003894 | 0.963894 | 0.023615 | 24.499281 | 0.055593 | 0.147911 | 0.006869 | 0.48092 | 0.48092 | 0.012702
2019-03-26 16:23 | 1553631794.7 | 615 | 0.20814 | 0.001487 | 0.000144 | 98.480285 | 97.808405 | 120.005925 | 21.261242 | 0.003242 | 0.002956 | 222.191661 | 0.247434 | 8.400406 | 0.003619 | 0.005337 | 0.005289 | 4.9e-05 | 0.001047 | 0.361931 | 1.320164 | 2.5474 | 100.79 | 21.12 | 15.652 | 99.849039 | 108.971919 | 92.92893 | 0.003895 | 0.964397 | 0.023646 | 24.519309 | 0.061233 | 0.147199 | 0.006857 | 0.4807 | 0.4807 | 0.012647
2019-03-26 16:23 | 1553631795.7 | 616 | 0.208129 | 0.001476 | 0.000144 | 98.452242 | 97.928414 | 120.284073 | 21.261242 | 0.003191 | 0.002915 | 222.179893 | 0.248683 | 8.402375 | 0.003534 | 0.004752 | 0.004657 | 4.8e-05 | 0.001043 | 0.346115 | 1.334257 | 2.5473 | 100.79 | 21.13 | 15.656 | 98.608205 | 106.922865 | 91.944222 | 0.003899 | 0.966998 | 0.023706 | 24.51467 | 0.047718 | 0.147942 | 0.006936 | 0.487629 | 0.487629 | 0.01253
2019-03-26 16:23 | 1553631796.7 | 617 | 0.208187 | 0.001468 | 0.000143 | 98.462279 | 97.85009 | 120.313414 | 21.261242 | 0.0032 | 0.002937 | 222.187061 | 0.248813 | 8.40283 | 0.003616 | 0.004806 | 0.004719 | 4.6e-05 | 0.001044 | 0.310058 | 1.334906 | 2.5474 | 100.79 | 21.12 | 15.657 | 98.826925 | 108.915071 | 92.470641 | 0.003896 | 0.965606 | 0.023691 | 24.535329 | 0.055786 | 0.148019 | 0.006599 | 0.463245 | 0.463245 | 0.013196
2019-03-26 16:23 | 1553631797.7 | 618 | 0.208133 | 0.001461 | 0.000144 | 98.464345 | 97.956652 | 120.196522 | 21.261242 | 0.003177 | 0.002956 | 222.160725 | 0.248267 | 8.402804 | 0.003491 | 0.005569 | 0.005468 | 4.7e-05 | 0.001045 | 0.323717 | 1.313235 | 2.5474 | 100.79 | 21.12 | 15.654 | 98.280528 | 105.880875 | 92.949183 | 0.003896 | 0.964344 | 0.023664 | 24.539451 | 0.046238 | 0.147694 | 0.006931 | 0.486411 | 0.486411 | 0.01254
2019-03-26 16:23 | 1553631798.7 | 619 | 0.2082 | 0.001447 | 0.000144 | 98.454014 | 97.963713 | 120.301679 | 21.261242 | 0.003157 | 0.002908 | 222.10999 | 0.248221 | 8.403857 | 0.003546 | 0.005208 | 0.005121 | 4.1e-05 | 0.001044 | 0.30038 | 1.331562 | 2.5474 | 100.79 | 21.13 | 15.645 | 97.778715 | 107.213367 | 91.783231 | 0.003896 | 0.967425 | 0.023713 | 24.511058 | 0.044655 | 0.147667 | 0.006545 | 0.459765 | 0.459765 | 0.013265
2019-03-26 16:23 | 1553631799.7 | 620 | 0.208193 | 0.001437 | 0.000144 | 98.488845 | 98.078008 | 120.266234 | 21.261242 | 0.003243 | 0.002928 | 222.048444 | 0.248449 | 8.404039 | 0.003563 | 0.00491 | 0.004866 | 4.3e-05 | 0.001043 | 0.329469 | 1.339412 | 2.5473 | 100.79 | 21.13 | 15.639 | 99.866207 | 107.623108 | 92.272017 | 0.003894 | 0.966131 | 0.023693 | 24.523854 | 0.037389 | 0.147802 | 0.006599 | 0.463266 | 0.463266 | 0.013177
2019-03-26 16:23 | 1553631800.7 | 621 | 0.208164 | 0.001428 | 0.000145 | 98.435122 | 97.910934 | 120.127512 | 21.261242 | 0.003164 | 0.002907 | 222.024773 | 0.248436 | 8.404858 | 0.003583 | 0.005394 | 0.005333 | 4.5e-05 | 0.001044 | 0.33052 | 1.378961 | 2.5475 | 100.79 | 21.13 | 15.635 | 97.948792 | 108.103602 | 91.759854 | 0.003893 | 0.967487 | 0.023696 | 24.492525 | 0.047759 | 0.147794 | 0.006787 | 0.476688 | 0.476688 | 0.012805
2019-03-26 16:23 | 1553631801.7 | 622 | 0.208173 | 0.001421 | 0.000145 | 98.452538 | 98.090444 | 120.152862 | 21.261242 | 0.003191 | 0.002912 | 222.018256 | 0.247954 | 8.401062 | 0.003483 | 0.00532 | 0.005188 | 4.4e-05 | 0.00104 | 0.340363 | 1.368442 | 2.5474 | 100.79 | 21.13 | 15.624 | 98.605063 | 105.684914 | 91.88879 | 0.003891 | 0.967145 | 0.023695 | 24.499436 | 0.032957 | 0.147508 | 0.00674 | 0.473275 | 0.473275 | 0.012872
2019-03-26 16:23 | 1553631802.7 | 623 | 0.208177 | 0.001414 | 0.000147 | 98.469363 | 98.17415 | 119.833403 | 21.261242 | 0.003185 | 0.002881 | 222.005817 | 0.248026 | 8.402902 | 0.003575 | 0.005593 | 0.005601 | 4.5e-05 | 0.001035 | 0.304528 | 1.357147 | 2.5475 | 100.79 | 21.13 | 15.618 | 98.456926 | 107.906679 | 91.130443 | 0.003889 | 0.969158 | 0.023688 | 24.441417 | 0.026856 | 0.147551 | 0.006728 | 0.472206 | 0.472206 | 0.012905
2019-03-26 16:23 | 1553631803.7 | 624 | 0.208177 | 0.001408 | 0.000148 | 98.421838 | 97.942198 | 120.001231 | 21.261242 | 0.003165 | 0.002913 | 221.993645 | 0.248097 | 8.403513 | 0.003471 | 0.004716 | 0.004623 | 4.6e-05 | 0.001036 | 0.332289 | 1.366768 | 2.5475 | 100.79 | 21.13 | 15.611 | 97.985032 | 105.386646 | 91.908312 | 0.003887 | 0.967093 | 0.023679 | 24.484627 | 0.043696 | 0.147593 | 0.006731 | 0.472171 | 0.472171 | 0.01291
2019-03-26 16:23 | 1553631804.7 | 625 | 0.208209 | 0.001404 | 0.000149 | 98.438665 | 98.100866 | 119.863213 | 21.261242 | 0.003111 | 0.00289 | 221.950768 | 0.248254 | 8.401134 | 0.003521 | 0.004448 | 0.004382 | 4.7e-05 | 0.001039 | 0.33251 | 1.381391 | 2.5474 | 100.79 | 21.13 | 15.599 | 96.679319 | 106.603292 | 91.35236 | 0.003884 | 0.968568 | 0.023683 | 24.451902 | 0.030747 | 0.147686 | 0.006538 | 0.458417 | 0.458417 | 0.013305
2019-03-26 16:23 | 1553631805.7 | 626 | 0.208206 | 0.001401 | 0.000151 | 98.406193 | 98.092799 | 120.001934 | 21.261242 | 0.003124 | 0.002924 | 221.896583 | 0.248234 | 8.403883 | 0.003475 | 0.004983 | 0.004853 | 4.7e-05 | 0.001038 | 0.32604 | 1.332143 | 2.5474 | 100.79 | 21.13 | 15.594 | 96.986479 | 105.478789 | 92.164757 | 0.003883 | 0.966414 | 0.023671 | 24.493297 | 0.028531 | 0.147675 | 0.00656 | 0.45963 | 0.45963 | 0.013269
2019-03-26 16:23 | 1553631806.7 | 627 | 0.208222 | 0.001395 | 0.000152 | 98.399404 | 97.9385 | 120.282898 | 21.261242 | 0.003153 | 0.002876 | 221.855987 | 0.248637 | 8.40389 | 0.003517 | 0.005014 | 0.005044 | 4.9e-05 | 0.001038 | 0.303809 | 1.357773 | 2.5473 | 100.79 | 21.13 | 15.582 | 97.692474 | 106.512065 | 91.006119 | 0.00388 | 0.969489 | 0.023736 | 24.483035 | 0.041995 | 0.147914 | 0.006469 | 0.454326 | 0.454326 | 0.013446
2019-03-26 16:23 | 1553631807.7 | 628 | 0.20821 | 0.001386 | 0.000154 | 98.399404 | 97.874293 | 120.575597 | 21.261242 | 0.003154 | 0.002885 | 221.850965 | 0.248494 | 8.400991 | 0.003521 | 0.004895 | 0.00483 | 4.5e-05 | 0.001037 | 0.318132 | 1.377363 | 2.5474 | 100.79 | 21.13 | 15.578 | 97.727743 | 106.612027 | 91.220316 | 0.003879 | 0.968919 | 0.023758 | 24.520014 | 0.047861 | 0.147829 | 0.006554 | 0.460711 | 0.460711 | 0.013252
2019-03-26 16:23 | 1553631808.7 | 629 | 0.208248 | 0.001384 | 0.000156 | 98.401175 | 97.935139 | 120.321627 | 21.261242 | 0.00313 | 0.002843 | 221.837701 | 0.24748 | 8.40298 | 0.003497 | 0.004962 | 0.004925 | 4.2e-05 | 0.001037 | 0.336271 | 1.348587 | 2.5473 | 100.79 | 21.13 | 15.574 | 97.143213 | 106.011365 | 90.218132 | 0.003878 | 0.971591 | 0.023766 | 24.460469 | 0.042463 | 0.147226 | 0.006327 | 0.444526 | 0.444526 | 0.013678
2019-03-26 16:23 | 1553631809.7 | 630 | 0.208255 | 0.00138 | 0.000158 | 98.350107 | 97.912279 | 120.227973 | 21.261242 | 0.003121 | 0.002851 | 221.833216 | 0.248462 | 8.404936 | 0.003514 | 0.00485 | 0.004767 | 4.6e-05 | 0.001044 | 0.316141 | 1.328555 | 2.5473 | 100.79 | 21.13 | 15.566 | 96.911375 | 106.431759 | 90.406498 | 0.003876 | 0.971088 | 0.02375 | 24.457284 | 0.039908 | 0.14781 | 0.006287 | 0.441206 | 0.441206 | 0.013836
2019-03-26 16:23 | 1553631810.7 | 631 | 0.208236 | 0.001375 | 0.000159 | 98.426856 | 97.992622 | 120.10357 | 21.261242 | 0.003151 | 0.002836 | 221.80872 | 0.249002 | 8.399775 | 0.003516 | 0.004976 | 0.004925 | 4.3e-05 | 0.001043 | 0.309173 | 1.293252 | 2.5472 | 100.79 | 21.13 | 15.562 | 97.639329 | 106.478098 | 90.038449 | 0.003875 | 0.972072 | 0.02375 | 24.432251 | 0.039548 | 0.148131 | 0.006406 | 0.44963 | 0.44963 | 0.013606
2019-03-26 16:24 | 1553631811.7 | 632 | 0.208247 | 0.001366 | 0.000161 | 98.385236 | 97.992622 | 119.976818 | 21.261242 | 0.003135 | 0.002865 | 221.79952 | 0.248163 | 8.401647 | 0.003506 | 0.005245 | 0.005215 | 4.3e-05 | 0.00105 | 0.32875 | 1.354626 | 2.5474 | 100.79 | 21.13 | 15.555 | 97.260832 | 106.239623 | 90.741105 | 0.003873 | 0.970195 | 0.023714 | 24.442966 | 0.035765 | 0.147632 | 0.006344 | 0.444447 | 0.444447 | 0.013719
2019-03-26 16:24 | 1553631812.7 | 633 | 0.208331 | 0.001358 | 0.000164 | 98.354831 | 97.937156 | 120.076106 | 21.261242 | 0.003127 | 0.002852 | 221.783017 | 0.248032 | 8.402843 | 0.003456 | 0.004587 | 0.004438 | 4.2e-05 | 0.00105 | 0.319404 | 1.323491 | 2.5473 | 100.79 | 21.13 | 15.551 | 97.052407 | 105.021756 | 90.438536 | 0.003872 | 0.971003 | 0.023734 | 24.44291 | 0.038065 | 0.147555 | 0.005846 | 0.408944 | 0.408944 | 0.014902
2019-03-26 16:24 | 1553631813.7 | 634 | 0.208307 | 0.001347 | 0.000166 | 98.381103 | 97.957997 | 120.119765 | 21.261242 | 0.003093 | 0.002874 | 221.778647 | 0.248787 | 8.40049 | 0.003469 | 0.00524 | 0.005139 | 4.3e-05 | 0.001051 | 0.31509 | 1.402202 | 2.5473 | 100.79 | 21.13 | 15.549 | 96.253178 | 105.343486 | 90.962992 | 0.003872 | 0.969604 | 0.023721 | 24.464979 | 0.038551 | 0.148003 | 0.006001 | 0.419713 | 0.419713 | 0.014564
2019-03-26 16:24 | 1553631814.7 | 635 | 0.208303 | 0.001349 | 0.000169 | 98.402356 | 98.032962 | 120.328669 | 21.261242 | 0.00307 | 0.002855 | 221.79216 | 0.249086 | 8.401777 | 0.003478 | 0.004695 | 0.004617 | 4.6e-05 | 0.001055 | 0.363867 | 1.365833 | 2.5473 | 100.79 | 21.13 | 15.544 | 95.690258 | 105.554931 | 90.500444 | 0.003871 | 0.970837 | 0.023757 | 24.470685 | 0.03364 | 0.148181 | 0.006021 | 0.421615 | 0.421615 | 0.014515
2019-03-26 16:24 | 1553631815.7 | 636 | 0.208251 | 0.001344 | 0.000169 | 98.343909 | 97.824541 | 120.441806 | 21.261242 | 0.003103 | 0.00286 | 221.799558 | 0.247453 | 8.402128 | 0.003478 | 0.004973 | 0.004866 | 4.2e-05 | 0.001057 | 0.345783 | 1.344345 | 2.5473 | 100.79 | 21.12 | 15.541 | 96.494608 | 105.550324 | 90.620652 | 0.003868 | 0.970516 | 0.023764 | 24.486233 | 0.047363 | 0.14721 | 0.00634 | 0.444572 | 0.444572 | 0.013676
2019-03-26 16:24 | 1553631816.7 | 637 | 0.208371 | 0.001338 | 0.00017 | 98.304354 | 98.070276 | 120.466217 | 21.261242 | 0.003074 | 0.002869 | 221.804446 | 0.248019 | 8.400802 | 0.00344 | 0.005174 | 0.005052 | 4.6e-05 | 0.001058 | 0.330354 | 1.377856 | 2.5474 | 100.79 | 21.12 | 15.536 | 95.792839 | 104.625184 | 90.847348 | 0.003866 | 0.969912 | 0.023759 | 24.496343 | 0.021324 | 0.147547 | 0.005621 | 0.392904 | 0.392904 | 0.015509
2019-03-26 16:24 | 1553631817.7 | 638 | 0.208275 | 0.001332 | 0.00017 | 98.343023 | 98.054477 | 120.152392 | 21.261242 | 0.003073 | 0.002799 | 221.788825 | 0.248585 | 8.404559 | 0.003497 | 0.005343 | 0.005251 | 4.5e-05 | 0.001053 | 0.327091 | 1.392389 | 2.5474 | 100.79 | 21.12 | 15.535 | 95.762909 | 106.024705 | 89.148615 | 0.003866 | 0.97446 | 0.023784 | 24.407262 | 0.026283 | 0.147883 | 0.006212 | 0.435727 | 0.435727 | 0.014017
2019-03-26 16:24 | 1553631818.7 | 639 | 0.208381 | 0.00133 | 0.00017 | 98.418886 | 98.086076 | 120.058033 | 21.261242 | 0.00309 | 0.002807 | 221.809985 | 0.248267 | 8.40298 | 0.003485 | 0.004698 | 0.004648 | 4.5e-05 | 0.001052 | 0.319736 | 1.360681 | 2.5476 | 100.79 | 21.12 | 15.535 | 96.176408 | 105.731962 | 89.352568 | 0.003866 | 0.973911 | 0.023768 | 24.404542 | 0.030298 | 0.147694 | 0.005576 | 0.389844 | 0.389844 | 0.015647
2019-03-26 16:24 | 1553631819.7 | 640 | 0.20809 | 0.001324 | 0.00017 | 98.30524 | 98.04809 | 120.202152 | 21.261242 | 0.00305 | 0.002823 | 221.805385 | 0.248813 | 8.398735 | 0.003357 | 0.004973 | 0.004762 | 4.5e-05 | 0.001041 | 0.33251 | 1.392796 | 2.5473 | 100.79 | 21.12 | 15.532 | 95.192864 | 102.630457 | 89.73619 | 0.003865 | 0.972882 | 0.02377 | 24.432103 | 0.023428 | 0.148019 | 0.007335 | 0.515957 | 0.515957 | 0.011848
2019-03-26 16:24 | 1553631820.7 | 641 | 0.208484 | 0.001322 | 0.000171 | 98.431284 | 97.933794 | 120.366459 | 21.261242 | 0.003018 | 0.002815 | 221.775868 | 0.248475 | 8.403558 | 0.003443 | 0.005119 | 0.005082 | 4.7e-05 | 0.001046 | 0.343239 | 1.386285 | 2.5475 | 100.79 | 21.12 | 15.532 | 94.437433 | 104.712442 | 89.532212 | 0.003865 | 0.973429 | 0.023792 | 24.441924 | 0.045322 | 0.147818 | 0.004962 | 0.346079 | 0.346079 | 0.01764
2019-03-26 16:24 | 1553631821.7 | 642 | 0.208491 | 0.001315 | 0.000173 | 98.394387 | 98.014808 | 120.499783 | 21.261242 | 0.003006 | 0.002811 | 221.749436 | 0.248358 | 8.403181 | 0.003387 | 0.005157 | 0.00505 | 4.5e-05 | 0.001046 | 0.350262 | 1.389529 | 2.5475 | 100.79 | 21.12 | 15.531 | 94.148687 | 103.343181 | 89.446964 | 0.003865 | 0.973658 | 0.023808 | 24.452582 | 0.034572 | 0.147748 | 0.004928 | 0.34378 | 0.34378 | 0.01775
2019-03-26 16:24 | 1553631822.7 | 643 | 0.208358 | 0.001311 | 0.000175 | 98.352469 | 98.120027 | 120.855155 | 21.261242 | 0.003052 | 0.002814 | 221.72726 | 0.247883 | 8.402187 | 0.00339 | 0.005279 | 0.005202 | 4.7e-05 | 0.001045 | 0.334446 | 1.360045 | 2.5473 | 100.79 | 21.11 | 15.53 | 95.245471 | 103.429413 | 89.506445 | 0.003863 | 0.973498 | 0.023842 | 24.490621 | 0.021164 | 0.147466 | 0.00573 | 0.401802 | 0.401802 | 0.015158
2019-03-26 16:24 | 1553631823.7 | 644 | 0.208379 | 0.001303 | 0.000177 | 98.428037 | 98.054139 | 120.672304 | 21.261242 | 0.00305 | 0.002837 | 221.706118 | 0.247922 | 8.402538 | 0.003378 | 0.004769 | 0.004653 | 4.6e-05 | 0.001045 | 0.334667 | 1.336787 | 2.5474 | 100.79 | 21.11 | 15.529 | 95.200827 | 103.126891 | 90.074578 | 0.003862 | 0.971975 | 0.023805 | 24.491249 | 0.034042 | 0.147489 | 0.005615 | 0.392801 | 0.392801 | 0.015507
2019-03-26 16:24 | 1553631824.7 | 645 | 0.208361 | 0.001299 | 0.000178 | 98.404423 | 98.099857 | 120.568556 | 21.261242 | 0.003068 | 0.00278 | 221.685015 | 0.247987 | 8.399626 | 0.003418 | 0.004962 | 0.004897 | 4.6e-05 | 0.001044 | 0.317413 | 1.324102 | 2.5473 | 100.79 | 21.11 | 15.527 | 95.636918 | 104.104624 | 88.691632 | 0.003862 | 0.97569 | 0.02384 | 24.43407 | 0.027727 | 0.147527 | 0.005724 | 0.401153 | 0.401153 | 0.015188
2019-03-26 16:24 | 1553631825.7 | 646 | 0.208353 | 0.001293 | 0.00018 | 98.444863 | 97.784874 | 120.300033 | 21.261242 | 0.003045 | 0.002767 | 221.684325 | 0.248728 | 8.402928 | 0.003413 | 0.005198 | 0.00511 | 4.7e-05 | 0.001048 | 0.34252 | 1.345107 | 2.5474 | 100.79 | 21.11 | 15.526 | 95.089585 | 103.986136 | 88.38998 | 0.003862 | 0.976504 | 0.023823 | 24.39667 | 0.060167 | 0.147969 | 0.005778 | 0.404687 | 0.404687 | 0.015101
2019-03-26 16:24 | 1553631826.7 | 647 | 0.208355 | 0.001289 | 0.000179 | 98.33771 | 97.961023 | 120.104979 | 21.261242 | 0.003006 | 0.002804 | 221.663912 | 0.248872 | 8.404774 | 0.003465 | 0.004389 | 0.004338 | 4.7e-05 | 0.001046 | 0.309339 | 1.365449 | 2.5474 | 100.79 | 21.11 | 15.526 | 94.147964 | 105.246501 | 89.279124 | 0.003862 | 0.974109 | 0.023775 | 24.406841 | 0.034328 | 0.148054 | 0.005772 | 0.403507 | 0.403507 | 0.015154
2019-03-26 16:24 | 1553631827.7 | 648 | 0.20843 | 0.001285 | 0.000178 | 98.391139 | 97.835972 | 120.56762 | 21.261242 | 0.003017 | 0.002798 | 221.642866 | 0.248462 | 8.403636 | 0.003482 | 0.004496 | 0.004394 | 4.5e-05 | 0.001051 | 0.347553 | 1.336583 | 2.5473 | 100.79 | 21.11 | 15.524 | 94.416445 | 105.649507 | 89.125018 | 0.003861 | 0.974523 | 0.023826 | 24.448603 | 0.050612 | 0.14781 | 0.005328 | 0.372453 | 0.372453 | 0.01639
2019-03-26 16:24 | 1553631828.7 | 649 | 0.208423 | 0.00128 | 0.000178 | 98.423905 | 97.958671 | 120.827458 | 21.261242 | 0.003013 | 0.002819 | 221.618045 | 0.248781 | 8.406587 | 0.003469 | 0.005155 | 0.005025 | 4.8e-05 | 0.001055 | 0.333561 | 1.350467 | 2.5474 | 100.79 | 21.11 | 15.523 | 94.316334 | 105.327726 | 89.642267 | 0.003861 | 0.973134 | 0.023834 | 24.4924 | 0.04238 | 0.148 | 0.005374 | 0.375918 | 0.375918 | 0.01626
2019-03-26 16:24 | 1553631829.7 | 650 | 0.208444 | 0.001272 | 0.000177 | 98.372246 | 97.793615 | 120.986366 | 21.261242 | 0.002962 | 0.002775 | 221.603574 | 0.248976 | 8.405944 | 0.003462 | 0.004892 | 0.00484 | 4.7e-05 | 0.001064 | 0.329801 | 1.370536 | 2.5473 | 100.79 | 21.11 | 15.52 | 93.08372 | 105.174977 | 88.586905 | 0.00386 | 0.975973 | 0.023885 | 24.472827 | 0.052768 | 0.148116 | 0.00526 | 0.368523 | 0.368523 | 0.016599
2019-03-26 16:24 | 1553631830.7 | 651 | 0.208392 | 0.001267 | 0.000177 | 98.412393 | 98.0575 | 120.874403 | 21.261242 | 0.003084 | 0.002835 | 221.609611 | 0.248124 | 8.404013 | 0.00348 | 0.004873 | 0.004814 | 4.6e-05 | 0.001063 | 0.345396 | 1.362946 | 2.5474 | 100.79 | 21.11 | 15.519 | 96.029153 | 105.601491 | 90.017495 | 0.00386 | 0.972128 | 0.023827 | 24.509823 | 0.032314 | 0.147609 | 0.005579 | 0.390603 | 0.390603 | 0.015607
2019-03-26 16:24 | 1553631831.7 | 652 | 0.208434 | 0.001265 | 0.000177 | 98.466707 | 98.192638 | 120.916652 | 21.261242 | 0.003028 | 0.002752 | 221.585384 | 0.248501 | 8.400419 | 0.003473 | 0.004575 | 0.004482 | 4.7e-05 | 0.001066 | 0.336105 | 1.338404 | 2.5474 | 100.79 | 21.11 | 15.518 | 94.68013 | 105.432232 | 88.021438 | 0.00386 | 0.977501 | 0.023897 | 24.446645 | 0.024931 | 0.147833 | 0.00533 | 0.37376 | 0.37376 | 0.016335
2019-03-26 16:24 | 1553631832.7 | 653 | 0.208423 | 0.00126 | 0.00018 | 98.471429 | 98.133474 | 120.55729 | 21.261242 | 0.003044 | 0.002797 | 221.585116 | 0.249021 | 8.402752 | 0.003398 | 0.004684 | 0.004588 | 4.3e-05 | 0.001064 | 0.344677 | 1.338114 | 2.5473 | 100.79 | 21.1 | 15.518 | 95.07004 | 103.618119 | 89.094679 | 0.003857 | 0.974605 | 0.023826 | 24.446532 | 0.030751 | 0.148143 | 0.005399 | 0.377437 | 0.377437 | 0.01621
2019-03-26 16:24 | 1553631833.7 | 654 | 0.208403 | 0.00125 | 0.000182 | 98.482056 | 97.96472 | 120.575128 | 21.261242 | 0.003002 | 0.002777 | 221.568766 | 0.248514 | 8.40361 | 0.00349 | 0.005065 | 0.004995 | 4.4e-05 | 0.001069 | 0.359608 | 1.34676 | 2.5475 | 100.79 | 21.1 | 15.518 | 94.050999 | 105.849345 | 88.618925 | 0.003857 | 0.975886 | 0.023843 | 24.432281 | 0.04711 | 0.147841 | 0.005527 | 0.386873 | 0.386873 | 0.015783
2019-03-26 16:24 | 1553631834.7 | 655 | 0.208395 | 0.00125 | 0.000185 | 98.468772 | 98.115994 | 120.521611 | 21.261242 | 0.003012 | 0.00275 | 221.559873 | 0.247525 | 8.403805 | 0.003427 | 0.005288 | 0.005186 | 4.3e-05 | 0.001065 | 0.318132 | 1.341316 | 2.5474 | 100.8 | 21.1 | 15.519 | 94.284975 | 104.326354 | 87.984851 | 0.003857 | 0.9776 | 0.023859 | 24.405442 | 0.032103 | 0.147253 | 0.005575 | 0.390377 | 0.390377 | 0.015579
2019-03-26 16:24 | 1553631835.7 | 656 | 0.208439 | 0.001242 | 0.000187 | 98.386122 | 97.974806 | 120.769009 | 21.261242 | 0.002981 | 0.002799 | 221.52541 | 0.24815 | 8.401582 | 0.003514 | 0.004744 | 0.004664 | 4.3e-05 | 0.001071 | 0.327091 | 1.345462 | 2.5473 | 100.8 | 21.1 | 15.518 | 93.550795 | 106.429333 | 89.154153 | 0.003857 | 0.974445 | 0.023845 | 24.469997 | 0.037472 | 0.147624 | 0.005316 | 0.371364 | 0.371364 | 0.016418
2019-03-26 16:24 | 1553631836.7 | 657 | 0.208392 | 0.001242 | 0.000189 | 98.464639 | 98.243735 | 120.870643 | 21.261242 | 0.002956 | 0.00278 | 221.494743 | 0.24774 | 8.403649 | 0.003556 | 0.005208 | 0.005118 | 4.5e-05 | 0.001066 | 0.351866 | 1.348381 | 2.5473 | 100.8 | 21.1 | 15.518 | 92.944602 | 107.439587 | 88.708725 | 0.003857 | 0.975644 | 0.023869 | 24.465239 | 0.02009 | 0.14738 | 0.005596 | 0.39181 | 0.39181 | 0.015535
2019-03-26 16:24 | 1553631837.7 | 658 | 0.208364 | 0.001236 | 0.000191 | 98.392025 | 98.15667 | 120.79647 | 21.261242 | 0.00297 | 0.002766 | 221.494014 | 0.248234 | 8.403311 | 0.003491 | 0.005215 | 0.00506 | 4.5e-05 | 0.00107 | 0.340916 | 1.341668 | 2.5473 | 100.8 | 21.1 | 15.515 | 93.286503 | 105.876024 | 88.362055 | 0.003856 | 0.97658 | 0.023873 | 24.446012 | 0.021421 | 0.147675 | 0.00577 | 0.404285 | 0.404285 | 0.015086
2019-03-26 16:24 | 1553631838.7 | 659 | 0.208432 | 0.001231 | 0.000192 | 98.455785 | 98.071283 | 120.77558 | 21.261242 | 0.002963 | 0.002726 | 221.479888 | 0.247388 | 8.404137 | 0.00351 | 0.005039 | 0.004929 | 4.5e-05 | 0.001064 | 0.308454 | 1.341113 | 2.5473 | 100.8 | 21.1 | 15.513 | 93.112895 | 106.335689 | 87.385788 | 0.003856 | 0.979224 | 0.023904 | 24.410871 | 0.035 | 0.147171 | 0.005368 | 0.375758 | 0.375758 | 0.016176
2019-03-26 16:24 | 1553631839.7 | 660 | 0.208426 | 0.001226 | 0.000194 | 98.451357 | 98.086076 | 120.527477 | 21.261242 | 0.002966 | 0.002773 | 221.476495 | 0.248058 | 8.402193 | 0.003563 | 0.004645 | 0.004588 | 4.2e-05 | 0.001068 | 0.301099 | 1.350244 | 2.5473 | 100.8 | 21.1 | 15.51 | 93.183301 | 107.628449 | 88.522867 | 0.003855 | 0.976146 | 0.023842 | 24.424209 | 0.033248 | 0.14757 | 0.005404 | 0.37722 | 0.37722 | 0.016157
2019-03-26 16:24 | 1553631840.7 | 661 | 0.208456 | 0.001221 | 0.000195 | 98.470544 | 98.106917 | 120.674649 | 21.261242 | 0.002939 | 0.00272 | 221.447668 | 0.248384 | 8.402349 | 0.003545 | 0.004873 | 0.004792 | 4.7e-05 | 0.001075 | 0.337322 | 1.351505 | 2.5475 | 100.8 | 21.1 | 15.504 | 92.53404 | 107.193707 | 87.245243 | 0.003853 | 0.979606 | 0.023898 | 24.395912 | 0.033091 | 0.147764 | 0.005229 | 0.365447 | 0.365447 | 0.016699
2019-03-26 16:24 | 1553631841.7 | 662 | 0.20846 | 0.001223 | 0.000196 | 98.51305 | 98.051113 | 120.505648 | 21.261242 | 0.002997 | 0.002788 | 221.435689 | 0.248091 | 8.401894 | 0.003567 | 0.004642 | 0.004524 | 4.3e-05 | 0.00107 | 0.336271 | 1.394522 | 2.5474 | 100.8 | 21.09 | 15.501 | 93.93426 | 107.71439 | 88.901817 | 0.00385 | 0.975124 | 0.023827 | 24.434788 | 0.04204 | 0.147589 | 0.005203 | 0.362453 | 0.362453 | 0.016817
2019-03-26 16:24 | 1553631842.7 | 663 | 0.20847 | 0.001223 | 0.000197 | 98.465231 | 98.090782 | 120.574422 | 21.261242 | 0.002925 | 0.002739 | 221.407819 | 0.247232 | 8.402947 | 0.003533 | 0.004993 | 0.004897 | 4.5e-05 | 0.001071 | 0.31238 | 1.387898 | 2.5475 | 100.8 | 21.09 | 15.497 | 92.18428 | 106.894472 | 87.719123 | 0.003849 | 0.97832 | 0.023873 | 24.401806 | 0.03408 | 0.147079 | 0.00514 | 0.358518 | 0.358518 | 0.016943
2019-03-26 16:24 | 1553631843.7 | 664 | 0.208471 | 0.001214 | 0.000198 | 98.502424 | 97.994976 | 120.75516 | 21.261242 | 0.002946 | 0.002721 | 221.395782 | 0.248117 | 8.403084 | 0.003538 | 0.005363 | 0.005238 | 4.5e-05 | 0.001071 | 0.310611 | 1.36126 | 2.5473 | 100.8 | 21.09 | 15.495 | 92.702066 | 107.023577 | 87.285192 | 0.003849 | 0.979498 | 0.023905 | 24.405402 | 0.046198 | 0.147605 | 0.005149 | 0.359593 | 0.359593 | 0.016953
2019-03-26 16:24 | 1553631844.7 | 665 | 0.208487 | 0.001211 | 0.000199 | 98.500062 | 98.269619 | 120.883319 | 21.261242 | 0.002885 | 0.002787 | 221.374603 | 0.248111 | 8.401602 | 0.003508 | 0.00495 | 0.004907 | 4.4e-05 | 0.001071 | 0.325653 | 1.337167 | 2.5473 | 100.8 | 21.09 | 15.491 | 91.235255 | 106.277466 | 88.866665 | 0.003848 | 0.975219 | 0.023865 | 24.47186 | 0.020951 | 0.147601 | 0.005052 | 0.352016 | 0.352016 | 0.017317
2019-03-26 16:24 | 1553631845.7 | 666 | 0.208479 | 0.001203 | 0.000199 | 98.588912 | 98.126752 | 120.679814 | 21.261242 | 0.002944 | 0.00272 | 221.36224 | 0.247993 | 8.402037 | 0.003494 | 0.004994 | 0.004904 | 4.6e-05 | 0.001065 | 0.32781 | 1.35169 | 2.5473 | 100.8 | 21.09 | 15.484 | 92.652887 | 105.947574 | 87.260164 | 0.003846 | 0.979566 | 0.023898 | 24.396939 | 0.042028 | 0.147531 | 0.005113 | 0.356837 | 0.356837 | 0.017075
2019-03-26 16:24 | 1553631846.7 | 667 | 0.208467 | 0.001198 | 0.000199 | 98.556443 | 98.161039 | 120.68803 | 21.261242 | 0.002998 | 0.002688 | 221.348248 | 0.247005 | 8.403493 | 0.00349 | 0.005166 | 0.005072 | 4.7e-05 | 0.001065 | 0.324934 | 1.329848 | 2.5473 | 100.8 | 21.09 | 15.481 | 93.955485 | 105.839886 | 86.476189 | 0.003845 | 0.981701 | 0.023925 | 24.37122 | 0.035957 | 0.146943 | 0.005189 | 0.362755 | 0.362755 | 0.01673
2019-03-26 16:24 | 1553631847.7 | 668 | 0.208493 | 0.001193 | 0.000199 | 98.54434 | 98.169444 | 120.550717 | 21.261242 | 0.00298 | 0.002697 | 221.320724 | 0.248813 | 8.403448 | 0.003511 | 0.004859 | 0.004796 | 4.6e-05 | 0.001069 | 0.336105 | 1.348987 | 2.5473 | 100.8 | 21.09 | 15.475 | 93.515587 | 106.359948 | 86.698034 | 0.003844 | 0.981096 | 0.023904 | 24.364863 | 0.034093 | 0.148019 | 0.005037 | 0.351463 | 0.351463 | 0.017394
2019-03-26 16:24 | 1553631848.7 | 669 | 0.208469 | 0.001192 | 0.000198 | 98.562641 | 98.344919 | 120.550953 | 21.261242 | 0.002921 | 0.002691 | 221.300272 | 0.248169 | 8.40322 | 0.003477 | 0.005344 | 0.005298 | 4.4e-05 | 0.00106 | 0.318298 | 1.33031 | 2.5474 | 100.8 | 21.09 | 15.472 | 92.0951 | 105.524377 | 86.543318 | 0.003843 | 0.981518 | 0.023909 | 24.359649 | 0.01978 | 0.147636 | 0.005188 | 0.362493 | 0.362493 | 0.016821
2019-03-26 16:24 | 1553631849.7 | 670 | 0.20855 | 0.001186 | 0.000198 | 98.545816 | 98.213145 | 120.606349 | 21.261242 | 0.002895 | 0.002743 | 221.291053 | 0.248689 | 8.402518 | 0.003499 | 0.005172 | 0.005085 | 4.6e-05 | 0.001057 | 0.338594 | 1.368094 | 2.5473 | 100.8 | 21.09 | 15.468 | 91.473566 | 106.068851 | 87.804327 | 0.003842 | 0.978089 | 0.023873 | 24.407917 | 0.030246 | 0.147945 | 0.004703 | 0.327026 | 0.327026 | 0.018684
2019-03-26 16:24 | 1553631850.7 | 671 | 0.208502 | 0.001182 | 0.000198 | 98.504786 | 98.279031 | 120.608461 | 21.261242 | 0.002929 | 0.00272 | 221.277693 | 0.247304 | 8.403396 | 0.003552 | 0.005168 | 0.005076 | 4.8e-05 | 0.001057 | 0.335552 | 1.345485 | 2.5472 | 100.8 | 21.09 | 15.462 | 92.279731 | 107.353659 | 87.246928 | 0.00384 | 0.979602 | 0.023892 | 24.389278 | 0.020523 | 0.147121 | 0.005 | 0.348683 | 0.348683 | 0.017426
2019-03-26 16:24 | 1553631851.7 | 672 | 0.208546 | 0.001179 | 0.000198 | 98.593931 | 98.268612 | 120.693901 | 21.261242 | 0.00291 | 0.002705 | 221.273918 | 0.248058 | 8.401491 | 0.003606 | 0.005052 | 0.005004 | 4.7e-05 | 0.00105 | 0.293578 | 1.335225 | 2.5474 | 100.8 | 21.09 | 15.459 | 91.837215 | 108.669236 | 86.897754 | 0.00384 | 0.980552 | 0.023912 | 24.386093 | 0.029562 | 0.14757 | 0.004736 | 0.329935 | 0.329935 | 0.018472
2019-03-26 16:24 | 1553631852.7 | 673 | 0.208536 | 0.001175 | 0.0002 | 98.569727 | 98.326094 | 120.703994 | 21.261242 | 0.002887 | 0.002697 | 221.253581 | 0.248559 | 8.403409 | 0.003523 | 0.005228 | 0.005088 | 4.6e-05 | 0.001054 | 0.342022 | 1.352097 | 2.5473 | 100.8 | 21.09 | 15.451 | 91.277422 | 106.660068 | 86.707418 | 0.003838 | 0.98107 | 0.023919 | 24.380666 | 0.022135 | 0.147868 | 0.004805 | 0.334881 | 0.334881 | 0.018236
2019-03-26 16:24 | 1553631853.7 | 674 | 0.208563 | 0.001172 | 0.000202 | 98.629354 | 98.310632 | 120.926512 | 21.261242 | 0.002881 | 0.002714 | 221.23497 | 0.248683 | 8.401238 | 0.00353 | 0.00534 | 0.005217 | 4.9e-05 | 0.001057 | 0.302371 | 1.313424 | 2.5473 | 100.8 | 21.09 | 15.446 | 91.133575 | 106.817305 | 87.099168 | 0.003837 | 0.980003 | 0.023928 | 24.416408 | 0.028951 | 0.147942 | 0.004643 | 0.323195 | 0.323195 | 0.018905
2019-03-26 16:24 | 1553631854.7 | 675 | 0.208566 | 0.001167 | 0.000204 | 98.557624 | 98.26088 | 121.142224 | 21.261242 | 0.002923 | 0.002739 | 221.222243 | 0.248566 | 8.401706 | 0.003554 | 0.00504 | 0.00506 | 4.6e-05 | 0.001058 | 0.338041 | 1.298823 | 2.5474 | 100.8 | 21.09 | 15.441 | 92.133423 | 107.398565 | 87.710699 | 0.003835 | 0.978343 | 0.023929 | 24.458909 | 0.026971 | 0.147872 | 0.004629 | 0.322061 | 0.322061 | 0.018963
2019-03-26 16:24 | 1553631855.7 | 676 | 0.208578 | 0.001164 | 0.000205 | 98.636143 | 98.336852 | 121.381641 | 21.261242 | 0.002875 | 0.002667 | 221.213349 | 0.247772 | 8.401842 | 0.003502 | 0.005277 | 0.005237 | 4.5e-05 | 0.001058 | 0.343239 | 1.328746 | 2.5474 | 100.8 | 21.09 | 15.431 | 90.995036 | 106.136527 | 85.986105 | 0.003833 | 0.983041 | 0.02401 | 24.424493 | 0.027182 | 0.1474 | 0.004554 | 0.317618 | 0.317618 | 0.019166
2019-03-26 16:24 | 1553631856.7 | 677 | 0.208601 | 0.001155 | 0.000206 | 98.573563 | 98.197682 | 121.4537 | 21.261242 | 0.002923 | 0.002697 | 221.202271 | 0.247323 | 8.402193 | 0.003507 | 0.004473 | 0.004354 | 4.6e-05 | 0.001059 | 0.353138 | 1.315925 | 2.5474 | 100.8 | 21.09 | 15.427 | 92.131254 | 106.252965 | 86.698756 | 0.003832 | 0.981094 | 0.023994 | 24.45597 | 0.034173 | 0.147133 | 0.004426 | 0.308123 | 0.308123 | 0.019721
2019-03-26 16:24 | 1553631857.7 | 678 | 0.20858 | 0.001146 | 0.000206 | 98.596883 | 98.245752 | 121.539845 | 21.261242 | 0.002907 | 0.002693 | 221.191115 | 0.248052 | 8.403409 | 0.003544 | 0.004591 | 0.004553 | 4.5e-05 | 0.001058 | 0.3178 | 1.313459 | 2.5476 | 100.8 | 21.09 | 15.423 | 91.762023 | 107.165311 | 86.606599 | 0.003831 | 0.981345 | 0.024005 | 24.461509 | 0.031911 | 0.147566 | 0.004563 | 0.318174 | 0.318174 | 0.019155
2019-03-26 16:24 | 1553631858.7 | 679 | 0.208565 | 0.001143 | 0.000206 | 98.595998 | 98.163728 | 121.621997 | 21.261242 | 0.002891 | 0.002712 | 221.174229 | 0.247954 | 8.401771 | 0.003462 | 0.004769 | 0.004728 | 4.5e-05 | 0.001061 | 0.350262 | 1.333502 | 2.5473 | 100.8 | 21.09 | 15.414 | 91.363444 | 105.172553 | 87.070291 | 0.003829 | 0.980082 | 0.023998 | 24.485539 | 0.039301 | 0.147508 | 0.004661 | 0.325161 | 0.325161 | 0.018736
2019-03-26 16:24 | 1553631859.7 | 680 | 0.208546 | 0.001137 | 0.000207 | 98.529877 | 98.273318 | 121.806958 | 21.261242 | 0.002888 | 0.002696 | 221.146916 | 0.248189 | 8.405151 | 0.003518 | 0.005101 | 0.005025 | 4.4e-05 | 0.001064 | 0.343958 | 1.364681 | 2.5474 | 100.8 | 21.09 | 15.411 | 91.29453 | 106.522983 | 86.676859 | 0.003828 | 0.981154 | 0.024029 | 24.490765 | 0.023321 | 0.147647 | 0.00478 | 0.334195 | 0.334195 | 0.018246
2019-03-26 16:24 | 1553631860.7 | 681 | 0.208558 | 0.001135 | 0.000208 | 98.600721 | 98.29584 | 121.959528 | 21.261242 | 0.002884 | 0.002657 | 221.150194 | 0.247089 | 8.401504 | 0.003484 | 0.00506 | 0.005008 | 4.6e-05 | 0.001061 | 0.342354 | 1.349667 | 2.5474 | 100.8 | 21.09 | 15.407 | 91.213328 | 105.693402 | 85.729177 | 0.003827 | 0.983744 | 0.024076 | 24.473806 | 0.0277 | 0.146993 | 0.004709 | 0.329584 | 0.329584 | 0.01842
2019-03-26 16:24 | 1553631861.7 | 682 | 0.20854 | 0.001129 | 0.000208 | 98.604264 | 98.362064 | 121.979479 | 21.261242 | 0.002858 | 0.002675 | 221.13371 | 0.24826 | 8.403701 | 0.003475 | 0.004265 | 0.004136 | 4.7e-05 | 0.001061 | 0.340584 | 1.379548 | 2.5474 | 100.8 | 21.09 | 15.406 | 90.566931 | 105.487276 | 86.168706 | 0.003827 | 0.982541 | 0.024063 | 24.490791 | 0.021997 | 0.14769 | 0.004828 | 0.338093 | 0.338093 | 0.018041
2019-03-26 16:24 | 1553631862.7 | 683 | 0.208545 | 0.00113 | 0.000208 | 98.54375 | 98.277015 | 122.178995 | 21.261242 | 0.002856 | 0.002701 | 221.131659 | 0.247219 | 8.403922 | 0.003479 | 0.004489 | 0.004388 | 4.6e-05 | 0.001059 | 0.361765 | 1.406693 | 2.5473 | 100.8 | 21.09 | 15.405 | 90.528629 | 105.573119 | 86.807277 | 0.003826 | 0.980798 | 0.024062 | 24.532582 | 0.024244 | 0.147071 | 0.004796 | 0.335704 | 0.335704 | 0.018093
2019-03-26 16:24 | 1553631863.7 | 684 | 0.208543 | 0.001121 | 0.00021 | 98.626697 | 98.300211 | 122.100831 | 21.261242 | 0.002849 | 0.002679 | 221.135147 | 0.248501 | 8.404091 | 0.003463 | 0.005136 | 0.00501 | 4.9e-05 | 0.001059 | 0.352419 | 1.410695 | 2.5475 | 100.8 | 21.09 | 15.406 | 90.34965 | 105.195585 | 86.270957 | 0.003827 | 0.982262 | 0.024072 | 24.506457 | 0.029658 | 0.147833 | 0.004819 | 0.33737 | 0.33737 | 0.018097
2019-03-26 16:24 | 1553631864.7 | 685 | 0.20858 | 0.001119 | 0.000213 | 98.665956 | 98.276679 | 121.754378 | 21.261242 | 0.002845 | 0.002723 | 221.113163 | 0.248501 | 8.40168 | 0.003518 | 0.004667 | 0.004567 | 4.5e-05 | 0.001057 | 0.32875 | 1.409923 | 2.5474 | 100.8 | 21.09 | 15.407 | 90.26992 | 106.538753 | 87.324179 | 0.003827 | 0.979392 | 0.024002 | 24.507493 | 0.03536 | 0.147833 | 0.004593 | 0.319878 | 0.319878 | 0.019087
2019-03-26 16:24 | 1553631865.7 | 686 | 0.208538 | 0.001113 | 0.000217 | 98.603083 | 98.078344 | 121.476935 | 21.261242 | 0.002818 | 0.002764 | 221.114562 | 0.248221 | 8.401459 | 0.003511 | 0.004831 | 0.00474 | 4.4e-05 | 0.001062 | 0.317413 | 1.400782 | 2.5475 | 100.8 | 21.09 | 15.408 | 89.603254 | 106.367226 | 88.308854 | 0.003827 | 0.976724 | 0.023942 | 24.512966 | 0.047728 | 0.147667 | 0.004851 | 0.337505 | 0.337505 | 0.01807
2019-03-26 16:24 | 1553631866.7 | 687 | 0.208593 | 0.001112 | 0.00022 | 98.576515 | 98.2397 | 121.524585 | 21.261242 | 0.002901 | 0.002679 | 221.119104 | 0.247499 | 8.403168 | 0.003604 | 0.005064 | 0.004978 | 4.7e-05 | 0.001064 | 0.330685 | 1.384775 | 2.5472 | 100.8 | 21.09 | 15.409 | 91.602489 | 108.603896 | 86.277934 | 0.003827 | 0.982242 | 0.024015 | 24.448797 | 0.030614 | 0.147237 | 0.004513 | 0.313861 | 0.313861 | 0.019375
2019-03-26 16:24 | 1553631867.7 | 688 | 0.208585 | 0.001107 | 0.000221 | 98.71909 | 98.33618 | 121.719404 | 21.261242 | 0.002917 | 0.002652 | 221.112894 | 0.248 | 8.400217 | 0.003661 | 0.0049 | 0.004781 | 4.2e-05 | 0.001069 | 0.320289 | 1.358306 | 2.5472 | 100.8 | 21.09 | 15.408 | 92.006886 | 109.992084 | 85.619964 | 0.003827 | 0.984044 | 0.024056 | 24.445981 | 0.034761 | 0.147535 | 0.004571 | 0.318539 | 0.318539 | 0.019129
2019-03-26 16:24 | 1553631868.7 | 689 | 0.208573 | 0.001103 | 0.000221 | 98.622859 | 98.398707 | 121.637252 | 21.261242 | 0.002809 | 0.002672 | 221.1123 | 0.249008 | 8.403792 | 0.003651 | 0.004941 | 0.004856 | 4.8e-05 | 0.001068 | 0.32781 | 1.333243 | 2.5473 | 100.8 | 21.09 | 15.408 | 89.386763 | 109.755581 | 86.094606 | 0.003827 | 0.982744 | 0.024032 | 24.453889 | 0.020353 | 0.148135 | 0.004645 | 0.323574 | 0.323574 | 0.018908
2019-03-26 16:24 | 1553631869.7 | 690 | 0.208588 | 0.001095 | 0.00022 | 98.665072 | 98.246761 | 121.910236 | 21.261242 | 0.002891 | 0.002683 | 221.122708 | 0.248807 | 8.401693 | 0.003686 | 0.005111 | 0.005063 | 4.7e-05 | 0.00107 | 0.340363 | 1.344642 | 2.5474 | 100.8 | 21.09 | 15.408 | 91.380552 | 110.609129 | 86.35685 | 0.003827 | 0.982027 | 0.02405 | 24.490248 | 0.038003 | 0.148015 | 0.004568 | 0.31834 | 0.31834 | 0.019203
2019-03-26 16:24 | 1553631870.7 | 691 | 0.208611 | 0.001086 | 0.000218 | 98.578877 | 98.268947 | 121.789119 | 21.261242 | 0.002856 | 0.002682 | 221.118491 | 0.248481 | 8.403461 | 0.003627 | 0.004974 | 0.004937 | 4.7e-05 | 0.001074 | 0.350594 | 1.356765 | 2.5474 | 100.8 | 21.09 | 15.41 | 90.51827 | 109.181591 | 86.331106 | 0.003828 | 0.982097 | 0.024039 | 24.477203 | 0.028166 | 0.147822 | 0.004443 | 0.309194 | 0.309194 | 0.019745
2019-03-26 16:24 | 1553631871.7 | 692 | 0.208604 | 0.001081 | 0.000217 | 98.680126 | 98.496194 | 121.770107 | 21.261242 | 0.002834 | 0.002675 | 221.094264 | 0.247733 | 8.400302 | 0.00357 | 0.004637 | 0.004438 | 4.9e-05 | 0.001069 | 0.340916 | 1.356525 | 2.5475 | 100.8 | 21.09 | 15.411 | 89.997986 | 107.792323 | 86.181217 | 0.003828 | 0.982507 | 0.024042 | 24.47019 | 0.016688 | 0.147377 | 0.004491 | 0.312753 | 0.312753 | 0.019462
2019-03-26 16:25 | 1553631872.7 | 693 | 0.208632 | 0.001078 | 0.000216 | 98.61548 | 98.323068 | 121.417318 | 21.261242 | 0.002848 | 0.002663 | 221.091561 | 0.248546 | 8.404273 | 0.003656 | 0.00507 | 0.005036 | 4.5e-05 | 0.001066 | 0.321892 | 1.351373 | 2.5473 | 100.8 | 21.08 | 15.415 | 90.333993 | 109.887319 | 85.879049 | 0.003826 | 0.983334 | 0.024017 | 24.424441 | 0.026562 | 0.14786 | 0.004329 | 0.300763 | 0.300763 | 0.020304
2019-03-26 16:25 | 1553631873.7 | 694 | 0.20863 | 0.001072 | 0.000216 | 98.65415 | 98.213145 | 121.220386 | 21.261242 | 0.002823 | 0.002589 | 221.059054 | 0.247824 | 8.401134 | 0.003591 | 0.004913 | 0.004854 | 4.3e-05 | 0.00107 | 0.312933 | 1.347988 | 2.5474 | 100.8 | 21.09 | 15.416 | 89.743174 | 108.296661 | 84.092945 | 0.003829 | 0.98825 | 0.024058 | 24.343845 | 0.040074 | 0.147431 | 0.004348 | 0.302624 | 0.302624 | 0.02012
2019-03-26 16:25 | 1553631874.7 | 695 | 0.208642 | 0.00107 | 0.000216 | 98.696065 | 98.412152 | 121.429525 | 21.261242 | 0.002765 | 0.002618 | 221.048339 | 0.247863 | 8.403987 | 0.003504 | 0.005487 | 0.005345 | 4.4e-05 | 0.001066 | 0.333229 | 1.378531 | 2.5474 | 100.8 | 21.09 | 15.418 | 88.344001 | 106.178978 | 84.799028 | 0.00383 | 0.986301 | 0.024055 | 24.388902 | 0.025767 | 0.147454 | 0.00428 | 0.297709 | 0.297709 | 0.020456
2019-03-26 16:25 | 1553631875.7 | 696 | 0.208654 | 0.001056 | 0.000215 | 98.677764 | 98.164064 | 121.366854 | 21.261242 | 0.00277 | 0.002636 | 221.053955 | 0.24785 | 8.401212 | 0.00352 | 0.005251 | 0.00515 | 4.1e-05 | 0.001068 | 0.337709 | 1.351031 | 2.5474 | 100.8 | 21.09 | 15.422 | 88.455701 | 106.565442 | 85.230523 | 0.003831 | 0.985113 | 0.024034 | 24.3973 | 0.046685 | 0.147446 | 0.004223 | 0.293408 | 0.293408 | 0.020755
2019-03-26 16:25 | 1553631876.7 | 697 | 0.208625 | 0.001053 | 0.000214 | 98.709939 | 98.383914 | 121.101148 | 21.261242 | 0.002833 | 0.002603 | 221.04694 | 0.248169 | 8.40155 | 0.003491 | 0.005586 | 0.005478 | 4.6e-05 | 0.001066 | 0.285282 | 1.401363 | 2.5474 | 100.8 | 21.09 | 15.424 | 89.971974 | 105.875296 | 84.448619 | 0.003831 | 0.987267 | 0.024034 | 24.343979 | 0.029591 | 0.147636 | 0.004403 | 0.306438 | 0.306438 | 0.019898
2019-03-26 16:25 | 1553631877.7 | 698 | 0.208639 | 0.001046 | 0.000213 | 98.711415 | 98.40442 | 120.965713 | 21.261242 | 0.002808 | 0.00263 | 221.01725 | 0.24785 | 8.402336 | 0.003554 | 0.004606 | 0.004516 | 4.5e-05 | 0.001072 | 0.345617 | 1.38154 | 2.5474 | 100.8 | 21.08 | 15.427 | 89.359552 | 107.411187 | 85.07923 | 0.003829 | 0.985529 | 0.023999 | 24.351806 | 0.027861 | 0.147446 | 0.004333 | 0.301022 | 0.301022 | 0.02023
2019-03-26 16:25 | 1553631878.7 | 699 | 0.208651 | 0.001044 | 0.000211 | 98.739162 | 98.330465 | 120.934259 | 21.261242 | 0.00278 | 0.002598 | 221.006229 | 0.248416 | 8.404553 | 0.003589 | 0.004959 | 0.004973 | 4.6e-05 | 0.001071 | 0.329082 | 1.361225 | 2.5474 | 100.79 | 21.09 | 15.435 | 88.694039 | 108.261933 | 84.312983 | 0.003834 | 0.987642 | 0.024022 | 24.322585 | 0.0371 | 0.147783 | 0.004261 | 0.296184 | 0.296184 | 0.020607
2019-03-26 16:25 | 1553631879.7 | 700 | 0.208643 | 0.001035 | 0.000208 | 98.753332 | 98.451147 | 120.653061 | 21.261242 | 0.002763 | 0.002606 | 220.982826 | 0.247915 | 8.402375 | 0.003538 | 0.005147 | 0.005076 | 4.7e-05 | 0.001068 | 0.307569 | 1.344374 | 2.5474 | 100.79 | 21.09 | 15.44 | 88.278282 | 107.023577 | 84.500805 | 0.003835 | 0.987123 | 0.023988 | 24.300672 | 0.027412 | 0.147485 | 0.004327 | 0.300731 | 0.300731 | 0.020254
2019-03-26 16:25 | 1553631880.7 | 701 | 0.208701 | 0.001037 | 0.000206 | 98.71968 | 98.406437 | 120.788496 | 21.261242 | 0.002829 | 0.002595 | 220.978092 | 0.248208 | 8.403513 | 0.003534 | 0.005469 | 0.005388 | 4.3e-05 | 0.001066 | 0.30215 | 1.352434 | 2.5474 | 100.79 | 21.09 | 15.448 | 89.887677 | 106.925291 | 84.244927 | 0.003837 | 0.98783 | 0.02401 | 24.305608 | 0.028427 | 0.147659 | 0.003976 | 0.275701 | 0.275701 | 0.022119
2019-03-26 16:25 | 1553631881.7 | 702 | 0.208701 | 0.001037 | 0.000204 | 98.688686 | 98.334835 | 121.063122 | 21.261242 | 0.002799 | 0.002607 | 220.996281 | 0.248013 | 8.404637 | 0.003457 | 0.004394 | 0.004268 | 4.8e-05 | 0.001071 | 0.321726 | 1.328273 | 2.5474 | 100.79 | 21.09 | 15.452 | 89.15319 | 105.037272 | 84.528943 | 0.003838 | 0.987045 | 0.024028 | 24.34289 | 0.032129 | 0.147543 | 0.003984 | 0.27667 | 0.27667 | 0.022025
2019-03-26 16:25 | 1553631882.7 | 703 | 0.208669 | 0.001031 | 0.000201 | 98.699608 | 98.530818 | 121.427647 | 21.261242 | 0.002764 | 0.002685 | 220.964521 | 0.247707 | 8.404527 | 0.003539 | 0.005406 | 0.005284 | 4.4e-05 | 0.001078 | 0.296232 | 1.364075 | 2.5473 | 100.79 | 21.09 | 15.463 | 88.318243 | 107.033041 | 86.411466 | 0.003841 | 0.981878 | 0.024001 | 24.443584 | 0.01531 | 0.147361 | 0.004182 | 0.290847 | 0.290847 | 0.020925
2019-03-26 16:25 | 1553631883.7 | 704 | 0.208685 | 0.001025 | 0.000199 | 98.723813 | 98.365763 | 121.779262 | 21.261242 | 0.002815 | 0.002643 | 220.972226 | 0.247655 | 8.402785 | 0.003515 | 0.005321 | 0.00527 | 4.4e-05 | 0.001081 | 0.333561 | 1.357666 | 2.5474 | 100.79 | 21.09 | 15.467 | 89.535343 | 106.464027 | 85.401545 | 0.003842 | 0.984643 | 0.024069 | 24.444546 | 0.032499 | 0.14733 | 0.004097 | 0.285597 | 0.285597 | 0.021305
2019-03-26 16:25 | 1553631884.7 | 705 | 0.208675 | 0.001026 | 0.000197 | 98.712891 | 98.459886 | 121.904134 | 21.261242 | 0.002829 | 0.00264 | 220.979778 | 0.248598 | 8.401888 | 0.003445 | 0.004221 | 0.004087 | 4.5e-05 | 0.001083 | 0.311164 | 1.354121 | 2.5473 | 100.79 | 21.09 | 15.472 | 89.880693 | 104.767708 | 85.335156 | 0.003843 | 0.984826 | 0.024084 | 24.454812 | 0.022955 | 0.147891 | 0.00416 | 0.290473 | 0.290473 | 0.021027
2019-03-26 16:25 | 1553631885.7 | 706 | 0.208679 | 0.001021 | 0.000195 | 98.750675 | 98.459551 | 122.103649 | 21.261242 | 0.002822 | 0.002563 | 220.950586 | 0.247941 | 8.399925 | 0.003511 | 0.005417 | 0.005269 | 4.5e-05 | 0.001084 | 0.334114 | 1.393653 | 2.5474 | 100.79 | 21.08 | 15.482 | 89.703197 | 106.349759 | 83.473525 | 0.003843 | 0.989967 | 0.024166 | 24.411183 | 0.026408 | 0.1475 | 0.004147 | 0.290611 | 0.290611 | 0.020962
2019-03-26 16:25 | 1553631886.7 | 707 | 0.208675 | 0.00102 | 0.000193 | 98.717023 | 98.3187 | 122.454091 | 21.261242 | 0.002777 | 0.002646 | 220.953327 | 0.247284 | 8.403357 | 0.00342 | 0.005117 | 0.004986 | 4.6e-05 | 0.001088 | 0.317413 | 1.401012 | 2.5474 | 100.79 | 21.08 | 15.487 | 88.624462 | 104.161326 | 85.460719 | 0.003845 | 0.984481 | 0.024134 | 24.514204 | 0.036164 | 0.14711 | 0.004171 | 0.292156 | 0.292156 | 0.020796
2019-03-26 16:25 | 1553631887.7 | 708 | 0.208672 | 0.001017 | 0.000192 | 98.687505 | 98.415513 | 122.54399 | 21.261242 | 0.002752 | 0.002606 | 220.95833 | 0.247558 | 8.402967 | 0.003459 | 0.004969 | 0.004874 | 4.8e-05 | 0.001088 | 0.333008 | 1.357215 | 2.5475 | 100.79 | 21.08 | 15.493 | 88.030826 | 105.086971 | 84.5174 | 0.003846 | 0.987077 | 0.024174 | 24.490926 | 0.024686 | 0.147272 | 0.004195 | 0.294441 | 0.294441 | 0.020657
2019-03-26 16:25 | 1553631888.7 | 709 | 0.208652 | 0.00102 | 0.000189 | 98.705806 | 98.607799 | 122.537652 | 21.261242 | 0.002787 | 0.002617 | 220.950759 | 0.248208 | 8.400529 | 0.003452 | 0.005015 | 0.004898 | 4.4e-05 | 0.001093 | 0.370005 | 1.402312 | 2.5474 | 100.79 | 21.08 | 15.505 | 88.868832 | 104.927211 | 84.774015 | 0.003849 | 0.98637 | 0.024165 | 24.499076 | 0.008886 | 0.147659 | 0.004319 | 0.303548 | 0.303548 | 0.02009
2019-03-26 16:25 | 1553631889.7 | 710 | 0.208677 | 0.001028 | 0.000186 | 98.653855 | 98.298866 | 122.443058 | 21.261242 | 0.002787 | 0.002607 | 220.943916 | 0.248527 | 8.40597 | 0.003464 | 0.00499 | 0.004925 | 4.7e-05 | 0.001096 | 0.332842 | 1.425729 | 2.5474 | 100.79 | 21.08 | 15.511 | 88.857275 | 105.222983 | 84.531348 | 0.003851 | 0.987039 | 0.024164 | 24.481315 | 0.032243 | 0.147849 | 0.004163 | 0.292344 | 0.292344 | 0.020887
2019-03-26 16:25 | 1553631890.7 | 711 | 0.208663 | 0.001026 | 0.000183 | 98.759825 | 98.507958 | 122.551969 | 21.261242 | 0.002834 | 0.002629 | 220.928947 | 0.249307 | 8.404254 | 0.00347 | 0.004978 | 0.004914 | 4.8e-05 | 0.001091 | 0.313099 | 1.441486 | 2.5474 | 100.79 | 21.08 | 15.523 | 89.99076 | 105.36943 | 85.072014 | 0.003854 | 0.985549 | 0.024157 | 24.510705 | 0.02284 | 0.148313 | 0.004249 | 0.298677 | 0.298677 | 0.020508
2019-03-26 16:25 | 1553631891.7 | 712 | 0.208655 | 0.001023 | 0.000182 | 98.730897 | 98.528464 | 122.466295 | 21.261242 | 0.002774 | 0.002624 | 220.914686 | 0.248293 | 8.404501 | 0.003382 | 0.005215 | 0.005132 | 4.9e-05 | 0.001094 | 0.313099 | 1.362988 | 2.5475 | 100.79 | 21.08 | 15.529 | 88.561146 | 103.224497 | 84.934677 | 0.003855 | 0.985927 | 0.024153 | 24.497438 | 0.018358 | 0.147709 | 0.004307 | 0.302967 | 0.302967 | 0.020136
2019-03-26 16:25 | 1553631892.7 | 713 | 0.208639 | 0.00103 | 0.000179 | 98.726764 | 98.638725 | 122.497513 | 21.261242 | 0.002758 | 0.002652 | 220.933528 | 0.248377 | 8.400568 | 0.003363 | 0.0048 | 0.004717 | 5e-05 | 0.001091 | 0.341801 | 1.315954 | 2.5473 | 100.79 | 21.08 | 15.534 | 88.172846 | 102.760728 | 85.60986 | 0.003856 | 0.984072 | 0.024133 | 24.523648 | 0.00798 | 0.14776 | 0.004396 | 0.309393 | 0.309393 | 0.019724
2019-03-26 16:25 | 1553631893.7 | 714 | 0.208671 | 0.001026 | 0.000176 | 98.699312 | 98.458206 | 122.273118 | 21.261242 | 0.00278 | 0.00268 | 220.92105 | 0.248078 | 8.402258 | 0.00335 | 0.004794 | 0.0047 | 5e-05 | 0.001097 | 0.344179 | 1.31496 | 2.5474 | 100.79 | 21.08 | 15.543 | 88.689224 | 102.467024 | 86.295979 | 0.003859 | 0.982193 | 0.024088 | 24.524594 | 0.021877 | 0.147582 | 0.00421 | 0.295436 | 0.295436 | 0.020631
2019-03-26 16:25 | 1553631894.7 | 715 | 0.208657 | 0.001032 | 0.000174 | 98.857237 | 98.718732 | 122.231337 | 21.261242 | 0.002785 | 0.002594 | 220.893564 | 0.247883 | 8.402226 | 0.003329 | 0.004853 | 0.00473 | 4.7e-05 | 0.001099 | 0.334667 | 1.306693 | 2.5473 | 100.79 | 21.07 | 15.546 | 88.809603 | 101.95502 | 84.218474 | 0.003857 | 0.987903 | 0.024154 | 24.44944 | 0.012541 | 0.147466 | 0.004293 | 0.302463 | 0.302463 | 0.020136
2019-03-26 16:25 | 1553631895.7 | 716 | 0.208658 | 0.001033 | 0.000172 | 98.810597 | 98.682762 | 122.353393 | 21.261242 | 0.002792 | 0.002575 | 220.892357 | 0.248937 | 8.400952 | 0.003361 | 0.004946 | 0.00493 | 5.2e-05 | 0.001098 | 0.334446 | 1.318199 | 2.5474 | 100.79 | 21.07 | 15.549 | 88.979827 | 102.721501 | 83.759661 | 0.003858 | 0.989173 | 0.024181 | 24.445936 | 0.011579 | 0.148092 | 0.004288 | 0.302568 | 0.302568 | 0.020214
2019-03-26 16:25 | 1553631896.7 | 717 | 0.208635 | 0.001031 | 0.00017 | 98.772814 | 98.352315 | 122.243072 | 21.261242 | 0.002792 | 0.002624 | 220.867995 | 0.247779 | 8.405209 | 0.003291 | 0.005424 | 0.005293 | 5e-05 | 0.001099 | 0.339866 | 1.33091 | 2.5474 | 100.79 | 21.07 | 15.55 | 88.982957 | 101.037125 | 84.93155 | 0.003858 | 0.985936 | 0.024131 | 24.474995 | 0.03816 | 0.147404 | 0.004434 | 0.312644 | 0.312644 | 0.019472
2019-03-26 16:25 | 1553631897.7 | 718 | 0.208658 | 0.001036 | 0.000168 | 98.789934 | 98.281385 | 122.061396 | 21.261242 | 0.002735 | 0.002611 | 220.853965 | 0.248176 | 8.404852 | 0.003297 | 0.004596 | 0.00466 | 5e-05 | 0.001097 | 0.358171 | 1.348914 | 2.5475 | 100.79 | 21.07 | 15.551 | 87.616833 | 101.182296 | 84.619611 | 0.003858 | 0.986795 | 0.024123 | 24.446146 | 0.046163 | 0.14764 | 0.00429 | 0.302224 | 0.302224 | 0.020175
2019-03-26 16:25 | 1553631898.7 | 719 | 0.208671 | 0.001036 | 0.000165 | 98.792296 | 98.713018 | 122.227581 | 21.261242 | 0.002796 | 0.002614 | 220.855997 | 0.247681 | 8.403773 | 0.003376 | 0.00444 | 0.004363 | 5.2e-05 | 0.001092 | 0.314924 | 1.347234 | 2.5473 | 100.79 | 21.07 | 15.552 | 89.072768 | 103.07821 | 84.704508 | 0.003858 | 0.986561 | 0.024137 | 24.465684 | 0.007181 | 0.147346 | 0.004216 | 0.297155 | 0.297155 | 0.020479
2019-03-26 16:25 | 1553631899.7 | 720 | 0.208632 | 0.001038 | 0.000163 | 98.748903 | 98.625951 | 122.225704 | 21.261242 | 0.002798 | 0.002637 | 220.851837 | 0.248358 | 8.399574 | 0.003352 | 0.004435 | 0.004336 | 5.5e-05 | 0.001088 | 0.312215 | 1.332326 | 2.5474 | 100.79 | 21.07 | 15.552 | 89.127426 | 102.504068 | 85.257944 | 0.003858 | 0.985038 | 0.024118 | 24.484408 | 0.011144 | 0.147748 | 0.004448 | 0.313889 | 0.313889 | 0.01944
2019-03-26 16:25 | 1553631900.7 | 721 | 0.208675 | 0.001037 | 0.000161 | 98.692819 | 98.541912 | 121.984173 | 21.261242 | 0.002792 | 0.002591 | 220.825597 | 0.24748 | 8.402167 | 0.003329 | 0.004976 | 0.004866 | 4.9e-05 | 0.001088 | 0.331073 | 1.334007 | 2.5472 | 100.79 | 21.07 | 15.552 | 88.982957 | 101.935414 | 84.157633 | 0.003858 | 0.988071 | 0.024131 | 24.422629 | 0.013687 | 0.147226 | 0.004195 | 0.295816 | 0.295816 | 0.020555
2019-03-26 16:25 | 1553631901.7 | 722 | 0.208677 | 0.001041 | 0.000159 | 98.781669 | 98.461231 | 121.794048 | 21.261242 | 0.002755 | 0.00261 | 220.801408 | 0.24813 | 8.402356 | 0.003353 | 0.005088 | 0.004969 | 5e-05 | 0.001081 | 0.345396 | 1.361393 | 2.5474 | 100.79 | 21.07 | 15.552 | 88.100391 | 102.538449 | 84.596042 | 0.003858 | 0.98686 | 0.024098 | 24.418555 | 0.029062 | 0.147613 | 0.004178 | 0.294253 | 0.294253 | 0.020718
2019-03-26 16:25 | 1553631902.7 | 723 | 0.208695 | 0.001041 | 0.000158 | 98.805875 | 98.623599 | 121.690535 | 21.261242 | 0.002774 | 0.002604 | 220.778868 | 0.248462 | 8.403207 | 0.003275 | 0.004735 | 0.004687 | 4.8e-05 | 0.00108 | 0.349875 | 1.360065 | 2.5475 | 100.79 | 21.07 | 15.552 | 88.544775 | 100.651746 | 84.459681 | 0.003858 | 0.987237 | 0.024092 | 24.403524 | 0.016516 | 0.14781 | 0.004072 | 0.286521 | 0.286521 | 0.021306
2019-03-26 16:25 | 1553631903.7 | 724 | 0.208653 | 0.001045 | 0.000156 | 98.71053 | 98.543592 | 121.513318 | 21.261242 | 0.002835 | 0.002596 | 220.768383 | 0.248631 | 8.401738 | 0.003291 | 0.005287 | 0.005118 | 5.1e-05 | 0.00108 | 0.352751 | 1.317466 | 2.5473 | 100.79 | 21.07 | 15.554 | 90.027611 | 101.01656 | 84.266811 | 0.003859 | 0.987769 | 0.024081 | 24.379172 | 0.01514 | 0.147911 | 0.004326 | 0.304951 | 0.304951 | 0.020032
2019-03-26 16:25 | 1553631904.7 | 725 | 0.208677 | 0.00104 | 0.000155 | 98.783145 | 98.56914 | 121.521769 | 21.261242 | 0.00271 | 0.002584 | 220.771067 | 0.248683 | 8.40218 | 0.003311 | 0.005019 | 0.004999 | 4.9e-05 | 0.001079 | 0.304306 | 1.315951 | 2.5474 | 100.79 | 21.07 | 15.555 | 87.008687 | 101.522278 | 83.986657 | 0.003859 | 0.988544 | 0.024091 | 24.370462 | 0.019399 | 0.147942 | 0.004189 | 0.295222 | 0.295222 | 0.020696
2019-03-26 16:25 | 1553631905.7 | 726 | 0.208663 | 0.001044 | 0.000154 | 98.817387 | 98.610487 | 121.554865 | 21.261242 | 0.002742 | 0.002529 | 220.747472 | 0.248377 | 8.402486 | 0.003395 | 0.00471 | 0.004582 | 5.1e-05 | 0.001067 | 0.316694 | 1.352584 | 2.5474 | 100.79 | 21.07 | 15.556 | 87.778573 | 103.538662 | 82.670745 | 0.003859 | 0.9922 | 0.024139 | 24.328835 | 0.018747 | 0.14776 | 0.00427 | 0.301807 | 0.301807 | 0.02022
2019-03-26 16:25 | 1553631906.7 | 727 | 0.208648 | 0.001039 | 0.000153 | 98.869043 | 98.612168 | 121.744992 | 21.261242 | 0.002777 | 0.002563 | 220.742738 | 0.248052 | 8.402947 | 0.003386 | 0.005431 | 0.005295 | 4.8e-05 | 0.001061 | 0.319736 | 1.426644 | 2.5476 | 100.8 | 21.07 | 15.56 | 88.613388 | 103.331312 | 83.467274 | 0.00386 | 0.989984 | 0.024131 | 24.375091 | 0.023269 | 0.147566 | 0.004367 | 0.3088 | 0.3088 | 0.019736
2019-03-26 16:25 | 1553631907.7 | 728 | 0.208664 | 0.001044 | 0.000151 | 98.83126 | 98.636373 | 121.735368 | 21.261242 | 0.002721 | 0.002634 | 220.749408 | 0.247811 | 8.404715 | 0.003383 | 0.005073 | 0.004999 | 4.8e-05 | 0.00106 | 0.309892 | 1.358126 | 2.5474 | 100.8 | 21.07 | 15.561 | 87.267865 | 103.247264 | 85.172074 | 0.00386 | 0.985274 | 0.024073 | 24.432319 | 0.017655 | 0.147423 | 0.004264 | 0.3007 | 0.3007 | 0.020248
2019-03-26 16:25 | 1553631908.7 | 729 | 0.208662 | 0.001045 | 0.00015 | 98.876424 | 98.69083 | 121.419664 | 21.261242 | 0.002662 | 0.002588 | 220.723513 | 0.248325 | 8.402713 | 0.003411 | 0.004908 | 0.004814 | 4.4e-05 | 0.001062 | 0.328197 | 1.353419 | 2.5474 | 100.8 | 21.07 | 15.563 | 85.868945 | 103.930166 | 84.078036 | 0.003861 | 0.988291 | 0.024078 | 24.363338 | 0.016805 | 0.147729 | 0.004278 | 0.301844 | 0.301844 | 0.020213
2019-03-26 16:25 | 1553631909.7 | 730 | 0.208642 | 0.001046 | 0.000149 | 98.870224 | 98.499891 | 121.322958 | 21.261242 | 0.002754 | 0.002574 | 220.709215 | 0.247935 | 8.403318 | 0.003337 | 0.004274 | 0.004213 | 4.5e-05 | 0.001062 | 0.310611 | 1.400756 | 2.5474 | 100.8 | 21.07 | 15.564 | 88.079931 | 102.143345 | 83.74331 | 0.003861 | 0.989218 | 0.02408 | 24.342222 | 0.033566 | 0.147497 | 0.004399 | 0.310715 | 0.310715 | 0.019605
2019-03-26 16:25 | 1553631910.7 | 731 | 0.208663 | 0.001046 | 0.000148 | 98.900923 | 98.585611 | 121.165459 | 21.261242 | 0.002727 | 0.002635 | 220.705611 | 0.248241 | 8.401472 | 0.003334 | 0.004625 | 0.004526 | 4.8e-05 | 0.001057 | 0.310943 | 1.389195 | 2.5475 | 100.8 | 21.07 | 15.564 | 87.432718 | 102.059347 | 85.196127 | 0.003861 | 0.985208 | 0.024015 | 24.375879 | 0.028562 | 0.147678 | 0.004275 | 0.300944 | 0.300944 | 0.020267
2019-03-26 16:25 | 1553631911.7 | 732 | 0.208647 | 0.00105 | 0.000146 | 98.88705 | 98.804116 | 121.760014 | 21.261242 | 0.002727 | 0.002587 | 220.704844 | 0.247733 | 8.402759 | 0.003389 | 0.004661 | 0.004534 | 4.6e-05 | 0.001058 | 0.324215 | 1.389666 | 2.5475 | 100.8 | 21.07 | 15.563 | 87.431755 | 103.391867 | 84.052306 | 0.003861 | 0.988363 | 0.024113 | 24.396582 | 0.007505 | 0.147377 | 0.004366 | 0.308895 | 0.308895 | 0.019705
2019-03-26 16:25 | 1553631912.7 | 733 | 0.20865 | 0.001053 | 0.000145 | 98.916569 | 98.670324 | 121.536557 | 21.261242 | 0.00274 | 0.002597 | 220.695395 | 0.248748 | 8.402531 | 0.003352 | 0.004996 | 0.005031 | 4.8e-05 | 0.001058 | 0.320123 | 1.373125 | 2.5473 | 100.79 | 21.07 | 15.561 | 87.737897 | 102.502373 | 84.290138 | 0.003861 | 0.987705 | 0.024083 | 24.382298 | 0.022295 | 0.14798 | 0.004348 | 0.307253 | 0.307253 | 0.019891
2019-03-26 16:25 | 1553631913.7 | 734 | 0.208625 | 0.00106 | 0.000143 | 98.889706 | 98.767811 | 121.511677 | 21.261242 | 0.002777 | 0.002591 | 220.690105 | 0.24828 | 8.405905 | 0.003321 | 0.005132 | 0.004996 | 4.6e-05 | 0.001061 | 0.345396 | 1.3595 | 2.5475 | 100.79 | 21.07 | 15.56 | 88.627592 | 101.751465 | 84.157633 | 0.00386 | 0.988071 | 0.024085 | 24.375283 | 0.011032 | 0.147702 | 0.004492 | 0.317885 | 0.317885 | 0.01919
2019-03-26 16:25 | 1553631914.7 | 735 | 0.208621 | 0.001058 | 0.000142 | 98.878784 | 98.697554 | 121.094574 | 21.261242 | 0.002729 | 0.002616 | 220.677953 | 0.248794 | 8.403376 | 0.003336 | 0.005276 | 0.005278 | 5e-05 | 0.001061 | 0.318851 | 1.445685 | 2.5475 | 100.79 | 21.07 | 15.557 | 87.457747 | 102.119138 | 84.754534 | 0.00386 | 0.986423 | 0.024023 | 24.353728 | 0.016409 | 0.148007 | 0.004521 | 0.319228 | 0.319228 | 0.019148
2019-03-26 16:25 | 1553631915.7 | 736 | 0.208607 | 0.001067 | 0.00014 | 98.959371 | 98.69083 | 120.926043 | 21.261242 | 0.002718 | 0.002562 | 220.67548 | 0.247857 | 8.404202 | 0.003396 | 0.00548 | 0.005365 | 4.8e-05 | 0.001064 | 0.338262 | 1.428707 | 2.5476 | 100.79 | 21.07 | 15.555 | 87.208664 | 103.577179 | 83.456213 | 0.003859 | 0.990015 | 0.02405 | 24.292594 | 0.024305 | 0.14745 | 0.004596 | 0.325181 | 0.325181 | 0.018727
2019-03-26 16:25 | 1553631916.7 | 737 | 0.208647 | 0.001065 | 0.000139 | 98.90122 | 98.756046 | 120.697422 | 21.261242 | 0.00281 | 0.002548 | 220.678106 | 0.248071 | 8.404371 | 0.0034 | 0.005195 | 0.005123 | 4.8e-05 | 0.001059 | 0.291919 | 1.428856 | 2.5475 | 100.79 | 21.07 | 15.549 | 89.414937 | 103.674807 | 83.118402 | 0.003858 | 0.990953 | 0.024039 | 24.258121 | 0.013139 | 0.147578 | 0.004359 | 0.307867 | 0.307867 | 0.019797
2019-03-26 16:25 | 1553631917.7 | 738 | 0.208642 | 0.001062 | 0.000137 | 98.918635 | 98.827648 | 120.907969 | 21.261242 | 0.00278 | 0.002551 | 220.672452 | 0.248429 | 8.401452 | 0.003331 | 0.004914 | 0.00483 | 4.8e-05 | 0.001062 | 0.32781 | 1.415639 | 2.5475 | 100.79 | 21.07 | 15.546 | 88.708003 | 101.9998 | 83.197263 | 0.003857 | 0.990734 | 0.024057 | 24.281957 | 0.008231 | 0.147791 | 0.004395 | 0.310843 | 0.310843 | 0.019636
2019-03-26 16:25 | 1553631918.7 | 739 | 0.208658 | 0.001069 | 0.000136 | 98.940479 | 98.6041 | 121.251135 | 21.261242 | 0.002676 | 0.00257 | 220.659974 | 0.24893 | 8.400991 | 0.003357 | 0.005082 | 0.005027 | 4.5e-05 | 0.001061 | 0.345617 | 1.349909 | 2.5475 | 100.79 | 21.07 | 15.54 | 86.18266 | 102.615445 | 83.650495 | 0.003855 | 0.989476 | 0.024076 | 24.331851 | 0.030462 | 0.148089 | 0.004292 | 0.303715 | 0.303715 | 0.020138
2019-03-26 16:25 | 1553631919.7 | 740 | 0.208641 | 0.001067 | 0.000135 | 98.914502 | 98.581578 | 121.180248 | 21.261242 | 0.002744 | 0.002571 | 220.64694 | 0.24813 | 8.402057 | 0.003447 | 0.0048 | 0.004723 | 4.8e-05 | 0.001064 | 0.345783 | 1.372048 | 2.5475 | 100.79 | 21.07 | 15.537 | 87.841153 | 104.795099 | 83.67478 | 0.003855 | 0.989408 | 0.024068 | 24.325565 | 0.030156 | 0.147613 | 0.004395 | 0.311108 | 0.311108 | 0.019596
2019-03-26 16:25 | 1553631920.7 | 741 | 0.208666 | 0.001069 | 0.000135 | 98.92454 | 98.854205 | 121.298313 | 21.261242 | 0.002757 | 0.002586 | 220.631606 | 0.24813 | 8.402206 | 0.003472 | 0.004943 | 0.00485 | 5e-05 | 0.001061 | 0.305965 | 1.395019 | 2.5476 | 100.79 | 21.07 | 15.534 | 88.150219 | 105.410166 | 84.030423 | 0.003854 | 0.988423 | 0.024068 | 24.349538 | 0.006362 | 0.147613 | 0.004245 | 0.300262 | 0.300262 | 0.020304
2019-03-26 16:25 | 1553631921.7 | 742 | 0.20863 | 0.001075 | 0.000135 | 98.982986 | 98.900596 | 120.882147 | 21.261242 | 0.002786 | 0.002529 | 220.630284 | 0.248345 | 8.401472 | 0.003486 | 0.00516 | 0.0051 | 4.6e-05 | 0.001066 | 0.334999 | 1.388384 | 2.5476 | 100.79 | 21.07 | 15.528 | 88.832958 | 105.746998 | 82.665937 | 0.003853 | 0.992214 | 0.024072 | 24.261257 | 0.007448 | 0.14774 | 0.004456 | 0.315665 | 0.315665 | 0.01933
2019-03-26 16:25 | 1553631922.7 | 743 | 0.208592 | 0.001079 | 0.000134 | 98.943135 | 98.758063 | 121.001621 | 21.261242 | 0.002715 | 0.00256 | 220.638526 | 0.248416 | 8.40088 | 0.003427 | 0.004776 | 0.004703 | 4.5e-05 | 0.001071 | 0.316362 | 1.349307 | 2.5474 | 100.79 | 21.07 | 15.525 | 87.129008 | 104.313025 | 83.412453 | 0.003852 | 0.990136 | 0.024059 | 24.298693 | 0.016746 | 0.147783 | 0.00468 | 0.331782 | 0.331782 | 0.018396
2019-03-26 16:25 | 1553631923.7 | 744 | 0.208634 | 0.001078 | 0.000133 | 98.978558 | 98.803445 | 121.263808 | 21.261242 | 0.002714 | 0.002615 | 220.638123 | 0.248091 | 8.403643 | 0.003416 | 0.004558 | 0.004427 | 5e-05 | 0.001074 | 0.307016 | 1.36357 | 2.5475 | 100.79 | 21.07 | 15.522 | 87.120345 | 104.048893 | 84.718698 | 0.003851 | 0.986522 | 0.024041 | 24.36952 | 0.015839 | 0.147589 | 0.00443 | 0.313462 | 0.313462 | 0.019446
2019-03-26 16:25 | 1553631924.7 | 745 | 0.208609 | 0.001083 | 0.000132 | 98.982691 | 98.832692 | 122.04309 | 21.261242 | 0.002703 | 0.002569 | 220.619224 | 0.248221 | 8.403896 | 0.003428 | 0.005283 | 0.005205 | 4.8e-05 | 0.001068 | 0.330354 | 1.377133 | 2.5475 | 100.79 | 21.07 | 15.515 | 86.836874 | 104.335078 | 83.625488 | 0.003849 | 0.989545 | 0.024155 | 24.410328 | 0.013565 | 0.147667 | 0.004575 | 0.325591 | 0.325591 | 0.018731
2019-03-26 16:25 | 1553631925.7 | 746 | 0.208623 | 0.001085 | 0.000131 | 98.990365 | 98.897906 | 122.337198 | 21.261242 | 0.002745 | 0.002612 | 220.611941 | 0.248032 | 8.401647 | 0.00347 | 0.005232 | 0.00517 | 5e-05 | 0.001066 | 0.316528 | 1.359622 | 2.5476 | 100.79 | 21.07 | 15.511 | 87.85054 | 105.362156 | 84.646788 | 0.003848 | 0.98672 | 0.02415 | 24.474679 | 0.008358 | 0.147555 | 0.004489 | 0.319308 | 0.319308 | 0.019085
2019-03-26 16:25 | 1553631926.7 | 747 | 0.208617 | 0.00109 | 0.00013 | 99.001582 | 98.892864 | 122.414423 | 21.261242 | 0.002758 | 0.002589 | 220.597278 | 0.248637 | 8.401264 | 0.0034 | 0.004193 | 0.004136 | 5.1e-05 | 0.001071 | 0.322114 | 1.36637 | 2.5475 | 100.79 | 21.07 | 15.504 | 88.177661 | 103.678683 | 84.103045 | 0.003847 | 0.988222 | 0.024176 | 24.463792 | 0.009828 | 0.147914 | 0.004521 | 0.322072 | 0.322072 | 0.018967
2019-03-26 16:25 | 1553631927.7 | 748 | 0.208654 | 0.001092 | 0.000128 | 99.105488 | 98.763105 | 122.159045 | 21.261242 | 0.002727 | 0.002574 | 220.575389 | 0.248709 | 8.403116 | 0.003472 | 0.005283 | 0.00522 | 4.9e-05 | 0.001064 | 0.315643 | 1.357062 | 2.5474 | 100.79 | 21.07 | 15.5 | 87.427183 | 105.408711 | 83.741867 | 0.003846 | 0.989222 | 0.024163 | 24.425904 | 0.030955 | 0.147957 | 0.004296 | 0.305565 | 0.305565 | 0.019998
2019-03-26 16:25 | 1553631928.7 | 749 | 0.208636 | 0.001092 | 0.000126 | 99.038185 | 98.825967 | 122.080646 | 21.261242 | 0.002705 | 0.002589 | 220.574545 | 0.247512 | 8.404767 | 0.003504 | 0.004825 | 0.004764 | 4.8e-05 | 0.001067 | 0.305246 | 1.342346 | 2.5476 | 100.79 | 21.07 | 15.497 | 86.900882 | 106.175824 | 84.091262 | 0.003845 | 0.988255 | 0.024143 | 24.430015 | 0.019187 | 0.147245 | 0.004407 | 0.313577 | 0.313577 | 0.019393
2019-03-26 16:25 | 1553631929.7 | 750 | 0.208632 | 0.001096 | 0.000123 | 99.089252 | 98.968836 | 122.527091 | 21.261242 | 0.00279 | 0.002566 | 220.570175 | 0.248215 | 8.403409 | 0.003423 | 0.004775 | 0.004684 | 5e-05 | 0.001067 | 0.323717 | 1.342588 | 2.5474 | 100.79 | 21.07 | 15.49 | 88.947804 | 104.235963 | 83.544457 | 0.003843 | 0.98977 | 0.024206 | 24.455906 | 0.010876 | 0.147663 | 0.004434 | 0.3165 | 0.3165 | 0.019268
2019-03-26 16:25 | 1553631930.7 | 751 | 0.208645 | 0.001104 | 0.000121 | 99.039956 | 99.093889 | 122.890208 | 21.261242 | 0.00273 | 0.002538 | 220.56431 | 0.247785 | 8.401699 | 0.003479 | 0.004641 | 0.004565 | 5e-05 | 0.001066 | 0.310445 | 1.323411 | 2.5474 | 100.79 | 21.07 | 15.486 | 87.492885 | 105.585001 | 82.875817 | 0.003842 | 0.991629 | 0.024264 | 24.469151 | -0.00487 | 0.147408 | 0.004348 | 0.311089 | 0.311089 | 0.01957
2019-03-26 16:25 | 1553631931.7 | 752 | 0.208654 | 0.0011 | 0.00012 | 99.080987 | 99.006486 | 123.061322 | 21.261242 | 0.0027 | 0.002535 | 220.553711 | 0.248267 | 8.404241 | 0.003406 | 0.005089 | 0.005086 | 4.7e-05 | 0.001069 | 0.346502 | 1.33001 | 2.5474 | 100.8 | 21.07 | 15.48 | 86.771424 | 103.824045 | 82.809462 | 0.00384 | 0.991813 | 0.024283 | 24.483899 | 0.006728 | 0.147694 | 0.004297 | 0.307632 | 0.307632 | 0.019828
2019-03-26 16:26 | 1553631932.7 | 753 | 0.208628 | 0.001096 | 0.000119 | 99.088958 | 98.921773 | 123.235018 | 21.261242 | 0.002702 | 0.002592 | 220.544875 | 0.249294 | 8.40324 | 0.003401 | 0.004561 | 0.004404 | 4.9e-05 | 0.001065 | 0.320289 | 1.34451 | 2.5475 | 100.8 | 21.07 | 15.476 | 86.815939 | 103.693703 | 84.17639 | 0.003839 | 0.988019 | 0.024254 | 24.54817 | 0.015104 | 0.148305 | 0.004464 | 0.319576 | 0.319576 | 0.019166
2019-03-26 16:26 | 1553631933.7 | 754 | 0.208635 | 0.001098 | 0.000117 | 99.091023 | 98.93354 | 122.925887 | 21.261242 | 0.002701 | 0.00253 | 220.542747 | 0.248748 | 8.402583 | 0.003377 | 0.00504 | 0.004905 | 5.1e-05 | 0.001069 | 0.315256 | 1.325369 | 2.5474 | 100.8 | 21.07 | 15.473 | 86.796208 | 103.120594 | 82.687093 | 0.003838 | 0.992155 | 0.024274 | 24.466216 | 0.014227 | 0.14798 | 0.00442 | 0.316728 | 0.316728 | 0.019296
2019-03-26 16:26 | 1553631934.7 | 755 | 0.208654 | 0.001093 | 0.000116 | 99.065343 | 98.878074 | 122.489301 | 21.261242 | 0.002715 | 0.002528 | 220.551449 | 0.247694 | 8.403825 | 0.003339 | 0.004332 | 0.004269 | 5e-05 | 0.001071 | 0.341801 | 1.346027 | 2.5475 | 100.79 | 21.07 | 15.468 | 87.137431 | 102.184256 | 82.645743 | 0.003838 | 0.99227 | 0.024233 | 24.421311 | 0.016924 | 0.147353 | 0.004313 | 0.308425 | 0.308425 | 0.019732
2019-03-26 16:26 | 1553631935.7 | 756 | 0.208642 | 0.001097 | 0.000115 | 99.172199 | 98.834035 | 122.184864 | 21.261242 | 0.002681 | 0.00252 | 220.530538 | 0.247649 | 8.402551 | 0.003332 | 0.004605 | 0.004514 | 4.8e-05 | 0.001075 | 0.323883 | 1.343404 | 2.5475 | 100.79 | 21.07 | 15.466 | 86.317873 | 102.015292 | 82.442122 | 0.003837 | 0.992838 | 0.024209 | 24.383963 | 0.030552 | 0.147326 | 0.004384 | 0.313348 | 0.313348 | 0.019418
2019-03-26 16:26 | 1553631936.7 | 757 | 0.208659 | 0.001097 | 0.000114 | 99.110802 | 98.878745 | 122.06093 | 21.261242 | 0.00267 | 0.002594 | 220.51277 | 0.249216 | 8.402694 | 0.003329 | 0.004828 | 0.004732 | 4.6e-05 | 0.001076 | 0.329248 | 1.357199 | 2.5474 | 100.79 | 21.07 | 15.465 | 86.048414 | 101.95502 | 84.2216 | 0.003837 | 0.987894 | 0.024137 | 24.432498 | 0.020967 | 0.148259 | 0.004281 | 0.304977 | 0.304977 | 0.020077
2019-03-26 16:26 | 1553631937.7 | 758 | 0.208641 | 0.001098 | 0.000112 | 99.120838 | 99.080442 | 122.309267 | 21.261242 | 0.002621 | 0.002544 | 220.508726 | 0.248097 | 8.405183 | 0.00338 | 0.004099 | 0.004018 | 4.8e-05 | 0.001079 | 0.345617 | 1.377654 | 2.5476 | 100.79 | 21.07 | 15.463 | 84.873827 | 103.176541 | 83.010933 | 0.003836 | 0.991252 | 0.024202 | 24.415877 | 0.003646 | 0.147593 | 0.004392 | 0.314056 | 0.314056 | 0.019409
2019-03-26 16:26 | 1553631938.7 | 759 | 0.208623 | 0.001099 | 0.000111 | 99.175742 | 98.902612 | 122.313726 | 21.261242 | 0.002734 | 0.002488 | 220.510297 | 0.247571 | 8.403363 | 0.003363 | 0.004945 | 0.004863 | 5.1e-05 | 0.001079 | 0.319017 | 1.326185 | 2.5475 | 100.79 | 21.07 | 15.462 | 87.592043 | 102.762423 | 81.66857 | 0.003836 | 0.995003 | 0.024248 | 24.370267 | 0.024667 | 0.14728 | 0.004502 | 0.322776 | 0.322776 | 0.018845
2019-03-26 16:26 | 1553631939.7 | 760 | 0.208612 | 0.001097 | 0.000109 | 99.173086 | 99.023631 | 122.206928 | 21.261242 | 0.002759 | 0.002588 | 220.497877 | 0.24867 | 8.401218 | 0.003395 | 0.004346 | 0.004322 | 5.2e-05 | 0.001079 | 0.292638 | 1.340669 | 2.5475 | 100.79 | 21.07 | 15.461 | 88.180068 | 103.557557 | 84.070341 | 0.003836 | 0.988313 | 0.024156 | 24.441931 | 0.01349 | 0.147934 | 0.004569 | 0.326565 | 0.326565 | 0.018709
2019-03-26 16:26 | 1553631940.7 | 761 | 0.208652 | 0.001104 | 0.000106 | 99.223266 | 99.049516 | 121.898501 | 21.261242 | 0.002683 | 0.002542 | 220.484115 | 0.248111 | 8.401368 | 0.003369 | 0.004634 | 0.004479 | 5e-05 | 0.001074 | 0.305578 | 1.37227 | 2.5476 | 100.79 | 21.07 | 15.46 | 86.353722 | 102.925881 | 82.970301 | 0.003836 | 0.991366 | 0.024163 | 24.373453 | 0.015677 | 0.147601 | 0.004322 | 0.308789 | 0.308789 | 0.019741
2019-03-26 16:26 | 1553631941.7 | 762 | 0.20863 | 0.001109 | 0.000105 | 99.312117 | 99.07977 | 121.91188 | 21.261242 | 0.002717 | 0.002523 | 220.475911 | 0.249496 | 8.402616 | 0.00336 | 0.005172 | 0.005035 | 5.1e-05 | 0.00108 | 0.298776 | 1.399158 | 2.5475 | 100.79 | 21.07 | 15.46 | 87.178823 | 102.704309 | 82.506068 | 0.003836 | 0.99266 | 0.02418 | 24.358898 | 0.020951 | 0.148425 | 0.004451 | 0.318513 | 0.318513 | 0.019246
2019-03-26 16:26 | 1553631942.7 | 763 | 0.208614 | 0.001108 | 0.000104 | 99.225628 | 99.044137 | 121.863526 | 21.261242 | 0.002683 | 0.002586 | 220.437884 | 0.249275 | 8.403532 | 0.003376 | 0.004922 | 0.004939 | 5.1e-05 | 0.001082 | 0.34346 | 1.413694 | 2.5476 | 100.8 | 21.07 | 15.46 | 86.370805 | 103.093953 | 84.027297 | 0.003835 | 0.988432 | 0.024124 | 24.406096 | 0.016375 | 0.148294 | 0.00455 | 0.325054 | 0.325054 | 0.018842
2019-03-26 16:26 | 1553631943.7 | 764 | 0.20865 | 0.00111 | 0.000103 | 99.219723 | 99.241465 | 122.168432 | 21.261242 | 0.002733 | 0.002577 | 220.427476 | 0.248442 | 8.400718 | 0.003363 | 0.00457 | 0.004501 | 4.7e-05 | 0.00108 | 0.336105 | 1.354686 | 2.5475 | 100.8 | 21.08 | 15.459 | 87.57327 | 102.779616 | 83.815207 | 0.003837 | 0.989019 | 0.024161 | 24.429353 | -0.00196 | 0.147798 | 0.004333 | 0.309788 | 0.309788 | 0.019704
2019-03-26 16:26 | 1553631944.7 | 765 | 0.208649 | 0.001116 | 0.000102 | 99.241567 | 99.058591 | 122.066561 | 21.261242 | 0.002721 | 0.002548 | 220.395467 | 0.248488 | 8.403188 | 0.003379 | 0.005109 | 0.004991 | 4.7e-05 | 0.001081 | 0.343792 | 1.347276 | 2.5474 | 100.8 | 21.08 | 15.458 | 87.2734 | 103.160071 | 83.107583 | 0.003837 | 0.990983 | 0.024175 | 24.39495 | 0.016507 | 0.147825 | 0.004335 | 0.3102 | 0.3102 | 0.019681
2019-03-26 16:26 | 1553631945.7 | 766 | 0.20872 | 0.001122 | 0.0001 | 99.297948 | 98.858575 | 122.036047 | 21.261242 | 0.002668 | 0.002536 | 220.384656 | 0.247987 | 8.403714 | 0.003419 | 0.004878 | 0.004787 | 5e-05 | 0.001089 | 0.345949 | 1.3311 | 2.5474 | 100.8 | 21.08 | 15.457 | 86.001742 | 104.115044 | 82.816675 | 0.003837 | 0.991793 | 0.024182 | 24.38194 | 0.039666 | 0.147527 | 0.003901 | 0.278699 | 0.278699 | 0.021862
2019-03-26 16:26 | 1553631946.7 | 767 | 0.208727 | 0.001119 | 9.9e-05 | 99.246292 | 99.159777 | 121.95272 | 21.261242 | 0.002669 | 0.002564 | 220.383832 | 0.24815 | 8.402889 | 0.003382 | 0.005076 | 0.005101 | 4.9e-05 | 0.00108 | 0.321726 | 1.362769 | 2.5474 | 100.8 | 21.08 | 15.456 | 86.014252 | 103.219653 | 83.499974 | 0.003837 | 0.989893 | 0.02415 | 24.396996 | 0.0078 | 0.147624 | 0.003865 | 0.275774 | 0.275774 | 0.022108
2019-03-26 16:26 | 1553631947.7 | 768 | 0.20866 | 0.001118 | 9.6e-05 | 99.217658 | 99.387695 | 121.951076 | 21.261242 | 0.002725 | 0.002516 | 220.384944 | 0.249451 | 8.400575 | 0.003377 | 0.004971 | 0.004832 | 4.8e-05 | 0.001088 | 0.31133 | 1.376564 | 2.5475 | 100.8 | 21.07 | 15.451 | 87.380253 | 103.112117 | 82.347887 | 0.003833 | 0.993101 | 0.024189 | 24.357395 | -0.015316 | 0.148398 | 0.004275 | 0.306286 | 0.306286 | 0.02001
2019-03-26 16:26 | 1553631948.7 | 769 | 0.20861 | 0.001126 | 9.5e-05 | 99.335142 | 99.140952 | 121.704382 | 21.261242 | 0.002757 | 0.002606 | 220.357496 | 0.248755 | 8.404169 | 0.003354 | 0.005207 | 0.005075 | 4.5e-05 | 0.001091 | 0.315256 | 1.364784 | 2.5476 | 100.8 | 21.07 | 15.446 | 88.142516 | 102.557334 | 84.518843 | 0.003832 | 0.987073 | 0.024091 | 24.406931 | 0.017503 | 0.147984 | 0.004566 | 0.326289 | 0.326289 | 0.018731
2019-03-26 16:26 | 1553631949.7 | 770 | 0.208611 | 0.001126 | 9.4e-05 | 99.266955 | 98.929505 | 121.575988 | 21.261242 | 0.002694 | 0.002523 | 220.365873 | 0.248312 | 8.404943 | 0.003351 | 0.005123 | 0.005123 | 4.8e-05 | 0.001087 | 0.334114 | 1.348609 | 2.5475 | 100.8 | 21.07 | 15.438 | 86.620555 | 102.482761 | 82.51328 | 0.00383 | 0.992639 | 0.024147 | 24.325565 | 0.030458 | 0.147721 | 0.004564 | 0.326942 | 0.326942 | 0.01866
2019-03-26 16:26 | 1553631950.7 | 771 | 0.208633 | 0.001129 | 9.3e-05 | 99.280237 | 99.135237 | 121.59547 | 21.261242 | 0.002772 | 0.002577 | 220.360717 | 0.248956 | 8.405684 | 0.003363 | 0.004757 | 0.004638 | 4.8e-05 | 0.001081 | 0.306297 | 1.34476 | 2.5474 | 100.8 | 21.07 | 15.434 | 88.513478 | 102.764845 | 83.811119 | 0.003829 | 0.98903 | 0.024105 | 24.37186 | 0.013073 | 0.148104 | 0.004427 | 0.316482 | 0.316482 | 0.019327
2019-03-26 16:26 | 1553631951.7 | 772 | 0.208591 | 0.001133 | 9.2e-05 | 99.238911 | 98.931859 | 121.510501 | 21.261242 | 0.002723 | 0.002526 | 220.349983 | 0.248462 | 8.402219 | 0.00341 | 0.004736 | 0.004695 | 4.5e-05 | 0.00108 | 0.336437 | 1.378132 | 2.5475 | 100.8 | 21.07 | 15.43 | 87.332602 | 103.918536 | 82.598143 | 0.003828 | 0.992403 | 0.024137 | 24.321914 | 0.027718 | 0.14781 | 0.004675 | 0.335075 | 0.335075 | 0.018218
2019-03-26 16:26 | 1553631952.7 | 773 | 0.208569 | 0.001133 | 9e-05 | 99.315954 | 99.080106 | 121.504165 | 21.261242 | 0.002706 | 0.002539 | 220.366505 | 0.247954 | 8.406126 | 0.003386 | 0.004694 | 0.00461 | 4.8e-05 | 0.001075 | 0.307901 | 1.376465 | 2.5475 | 100.8 | 21.07 | 15.423 | 86.90786 | 103.319443 | 82.903224 | 0.003826 | 0.991552 | 0.024126 | 24.331706 | 0.021266 | 0.147508 | 0.004812 | 0.344949 | 0.344949 | 0.017661
2019-03-26 16:26 | 1553631953.7 | 774 | 0.208548 | 0.001136 | 8.9e-05 | 99.308575 | 99.176248 | 121.704617 | 21.261242 | 0.00272 | 0.002511 | 220.324644 | 0.24906 | 8.402681 | 0.003473 | 0.004685 | 0.004575 | 4.6e-05 | 0.001073 | 0.336824 | 1.418309 | 2.5475 | 100.8 | 21.07 | 15.418 | 87.264014 | 105.445568 | 82.231537 | 0.003825 | 0.993426 | 0.024169 | 24.328788 | 0.011926 | 0.148166 | 0.004939 | 0.354909 | 0.354909 | 0.017242
2019-03-26 16:26 | 1553631954.7 | 775 | 0.208599 | 0.001143 | 8.8e-05 | 99.256917 | 98.956736 | 122.182984 | 21.261242 | 0.002715 | 0.002504 | 220.320293 | 0.248325 | 8.403838 | 0.003506 | 0.004706 | 0.004632 | 4.7e-05 | 0.001072 | 0.305744 | 1.367243 | 2.5476 | 100.8 | 21.07 | 15.415 | 87.129008 | 106.237197 | 82.068555 | 0.003824 | 0.993882 | 0.024222 | 24.370964 | 0.027092 | 0.147729 | 0.004622 | 0.332639 | 0.332639 | 0.018342
2019-03-26 16:26 | 1553631955.7 | 776 | 0.20856 | 0.001146 | 8.7e-05 | 99.268725 | 99.249868 | 122.418647 | 21.261242 | 0.002667 | 0.002537 | 220.297963 | 0.247798 | 8.39997 | 0.003566 | 0.004923 | 0.004868 | 4.7e-05 | 0.001069 | 0.313321 | 1.385946 | 2.5476 | 100.8 | 21.07 | 15.411 | 85.989232 | 107.701037 | 82.858747 | 0.003823 | 0.991676 | 0.024218 | 24.421573 | 0.001699 | 0.147415 | 0.004853 | 0.349485 | 0.349485 | 0.017421
2019-03-26 16:26 | 1553631956.7 | 777 | 0.208596 | 0.001143 | 8.5e-05 | 99.300015 | 99.155742 | 122.549622 | 21.261242 | 0.002674 | 0.00253 | 220.268369 | 0.248234 | 8.403571 | 0.003548 | 0.004426 | 0.004326 | 4.8e-05 | 0.00107 | 0.298776 | 1.374925 | 2.5476 | 100.8 | 21.07 | 15.404 | 86.149219 | 107.263123 | 82.680842 | 0.003821 | 0.992172 | 0.024237 | 24.428528 | 0.013005 | 0.147675 | 0.004642 | 0.334472 | 0.334472 | 0.018235
2019-03-26 16:26 | 1553631957.7 | 778 | 0.208595 | 0.001151 | 8.5e-05 | 99.374106 | 99.166836 | 122.316308 | 21.261242 | 0.002753 | 0.002582 | 220.243682 | 0.248228 | 8.399827 | 0.003501 | 0.004946 | 0.004907 | 4.7e-05 | 0.001073 | 0.347 | 1.381399 | 2.5475 | 100.8 | 21.07 | 15.4 | 88.037806 | 106.117607 | 83.930629 | 0.00382 | 0.988699 | 0.024172 | 24.448085 | 0.018676 | 0.147671 | 0.00464 | 0.333363 | 0.333363 | 0.018295
2019-03-26 16:26 | 1553631958.7 | 779 | 0.208583 | 0.001145 | 8.4e-05 | 99.362299 | 99.405175 | 122.501036 | 21.261242 | 0.002675 | 0.002588 | 220.230456 | 0.248898 | 8.400861 | 0.003539 | 0.004749 | 0.004511 | 4.8e-05 | 0.001066 | 0.322445 | 1.379279 | 2.5476 | 100.8 | 21.07 | 15.397 | 86.181938 | 107.036196 | 84.086693 | 0.00382 | 0.988267 | 0.024185 | 24.471885 | -0.003859 | 0.148069 | 0.004718 | 0.339361 | 0.339361 | 0.01802
2019-03-26 16:26 | 1553631959.7 | 780 | 0.208577 | 0.001153 | 8.4e-05 | 99.376762 | 99.206502 | 122.472869 | 21.261242 | 0.002735 | 0.002501 | 220.220547 | 0.249262 | 8.402726 | 0.003506 | 0.004977 | 0.005052 | 5e-05 | 0.001064 | 0.314537 | 1.395591 | 2.5476 | 100.8 | 21.07 | 15.391 | 87.61924 | 106.248356 | 81.995239 | 0.003818 | 0.994087 | 0.024253 | 24.397339 | 0.015338 | 0.148286 | 0.004749 | 0.34258 | 0.34258 | 0.017877
2019-03-26 16:26 | 1553631960.7 | 781 | 0.208575 | 0.001148 | 8.3e-05 | 99.401558 | 99.243145 | 122.353629 | 21.261242 | 0.002665 | 0.002562 | 220.193636 | 0.247902 | 8.402161 | 0.003515 | 0.00524 | 0.005085 | 4.8e-05 | 0.001059 | 0.333948 | 1.354152 | 2.5474 | 100.8 | 21.07 | 15.39 | 85.925961 | 106.46621 | 83.454771 | 0.003818 | 0.990019 | 0.024192 | 24.435516 | 0.014266 | 0.147477 | 0.004765 | 0.342933 | 0.342933 | 0.017761
2019-03-26 16:26 | 1553631961.7 | 782 | 0.208581 | 0.001143 | 8.3e-05 | 99.345769 | 99.298947 | 122.425454 | 21.261242 | 0.002622 | 0.002508 | 220.186199 | 0.248176 | 8.400386 | 0.003505 | 0.00473 | 0.004697 | 5e-05 | 0.001054 | 0.322998 | 1.348411 | 2.5474 | 100.8 | 21.07 | 15.387 | 84.895713 | 106.208087 | 82.148844 | 0.003817 | 0.993658 | 0.024243 | 24.39789 | 0.004217 | 0.14764 | 0.004735 | 0.3414 | 0.3414 | 0.01786
2019-03-26 16:26 | 1553631962.7 | 783 | 0.208574 | 0.001148 | 8.4e-05 | 99.41868 | 99.131875 | 122.548917 | 21.261242 | 0.002739 | 0.002513 | 220.176769 | 0.248169 | 8.402856 | 0.003512 | 0.005148 | 0.005 | 4.6e-05 | 0.001047 | 0.322445 | 1.357229 | 2.5475 | 100.8 | 21.07 | 15.386 | 87.708292 | 106.387605 | 82.280817 | 0.003817 | 0.993289 | 0.024251 | 24.414723 | 0.025841 | 0.147636 | 0.004774 | 0.34436 | 0.34436 | 0.017706
2019-03-26 16:26 | 1553631963.7 | 784 | 0.208566 | 0.001147 | 8.4e-05 | 99.373516 | 99.366851 | 122.301285 | 21.261242 | 0.002658 | 0.002548 | 220.195534 | 0.247447 | 8.40426 | 0.003476 | 0.005235 | 0.005132 | 4.8e-05 | 0.001047 | 0.329966 | 1.341826 | 2.5474 | 100.8 | 21.07 | 15.384 | 85.749625 | 105.503765 | 83.115277 | 0.003816 | 0.990962 | 0.024198 | 24.418657 | 0.0006 | 0.147206 | 0.004823 | 0.347233 | 0.347233 | 0.017509
2019-03-26 16:26 | 1553631964.7 | 785 | 0.208579 | 0.00115 | 8.4e-05 | 99.404215 | 99.336597 | 122.079942 | 21.261242 | 0.002694 | 0.002501 | 220.200192 | 0.248442 | 8.403838 | 0.003459 | 0.005484 | 0.005404 | 4.9e-05 | 0.001045 | 0.290702 | 1.361134 | 2.5475 | 100.8 | 21.07 | 15.38 | 86.637158 | 105.097153 | 81.982018 | 0.003815 | 0.994124 | 0.024215 | 24.357717 | 0.006086 | 0.147798 | 0.004739 | 0.341288 | 0.341288 | 0.017885
2019-03-26 16:26 | 1553631965.7 | 786 | 0.208545 | 0.001152 | 8.3e-05 | 99.408348 | 99.531907 | 122.03863 | 21.261242 | 0.002707 | 0.002559 | 220.200115 | 0.249418 | 8.404618 | 0.003535 | 0.005244 | 0.00516 | 4.8e-05 | 0.001042 | 0.340031 | 1.344755 | 2.5475 | 100.8 | 21.07 | 15.378 | 86.950934 | 106.941793 | 83.381436 | 0.003815 | 0.990222 | 0.024163 | 24.401532 | -0.011111 | 0.148379 | 0.004942 | 0.355411 | 0.355411 | 0.017242
2019-03-26 16:26 | 1553631966.7 | 787 | 0.208552 | 0.001156 | 8.2e-05 | 99.325695 | 99.179947 | 122.140266 | 21.261242 | 0.002713 | 0.002557 | 220.196186 | 0.248045 | 8.402889 | 0.003426 | 0.005047 | 0.004979 | 4.6e-05 | 0.001036 | 0.346115 | 1.351826 | 2.5474 | 100.8 | 21.07 | 15.374 | 87.092912 | 104.293396 | 83.338398 | 0.003814 | 0.990342 | 0.024174 | 24.410217 | 0.013135 | 0.147562 | 0.004897 | 0.352358 | 0.352358 | 0.017296
2019-03-26 16:26 | 1553631967.7 | 788 | 0.208586 | 0.001158 | 8.1e-05 | 99.401263 | 99.258609 | 122.503383 | 21.261242 | 0.002712 | 0.00256 | 220.185375 | 0.249002 | 8.400074 | 0.003517 | 0.005498 | 0.005397 | 4.8e-05 | 0.001026 | 0.32781 | 1.331593 | 2.5474 | 100.8 | 21.08 | 15.373 | 87.061868 | 106.512793 | 83.402355 | 0.003816 | 0.990164 | 0.024208 | 24.448668 | 0.012846 | 0.148131 | 0.004691 | 0.33786 | 0.33786 | 0.018108
2019-03-26 16:26 | 1553631968.7 | 789 | 0.208579 | 0.001161 | 8e-05 | 99.428716 | 99.184989 | 122.447049 | 21.261242 | 0.002734 | 0.002493 | 220.196128 | 0.248728 | 8.400685 | 0.003584 | 0.005055 | 0.004987 | 4.7e-05 | 0.001022 | 0.316141 | 1.369927 | 2.5475 | 100.8 | 21.08 | 15.372 | 87.59108 | 108.118415 | 81.790919 | 0.003816 | 0.99466 | 0.024258 | 24.387749 | 0.021952 | 0.147969 | 0.004732 | 0.3416 | 0.3416 | 0.01789
2019-03-26 16:26 | 1553631969.7 | 790 | 0.208589 | 0.001171 | 8e-05 | 99.472402 | 99.288527 | 122.341892 | 21.261242 | 0.002694 | 0.002528 | 220.158254 | 0.247857 | 8.403051 | 0.003603 | 0.005154 | 0.005115 | 4.9e-05 | 0.001016 | 0.313321 | 1.344483 | 2.5476 | 100.8 | 21.08 | 15.368 | 86.618389 | 108.587379 | 82.646464 | 0.003815 | 0.992268 | 0.024218 | 24.406636 | 0.016549 | 0.14745 | 0.004659 | 0.335733 | 0.335733 | 0.018139
2019-03-26 16:26 | 1553631970.7 | 791 | 0.208573 | 0.001163 | 8.1e-05 | 99.45912 | 99.511401 | 122.366773 | 21.261242 | 0.002635 | 0.002535 | 220.165231 | 0.248989 | 8.406321 | 0.003536 | 0.004635 | 0.004548 | 4.4e-05 | 0.001025 | 0.345064 | 1.382499 | 2.5475 | 100.8 | 21.07 | 15.367 | 85.205507 | 106.974797 | 82.797201 | 0.003812 | 0.991848 | 0.024215 | 24.414288 | -0.004701 | 0.148123 | 0.004767 | 0.343522 | 0.343522 | 0.017808
2019-03-26 16:26 | 1553631971.7 | 792 | 0.208586 | 0.001171 | 8e-05 | 99.538524 | 99.412907 | 122.033233 | 21.261242 | 0.002755 | 0.00257 | 220.136691 | 0.248195 | 8.400679 | 0.003441 | 0.005072 | 0.004934 | 4.5e-05 | 0.001024 | 0.351147 | 1.363358 | 2.5475 | 100.8 | 21.07 | 15.363 | 88.094133 | 104.656693 | 83.633423 | 0.003811 | 0.989523 | 0.024154 | 24.409614 | 0.011295 | 0.147651 | 0.004676 | 0.336087 | 0.336087 | 0.018144
2019-03-26 16:26 | 1553631972.7 | 793 | 0.208565 | 0.001171 | 8.1e-05 | 99.491589 | 99.466357 | 121.763771 | 21.261242 | 0.002748 | 0.002519 | 220.107461 | 0.248097 | 8.403727 | 0.003521 | 0.004995 | 0.004918 | 4.4e-05 | 0.001021 | 0.341801 | 1.354962 | 2.5477 | 100.8 | 21.07 | 15.357 | 87.91601 | 106.592373 | 82.417361 | 0.00381 | 0.992907 | 0.024168 | 24.341061 | 0.002269 | 0.147593 | 0.004803 | 0.345488 | 0.345488 | 0.017643
2019-03-26 16:26 | 1553631973.7 | 794 | 0.208556 | 0.001167 | 8.1e-05 | 99.524947 | 99.373912 | 121.569654 | 21.261242 | 0.002718 | 0.002526 | 220.08791 | 0.247896 | 8.402005 | 0.003494 | 0.005285 | 0.00518 | 4.5e-05 | 0.001023 | 0.33428 | 1.34641 | 2.5475 | 100.8 | 21.07 | 15.352 | 87.195187 | 105.938114 | 82.591892 | 0.003808 | 0.99242 | 0.024143 | 24.327619 | 0.013584 | 0.147473 | 0.004859 | 0.349154 | 0.349154 | 0.017444
2019-03-26 16:26 | 1553631974.7 | 795 | 0.208552 | 0.001169 | 8.2e-05 | 99.626784 | 99.584014 | 121.57247 | 21.261242 | 0.002665 | 0.002488 | 220.086703 | 0.248455 | 8.403747 | 0.00348 | 0.004862 | 0.00481 | 4.5e-05 | 0.001024 | 0.317081 | 1.346624 | 2.5476 | 100.8 | 21.07 | 15.346 | 85.929088 | 105.597611 | 81.681069 | 0.003807 | 0.994968 | 0.024174 | 24.296737 | 0.003841 | 0.147806 | 0.004884 | 0.351452 | 0.351452 | 0.017369
2019-03-26 16:26 | 1553631975.7 | 796 | 0.208546 | 0.00117 | 8.1e-05 | 99.561844 | 99.644522 | 121.554163 | 21.261242 | 0.002698 | 0.002521 | 220.079745 | 0.248169 | 8.401712 | 0.003489 | 0.005205 | 0.005104 | 4.4e-05 | 0.001024 | 0.342354 | 1.332352 | 2.5474 | 100.8 | 21.07 | 15.342 | 86.725224 | 105.83358 | 82.458469 | 0.003806 | 0.992792 | 0.024146 | 24.321507 | -0.007425 | 0.147636 | 0.00492 | 0.353675 | 0.353675 | 0.01724
2019-03-26 16:26 | 1553631976.7 | 797 | 0.208542 | 0.001175 | 8.1e-05 | 99.542362 | 99.558128 | 121.432107 | 21.261242 | 0.002686 | 0.002535 | 220.087834 | 0.248826 | 8.400588 | 0.003536 | 0.005077 | 0.004995 | 4.4e-05 | 0.001031 | 0.320676 | 1.322 | 2.5473 | 100.8 | 21.07 | 15.338 | 86.427105 | 106.972613 | 82.809462 | 0.003805 | 0.991813 | 0.024122 | 24.321287 | -0.001417 | 0.148027 | 0.004933 | 0.354246 | 0.354246 | 0.017258
2019-03-26 16:26 | 1553631977.7 | 798 | 0.208552 | 0.001178 | 8e-05 | 99.519928 | 99.460306 | 121.478113 | 21.261242 | 0.002697 | 0.002484 | 220.088447 | 0.247844 | 8.403584 | 0.003514 | 0.004746 | 0.004687 | 4.7e-05 | 0.001029 | 0.350815 | 1.357791 | 2.5476 | 100.8 | 21.07 | 15.332 | 86.69635 | 106.441949 | 81.582759 | 0.003804 | 0.995243 | 0.024168 | 24.283942 | 0.00536 | 0.147442 | 0.004874 | 0.350727 | 0.350727 | 0.017362
2019-03-26 16:26 | 1553631978.7 | 799 | 0.208531 | 0.001177 | 8e-05 | 99.616748 | 99.445178 | 121.597118 | 21.261242 | 0.002687 | 0.002526 | 220.0794 | 0.249021 | 8.406444 | 0.003616 | 0.00466 | 0.004604 | 4.3e-05 | 0.001028 | 0.312768 | 1.325194 | 2.5475 | 100.8 | 21.07 | 15.329 | 86.458384 | 108.911913 | 82.577949 | 0.003803 | 0.992459 | 0.024146 | 24.32989 | 0.015419 | 0.148143 | 0.005001 | 0.359655 | 0.359655 | 0.017012
2019-03-26 16:26 | 1553631979.7 | 800 | 0.208543 | 0.001186 | 7.9e-05 | 99.589591 | 99.617965 | 121.494779 | 21.261242 | 0.002671 | 0.002475 | 220.080493 | 0.247902 | 8.401803 | 0.003528 | 0.004567 | 0.004518 | 4.9e-05 | 0.001032 | 0.349377 | 1.347967 | 2.5474 | 100.8 | 21.07 | 15.324 | 86.074156 | 106.776539 | 81.36355 | 0.003802 | 0.995859 | 0.024178 | 24.278103 | -0.002548 | 0.147477 | 0.004918 | 0.354192 | 0.354192 | 0.017196
2019-03-26 16:26 | 1553631980.7 | 801 | 0.208513 | 0.00119 | 7.7e-05 | 99.591658 | 99.520142 | 121.444314 | 21.261242 | 0.002708 | 0.002573 | 220.075068 | 0.248312 | 8.405333 | 0.003552 | 0.004943 | 0.004699 | 4.6e-05 | 0.001033 | 0.32333 | 1.360902 | 2.5475 | 100.8 | 21.07 | 15.322 | 86.960319 | 107.348805 | 83.712051 | 0.003801 | 0.989305 | 0.024093 | 24.353326 | 0.006425 | 0.147721 | 0.005095 | 0.365849 | 0.365849 | 0.016676
2019-03-26 16:26 | 1553631981.7 | 802 | 0.208555 | 0.001192 | 7.5e-05 | 99.550332 | 99.622671 | 121.498769 | 21.261242 | 0.002695 | 0.002494 | 220.064641 | 0.249106 | 8.402206 | 0.003593 | 0.005146 | 0.00513 | 4.7e-05 | 0.001033 | 0.338041 | 1.421065 | 2.5476 | 100.8 | 21.07 | 15.322 | 86.644857 | 108.349361 | 81.828417 | 0.003801 | 0.994555 | 0.024162 | 24.294414 | -0.006497 | 0.148193 | 0.004842 | 0.348615 | 0.348615 | 0.017556
2019-03-26 16:26 | 1553631982.7 | 803 | 0.20856 | 0.001195 | 7.5e-05 | 99.632393 | 99.625361 | 121.399714 | 21.261242 | 0.002684 | 0.002496 | 220.069893 | 0.248163 | 8.401348 | 0.003575 | 0.005389 | 0.005372 | 4.3e-05 | 0.001034 | 0.309339 | 1.324427 | 2.5474 | 100.8 | 21.07 | 15.322 | 86.391977 | 107.912749 | 81.854858 | 0.003801 | 0.99448 | 0.024151 | 24.285413 | 0.000631 | 0.147632 | 0.004808 | 0.346026 | 0.346026 | 0.017621
2019-03-26 16:26 | 1553631983.7 | 804 | 0.208571 | 0.001191 | 7.3e-05 | 99.68346 | 99.537958 | 121.562143 | 21.261242 | 0.002636 | 0.002514 | 220.078231 | 0.249249 | 8.403324 | 0.003562 | 0.005602 | 0.00552 | 4.7e-05 | 0.001031 | 0.300546 | 1.320705 | 2.5475 | 100.8 | 21.07 | 15.322 | 85.22908 | 107.602473 | 82.297164 | 0.003801 | 0.993243 | 0.024152 | 24.316788 | 0.013065 | 0.148278 | 0.004751 | 0.341945 | 0.341945 | 0.017909
2019-03-26 16:26 | 1553631984.7 | 805 | 0.208566 | 0.001189 | 7.2e-05 | 99.659845 | 99.614604 | 121.069224 | 21.261242 | 0.002668 | 0.002529 | 220.069222 | 0.248748 | 8.403942 | 0.003597 | 0.004687 | 0.00459 | 4.4e-05 | 0.001032 | 0.321561 | 1.322232 | 2.5475 | 100.8 | 21.07 | 15.322 | 86.010162 | 108.445536 | 82.651272 | 0.003801 | 0.992254 | 0.024091 | 24.279523 | 0.004061 | 0.14798 | 0.004784 | 0.34352 | 0.34352 | 0.017791
2019-03-26 16:26 | 1553631985.7 | 806 | 0.208594 | 0.001191 | 7.2e-05 | 99.678443 | 99.61662 | 120.8007 | 21.261242 | 0.002659 | 0.002501 | 220.056495 | 0.248377 | 8.398807 | 0.003618 | 0.004818 | 0.004652 | 4.5e-05 | 0.001033 | 0.34075 | 1.331283 | 2.5475 | 100.8 | 21.07 | 15.321 | 85.789318 | 108.963173 | 81.988989 | 0.003801 | 0.994105 | 0.024087 | 24.23 | 0.005549 | 0.14776 | 0.004619 | 0.331502 | 0.331502 | 0.018409
2019-03-26 16:26 | 1553631986.7 | 807 | 0.208547 | 0.001191 | 7.1e-05 | 99.71416 | 99.573256 | 120.917122 | 21.261242 | 0.002691 | 0.002484 | 220.012871 | 0.247954 | 8.40205 | 0.003551 | 0.005175 | 0.005135 | 4.6e-05 | 0.001044 | 0.357783 | 1.351991 | 2.5476 | 100.8 | 21.07 | 15.321 | 86.553424 | 107.325988 | 81.589009 | 0.003801 | 0.995226 | 0.024112 | 24.228018 | 0.012648 | 0.147508 | 0.004903 | 0.352618 | 0.352618 | 0.017277
2019-03-26 16:26 | 1553631987.7 | 808 | 0.208593 | 0.001187 | 7.1e-05 | 99.661026 | 99.601158 | 120.864779 | 21.261242 | 0.002707 | 0.002507 | 220.005108 | 0.248716 | 8.404228 | 0.00354 | 0.005317 | 0.005201 | 4.6e-05 | 0.001042 | 0.324436 | 1.334309 | 2.5475 | 100.8 | 21.07 | 15.318 | 86.950212 | 107.051243 | 82.122401 | 0.0038 | 0.993732 | 0.024089 | 24.240978 | 0.005375 | 0.147961 | 0.004631 | 0.332486 | 0.332486 | 0.018379
2019-03-26 16:26 | 1553631988.7 | 809 | 0.208571 | 0.001185 | 7.2e-05 | 99.725967 | 99.433077 | 120.880505 | 21.261242 | 0.00266 | 0.002497 | 219.999645 | 0.24826 | 8.401758 | 0.003558 | 0.005258 | 0.005177 | 4.6e-05 | 0.001033 | 0.33052 | 1.388799 | 2.5476 | 100.8 | 21.07 | 15.316 | 85.815058 | 107.489835 | 81.879136 | 0.0038 | 0.994412 | 0.024099 | 24.234253 | 0.026308 | 0.14769 | 0.004762 | 0.342091 | 0.342091 | 0.01783
2019-03-26 16:26 | 1553631989.7 | 810 | 0.208521 | 0.00118 | 7.2e-05 | 99.71475 | 99.505352 | 121.362626 | 21.261242 | 0.002646 | 0.002513 | 219.996234 | 0.24854 | 8.403714 | 0.003625 | 0.005115 | 0.005058 | 4.6e-05 | 0.001028 | 0.352751 | 1.337121 | 2.5475 | 100.8 | 21.07 | 15.314 | 85.479482 | 109.130325 | 82.285385 | 0.003799 | 0.993276 | 0.024133 | 24.296422 | 0.018803 | 0.147856 | 0.005071 | 0.365019 | 0.365019 | 0.016729
2019-03-26 16:26 | 1553631990.7 | 811 | 0.208512 | 0.001186 | 7.2e-05 | 99.712685 | 99.60351 | 121.702741 | 21.261242 | 0.002688 | 0.00253 | 219.981111 | 0.248 | 8.402804 | 0.003555 | 0.004817 | 0.004751 | 4.8e-05 | 0.00103 | 0.346115 | 1.388649 | 2.5475 | 100.8 | 21.07 | 15.309 | 86.474745 | 107.426965 | 82.680842 | 0.003798 | 0.992172 | 0.024153 | 24.343975 | 0.009799 | 0.147535 | 0.005114 | 0.368473 | 0.368473 | 0.016536
2019-03-26 16:26 | 1553631991.7 | 812 | 0.208547 | 0.001187 | 7.2e-05 | 99.680213 | 99.462658 | 121.639131 | 21.261242 | 0.002699 | 0.002488 | 219.978542 | 0.248585 | 8.402856 | 0.003555 | 0.004898 | 0.004841 | 4.9e-05 | 0.00103 | 0.321726 | 1.337392 | 2.5475 | 100.8 | 21.07 | 15.305 | 86.755061 | 107.434732 | 81.679387 | 0.003797 | 0.994972 | 0.024181 | 24.30334 | 0.019543 | 0.147883 | 0.004908 | 0.353856 | 0.353856 | 0.01726
2019-03-26 16:27 | 1553631992.7 | 813 | 0.208547 | 0.001189 | 7.2e-05 | 99.721539 | 99.63948 | 121.496889 | 21.261242 | 0.002688 | 0.002509 | 219.970876 | 0.24867 | 8.404442 | 0.003591 | 0.005291 | 0.00515 | 4.9e-05 | 0.00103 | 0.359055 | 1.310324 | 2.5474 | 100.8 | 21.06 | 15.295 | 86.472339 | 108.296661 | 82.17769 | 0.003792 | 0.993577 | 0.02415 | 24.306175 | 0.007363 | 0.147934 | 0.0049 | 0.352901 | 0.352901 | 0.017313
2019-03-26 16:27 | 1553631993.7 | 814 | 0.208527 | 0.00119 | 7.2e-05 | 99.789726 | 99.67713 | 121.453465 | 21.261242 | 0.002634 | 0.002536 | 219.922919 | 0.249002 | 8.400523 | 0.0036 | 0.005332 | 0.005235 | 4.7e-05 | 0.001033 | 0.327312 | 1.352848 | 2.5474 | 100.8 | 21.06 | 15.29 | 85.193 | 108.5235 | 82.828215 | 0.003791 | 0.991761 | 0.024124 | 24.324066 | 0.010098 | 0.148131 | 0.005022 | 0.361344 | 0.361344 | 0.016931
2019-03-26 16:27 | 1553631994.7 | 815 | 0.208552 | 0.001196 | 7.2e-05 | 99.752533 | 99.709401 | 121.720815 | 21.261242 | 0.002647 | 0.002519 | 219.907643 | 0.248078 | 8.403818 | 0.003574 | 0.005037 | 0.004972 | 4.7e-05 | 0.001038 | 0.351313 | 1.37756 | 2.5475 | 100.8 | 21.06 | 15.286 | 85.50065 | 107.8773 | 82.415678 | 0.00379 | 0.992912 | 0.024164 | 24.336709 | 0.003868 | 0.147582 | 0.004865 | 0.350548 | 0.350548 | 0.017387
2019-03-26 16:27 | 1553631995.7 | 816 | 0.208505 | 0.0012 | 7.2e-05 | 99.72951 | 99.626033 | 121.934178 | 21.261242 | 0.002681 | 0.002504 | 219.922248 | 0.248553 | 8.401537 | 0.003529 | 0.004787 | 0.004665 | 4.6e-05 | 0.00103 | 0.28567 | 1.329381 | 2.5474 | 100.8 | 21.06 | 15.28 | 86.306084 | 106.786002 | 82.052209 | 0.003788 | 0.993928 | 0.024198 | 24.345577 | 0.009285 | 0.147864 | 0.00514 | 0.371134 | 0.371134 | 0.016454
2019-03-26 16:27 | 1553631996.7 | 817 | 0.208516 | 0.001204 | 7.1e-05 | 99.775558 | 99.792097 | 121.954834 | 21.261242 | 0.002703 | 0.002503 | 219.919891 | 0.24828 | 8.402538 | 0.003522 | 0.005117 | 0.005007 | 4.5e-05 | 0.00103 | 0.337322 | 1.318816 | 2.5475 | 100.8 | 21.06 | 15.278 | 86.83543 | 106.619063 | 82.027209 | 0.003788 | 0.993998 | 0.024201 | 24.346782 | -0.001483 | 0.147702 | 0.005074 | 0.36634 | 0.36634 | 0.016651
2019-03-26 16:27 | 1553631997.7 | 818 | 0.208525 | 0.00121 | 7.1e-05 | 99.828101 | 99.673095 | 121.733021 | 21.261242 | 0.002656 | 0.002532 | 219.883972 | 0.24867 | 8.400822 | 0.003525 | 0.00539 | 0.005324 | 4.5e-05 | 0.001029 | 0.351313 | 1.319181 | 2.5475 | 100.8 | 21.06 | 15.275 | 85.705121 | 106.696222 | 82.730848 | 0.003787 | 0.992033 | 0.024155 | 24.348714 | 0.013899 | 0.147934 | 0.005014 | 0.361357 | 0.361357 | 0.016908
2019-03-26 16:27 | 1553631998.7 | 819 | 0.208512 | 0.001212 | 7e-05 | 99.793564 | 99.731925 | 121.473417 | 21.261242 | 0.002645 | 0.002472 | 219.863578 | 0.248859 | 8.40166 | 0.00352 | 0.004516 | 0.004382 | 4.5e-05 | 0.001031 | 0.349709 | 1.355435 | 2.5476 | 100.8 | 21.06 | 15.275 | 85.450616 | 106.575632 | 81.289521 | 0.003787 | 0.996067 | 0.024178 | 24.273433 | 0.005526 | 0.148046 | 0.005088 | 0.367039 | 0.367039 | 0.016658
2019-03-26 16:27 | 1553631999.7 | 820 | 0.208488 | 0.001215 | 7e-05 | 99.824263 | 99.60452 | 121.265687 | 21.261242 | 0.002676 | 0.002517 | 219.864613 | 0.248488 | 8.402518 | 0.003534 | 0.005288 | 0.005206 | 4.7e-05 | 0.001031 | 0.35347 | 1.37122 | 2.5476 | 100.8 | 21.06 | 15.275 | 86.195171 | 106.904907 | 82.382263 | 0.003787 | 0.993005 | 0.02412 | 24.290027 | 0.019711 | 0.147825 | 0.005232 | 0.376708 | 0.376708 | 0.016207
2019-03-26 16:27 | 1553632000.7 | 821 | 0.208519 | 0.001221 | 6.9e-05 | 99.806554 | 99.782685 | 120.819948 | 21.261242 | 0.002673 | 0.002505 | 219.840232 | 0.248195 | 8.402063 | 0.003521 | 0.005365 | 0.005263 | 4.6e-05 | 0.001028 | 0.32604 | 1.360753 | 2.5475 | 100.8 | 21.06 | 15.281 | 86.114815 | 106.589219 | 82.088026 | 0.003789 | 0.993828 | 0.024086 | 24.235309 | 0.002139 | 0.147651 | 0.005037 | 0.362079 | 0.362079 | 0.016842
2019-03-26 16:27 | 1553632001.7 | 822 | 0.208505 | 0.001223 | 6.9e-05 | 99.844926 | 99.887904 | 120.944586 | 21.261242 | 0.002638 | 0.002466 | 219.826949 | 0.248598 | 8.398989 | 0.003476 | 0.00479 | 0.004671 | 4.6e-05 | 0.00104 | 0.332676 | 1.397196 | 2.5475 | 100.8 | 21.06 | 15.286 | 85.288973 | 105.49843 | 81.151558 | 0.00379 | 0.996455 | 0.02413 | 24.215825 | -0.003849 | 0.147891 | 0.005117 | 0.368551 | 0.368551 | 0.016573
2019-03-26 16:27 | 1553632002.7 | 823 | 0.208541 | 0.001224 | 6.8e-05 | 99.883892 | 99.911099 | 121.304652 | 21.261242 | 0.002706 | 0.002559 | 219.794461 | 0.247837 | 8.401868 | 0.003492 | 0.005522 | 0.005475 | 4.8e-05 | 0.001036 | 0.320123 | 1.37161 | 2.5475 | 100.8 | 21.05 | 15.294 | 86.924464 | 105.897367 | 83.390813 | 0.003789 | 0.990196 | 0.02409 | 24.328362 | -0.002436 | 0.147438 | 0.004902 | 0.352395 | 0.352395 | 0.017279
2019-03-26 16:27 | 1553632003.7 | 824 | 0.20852 | 0.001228 | 6.7e-05 | 99.81836 | 99.945388 | 121.516609 | 21.261242 | 0.002658 | 0.002521 | 219.825569 | 0.249008 | 8.404728 | 0.003511 | 0.005161 | 0.005029 | 4.7e-05 | 0.001038 | 0.359221 | 1.367859 | 2.5476 | 100.8 | 21.05 | 15.314 | 85.757323 | 106.350487 | 82.466402 | 0.003794 | 0.99277 | 0.024142 | 24.318021 | -0.011376 | 0.148135 | 0.005022 | 0.361894 | 0.361894 | 0.016905
2019-03-26 16:27 | 1553632004.7 | 825 | 0.208537 | 0.001229 | 6.5e-05 | 99.871494 | 99.661331 | 121.504402 | 21.261242 | 0.002727 | 0.002535 | 219.826777 | 0.247727 | 8.404072 | 0.003461 | 0.004645 | 0.004565 | 4.6e-05 | 0.001047 | 0.342022 | 1.355239 | 2.5476 | 100.8 | 21.05 | 15.325 | 87.427905 | 105.157036 | 82.808741 | 0.003797 | 0.991815 | 0.024129 | 24.328501 | 0.018842 | 0.147373 | 0.004925 | 0.354772 | 0.354772 | 0.017156
2019-03-26 16:27 | 1553632005.7 | 826 | 0.20856 | 0.001235 | 6.5e-05 | 99.8588 | 99.703687 | 121.495014 | 21.261242 | 0.002654 | 0.002523 | 219.809066 | 0.248917 | 8.405684 | 0.003449 | 0.005293 | 0.005182 | 4.9e-05 | 0.001054 | 0.326372 | 1.349816 | 2.5475 | 100.8 | 21.05 | 15.351 | 85.662061 | 104.862002 | 82.517127 | 0.003804 | 0.992629 | 0.024138 | 24.317594 | 0.013905 | 0.148081 | 0.004777 | 0.344112 | 0.344112 | 0.017773
2019-03-26 16:27 | 1553632006.7 | 827 | 0.208548 | 0.001233 | 6.5e-05 | 99.895109 | 99.782349 | 121.40793 | 21.261242 | 0.002682 | 0.00248 | 219.809009 | 0.248611 | 8.401407 | 0.003483 | 0.004901 | 0.004847 | 5e-05 | 0.001053 | 0.35347 | 1.33881 | 2.5475 | 100.8 | 21.05 | 15.365 | 86.342655 | 105.670606 | 81.483009 | 0.003807 | 0.995523 | 0.024165 | 24.273512 | 0.010102 | 0.147899 | 0.004852 | 0.349968 | 0.349968 | 0.017454
2019-03-26 16:27 | 1553632007.7 | 828 | 0.208529 | 0.00123 | 6.7e-05 | 99.862343 | 99.957489 | 121.392439 | 21.261242 | 0.002682 | 0.002567 | 219.854416 | 0.247974 | 8.403389 | 0.003467 | 0.004921 | 0.004849 | 4.5e-05 | 0.00105 | 0.334114 | 1.361689 | 2.5475 | 100.8 | 21.05 | 15.378 | 86.343617 | 105.29378 | 83.560807 | 0.00381 | 0.989724 | 0.024093 | 24.342965 | -0.008518 | 0.14752 | 0.004968 | 0.357276 | 0.357276 | 0.017053
2019-03-26 16:27 | 1553632008.7 | 829 | 0.208513 | 0.00123 | 6.7e-05 | 99.892157 | 99.763188 | 121.877846 | 21.261242 | 0.002648 | 0.002535 | 188.502919 | 0.248299 | 8.403285 | 0.00343 | 0.004345 | 0.004282 | 4.4e-05 | 0.001045 | 0.355627 | 1.332284 | 2.5476 | 100.8 | 21.04 | 15.406 | 85.517729 | 104.391787 | 82.792393 | 0.003815 | 0.991861 | 0.024167 | 24.3653 | 0.011556 | 0.147713 | 0.005064 | 0.365374 | 0.365374 | 0.016697
2019-03-26 16:27 | 1553632009.7 | 830 | 0.208524 | 0.001231 | 6.7e-05 | 99.908982 | 99.745706 | 122.45198 | 21.261242 | 0.002665 | 0.00249 | 151.225847 | 0.24772 | 8.403077 | 0.003421 | 0.004825 | 0.004759 | 4.7e-05 | 0.00104 | 0.325653 | 1.373597 | 2.5476 | 100.8 | 21.05 | 15.421 | 85.918984 | 104.175623 | 81.717605 | 0.003821 | 0.994865 | 0.024261 | 24.385721 | 0.01463 | 0.147369 | 0.004998 | 0.361956 | 0.361956 | 0.016815
2019-03-26 16:27 | 1553632010.7 | 831 | 0.208476 | 0.001233 | 6.6e-05 | 99.88212 | 99.936311 | 123.290647 | 21.261242 | 0.002696 | 0.00249 | 113.987819 | 0.248859 | 8.402908 | 0.003399 | 0.004627 | 0.004567 | 4.6e-05 | 0.001042 | 0.35618 | 1.372393 | 2.5475 | 100.8 | 21.05 | 15.444 | 86.678544 | 103.652762 | 81.714481 | 0.003827 | 0.994874 | 0.024344 | 24.468979 | -0.004852 | 0.148046 | 0.005286 | 0.384341 | 0.384341 | 0.015909
2019-03-26 16:27 | 1553632011.7 | 832 | 0.208453 | 0.001239 | 6.5e-05 | 99.937911 | 99.885214 | 123.78826 | 21.261242 | 0.002657 | 0.002484 | 76.759508 | 0.248111 | 8.404943 | 0.003388 | 0.00491 | 0.004814 | 4.8e-05 | 0.001044 | 0.317247 | 1.383005 | 2.5475 | 100.8 | 21.05 | 15.453 | 85.73471 | 103.383147 | 81.582038 | 0.003829 | 0.995245 | 0.024397 | 24.513733 | 0.004718 | 0.147601 | 0.005421 | 0.39525 | 0.39525 | 0.015423
2019-03-26 16:27 | 1553632012.7 | 833 | 0.208494 | 0.001247 | 6.3e-05 | 99.832234 | 99.853615 | 124.105371 | 21.261242 | 0.002648 | 0.00246 | 39.515346 | 0.248969 | 8.401901 | 0.003409 | 0.004848 | 0.004753 | 4.6e-05 | 0.001044 | 0.343792 | 1.345036 | 2.5476 | 100.8 | 21.04 | 15.46 | 85.523261 | 103.87444 | 80.995573 | 0.003828 | 0.996893 | 0.024449 | 24.524813 | -0.001915 | 0.148112 | 0.005163 | 0.377199 | 0.377199 | 0.016217
2019-03-26 16:27 | 1553632013.7 | 834 | 0.208586 | 0.001257 | 6e-05 | 99.898355 | 99.797475 | 124.249725 | 21.261242 | 0.002589 | 0.002482 | 2.229649 | 0.223944 | 8.403233 | 0.003393 | 0.005087 | 0.004906 | 4.7e-05 | 0.001045 | 0.320676 | 1.380888 | 2.5475 | 100.8 | 21.04 | 15.471 | 84.096793 | 103.504263 | 81.519544 | 0.003831 | 0.995421 | 0.024445 | 24.557219 | 0.009037 | 0.133224 | 0.004599 | 0.335688 | 0.335688 | 0.016391
2019-03-26 16:27 | 1553632014.7 | 835 | 0.208673 | 0.00126 | 5.8e-05 | 99.895109 | 99.953456 | 124.639366 | 21.261242 | 0.002595 | 0.002444 | -35.044931 | 0.22021 | 8.40298 | 0.003438 | 0.005371 | 0.005204 | 4.9e-05 | 0.001048 | 0.324049 | 1.382598 | 2.5475 | 100.8 | 21.04 | 15.475 | 84.237232 | 104.582768 | 80.619684 | 0.003832 | 0.997953 | 0.024514 | 24.564472 | -0.005223 | 0.131003 | 0.004073 | 0.297861 | 0.297861 | 0.018164
2019-03-26 16:27 | 1553632015.7 | 836 | 0.208773 | 0.001251 | 5.6e-05 | 99.919313 | 99.808233 | 124.752034 | 21.261242 | 0.002601 | 0.002461 | -72.308585 | 0.219469 | 8.403747 | 0.003438 | 0.004711 | 0.00452 | 4.7e-05 | 0.001046 | 0.319404 | 1.37596 | 2.5475 | 100.8 | 21.04 | 15.481 | 84.401723 | 104.579617 | 81.01432 | 0.003833 | 0.996841 | 0.024512 | 24.589276 | 0.009949 | 0.130562 | 0.003486 | 0.254541 | 0.254541 | 0.021184
2019-03-26 16:27 | 1553632016.7 | 837 | 0.208894 | 0.001233 | 5.4e-05 | 99.903374 | 99.759153 | 125.032764 | 21.261242 | 0.002609 | 0.002403 | -109.567717 | 0.219586 | 8.402531 | 0.00345 | 0.004398 | 0.004152 | 4.9e-05 | 0.001042 | 0.33251 | 1.380072 | 2.5476 | 100.8 | 21.04 | 15.483 | 84.578245 | 104.889395 | 79.639667 | 0.003834 | 1.000725 | 0.024587 | 24.569106 | 0.012922 | 0.130632 | 0.002779 | 0.202936 | 0.202936 | 0.026585
2019-03-26 16:27 | 1553632017.7 | 838 | 0.209001 | 0.001205 | 5.2e-05 | 99.946176 | 99.96354 | 125.594692 | 21.261242 | 0.002608 | 0.002432 | -146.854468 | 0.219911 | 8.402577 | 0.003376 | 0.005055 | 0.004922 | 5.1e-05 | 0.001034 | 0.328529 | 1.374371 | 2.5476 | 100.8 | 21.04 | 15.484 | 84.565739 | 103.074335 | 80.319515 | 0.003834 | 0.9988 | 0.024618 | 24.647969 | -0.001554 | 0.130825 | 0.002174 | 0.158331 | 0.158331 | 0.034125
2019-03-26 16:27 | 1553632018.7 | 839 | 0.209066 | 0.001166 | 5.1e-05 | 100.000489 | 99.778988 | 125.775193 | 21.261242 | 0.00256 | 0.002395 | -152.775883 | 0.219469 | 8.404871 | 0.003459 | 0.004145 | 0.004054 | 4.9e-05 | 0.001033 | 0.331957 | 1.332826 | 2.5474 | 100.8 | 21.04 | 15.486 | 83.396103 | 105.09788 | 79.449348 | 0.003835 | 1.001265 | 0.024666 | 24.635295 | 0.019834 | 0.130562 | 0.001829 | 0.133019 | 0.133019 | 0.040537
2019-03-26 16:27 | 1553632019.7 | 840 | 0.209131 | 0.00112 | 5e-05 | 99.982483 | 99.950092 | 125.555492 | 21.261242 | 0.002665 | 0.002333 | -152.770708 | 0.219657 | 8.402375 | 0.003414 | 0.00452 | 0.004312 | 4.6e-05 | 0.001033 | 0.332842 | 1.339926 | 2.5475 | 100.8 | 21.04 | 15.488 | 85.937749 | 104.016666 | 77.943251 | 0.003835 | 1.00556 | 0.024698 | 24.561145 | 0.002898 | 0.130674 | 0.001498 | 0.108648 | 0.108648 | 0.049673
2019-03-26 16:27 | 1553632020.7 | 841 | 0.209174 | 0.001064 | 4.7e-05 | 99.924332 | 99.855969 | 125.500567 | 21.261242 | 0.002616 | 0.002395 | -152.767967 | 0.219443 | 8.40376 | 0.003418 | 0.004699 | 0.004511 | 4.8e-05 | 0.001036 | 0.351866 | 1.354537 | 2.5476 | 100.8 | 21.04 | 15.488 | 84.753812 | 104.100747 | 79.445503 | 0.003835 | 1.001276 | 0.02464 | 24.608251 | 0.006121 | 0.130546 | 0.001312 | 0.09473 | 0.09473 | 0.056915
2019-03-26 16:27 | 1553632021.7 | 842 | 0.209236 | 0.001012 | 4.4e-05 | 99.946471 | 100.128931 | 125.773317 | 21.261242 | 0.002509 | 0.002394 | -152.778912 | 0.219644 | 8.402174 | 0.003441 | 0.004542 | 0.004313 | 4.6e-05 | 0.001037 | 0.359055 | 1.380248 | 2.5476 | 100.8 | 21.03 | 15.489 | 82.180815 | 104.666873 | 79.414985 | 0.003833 | 1.001363 | 0.024667 | 24.633911 | -0.016314 | 0.130666 | 0.001011 | 0.072551 | 0.072551 | 0.074383
2019-03-26 16:27 | 1553632022.7 | 843 | 0.20929 | 0.000962 | 4e-05 | 99.893633 | 99.78302 | 125.976587 | 21.261242 | 0.002533 | 0.00234 | -152.776937 | 0.22036 | 8.401498 | 0.003454 | 0.005109 | 0.004933 | 4.9e-05 | 0.001033 | 0.350428 | 1.364407 | 2.5476 | 100.8 | 21.04 | 15.491 | 82.745513 | 104.982241 | 78.105434 | 0.003836 | 1.005096 | 0.024733 | 24.60798 | 0.00991 | 0.131092 | 0.000752 | 0.053678 | 0.053678 | 0.100863
2019-03-26 16:27 | 1553632023.7 | 844 | 0.209294 | 0.000901 | 3.5e-05 | 99.845223 | 99.763188 | 126.261307 | 21.261242 | 0.002528 | 0.002317 | -152.775347 | 0.219638 | 8.403149 | 0.003473 | 0.00477 | 0.004613 | 5.2e-05 | 0.001033 | 0.343073 | 1.368427 | 2.5476 | 100.8 | 21.04 | 15.494 | 82.641896 | 105.444841 | 77.561948 | 0.003837 | 1.006653 | 0.02478 | 24.616706 | 0.007352 | 0.130662 | 0.000808 | 0.05822 | 0.05822 | 0.092689
2019-03-26 16:27 | 1553632024.7 | 845 | 0.209368 | 0.000859 | 3.1e-05 | 99.931416 | 99.878827 | 126.45871 | 21.261242 | 0.00252 | 0.002373 | -152.773487 | 0.220665 | 8.40218 | 0.00346 | 0.004156 | 0.003942 | 4.9e-05 | 0.001032 | 0.346834 | 1.35076 | 2.5475 | 100.8 | 21.04 | 15.496 | 82.438997 | 105.127943 | 78.913734 | 0.003837 | 1.002788 | 0.024752 | 24.683375 | 0.004708 | 0.131274 | 0.000419 | 0.029327 | 0.029327 | 0.184866
2019-03-26 16:27 | 1553632025.7 | 846 | 0.209359 | 0.000803 | 2.7e-05 | 99.977464 | 99.912444 | 127.059367 | 21.261242 | 0.002467 | 0.002333 | -152.759572 | 0.220249 | 8.400445 | 0.003427 | 0.004892 | 0.004705 | 4.6e-05 | 0.001033 | 0.323496 | 1.35771 | 2.5476 | 100.8 | 21.03 | 15.498 | 81.164778 | 104.313994 | 77.952621 | 0.003835 | 1.005533 | 0.024845 | 24.708131 | 0.005819 | 0.131026 | 0.000552 | 0.039713 | 0.039713 | 0.136262
2019-03-26 16:27 | 1553632026.7 | 847 | 0.20942 | 0.00076 | 2.3e-05 | 99.916361 | 99.957824 | 127.256065 | 21.261242 | 0.002497 | 0.002291 | -152.753458 | 0.220327 | 8.402635 | 0.003447 | 0.005239 | 0.005087 | 4.6e-05 | 0.001028 | 0.326759 | 1.402133 | 2.5475 | 100.8 | 21.03 | 15.499 | 81.90101 | 104.804552 | 76.946161 | 0.003835 | 1.008424 | 0.0249 | 24.691782 | -0.003711 | 0.131073 | 0.000244 | 0.01688 | 0.01688 | 0.320694
2019-03-26 16:27 | 1553632027.7 | 848 | 0.209459 | 0.000724 | 1.9e-05 | 100.001079 | 99.818319 | 127.582564 | 21.261242 | 0.002486 | 0.002282 | -152.770267 | 0.22023 | 8.404995 | 0.003367 | 0.004412 | 0.004178 | 4.4e-05 | 0.001023 | 0.320676 | 1.402669 | 2.5476 | 100.8 | 21.03 | 15.499 | 81.631794 | 102.865339 | 76.721763 | 0.003835 | 1.009071 | 0.02494 | 24.715513 | 0.016362 | 0.131015 | 5.7e-05 | 0.003099 | 0.003099 | 1.746098
2019-03-26 16:27 | 1553632028.7 | 849 | 0.209473 | 0.000681 | 1.6e-05 | 99.93053 | 99.76386 | 127.783489 | 21.261242 | 0.002447 | 0.002314 | -152.7511 | 0.219456 | 8.403864 | 0.003391 | 0.005091 | 0.004828 | 4.8e-05 | 0.001018 | 0.32333 | 1.36074 | 2.5475 | 100.8 | 21.03 | 15.496 | 80.676643 | 103.454605 | 77.492512 | 0.003835 | 1.006853 | 0.024932 | 24.762197 | 0.014931 | 0.130554 | 3e-05 | 0.001269 | 0.001269 | 4.250249
2019-03-26 16:27 | 1553632029.7 | 850 | 0.209467 | 0.000643 | 1.4e-05 | 99.950309 | 99.899668 | 127.824799 | 21.261242 | 0.002405 | 0.002259 | -152.759591 | 0.221739 | 8.402466 | 0.003452 | 0.005167 | 0.005079 | 4.9e-05 | 0.001017 | 0.322611 | 1.360365 | 2.5475 | 100.8 | 21.03 | 15.493 | 79.684845 | 104.915575 | 76.179993 | 0.003834 | 1.010636 | 0.024983 | 24.719803 | 0.004533 | 0.131912 | 0.000122 | 0.008315 | 0.008315 | 0.655182
2019-03-26 16:27 | 1553632030.7 | 851 | 0.209482 | 0.000621 | 1.1e-05 | 99.92138 | 99.967575 | 127.891225 | 21.261242 | 0.002507 | 0.002246 | -152.76308 | 0.219781 | 8.400679 | 0.003439 | 0.004515 | 0.00428 | 4.7e-05 | 0.001011 | 0.342354 | 1.366873 | 2.5475 | 100.8 | 21.03 | 15.49 | 82.128651 | 104.61258 | 75.864305 | 0.003833 | 1.01155 | 0.025001 | 24.715051 | -0.004134 | 0.130748 | 6.2e-05 | 0.003972 | 0.003972 | 1.359397
2019-03-26 16:27 | 1553632031.7 | 852 | 0.209487 | 0.000594 | 9e-06 | 99.894223 | 99.801174 | 127.76823 | 21.261242 | 0.002403 | 0.002271 | -152.766683 | 0.220301 | 8.403045 | 0.003388 | 0.005054 | 0.004869 | 4.6e-05 | 0.001013 | 0.332289 | 1.344603 | 2.5475 | 100.8 | 21.03 | 15.482 | 79.640388 | 103.384843 | 76.448114 | 0.003831 | 1.009861 | 0.024968 | 24.723816 | 0.008335 | 0.131057 | 6.6e-05 | 0.004372 | 0.004372 | 1.238025
2019-03-26 16:27 | 1553632032.7 | 853 | 0.209492 | 0.000572 | 7e-06 | 99.956801 | 99.801846 | 127.834892 | 21.261242 | 0.002407 | 0.00227 | -152.77113 | 0.220509 | 8.403747 | 0.003404 | 0.004762 | 0.004559 | 4.8e-05 | 0.001016 | 0.308288 | 1.358141 | 2.5475 | 100.8 | 21.03 | 15.477 | 79.726898 | 103.76275 | 76.426972 | 0.00383 | 1.009922 | 0.024975 | 24.729517 | 0.013877 | 0.131181 | 6.5e-05 | 0.004442 | 0.004442 | 1.219785
2019-03-26 16:27 | 1553632033.7 | 854 | 0.209494 | 0.000549 | 6e-06 | 99.916656 | 99.901013 | 127.765179 | 21.261242 | 0.002402 | 0.002225 | -152.75616 | 0.220516 | 8.400698 | 0.003361 | 0.005117 | 0.004931 | 4.3e-05 | 0.001023 | 0.305744 | 1.359766 | 2.5474 | 100.8 | 21.03 | 15.469 | 79.613955 | 102.725375 | 75.364587 | 0.003828 | 1.013 | 0.025006 | 24.685177 | 0.0014 | 0.131185 | 8.2e-05 | 0.005802 | 0.005802 | 0.933838
2019-03-26 16:27 | 1553632034.7 | 855 | 0.209489 | 0.000532 | 6e-06 | 99.930235 | 99.878491 | 127.914228 | 21.261242 | 0.002434 | 0.002243 | -152.765475 | 0.219547 | 8.404702 | 0.003431 | 0.005088 | 0.004903 | 4.6e-05 | 0.001028 | 0.350815 | 1.355711 | 2.5475 | 100.8 | 21.03 | 15.465 | 80.370223 | 104.42402 | 75.784062 | 0.003827 | 1.011783 | 0.025006 | 24.714432 | 0.004633 | 0.130608 | 0.000138 | 0.01007 | 0.01007 | 0.535655
2019-03-26 16:27 | 1553632035.7 | 856 | 0.209521 | 0.000518 | 4e-06 | 99.937319 | 99.613594 | 127.999902 | 21.261242 | 0.002364 | 0.002242 | -152.777512 | 0.219982 | 8.405144 | 0.003399 | 0.004681 | 0.004489 | 4.6e-05 | 0.00103 | 0.318851 | 1.360968 | 2.5475 | 100.8 | 21.03 | 15.462 | 78.683781 | 103.631443 | 75.751147 | 0.003826 | 1.011878 | 0.025015 | 24.721541 | 0.029021 | 0.130868 | -3.9e-05 | -0.00319 | -0.00319 | -1.694079
2019-03-26 16:27 | 1553632036.7 | 857 | 0.209507 | 0.000509 | 4e-06 | 99.840499 | 99.69024 | 128.400811 | 21.261242 | 0.00239 | 0.002222 | -152.781518 | 0.22062 | 8.403077 | 0.003365 | 0.0047 | 0.004521 | 4.6e-05 | 0.001034 | 0.346668 | 1.319633 | 2.5476 | 100.8 | 21.03 | 15.452 | 79.317664 | 102.823688 | 75.27017 | 0.003824 | 1.013275 | 0.025072 | 24.743153 | 0.013472 | 0.131247 | 6.2e-05 | 0.004448 | 0.004448 | 1.218691
2019-03-26 16:27 | 1553632037.7 | 858 | 0.209531 | 0.000498 | 3e-06 | 99.973037 | 99.898997 | 127.935823 | 21.261242 | 0.002379 | 0.002185 | -152.766069 | 0.219911 | 8.402447 | 0.003367 | 0.004679 | 0.004512 | 4.5e-05 | 0.001038 | 0.323496 | 1.337829 | 2.5475 | 100.8 | 21.03 | 15.449 | 79.049497 | 102.869214 | 74.394941 | 0.003823 | 1.015827 | 0.025058 | 24.66727 | 0.006627 | 0.130825 | -7e-05 | -0.005473 | -0.005473 | -0.98725
2019-03-26 16:27 | 1553632038.7 | 859 | 0.209527 | 0.000488 | 2e-06 | 99.828987 | 99.897988 | 127.696404 | 21.261242 | 0.00238 | 0.00225 | -152.774004 | 0.220457 | 8.401517 | 0.003377 | 0.004802 | 0.00464 | 4.7e-05 | 0.001042 | 0.335884 | 1.334103 | 2.5475 | 100.8 | 21.03 | 15.445 | 79.071123 | 103.115992 | 75.963288 | 0.003822 | 1.011263 | 0.024978 | 24.69972 | -0.00618 | 0.13115 | -3e-05 | -0.002404 | -0.002404 | -2.253119
2019-03-26 16:27 | 1553632039.7 | 860 | 0.209509 | 0.000481 | 2e-06 | 99.957982 | 99.846218 | 127.82832 | 21.261242 | 0.002363 | 0.002211 | -152.764555 | 0.220379 | 8.400399 | 0.003389 | 0.004291 | 0.004094 | 4.6e-05 | 0.001038 | 0.319404 | 1.358045 | 2.5474 | 100.8 | 21.03 | 15.438 | 78.679936 | 103.402768 | 75.024636 | 0.00382 | 1.013989 | 0.025024 | 24.679231 | 0.010007 | 0.131104 | 8.6e-05 | 0.006347 | 0.006347 | 0.853147
2019-03-26 16:27 | 1553632040.7 | 861 | 0.209504 | 0.000478 | 2e-06 | 99.96241 | 99.916477 | 127.994035 | 21.261242 | 0.00235 | 0.002156 | -152.759457 | 0.220516 | 8.403272 | 0.003452 | 0.004534 | 0.004318 | 4.8e-05 | 0.001039 | 0.35723 | 1.399512 | 2.5475 | 100.8 | 21.03 | 15.434 | 78.345467 | 104.927211 | 73.700368 | 0.003819 | 1.017861 | 0.025088 | 24.648214 | 0.004111 | 0.131185 | 0.00012 | 0.008999 | 0.008999 | 0.602069
2019-03-26 16:27 | 1553632041.7 | 862 | 0.209551 | 0.000473 | 1e-06 | 99.988386 | 99.87681 | 128.20599 | 21.261242 | 0.002371 | 0.002202 | -152.777263 | 0.219943 | 8.401868 | 0.003388 | 0.00457 | 0.00443 | 5e-05 | 0.001043 | 0.32228 | 1.354347 | 2.5477 | 100.8 | 21.03 | 15.428 | 78.862312 | 103.365949 | 74.800243 | 0.003818 | 1.014643 | 0.025069 | 24.707696 | 0.009987 | 0.130844 | -0.000157 | -0.011952 | -0.011952 | -0.452141
2019-03-26 16:27 | 1553632042.7 | 863 | 0.209497 | 0.000466 | 0 | 99.932302 | 99.845883 | 128.343069 | 21.261242 | 0.002389 | 0.002185 | -152.77088 | 0.220685 | 8.401114 | 0.003385 | 0.004938 | 0.004637 | 4.8e-05 | 0.001039 | 0.318519 | 1.347897 | 2.5474 | 100.8 | 21.03 | 15.424 | 79.300363 | 103.2928 | 74.386292 | 0.003817 | 1.015852 | 0.025098 | 24.706192 | 0.007738 | 0.131286 | 0.00018 | 0.013642 | 0.013642 | 0.397469
2019-03-26 16:27 | 1553632043.7 | 864 | 0.209523 | 0.000463 | 1e-06 | 99.980121 | 100.011274 | 128.065391 | 21.261242 | 0.00233 | 0.002162 | -152.765552 | 0.220119 | 8.40283 | 0.003409 | 0.005222 | 0.005113 | 4.6e-05 | 0.001037 | 0.322777 | 1.409201 | 2.5477 | 100.8 | 21.03 | 15.42 | 77.875255 | 103.880739 | 73.843801 | 0.003816 | 1.01744 | 0.02509 | 24.660181 | -0.002787 | 0.130949 | 2.6e-05 | 0.001916 | 0.001916 | 2.823168
2019-03-26 16:27 | 1553632044.7 | 865 | 0.209523 | 0.000457 | 0 | 99.899241 | 99.811594 | 128.057645 | 21.261242 | 0.002352 | 0.002215 | -152.756812 | 0.220594 | 8.401095 | 0.003386 | 0.004176 | 0.00402 | 4.7e-05 | 0.001035 | 0.331404 | 1.397059 | 2.5476 | 100.8 | 21.03 | 15.414 | 78.413946 | 103.321865 | 75.115209 | 0.003814 | 1.013726 | 0.025044 | 24.704571 | 0.007851 | 0.131231 | 3.4e-05 | 0.002545 | 0.002545 | 2.129283
2019-03-26 16:27 | 1553632045.7 | 866 | 0.209537 | 0.000459 | 0 | 99.941157 | 99.862356 | 127.7011 | 21.261242 | 0.002304 | 0.002147 | -152.756313 | 0.220503 | 8.40088 | 0.003371 | 0.005076 | 0.004862 | 4.6e-05 | 0.001036 | 0.370005 | 1.393338 | 2.5476 | 100.8 | 21.04 | 15.402 | 77.239997 | 102.965839 | 73.470442 | 0.003814 | 1.018536 | 0.025068 | 24.611831 | 0.007055 | 0.131177 | -5.1e-05 | -0.003911 | -0.003911 | -1.385267
2019-03-26 16:27 | 1553632046.7 | 867 | 0.209534 | 0.000457 | 0 | 99.974808 | 99.900677 | 127.018758 | 21.261242 | 0.002329 | 0.002148 | -152.750161 | 0.219774 | 8.403038 | 0.003437 | 0.004501 | 0.00427 | 5e-05 | 0.001031 | 0.341469 | 1.39018 | 2.5477 | 100.8 | 21.04 | 15.395 | 77.842578 | 104.565559 | 73.495429 | 0.003812 | 1.018463 | 0.025 | 24.546874 | 0.006635 | 0.130744 | -2.9e-05 | -0.002143 | -0.002143 | -2.519354
2019-03-26 16:27 | 1553632047.7 | 868 | 0.209544 | 0.000454 | 0 | 99.976875 | 100.084558 | 127.095278 | 21.261242 | 0.002301 | 0.00217 | -152.770037 | 0.220184 | 8.402109 | 0.003392 | 0.004955 | 0.004796 | 4.9e-05 | 0.001029 | 0.301265 | 1.374615 | 2.5477 | 100.8 | 21.04 | 15.387 | 77.174647 | 103.469623 | 74.021589 | 0.00381 | 1.016919 | 0.024989 | 24.572894 | -0.009629 | 0.130988 | -8.9e-05 | -0.006717 | -0.006717 | -0.805422
2019-03-26 16:27 | 1553632048.7 | 869 | 0.209523 | 0.000454 | 0 | 99.985435 | 99.988416 | 127.118986 | 21.261242 | 0.002311 | 0.002129 | -152.764881 | 0.219989 | 8.401517 | 0.00339 | 0.004665 | 0.00449 | 4.9e-05 | 0.00103 | 0.325321 | 1.366944 | 2.5475 | 100.8 | 21.04 | 15.374 | 77.419232 | 103.434984 | 73.049504 | 0.003807 | 1.019774 | 0.025026 | 24.540756 | -0.000267 | 0.130871 | 4e-05 | 0.002986 | 0.002986 | 1.810228
2019-03-26 16:27 | 1553632049.7 | 870 | 0.209585 | 0.000453 | 0 | 99.988683 | 99.815293 | 127.068521 | 21.261242 | 0.002301 | 0.002158 | -152.784604 | 0.219852 | 8.40426 | 0.003435 | 0.004483 | 0.004262 | 4.9e-05 | 0.001032 | 0.317247 | 1.3719 | 2.5475 | 100.8 | 21.04 | 15.368 | 77.1684 | 104.519994 | 73.734004 | 0.003805 | 1.017762 | 0.024996 | 24.560129 | 0.015524 | 0.13079 | -0.000336 | -0.025368 | -0.025368 | -0.212934
2019-03-26 16:27 | 1553632050.7 | 871 | 0.209583 | 0.000452 | -1e-06 | 100.02558 | 99.98102 | 126.87464 | 21.261242 | 0.002302 | 0.002078 | -152.794111 | 0.219521 | 8.402889 | 0.003246 | 0.004552 | 0.004341 | 5.2e-05 | 0.001031 | 0.334999 | 1.370288 | 2.5475 | 100.8 | 21.04 | 15.361 | 77.211887 | 99.932222 | 71.827228 | 0.003804 | 1.023388 | 0.025046 | 24.473841 | 0.003986 | 0.130593 | -0.000315 | -0.023772 | -0.023772 | -0.22688
2019-03-26 16:28 | 1553632051.7 | 872 | 0.209553 | 0.000451 | 0 | 100.00167 | 99.825377 | 126.893183 | 21.261242 | 0.002325 | 0.002139 | -152.799152 | 0.22049 | 8.40311 | 0.003327 | 0.005234 | 0.005021 | 5.1e-05 | 0.001031 | 0.344677 | 1.332407 | 2.5474 | 100.8 | 21.04 | 15.348 | 77.756803 | 101.910967 | 73.299617 | 0.0038 | 1.019038 | 0.024995 | 24.527806 | 0.015782 | 0.131169 | -0.000135 | -0.010193 | -0.010193 | -0.531484
2019-03-26 16:28 | 1553632052.7 | 873 | 0.209546 | 0.000445 | 0 | 100.054803 | 99.933621 | 127.02721 | 21.261242 | 0.002266 | 0.002094 | -152.820083 | 0.220269 | 8.40246 | 0.003363 | 0.005085 | 0.004908 | 4.8e-05 | 0.00103 | 0.309726 | 1.346992 | 2.5476 | 100.8 | 21.04 | 15.342 | 76.341202 | 102.771867 | 72.208315 | 0.003799 | 1.022258 | 0.025047 | 24.502074 | 0.01084 | 0.131038 | -8.7e-05 | -0.006538 | -0.006538 | -0.827695
2019-03-26 16:28 | 1553632053.7 | 874 | 0.209553 | 0.000446 | 0 | 99.990454 | 99.990097 | 127.209121 | 21.261242 | 0.0023 | 0.002145 | -152.837774 | 0.2198 | 8.40231 | 0.003331 | 0.004651 | 0.00446 | 4.9e-05 | 0.001034 | 0.327312 | 1.368163 | 2.5476 | 100.8 | 21.04 | 15.331 | 77.144854 | 102.004399 | 73.420468 | 0.003796 | 1.018683 | 0.025022 | 24.562605 | 3.2e-05 | 0.130759 | -0.000126 | -0.00955 | -0.00955 | -0.565459
2019-03-26 16:28 | 1553632054.7 | 875 | 0.209528 | 0.00045 | 0 | 100.072219 | 100.078843 | 126.895296 | 21.261242 | 0.002249 | 0.00207 | -152.830471 | 0.220672 | 8.403513 | 0.003262 | 0.004694 | 0.004489 | 5e-05 | 0.001039 | 0.336437 | 1.400419 | 2.5476 | 100.8 | 21.04 | 15.326 | 75.941425 | 100.331497 | 71.622021 | 0.003795 | 1.023997 | 0.025056 | 24.468553 | -0.000592 | 0.131278 | 1.6e-05 | 0.001244 | 0.001244 | 4.359785
2019-03-26 16:28 | 1553632055.7 | 876 | 0.209536 | 0.000447 | 0 | 100.005803 | 99.955808 | 127.066409 | 21.261242 | 0.00226 | 0.002119 | -152.81623 | 0.22036 | 8.403844 | 0.003334 | 0.005133 | 0.004952 | 5.4e-05 | 0.001038 | 0.331404 | 1.427074 | 2.5476 | 100.8 | 21.04 | 15.323 | 76.2057 | 102.066367 | 72.812602 | 0.003794 | 1.020473 | 0.025029 | 24.527285 | 0.004473 | 0.131092 | -2.7e-05 | -0.002037 | -0.002037 | -2.657829
2019-03-26 16:28 | 1553632056.7 | 877 | 0.209492 | 0.000447 | 0 | 100.110594 | 100.103719 | 127.337045 | 21.261242 | 0.002249 | 0.002128 | -152.820466 | 0.220731 | 8.402258 | 0.003325 | 0.004557 | 0.004406 | 5.3e-05 | 0.001041 | 0.31133 | 1.364218 | 2.5475 | 100.8 | 21.04 | 15.32 | 75.926529 | 101.84731 | 73.023796 | 0.003794 | 1.01985 | 0.025048 | 24.560884 | 0.000614 | 0.131313 | 0.00024 | 0.018136 | 0.018136 | 0.299037
2019-03-26 16:28 | 1553632057.7 | 878 | 0.209507 | 0.000449 | 0 | 100.092588 | 99.961859 | 127.45112 | 21.261242 | 0.002258 | 0.002124 | -152.798731 | 0.219547 | 8.402226 | 0.003342 | 0.004331 | 0.004086 | 5.3e-05 | 0.00104 | 0.32228 | 1.323471 | 2.5475 | 100.8 | 21.04 | 15.319 | 76.156449 | 102.258091 | 72.917838 | 0.003793 | 1.020162 | 0.025063 | 24.568122 | 0.01169 | 0.130608 | 0.000148 | 0.01119 | 0.01119 | 0.482042
2019-03-26 16:28 | 1553632058.7 | 879 | 0.209521 | 0.000446 | 0 | 100.123287 | 100.064052 | 127.721052 | 21.261242 | 0.002231 | 0.002088 | -152.823245 | 0.220106 | 8.402648 | 0.003313 | 0.004553 | 0.004409 | 5.4e-05 | 0.001045 | 0.329469 | 1.349862 | 2.5476 | 100.8 | 21.04 | 15.322 | 75.491679 | 101.557611 | 72.062466 | 0.003794 | 1.02269 | 0.025121 | 24.563712 | 0.005293 | 0.130941 | 6.4e-05 | 0.004832 | 0.004832 | 1.119096
2019-03-26 16:28 | 1553632059.7 | 880 | 0.209472 | 0.000446 | 0 | 100.138341 | 100.160194 | 127.861181 | 21.261242 | 0.002207 | 0.002085 | -152.812013 | 0.220555 | 8.399268 | 0.00331 | 0.005064 | 0.004835 | 5.1e-05 | 0.001041 | 0.341082 | 1.355437 | 2.5476 | 100.8 | 21.04 | 15.323 | 74.931179 | 101.476783 | 72.001674 | 0.003794 | 1.02287 | 0.025137 | 24.575019 | -0.001952 | 0.131208 | 0.000359 | 0.027245 | 0.027245 | 0.198895
2019-03-26 16:28 | 1553632060.7 | 881 | 0.209556 | 0.000443 | -1e-06 | 100.13539 | 100.051614 | 127.865171 | 21.261242 | 0.002236 | 0.002052 | -152.808985 | 0.220165 | 8.404124 | 0.003395 | 0.005303 | 0.005127 | 5.3e-05 | 0.00105 | 0.321008 | 1.38873 | 2.5476 | 100.8 | 21.04 | 15.324 | 75.626458 | 103.555376 | 71.203426 | 0.003795 | 1.025241 | 0.025167 | 24.546968 | 0.007486 | 0.130976 | -0.000141 | -0.010636 | -0.010636 | -0.508598
2019-03-26 16:28 | 1553632061.7 | 882 | 0.209549 | 0.000443 | 0 | 100.140407 | 100.204567 | 127.53914 | 21.261242 | 0.00227 | 0.002062 | -152.810403 | 0.219358 | 8.40127 | 0.003387 | 0.005164 | 0.004993 | 5.3e-05 | 0.001046 | 0.320455 | 1.358089 | 2.5475 | 100.8 | 21.04 | 15.322 | 76.426251 | 103.340032 | 71.44036 | 0.003794 | 1.024536 | 0.025126 | 24.524085 | -0.005729 | 0.130496 | -9.8e-05 | -0.007452 | -0.007452 | -0.723229
2019-03-26 16:28 | 1553632062.7 | 883 | 0.209501 | 0.00044 | -1e-06 | 100.134503 | 99.961859 | 127.250196 | 21.261242 | 0.0022 | 0.002087 | -152.811496 | 0.220074 | 8.404176 | 0.003373 | 0.00514 | 0.004932 | 5.8e-05 | 0.001045 | 0.319404 | 1.378784 | 2.5477 | 100.8 | 21.04 | 15.322 | 74.762043 | 103.014516 | 72.050211 | 0.003794 | 1.022726 | 0.025075 | 24.517957 | 0.015435 | 0.130922 | 0.000196 | 0.014875 | 0.014875 | 0.363499
2019-03-26 16:28 | 1553632063.7 | 884 | 0.209522 | 0.000444 | 0 | 100.221583 | 100.205576 | 127.752973 | 21.261242 | 0.002254 | 0.002072 | -152.809503 | 0.219345 | 8.403058 | 0.003339 | 0.004462 | 0.004275 | 5.6e-05 | 0.001041 | 0.327644 | 1.356204 | 2.5476 | 100.8 | 21.04 | 15.321 | 76.053622 | 102.19515 | 71.668878 | 0.003794 | 1.023857 | 0.025139 | 24.552773 | 0.001429 | 0.130488 | 6.1e-05 | 0.004644 | 0.004644 | 1.160576
2019-03-26 16:28 | 1553632064.7 | 885 | 0.209509 | 0.000439 | 0 | 100.226307 | 100.260371 | 128.153646 | 21.261242 | 0.002232 | 0.002064 | -152.804883 | 0.219729 | 8.400614 | 0.003403 | 0.004573 | 0.004376 | 5.7e-05 | 0.001043 | 0.337322 | 1.355962 | 2.5476 | 100.8 | 21.04 | 15.319 | 75.513541 | 103.750878 | 71.49731 | 0.003793 | 1.024367 | 0.025184 | 24.585126 | -0.003039 | 0.130717 | 0.000149 | 0.011368 | 0.011368 | 0.474896
2019-03-26 16:28 | 1553632065.7 | 886 | 0.209538 | 0.000447 | 0 | 100.27029 | 100.292979 | 127.925729 | 21.261242 | 0.002168 | 0.002098 | -152.818568 | 0.21902 | 8.40283 | 0.003376 | 0.004397 | 0.004231 | 5.6e-05 | 0.001039 | 0.34252 | 1.338782 | 2.5476 | 100.8 | 21.04 | 15.318 | 73.973298 | 103.095648 | 72.295776 | 0.003793 | 1.021999 | 0.025133 | 24.591692 | -0.002024 | 0.130295 | -4e-05 | -0.003075 | -0.003075 | -1.749925
2019-03-26 16:28 | 1553632066.7 | 887 | 0.209527 | 0.000443 | 0 | 100.324308 | 100.232805 | 127.939578 | 21.261242 | 0.002162 | 0.002056 | -152.821578 | 0.220848 | 8.401394 | 0.003343 | 0.004697 | 0.004466 | 5.2e-05 | 0.001047 | 0.338428 | 1.323382 | 2.5475 | 100.8 | 21.04 | 15.315 | 73.829866 | 102.288837 | 71.296182 | 0.003792 | 1.024965 | 0.02517 | 24.557416 | 0.008162 | 0.131382 | 3.3e-05 | 0.002536 | 0.002536 | 2.13994
2019-03-26 16:28 | 1553632067.7 | 888 | 0.209535 | 0.000445 | 0 | 100.299216 | 100.326595 | 128.026662 | 21.261242 | 0.00221 | 0.002088 | -152.821271 | 0.220067 | 8.403298 | 0.00338 | 0.00501 | 0.004898 | 5.6e-05 | 0.001049 | 0.325487 | 1.37407 | 2.5474 | 100.8 | 21.04 | 15.315 | 75.000611 | 103.179689 | 72.061745 | 0.003792 | 1.022692 | 0.025151 | 24.593056 | -0.002441 | 0.130918 | -1.5e-05 | -0.001141 | -0.001141 | -4.740627
2019-03-26 16:28 | 1553632068.7 | 889 | 0.20951 | 0.000445 | -1e-06 | 100.306892 | 100.250623 | 128.011639 | 21.261242 | 0.002186 | 0.002061 | -152.79783 | 0.219521 | 8.403695 | 0.003407 | 0.005016 | 0.004872 | 5.8e-05 | 0.001057 | 0.344511 | 1.395911 | 2.5476 | 100.8 | 21.04 | 15.315 | 74.408155 | 103.846819 | 71.405277 | 0.003792 | 1.024641 | 0.025174 | 24.56822 | 0.005019 | 0.130593 | 0.000136 | 0.010346 | 0.010346 | 0.521294
2019-03-26 16:28 | 1553632069.7 | 890 | 0.209536 | 0.000441 | 0 | 100.311319 | 100.370968 | 127.963522 | 21.261242 | 0.002201 | 0.002043 | -152.789684 | 0.21995 | 8.405086 | 0.00338 | 0.004789 | 0.004621 | 5.4e-05 | 0.001053 | 0.333727 | 1.383938 | 2.5475 | 100.8 | 21.04 | 15.313 | 74.78775 | 103.18744 | 70.978021 | 0.003792 | 1.025913 | 0.025184 | 24.548368 | -0.005317 | 0.130848 | -2e-05 | -0.001519 | -0.001519 | -3.556502
2019-03-26 16:28 | 1553632070.7 | 891 | 0.209511 | 0.000442 | 0 | 100.339953 | 100.490305 | 128.001077 | 21.261242 | 0.002131 | 0.002113 | -152.790661 | 0.220932 | 8.402609 | 0.003342 | 0.004619 | 0.004481 | 5.8e-05 | 0.001056 | 0.318851 | 1.358285 | 2.5475 | 100.8 | 21.04 | 15.311 | 73.09155 | 102.267533 | 72.670603 | 0.003791 | 1.020892 | 0.025126 | 24.612275 | -0.013393 | 0.131433 | 0.00013 | 0.009843 | 0.009843 | 0.551501
2019-03-26 16:28 | 1553632071.7 | 892 | 0.209533 | 0.000445 | -1e-06 | 100.308073 | 100.2876 | 128.070555 | 21.261242 | 0.002169 | 0.002062 | -152.776094 | 0.220165 | 8.401075 | 0.003268 | 0.004412 | 0.004198 | 5.5e-05 | 0.001059 | 0.347387 | 1.338555 | 2.5475 | 100.8 | 21.04 | 15.306 | 74.001168 | 100.480731 | 71.428826 | 0.00379 | 1.024571 | 0.025179 | 24.574713 | 0.001826 | 0.130976 | -5e-06 | -0.00037 | -0.00037 | -14.639228
2019-03-26 16:28 | 1553632072.7 | 893 | 0.209574 | 0.000445 | 0 | 100.28741 | 100.157169 | 127.881133 | 21.261242 | 0.002217 | 0.002029 | -152.761795 | 0.219872 | 8.407991 | 0.003331 | 0.004436 | 0.00435 | 5.5e-05 | 0.001056 | 0.307735 | 1.338943 | 2.5474 | 100.8 | 21.04 | 15.303 | 75.156532 | 101.984067 | 70.652879 | 0.003789 | 1.026883 | 0.025188 | 24.528868 | 0.011624 | 0.130802 | -0.000254 | -0.019378 | -0.019378 | -0.278777
2019-03-26 16:28 | 1553632073.7 | 894 | 0.209566 | 0.000445 | 0 | 100.315157 | 100.349455 | 127.710253 | 21.261242 | 0.002134 | 0.002072 | -152.763731 | 0.220828 | 8.403305 | 0.003245 | 0.0041 | 0.003799 | 5.6e-05 | 0.001059 | 0.323717 | 1.335919 | 2.5475 | 100.8 | 21.04 | 15.301 | 73.157142 | 99.914811 | 71.681373 | 0.003789 | 1.02382 | 0.025134 | 24.549112 | -0.003058 | 0.131371 | -0.000202 | -0.015382 | -0.015382 | -0.352731
2019-03-26 16:28 | 1553632074.7 | 895 | 0.20957 | 0.000444 | 0 | 100.390725 | 100.342394 | 127.526231 | 21.261242 | 0.00216 | 0.002036 | -152.79022 | 0.220119 | 8.40348 | 0.003278 | 0.004605 | 0.004445 | 4.6e-05 | 0.001063 | 0.332123 | 1.336743 | 2.5475 | 100.8 | 21.03 | 15.294 | 73.796231 | 100.716092 | 70.822301 | 0.003785 | 1.026377 | 0.025147 | 24.500842 | 0.004307 | 0.130949 | -0.000228 | -0.017358 | -0.017358 | -0.311559
2019-03-26 16:28 | 1553632075.7 | 896 | 0.209557 | 0.000443 | 0 | 100.375079 | 100.521569 | 127.946152 | 21.261242 | 0.002148 | 0.002059 | -152.790354 | 0.220867 | 8.398989 | 0.003267 | 0.00423 | 0.004012 | 4.9e-05 | 0.001066 | 0.345949 | 1.349678 | 2.5474 | 100.8 | 21.03 | 15.291 | 73.50552 | 100.451464 | 71.368752 | 0.003784 | 1.024749 | 0.025168 | 24.560633 | -0.013044 | 0.131394 | -0.000149 | -0.011355 | -0.011355 | -0.477898
2019-03-26 16:28 | 1553632076.7 | 897 | 0.209515 | 0.000446 | 0 | 100.317519 | 100.27718 | 128.089803 | 21.261242 | 0.002102 | 0.001965 | -152.804557 | 0.219878 | 8.402616 | 0.00319 | 0.004749 | 0.004553 | 5.4e-05 | 0.001068 | 0.319957 | 1.325581 | 2.5475 | 100.8 | 21.03 | 15.285 | 72.408706 | 98.583072 | 69.099551 | 0.003783 | 1.031544 | 0.025266 | 24.493353 | 0.003597 | 0.130806 | 0.000103 | 0.007883 | 0.007883 | 0.685311
2019-03-26 16:28 | 1553632077.7 | 898 | 0.209517 | 0.000442 | -1e-06 | 100.348513 | 100.506105 | 127.927843 | 21.261242 | 0.002118 | 0.002052 | -152.825066 | 0.220848 | 8.40179 | 0.003283 | 0.004764 | 0.00458 | 5.2e-05 | 0.00107 | 0.318298 | 1.342405 | 2.5475 | 100.8 | 21.03 | 15.281 | 72.77512 | 100.84237 | 71.207271 | 0.003782 | 1.02523 | 0.025173 | 24.55312 | -0.014036 | 0.131382 | 9.5e-05 | 0.007254 | 0.007254 | 0.74798
2019-03-26 16:28 | 1553632078.7 | 899 | 0.209506 | 0.000439 | 0 | 100.33641 | 100.282893 | 127.588199 | 21.261242 | 0.002118 | 0.00201 | -152.842892 | 0.220113 | 8.402843 | 0.003338 | 0.004699 | 0.004529 | 5.1e-05 | 0.001068 | 0.328916 | 1.374489 | 2.5476 | 100.8 | 21.03 | 15.278 | 72.780646 | 102.156659 | 70.179683 | 0.003781 | 1.028298 | 0.025177 | 24.483891 | 0.004772 | 0.130945 | 0.000168 | 0.012787 | 0.012787 | 0.422939
2019-03-26 16:28 | 1553632079.7 | 900 | 0.209532 | 0.000443 | 0 | 100.305711 | 100.47417 | 127.341973 | 21.261242 | 0.002107 | 0.002 | -152.837602 | 0.220757 | 8.399775 | 0.003262 | 0.003994 | 0.003812 | 5.2e-05 | 0.001074 | 0.320676 | 1.394818 | 2.5476 | 100.8 | 21.03 | 15.271 | 72.524758 | 100.322064 | 69.938867 | 0.003779 | 1.02902 | 0.025161 | 24.451675 | -0.015009 | 0.131328 | 8e-06 | 0.000617 | 0.000617 | 8.793515
2019-03-26 16:28 | 1553632080.7 | 901 | 0.209502 | 0.000445 | 0 | 100.344971 | 100.445261 | 127.214519 | 21.261242 | 0.00213 | 0.002 | -152.84546 | 0.220568 | 8.401699 | 0.003256 | 0.004954 | 0.004681 | 5.3e-05 | 0.001077 | 0.336603 | 1.385737 | 2.5475 | 100.8 | 21.03 | 15.269 | 73.075933 | 100.174535 | 69.943434 | 0.003779 | 1.029007 | 0.025149 | 24.439598 | -0.008935 | 0.131216 | 0.000184 | 0.013953 | 0.013953 | 0.388399
2019-03-26 16:28 | 1553632081.7 | 902 | 0.209492 | 0.000441 | 0 | 100.353531 | 100.390802 | 127.168278 | 21.261242 | 0.002141 | 0.002037 | -152.849715 | 0.220945 | 8.40272 | 0.003275 | 0.004961 | 0.004797 | 5.2e-05 | 0.001076 | 0.313818 | 1.376096 | 2.5474 | 100.8 | 21.03 | 15.267 | 73.33013 | 100.638441 | 70.840805 | 0.003778 | 1.026322 | 0.025111 | 24.46709 | -0.003321 | 0.13144 | 0.00025 | 0.018933 | 0.018933 | 0.286728
2019-03-26 16:28 | 1553632082.7 | 903 | 0.209513 | 0.000447 | 0 | 100.280915 | 100.213644 | 127.360282 | 21.261242 | 0.002137 | 0.00205 | -152.862615 | 0.220386 | 8.402278 | 0.003306 | 0.00473 | 0.004547 | 5.1e-05 | 0.00108 | 0.340197 | 1.365249 | 2.5476 | 100.8 | 21.03 | 15.266 | 73.229461 | 101.380229 | 71.14263 | 0.003778 | 1.025422 | 0.025119 | 24.496294 | 0.006002 | 0.131108 | 0.000113 | 0.00856 | 0.00856 | 0.632568
2019-03-26 16:28 | 1553632083.7 | 904 | 0.209523 | 0.000442 | 0 | 100.322833 | 100.272474 | 127.043171 | 21.261242 | 0.002213 | 0.002063 | -152.869572 | 0.220425 | 8.403337 | 0.003309 | 0.005219 | 0.005017 | 5.4e-05 | 0.001077 | 0.313486 | 1.352747 | 2.5475 | 100.8 | 21.03 | 15.266 | 75.059712 | 101.454761 | 71.455979 | 0.003778 | 1.02449 | 0.025076 | 24.476909 | 0.004491 | 0.131131 | 6.2e-05 | 0.004722 | 0.004722 | 1.146999
2019-03-26 16:28 | 1553632084.7 | 905 | 0.20953 | 0.000441 | 0 | 100.282982 | 100.258355 | 126.908439 | 21.261242 | 0.002137 | 0.001978 | -152.856711 | 0.221349 | 8.403006 | 0.003292 | 0.004628 | 0.004468 | 5.7e-05 | 0.001078 | 0.312768 | 1.341034 | 2.5475 | 100.8 | 21.03 | 15.269 | 73.249883 | 101.055029 | 69.420917 | 0.003779 | 1.030576 | 0.025137 | 24.391584 | 0.002197 | 0.13168 | 2.2e-05 | 0.001673 | 0.001673 | 3.250197
2019-03-26 16:28 | 1553632085.7 | 906 | 0.209516 | 0.000444 | 0 | 100.262025 | 100.234486 | 126.503306 | 21.261242 | 0.00213 | 0.002003 | -152.851555 | 0.219989 | 8.402096 | 0.003358 | 0.004873 | 0.004626 | 5.3e-05 | 0.001075 | 0.339644 | 1.404696 | 2.5476 | 100.8 | 21.03 | 15.273 | 73.068965 | 102.638205 | 70.020582 | 0.00378 | 1.028775 | 0.025075 | 24.373925 | 0.002457 | 0.130871 | 0.000101 | 0.007655 | 0.007655 | 0.706098
2019-03-26 16:28 | 1553632086.7 | 907 | 0.209532 | 0.000448 | 0 | 100.267633 | 100.289616 | 126.538984 | 21.261242 | 0.002125 | 0.002017 | -152.818262 | 0.220171 | 8.398833 | 0.003357 | 0.004878 | 0.004692 | 5.3e-05 | 0.001076 | 0.319238 | 1.368192 | 2.5474 | 100.8 | 21.03 | 15.28 | 72.950515 | 102.628036 | 70.348874 | 0.003781 | 1.027792 | 0.025067 | 24.38902 | -0.001961 | 0.13098 | -2e-06 | -0.000179 | -0.000179 | -30.204414
2019-03-26 16:28 | 1553632087.7 | 908 | 0.209523 | 0.000447 | 0 | 100.178486 | 100.042875 | 126.454483 | 21.261242 | 0.002187 | 0.002034 | -152.816134 | 0.219917 | 8.403851 | 0.003395 | 0.004143 | 0.003957 | 5.1e-05 | 0.001073 | 0.320842 | 1.373527 | 2.5476 | 100.8 | 21.03 | 15.283 | 74.451881 | 103.544233 | 70.76054 | 0.003782 | 1.026562 | 0.025043 | 24.39548 | 0.012116 | 0.130829 | 5.9e-05 | 0.004474 | 0.004474 | 1.207618
2019-03-26 16:28 | 1553632088.7 | 909 | 0.209519 | 0.000444 | 0 | 100.145131 | 100.139353 | 126.649303 | 21.261242 | 0.002118 | 0.001976 | -152.783531 | 0.220295 | 8.403825 | 0.003323 | 0.005217 | 0.005011 | 5e-05 | 0.00107 | 0.329248 | 1.413941 | 2.5476 | 100.8 | 21.03 | 15.287 | 72.785932 | 101.8081 | 69.378133 | 0.003783 | 1.030705 | 0.025113 | 24.365147 | 0.000516 | 0.131053 | 8.3e-05 | 0.006289 | 0.006289 | 0.860581
2019-03-26 16:28 | 1553632089.7 | 910 | 0.209543 | 0.000443 | 0 | 100.164613 | 100.12456 | 126.568559 | 21.261242 | 0.002126 | 0.00203 | -152.799938 | 0.220802 | 8.404852 | 0.003357 | 0.00463 | 0.004528 | 5.6e-05 | 0.001068 | 0.33876 | 1.344818 | 2.5475 | 100.8 | 21.03 | 15.293 | 72.969255 | 102.62973 | 70.672585 | 0.003784 | 1.026824 | 0.025058 | 24.40336 | 0.003577 | 0.131355 | -5.9e-05 | -0.00448 | -0.00448 | -1.210874
2019-03-26 16:28 | 1553632090.7 | 911 | 0.209546 | 0.000441 | 0 | 100.122992 | 100.03716 | 126.419979 | 21.261242 | 0.002069 | 0.001988 | -152.795491 | 0.221004 | 8.400685 | 0.003386 | 0.004439 | 0.004308 | 5.2e-05 | 0.00107 | 0.338041 | 1.367139 | 2.5476 | 100.8 | 21.03 | 15.296 | 71.615053 | 103.335187 | 69.656463 | 0.003785 | 1.029868 | 0.02508 | 24.352967 | 0.007671 | 0.131475 | -7.5e-05 | -0.005683 | -0.005683 | -0.955456
2019-03-26 16:28 | 1553632091.7 | 912 | 0.209525 | 0.000447 | 0 | 100.083436 | 100.097332 | 126.565507 | 21.261242 | 0.002149 | 0.002029 | -152.788304 | 0.220744 | 8.401212 | 0.003357 | 0.004563 | 0.004334 | 5.3e-05 | 0.001064 | 0.280471 | 1.376617 | 2.5476 | 100.8 | 21.03 | 15.297 | 73.537474 | 102.624888 | 70.655283 | 0.003785 | 1.026876 | 0.025058 | 24.402452 | -0.001242 | 0.13132 | 4.3e-05 | 0.003238 | 0.003238 | 1.674855
2019-03-26 16:28 | 1553632092.7 | 913 | 0.209532 | 0.00044 | 0 | 100.011411 | 100.201206 | 126.43148 | 21.261242 | 0.002065 | 0.002013 | -152.792367 | 0.220347 | 8.40478 | 0.003356 | 0.004703 | 0.004563 | 5.6e-05 | 0.001071 | 0.325874 | 1.337113 | 2.5476 | 100.8 | 21.03 | 15.302 | 71.520859 | 102.598253 | 70.254665 | 0.003787 | 1.028074 | 0.02506 | 24.375314 | -0.016958 | 0.131084 | 1.2e-05 | 0.00088 | 0.00088 | 6.150042
2019-03-26 16:28 | 1553632093.7 | 914 | 0.209537 | 0.000443 | 0 | 99.994881 | 99.935302 | 126.668551 | 21.261242 | 0.002139 | 0.002009 | -152.798922 | 0.219937 | 8.401485 | 0.003346 | 0.003915 | 0.003749 | 5.5e-05 | 0.001068 | 0.308288 | 1.349695 | 2.5475 | 100.8 | 21.03 | 15.304 | 73.287364 | 102.365581 | 70.159495 | 0.003787 | 1.028359 | 0.025087 | 24.394775 | 0.005331 | 0.130841 | -2.2e-05 | -0.001656 | -0.001656 | -3.262906
2019-03-26 16:28 | 1553632094.7 | 915 | 0.209528 | 0.000443 | 0 | 100.017906 | 99.953118 | 126.857972 | 21.261242 | 0.00211 | 0.00203 | -152.807816 | 0.22036 | 8.402349 | 0.003388 | 0.00464 | 0.004388 | 5.4e-05 | 0.001068 | 0.353138 | 1.365995 | 2.5477 | 100.8 | 21.03 | 15.307 | 72.591794 | 103.365949 | 70.669461 | 0.003788 | 1.026834 | 0.025087 | 24.431134 | 0.005796 | 0.131092 | 3e-05 | 0.002307 | 0.002307 | 2.346822
2019-03-26 16:28 | 1553632095.7 | 916 | 0.209517 | 0.000445 | 0 | 99.931711 | 100.001526 | 127.222028 | 21.261242 | 0.002083 | 0.00206 | -152.783953 | 0.220087 | 8.400133 | 0.003346 | 0.004343 | 0.004188 | 5.5e-05 | 0.001065 | 0.319238 | 1.428545 | 2.5476 | 100.8 | 21.03 | 15.308 | 71.952657 | 102.34694 | 71.39134 | 0.003788 | 1.024682 | 0.025096 | 24.491836 | -0.006247 | 0.13093 | 9.9e-05 | 0.007473 | 0.007473 | 0.72363
2019-03-26 16:28 | 1553632096.7 | 917 | 0.209541 | 0.000439 | 0 | 99.878284 | 99.810587 | 127.100912 | 21.261242 | 0.00211 | 0.002009 | -152.807394 | 0.220477 | 8.400939 | 0.003352 | 0.00512 | 0.004804 | 5.6e-05 | 0.001064 | 0.352751 | 1.394793 | 2.5476 | 100.8 | 21.03 | 15.309 | 72.586508 | 102.502373 | 70.169589 | 0.003788 | 1.028329 | 0.025129 | 24.436733 | 0.006065 | 0.131162 | -4.2e-05 | -0.003179 | -0.003179 | -1.703993
2019-03-26 16:28 | 1553632097.7 | 918 | 0.209542 | 0.000442 | 0 | 99.842566 | 99.854624 | 127.336574 | 21.261242 | 0.002149 | 0.002028 | -152.834688 | 0.22034 | 8.400679 | 0.003356 | 0.004394 | 0.004251 | 5.4e-05 | 0.001059 | 0.306131 | 1.388782 | 2.5476 | 100.8 | 21.03 | 15.307 | 73.526662 | 102.593411 | 70.610103 | 0.003788 | 1.027011 | 0.025136 | 24.475064 | -0.00108 | 0.13108 | -5e-05 | -0.003794 | -0.003794 | -1.427033
2019-03-26 16:28 | 1553632098.7 | 919 | 0.209552 | 0.000443 | 0 | 99.796812 | 99.651918 | 127.434219 | 21.261242 | 0.002084 | 0.001998 | -152.856654 | 0.22116 | 8.4061 | 0.003441 | 0.004812 | 0.004572 | 5.2e-05 | 0.001058 | 0.33699 | 1.35867 | 2.5474 | 100.8 | 21.03 | 15.306 | 71.974522 | 104.665419 | 69.902816 | 0.003788 | 1.029128 | 0.025172 | 24.459245 | 0.012996 | 0.131568 | -0.000109 | -0.00829 | -0.00829 | -0.65544
2019-03-26 16:28 | 1553632099.7 | 920 | 0.209556 | 0.00045 | -1e-06 | 99.751354 | 99.824706 | 127.553224 | 21.261242 | 0.002079 | 0.001962 | -152.851728 | 0.220613 | 8.39882 | 0.003386 | 0.00492 | 0.004826 | 5.7e-05 | 0.00105 | 0.312933 | 1.354099 | 2.5475 | 100.8 | 21.03 | 15.305 | 71.848854 | 103.317263 | 69.027921 | 0.003787 | 1.03176 | 0.025216 | 24.439439 | -0.006575 | 0.131243 | -0.000141 | -0.01072 | -0.01072 | -0.50563
2019-03-26 16:28 | 1553632100.7 | 921 | 0.209529 | 0.000446 | -1e-06 | 99.679327 | 99.389711 | 127.706263 | 21.261242 | 0.002147 | 0.001982 | -152.855676 | 0.220243 | 8.401992 | 0.003369 | 0.004836 | 0.004623 | 5.4e-05 | 0.001051 | 0.331404 | 1.389129 | 2.5475 | 100.8 | 21.03 | 15.306 | 73.489182 | 102.910866 | 69.515377 | 0.003788 | 1.030292 | 0.025213 | 24.471508 | 0.026026 | 0.131022 | 2.1e-05 | 0.001642 | 0.001642 | 3.296013
2019-03-26 16:28 | 1553632101.7 | 922 | 0.209495 | 0.000445 | 0 | 99.581917 | 99.302982 | 127.448302 | 21.261242 | 0.002111 | 0.001965 | -152.865107 | 0.219436 | 8.402629 | 0.003412 | 0.004291 | 0.004077 | 5.7e-05 | 0.001051 | 0.333229 | 1.376851 | 2.5476 | 100.8 | 21.03 | 15.308 | 72.607411 | 103.964087 | 69.104359 | 0.003788 | 1.031529 | 0.025202 | 24.432113 | 0.025089 | 0.130543 | 0.000228 | 0.017367 | 0.017367 | 0.310447
2019-03-26 16:28 | 1553632102.7 | 923 | 0.209523 | 0.000445 | 0 | 99.487457 | 99.40383 | 127.167338 | 21.261242 | 0.002088 | 0.001988 | -152.836912 | 0.220971 | 8.399151 | 0.003428 | 0.004208 | 0.004039 | 5.6e-05 | 0.001049 | 0.305578 | 1.379016 | 2.5475 | 100.8 | 21.03 | 15.313 | 72.061024 | 104.343075 | 69.667279 | 0.003789 | 1.029835 | 0.025154 | 24.42523 | 0.007522 | 0.131456 | 6.1e-05 | 0.004616 | 0.004616 | 1.176042
2019-03-26 16:28 | 1553632103.7 | 924 | 0.209556 | 0.000444 | 0 | 99.399493 | 99.347691 | 127.005848 | 21.261242 | 0.002146 | 0.001985 | -152.829417 | 0.221401 | 8.405749 | 0.003379 | 0.004279 | 0.004133 | 5.8e-05 | 0.001052 | 0.342741 | 1.35581 | 2.5475 | 100.8 | 21.03 | 15.315 | 73.45963 | 103.169517 | 69.589406 | 0.00379 | 1.030069 | 0.025141 | 24.406943 | 0.004663 | 0.131711 | -0.000136 | -0.010348 | -0.010348 | -0.525689
2019-03-26 16:28 | 1553632104.7 | 925 | 0.209531 | 0.000442 | 0 | 99.416613 | 99.255583 | 126.712913 | 21.261242 | 0.002017 | 0.001958 | -152.831372 | 0.219709 | 8.402811 | 0.003415 | 0.005026 | 0.004847 | 5.5e-05 | 0.00105 | 0.324049 | 1.376732 | 2.5475 | 100.8 | 21.03 | 15.318 | 70.344307 | 104.041139 | 68.928165 | 0.003791 | 1.032061 | 0.025136 | 24.355252 | 0.0145 | 0.130705 | 1.6e-05 | 0.001246 | 0.001246 | 4.332756
2019-03-26 16:28 | 1553632105.7 | 926 | 0.209548 | 0.00045 | 0 | 99.281713 | 99.43711 | 126.45589 | 21.261242 | 0.002038 | 0.001945 | -152.861216 | 0.220496 | 8.399138 | 0.003376 | 0.003989 | 0.003757 | 5.6e-05 | 0.00105 | 0.296951 | 1.3662 | 2.5475 | 100.8 | 21.03 | 15.321 | 70.866518 | 103.091531 | 68.616869 | 0.003791 | 1.033001 | 0.025122 | 24.319465 | -0.013989 | 0.131173 | -9.4e-05 | -0.007077 | -0.007077 | -0.765499
2019-03-26 16:28 | 1553632106.7 | 927 | 0.209523 | 0.000444 | 0 | 99.302672 | 99.230707 | 126.745539 | 21.261242 | 0.002084 | 0.001976 | -152.843026 | 0.219956 | 8.401797 | 0.00345 | 0.00446 | 0.004272 | 5.8e-05 | 0.001046 | 0.335165 | 1.388644 | 2.5475 | 100.8 | 21.03 | 15.323 | 71.972119 | 104.87388 | 69.364914 | 0.003792 | 1.030745 | 0.025123 | 24.373932 | 0.006485 | 0.130852 | 6.2e-05 | 0.004708 | 0.004708 | 1.147769
2019-03-26 16:28 | 1553632107.7 | 928 | 0.209503 | 0.000446 | 0 | 99.155964 | 98.814538 | 126.697654 | 21.261242 | 0.002101 | 0.001972 | -152.810825 | 0.220015 | 8.405989 | 0.003346 | 0.004603 | 0.004415 | 5.7e-05 | 0.001046 | 0.317413 | 1.437381 | 2.5476 | 100.8 | 21.03 | 15.327 | 72.372905 | 102.368002 | 69.278143 | 0.003793 | 1.031006 | 0.025122 | 24.366241 | 0.030852 | 0.130887 | 0.000183 | 0.013881 | 0.013881 | 0.38943
2019-03-26 16:28 | 1553632108.7 | 929 | 0.209556 | 0.000446 | -1e-06 | 99.120543 | 99.066659 | 126.617379 | 21.261242 | 0.002083 | 0.00199 | -152.824779 | 0.221414 | 8.403045 | 0.003358 | 0.004767 | 0.004656 | 5.8e-05 | 0.001051 | 0.328529 | 1.423547 | 2.5475 | 100.8 | 21.03 | 15.33 | 71.952657 | 102.656365 | 69.698524 | 0.003794 | 1.029742 | 0.025098 | 24.373467 | 0.004864 | 0.131719 | -0.000136 | -0.010303 | -0.010303 | -0.527998
2019-03-26 16:28 | 1553632109.7 | 930 | 0.209523 | 0.000442 | 0 | 99.088366 | 98.93623 | 126.752345 | 21.261242 | 0.002079 | 0.001978 | -152.82428 | 0.220587 | 8.403188 | 0.003415 | 0.004809 | 0.004708 | 5.8e-05 | 0.001052 | 0.329469 | 1.406729 | 2.5475 | 100.8 | 21.03 | 15.333 | 71.840444 | 104.038716 | 69.419475 | 0.003794 | 1.03058 | 0.025122 | 24.376528 | 0.013744 | 0.131228 | 6.9e-05 | 0.005293 | 0.005293 | 1.023881
2019-03-26 16:28 | 1553632110.7 | 931 | 0.20957 | 0.000443 | 0 | 98.995089 | 98.60679 | 126.865013 | 21.261242 | 0.002083 | 0.001981 | -152.811841 | 0.221049 | 8.402382 | 0.003463 | 0.004536 | 0.004381 | 5.7e-05 | 0.001052 | 0.319957 | 1.402967 | 2.5474 | 100.8 | 21.03 | 15.34 | 71.944006 | 105.200919 | 69.479564 | 0.003796 | 1.0304 | 0.025131 | 24.389498 | 0.035153 | 0.131502 | -0.000217 | -0.01647 | -0.01647 | -0.329762
2019-03-26 16:28 | 1553632111.7 | 932 | 0.209525 | 0.000449 | 0 | 98.83185 | 98.798067 | 127.246908 | 21.261242 | 0.002035 | 0.001976 | -152.788131 | 0.220659 | 8.403409 | 0.003427 | 0.004887 | 0.004683 | 6.1e-05 | 0.001055 | 0.333948 | 1.400537 | 2.5476 | 100.8 | 21.03 | 15.342 | 70.782409 | 104.327323 | 69.366356 | 0.003797 | 1.03074 | 0.025173 | 24.422144 | 0.003058 | 0.13127 | 4.6e-05 | 0.003521 | 0.003521 | 1.539922
2019-03-26 16:29 | 1553632112.7 | 933 | 0.209543 | 0.000453 | 0 | 98.830079 | 98.559727 | 127.870099 | 21.261242 | 0.002069 | 0.001918 | -152.798079 | 0.220243 | 8.400133 | 0.003365 | 0.00488 | 0.004677 | 5.6e-05 | 0.001064 | 0.340197 | 1.39055 | 2.5476 | 100.8 | 21.03 | 15.345 | 71.594869 | 102.829258 | 67.98581 | 0.003797 | 1.034912 | 0.025285 | 24.432487 | 0.024502 | 0.131022 | -6.6e-05 | -0.005016 | -0.005016 | -1.078706
2019-03-26 16:29 | 1553632113.7 | 934 | 0.209559 | 0.000447 | 0 | 98.758054 | 98.550986 | 128.232043 | 21.261242 | 0.002037 | 0.001953 | -152.782994 | 0.220711 | 8.403058 | 0.003406 | 0.005429 | 0.005252 | 5.7e-05 | 0.00106 | 0.313321 | 1.356243 | 2.5475 | 100.8 | 21.04 | 15.346 | 70.827588 | 103.818715 | 68.8236 | 0.0038 | 1.032376 | 0.02529 | 24.497067 | 0.018774 | 0.131301 | -0.000154 | -0.011748 | -0.011748 | -0.461584
2019-03-26 16:29 | 1553632114.7 | 935 | 0.209536 | 0.000452 | -1e-06 | 98.627878 | 98.457198 | 128.721678 | 21.261242 | 0.002043 | 0.001975 | -152.756793 | 0.220913 | 8.404195 | 0.00336 | 0.004784 | 0.004625 | 5.9e-05 | 0.001058 | 0.329801 | 1.340091 | 2.5475 | 100.8 | 21.04 | 15.346 | 70.973455 | 102.709878 | 69.341358 | 0.0038 | 1.030815 | 0.025319 | 24.562364 | 0.015492 | 0.131421 | -2.1e-05 | -0.001538 | -0.001538 | -3.529108
2019-03-26 16:29 | 1553632115.7 | 936 | 0.209563 | 0.000447 | -1e-06 | 98.639979 | 98.637044 | 128.633188 | 21.261242 | 0.00201 | 0.001946 | -152.753151 | 0.221062 | 8.401491 | 0.003377 | 0.005496 | 0.005259 | 5.2e-05 | 0.001053 | 0.328031 | 1.356475 | 2.5474 | 100.8 | 21.04 | 15.348 | 70.182086 | 103.099523 | 68.644995 | 0.0038 | 1.032916 | 0.025336 | 24.528946 | 0.000266 | 0.13151 | -0.00018 | -0.013768 | -0.013768 | -0.394483
2019-03-26 16:29 | 1553632116.7 | 937 | 0.209515 | 0.00045 | -1e-06 | 98.462869 | 98.295169 | 128.149657 | 21.261242 | 0.002019 | 0.001981 | -152.763444 | 0.220223 | 8.401127 | 0.003396 | 0.004608 | 0.004414 | 5.2e-05 | 0.001045 | 0.331957 | 1.34432 | 2.5474 | 100.8 | 21.04 | 15.35 | 70.399582 | 103.574029 | 69.491101 | 0.003801 | 1.030365 | 0.025257 | 24.513085 | 0.015247 | 0.131011 | 0.000103 | 0.007921 | 0.007921 | 0.683055
2019-03-26 16:29 | 1553632117.7 | 938 | 0.209574 | 0.000453 | -1e-06 | 98.467001 | 98.387276 | 128.074546 | 21.261242 | 0.002039 | 0.001936 | -152.766798 | 0.221069 | 8.399697 | 0.003392 | 0.004575 | 0.004312 | 5.7e-05 | 0.001042 | 0.322114 | 1.391135 | 2.5475 | 100.8 | 21.04 | 15.352 | 70.879975 | 103.480524 | 68.397629 | 0.003801 | 1.033664 | 0.02529 | 24.466766 | 0.007245 | 0.131514 | -0.000253 | -0.019322 | -0.019322 | -0.281109
2019-03-26 16:29 | 1553632118.7 | 939 | 0.209523 | 0.000452 | 0 | 98.387598 | 98.142213 | 128.00765 | 21.261242 | 0.002043 | 0.001939 | -152.755068 | 0.220841 | 8.401946 | 0.003379 | 0.004537 | 0.004403 | 5.4e-05 | 0.001046 | 0.33876 | 1.386136 | 2.5475 | 100.8 | 21.04 | 15.358 | 70.991478 | 103.167095 | 68.47648 | 0.003803 | 1.033425 | 0.025281 | 24.463198 | 0.022336 | 0.131378 | 5.4e-05 | 0.00413 | 0.00413 | 1.313802
2019-03-26 16:29 | 1553632119.7 | 940 | 0.209534 | 0.000448 | -1e-06 | 98.269523 | 97.953964 | 128.006242 | 21.261242 | 0.002049 | 0.001907 | -152.752058 | 0.22062 | 8.403162 | 0.003374 | 0.005006 | 0.004722 | 5.2e-05 | 0.001043 | 0.334833 | 1.402054 | 2.5475 | 100.8 | 21.04 | 15.364 | 71.13494 | 103.036555 | 67.701868 | 0.003804 | 1.035774 | 0.025309 | 24.435314 | 0.028768 | 0.131247 | -7e-06 | -0.000471 | -0.000471 | -11.509578
2019-03-26 16:29 | 1553632120.7 | 941 | 0.209524 | 0.000449 | 0 | 98.293432 | 98.001027 | 127.947326 | 21.261242 | 0.002051 | 0.001936 | -152.754914 | 0.219495 | 8.40257 | 0.003432 | 0.00469 | 0.004494 | 5.7e-05 | 0.001041 | 0.303587 | 1.386903 | 2.5476 | 100.8 | 21.04 | 15.375 | 71.167621 | 104.441954 | 68.408688 | 0.003807 | 1.03363 | 0.025277 | 24.455007 | 0.026648 | 0.130577 | 5.5e-05 | 0.004251 | 0.004251 | 1.268631
2019-03-26 16:29 | 1553632121.7 | 942 | 0.209515 | 0.000446 | -1e-06 | 98.158237 | 97.948249 | 127.560971 | 21.261242 | 0.00202 | 0.002001 | -152.773698 | 0.220217 | 8.403285 | 0.003426 | 0.004778 | 0.00459 | 5.7e-05 | 0.001044 | 0.33157 | 1.40998 | 2.5475 | 100.8 | 21.04 | 15.382 | 70.437073 | 104.294123 | 69.977802 | 0.003809 | 1.028903 | 0.025181 | 24.47408 | 0.019155 | 0.131007 | 0.00011 | 0.008447 | 0.008447 | 0.640503
2019-03-26 16:29 | 1553632122.7 | 943 | 0.209536 | 0.000444 | -1e-06 | 98.036621 | 97.740165 | 127.189637 | 21.261242 | 0.002029 | 0.001936 | -152.77067 | 0.220405 | 8.404839 | 0.003388 | 0.004595 | 0.004443 | 5.7e-05 | 0.001049 | 0.302371 | 1.40761 | 2.5475 | 100.8 | 21.04 | 15.388 | 70.650717 | 103.369098 | 68.400755 | 0.00381 | 1.033654 | 0.025203 | 24.382206 | 0.027089 | 0.131119 | -1.1e-05 | -0.000826 | -0.000826 | -6.55303
2019-03-26 16:29 | 1553632123.7 | 944 | 0.209516 | 0.000448 | 0 | 97.933307 | 97.549898 | 126.834031 | 21.261242 | 0.002073 | 0.001957 | -152.798347 | 0.220952 | 8.402791 | 0.003431 | 0.004989 | 0.004695 | 5.9e-05 | 0.001052 | 0.31686 | 1.388713 | 2.5476 | 100.8 | 21.04 | 15.403 | 71.705402 | 104.42402 | 68.920233 | 0.003814 | 1.032084 | 0.025148 | 24.366607 | 0.035087 | 0.131444 | 0.000104 | 0.007885 | 0.007885 | 0.688455
2019-03-26 16:29 | 1553632124.7 | 945 | 0.209535 | 0.000448 | -1e-06 | 97.840914 | 97.626879 | 126.663857 | 21.261242 | 0.002059 | 0.001981 | -152.802104 | 0.220737 | 8.402785 | 0.003421 | 0.004374 | 0.004249 | 5.9e-05 | 0.001055 | 0.337875 | 1.384666 | 2.5476 | 100.8 | 21.04 | 15.409 | 71.361783 | 104.171504 | 69.479564 | 0.003816 | 1.0304 | 0.025111 | 24.370155 | 0.019588 | 0.131317 | -1.1e-05 | -0.000799 | -0.000799 | -6.786644
2019-03-26 16:29 | 1553632125.7 | 946 | 0.209519 | 0.000449 | 0 | 97.775087 | 97.453754 | 126.667846 | 21.261242 | 0.002005 | 0.001955 | -152.796833 | 0.220093 | 8.404267 | 0.003414 | 0.004239 | 0.003993 | 5.4e-05 | 0.001056 | 0.33157 | 1.436807 | 2.5476 | 100.8 | 21.04 | 15.422 | 70.056392 | 104.009639 | 68.860138 | 0.003819 | 1.032266 | 0.025134 | 24.348499 | 0.029444 | 0.130933 | 8.4e-05 | 0.006387 | 0.006387 | 0.846655
2019-03-26 16:29 | 1553632126.7 | 947 | 0.209539 | 0.000441 | 0 | 97.621295 | 97.406355 | 127.034954 | 21.261242 | 0.002114 | 0.001952 | -152.795051 | 0.220002 | 8.400113 | 0.003454 | 0.004497 | 0.004388 | 5.7e-05 | 0.001056 | 0.320123 | 1.363556 | 2.5476 | 100.8 | 21.04 | 15.428 | 72.697032 | 104.98321 | 68.805572 | 0.00382 | 1.032431 | 0.025173 | 24.381812 | 0.019716 | 0.130879 | -2.9e-05 | -0.002187 | -0.002187 | -2.471979
2019-03-26 16:29 | 1553632127.7 | 948 | 0.209528 | 0.000442 | -1e-06 | 97.5658 | 96.997918 | 127.252072 | 21.261242 | 0.002083 | 0.001937 | -152.799612 | 0.219137 | 8.404267 | 0.003407 | 0.004263 | 0.004079 | 5.5e-05 | 0.001059 | 0.358171 | 1.359281 | 2.5473 | 100.8 | 21.04 | 15.432 | 71.932473 | 103.842943 | 68.424314 | 0.003821 | 1.033583 | 0.025208 | 24.389031 | 0.052214 | 0.130365 | 4e-05 | 0.003094 | 0.003094 | 1.740333
2019-03-26 16:29 | 1553632128.7 | 949 | 0.209558 | 0.000445 | -1e-06 | 97.411418 | 96.991869 | 127.210997 | 21.261242 | 0.002009 | 0.001927 | -152.809637 | 0.220119 | 8.40192 | 0.003395 | 0.004777 | 0.004623 | 6.2e-05 | 0.001062 | 0.337543 | 1.405975 | 2.5475 | 100.8 | 21.04 | 15.438 | 70.167906 | 103.555376 | 68.202662 | 0.003823 | 1.034254 | 0.025212 | 24.377181 | 0.038607 | 0.130949 | -0.000146 | -0.011068 | -0.011068 | -0.48863
2019-03-26 16:29 | 1553632129.7 | 950 | 0.209518 | 0.000442 | 0 | 97.337623 | 96.82513 | 127.087531 | 21.261242 | 0.002006 | 0.00193 | -152.804308 | 0.220542 | 8.40558 | 0.003391 | 0.004595 | 0.00439 | 5.8e-05 | 0.001057 | 0.335884 | 1.371627 | 2.5476 | 100.8 | 21.04 | 15.44 | 70.097008 | 103.449276 | 68.259638 | 0.003823 | 1.034081 | 0.025198 | 24.367382 | 0.047218 | 0.1312 | 0.0001 | 0.007621 | 0.007621 | 0.711001
2019-03-26 16:29 | 1553632130.7 | 951 | 0.209552 | 0.000439 | 0 | 97.129811 | 96.622427 | 126.947637 | 21.261242 | 0.002036 | 0.001961 | -152.81508 | 0.220347 | 8.403773 | 0.00333 | 0.004446 | 0.004261 | 5.9e-05 | 0.001054 | 0.320123 | 1.379644 | 2.5476 | 100.8 | 21.05 | 15.443 | 70.823743 | 101.967607 | 69.009893 | 0.003826 | 1.031814 | 0.025156 | 24.380711 | 0.046847 | 0.131084 | -9.9e-05 | -0.007487 | -0.007487 | -0.723101
2019-03-26 16:29 | 1553632131.7 | 952 | 0.209535 | 0.000442 | -1e-06 | 97.02266 | 96.428124 | 127.014767 | 21.261242 | 0.002055 | 0.001941 | -152.818549 | 0.219872 | 8.401946 | 0.003416 | 0.004726 | 0.004566 | 5.6e-05 | 0.001053 | 0.349875 | 1.378155 | 2.5476 | 100.8 | 21.05 | 15.443 | 71.269749 | 104.060039 | 68.532732 | 0.003826 | 1.033255 | 0.025181 | 24.370146 | 0.054979 | 0.130802 | -4e-06 | -0.00028 | -0.00028 | -19.288312
2019-03-26 16:29 | 1553632132.7 | 953 | 0.209537 | 0.000442 | 0 | 96.865326 | 96.318199 | 127.275311 | 21.261242 | 0.002022 | 0.001968 | -152.820735 | 0.220314 | 8.405086 | 0.003406 | 0.004459 | 0.004254 | 6.2e-05 | 0.001054 | 0.334446 | 1.38855 | 2.5476 | 100.8 | 21.05 | 15.443 | 70.47985 | 103.808297 | 69.179113 | 0.003826 | 1.031304 | 0.025183 | 24.418193 | 0.050665 | 0.131065 | -1.3e-05 | -0.000947 | -0.000947 | -5.716965
2019-03-26 16:29 | 1553632133.7 | 954 | 0.209553 | 0.000441 | 0 | 96.702089 | 96.304416 | 127.396428 | 21.261242 | 0.00203 | 0.00193 | -152.804768 | 0.221589 | 8.40181 | 0.003336 | 0.004623 | 0.004479 | 5.7e-05 | 0.001052 | 0.340197 | 1.40099 | 2.5475 | 100.8 | 21.05 | 15.442 | 70.670182 | 102.126884 | 68.255071 | 0.003826 | 1.034095 | 0.025229 | 24.396815 | 0.036859 | 0.131823 | -0.000107 | -0.008186 | -0.008186 | -0.665075
2019-03-26 16:29 | 1553632134.7 | 955 | 0.209549 | 0.000441 | 0 | 96.6094 | 96.247605 | 127.250194 | 21.261242 | 0.002025 | 0.001942 | -152.81531 | 0.220067 | 8.400406 | 0.003331 | 0.004731 | 0.004524 | 5.5e-05 | 0.001043 | 0.326372 | 1.371496 | 2.5476 | 100.8 | 21.05 | 15.441 | 70.543054 | 101.996654 | 68.554608 | 0.003826 | 1.033189 | 0.025203 | 24.393502 | 0.033559 | 0.130918 | -8.2e-05 | -0.006196 | -0.006196 | -0.872685
2019-03-26 16:29 | 1553632135.7 | 956 | 0.209552 | 0.00044 | 0 | 96.412807 | 95.867406 | 127.327888 | 21.261242 | 0.002029 | 0.001942 | -152.835838 | 0.220243 | 8.401803 | 0.003375 | 0.004904 | 0.004669 | 5.5e-05 | 0.001042 | 0.307348 | 1.38064 | 2.5476 | 100.8 | 21.05 | 15.439 | 70.638941 | 103.064164 | 68.555329 | 0.003825 | 1.033187 | 0.025211 | 24.400974 | 0.050742 | 0.131022 | -9.9e-05 | -0.007583 | -0.007583 | -0.713627
2019-03-26 16:29 | 1553632136.7 | 957 | 0.209568 | 0.000439 | 0 | 96.317757 | 95.688905 | 127.114525 | 21.261242 | 0.002018 | 0.001913 | -152.830395 | 0.220679 | 8.406834 | 0.003371 | 0.004648 | 0.004508 | 5.8e-05 | 0.001049 | 0.32875 | 1.368484 | 2.5476 | 100.8 | 21.05 | 15.437 | 70.386364 | 102.963659 | 67.861993 | 0.003825 | 1.035287 | 0.025215 | 24.355774 | 0.05859 | 0.131282 | -0.000197 | -0.014963 | -0.014963 | -0.362367
2019-03-26 16:29 | 1553632137.7 | 958 | 0.209535 | 0.000443 | 0 | 96.172526 | 95.683525 | 127.095513 | 21.261242 | 0.002038 | 0.001925 | -152.810327 | 0.220054 | 8.401335 | 0.003416 | 0.004875 | 0.004608 | 5.5e-05 | 0.001045 | 0.340584 | 1.375866 | 2.5476 | 100.8 | 21.05 | 15.434 | 70.854983 | 104.064643 | 68.137271 | 0.003824 | 1.034452 | 0.025203 | 24.36378 | 0.045596 | 0.13091 | -5e-06 | -0.00034 | -0.00034 | -15.890184
2019-03-26 16:29 | 1553632138.7 | 959 | 0.209572 | 0.000441 | 0 | 96.065373 | 95.629739 | 127.215222 | 21.261242 | 0.002015 | 0.001953 | -152.814639 | 0.220399 | 8.403461 | 0.003488 | 0.004743 | 0.004619 | 5.4e-05 | 0.001049 | 0.341469 | 1.351646 | 2.5476 | 100.8 | 21.05 | 15.433 | 70.311383 | 105.806902 | 68.809658 | 0.003824 | 1.032418 | 0.02519 | 24.399251 | 0.040654 | 0.131115 | -0.000224 | -0.016987 | -0.016987 | -0.318779
2019-03-26 16:29 | 1553632139.7 | 960 | 0.209543 | 0.000443 | 0 | 95.86937 | 95.175249 | 127.490084 | 21.261242 | 0.002 | 0.001927 | -152.836107 | 0.220685 | 8.404208 | 0.003487 | 0.004732 | 0.004604 | 6.3e-05 | 0.001051 | 0.306297 | 1.353116 | 2.5476 | 100.8 | 21.05 | 15.432 | 69.95521 | 105.779981 | 68.18944 | 0.003824 | 1.034294 | 0.02524 | 24.403435 | 0.064997 | 0.131286 | -5e-05 | -0.00378 | -0.00378 | -1.434233
2019-03-26 16:29 | 1553632140.7 | 961 | 0.209567 | 0.000437 | -1e-06 | 95.689898 | 95.055575 | 127.53961 | 21.261242 | 0.00201 | 0.001922 | -152.818281 | 0.220737 | 8.403799 | 0.003411 | 0.004506 | 0.004302 | 6.1e-05 | 0.001052 | 0.332676 | 1.340362 | 2.5474 | 100.8 | 21.06 | 15.43 | 70.189777 | 103.924836 | 68.070196 | 0.003825 | 1.034656 | 0.02525 | 24.40391 | 0.05949 | 0.131317 | -0.000187 | -0.014186 | -0.014186 | -0.382315
2019-03-26 16:29 | 1553632141.7 | 962 | 0.209508 | 0.000442 | 0 | 95.490943 | 94.851525 | 127.473889 | 21.261242 | 0.002047 | 0.001959 | -152.823725 | 0.219644 | 8.405781 | 0.003413 | 0.004334 | 0.004144 | 5.8e-05 | 0.001059 | 0.357783 | 1.34967 | 2.5476 | 100.8 | 21.06 | 15.429 | 71.077988 | 103.972568 | 68.95701 | 0.003825 | 1.031974 | 0.02521 | 24.429305 | 0.060095 | 0.130666 | 0.000161 | 0.012262 | 0.012262 | 0.440111
2019-03-26 16:29 | 1553632142.7 | 963 | 0.209494 | 0.000443 | 0 | 95.348958 | 94.71101 | 127.061479 | 21.261242 | 0.001993 | 0.001919 | -152.817284 | 0.220093 | 8.404897 | 0.003413 | 0.004258 | 0.00413 | 5.6e-05 | 0.001064 | 0.342354 | 1.331398 | 2.5476 | 100.8 | 21.06 | 15.422 | 69.777357 | 103.974264 | 67.999273 | 0.003823 | 1.034871 | 0.025205 | 24.355592 | 0.060046 | 0.130933 | 0.000248 | 0.018886 | 0.018886 | 0.28632
2019-03-26 16:29 | 1553632143.7 | 964 | 0.209532 | 0.000441 | 0 | 95.187197 | 94.524775 | 127.12861 | 21.261242 | 0.001994 | 0.001949 | -152.82315 | 0.220978 | 8.400113 | 0.003428 | 0.004498 | 0.004313 | 5.9e-05 | 0.001066 | 0.310777 | 1.381119 | 2.5477 | 100.8 | 21.06 | 15.419 | 69.798508 | 104.337501 | 68.719034 | 0.003823 | 1.032692 | 0.025185 | 24.387711 | 0.062464 | 0.13146 | 2.3e-05 | 0.001751 | 0.001751 | 3.101037
2019-03-26 16:29 | 1553632144.7 | 965 | 0.20953 | 0.000442 | -1e-06 | 95.042261 | 94.322405 | 127.40488 | 21.261242 | 0.001997 | 0.001924 | -152.813585 | 0.219852 | 8.403259 | 0.003347 | 0.004663 | 0.004467 | 5.9e-05 | 0.001063 | 0.318851 | 1.374197 | 2.5476 | 100.8 | 21.06 | 15.414 | 69.881907 | 102.381318 | 68.116836 | 0.003821 | 1.034514 | 0.025235 | 24.392684 | 0.068004 | 0.13079 | 3e-05 | 0.002337 | 0.002337 | 2.311462
2019-03-26 16:29 | 1553632145.7 | 966 | 0.209527 | 0.000437 | 0 | 94.901458 | 93.970107 | 127.606273 | 21.261242 | 0.002009 | 0.001927 | -152.793421 | 0.220171 | 8.40296 | 0.003365 | 0.004378 | 0.004187 | 5.9e-05 | 0.001063 | 0.344511 | 1.33548 | 2.5475 | 100.8 | 21.06 | 15.402 | 70.157091 | 102.810369 | 68.204345 | 0.003819 | 1.034249 | 0.025251 | 24.415085 | 0.088214 | 0.13098 | 5.1e-05 | 0.003917 | 0.003917 | 1.381057
2019-03-26 16:29 | 1553632146.7 | 967 | 0.209521 | 0.000442 | 0 | 94.706931 | 93.866233 | 127.652748 | 21.261242 | 0.00197 | 0.001959 | -152.790067 | 0.220308 | 8.405749 | 0.003384 | 0.004375 | 0.004234 | 5.8e-05 | 0.001065 | 0.341469 | 1.370346 | 2.5476 | 100.8 | 21.06 | 15.396 | 69.220456 | 103.275603 | 68.96951 | 0.003817 | 1.031936 | 0.025228 | 24.446884 | 0.079754 | 0.131061 | 8.6e-05 | 0.006556 | 0.006556 | 0.825657
2019-03-26 16:29 | 1553632147.7 | 968 | 0.209547 | 0.000445 | 0 | 94.502073 | 93.824213 | 127.701571 | 21.261242 | 0.001999 | 0.00193 | -152.800705 | 0.220288 | 8.403383 | 0.003331 | 0.004518 | 0.004333 | 5.6e-05 | 0.00107 | 0.353691 | 1.379717 | 2.5475 | 100.8 | 21.06 | 15.385 | 69.930215 | 101.994959 | 68.272861 | 0.003814 | 1.034041 | 0.025258 | 24.426651 | 0.06439 | 0.131049 | -7.5e-05 | -0.005674 | -0.005674 | -0.953829
2019-03-26 16:29 | 1553632148.7 | 969 | 0.209555 | 0.00044 | 0 | 94.29928 | 93.647057 | 127.643595 | 21.261242 | 0.002003 | 0.001915 | -152.785371 | 0.220152 | 8.402707 | 0.003343 | 0.004482 | 0.004292 | 5.7e-05 | 0.001079 | 0.347718 | 1.342132 | 2.5475 | 100.8 | 21.07 | 15.381 | 70.027552 | 102.286416 | 67.895412 | 0.003816 | 1.035186 | 0.025266 | 24.407603 | 0.06208 | 0.130968 | -0.000115 | -0.008778 | -0.008778 | -0.616194
2019-03-26 16:29 | 1553632149.7 | 970 | 0.209529 | 0.000443 | 0 | 94.227845 | 93.341822 | 127.542898 | 21.261242 | 0.00206 | 0.001911 | -152.793115 | 0.221017 | 8.403227 | 0.003312 | 0.004986 | 0.004798 | 5.8e-05 | 0.001081 | 0.31133 | 1.341465 | 2.5475 | 100.8 | 21.07 | 15.374 | 71.397587 | 101.52615 | 67.800204 | 0.003814 | 1.035475 | 0.02526 | 24.394568 | 0.084503 | 0.131483 | 3.8e-05 | 0.00288 | 0.00288 | 1.885637
2019-03-26 16:29 | 1553632150.7 | 971 | 0.209525 | 0.000442 | 0 | 94.078481 | 93.208365 | 127.547123 | 21.261242 | 0.002037 | 0.001911 | -152.806359 | 0.221062 | 8.403116 | 0.003362 | 0.004854 | 0.004638 | 5.9e-05 | 0.001081 | 0.308786 | 1.368771 | 2.5476 | 100.8 | 21.07 | 15.357 | 70.834557 | 102.73724 | 67.805734 | 0.00381 | 1.035458 | 0.02526 | 24.39517 | 0.083112 | 0.13151 | 6e-05 | 0.004585 | 0.004585 | 1.184631
2019-03-26 16:29 | 1553632151.7 | 972 | 0.209515 | 0.00044 | 0 | 93.93207 | 93.219794 | 127.610263 | 21.261242 | 0.001963 | 0.001864 | -152.798616 | 0.220672 | 8.400029 | 0.003326 | 0.004145 | 0.004009 | 6.1e-05 | 0.001084 | 0.362484 | 1.325288 | 2.5475 | 100.8 | 21.07 | 15.348 | 69.058448 | 101.870062 | 66.672228 | 0.003807 | 1.038912 | 0.025309 | 24.360613 | 0.068084 | 0.131278 | 0.000126 | 0.009613 | 0.009613 | 0.564033
2019-03-26 16:29 | 1553632152.7 | 973 | 0.20952 | 0.00044 | 0 | 93.800121 | 92.882623 | 128.023141 | 21.261242 | 0.001979 | 0.001871 | -152.822364 | 0.220503 | 8.403519 | 0.003306 | 0.004152 | 0.003983 | 5.7e-05 | 0.001085 | 0.338262 | 1.348243 | 2.5474 | 100.8 | 21.07 | 15.339 | 69.432695 | 101.384827 | 66.846096 | 0.003805 | 1.038381 | 0.025343 | 24.406231 | 0.087921 | 0.131177 | 9.4e-05 | 0.00719 | 0.00719 | 0.753456
2019-03-26 16:29 | 1553632153.7 | 974 | 0.209524 | 0.000438 | 0 | 93.587882 | 92.512509 | 128.221014 | 21.261242 | 0.001974 | 0.001939 | -152.829187 | 0.2206 | 8.403428 | 0.003366 | 0.004024 | 0.003799 | 6.1e-05 | 0.001084 | 0.333008 | 1.340773 | 2.5475 | 100.8 | 21.07 | 15.317 | 69.318043 | 102.849599 | 68.48898 | 0.0038 | 1.033387 | 0.025301 | 24.484026 | 0.103372 | 0.131235 | 7.1e-05 | 0.005485 | 0.005485 | 0.98823
2019-03-26 16:29 | 1553632154.7 | 975 | 0.20953 | 0.00044 | 0 | 93.49431 | 92.675549 | 128.137687 | 21.261242 | 0.002012 | 0.001888 | -152.835647 | 0.220054 | 8.400809 | 0.003309 | 0.005111 | 0.005001 | 5.7e-05 | 0.001085 | 0.321008 | 1.336529 | 2.5474 | 100.8 | 21.07 | 15.307 | 70.246014 | 101.471943 | 67.264985 | 0.003797 | 1.037103 | 0.025339 | 24.432184 | 0.078675 | 0.13091 | 3.5e-05 | 0.002697 | 0.002697 | 2.00435
2019-03-26 16:29 | 1553632155.7 | 976 | 0.209507 | 0.000436 | 0 | 93.420218 | 92.344093 | 128.079945 | 21.261242 | 0.00198 | 0.001909 | -152.845786 | 0.220457 | 8.406535 | 0.003381 | 0.004896 | 0.00474 | 6e-05 | 0.001095 | 0.318519 | 1.370747 | 2.5475 | 100.8 | 21.07 | 15.286 | 69.474757 | 103.203183 | 67.765823 | 0.003792 | 1.035579 | 0.025314 | 24.444641 | 0.103632 | 0.13115 | 0.000177 | 0.013525 | 0.013525 | 0.400468
2019-03-26 16:29 | 1553632156.7 | 977 | 0.209531 | 0.000435 | 0 | 93.210931 | 92.383423 | 128.449869 | 21.261242 | 0.001964 | 0.001921 | -152.860181 | 0.220379 | 8.403903 | 0.003289 | 0.004693 | 0.004458 | 5.9e-05 | 0.001086 | 0.321008 | 1.448976 | 2.5474 | 100.8 | 21.07 | 15.277 | 69.075514 | 100.98535 | 68.039663 | 0.00379 | 1.034748 | 0.025341 | 24.489746 | 0.079762 | 0.131104 | 3.5e-05 | 0.002716 | 0.002716 | 1.993763
2019-03-26 16:29 | 1553632157.7 | 978 | 0.209516 | 0.000437 | 0 | 93.064224 | 92.181389 | 128.341192 | 21.261242 | 0.001994 | 0.001898 | -152.858666 | 0.220926 | 8.402583 | 0.003294 | 0.004812 | 0.00471 | 5.6e-05 | 0.001092 | 0.312049 | 1.344079 | 2.5474 | 100.8 | 21.07 | 15.268 | 69.795383 | 101.097612 | 67.486677 | 0.003788 | 1.036428 | 0.025351 | 24.459538 | 0.085256 | 0.131429 | 0.00012 | 0.009204 | 0.009204 | 0.58973
2019-03-26 16:29 | 1553632158.7 | 979 | 0.209526 | 0.000439 | 0 | 92.891836 | 91.809259 | 128.430152 | 21.261242 | 0.002012 | 0.001932 | -152.862634 | 0.220789 | 8.402947 | 0.003282 | 0.00424 | 0.004056 | 5.6e-05 | 0.001092 | 0.307348 | 1.35771 | 2.5475 | 100.8 | 21.07 | 15.249 | 70.234959 | 100.798583 | 68.318297 | 0.003783 | 1.033904 | 0.025328 | 24.497863 | 0.104853 | 0.131347 | 6.1e-05 | 0.004637 | 0.004637 | 1.169748
2019-03-26 16:29 | 1553632159.7 | 980 | 0.209525 | 0.000434 | 0 | 92.681664 | 91.704376 | 128.676612 | 21.261242 | 0.00193 | 0.001902 | -152.848086 | 0.220054 | 8.404085 | 0.003282 | 0.004316 | 0.004058 | 5.5e-05 | 0.001098 | 0.344898 | 1.345678 | 2.5475 | 100.8 | 21.07 | 15.24 | 68.275986 | 100.806324 | 67.588143 | 0.003781 | 1.036119 | 0.02538 | 24.495127 | 0.094817 | 0.13091 | 7.2e-05 | 0.00549 | 0.00549 | 0.984872
2019-03-26 16:29 | 1553632160.7 | 981 | 0.209509 | 0.000437 | 0 | 92.479167 | 91.504696 | 128.745621 | 21.261242 | 0.002015 | 0.001899 | -152.832273 | 0.220145 | 8.401134 | 0.003288 | 0.004295 | 0.00414 | 5.6e-05 | 0.001102 | 0.33157 | 1.302604 | 2.5474 | 100.8 | 21.07 | 15.222 | 70.301289 | 100.950028 | 67.520099 | 0.003776 | 1.036326 | 0.025389 | 24.499248 | 0.09475 | 0.130964 | 0.000163 | 0.012511 | 0.012511 | 0.432322
2019-03-26 16:29 | 1553632161.7 | 982 | 0.209534 | 0.000437 | 0 | 92.375557 | 91.420319 | 128.911806 | 21.261242 | 0.001994 | 0.001894 | -152.822555 | 0.220399 | 8.404481 | 0.003339 | 0.004519 | 0.004311 | 5.4e-05 | 0.001108 | 0.318685 | 1.35526 | 2.5474 | 100.8 | 21.07 | 15.215 | 69.807641 | 102.182804 | 67.397713 | 0.003774 | 1.036699 | 0.02541 | 24.510651 | 0.092975 | 0.131115 | 1.3e-05 | 0.001003 | 0.001003 | 5.398465
2019-03-26 16:29 | 1553632162.7 | 983 | 0.20954 | 0.000439 | -1e-06 | 92.20612 | 91.192401 | 128.779657 | 21.261242 | 0.001977 | 0.001883 | -152.800206 | 0.219885 | 8.402856 | 0.003323 | 0.005331 | 0.00516 | 5.5e-05 | 0.001101 | 0.329801 | 1.317829 | 2.5475 | 100.8 | 21.07 | 15.209 | 69.400727 | 101.798661 | 67.141149 | 0.003773 | 1.03748 | 0.025407 | 24.488855 | 0.098881 | 0.13081 | -2.5e-05 | -0.001921 | -0.001921 | -2.812038
2019-03-26 16:29 | 1553632163.7 | 984 | 0.209518 | 0.00044 | 0 | 92.201398 | 91.069366 | 128.535544 | 21.261242 | 0.001983 | 0.001898 | -152.789089 | 0.220932 | 8.40389 | 0.003371 | 0.004524 | 0.004361 | 5.6e-05 | 0.001101 | 0.301431 | 1.298641 | 2.5474 | 100.79 | 21.07 | 15.2 | 69.550469 | 102.953246 | 67.504711 | 0.003771 | 1.036373 | 0.025369 | 24.478699 | 0.110499 | 0.131433 | 0.00011 | 0.008482 | 0.008482 | 0.63997
2019-03-26 16:29 | 1553632164.7 | 985 | 0.209539 | 0.000435 | 0 | 92.055281 | 90.84649 | 128.667224 | 21.261242 | 0.001977 | 0.001904 | -152.816901 | 0.220672 | 8.405502 | 0.003318 | 0.004324 | 0.004203 | 5.5e-05 | 0.001098 | 0.319017 | 1.341199 | 2.5474 | 100.79 | 21.07 | 15.198 | 69.397602 | 101.677648 | 67.650416 | 0.003771 | 1.03593 | 0.025377 | 24.496472 | 0.11823 | 0.131278 | -1.3e-05 | -0.000977 | -0.000977 | -5.552145
2019-03-26 16:29 | 1553632165.7 | 986 | 0.209523 | 0.000439 | 0 | 91.807916 | 90.666307 | 128.671215 | 21.261242 | 0.002007 | 0.001906 | -152.807854 | 0.221114 | 8.404228 | 0.003248 | 0.004398 | 0.004281 | 5.8e-05 | 0.0011 | 0.32228 | 1.373707 | 2.5477 | 100.79 | 21.07 | 15.198 | 70.111909 | 99.992435 | 67.679268 | 0.003771 | 1.035842 | 0.025376 | 24.497889 | 0.111921 | 0.131541 | 8.1e-05 | 0.006256 | 0.006256 | 0.868428
2019-03-26 16:29 | 1553632166.7 | 987 | 0.209543 | 0.000437 | 0 | 91.707257 | 90.478729 | 128.029715 | 21.261242 | 0.001976 | 0.001885 | -152.813604 | 0.220737 | 8.404793 | 0.003236 | 0.004926 | 0.004683 | 5.3e-05 | 0.001097 | 0.320123 | 1.333014 | 2.5475 | 100.79 | 21.07 | 15.196 | 69.363231 | 99.703718 | 67.171447 | 0.00377 | 1.037388 | 0.025331 | 24.418533 | 0.120633 | 0.131317 | -4e-05 | -0.003078 | -0.003078 | -1.761797
2019-03-26 16:29 | 1553632167.7 | 988 | 0.209534 | 0.000436 | 0 | 91.530736 | 90.190303 | 127.663311 | 21.261242 | 0.002005 | 0.001863 | -152.824951 | 0.220405 | 8.40233 | 0.003377 | 0.004777 | 0.004594 | 5.4e-05 | 0.001099 | 0.321726 | 1.369202 | 2.5476 | 100.79 | 21.07 | 15.196 | 70.068889 | 103.100976 | 66.645534 | 0.00377 | 1.038994 | 0.025315 | 24.364719 | 0.131958 | 0.131119 | 1.6e-05 | 0.001266 | 0.001266 | 4.278477
2019-03-26 16:29 | 1553632168.7 | 989 |  | 0.00044 |  | 91.410891 | 90.360401 | 127.475064 | 21.261242 | 0.002014 | 0.001881 | -152.813585 | 0.220587 | 8.400763 | 0.003292 | 0.004742 | 0.004545 | 5.2e-05 | 0.001102 | 0.354023 | 1.349425 | 2.5474 | 100.79 | 21.07 | 15.199 | 70.291916 | 101.058174 | 67.078629 | 0.003771 | 1.037671 | 0.02528 | 24.362259 | 0.103386 | 0.131228
2019-03-26 16:29 | 1553632169.7 | 990 |  | 0.000437 |  | 91.268612 | 90.122397 | 127.08331 | 21.261242 | 0.001981 | 0.001848 | -152.825507 | 0.220464 | 8.400698 | 0.003319 | 0.004396 | 0.004273 | 5.1e-05 | 0.001108 | 0.319017 | 1.366162 | 2.5476 | 100.79 | 21.07 | 15.202 | 69.487255 | 101.693379 | 66.297536 | 0.003772 | 1.040059 | 0.02527 | 24.296857 | 0.113043 | 0.131154
2019-03-26 16:29 | 1553632170.7 | 991 |  |  |  | 91.228172 | 89.896159 | 127.123917 | 21.261242 | 0.001941 | 0.001894 | -152.836777 | 0.219143 | 8.400347 | 0.003223 | 0.004324 | 0.004112 | 5.3e-05 | 0.001109 | 0.319017 | 1.379054 | 2.5476 | 100.79 | 21.07 | 15.205 | 68.529607 | 99.383854 | 67.390019 | 0.003772 | 1.036722 | 0.025234 | 24.339812 | 0.131561 | 0.130368
2019-03-26 16:30 | 1553632171.7 | 992 |  |  |  | 91.108917 | 90.114665 | 127.200436 | 21.261242 | 0.00195 | 0.001925 | -152.863381 | 0.21939 | 8.400828 | 0.003252 | 0.004301 | 0.004073 | 5.1e-05 | 0.001109 | 0.336824 | 1.368169 | 2.5476 | 100.79 | 21.07 | 15.205 | 68.733938 | 100.083604 | 68.151936 | 0.003772 | 1.034408 | 0.025213 | 24.374358 | 0.098146 | 0.130515
2019-03-26 16:30 | 1553632172.7 | 993 |  |  |  | 90.994386 | 89.800355 | 127.286345 | 21.261242 | 0.001981 | 0.001847 | -152.88044 | 0.220093 | 8.401459 | 0.00322 | 0.004395 | 0.0042 | 5.2e-05 | 0.001105 | 0.324436 | 1.377871 | 2.5475 | 100.79 | 21.07 | 15.207 | 69.484852 | 99.320274 | 66.258574 | 0.003773 | 1.040178 | 0.025292 | 24.314863 | 0.118147 | 0.130933
2019-03-26 16:30 | 1553632173.7 | 994 |  |  |  | 90.782442 | 89.557981 |  | 21.261242 | 0.002 | 0.001879 | -152.899301 | 0.220379 | 8.403051 | 0.003171 | 0.004232 | 0.004035 | 5.1e-05 | 0.001104 | 0.335165 | 1.416051 | 2.5476 | 100.79 | 21.07 | 15.209 | 69.946558 | 98.126855 | 67.033422 | 0.003773 | 1.037809 |  |  | 0.121464 | 0.131104
2019-03-26 16:30 | 1553632174.7 | 995 |  |  |  | 90.614186 | 89.449736 |  | 21.261242 | 0.001986 |  | -152.883469 | 0.219787 | 8.399717 | 0.003158 | 0.004439 | 0.00427 | 5.4e-05 | 0.001106 | 0.329082 | 1.38946 | 2.5475 | 100.79 | 21.07 | 15.208 | 69.611998 | 97.821233 |  | 0.003773 |  |  |  | 0.115688 | 0.130752
2019-03-26 16:30 | 1553632175.7 | 996 |  |  |  | 90.463347 | 89.188877 |  | 21.261242 | 0.001961 |  |  | 0.219794 | 8.404072 | 0.003148 | 0.00396 | 0.003813 | 5.2e-05 | 0.001106 | 0.331957 | 1.359654 | 2.5476 | 100.79 | 21.07 | 15.208 | 69.012296 | 97.560098 |  | 0.003773 |  |  |  | 0.126909 | 0.130755
2019-03-26 16:30 | 1553632176.7 | 997 |  |  |  | 90.335236 | 88.932721 |  | 21.261242 |  |  |  | 0.220776 | 8.40662 | 0.003216 | 0.004271 | 0.004032 | 5.4e-05 | 0.00111 | 0.317247 | 1.345466 | 2.5475 | 100.79 | 21.07 | 15.202 |  | 99.204964 |  | 0.003772 |  |  |  | 0.139959 | 0.13134
2019-03-26 16:30 | 1553632177.7 | 998 |  |  |  | 90.220999 | 88.789852 |  | 21.261242 |  |  |  | 0.219813 | 8.399678 | 0.003199 | 0.004881 | 0.004675 | 5e-05 | 0.001112 | 0.277208 | 1.330023 | 2.5474 | 100.79 | 21.07 | 15.198 |  | 98.799614 |  | 0.003771 |  |  |  | 0.143022 | 0.130767
2019-03-26 16:30 | 1553632178.7 | 999 |  |  |  | 90.099677 | 88.979782 |  | 21.261242 |  |  |  | 0.220236 | 8.401686 | 0.003198 | 0.005256 | 0.005055 | 5e-05 | 0.001118 | 0.332842 | 1.360326 | 2.5475 | 100.79 | 21.07 | 15.191 |  | 98.778346 |  | 0.003769 |  |  |  | 0.111873 | 0.131019
2019-03-26 16:30 | 1553632179.7 | 1000 |  |  |  | 90.019092 | 88.743461 |  | 21.261242 |  |  |  | 0.219547 | 8.401972 | 0.003152 | 0.0046 | 0.004484 | 4.8e-05 | 0.00112 | 0.303256 | 1.357015 | 2.5476 | 100.79 | 21.07 | 15.186 |  | 97.658171 |  | 0.003768 |  |  |  | 0.127657 | 0.130608
2019-03-26 16:30 | 1553632180.7

## Post Data
Time Stamp | Time (s) | Mass Loss Rate (g/m2s) | CO yield (kg/kg) | CO2 yield (kg/kg) | Eff HoC (MJ/kg) | Mass (g)
2019-03-26 16:13 | 0 | 0 | 0 | 0 | 0 | 51 | -0.015133
2019-03-26 16:13 | 1 | 0 | 0 | 0 | 0 | 51.14337 | -0.011988
2019-03-26 16:13 | 2 | 0 | 0 | 0 | 0 | 51.21333 | 0.010759
2019-03-26 16:13 | 3 | 0 | 0 | 0 | 0 | 50.97892 | 0.050355
2019-03-26 16:13 | 4 | 0 | 0 | 0 | 0 | 51.03258 | 0.361964
2019-03-26 16:13 | 5 | 0 | 0 | 0 | 0 | 51.21966 | 1.032048
2019-03-26 16:13 | 6 | 0 | 0 | 0 | 0 | 50.83254 | 1.497314
2019-03-26 16:13 | 7 | 0 | 0 | 0 | 0 | 50.73176 | 1.887246
2019-03-26 16:13 | 8 | 0 | 0 | 0 | 0 | 50.62762 | 2.176395
2019-03-26 16:13 | 9 | 0 | 0 | 0 | 0 | 50.4979 | 2.363022
2019-03-26 16:13 | 10 | 0 | 0 | 0 | 0 | 50.33413 | 2.550538
2019-03-26 16:13 | 11 | 0 | 0 | 0 | 0 | 50.15229 | 3.34619
2019-03-26 16:13 | 12 | 0 | 0 | 0 | 0 | 49.97494 | 3.855163
2019-03-26 16:13 | 13 | 0 | 0 | 0 | 0 | 49.81472 | 4.217785
2019-03-26 16:13 | 14 | 0.1839239 | 0 | 0 | 0 | 49.64927 | 4.413187
2019-03-26 16:13 | 15 | 0.2018469 | 0 | 0 | 0 | 49.44907 | 4.358519
2019-03-26 16:13 | 16 | 0.1756205 | 0 | 0 | 0 | 49.2568 | 4.297015
2019-03-26 16:13 | 17 | 0.15628225 | 0 | 0 | 0 | 49.09714 | 4.212878
2019-03-26 16:13 | 18 | 0.1460026 | 0 | 0 | 0 | 48.94129 | 4.090687
2019-03-26 16:13 | 19 | 0.1564362 | 0 | 0 | 0 | 48.80038 | 3.922432
2019-03-26 16:13 | 20 | 0.14215 | 0 | 0 | 0 | 48.63471 | 3.777186
2019-03-26 16:13 | 21 | 0.1042343 | 0 | 0 | 0 | 48.52174 | 3.624836
2019-03-26 16:13 | 22 | 0.1011263 | 0 | 0 | 0 | 48.41803 | 3.434072
2019-03-26 16:13 | 23 | 0.1021143 | 0 | 0 | 0 | 48.31771 | 3.301689
2019-03-26 16:13 | 24 | 0.09286658 | 0 | 0 | 0 | 48.21595 | 3.16259
2019-03-26 16:13 | 25 | 0.08870283 | 0 | 0 | 0 | 48.13048 | 3.122219
2019-03-26 16:13 | 26 | 0.1009647 | 0 | 0 | 0 | 48.03463 | 2.934635
2019-03-26 16:13 | 27 | 0.09839642 | 0 | 0 | 0 | 47.93157 | 3.008895
2019-03-26 16:13 | 28 | 0.107766 | 0 | 0 | 0 | 47.83619 | 2.840869
2019-03-26 16:13 | 29 | 0.08482142 | 0 | 0 | 0 | 47.72374 | 2.554616
2019-03-26 16:13 | 30 | 0.066098 | 0 | 0 | 0 | 47.66518 | 2.411997
2019-03-26 16:13 | 31 | 0.08890533 | 0 | 0 | 0 | 47.58134 | 2.357776
2019-03-26 16:13 | 32 | 0.09493525 | 0 | 0 | 0 | 47.49022 | 2.351549
2019-03-26 16:14 | 33 | 0.1074029 | 0 | 0 | 0 | 47.39094 | 2.274635
2019-03-26 16:14 | 34 | 0.09765483 | 0 | 0 | 0 | 47.28115 | 2.166044
2019-03-26 16:14 | 35 | 0.07959542 | 0 | 0 | 0 | 47.19758 | 2.118744
2019-03-26 16:14 | 36 | 0.09110975 | 0 | 0 | 0 | 47.11522 | 2.089512
2019-03-26 16:14 | 37 | 0.08820192 | 0 | 0 | 0 | 47.01863 | 2.077249
2019-03-26 16:14 | 38 | 0.06516692 | 0 | 0 | 0 | 46.9429 | 2.075578
2019-03-26 16:14 | 39 | 0.08798067 | 0 | 0 | 0 | 46.8775 | 2.097814
2019-03-26 16:14 | 40 | 0.1048986 | 0 | 0 | 0 | 46.76819 | 2.129745
2019-03-26 16:14 | 41 | 0.08286808 | 0 | 0 | 0 | 46.67673 | 2.173933
2019-03-26 16:14 | 42 | 0.0947545 | 0 | 0 | 0 | 46.59548 | 2.202292
2019-03-26 16:14 | 43 | 0.09098508 | 0 | 0 | 0 | 46.49019 | 2.315221
2019-03-26 16:14 | 44 | 0.08918808 | 0 | 0 | 0 | 46.41297 | 2.36903
2019-03-26 16:14 | 45 | 0.1038683 | 0.01685584 | 1.7962 | 23.09793 | 46.30847 | 2.399144
2019-03-26 16:14 | 46 | 0.08707467 | 0.01989925 | 2.155668 | 27.63496 | 46.21194 | 2.406305
2019-03-26 16:14 | 47 | 0.09787033 | 0.01768942 | 1.927891 | 24.40824 | 46.12841 | 2.388843
2019-03-26 16:14 | 48 | 0.1048002 | 0.01637248 | 1.819774 | 22.51012 | 46.01742 | 2.359064
2019-03-26 16:14 | 49 | 0.07619467 | 0.02251222 | 2.522151 | 30.29906 | 45.9267 | 2.308627
2019-03-26 16:14 | 50 | 0.08720383 | 0.0194811 | 2.219653 | 26.43617 | 45.85582 | 2.305335
2019-03-26 16:14 | 51 | 0.1083475 | 0.01548326 | 1.793438 | 20.66197 | 45.74996 | 2.238673
2019-03-26 16:14 | 52 | 0.08309483 | 0.01999716 | 2.344657 | 26.83948 | 45.64994 | 2.230222
2019-03-26 16:14 | 53 | 0.07929267 | 0.02077675 | 2.462366 | 27.33852 | 45.57987 | 2.167744
2019-03-26 16:14 | 54 | 0.070463 | 0.02344726 | 2.766415 | 30.43274 | 45.49224 | 2.144382
2019-03-26 16:14 | 55 | 0.05322567 | 0.03102865 | 3.638499 | 38.81934 | 45.43981 | 2.066185
2019-03-26 16:14 | 56 | 0.0832755 | 0.01986465 | 2.310397 | 24.1279 | 45.37507 | 2.009263
2019-03-26 16:14 | 57 | 0.07700733 | 0.02150107 | 2.47059 | 25.00007 | 45.28122 | 1.925189
2019-03-26 16:14 | 58 | 0.06406792 | 0.02552622 | 2.931519 | 28.37949 | 45.22282 | 1.818215
2019-03-26 16:14 | 59 | 0.08458 | 0.0191284 | 2.186786 | 20.67222 | 45.14594 | 1.748456
2019-03-26 16:14 | 60 | 0.07027308 | 0.02241693 | 2.580601 | 24.19727 | 45.06163 | 1.700417
2019-03-26 16:14 | 61 | 0.05147858 | 0.03009409 | 3.435773 | 32.49268 | 45.00662 | 1.672677
2019-03-26 16:14 | 62 | 0.06294142 | 0.02434125 | 2.749538 | 25.07595 | 44.95149 | 1.578316
2019-03-26 16:14 | 63 | 0.0635755 | 0.02338468 | 2.651934 | 24.4584 | 44.8826 | 1.554955
2019-03-26 16:14 | 64 | 0.06310967 | 0.02319339 | 2.605663 | 23.99433 | 44.82483 | 1.514274
2019-03-26 16:14 | 65 | 0.06505667 | 0.02215122 | 2.464373 | 22.62148 | 44.75627 | 1.471678
2019-03-26 16:14 | 66 | 0.04823417 | 0.02939613 | 3.246773 | 30.27619 | 44.69816 | 1.460347
2019-03-26 16:14 | 67 | 0.0751275 | 0.01862709 | 2.041898 | 19.36043 | 44.64988 | 1.454501
2019-03-26 16:14 | 68 | 0.08218758 | 0.01702042 | 1.825656 | 17.65368 | 44.55247 | 1.450913
2019-03-26 16:14 | 69 | 0.06056317 | 0.02310557 | 2.429173 | 23.13984 | 44.49228 | 1.401422
2019-03-26 16:14 | 70 | 0.07394375 | 0.01895122 | 1.954945 | 19.16695 | 44.42367 | 1.417276
2019-03-26 16:14 | 71 | 0.078263 | 0.0178969 | 1.813978 | 18.00244 | 44.34621 | 1.408925
2019-03-26 16:14 | 72 | 0.0633105 | 0.02178739 | 2.208027 | 21.63706 | 44.27121 | 1.369853
2019-03-26 16:14 | 73 | 0.08274783 | 0.01667099 | 1.660306 | 16.33785 | 44.21179 | 1.351922
2019-03-26 16:14 | 74 | 0.092761 | 0.01459012 | 1.455886 | 14.10425 | 44.10804 | 1.308324
2019-03-26 16:14 | 75 | 0.07212933 | 0.01845704 | 1.843961 | 18.19308 | 44.03382 | 1.312255
2019-03-26 16:14 | 76 | 0.07076533 | 0.01884906 | 1.854511 | 18.17685 | 43.96061 | 1.286291
2019-03-26 16:14 | 77 | 0.04030708 | 0.03363464 | 3.208264 | 32.32511 | 43.89787 | 1.302931
2019-03-26 16:14 | 78 | 0.05331058 | 0.02582005 | 2.38524 | 24.10823 | 43.8696 | 1.285224
2019-03-26 16:14 | 79 | 0.07345183 | 0.0187327 | 1.71266 | 17.40516 | 43.78946 | 1.278441
2019-03-26 16:14 | 80 | 0.05005158 | 0.02752247 | 2.49146 | 25.46291 | 43.73305 | 1.274459
2019-03-26 16:14 | 81 | 0.03894483 | 0.03545945 | 3.17524 | 33.00363 | 43.68692 | 1.285321
2019-03-26 16:14 | 82 | 0.05108383 | 0.02745531 | 2.391712 | 25.29975 | 43.64987 | 1.292408
2019-03-26 16:14 | 83 | 0.03141758 | 0.04472716 | 3.869105 | 40.51674 | 43.59131 | 1.272938
2019-03-26 16:14 | 84 | 0.03427617 | 0.04098649 | 3.517472 | 36.99973 | 43.58121 | 1.268209
2019-03-26 16:14 | 85 | 0.0726805 | 0.01971558 | 1.650386 | 17.33158 | 43.51468 | 1.259668
2019-03-26 16:14 | 86 | 0.05695025 | 0.02472185 | 2.084041 | 21.78045 | 43.44813 | 1.240402
2019-03-26 16:14 | 87 | 0.05525767 | 0.02553658 | 2.137188 | 22.46664 | 43.39885 | 1.241454
2019-03-26 16:14 | 88 | 0.051614 | 0.02735441 | 2.274765 | 23.95315 | 43.338 | 1.236318
2019-03-26 16:14 | 89 | 0.04023467 | 0.03450294 | 2.888712 | 30.83714 | 43.29669 | 1.240722
2019-03-26 16:14 | 90 | 0.05762925 | 0.02367872 | 2.007448 | 21.25483 | 43.25021 | 1.2249
2019-03-26 16:14 | 91 | 0.08464892 | 0.01585995 | 1.356813 | 14.42334 | 43.17939 | 1.22092
2019-03-26 16:14 | 92 | 0.06958183 | 0.01901716 | 1.646202 | 17.14555 | 43.09112 | 1.193019
2019-03-26 16:14 | 93 | 0.06160458 | 0.02148335 | 1.852119 | 19.31897 | 43.03978 | 1.190137
2019-03-26 16:15 | 94 | 0.050587 | 0.02621994 | 2.243419 | 23.7142 | 42.96828 | 1.19963
2019-03-26 16:15 | 95 | 0.04793758 | 0.02766556 | 2.351368 | 24.45793 | 42.93591 | 1.172454
2019-03-26 16:15 | 96 | 0.06949017 | 0.01908258 | 1.614123 | 16.85459 | 42.86723 | 1.171228
2019-03-26 16:15 | 97 | 0.04873233 | 0.02724773 | 2.287065 | 23.67465 | 42.80663 | 1.153721
2019-03-26 16:15 | 98 | 0.03770708 | 0.03462806 | 2.938438 | 30.51427 | 42.76791 | 1.150604
2019-03-26 16:15 | 99 | 0.04846442 | 0.02693507 | 2.268554 | 23.64058 | 42.7261 | 1.145727
2019-03-26 16:15 | 100 | 0.03722892 | 0.03511277 | 2.940849 | 30.90216 | 42.67554 | 1.150454
2019-03-26 16:15 | 101 | 0.03466833 | 0.03769665 | 3.139592 | 32.20071 | 42.64926 | 1.116345
2019-03-26 16:15 | 102 | 0.05868817 | 0.0221978 | 1.837132 | 18.74489 | 42.59993 | 1.100103
2019-03-26 16:15 | 103 | 0.05970867 | 0.02225846 | 1.801345 | 18.66352 | 42.53721 | 1.114374
2019-03-26 16:15 | 104 | 0.0534255 | 0.02483946 | 1.998782 | 20.76065 | 42.48339 | 1.109148
2019-03-26 16:15 | 105 | 0.03330142 | 0.03924397 | 3.19381 | 33.16955 | 42.43348 | 1.104593
2019-03-26 16:15 | 106 | 0.03392258 | 0.03786544 | 3.117523 | 32.54835 | 42.41117 | 1.104124
2019-03-26 16:15 | 107 | 0.06264808 | 0.02046789 | 1.67654 | 17.4107 | 42.35905 | 1.090747
2019-03-26 16:15 | 108 | 0.05081225 | 0.02481524 | 2.054702 | 21.20912 | 42.29505 | 1.077683
2019-03-26 16:15 | 109 | 0.04683167 | 0.02649401 | 2.222763 | 22.1994 | 42.25634 | 1.039635
2019-03-26 16:15 | 110 | 0.05358175 | 0.0231739 | 1.930729 | 19.66113 | 42.19918 | 1.053478
2019-03-26 16:15 | 111 | 0.03798267 | 0.03211815 | 2.71117 | 27.80682 | 42.15404 | 1.056177
2019-03-26 16:15 | 112 | 0.03775783 | 0.03167849 | 2.710165 | 27.0363 | 42.11968 | 1.020832
2019-03-26 16:15 | 113 | 0.04693725 | 0.02549926 | 2.165336 | 21.94532 | 42.07609 | 1.030053
2019-03-26 16:15 | 114 | 0.04345525 | 0.02700374 | 2.318918 | 23.54618 | 42.02865 | 1.023205
2019-03-26 16:15 | 115 | 0.0402515 | 0.02858983 | 2.487152 | 25.05196 | 41.98909 | 1.008379
2019-03-26 16:15 | 116 | 0.04984708 | 0.02218702 | 1.999672 | 19.92636 | 41.94514 | 0.993271
2019-03-26 16:15 | 117 | 0.050972 | 0.02074011 | 1.943451 | 19.53215 | 41.89101 | 0.995593
2019-03-26 16:15 | 118 | 0.05978408 | 0.01693912 | 1.646119 | 16.41526 | 41.84219 | 0.981371
2019-03-26 16:15 | 119 | 0.046225 | 0.02146207 | 2.119255 | 20.92223 | 41.77718 | 0.96713
2019-03-26 16:15 | 120 | 0.02260292 | 0.04275978 | 4.294013 | 42.24415 | 41.75188 | 0.954841
2019-03-26 16:15 | 121 | 0.03545767 | 0.02724171 | 2.718334 | 26.91703 | 41.72318 | 0.954415
2019-03-26 16:15 | 122 | 0.04306692 | 0.02246623 | 2.224157 | 22.14507 | 41.68147 | 0.95372
2019-03-26 16:15 | 123 | 0.04070617 | 0.02431875 | 2.33557 | 22.80411 | 41.63946 | 0.928268
2019-03-26 16:15 | 124 | 0.04454142 | 0.02170428 | 2.116241 | 20.58655 | 41.5989 | 0.916954
2019-03-26 16:15 | 125 | 0.04809383 | 0.02009014 | 1.946078 | 19.1894 | 41.55108 | 0.922892
2019-03-26 16:15 | 126 | 0.0250465 | 0.03778954 | 3.723784 | 36.79097 | 41.50893 | 0.921485
2019-03-26 16:15 | 127 | 0.017399 | 0.05314816 | 5.332659 | 52.81177 | 41.49682 | 0.918872
2019-03-26 16:15 | 128 | 0.04400975 | 0.02102851 | 2.097519 | 21.07603 | 41.46536 | 0.927551
2019-03-26 16:15 | 129 | 0.05710492 | 0.01621713 | 1.608682 | 15.79943 | 41.41133 | 0.902225
2019-03-26 16:15 | 130 | 0.06809325 | 0.01362853 | 1.343335 | 12.95441 | 41.35316 | 0.882108
2019-03-26 16:15 | 131 | 0.04257025 | 0.0218086 | 2.133349 | 20.62316 | 41.28445 | 0.877933
2019-03-26 16:15 | 132 | 0.01859967 | 0.04990851 | 4.862515 | 46.61444 | 41.26739 | 0.867013
2019-03-26 16:15 | 133 | 0.04041142 | 0.02291433 | 2.214507 | 21.65259 | 41.23599 | 0.875012
2019-03-26 16:15 | 134 | 0.049081 | 0.01889042 | 1.815976 | 17.60229 | 41.18872 | 0.863938
2019-03-26 16:15 | 135 | 0.04997658 | 0.01853024 | 1.77116 | 16.58045 | 41.14008 | 0.828634
2019-03-26 16:15 | 136 | 0.05275758 | 0.01752781 | 1.667083 | 15.76875 | 41.08906 | 0.831921
2019-03-26 16:15 | 137 | 0.04079542 | 0.02149169 | 2.145452 | 19.61262 | 41.03836 | 0.800105
2019-03-26 16:15 | 138 | 0.02456283 | 0.03667545 | 3.545159 | 34.0455 | 41.00806 | 0.836254
2019-03-26 16:15 | 139 | 0.04054692 | 0.02217199 | 2.131597 | 20.36162 | 40.98162 | 0.825601
2019-03-26 16:15 | 140 | 0.04264075 | 0.02106469 | 2.012411 | 19.14633 | 40.92993 | 0.816414
2019-03-26 16:15 | 141 | 0.03050292 | 0.02949256 | 2.80687 | 27.44911 | 40.89991 | 0.837278
2019-03-26 16:15 | 142 | 0.03159075 | 0.02922673 | 2.699402 | 26.06535 | 40.86606 | 0.823424
2019-03-26 16:15 | 143 | 0.0295985 | 0.03040774 | 2.875592 | 27.8158 | 40.83674 | 0.823306
2019-03-26 16:15 | 144 | 0.04109425 | 0.02248654 | 2.064506 | 19.19244 | 40.80362 | 0.788699
2019-03-26 16:15 | 145 | 0.04764333 | 0.01940608 | 1.778636 | 17.69112 | 40.75553 | 0.842864
2019-03-26 16:15 | 146 | 0.04966542 | 0.01766447 | 1.700571 | 16.43021 | 40.70951 | 0.816013
2019-03-26 16:15 | 147 | 0.0567655 | 0.01548804 | 1.489763 | 14.75641 | 40.65557 | 0.837655
2019-03-26 16:15 | 148 | 0.04926883 | 0.01740774 | 1.715234 | 16.39625 | 40.59995 | 0.807824
2019-03-26 16:15 | 149 | 0.02671592 | 0.03210561 | 3.156638 | 29.57847 | 40.56023 | 0.790216
2019-03-26 16:15 | 150 | 0.0359815 | 0.02384705 | 2.338576 | 21.76499 | 40.53804 | 0.783137
2019-03-26 16:15 | 151 | 0.07664958 | 0.01121501 | 1.096473 | 10.23698 | 40.48088 | 0.78466
2019-03-26 16:15 | 152 | 0.06813625 | 0.01259739 | 1.225205 | 11.69733 | 40.39691 | 0.797012
2019-03-26 16:16 | 153 | 0.03566375 | 0.02475612 | 2.334148 | 22.39263 | 40.351 | 0.798605
2019-03-26 16:16 | 154 | 0.04165492 | 0.02121311 | 1.991321 | 19.23785 | 40.31666 | 0.801351
2019-03-26 16:16 | 155 | 0.04723417 | 0.01870589 | 1.752095 | 17.20236 | 40.26682 | 0.812539
2019-03-26 16:16 | 156 | 0.0482475 | 0.01881447 | 1.713288 | 16.44923 | 40.22331 | 0.793634
2019-03-26 16:16 | 157 | 0.04673925 | 0.01891339 | 1.760581 | 16.53833 | 40.17106 | 0.772989
2019-03-26 16:16 | 158 | 0.04592267 | 0.01922171 | 1.782922 | 17.25007 | 40.12955 | 0.792169
2019-03-26 16:16 | 159 | 0.05506058 | 0.01605567 | 1.48859 | 14.01131 | 40.07757 | 0.771471
2019-03-26 16:16 | 160 | 0.03406158 | 0.0252794 | 2.397444 | 22.85827 | 40.02641 | 0.778589
2019-03-26 16:16 | 161 | 0.02379917 | 0.03513063 | 3.416594 | 32.43265 | 40.00669 | 0.77187
2019-03-26 16:16 | 162 | 0.04480967 | 0.01864993 | 1.807267 | 17.13858 | 39.97125 | 0.767974
2019-03-26 16:16 | 163 | 0.04444433 | 0.01936497 | 1.814326 | 17.41891 | 39.92185 | 0.774172
2019-03-26 16:16 | 164 | 0.03442125 | 0.02491137 | 2.328684 | 22.61321 | 39.88545 | 0.778375
2019-03-26 16:16 | 165 | 0.02144467 | 0.04003575 | 3.722088 | 35.37817 | 39.85367 | 0.758673
2019-03-26 16:16 | 166 | 0.02102175 | 0.04090413 | 3.804558 | 36.44178 | 39.83888 | 0.76607
2019-03-26 16:16 | 167 | 0.04166175 | 0.02056651 | 1.90943 | 18.33209 | 39.80658 | 0.763747
2019-03-26 16:16 | 168 | 0.03773675 | 0.02271226 | 2.106716 | 20.36082 | 39.76096 | 0.768351
2019-03-26 16:16 | 169 | 0.03929708 | 0.02244665 | 2.024502 | 19.6111 | 39.73029 | 0.770659
2019-03-26 16:16 | 170 | 0.04519333 | 0.01947828 | 1.753558 | 17.08803 | 39.68144 | 0.772265
2019-03-26 16:16 | 171 | 0.04008217 | 0.02196118 | 1.981625 | 19.17978 | 39.64195 | 0.768767
2019-03-26 16:16 | 172 | 0.05587817 | 0.01618582 | 1.4237 | 13.77563 | 39.59655 | 0.769757
2019-03-26 16:16 | 173 | 0.06375642 | 0.01449857 | 1.241129 | 12.16855 | 39.53214 | 0.775823
2019-03-26 16:16 | 174 | 0.05274483 | 0.01798462 | 1.505445 | 14.71528 | 39.47351 | 0.776155
2019-03-26 16:16 | 175 | 0.06037342 | 0.01575022 | 1.317805 | 12.87091 | 39.42276 | 0.777061
2019-03-26 16:16 | 176 | 0.05987192 | 0.01587552 | 1.330114 | 12.90498 | 39.35439 | 0.772646
2019-03-26 16:16 | 177 | 0.05694525 | 0.01671997 | 1.398302 | 13.64742 | 39.30363 | 0.777156
2019-03-26 16:16 | 178 | 0.0638415 | 0.01486295 | 1.244708 | 12.08515 | 39.23898 | 0.771534
2019-03-26 16:16 | 179 | 0.04092533 | 0.023139 | 1.942225 | 18.35619 | 39.18286 | 0.751233
2019-03-26 16:16 | 180 | 0.03055092 | 0.03106913 | 2.606667 | 24.77117 | 39.1543 | 0.756782
2019-03-26 16:16 | 181 | 0.03678175 | 0.02575538 | 2.160849 | 20.25135 | 39.11729 | 0.74488
2019-03-26 16:16 | 182 | 0.03822075 | 0.02489249 | 2.081775 | 19.49857 | 39.08103 | 0.74525
2019-03-26 16:16 | 183 | 0.05433758 | 0.01751288 | 1.461929 | 13.61284 | 39.03803 | 0.739689
2019-03-26 16:16 | 184 | 0.04270908 | 0.02284741 | 1.86183 | 17.59773 | 38.9789 | 0.751583
2019-03-26 16:16 | 185 | 0.03368767 | 0.03029468 | 2.345674 | 21.77726 | 38.95236 | 0.733625
2019-03-26 16:16 | 186 | 0.03937592 | 0.02649631 | 1.998579 | 18.84119 | 38.90812 | 0.741889
2019-03-26 16:16 | 187 | 0.029669 | 0.03596764 | 2.652781 | 24.66082 | 38.87601 | 0.731662
2019-03-26 16:16 | 188 | 0.05463108 | 0.01913093 | 1.437006 | 13.29661 | 38.84067 | 0.726408
2019-03-26 16:16 | 189 | 0.070253 | 0.01527896 | 1.123763 | 10.36611 | 38.76879 | 0.72825
2019-03-26 16:16 | 190 | 0.06606133 | 0.01620603 | 1.188073 | 10.75535 | 38.70592 | 0.710513
2019-03-26 16:16 | 191 | 0.04624517 | 0.02260946 | 1.690398 | 15.7056 | 38.64108 | 0.726308
2019-03-26 16:16 | 192 | 0.03313675 | 0.03149174 | 2.352283 | 21.32928 | 38.61172 | 0.706783
2019-03-26 16:16 | 193 | 0.03495617 | 0.02977301 | 2.221823 | 20.353 | 38.57009 | 0.711463
2019-03-26 16:16 | 194 | 0.06333383 | 0.01644033 | 1.219402 | 11.21589 | 38.5356 | 0.710345
2019-03-26 16:16 | 195 | 0.05872483 | 0.01814964 | 1.31444 | 11.7905 | 38.45165 | 0.692395
2019-03-26 16:16 | 196 | 0.02940175 | 0.03630213 | 2.617925 | 23.66441 | 38.42424 | 0.695775
2019-03-26 16:16 | 197 | 0.04111108 | 0.02701456 | 1.859904 | 16.93164 | 38.3839 | 0.696078
2019-03-26 16:16 | 198 | 0.02873967 | 0.03869503 | 2.650149 | 24.34214 | 38.34639 | 0.699585
2019-03-26 16:16 | 199 | 0.03298 | 0.03377757 | 2.310044 | 21.29157 | 38.32212 | 0.702196
2019-03-26 16:16 | 200 | 0.05864075 | 0.01902762 | 1.296936 | 11.80558 | 38.27491 | 0.692288
2019-03-26 16:16 | 201 | 0.07439075 | 0.01502965 | 1.021971 | 9.470317 | 38.20786 | 0.704504
2019-03-26 16:16 | 202 | 0.05094617 | 0.02246275 | 1.492627 | 13.71024 | 38.13603 | 0.698484
2019-03-26 16:16 | 203 | 0.04086317 | 0.02858053 | 1.855775 | 16.96183 | 38.10373 | 0.693114
2019-03-26 16:16 | 204 | 0.03058592 | 0.03894601 | 2.469635 | 22.33499 | 38.05319 | 0.683136
2019-03-26 16:16 | 205 | 0.04663033 | 0.02559739 | 1.620809 | 14.66453 | 38.03549 | 0.683812
2019-03-26 16:16 | 206 | 0.07760608 | 0.01564509 | 0.9673308 | 8.744508 | 37.95718 | 0.678627
2019-03-26 16:16 | 207 | 0.04487825 | 0.02649239 | 1.667685 | 14.97385 | 37.89523 | 0.672
2019-03-26 16:16 | 208 | 0.0377785 | 0.03091161 | 1.976047 | 18.02186 | 37.86234 | 0.680839
2019-03-26 16:16 | 209 | 0.04675225 | 0.02496492 | 1.588054 | 14.42236 | 37.81532 | 0.674278
2019-03-26 16:16 | 210 | 0.04451792 | 0.02508685 | 1.658196 | 15.05358 | 37.77126 | 0.670154
2019-03-26 16:16 | 211 | 0.03581025 | 0.02991113 | 2.059967 | 18.14754 | 37.72759 | 0.649868
2019-03-26 16:16 | 212 | 0.04735408 | 0.02216909 | 1.552962 | 13.47223 | 37.69472 | 0.637965
2019-03-26 16:16 | 213 | 0.06031158 | 0.01702365 | 1.212935 | 10.60619 | 37.63277 | 0.639676
2019-03-26 16:17 | 214 | 0.043244 | 0.02322699 | 1.682375 | 14.86844 | 37.58094 | 0.642971
2019-03-26 16:17 | 215 | 0.04986183 | 0.01968959 | 1.45348 | 13.06577 | 37.54112 | 0.651483
2019-03-26 16:17 | 216 | 0.059987 | 0.01600559 | 1.206665 | 10.81521 | 37.48039 | 0.648772
2019-03-26 16:17 | 217 | 0.04771317 | 0.01964507 | 1.508811 | 13.45396 | 37.42671 | 0.641931
2019-03-26 16:17 | 218 | 0.03633275 | 0.02511924 | 1.965558 | 17.65702 | 37.38552 | 0.641528
2019-03-26 16:17 | 219 | 0.01827267 | 0.04867965 | 3.909378 | 34.87723 | 37.35466 | 0.6373
2019-03-26 16:17 | 220 | 0.034177 | 0.02532483 | 2.076929 | 18.10024 | 37.33999 | 0.618612
2019-03-26 16:17 | 221 | 0.07000367 | 0.01205371 | 1.009164 | 8.604721 | 37.2818 | 0.602362
2019-03-26 16:17 | 222 | 0.05416817 | 0.01513729 | 1.2981 | 11.39682 | 37.2128 | 0.617345
2019-03-26 16:17 | 223 | 0.02466792 | 0.03320974 | 2.834485 | 24.90012 | 37.17715 | 0.614234
2019-03-26 16:17 | 224 | 0.04225833 | 0.01990024 | 1.646113 | 14.74495 | 37.15279 | 0.623097
2019-03-26 16:17 | 225 | 0.03541467 | 0.02370556 | 1.950535 | 17.90196 | 37.09772 | 0.633992
2019-03-26 16:17 | 226 | 0.01430892 | 0.06022371 | 4.823942 | 44.313 | 37.08448 | 0.634071
2019-03-26 16:17 | 227 | 0.05184517 | 0.01660823 | 1.32821 | 12.44556 | 37.05563 | 0.645242
2019-03-26 16:17 | 228 | 0.0566485 | 0.01522398 | 1.21492 | 11.5292 | 36.98776 | 0.653112
2019-03-26 16:17 | 229 | 0.05069633 | 0.01663811 | 1.371918 | 12.86411 | 36.94613 | 0.652163
2019-03-26 16:17 | 230 | 0.04055242 | 0.02077342 | 1.71018 | 15.99596 | 36.88824 | 0.648675
2019-03-26 16:17 | 231 | 0.013931 | 0.0586862 | 4.985213 | 46.86591 | 36.86785 | 0.652889
2019-03-26 16:17 | 232 | 0.03817967 | 0.02079215 | 1.824904 | 17.09557 | 36.84816 | 0.652703
2019-03-26 16:17 | 233 | 0.05634208 | 0.01364293 | 1.231112 | 11.57817 | 36.79268 | 0.652338
2019-03-26 16:17 | 234 | 0.03469717 | 0.0228042 | 1.998338 | 18.41764 | 36.74501 | 0.63904
2019-03-26 16:17 | 235 | 0.0349625 | 0.02269693 | 1.989987 | 18.12714 | 36.71869 | 0.63377
2019-03-26 16:17 | 236 | 0.043987 | 0.01805306 | 1.580326 | 14.33874 | 36.67265 | 0.630718
2019-03-26 16:17 | 237 | 0.04088683 | 0.01940985 | 1.696404 | 15.31515 | 36.63338 | 0.626188
2019-03-26 16:17 | 238 | 0.04033775 | 0.01964147 | 1.714832 | 15.49494 | 36.59035 | 0.625031
2019-03-26 16:17 | 239 | 0.04796575 | 0.01651994 | 1.436194 | 13.35972 | 36.5509 | 0.640809
2019-03-26 16:17 | 240 | 0.04662542 | 0.01799976 | 1.475551 | 13.74604 | 36.49689 | 0.640915
2019-03-26 16:17 | 241 | 0.02932408 | 0.02857104 | 2.340898 | 21.93531 | 36.46129 | 0.643233
2019-03-26 16:17 | 242 | 0.03374392 | 0.0234786 | 2.040073 | 18.95035 | 36.433 | 0.639459
2019-03-26 16:17 | 243 | 0.04564192 | 0.01787685 | 1.509755 | 13.81127 | 36.39172 | 0.630373
2019-03-26 16:17 | 244 | 0.04507175 | 0.01808874 | 1.527649 | 14.07161 | 36.3452 | 0.634232
2019-03-26 16:17 | 245 | 0.02155358 | 0.03789216 | 3.208615 | 29.20192 | 36.30656 | 0.629406
2019-03-26 16:17 | 246 | 0.038465 | 0.02063962 | 1.797208 | 16.38321 | 36.29258 | 0.63018
2019-03-26 16:17 | 247 | 0.0551005 | 0.01440827 | 1.255941 | 11.51242 | 36.22945 | 0.63434
2019-03-26 16:17 | 248 | 0.04167592 | 0.01847003 | 1.657026 | 15.02642 | 36.18991 | 0.62624
2019-03-26 16:17 | 249 | 0.03078917 | 0.02498428 | 2.240257 | 20.33667 | 36.14634 | 0.626149
2019-03-26 16:17 | 250 | 0.01973608 | 0.03887801 | 3.491615 | 31.66226 | 36.12782 | 0.624889
2019-03-26 16:17 | 251 | 0.02846325 | 0.02698781 | 2.423762 | 21.68681 | 36.10225 | 0.617277
2019-03-26 16:17 | 252 | 0.02204392 | 0.03594901 | 3.131944 | 28.15652 | 36.07406 | 0.62068
2019-03-26 16:17 | 253 | 0.01424142 | 0.05724551 | 4.834559 | 44.14589 | 36.05779 | 0.6287
2019-03-26 16:17 | 254 | 0.04333225 | 0.0188461 | 1.594996 | 14.17757 | 36.03661 | 0.614346
2019-03-26 16:17 | 255 | 0.06532158 | 0.01248533 | 1.061151 | 9.486665 | 35.97353 | 0.619684
2019-03-26 16:17 | 256 | 0.030803 | 0.02647669 | 2.25268 | 20.087 | 35.91997 | 0.61874
2019-03-26 16:17 | 257 | 0.01077208 | 0.07554737 | 6.427693 | 57.69153 | 35.90859 | 0.621458
2019-03-26 16:17 | 258 | 0.03646058 | 0.02168505 | 1.899264 | 16.87417 | 35.88674 | 0.615242
2019-03-26 16:17 | 259 | 0.05429908 | 0.01457856 | 1.275502 | 11.54854 | 35.8369 | 0.627075
2019-03-26 16:17 | 260 | 0.0488445 | 0.01620995 | 1.413739 | 12.73065 | 35.78402 | 0.621822
2019-03-26 16:17 | 261 | 0.04882025 | 0.01574035 | 1.413633 | 12.83822 | 35.73844 | 0.626765
2019-03-26 16:17 | 262 | 0.05429142 | 0.01372066 | 1.274123 | 11.22163 | 35.68518 | 0.609238
2019-03-26 16:17 | 263 | 0.0514555 | 0.01402329 | 1.342811 | 12.00519 | 35.63199 | 0.617733
2019-03-26 16:17 | 264 | 0.04153042 | 0.0173703 | 1.662426 | 14.63405 | 35.58388 | 0.607758
2019-03-26 16:17 | 265 | 0.04598067 | 0.01518553 | 1.495413 | 13.31966 | 35.54552 | 0.612447
2019-03-26 16:17 | 266 | 0.049018 | 0.01423453 | 1.400271 | 12.59696 | 35.49184 | 0.617478
2019-03-26 16:17 | 267 | 0.05272758 | 0.01324682 | 1.300333 | 11.79646 | 35.44743 | 0.621999
2019-03-26 16:17 | 268 | 0.05384567 | 0.01341917 | 1.27476 | 11.21648 | 35.38732 | 0.603959
2019-03-26 16:17 | 269 | 0.04433792 | 0.01577563 | 1.541956 | 14.03638 | 35.3421 | 0.622344
2019-03-26 16:17 | 270 | 0.04846425 | 0.0148814 | 1.412156 | 12.8088 | 35.29539 | 0.620769
2019-03-26 16:17 | 271 | 0.05880217 | 0.01226411 | 1.16006 | 10.64061 | 35.24408 | 0.625691
2019-03-26 16:17 | 272 | 0.04051633 | 0.01777696 | 1.683322 | 15.98501 | 35.18472 | 0.647654
2019-03-26 16:18 | 273 | 0.0248625 | 0.02998374 | 2.749 | 25.85862 | 35.16235 | 0.64291
2019-03-26 16:18 | 274 | 0.04100133 | 0.01873113 | 1.667962 | 15.41962 | 35.12776 | 0.632225
2019-03-26 16:18 | 275 | 0.02525175 | 0.03220882 | 2.704226 | 25.93654 | 35.08672 | 0.654943
2019-03-26 16:18 | 276 | 0.03467842 | 0.02415266 | 1.973617 | 19.43177 | 35.07167 | 0.673863
2019-03-26 16:18 | 277 | 0.04744133 | 0.01865517 | 1.445706 | 14.12134 | 35.0167 | 0.669935
2019-03-26 16:18 | 278 | 0.02833425 | 0.03119762 | 2.426729 | 23.73827 | 34.98375 | 0.672606
2019-03-26 16:18 | 279 | 0.04221575 | 0.02147587 | 1.638932 | 15.59089 | 34.95266 | 0.658181
2019-03-26 16:18 | 280 | 0.05291875 | 0.01714726 | 1.312048 | 12.48646 | 34.89938 | 0.660768
2019-03-26 16:18 | 281 | 0.05609625 | 0.01578281 | 1.243342 | 11.83031 | 34.8483 | 0.663636
2019-03-26 16:18 | 282 | 0.0769625 | 0.01149897 | 0.9106233 | 8.556648 | 34.78386 | 0.658541
2019-03-26 16:18 | 283 | 0.07051942 | 0.01254073 | 0.9951966 | 9.29337 | 34.70165 | 0.655363
2019-03-26 16:18 | 284 | 0.03517975 | 0.02575715 | 1.999906 | 18.50593 | 34.64975 | 0.651034
2019-03-26 16:18 | 285 | 0.043583 | 0.02025191 | 1.605459 | 14.96522 | 34.62163 | 0.652229
2019-03-26 16:18 | 286 | 0.03344375 | 0.02643787 | 2.1035 | 19.75095 | 34.56583 | 0.660546
2019-03-26 16:18 | 287 | 0.02746658 | 0.03137007 | 2.554057 | 23.4134 | 34.55334 | 0.643086
2019-03-26 16:18 | 288 | 0.049662 | 0.01735922 | 1.413335 | 13.05066 | 34.50473 | 0.648122
2019-03-26 16:18 | 289 | 0.0331 | 0.02676569 | 2.121835 | 19.78785 | 34.46239 | 0.654978
2019-03-26 16:18 | 290 | 0.04002267 | 0.02211771 | 1.752454 | 16.09645 | 34.43419 | 0.644223
2019-03-26 16:18 | 291 | 0.02901433 | 0.03129798 | 2.413728 | 22.21805 | 34.38626 | 0.644642
2019-03-26 16:18 | 292 | 0.01568792 | 0.05787748 | 4.442574 | 42.13032 | 34.37594 | 0.660937
2019-03-26 16:18 | 293 | 0.04576333 | 0.02081489 | 1.518979 | 13.948 | 34.34457 | 0.638307
2019-03-26 16:18 | 294 | 0.05665242 | 0.0172636 | 1.224658 | 11.01619 | 34.28894 | 0.624094
2019-03-26 16:18 | 295 | 0.03338067 | 0.02936966 | 2.086744 | 19.34395 | 34.23942 | 0.645714
2019-03-26 16:18 | 296 | 0.04421358 | 0.02270635 | 1.574131 | 14.11964 | 34.21456 | 0.62428
2019-03-26 16:18 | 297 | 0.0578115 | 0.01773999 | 1.197449 | 10.97434 | 34.15004 | 0.634443
2019-03-26 16:18 | 298 | 0.04854875 | 0.02157519 | 1.423209 | 13.02149 | 34.1045 | 0.632177
2019-03-26 16:18 | 299 | 0.044112 | 0.02431924 | 1.572669 | 14.62004 | 34.05269 | 0.644919
2019-03-26 16:18 | 300 | 0.0267975 | 0.04084172 | 2.582214 | 23.71979 | 34.01834 | 0.635631
2019-03-26 16:18 | 301 | 0.04771017 | 0.02391385 | 1.446404 | 13.32879 | 33.99013 | 0.635919
2019-03-26 16:18 | 302 | 0.05616633 | 0.02075127 | 1.231973 | 11.21546 | 33.92557 | 0.629931
2019-03-26 16:18 | 303 | 0.043198 | 0.02695857 | 1.598797 | 14.61753 | 33.88306 | 0.631448
2019-03-26 16:18 | 304 | 0.04423925 | 0.02630111 | 1.559806 | 14.35436 | 33.83579 | 0.635026
2019-03-26 16:18 | 305 | 0.06308875 | 0.01841306 | 1.090264 | 10.3065 | 33.79027 | 0.650224
2019-03-26 16:18 | 306 | 0.06521308 | 0.01779695 | 1.054901 | 10.13896 | 33.71414 | 0.661193
2019-03-26 16:18 | 307 | 0.03818875 | 0.031013 | 1.800318 | 17.16144 | 33.66689 | 0.655374
2019-03-26 16:18 | 308 | 0.03766525 | 0.03203524 | 1.826801 | 17.06008 | 33.63132 | 0.642572
2019-03-26 16:18 | 309 | 0.05791358 | 0.02132034 | 1.198536 | 10.90518 | 33.58597 | 0.631558
2019-03-26 16:18 | 310 | 0.06520692 | 0.01925053 | 1.06046 | 9.774362 | 33.51873 | 0.637356
2019-03-26 16:18 | 311 | 0.05240183 | 0.02397159 | 1.319135 | 12.079 | 33.46115 | 0.632962
2019-03-26 16:18 | 312 | 0.032961 | 0.03960723 | 2.101709 | 19.75486 | 33.41527 | 0.65114
2019-03-26 16:18 | 313 | 0.04793725 | 0.02722436 | 1.442335 | 13.6463 | 33.38707 | 0.654166
2019-03-26 16:18 | 314 | 0.05160117 | 0.02530075 | 1.342553 | 12.59979 | 33.32161 | 0.650164
2019-03-26 16:18 | 315 | 0.04190867 | 0.0317703 | 1.6554 | 15.56606 | 33.28719 | 0.652353
2019-03-26 16:18 | 316 | 0.04403792 | 0.03030425 | 1.578175 | 14.44321 | 33.23544 | 0.636049
2019-03-26 16:18 | 317 | 0.03691283 | 0.03673635 | 1.879164 | 17.76556 | 33.20057 | 0.655777
2019-03-26 16:18 | 318 | 0.04970242 | 0.02771578 | 1.395184 | 13.06951 | 33.15714 | 0.649586
2019-03-26 16:18 | 319 | 0.04898058 | 0.02808814 | 1.416173 | 12.46471 | 33.10376 | 0.610529
2019-03-26 16:18 | 320 | 0.05851375 | 0.02390155 | 1.181875 | 11.1966 | 33.05736 | 0.655155
2019-03-26 16:18 | 321 | 0.05467383 | 0.02600226 | 1.268691 | 11.96011 | 32.99006 | 0.653905
2019-03-26 16:18 | 322 | 0.04580333 | 0.0320862 | 1.511835 | 14.52606 | 32.94971 | 0.665342
2019-03-26 16:18 | 323 | 0.03423458 | 0.0434875 | 2.021295 | 18.55603 | 32.89871 | 0.635258
2019-03-26 16:18 | 324 | 0.0428645 | 0.03472638 | 1.615785 | 15.04525 | 32.87619 | 0.644907
2019-03-26 16:18 | 325 | 0.05101342 | 0.0287316 | 1.35879 | 12.92393 | 32.81267 | 0.659294
2019-03-26 16:18 | 326 | 0.04977858 | 0.02892279 | 1.393559 | 12.79361 | 32.77575 | 0.636848
2019-03-26 16:18 | 327 | 0.0779 | 0.0182178 | 0.8916912 | 8.235674 | 32.70738 | 0.641559
2019-03-26 16:18 | 328 | 0.05715967 | 0.02404301 | 1.219266 | 11.12975 | 32.63125 | 0.636173
2019-03-26 16:18 | 329 | 0.0474405 | 0.02898194 | 1.465097 | 13.18694 | 32.59146 | 0.625595
2019-03-26 16:18 | 330 | 0.04569483 | 0.03003422 | 1.507093 | 13.91689 | 32.53428 | 0.63593
2019-03-26 16:18 | 331 | 0.03481217 | 0.04081044 | 1.97859 | 17.91851 | 32.50093 | 0.623782
2019-03-26 16:18 | 332 | 0.06529142 | 0.02243642 | 1.045964 | 9.871221 | 32.45537 | 0.644506
2019-03-26 16:19 | 333 | 0.06218667 | 0.02432058 | 1.094212 | 10.51225 | 32.37792 | 0.653722
2019-03-26 16:19 | 334 | 0.04916 | 0.03171837 | 1.382218 | 13.14668 | 32.33366 | 0.646291
2019-03-26 16:19 | 335 | 0.06286158 | 0.02519917 | 1.078482 | 10.46164 | 32.27348 | 0.657635
2019-03-26 16:19 | 336 | 0.06861075 | 0.0230723 | 0.9922545 | 9.370908 | 32.20977 | 0.642945
2019-03-26 16:19 | 337 | 0.05468567 | 0.02982354 | 1.245955 | 11.7112 | 32.14109 | 0.640435
2019-03-26 16:19 | 338 | 0.05273358 | 0.03134855 | 1.293301 | 12.37722 | 32.09789 | 0.652695
2019-03-26 16:19 | 339 | 0.05505283 | 0.03035856 | 1.237714 | 12.00234 | 32.03467 | 0.660763
2019-03-26 16:19 | 340 | 0.03893008 | 0.04426177 | 1.763293 | 16.74258 | 31.99124 | 0.65179
2019-03-26 16:19 | 341 | 0.06123575 | 0.02893193 | 1.118067 | 11.03452 | 31.94856 | 0.675707
2019-03-26 16:19 | 342 | 0.05010175 | 0.03632507 | 1.367047 | 13.49783 | 31.8761 | 0.676265
2019-03-26 16:19 | 343 | 0.0401425 | 0.04595271 | 1.708394 | 16.52127 | 31.84841 | 0.663205
2019-03-26 16:19 | 344 | 0.05075117 | 0.03680717 | 1.352729 | 13.34127 | 31.79127 | 0.677085
2019-03-26 16:19 | 345 | 0.03717192 | 0.05137305 | 1.845939 | 18.16993 | 31.75159 | 0.675411
2019-03-26 16:19 | 346 | 0.05063975 | 0.03859468 | 1.355212 | 13.38516 | 31.71061 | 0.677821
2019-03-26 16:19 | 347 | 0.06635325 | 0.02966064 | 1.029798 | 10.06243 | 31.64922 | 0.667675
2019-03-26 16:19 | 348 | 0.074129 | 0.0278185 | 0.9214489 | 9.104817 | 31.57997 | 0.674931
2019-03-26 16:19 | 349 | 0.07715783 | 0.02749255 | 0.881896 | 8.664707 | 31.50269 | 0.66855
2019-03-26 16:19 | 350 | 0.072668 | 0.03079057 | 0.9372758 | 11.18701 | 31.4279 | 0.812938
2019-03-26 16:19 | 351 | 0.0612595 | 0.03741932 | 1.10665 | 17.91337 | 31.35853 | 1.097364
2019-03-26 16:19 | 352 | 0.07403917 | 0.03211337 | 0.9277589 | 18.19309 | 31.29873 | 1.347001
2019-03-26 16:19 | 353 | 0.1124217 | 0.02172816 | 0.6321472 | 13.32477 | 31.20447 | 1.497994
2019-03-26 16:19 | 354 | 0.1102947 | 0.02250576 | 0.6829893 | 15.13426 | 31.08385 | 1.669228
2019-03-26 16:19 | 355 | 0.09456333 | 0.02666561 | 0.9033705 | 18.92444 | 30.98853 | 1.789558
2019-03-26 16:19 | 356 | 0.07852325 | 0.03234404 | 1.249784 | 23.34743 | 30.89476 | 1.833316
2019-03-26 16:19 | 357 | 0.080786 | 0.03146357 | 1.353495 | 23.58696 | 30.82655 | 1.905496
2019-03-26 16:19 | 358 | 0.09519517 | 0.02672157 | 1.237611 | 19.86341 | 30.73027 | 1.890901
2019-03-26 16:19 | 359 | 0.08169692 | 0.03138119 | 1.520421 | 22.89963 | 30.64202 | 1.870829
2019-03-26 16:19 | 360 | 0.09507558 | 0.02706414 | 1.376371 | 19.5028 | 30.56093 | 1.85424
2019-03-26 16:19 | 361 | 0.1064328 | 0.02416696 | 1.279107 | 17.29253 | 30.45217 | 1.840492
2019-03-26 16:19 | 362 | 0.1044101 | 0.02486475 | 1.34871 | 17.54559 | 30.35237 | 1.831937
2019-03-26 16:19 | 363 | 0.07051225 | 0.03683065 | 2.052086 | 25.51198 | 30.25075 | 1.798907
2019-03-26 16:19 | 364 | 0.07325092 | 0.03552133 | 2.020754 | 24.31658 | 30.20243 | 1.781212
2019-03-26 16:19 | 365 | 0.09783575 | 0.02634414 | 1.534288 | 17.82251 | 30.09877 | 1.743679
2019-03-26 16:19 | 366 | 0.08488658 | 0.03034741 | 1.788963 | 20.22428 | 30.01556 | 1.71677
2019-03-26 16:19 | 367 | 0.07068733 | 0.03653303 | 2.165794 | 24.03213 | 29.92989 | 1.698767
2019-03-26 16:19 | 368 | 0.0709355 | 0.03625895 | 2.158118 | 23.78032 | 29.87001 | 1.686869
2019-03-26 16:19 | 369 | 0.09358833 | 0.02749423 | 1.640269 | 18.09742 | 29.78257 | 1.693707
2019-03-26 16:19 | 370 | 0.094132 | 0.02729947 | 1.626372 | 18.02985 | 29.68825 | 1.697186
2019-03-26 16:19 | 371 | 0.07933642 | 0.03232176 | 1.926025 | 21.34333 | 29.59885 | 1.693303
2019-03-26 16:19 | 372 | 0.05937333 | 0.04316171 | 2.57617 | 29.07625 | 29.52985 | 1.726354
2019-03-26 16:19 | 373 | 0.09193967 | 0.02780907 | 1.662919 | 19.14697 | 29.46742 | 1.760366
2019-03-26 16:19 | 374 | 0.1061684 | 0.02442037 | 1.437556 | 16.6534 | 29.34929 | 1.768065
2019-03-26 16:19 | 375 | 0.1116191 | 0.02358927 | 1.36933 | 16.38705 | 29.25769 | 1.829108
2019-03-26 16:19 | 376 | 0.1206621 | 0.02232131 | 1.270056 | 15.88309 | 29.12605 | 1.916487
2019-03-26 16:19 | 377 | 0.1108927 | 0.02489174 | 1.392579 | 18.01098 | 29.02092 | 1.997286
2019-03-26 16:19 | 378 | 0.1072917 | 0.02703909 | 1.449236 | 19.65048 | 28.90306 | 2.108333
2019-03-26 16:19 | 379 | 0.1082262 | 0.02793106 | 1.454557 | 21.14285 | 28.80449 | 2.28821
2019-03-26 16:19 | 380 | 0.1257109 | 0.02542748 | 1.276419 | 19.15507 | 28.68207 | 2.408001
2019-03-26 16:19 | 381 | 0.1482358 | 0.02270122 | 1.107751 | 17.26718 | 28.55165 | 2.559615
2019-03-26 16:19 | 382 | 0.161738 | 0.02178736 | 1.039529 | 16.22034 | 28.38892 | 2.623445
2019-03-26 16:19 | 383 | 0.1349366 | 0.0274833 | 1.285675 | 20.42147 | 28.23817 | 2.755603
2019-03-26 16:19 | 384 | 0.127404 | 0.03034726 | 1.415212 | 22.42986 | 28.11508 | 2.857654
2019-03-26 16:19 | 385 | 0.1278932 | 0.03121228 | 1.463082 | 23.32771 | 27.98016 | 2.983455
2019-03-26 16:19 | 386 | 0.1509526 | 0.02735491 | 1.285495 | 20.52546 | 27.8537 | 3.098371
2019-03-26 16:19 | 387 | 0.1600908 | 0.02643365 | 1.258791 | 19.62031 | 27.68183 | 3.141031
2019-03-26 16:19 | 388 | 0.1435608 | 0.02987742 | 1.456649 | 22.39248 | 27.53982 | 3.214683
2019-03-26 16:19 | 389 | 0.15051 | 0.0288613 | 1.437705 | 21.57619 | 27.3902 | 3.247433
2019-03-26 16:19 | 390 | 0.1357768 | 0.03211295 | 1.646456 | 24.76725 | 27.2434 | 3.362819
2019-03-26 16:19 | 391 | 0.1285031 | 0.03410949 | 1.790208 | 27.26868 | 27.11659 | 3.50411
2019-03-26 16:19 | 392 | 0.1443399 | 0.03033712 | 1.645997 | 24.93544 | 26.98025 | 3.59918
2019-03-26 16:20 | 393 | 0.1645836 | 0.02656038 | 1.489194 | 22.24218 | 26.82707 | 3.660697
2019-03-26 16:20 | 394 | 0.1509482 | 0.02900953 | 1.669714 | 24.66382 | 26.65932 | 3.722961
2019-03-26 16:20 | 395 | 0.1436011 | 0.03077469 | 1.806701 | 26.24742 | 26.52411 | 3.769158
2019-03-26 16:20 | 396 | 0.1523484 | 0.02952568 | 1.74786 | 24.61228 | 26.36797 | 3.749642
2019-03-26 16:20 | 397 | 0.15850075 | 0.02870061 | 1.716801 | 23.55929 | 26.21954 | 3.734165
2019-03-26 16:20 | 398 | 0.1673553 | 0.02762864 | 1.658628 | 22.26183 | 26.05097 | 3.725636
2019-03-26 16:20 | 399 | 0.1519 | 0.03048017 | 1.856134 | 24.82062 | 25.89008 | 3.770252
2019-03-26 16:20 | 400 | 0.1676249 | 0.02766923 | 1.705457 | 23.01142 | 25.74052 | 3.857287
2019-03-26 16:20 | 401 | 0.1641016 | 0.02835867 | 1.766137 | 24.06787 | 25.55874 | 3.949576
2019-03-26 16:20 | 402 | 0.1630756 | 0.02836844 | 1.801072 | 24.70315 | 25.41172 | 4.028481
2019-03-26 16:20 | 403 | 0.1782934 | 0.02570898 | 1.671845 | 23.0664 | 25.22895 | 4.112588
2019-03-26 16:20 | 404 | 0.1768907 | 0.02545522 | 1.705279 | 23.96038 | 25.0591 | 4.238367
2019-03-26 16:20 | 405 | 0.1698943 | 0.02606471 | 1.800442 | 25.41776 | 24.8773 | 4.318334
2019-03-26 16:20 | 406 | 0.1517593 | 0.02883094 | 2.046347 | 28.89926 | 24.72128 | 4.385732
2019-03-26 16:20 | 407 | 0.1682993 | 0.02563105 | 1.872022 | 26.44649 | 24.56511 | 4.450926
2019-03-26 16:20 | 408 | 0.1917371 | 0.02236017 | 1.673292 | 23.29245 | 24.38266 | 4.466027
2019-03-26 16:20 | 409 | 0.1914833 | 0.02244731 | 1.705608 | 23.34102 | 24.18788 | 4.469415
2019-03-26 16:20 | 410 | 0.1722412 | 0.02508375 | 1.930312 | 25.82342 | 24.0043 | 4.447856
2019-03-26 16:20 | 411 | 0.1857329 | 0.023253 | 1.82017 | 23.87944 | 23.83603 | 4.435198
2019-03-26 16:20 | 412 | 0.192555 | 0.02242707 | 1.780087 | 23.09382 | 23.63473 | 4.446831
2019-03-26 16:20 | 413 | 0.1585203 | 0.02716106 | 2.183126 | 28.45661 | 23.46018 | 4.510949
2019-03-26 16:20 | 414 | 0.1642728 | 0.02619891 | 2.130731 | 27.92298 | 23.30816 | 4.586987
2019-03-26 16:20 | 415 | 0.1930038 | 0.02224576 | 1.831577 | 23.65761 | 23.12571 | 4.566009
2019-03-26 16:20 | 416 | 0.1893313 | 0.02269213 | 1.889759 | 23.76621 | 22.93026 | 4.499689
2019-03-26 16:20 | 417 | 0.1631483 | 0.02656721 | 2.212272 | 27.15419 | 22.75303 | 4.430159
2019-03-26 16:20 | 418 | 0.156312 | 0.02787421 | 2.326298 | 28.27908 | 22.59865 | 4.42036
2019-03-26 16:20 | 419 | 0.188215 | 0.02357064 | 1.940357 | 23.46172 | 22.43059 | 4.415848
2019-03-26 16:20 | 420 | 0.2032899 | 0.02202576 | 1.800298 | 21.83197 | 22.22656 | 4.43822
2019-03-26 16:20 | 421 | 0.1756052 | 0.0257103 | 2.085956 | 25.29825 | 22.03487 | 4.442503
2019-03-26 16:20 | 422 | 0.16144375 | 0.02807085 | 2.269729 | 27.59582 | 21.87233 | 4.455172
2019-03-26 16:20 | 423 | 0.1768012 | 0.02558564 | 2.071523 | 25.16974 | 21.70402 | 4.450039
2019-03-26 16:20 | 424 | 0.1984151 | 0.02271303 | 1.850275 | 22.42915 | 21.51713 | 4.450282
2019-03-26 16:20 | 425 | 0.1889453 | 0.02369342 | 1.94241 | 23.30897 | 21.31484 | 4.404119
2019-03-26 16:20 | 426 | 0.1774002 | 0.02504511 | 2.065587 | 24.67503 | 21.1398 | 4.377356
2019-03-26 16:20 | 427 | 0.1992762 | 0.02229784 | 1.840622 | 21.89504 | 20.95277 | 4.363159
2019-03-26 16:20 | 428 | 0.1846248 | 0.02407416 | 1.986903 | 23.36043 | 20.74938 | 4.312916
2019-03-26 16:20 | 429 | 0.1754902 | 0.02521175 | 2.08804 | 24.60234 | 20.58282 | 4.317468
2019-03-26 16:20 | 430 | 0.1768537 | 0.02519605 | 2.074751 | 24.2797 | 20.39573 | 4.293954
2019-03-26 16:20 | 431 | 0.1751734 | 0.02541737 | 2.08819 | 24.46042 | 20.22942 | 4.284815
2019-03-26 16:20 | 432 | 0.1766256 | 0.02509932 | 2.06759 | 24.19368 | 20.0444 | 4.273223
2019-03-26 16:20 | 433 | 0.1870893 | 0.02360027 | 1.948144 | 22.75874 | 19.87423 | 4.257918
2019-03-26 16:20 | 434 | 0.1829472 | 0.02387071 | 1.985271 | 23.11251 | 19.67374 | 4.228371
2019-03-26 16:20 | 435 | 0.1748541 | 0.024938 | 2.077904 | 24.19676 | 19.50925 | 4.230902
2019-03-26 16:20 | 436 | 0.1875577 | 0.02316859 | 1.934444 | 22.67104 | 19.31992 | 4.25213
2019-03-26 16:20 | 437 | 0.1642383 | 0.02648178 | 2.204568 | 25.90831 | 19.14187 | 4.255137
2019-03-26 16:20 | 438 | 0.1704296 | 0.02577737 | 2.119501 | 24.9094 | 18.98541 | 4.245299
2019-03-26 16:20 | 439 | 0.1609532 | 0.02756039 | 2.240193 | 26.23273 | 18.80407 | 4.222241
2019-03-26 16:20 | 440 | 0.1540463 | 0.02885142 | 2.329867 | 27.6448 | 18.66265 | 4.25858
2019-03-26 16:20 | 441 | 0.1672229 | 0.02653078 | 2.147583 | 24.96278 | 18.49126 | 4.174349
2019-03-26 16:20 | 442 | 0.1663232 | 0.02638038 | 2.151761 | 24.78981 | 18.3315 | 4.123119
2019-03-26 16:20 | 443 | 0.1553611 | 0.02798181 | 2.297142 | 26.30459 | 18.16153 | 4.086709
2019-03-26 16:20 | 444 | 0.1438177 | 0.03015082 | 2.478192 | 28.19499 | 18.02067 | 4.054937
2019-03-26 16:20 | 445 | 0.1535337 | 0.0283308 | 2.308701 | 25.9777 | 17.86892 | 3.988452
2019-03-26 16:20 | 446 | 0.1485763 | 0.02921656 | 2.381289 | 26.57875 | 17.71647 | 3.948973
2019-03-26 16:20 | 447 | 0.1506669 | 0.02866458 | 2.335409 | 25.81796 | 17.57032 | 3.889913
2019-03-26 16:20 | 448 | 0.1537721 | 0.0276839 | 2.27294 | 25.27922 | 17.41474 | 3.887239
2019-03-26 16:20 | 449 | 0.1559376 | 0.02698996 | 2.233462 | 24.63788 | 17.26309 | 3.841972
2019-03-26 16:20 | 450 | 0.1550463 | 0.02682002 | 2.235199 | 24.45651 | 17.10388 | 3.79189
2019-03-26 16:20 | 451 | 0.146621 | 0.02809453 | 2.344332 | 25.54266 | 16.95474 | 3.74509
2019-03-26 16:20 | 452 | 0.1475876 | 0.02777602 | 2.308249 | 25.00187 | 16.80856 | 3.689965
2019-03-26 16:20 | 453 | 0.1469323 | 0.02811835 | 2.301688 | 24.69225 | 16.65991 | 3.62809
2019-03-26 16:21 | 454 | 0.1383865 | 0.02995411 | 2.413854 | 25.30403 | 16.51629 | 3.501736
2019-03-26 16:21 | 455 | 0.1410369 | 0.02947439 | 2.347964 | 24.60284 | 16.37984 | 3.469909
2019-03-26 16:21 | 456 | 0.16820825 | 0.02488458 | 1.949743 | 20.59676 | 16.22863 | 3.464545
2019-03-26 16:21 | 457 | 0.1666025 | 0.02529552 | 1.948349 | 20.54517 | 16.05107 | 3.422876
2019-03-26 16:21 | 458 | 0.1292808 | 0.03294667 | 2.483335 | 25.53644 | 15.90459 | 3.30137
2019-03-26 16:21 | 459 | 0.1158898 | 0.03717556 | 2.740836 | 27.91676 | 15.78675 | 3.235269
2019-03-26 16:21 | 460 | 0.1280691 | 0.03423035 | 2.444253 | 25.18805 | 15.66548 | 3.225811
2019-03-26 16:21 | 461 | 0.1459196 | 0.03035835 | 2.117829 | 21.81299 | 15.52886 | 3.182942
2019-03-26 16:21 | 462 | 0.1443112 | 0.03089757 | 2.115276 | 21.98289 | 15.37826 | 3.172376
2019-03-26 16:21 | 463 | 0.1471144 | 0.03025032 | 2.04047 | 21.4275 | 15.24003 | 3.152294
2019-03-26 16:21 | 464 | 0.1425528 | 0.03126432 | 2.078972 | 22.12721 | 15.08658 | 3.154295
2019-03-26 16:21 | 465 | 0.1127764 | 0.03910482 | 2.587941 | 27.83793 | 14.96074 | 3.139462
2019-03-26 16:21 | 466 | 0.1070961 | 0.04061405 | 2.682061 | 29.24874 | 14.85462 | 3.132426
2019-03-26 16:21 | 467 | 0.1347039 | 0.03188029 | 2.110942 | 23.60079 | 14.73766 | 3.179119
2019-03-26 16:21 | 468 | 0.1539828 | 0.02764351 | 1.831319 | 20.71192 | 14.58704 | 3.189278
2019-03-26 16:21 | 469 | 0.1475045 | 0.02852454 | 1.893101 | 21.69269 | 14.4366 | 3.19977
2019-03-26 16:21 | 470 | 0.1343367 | 0.03097882 | 2.064172 | 23.82229 | 14.29394 | 3.200209
2019-03-26 16:21 | 471 | 0.1443506 | 0.028573 | 1.915675 | 21.99265 | 14.16287 | 3.174652
2019-03-26 16:21 | 472 | 0.1362448 | 0.02998356 | 2.024099 | 23.32781 | 14.00927 | 3.178293
2019-03-26 16:21 | 473 | 0.1208464 | 0.03339614 | 2.282318 | 26.39147 | 13.89145 | 3.189315
2019-03-26 16:21 | 474 | 0.1500231 | 0.0265953 | 1.833596 | 21.29191 | 13.75747 | 3.194278
2019-03-26 16:21 | 475 | 0.1509972 | 0.0262411 | 1.811767 | 21.13875 | 13.59863 | 3.191891
2019-03-26 16:21 | 476 | 0.1048093 | 0.03752929 | 2.612543 | 30.50216 | 13.46701 | 3.196908
2019-03-26 16:21 | 477 | 0.09754492 | 0.04015643 | 2.80435 | 32.47564 | 13.37974 | 3.167834
2019-03-26 16:21 | 478 | 0.1187232 | 0.03297805 | 2.300257 | 26.31235 | 13.26407 | 3.123885
2019-03-26 16:21 | 479 | 0.1232273 | 0.03183975 | 2.213865 | 25.01176 | 13.14563 | 3.082133
2019-03-26 16:21 | 480 | 0.1279282 | 0.03060371 | 2.122492 | 23.84359 | 13.01882 | 3.050269
2019-03-26 16:21 | 481 | 0.1018529 | 0.03840855 | 2.650485 | 29.90673 | 12.89652 | 3.046088
2019-03-26 16:21 | 482 | 0.1133672 | 0.03436145 | 2.37293 | 26.82547 | 12.80628 | 3.041127
2019-03-26 16:21 | 483 | 0.1345775 | 0.02876031 | 1.987342 | 22.66502 | 12.66751 | 3.050202
2019-03-26 16:21 | 484 | 0.1117097 | 0.03472735 | 2.386615 | 27.34412 | 12.54716 | 3.054605
2019-03-26 16:21 | 485 | 0.1160527 | 0.03329488 | 2.289523 | 26.20902 | 12.43848 | 3.041627
2019-03-26 16:21 | 486 | 0.1213615 | 0.03170358 | 2.180853 | 24.97688 | 12.31456 | 3.031232
2019-03-26 16:21 | 487 | 0.108654 | 0.03539039 | 2.421936 | 27.40803 | 12.19939 | 2.977992
2019-03-26 16:21 | 488 | 0.1245515 | 0.03068675 | 2.102054 | 23.6266 | 12.09077 | 2.942728
2019-03-26 16:21 | 489 | 0.1322116 | 0.0286912 | 1.965507 | 22.04623 | 11.95196 | 2.914767
2019-03-26 16:21 | 490 | 0.1272765 | 0.0293661 | 2.03541 | 22.93225 | 11.82975 | 2.918737
2019-03-26 16:21 | 491 | 0.1258712 | 0.02958972 | 2.049881 | 23.11596 | 11.69778 | 2.909633
2019-03-26 16:21 | 492 | 0.09435517 | 0.03934385 | 2.726352 | 30.75159 | 11.58468 | 2.901571
2019-03-26 16:21 | 493 | 0.092721 | 0.03950757 | 2.753557 | 30.93166 | 11.50184 | 2.868014
2019-03-26 16:21 | 494 | 0.1063847 | 0.03413468 | 2.394989 | 27.04025 | 11.39444 | 2.87667
2019-03-26 16:21 | 495 | 0.1190524 | 0.02991019 | 2.12487 | 23.79845 | 11.28856 | 2.833263
2019-03-26 16:21 | 496 | 0.1407745 | 0.0249938 | 1.786347 | 19.74755 | 11.1551 | 2.779951
2019-03-26 16:21 | 497 | 0.1311865 | 0.02635742 | 1.907806 | 20.95014 | 11.01574 | 2.748375
2019-03-26 16:21 | 498 | 0.08958608 | 0.03839673 | 2.778515 | 30.68972 | 10.90114 | 2.749372
2019-03-26 16:21 | 499 | 0.06866475 | 0.04991117 | 3.605429 | 40.1226 | 10.83108 | 2.755008
2019-03-26 16:21 | 500 | 0.08867975 | 0.03842886 | 2.770309 | 30.78444 | 10.75288 | 2.729956
2019-03-26 16:21 | 501 | 0.1030702 | 0.03276294 | 2.359873 | 26.38326 | 10.65365 | 2.719327
2019-03-26 16:21 | 502 | 0.1262685 | 0.02629637 | 1.91807 | 21.35108 | 10.54585 | 2.695969
2019-03-26 16:21 | 503 | 0.1055918 | 0.03075832 | 2.274565 | 25.19461 | 10.41172 | 2.660343
2019-03-26 16:21 | 504 | 0.09633917 | 0.03284 | 2.478806 | 27.33178 | 10.33268 | 2.633121
2019-03-26 16:21 | 505 | 0.1031686 | 0.03032471 | 2.308421 | 25.14917 | 10.21533 | 2.594604
2019-03-26 16:21 | 506 | 0.08605083 | 0.03538224 | 2.746206 | 29.79283 | 10.13083 | 2.563698
2019-03-26 16:21 | 507 | 0.1050988 | 0.02817332 | 2.232091 | 23.93176 | 10.03495 | 2.5152
2019-03-26 16:21 | 508 | 0.1148738 | 0.02502398 | 2.021514 | 21.70376 | 9.92223 | 2.493194
2019-03-26 16:21 | 509 | 0.1179675 | 0.02387706 | 1.953655 | 20.73495 | 9.807745 | 2.44605
2019-03-26 16:21 | 510 | 0.09944392 | 0.02726288 | 2.293547 | 23.98425 | 9.691649 | 2.385088
2019-03-26 16:21 | 511 | 0.09477175 | 0.02778996 | 2.385515 | 25.20071 | 9.605915 | 2.388315
2019-03-26 16:21 | 512 | 0.09402783 | 0.0269173 | 2.381269 | 25.16791 | 9.500917 | 2.366484
2019-03-26 16:22 | 513 | 0.08565183 | 0.02858135 | 2.586469 | 26.96679 | 9.41915 | 2.309755
2019-03-26 16:22 | 514 | 0.09394792 | 0.02489778 | 2.33207 | 24.60723 | 9.325863 | 2.311798
2019-03-26 16:22 | 515 | 0.09091008 | 0.02476768 | 2.381943 | 25.26685 | 9.233305 | 2.297011
2019-03-26 16:22 | 516 | 0.1002987 | 0.02179509 | 2.133873 | 22.80663 | 9.141532 | 2.287475
2019-03-26 16:22 | 517 | 0.09808958 | 0.02187753 | 2.162438 | 23.31337 | 9.035423 | 2.286799
2019-03-26 16:22 | 518 | 0.09285875 | 0.02265894 | 2.265762 | 24.83347 | 8.946391 | 2.306005
2019-03-26 16:22 | 519 | 0.089937 | 0.02316049 | 2.320654 | 25.49669 | 8.849252 | 2.293096
2019-03-26 16:22 | 520 | 0.08600933 | 0.02416472 | 2.40366 | 26.47079 | 8.766469 | 2.276735
2019-03-26 16:22 | 521 | 0.087955 | 0.02334225 | 2.333808 | 25.71424 | 8.675291 | 2.261696
2019-03-26 16:22 | 522 | 0.1045477 | 0.01941726 | 1.954106 | 21.49977 | 8.586815 | 2.247751
2019-03-26 16:22 | 523 | 0.1201063 | 0 | 0 | 0 | 8.46748 | 2.228168
2019-03-26 16:22 | 524 | 0.08585942 | 0 | 0 | 0 | 8.358553 | 2.225221
2019-03-26 16:22 | 525 | 0.07665775 | 0 | 0 | 0 | 8.290471 | 2.234465
2019-03-26 16:22 | 526 | 0.08208483 | 0 | 0 | 0 | 8.201056 | 2.197139
2019-03-26 16:22 | 527 | 0.07901783 | 0 | 0 | 0 | 8.127397 | 2.204878
2019-03-26 16:22 | 528 | 0.09426617 | 0 | 0 | 0 | 8.038979 | 2.210099
2019-03-26 16:22 | 529 | 0.09538892 | 0 | 0 | 0 | 7.942069 | 2.212258
2019-03-26 16:22 | 530 | 0.09459475 | 0 | 0 | 0 | 7.849626 | 2.158907
2019-03-26 16:22 | 531 | 0.07706617 | 0 | 0 | 0 | 7.75724 | 2.113599
2019-03-26 16:22 | 532 | 0.0581035 | 0 | 0 | 0 | 7.695484 | 2.085191
2019-03-26 16:22 | 533 | 0.06844792 | 0 | 0 | 0 | 7.633727 | 2.04901
2019-03-26 16:22 | 534 | 0.07504458 | 0 | 0 | 0 | 7.558764 | 1.964363
2019-03-26 16:22 | 535 | 0.07754417 | 0 | 0 | 0 | 7.484855 | 1.93174
2019-03-26 16:22 | 536 | 0.07712042 | 0 | 0 | 0 | 7.405043 | 1.883856
2019-03-26 16:22 | 537 | 0.06004092 | 0 | 0 | 0 | 7.334489 | 1.844929
2019-03-26 16:22 | 538 | 0.05908925 | 0 | 0 | 0 | 7.281281 | 1.797219
2019-03-26 16:22 | 539 | 0.06130775 | 0 | 0 | 0 | 7.21525 | 1.757543
2019-03-26 16:22 | 540 | 0.05695708 | 0 | 0 | 0 | 7.160202 | 1.760069
2019-03-26 16:22 | 541 | 0.05339492 | 0 | 0 | 0 | 7.10155 | 1.74924
2019-03-26 16:22 | 542 | 0.04228225 | 0 | 0 | 0 | 7.055166 | 1.669415
2019-03-26 16:22 | 543 | 0.03321058 | 0 | 0 | 0 | 7.015701 | 1.726466
2019-03-26 16:22 | 544 | 0.05797308 | 0 | 0 | 0 | 6.980797 | 1.656618
2019-03-26 16:22 | 545 | 0.05946442 | 0 | 0 | 0 | 6.905125 | 1.489338
2019-03-26 16:22 | 546 | 0.04228892 | 0 | 0 | 0 | 6.866235 | 1.442714
2019-03-26 16:22 | 547 | 0.06172292 | 0 | 0 | 0 | 6.812778 | 1.412537
2019-03-26 16:22 | 548 | 0.05207592 | 0 | 0 | 0 | 6.749488 | 1.414502
2019-03-26 16:22 | 549 | 0.030449 | 0 | 0 | 0 | 6.711824 | 1.389174
2019-03-26 16:22 | 550 | 0.026275 | 0 | 0 | 0 | 6.683514 | 1.361775
2019-03-26 16:22 | 551 | 0.0577745 | 0 | 0 | 0 | 6.650374 | 1.322115
2019-03-26 16:22 | 552 | 0.06770308 | 0 | 0 | 0 | 6.573188 | 1.26287
2019-03-26 16:22 | 553 | 0.04837508 | 0 | 0 | 0 | 6.52251 | 1.200708
2019-03-26 16:22 | 554 | 0.04748692 | 0 | 0 | 0 | 6.473039 | 1.209051
2019-03-26 16:22 | 555 | 0.03527533 | 0 | 0 | 0 | 6.429683 | 1.180148
2019-03-26 16:22 | 556 | 0.03265083 | 0 | 0 | 0 | 6.400415 | 1.189439
2019-03-26 16:22 | 557 | 0.02661208 | 0 | 0 | 0 | 6.364822 | 1.168629
2019-03-26 16:22 | 558 | 0.02115925 | 0 | 0 | 0 | 6.345961 | 1.136925
2019-03-26 16:22 | 559 | 0.05431508 | 0 | 0 | 0 | 6.313396 | 1.124558
2019-03-26 16:22 | 560 | 0.06496108 | 0 | 0 | 0 | 6.242918 | 1.071442
2019-03-26 16:22 | 561 | 0.0417425 | 0 | 0 | 0 | 6.192259 | 1.046039
2019-03-26 16:22 | 562 | 0.03468908 | 0 | 0 | 0 | 6.156398 | 1.005959
2019-03-26 16:22 | 563 | 0.02958467 | 0 | 0 | 0 | 6.122146 | 0.987839
2019-03-26 16:22 | 564 | 0.01632717 | 0 | 0 | 0 | 6.098283 | 0.9916
2019-03-26 16:22 | 565 | 0.03314825 | 0 | 0 | 0 | 6.082355 | 0.956764
2019-03-26 16:22 | 566 | 0.04244558 | 0 | 0 | 0 | 6.033996 | 0.948805
2019-03-26 16:22 | 567 | 0.01748658 | 0 | 0 | 0 | 6.005629 | 0.950117
2019-03-26 16:22 | 568 | 0.01603192 | 0 | 0 | 0 | 5.993822 | 0.948249
2019-03-26 16:22 | 569 | 0.02393833 | 0 | 0 | 0 | 5.970802 | 0.915447
2019-03-26 16:22 | 570 | 0.02316058 | 0 | 0 | 0 | 5.947763 | 0.884366
2019-03-26 16:22 | 571 | 0.02425458 | 0 | 0 | 0 | 5.924417 | 0.837724
2019-03-26 16:22 | 572 | 0.01753008 | 0 | 0 | 0 | 5.900669 | 0.816141
2019-03-26 16:22 | 573 | 0.02931908 | 0 | 0 | 0 | 5.885105 | 0.794884
2019-03-26 16:23 | 574 | 0.03491742 | 0 | 0 | 0 | 5.843628 | 0.793856
2019-03-26 16:23 | 575 | 0.02043908 | 0 | 0 | 0 | 5.819918 | 0.784575
2019-03-26 16:23 | 576 | 0.0244555 | 0 | 0 | 0 | 5.798182 | 0.762913
2019-03-26 16:23 | 577 | 0.04655392 | 0 | 0 | 0 | 5.766806 | 0.757066
2019-03-26 16:23 | 578 | 0.04045242 | 0 | 0 | 0 | 5.712198 | 0.743468
2019-03-26 16:23 | 579 | 0.01519 | 0 | 0 | 0 | 5.690693 | 0.723817
2019-03-26 16:23 | 580 | 0.020095 | 0 | 0 | 0 | 5.674707 | 0.716307
2019-03-26 16:23 | 581 | 0.0275065 | 0 | 0 | 0 | 5.649158 | 0.709282
2019-03-26 16:23 | 582 | 0.030224 | 0 | 0 | 0 | 5.621058 | 0.700108
2019-03-26 16:23 | 583 | 0.02266017 | 0 | 0 | 0 | 5.591579 | 0.699147
2019-03-26 16:23 | 584 | 0.009527167 | 0 | 0 | 0 | 5.576763 | 0.700734
2019-03-26 16:23 | 585 | 0.01894192 | 0 | 0 | 0 | 5.56672 | 0.696407
2019-03-26 16:23 | 586 | 0.03830617 | 0 | 0 | 0 | 5.536512 | 0.690622
2019-03-26 16:23 | 587 | 0.02791842 | 0 | 0 | 0 | 5.496874 | 0.680697
2019-03-26 16:23 | 588 | 0.03354058 | 0 | 0 | 0 | 5.477669 | 0.669134
2019-03-26 16:23 | 589 | 0.03686017 | 0 | 0 | 0 | 5.430997 | 0.664876
2019-03-26 16:23 | 590 | 0.004379833 | 0 | 0 | 0 | 5.411983 | 0.640372
2019-03-26 16:23 | 591 | 0.007069417 | 0 | 0 | 0 | 5.413708 | 0.624901
2019-03-26 16:23 | 592 | 0.03105108 | 0 | 0 | 0 | 5.391915 | 0.621656
2019-03-26 16:23 | 593 | 0.04017792 | 0 | 0 | 0 | 5.355286 | 0.617105
2019-03-26 16:23 | 594 | 0.02956683 | 0 | 0 | 0 | 5.31722 | 0.604912
2019-03-26 16:23 | 595 | 0.01273792 | 0 | 0 | 0 | 5.298283 | 0.590299
2019-03-26 16:23 | 596 | -0.001723167 | 0 | 0 | 0 | 5.290693 | 0.57752
2019-03-26 16:23 | 597 | 0.006467667 | 0 | 0 | 0 | 5.295925 | 0.572423
2019-03-26 16:23 | 598 | 0.012003 | 0 | 0 | 0 | 5.277678 | 0.569582
2019-03-26 16:23 | 599 | 0.01675358 | 0 | 0 | 0 | 5.271775 | 0.574147
2019-03-26 16:23 | 600 | 0.03578658 | 0 | 0 | 0 | 5.241529 | 0.567374
2019-03-26 16:23 | 601 | 0.02417 | 0 | 0 | 0 | 5.207776 | 0.541793
2019-03-26 16:23 | 602 | 0.00621975 | 0 | 0 | 0 | 5.195125 | 0.541777
2019-03-26 16:23 | 603 | 0.005141583 | 0 | 0 | 0 | 5.190583 | 0.519357
2019-03-26 16:23 | 604 | 0.02950508 | 0 | 0 | 0 | 5.178622 | 0.506198
2019-03-26 16:23 | 605 | 0.02826658 | 0 | 0 | 0 | 5.137451 | 0.511631
2019-03-26 16:23 | 606 | 0.02200533 | 0 | 0 | 0 | 5.12413 | 0.515883
2019-03-26 16:23 | 607 | 0.01627767 | 0 | 0 | 0 | 5.093846 | 0.510732
2019-03-26 16:23 | 608 | 0.0004136667 | 0 | 0 | 0 | 5.093846 | 0.500547
2019-03-26 16:23 | 609 | -0.004600333 | 0 | 0 | 0 | 5.090511 | 0.505357
2019-03-26 16:23 | 610 | -0.01049375 | 0 | 0 | 0 | 5.102414 | 0.489686
2019-03-26 16:23 | 611 | 0.001089667 | 0 | 0 | 0 | 5.107186 | 0.49181
2019-03-26 16:23 | 612 | 0.006331083 | 0 | 0 | 0 | 5.101321 | 0.500941
2019-03-26 16:23 | 613 | 0.01231008 | 0 | 0 | 0 | 5.094843 | 0.493707
2019-03-26 16:23 | 614 | 0.006272833 | 0 | 0 | 0 | 5.079643 | 0.48092
2019-03-26 16:23 | 615 | 0.005122 | 0 | 0 | 0 | 5.081483 | 0.4807
2019-03-26 16:23 | 616 | 0.000642 | 0 | 0 | 0 | 5.069715 | 0.487629
2019-03-26 16:23 | 617 | 0.00597275 | 0 | 0 | 0 | 5.076883 | 0.463245
2019-03-26 16:23 | 618 | 0.04042658 | 0 | 0 | 0 | 5.050547 | 0.486411
2019-03-26 16:23 | 619 | 0.06133 | 0 | 0 | 0 | 4.999812 | 0.459765
2019-03-26 16:23 | 620 | 0.04493892 | 0 | 0 | 0 | 4.938266 | 0.463266
2019-03-26 16:23 | 621 | 0.01144425 | 0 | 0 | 0 | 4.914595 | 0.476688
2019-03-26 16:23 | 622 | 0.00807075 | 0 | 0 | 0 | 4.908078 | 0.473275
2019-03-26 16:23 | 623 | 0.01024025 | 0 | 0 | 0 | 4.895639 | 0.472206
2019-03-26 16:23 | 624 | 0.02655992 | 0 | 0 | 0 | 4.883467 | 0.472171
2019-03-26 16:23 | 625 | 0.05222217 | 0 | 0 | 0 | 4.84059 | 0.458417
2019-03-26 16:23 | 626 | 0.05129733 | 0 | 0 | 0 | 4.786405 | 0.45963
2019-03-26 16:23 | 627 | 0.02098975 | 0 | 0 | 0 | 4.745809 | 0.454326
2019-03-26 16:23 | 628 | 0.006910083 | 0 | 0 | 0 | 4.740787 | 0.460711
2019-03-26 16:23 | 629 | 0.00789375 | 0 | 0 | 0 | 4.727523 | 0.444526
2019-03-26 16:23 | 630 | 0.01503358 | 0 | 0 | 0 | 4.723038 | 0.441206
2019-03-26 16:23 | 631 | 0.017907 | 0 | 0 | 0 | 4.698542 | 0.44963
2019-03-26 16:23 | 632 | 0.01258792 | 0 | 0 | 0 | 4.689342 | 0.444447
2019-03-26 16:24 | 633 | 0.01253533 | 0 | 0 | 0 | 4.672839 | 0.408944
2019-03-26 16:24 | 634 | -0.006092167 | 0 | 0 | 0 | 4.668469 | 0.419713
2019-03-26 16:24 | 635 | -0.01215492 | 0 | 0 | 0 | 4.681982 | 0.421615
2019-03-26 16:24 | 636 | -0.0073425 | 0 | 0 | 0 | 4.68938 | 0.444572
2019-03-26 16:24 | 637 | 0.00864075 | 0 | 0 | 0 | 4.694268 | 0.392904
2019-03-26 16:24 | 638 | -0.003207083 | 0 | 0 | 0 | 4.678647 | 0.435727
2019-03-26 16:24 | 639 | -0.0134215 | 0 | 0 | 0 | 4.699807 | 0.389844
2019-03-26 16:24 | 640 | 0.01946225 | 0 | 0 | 0 | 4.695207 | 0.515957
2019-03-26 16:24 | 641 | 0.03040558 | 0 | 0 | 0 | 4.66569 | 0.346079
2019-03-26 16:24 | 642 | 0.02413308 | 0 | 0 | 0 | 4.639258 | 0.34378
2019-03-26 16:24 | 643 | 0.02130758 | 0 | 0 | 0 | 4.617082 | 0.401802
2019-03-26 16:24 | 644 | 0.02273742 | 0 | 0 | 0 | 4.59594 | 0.392801
2019-03-26 16:24 | 645 | 0.009249667 | 0 | 0 | 0 | 4.574837 | 0.401153
2019-03-26 16:24 | 646 | 0.008797667 | 0 | 0 | 0 | 4.574147 | 0.404687
2019-03-26 16:24 | 647 | 0.0220585 | 0 | 0 | 0 | 4.553734 | 0.403507
2019-03-26 16:24 | 648 | 0.02384875 | 0 | 0 | 0 | 4.532688 | 0.372453
2019-03-26 16:24 | 649 | 0.02166958 | 0 | 0 | 0 | 4.507867 | 0.375918
2019-03-26 16:24 | 650 | 0.0008325 | 0 | 0 | 0 | 4.493396 | 0.368523
2019-03-26 16:24 | 651 | 0.009382583 | 0 | 0 | 0 | 4.499433 | 0.390603
2019-03-26 16:24 | 652 | 0.01342933 | 0 | 0 | 0 | 4.475206 | 0.37376
2019-03-26 16:24 | 653 | 0.006933833 | 0 | 0 | 0 | 4.474938 | 0.377437
2019-03-26 16:24 | 654 | 0.01183083 | 0 | 0 | 0 | 4.458588 | 0.386873
2019-03-26 16:24 | 655 | 0.02137292 | 0 | 0 | 0 | 4.449695 | 0.390377
2019-03-26 16:24 | 656 | 0.03719067 | 0 | 0 | 0 | 4.415232 | 0.371364
2019-03-26 16:24 | 657 | 0.01426525 | 0 | 0 | 0 | 4.384565 | 0.39181
2019-03-26 16:24 | 658 | 0.005827083 | 0 | 0 | 0 | 4.383836 | 0.404285
2019-03-26 16:24 | 659 | 0.007756417 | 0 | 0 | 0 | 4.36971 | 0.375758
2019-03-26 16:24 | 660 | 0.01661958 | 0 | 0 | 0 | 4.366317 | 0.37722
2019-03-26 16:24 | 661 | 0.02119825 | 0 | 0 | 0 | 4.33749 | 0.365447
2019-03-26 16:24 | 662 | 0.01983992 | 0 | 0 | 0 | 4.325511 | 0.362453
2019-03-26 16:24 | 663 | 0.02051592 | 0 | 0 | 0 | 4.297641 | 0.358518
2019-03-26 16:24 | 664 | 0.01602325 | 0 | 0 | 0 | 4.285604 | 0.359593
2019-03-26 16:24 | 665 | 0.01739708 | 0 | 0 | 0 | 4.264425 | 0.352016
2019-03-26 16:24 | 666 | 0.01131517 | 0 | 0 | 0 | 4.252062 | 0.356837
2019-03-26 16:24 | 667 | 0.02148308 | 0 | 0 | 0 | 4.23807 | 0.362755
2019-03-26 16:24 | 668 | 0.02605175 | 0 | 0 | 0 | 4.210546 | 0.351463
2019-03-26 16:24 | 669 | 0.01390108 | 0 | 0 | 0 | 4.190094 | 0.362493
2019-03-26 16:24 | 670 | 0.01115217 | 0 | 0 | 0 | 4.180875 | 0.327026
2019-03-26 16:24 | 671 | 0.007532417 | 0 | 0 | 0 | 4.167515 | 0.348683
2019-03-26 16:24 | 672 | 0.01140108 | 0 | 0 | 0 | 4.16374 | 0.329935
2019-03-26 16:24 | 673 | 0.0213445 | 0 | 0 | 0 | 4.143403 | 0.334881
2019-03-26 16:24 | 674 | 0.01584458 | 0 | 0 | 0 | 4.124792 | 0.323195
2019-03-26 16:24 | 675 | 0.01013817 | 0 | 0 | 0 | 4.112065 | 0.322061
2019-03-26 16:24 | 676 | 0.009660083 | 0 | 0 | 0 | 4.103171 | 0.317618
2019-03-26 16:24 | 677 | 0.0108215 | 0 | 0 | 0 | 4.092093 | 0.308123
2019-03-26 16:24 | 678 | 0.01315858 | 0 | 0 | 0 | 4.080937 | 0.318174
2019-03-26 16:24 | 679 | 0.02512625 | 0 | 0 | 0 | 4.064051 | 0.325161
2019-03-26 16:24 | 680 | 0.01123958 | 0 | 0 | 0 | 4.036738 | 0.334195
2019-03-26 16:24 | 681 | 0.0052565 | 0 | 0 | 0 | 4.040016 | 0.329584
2019-03-26 16:24 | 682 | 0.01137592 | 0 | 0 | 0 | 4.023532 | 0.338093
2019-03-26 16:24 | 683 | -0.004043917 | 0 | 0 | 0 | 4.021481 | 0.335704
2019-03-26 16:24 | 684 | 0.010735 | 0 | 0 | 0 | 4.024969 | 0.33737
2019-03-26 16:24 | 685 | 0.01267708 | 0 | 0 | 0 | 4.002985 | 0.319878
2019-03-26 16:24 | 686 | -0.005815083 | 0 | 0 | 0 | 4.004384 | 0.337505
2019-03-26 16:24 | 687 | 0.001040083 | 0 | 0 | 0 | 4.008926 | 0.313861
2019-03-26 16:24 | 688 | 0.005214833 | 0 | 0 | 0 | 4.002716 | 0.318539
2019-03-26 16:24 | 689 | -0.00659375 | 0 | 0 | 0 | 4.002122 | 0.323574
2019-03-26 16:24 | 690 | -0.005679833 | 0 | 0 | 0 | 4.01253 | 0.31834
2019-03-26 16:24 | 691 | 0.01723442 | 0 | 0 | 0 | 4.008313 | 0.309194
2019-03-26 16:24 | 692 | 0.01264883 | 0 | 0 | 0 | 3.984086 | 0.312753
2019-03-26 16:24 | 693 | 0.01762733 | 0 | 0 | 0 | 3.981383 | 0.300763
2019-03-26 16:25 | 694 | 0.02545558 | 0 | 0 | 0 | 3.948876 | 0.302624
2019-03-26 16:25 | 695 | -0.0003190833 | 0 | 0 | 0 | 3.938161 | 0.297709
2019-03-26 16:25 | 696 | -0.002551 | 0 | 0 | 0 | 3.943777 | 0.293408
2019-03-26 16:25 | 697 | 0.02096083 | 0 | 0 | 0 | 3.936762 | 0.306438
2019-03-26 16:25 | 698 | 0.02121325 | 0 | 0 | 0 | 3.907072 | 0.301022
2019-03-26 16:25 | 699 | 0.017212 | 0 | 0 | 0 | 3.896051 | 0.296184
2019-03-26 16:25 | 700 | 0.01701058 | 0 | 0 | 0 | 3.872648 | 0.300731
2019-03-26 16:25 | 701 | -0.01244567 | 0 | 0 | 0 | 3.867914 | 0.275701
2019-03-26 16:25 | 702 | 0.008164 | 0 | 0 | 0 | 3.886103 | 0.27667
2019-03-26 16:25 | 703 | 0.01617717 | 0 | 0 | 0 | 3.854343 | 0.290847

## Channels
Index | Channel Name/Description | Legend/ID | Group Name | Source Type | Range/Type | Definition | Offset | Slope | LowCal (Zero) | HighCal (Span) | Calibration TimeStamp | Cal Group | Range Low | Range High | Out of Range | Background | Delay | Scaled Units | SCALED Global Name;RAW Global Name | Notes | Dip Switch Gnd_Ref Pull_Up (Up/Down) | Smooth Interval (s) | Pdf Plot # | Significant Digits
0 | Oxygen Volume Fraction (Dry) | O2 | Oxygen | DAQ Voltage (V) | ±10V default | Dev1/ai33 | -0.062505 | 0.062705 | 0 | 0.2095 | 2019-03-26 11:46 | Group A | 0.1 | 0.22 | Do Nothing | 0.2095007 | 12 | Vol fr | O2 | Servomex 4100 O2 CO2 CO analyzer | NA | 1 |  | 6
1 | Carbon Dioxide Volume Fraction (Dry) | CO2 | CO2_CO | DAQ Voltage (V) | ±10V default | Dev1/ai32 | -0.025211 | 0.02534 | 0 | 0.0261 | 2019-03-26 11:46 | Group A | -0.01 | 0.1 | Do Nothing | 0.000439791071 | 10 | Vol fr | CO2 | Servomex 4100 O2 CO2 CO analyzer | NA | 1 |  | 6
2 | Carbon Monoxide Volume Fraction (Dry) | CO | CO2_CO | DAQ Voltage (V) | ±10V default | Dev1/ai23 | -0.002731 | 0.002746 | 0 | 0.0011 | 2019-03-26 11:46 | Group A | -0.01 | 0.1 | Do Nothing | 1.26923e-07 | 12 | Vol fr | CO | Servomex 4100 O2 CO2 CO analyzer | NA | 1 |  | 6
3 | Smoke Detector 1 -compensation | Io | Smoke | DAQ Voltage (V) | ±10V default | Dev1/ai21 | -18.483517 | 181.97296 | 0 | 100 | 2019-03-26 11:46 | None | 0 | 1000 | Do Nothing | 99.57833 | 0 | % | Io |  | NA | 1 |  | 6
4 | Smoke Detector 2 - main | I | Smoke | DAQ Voltage (V) | ±10V default | Dev1/ai22 | -11.305241 | 207.233836 | 0 | 100 | 2019-03-26 11:46 | None | 0 | 1000 | Do Nothing | 99.48189 | 0 | % | I |  | NA | 1 |  | 6
5 | Duct Flow Oriface Plate Differential Pressure | Pe | Duct Pressure | DAQ Voltage (V) | ±10V default | Dev1/ai20 | -15.825868 | 1447 | 0 |  | 2019-03-26 11:39 | None | -10 | 1000 | Do Nothing | 128.349 | 2 | Pa | Pe | MKS 223 pressure transducer | NA | 10 |  | 6
6 | CJC Connector 0 | CJC0 | MISC | DAQ Voltage (V) | ±0.2V default | Dev1/ai0 | 0 | 100 |  |  |  | None | 10 | 50 | Do Nothing | 21.26124 | 0 | °C | CJC0 |  | NA | 1 |  | 6
7 | TC1 Duct Inlet - near smokemeter | TCraw1 | MISC | DAQ Voltage (V) | ±0.2V default | Dev1/ai4 | 0 | 1 |  |  |  | None | -0.1 | 0.1 | Do Nothing | 0.001808864708 | 4 | V | TCraw1 |  | NA | 1 |  | 6
8 | TC2 Duct Outlet - near oriface plate | TCraw2 | MISC | DAQ Voltage (V) | ±0.2V default | Dev1/ai5 | 0 | 1 |  |  |  | None | -0.1 | 0.1 | Do Nothing | 0.00170006206 | 6 | V | TCraw2 |  | NA | 1 |  | 6
9 | Load Cell for Sample Mass | SampMass | Sample Mass | DAQ Voltage (V) | ±10V default | Dev1/ai16 | -89.824 | 118.16 | 0 | 200 |  | Group B | -10 | 600 | Do Nothing | -152.7595 | 0 | g | SampMass | ATC mass load cell | NA | 10 | 3 | 6
10 | Burner Methane Mass Flow Rate | BurnerFlow | Methane Burner Flow | DAQ Voltage (V) | ±10V default | Dev1/ai18 | 0.23647 | 4.0102 | 7 | 10 |  | Group C | -1 | 10 | Do Nothing | 0.2194263 | 0 | SLPM | BurnerFlow | MKS M100B-29174 mass flow controller (output) | NA | 1 |  | 6
11 | Burner Mass Flow Rate setpoint | BurnerFlowSet | Methane Burner Flow | DAQ Voltage (V) | ±10V default | Dev1/ai19 | 0.201 | 4.0069 | 7 | 10 |  | Group C | -1 | 10 | Do Nothing | 8.403343 | 0 | SLPM | BurnerFlowSet | 10 turn precision potentiometer for setpoint input to MKS M100B | NA | 1 |  | 6
12 | TC1 Cone Heater | TCraw3 | MISC | DAQ Voltage (V) | ±0.2V default | Dev1/ai1 | 0 | 1 |  |  |  | None | -0.1 | 0.1 | Do Nothing | 0.003483462727 | 0 | V | TCraw3 |  | NA | 1 |  | 6
13 | TC2 Cone Heater | TCraw4 | MISC | DAQ Voltage (V) | ±0.2V default | Dev1/ai2 | 0 | 1 |  |  |  | None | -0.1 | 0.1 | Do Nothing | 0.004819732518 | 0 | V | TCraw4 |  | NA | 1 |  | 6
14 | TC3 Cone Heater | TCraw5 | MISC | DAQ Voltage (V) | ±0.2V default | Dev1/ai3 | 0 | 1 |  |  |  | None | -0.1 | 0.1 | Do Nothing | 0.004641295154 | 0 | V | TCraw5 |  | NA | 1 |  | 6
15 | Spare heat Flux Gauge | Hfspare | MISC | DAQ Voltage (V) | ±0.2V default | Dev1/ai6 | 0 | 1 |  |  |  | None | -0.1 | 0.1 | Do Nothing | 4.8345878e-05 | 0 | V | Hfspare |  | NA | 1 |  | 6
16 | TC spare | TCraw7 | MISC | DAQ Voltage (V) | ±0.2V default | Dev1/ai7 | 0 | 1 |  |  |  | None | -0.1 | 0.1 | Do Nothing | 0.001196492433 | 0 | V | TCraw7 |  | NA | 1 |  | 6
17 | Radiometer Heat Flux | HeatFlux | Cone Radiometer Heat Flux | DAQ Voltage (V) | ±0.2V default | Dev1/ai17 | -0.0457 | 5530.2 | 0 |  |  | None | -10 | 200 | Do Nothing | 0.3325008 | 0 | kW/m^2 | HeatFlux | Medtherm GTW-7-32-485A serial #78461 | NA | 1 |  | 6
18 | Canopy Hood Flow Alarm | CanopyFlow | CanopyFlow | DAQ Voltage (V) | ±10V default | Dev1/ai34 | -2.52014 | 1 | 0 |  |  | None | -1 | 5 | Do Nothing | 1.348268 | 0 | V | CanopyFlow | Setra 2651001WB2BT1C pressure transducer serial #3698689, 1" WC | NA | 1 |  | 6
19 | mark signal | MarkSig | marker | DAQ Voltage (V) | ±10V default | Dev1/ai35 | 0 | 1 |  |  |  | None | -10 | 10 | Do Nothing | 2.547484 | 0 | V | MarkSig | push buttons for marking events | NA | 1 |  | 4
20 | Ambient Pressure | Pamb | vaisala | Global Variable | N/A | 129.6.159.102(Pressure) | 0 | 1 |  |  |  | None | 80 | 110 | Do Nothing | 100.79 | 0 | kPa | Pamb | globdata(r,Pamb) | NA | 1 |  | 6
21 | Ambient Temperature | Tamb | vaisala | Global Variable | N/A | 129.6.159.102(Temperature) | 0 | 1 |  |  |  | None | 0 | 50 | Do Nothing | 21.0884 | 0 | °C | Tamb | globdata(r,Tamb) | NA | 1 |  | 6
22 | Ambient Relative Humidity | RHamb | vaisala | Global Variable | N/A | 129.6.159.102(Humidity) | 0 | 1 |  |  |  | None | 0 | 100 | Do Nothing | 16.65548 | 0 | % | RHamb | globdata(r,RHamb) | NA | 1 |  | 6
23 | Gas Temperature near smoke meter | Tsmk | Duct Temperature | Math Function | N/A | TC K-type(CJC0[i];TCraw1[i]) | [5 empty] | None | 0 | 2000 | Do Nothing | 65.35204 | 4 | °C | Tsmk | Ktemp_its90(scaledata(r,TCraw1),scaledata(r,CJC0)) | NA | 1 |  | 6
24 | Cone Heater Temperature | Tcone | Cone Temperature | Math Function | N/A | TC K-type(CJC0[i];TCraw3[i]) | [5 empty] | None | 0 | 2000 | Do Nothing | 105.6915 | 0 | °C | Tcone | Ktemp_its90(scaledata(r,TCraw3),scaledata(r,CJC0)) | NA | 1 |  | 6
25 | Exhaust Gas Temperature | Te | Duct Temperature | Math Function | N/A | TC K-type(CJC0[i];TCraw2[i]) | [5 empty] | None | 0 | 2000 | Do Nothing | 62.73363 | 6 | °C | Te | Ktemp_its90(scaledata(r,TCraw2),scaledata(r,CJC0)) | NA | 1 |  | 6
26 | Ambient Water Volume Fraction | H2Oa | MISC | Excel Function | N/A | H2Oa=(0.00000659628*Tamb[i]^4 - 0.000102573*Tamb[i]^3 + 0.0192184*Tamb[i]^2 + 0.234477*Tamb[i]+4.94319)*RHamb[i]/(Pamb[i]*760/101.325)/100 | [5 empty] | None | 0 | 0.05 | Do Nothing | 0.004136916532 | 0 | Vol fr | H2Oa | (0.00000659628*scaledata(r,Tamb)^4 - 0.000102573*scaledata(r,Tamb)^3 + 0.0192184*scaledata(r,Tamb)^2 + 0.234477*scaledata(r,Tamb) + 4.94319)*scaledata(r,RHamb)/(scaledata(r,Pamb)*760/101.325)/100 | NA | 1 |  | 6
27 | Exhaust Gas Density | Rhoe | MISC | Excel Function | N/A | Rhoe=760*101325/760*28.97/8314.47/(Te[i]+273.15) | [5 empty] | None | 0 | 2 | Do Nothing | 1.051098 | 6 | kg/m3 | Rhoe | 760*101325/760*28.97/8314.47/(scaledata(r,Te)+273.15) | NA | 1 |  | 6
28 | Duct Mass Flow Rate | MFRe | Duct Mass Flow Rate | Excel Function | N/A | MFRe=Cf[p]*ABS((Pe[i])/(Te[i]+273.15))^0.5 | [5 empty] | None | -10 | 100 | Set to "-1" | 0.02554187 | 6 | kg/s | MFRe | Cf(i)*abs((scaledata(r,Pe))/(scaledata(r,Te)+273.15))^0.5 | NA | 1 |  | 6
29 | Duct Volume Flow Rate | VFRe | Duct Volume Flow Rate | Excel Function | N/A | VFRe=MFRe[i]/Rhoe[i]*1000 | [5 empty] | None | -10 | 100 | Set to "-1" | 24.30023 | 6 | L/s | VFRe | scaledata(r,MFRe)/scaledata(r,Rhoe)*1000 | NA | 1 | 4 | 6
30 | Smoke Extinction Coefficient | Ksm | Smoke | Excel Function | N/A | Ksm=1/D[p]*LN(Io[i]/I[i]) | [5 empty] | None | -100 | 1000 | Set to "NaN" |  | 0 | 1/m | Ksm | 1/D(i)*log(scaledata(r,Io)/scaledata(r,I)) | NA | 1 |  | 6
31 | Methane Burner HRR | HRRmethane | Heat Release Rate | Excel Function | N/A | HRRmethane=(BurnerFlow[i]*101325/273.15/8314*16/60*HOCcal[p]) | [5 empty] | None | -1 | 15 | Do Nothing |  | 0 | kW | HRRmethane | scaledata(r,BurnerFlow)*101325/273.15/8314*16/60*50 | NA | 1 | 2 | 6
32 | Oxygen Depletion Factor | Phi | Phi | Excel Function | N/A | Phi=(O2[0]*(1-CO2[i]-CO[i])-(O2[i]*(1-CO2[0])))/(O2[0]*(1-CO2[i]-CO[i]-O2[i])) | [5 empty] | None | -0.1 | 1 | Do Nothing |  | 12 | none | Phi | (XO2o*(1-scaledata(r,CO2)-scaledata(r,CO))-(scaledata(r,O2)*(1-XCO2o)))/(XO2o*(1-scaledata(r,CO2)-scaledata(r,CO)-scaledata(r,O2))) | NA | 1 |  | 6
33 | Rate of Heat Release | RHR | Heat Release Rate | Excel Function | N/A | RHR=(Ef[p]*Phi[i]-(17690-Ef[p])*(1-Phi[i])*CO[i]/O2[i]/2)*((MFRe[i]*(1-H2Oa[i])*O2[0]*32/28.97/(1+Phi[i]*(Alpha[p]-1)))) | [5 empty] | None | -10 | 50 | Set to "-1" |  | 12 | kW | RHR | (Ef(i)*scaledata(r,Phi)-(17690-Ef(i))*(1-scaledata(r,Phi))*scaledata(r,CO)/scaledata(r,O2)/2)*((scaledata(r,MFRe)*(1-scaledata(r,H2Oa))*XO2o*32/28.97/(1+scaledata(r,Phi)*(Alpha(i)-1)))) | NA | 1 | 2 | 6
34 | Rate of Heat Release per Unit Area | RHRA | Heat Release Rate per Area | Excel Function | N/A | RHRA=(RHR[i]/As[p]) | [5 empty] | None | -1000 | 5000 | Do Nothing |  | 0 | kW/m2 | RHRA | (Ef(i)*scaledata(r,Phi)-(17690-Ef(i))*(1-scaledata(r,Phi))*scaledata(r,CO)/scaledata(r,O2)/2)*((scaledata(r,MFRe)*(1-scaledata(r,H2Oa))*XO2o*32/28.97/(1+scaledata(r,Phi)*(Alpha(i)-1))))/As(i) | NA | 1 | 1 | 6
35 | New Calibration Factor | newCf | Cfactor | Excel Function | N/A | newCf=HRRmethane[i]*Cf[p]/RHR[i] | [5 empty] | None | 0.02 | 0.06 | Set to "NaN" |  | 0 | none | newCf | scaledata(r,HRRmethane)*Cf(i)/scaledata(r,RHR) | NA | 1 |  | 6
36 | EventDriver | EvMark | marker | Excel Function | N/A | EvMark=IF(MarkSig[i]<=2.5,"Event:Ignition",IF(MarkSig[i]>=2.6,"Event:Start Test",0)) | [5 empty] | None | -5 | 5 | Do Nothing |  | 0 | none | EvMark | NaN