## Cone Summary
Date: | 2019-03-20
Time: | 17:41
Program Version: | MIDAS.exe Ver. 2.124.0.842
File Name: | B2S-Test1
Test Series information: | Cube Test - Control - 75 kW/m2; Frame @ 30mm below bottom face of Cone Assembly New foam- Insulator= low Density Ceramic Board (6mm thick)
Test Series Folder: | E:\ConeLab\DATA\2019\03_Mar\Cube Test
Test Director: | Zammarano
Qualified Operator: | Shields
Post Processing Version | NFRL_Report58.m
Lab Name | NIST Cone Lab
Lab Location | Gaithersburg, MD
Test Parameters: | Value | Unit | Event Description | Time (s) | System Time
Calibration Factor, Cf | 0.0411 |  | Start Test | 0 | 2019-03-20 17:49
Fuel Energy Value, Ef | 13100 | KJ/kg | Ignition | 7 | 2019-03-20 17:49
Sample Area | 1 | m^2 | Wetting | 156 | 2019-03-20 17:52
Cone Heat Flux | 75 | kW/m^2 | Dripping | 181 | 2019-03-20 17:52
Cone Orientation |  |  | Bottom Ignition | 256 | 2019-03-20 17:53
Sample Grid |  |  | Flame Out | 524 | 2019-03-20 17:58
Sample Thickness | 106 | mm
Sample Initial Mass | 48 | g
Cone Separation Distance | 30 | mm
Exhaust Flow Rate | 24.02534 | L/s
Test Result Summary: (Ignition to Flame Out) | Value | Unit | Test Result Summary: (10% to 90% Mass Loss) | Value | Unit
Peak Heat Release Rate | 4.529112 | kW/m2 | Average Heat Release Rate | 2.323013 | kW/m2
Total Heat Release | 1.08261718 | MJ/m2 | Average Mass Loss Rate | 0.09870439 | g/m2s
Peak Mass Loss Rate | 0.1940198 | g/m2s | Effective Heat of Combustion | 23.59524 | MJ/kg
Total Mass Lost | 44.30369 | g | Average Specific Extinction Area | 63.92514 | m2/kg
Time to Ignition | 7 | s | Peak CO Yield | 0.05084028 | kg/kg
Time to Peak Heat Release | 382 | s | Peak CO2 Yield | 6.966375 | kg/kg
Time to Flame Out | 524 | s | Average CO Yield | 0.02379842 | kg/kg
Average Heat Release Rate | 2.089995 | kW/m2 | Average CO2 Yield | 2.05506 | kg/kg
Average Mass Loss Rate | 0.08547246 | g/m2s
Effective Heat of Combustion | 24.43628 | MJ/kg
Dripping | 181 | s | Time to dripping
HRRD | 0.993556 | kW | HRR at dripping time
THRD | 0.206479502 | MJ | Heat released from Ignition to Dripping
AHRRD | 1.186664 | kW | AHRR from Ignition to Dripping
Wetting | 156 | s | Time to wetting
HRRW | 0.948383 | kW | HRR at wetting time
THRW | 0.182909274 | MJ | Heat released from Ignition to Wetting
AHRRW | 1.188417 | kW | AHRR from Ignition to wetting

## Scaled Data
Time Stamp | NTP Epoch Time (s) | Time (s) | 0: O2 (Vol fr) | 1: CO2 (Vol fr) | 2: CO (Vol fr) | 3: Io (%) | 4: I (%) | 5: Pe (Pa) | 6: CJC0 (°C) | 7: TCraw1 (V) | 8: TCraw2 (V) | 9: SampMass (g) | 10: BurnerFlow (SLPM) | 11: BurnerFlowSet (SLPM) | 12: TCraw3 (V) | 13: TCraw4 (V) | 14: TCraw5 (V) | 15: Hfspare (V) | 16: TCraw7 (V) | 17: HeatFlux (kW/m^2) | 18: CanopyFlow (V) | 19: MarkSig (V) | 20: Pamb (kPa) | 21: Tamb (°C) | 22: RHamb (%) | 23: Tsmk (°C) | 24: Tcone (°C) | 25: Te (°C) | 26: H2Oa (Vol fr) | 27: Rhoe (kg/m3) | 28: MFRe (kg/s) | 29: VFRe (L/s) | 30: Ksm (1/m) | 31: HRRmethane (kW) | 32: Phi (none) | 33: RHR (kW) | 34: RHRA (kW/m2) | 35: newCf (none) | 36: EvMark (none)
2019-03-20 17:41 | 1553118058.1 | -482 | 0.209506 | 0.000451 | 0 | 109.65097 | 110.815815 | 126.843703 | 21.035912 | 0.002014 | 0.001847 | -151.879797 | 0.239029 | 8.401888 | 0.003709 | 0.005621 | 0.005444 | 6.3e-05 | 0.001248 | 0.26377 | 1.349824 | 2.548 | 100.58 | 20.67 | 19.025 | 70.070154 | 110.937738 | 66.039046 | 0.004615 | 1.040851 | 0.025134 | 24.147193 | -0.094519 | 0.142199 | -7e-06 | -0.000548 | -0.000548 | -10.670741
2019-03-20 17:41 | 1553118059.1 | -481 | 0.209506 | 0.000451 | 0 | 109.65097 | 110.815815 | 126.843703 | 21.035912 | 0.002014 | 0.001847 | -151.879797 | 0.239029 | 8.401888 | 0.003709 | 0.005621 | 0.005444 | 6.3e-05 | 0.001248 | 0.26377 | 1.349824 | 2.548 | 100.58 | 20.67 | 19.025 | 70.070154 | 110.937738 | 66.039046 | 0.004615 | 1.040851 | 0.025134 | 24.147193 | -0.094519 | 0.142199 | -7e-06 | -0.000548 | -0.000548 | -10.672064
2019-03-20 17:41 | 1553118060.1 | -480 | 0.209456 | 0.000453 | 1e-06 | 109.511902 | 111.278145 | 126.843703 | 21.036561 | 0.002044 | 0.001866 | -151.879797 | 0.239068 | 8.401979 | 0.003599 | 0.005083 | 0.004824 | 5.9e-05 | 0.001244 | 0.275605 | 1.34781 | 2.548 | 100.58 | 20.67 | 19.024 | 70.782621 | 108.263847 | 66.502414 | 0.004614 | 1.039431 | 0.025116 | 24.163681 | -0.143109 | 0.142222 | -9e-06 | -0.000763 | -0.000763 | -7.658861
2019-03-20 17:41 | 1553118061.1 | -479 | 0.209421 | 0.000445 | 0 | 109.562031 | 111.060996 | 126.843703 | 21.037414 | 0.00198 | 0.001804 | -151.879797 | 0.2378 | 8.404826 | 0.003646 | 0.005166 | 0.004911 | 6.2e-05 | 0.001247 | 0.277208 | 1.309457 | 2.5482 | 100.58 | 20.67 | 19.023 | 69.249858 | 109.406676 | 65.012619 | 0.004614 | 1.044011 | 0.025172 | 24.110629 | -0.121545 | 0.141467 | 1e-06 | 6.7e-05 | 6.7e-05 | 86.828344
2019-03-20 17:41 | 1553118062.1 | -478 | 0.209487 | 0.000442 | 1e-06 | 109.537452 | 110.994468 | 126.843703 | 21.036895 | 0.002008 | 0.001846 | -151.879797 | 0.238476 | 8.402336 | 0.003648 | 0.004636 | 0.00445 | 6.1e-05 | 0.001252 | 0.27201 | 1.296245 | 2.548 | 100.58 | 20.67 | 19.021 | 69.91609 | 109.45817 | 66.019797 | 0.004614 | 1.04091 | 0.025134 | 24.146508 | -0.118192 | 0.14187 | 4e-06 | 0.000232 | 0.000232 | 25.134121
2019-03-20 17:41 | 1553118063.1 | -477 | 0.209437 | 0.000449 | 1e-06 | 109.552006 | 111.213859 | 126.843703 | 21.035607 | 0.001979 | 0.001833 | -151.879797 | 0.23845 | 8.401959 | 0.003542 | 0.005004 | 0.004809 | 6.2e-05 | 0.001255 | 0.296951 | 1.300493 | 2.548 | 100.58 | 20.67 | 19.016 | 69.213012 | 106.888413 | 65.7085 | 0.004613 | 1.041867 | 0.025146 | 24.135424 | -0.134666 | 0.141854 | -5e-06 | -0.000432 | -0.000432 | -13.487382
2019-03-20 17:41 | 1553118064.1 | -476 | 0.209468 | 0.00045 | 1e-06 | 109.504786 | 111.027732 | 126.843703 | 21.036642 | 0.001941 | 0.001809 | -151.879797 | 0.238535 | 8.402622 | 0.003655 | 0.005137 | 0.004947 | 6.3e-05 | 0.001258 | 0.27848 | 1.284084 | 2.548 | 100.58 | 20.67 | 19.013 | 68.313058 | 109.642375 | 65.129033 | 0.004612 | 1.043651 | 0.025167 | 24.114779 | -0.12354 | 0.141905 | -6e-06 | -0.000475 | -0.000475 | -12.287154
2019-03-20 17:41 | 1553118065.1 | -475 | 0.209438 | 0.000445 | 0 | 109.51255 | 110.998579 | 126.843703 | 21.036081 | 0.001964 | 0.001865 | -151.879797 | 0.238047 | 8.398664 | 0.003681 | 0.004626 | 0.004396 | 6.4e-05 | 0.001265 | 0.280637 | 1.285628 | 2.5481 | 100.58 | 20.67 | 19.01 | 68.861567 | 110.261667 | 66.488721 | 0.004611 | 1.039473 | 0.025117 | 24.163194 | -0.120557 | 0.141614 | 1e-06 | 3.8e-05 | 3.8e-05 | 154.712197
2019-03-20 17:41 | 1553118066.1 | -474 | 0.209432 | 0.000452 | 0 | 109.526133 | 110.861786 | 126.843703 | 21.037297 | 0.001967 | 0.001863 | -151.879797 | 0.238886 | 8.404637 | 0.003611 | 0.00552 | 0.005304 | 6.3e-05 | 0.00126 | 0.286942 | 1.306677 | 2.5481 | 100.58 | 20.66 | 19.005 | 68.933899 | 108.563055 | 66.430498 | 0.004607 | 1.039652 | 0.025119 | 24.161123 | -0.108417 | 0.142113 | -8e-06 | -0.000614 | -0.000614 | -9.516644
2019-03-20 17:41 | 1553118067.1 | -473 | 0.209489 | 0.000446 | 0 | 109.406793 | 110.760126 | 126.843703 | 21.036535 | 0.001966 | 0.001845 | -151.879797 | 0.239309 | 8.402765 | 0.003643 | 0.00525 | 0.005021 | 6.3e-05 | 0.001256 | 0.292306 | 1.302158 | 2.5479 | 100.59 | 20.66 | 19.001 | 68.922823 | 109.341905 | 66.003813 | 0.004606 | 1.040959 | 0.025135 | 24.145939 | -0.109963 | 0.142365 | 0 | -7e-06 | -7e-06 | -895.594564
2019-03-20 17:41 | 1553118068.1 | -472 | 0.209455 | 0.00045 | 0 | 109.454334 | 110.975033 | 126.843703 | 21.035325 | 0.001975 | 0.001843 | -151.879797 | 0.238327 | 8.40257 | 0.003681 | 0.005005 | 0.004814 | 6.3e-05 | 0.001256 | 0.303587 | 1.31362 | 2.548 | 100.59 | 20.66 | 18.994 | 69.133177 | 110.262627 | 65.948039 | 0.004604 | 1.041131 | 0.025137 | 24.143953 | -0.123415 | 0.141781 | -5e-06 | -0.000395 | -0.000395 | -14.746583
2019-03-20 17:41 | 1553118069.1 | -471 | 0.209481 | 0.000453 | 1e-06 | 109.424579 | 110.953354 | 126.87093 | 21.036603 | 0.001917 | 0.00187 | -151.874469 | 0.238522 | 8.401894 | 0.003612 | 0.005276 | 0.00506 | 6.5e-05 | 0.001251 | 0.299495 | 1.312306 | 2.5482 | 100.59 | 20.66 | 18.989 | 67.728809 | 108.585206 | 66.602259 | 0.004603 | 1.039126 | 0.025115 | 24.169826 | -0.1241 | 0.141897 | -1e-05 | -0.000791 | -0.000791 | -7.375905
2019-03-20 17:41 | 1553118070.1 | -470 | 0.209486 | 0.00045 | 1e-06 | 109.4 | 110.832633 | 126.750752 | 21.036739 | 0.001991 | 0.001843 | -151.882385 | 0.239042 | 8.400848 | 0.00366 | 0.005183 | 0.004898 | 6.6e-05 | 0.00125 | 0.287992 | 1.326946 | 2.5481 | 100.59 | 20.66 | 18.983 | 69.501821 | 109.749894 | 65.961679 | 0.004601 | 1.041089 | 0.025127 | 24.135591 | -0.116372 | 0.142206 | -5e-06 | -0.000444 | -0.000444 | -13.152577
2019-03-20 17:41 | 1553118071.1 | -469 | 0.209476 | 0.000455 | 0 | 109.434606 | 110.86515 | 126.590202 | 21.036924 | 0.002003 | 0.00181 | -151.886371 | 0.23927 | 8.400601 | 0.003678 | 0.005413 | 0.005189 | 6.1e-05 | 0.001249 | 0.269355 | 1.356598 | 2.5481 | 100.59 | 20.66 | 18.97 | 69.799072 | 110.190047 | 65.172852 | 0.004598 | 1.043516 | 0.025141 | 24.09223 | -0.116167 | 0.142342 | -1.2e-05 | -0.000901 | -0.000901 | -6.496056
2019-03-20 17:41 | 1553118072.1 | -468 | 0.209449 | 0.000449 | 0 | 109.391267 | 110.788157 | 126.560392 | 21.037437 | 0.001978 | 0.001855 | -151.873817 | 0.238639 | 8.404559 | 0.003695 | 0.004812 | 0.00468 | 6e-05 | 0.001248 | 0.291034 | 1.32878 | 2.548 | 100.59 | 20.66 | 18.963 | 69.208538 | 110.598288 | 66.23799 | 0.004596 | 1.040241 | 0.025098 | 24.127283 | -0.113496 | 0.141966 | -4e-06 | -0.00027 | -0.00027 | -21.588885
2019-03-20 17:41 | 1553118073.1 | -467 | 0.209503 | 0.000446 | 0 | 109.3848 | 110.760499 | 126.431059 | 21.036814 | 0.00196 | 0.001823 | -151.869792 | 0.239055 | 8.402694 | 0.003659 | 0.005349 | 0.005055 | 5.8e-05 | 0.001246 | 0.290315 | 1.339991 | 2.5481 | 100.59 | 20.66 | 18.958 | 68.76252 | 109.738058 | 65.484278 | 0.004595 | 1.042557 | 0.025113 | 24.08816 | -0.111791 | 0.142214 | 0 | 3e-05 | 3e-05 | 196.68507
2019-03-20 17:41 | 1553118074.1 | -466 | 0.209482 | 0.000449 | 1e-06 | 109.364749 | 110.949244 | 126.326137 | 21.036785 | 0.002 | 0.001845 | -151.872648 | 0.238685 | 8.401517 | 0.003665 | 0.005451 | 0.005155 | 6.1e-05 | 0.001244 | 0.288158 | 1.330143 | 2.548 | 100.58 | 20.66 | 18.951 | 69.737409 | 109.885565 | 65.991549 | 0.004594 | 1.040997 | 0.025084 | 24.096191 | -0.12866 | 0.141994 | -5e-06 | -0.00038 | -0.00038 | -15.345935
2019-03-20 17:41 | 1553118075.1 | -465 | 0.209494 | 0.000447 | 1e-06 | 109.334025 | 110.863655 | 126.201967 | 21.03769 | 0.001957 | 0.001819 | -151.886563 | 0.239862 | 8.404832 | 0.003662 | 0.004902 | 0.004779 | 5.9e-05 | 0.001235 | 0.263217 | 1.351482 | 2.5481 | 100.58 | 20.66 | 18.948 | 68.697024 | 109.796521 | 65.385296 | 0.004593 | 1.042861 | 0.025094 | 24.062809 | -0.124271 | 0.142694 | -2e-06 | -0.000194 | -0.000194 | -30.19422
2019-03-20 17:41 | 1553118076.1 | -464 | 0.209501 | 0.000452 | 0 | 109.299094 | 110.832259 | 126.144695 | 21.037126 | 0.001983 | 0.001823 | -151.899654 | 0.238893 | 8.404208 | 0.003654 | 0.004474 | 0.004186 | 5.9e-05 | 0.001235 | 0.278149 | 1.300722 | 2.5479 | 100.58 | 20.66 | 18.946 | 69.32986 | 109.603479 | 65.466539 | 0.004593 | 1.042611 | 0.025085 | 24.060235 | -0.124595 | 0.142117 | -8e-06 | -0.000623 | -0.000623 | -9.369281
2019-03-20 17:41 | 1553118077.1 | -463 | 0.209509 | 0.000449 | 1e-06 | 109.4 | 110.672295 | 125.747072 | 21.037093 | 0.001957 | 0.001823 | -151.90251 | 0.239751 | 8.402096 | 0.003603 | 0.004903 | 0.004668 | 6e-05 | 0.001239 | 0.269521 | 1.363822 | 2.548 | 100.58 | 20.66 | 18.943 | 68.70654 | 108.367582 | 65.482143 | 0.004592 | 1.042563 | 0.025045 | 24.022838 | -0.103423 | 0.142628 | -4e-06 | -0.000371 | -0.000371 | -15.796996
2019-03-20 17:41 | 1553118078.1 | -462 | 0.209516 | 0.000447 | 0 | 109.336934 | 110.988862 | 126.01677 | 21.0377 | 0.001975 | 0.001853 | -151.892313 | 0.23875 | 8.402226 | 0.003575 | 0.006007 | 0.005872 | 6.1e-05 | 0.001234 | 0.273669 | 1.316888 | 2.5479 | 100.58 | 20.66 | 18.942 | 69.133799 | 107.697755 | 66.192067 | 0.004592 | 1.040382 | 0.025046 | 24.073781 | -0.134129 | 0.142032 | -2e-06 | -0.000194 | -0.000194 | -30.115735
2019-03-20 17:41 | 1553118079.1 | -461 | 0.209499 | 0.000456 | 1e-06 | 109.335642 | 110.868141 | 126.088362 | 21.038186 | 0.001967 | 0.001786 | -151.894038 | 0.238249 | 8.403402 | 0.003648 | 0.005063 | 0.004793 | 5.6e-05 | 0.001225 | 0.291034 | 1.347534 | 2.5479 | 100.58 | 20.67 | 18.942 | 68.946299 | 109.465754 | 64.587024 | 0.004595 | 1.045326 | 0.025113 | 24.023602 | -0.1245 | 0.141734 | -1.3e-05 | -0.001023 | -0.001023 | -5.692057
2019-03-20 17:41 | 1553118080.1 | -460 | 0.209496 | 0.000449 | 1e-06 | 109.348254 | 110.906262 | 126.112538 | 21.038673 | 0.00193 | 0.001793 | -151.885509 | 0.238854 | 8.401784 | 0.003563 | 0.004952 | 0.004768 | 5.5e-05 | 0.001223 | 0.282794 | 1.342849 | 2.548 | 100.58 | 20.67 | 18.943 | 68.052984 | 107.410315 | 64.765548 | 0.004595 | 1.044774 | 0.025108 | 24.032254 | -0.126544 | 0.142094 | -4e-06 | -0.000323 | -0.000323 | -18.100191
2019-03-20 17:41 | 1553118081.1 | -459 | 0.209507 | 0.000452 | 1e-06 | 109.221475 | 110.565027 | 125.800355 | 21.03856 | 0.001979 | 0.001856 | -151.885471 | 0.23862 | 8.40556 | 0.003593 | 0.00483 | 0.004588 | 5.6e-05 | 0.001223 | 0.286554 | 1.37112 | 2.548 | 100.58 | 20.67 | 18.948 | 69.227415 | 108.134187 | 66.280448 | 0.004596 | 1.040111 | 0.025021 | 24.056233 | -0.109357 | 0.141955 | -9e-06 | -0.00073 | -0.00073 | -7.994982
2019-03-20 17:41 | 1553118082.1 | -458 | 0.209486 | 0.000451 | 0 | 109.266107 | 110.749661 | 125.444984 | 21.038099 | 0.001934 | 0.001833 | -151.901667 | 0.239029 | 8.403838 | 0.003731 | 0.005715 | 0.005544 | 5.9e-05 | 0.001228 | 0.290868 | 1.390543 | 2.548 | 100.58 | 20.67 | 18.952 | 68.132725 | 111.48038 | 65.703944 | 0.004597 | 1.041881 | 0.025007 | 24.001822 | -0.120627 | 0.142199 | -7e-06 | -0.000514 | -0.000514 | -11.367454
2019-03-20 17:41 | 1553118083.1 | -457 | 0.209528 | 0.000451 | 0 | 109.250582 | 110.648374 | 125.489111 | 21.038783 | 0.001983 | 0.001843 | -151.910254 | 0.239277 | 8.399853 | 0.003672 | 0.005215 | 0.005039 | 5.9e-05 | 0.001227 | 0.290149 | 1.363405 | 2.548 | 100.58 | 20.67 | 18.957 | 69.328343 | 110.043581 | 65.947308 | 0.004598 | 1.041133 | 0.025002 | 24.014662 | -0.113714 | 0.142346 | -7e-06 | -0.000524 | -0.000524 | -11.165938
2019-03-20 17:41 | 1553118084.1 | -456 | 0.209502 | 0.000446 | 0 | 109.280014 | 110.781056 | 125.971234 | 21.038517 | 0.002041 | 0.001805 | -151.910752 | 0.239543 | 8.400705 | 0.003657 | 0.004903 | 0.004716 | 5.8e-05 | 0.001231 | 0.298776 | 1.356783 | 2.5481 | 100.58 | 20.67 | 18.965 | 70.719153 | 109.690877 | 65.054349 | 0.0046 | 1.043882 | 0.025083 | 24.029048 | -0.122024 | 0.142504 | 1e-06 | 6.2e-05 | 6.2e-05 | 95.168815
2019-03-20 17:41 | 1553118085.1 | -455 | 0.209488 | 0.000452 | 0 | 109.281631 | 110.621838 | 126.086484 | 21.038923 | 0.001983 | 0.001827 | -151.91125 | 0.238919 | 8.403766 | 0.003664 | 0.00523 | 0.005015 | 5.8e-05 | 0.00123 | 0.280803 | 1.380916 | 2.5481 | 100.58 | 20.67 | 18.968 | 69.333046 | 109.844884 | 65.577495 | 0.004601 | 1.04227 | 0.025076 | 24.058624 | -0.109027 | 0.142133 | -8e-06 | -0.000626 | -0.000626 | -9.334053
2019-03-20 17:41 | 1553118086.1 | -454 | 0.209504 | 0.000448 | 0 | 109.247671 | 110.704064 | 125.888847 | 21.038264 | 0.001919 | 0.001854 | -151.922137 | 0.239589 | 8.401374 | 0.003672 | 0.005251 | 0.004928 | 5.9e-05 | 0.001236 | 0.273116 | 1.364646 | 2.5482 | 100.58 | 20.67 | 18.971 | 67.796058 | 110.043072 | 66.209932 | 0.004602 | 1.040327 | 0.025033 | 24.062192 | -0.118453 | 0.142531 | -3e-06 | -0.0002 | -0.0002 | -29.342953
2019-03-20 17:41 | 1553118087.1 | -453 | 0.20949 | 0.000452 | 1e-06 | 109.251876 | 110.762741 | 126.112304 | 21.038764 | 0.001992 | 0.00184 | -151.918208 | 0.23899 | 8.401803 | 0.003594 | 0.005057 | 0.004876 | 5.7e-05 | 0.001231 | 0.283126 | 1.349424 | 2.5481 | 100.58 | 20.67 | 18.974 | 69.538877 | 108.155756 | 65.878017 | 0.004602 | 1.041346 | 0.025067 | 24.071758 | -0.122848 | 0.142175 | -9e-06 | -0.000691 | -0.000691 | -8.458839
2019-03-20 17:41 | 1553118088.1 | -452 | 0.209509 | 0.000452 | 1e-06 | 109.201101 | 110.532512 | 126.072166 | 21.039429 | 0.001943 | 0.001826 | -151.913455 | 0.239068 | 8.402401 | 0.003608 | 0.005203 | 0.004978 | 5.9e-05 | 0.001235 | 0.279918 | 1.310247 | 2.548 | 100.58 | 20.67 | 18.976 | 68.371296 | 108.501509 | 65.537574 | 0.004603 | 1.042392 | 0.025076 | 24.05584 | -0.108395 | 0.142222 | -8e-06 | -0.000682 | -0.000682 | -8.566547
2019-03-20 17:41 | 1553118089.1 | -451 | 0.2095 | 0.000449 | 0 | 109.192691 | 110.491025 | 125.833451 | 21.039588 | 0.002007 | 0.001861 | -151.928348 | 0.238529 | 8.402252 | 0.00363 | 0.005155 | 0.004962 | 6e-05 | 0.001231 | 0.288379 | 1.298993 | 2.5481 | 100.58 | 20.67 | 18.981 | 69.899956 | 109.028064 | 66.378851 | 0.004604 | 1.03981 | 0.025021 | 24.062884 | -0.105726 | 0.141901 | -4e-06 | -0.000324 | -0.000324 | -18.013511
2019-03-20 17:41 | 1553118090.1 | -450 | 0.209501 | 0.000448 | 0 | 109.221798 | 110.645384 | 125.864903 | 21.039338 | 0.001991 | 0.001817 | -151.949067 | 0.238496 | 8.403103 | 0.003608 | 0.00528 | 0.005038 | 5.7e-05 | 0.00123 | 0.286554 | 1.320332 | 2.548 | 100.58 | 20.67 | 18.982 | 69.513716 | 108.506763 | 65.323628 | 0.004604 | 1.043051 | 0.025063 | 24.028465 | -0.115829 | 0.141881 | -2e-06 | -0.00022 | -0.00022 | -26.462587
2019-03-20 17:42 | 1553118091.1 | -449 | 0.209505 | 0.000449 | 0 | 109.125745 | 110.715648 | 125.829695 | 21.038975 | 0.002019 | 0.001814 | -151.955373 | 0.23966 | 8.403844 | 0.003568 | 0.004802 | 0.004543 | 5.6e-05 | 0.001225 | 0.290868 | 1.347725 | 2.5482 | 100.58 | 20.67 | 18.983 | 70.178391 | 107.530284 | 65.266983 | 0.004605 | 1.043226 | 0.025062 | 24.023093 | -0.129377 | 0.142574 | -4e-06 | -0.000294 | -0.000294 | -19.90968
2019-03-20 17:42 | 1553118092.1 | -448 | 0.209509 | 0.000451 | 0 | 109.211126 | 110.597544 | 126.222622 | 21.039465 | 0.001982 | 0.00185 | -151.93634 | 0.239595 | 8.404949 | 0.003591 | 0.004881 | 0.004675 | 6.1e-05 | 0.001231 | 0.298555 | 1.322024 | 2.5481 | 100.58 | 20.67 | 18.983 | 69.296316 | 108.083837 | 66.128361 | 0.004605 | 1.040577 | 0.025069 | 24.091174 | -0.112835 | 0.142535 | -7e-06 | -0.000539 | -0.000539 | -10.866996
2019-03-20 17:42 | 1553118093.1 | -447 | 0.209502 | 0.000448 | 0 | 109.20207 | 110.646879 | 126.301959 | 21.040685 | 0.001944 | 0.001873 | -151.94347 | 0.239322 | 8.401979 | 0.003608 | 0.005407 | 0.005161 | 5.5e-05 | 0.001228 | 0.290315 | 1.372786 | 2.5481 | 100.58 | 20.67 | 18.982 | 68.388862 | 108.507355 | 66.678849 | 0.004604 | 1.038892 | 0.025056 | 24.118287 | -0.117566 | 0.142373 | -3e-06 | -0.000243 | -0.000243 | -24.053485
2019-03-20 17:42 | 1553118094.1 | -446 | 0.209512 | 0.00045 | 0 | 109.284219 | 110.676779 | 125.924524 | 21.040422 | 0.001999 | 0.001834 | -151.924859 | 0.238834 | 8.403318 | 0.00357 | 0.004318 | 0.004126 | 5.7e-05 | 0.001231 | 0.299495 | 1.362934 | 2.5479 | 100.58 | 20.67 | 18.977 | 69.697915 | 107.565687 | 65.742281 | 0.004603 | 1.041763 | 0.025053 | 24.049014 | -0.113256 | 0.142083 | -5e-06 | -0.000431 | -0.000431 | -13.540081
2019-03-20 17:42 | 1553118095.1 | -445 | 0.209486 | 0.000445 | 0 | 109.169081 | 110.588575 | 125.999871 | 21.040772 | 0.002016 | 0.001772 | -151.915046 | 0.239042 | 8.401829 | 0.003674 | 0.004428 | 0.004134 | 6.1e-05 | 0.001235 | 0.280471 | 1.352313 | 2.5481 | 100.58 | 20.66 | 18.972 | 70.129425 | 110.101444 | 64.254823 | 0.004599 | 1.046355 | 0.025116 | 24.003357 | -0.115554 | 0.142206 | 2e-06 | 0.000103 | 0.000103 | 56.641297
2019-03-20 17:42 | 1553118096.1 | -444 | 0.209485 | 0.000452 | 0 | 109.230531 | 110.502985 | 126.017475 | 21.040049 | 0.00197 | 0.00181 | -151.912669 | 0.239081 | 8.402297 | 0.003594 | 0.00475 | 0.004477 | 5.5e-05 | 0.001241 | 0.293744 | 1.351103 | 2.5479 | 100.58 | 20.66 | 18.969 | 69.00748 | 108.157016 | 65.169632 | 0.004598 | 1.043526 | 0.025084 | 24.037554 | -0.103595 | 0.14223 | -8e-06 | -0.00059 | -0.00059 | -9.909752
2019-03-20 17:42 | 1553118097.1 | -443 | 0.2095 | 0.000448 | 0 | 109.164878 | 110.636787 | 125.783925 | 21.040597 | 0.001916 | 0.00184 | -151.914624 | 0.23888 | 8.401764 | 0.00361 | 0.004877 | 0.004666 | 5.8e-05 | 0.001245 | 0.285504 | 1.355471 | 2.5481 | 100.58 | 20.66 | 18.962 | 67.717057 | 108.537144 | 65.884367 | 0.004597 | 1.041326 | 0.025034 | 24.040623 | -0.119797 | 0.14211 | -3e-06 | -0.000262 | -0.000262 | -22.287797
2019-03-20 17:42 | 1553118098.1 | -442 | 0.20946 | 0.000449 | 0 | 109.107957 | 110.733215 | 125.373629 | 21.039961 | 0.001957 | 0.001856 | -151.918841 | 0.238932 | 8.403916 | 0.003529 | 0.004713 | 0.004538 | 5.6e-05 | 0.001247 | 0.289817 | 1.317021 | 2.5482 | 100.58 | 20.66 | 18.959 | 68.706199 | 106.57311 | 66.26858 | 0.004596 | 1.040147 | 0.024979 | 24.014978 | -0.132254 | 0.142141 | -4e-06 | -0.000324 | -0.000324 | -18.04558
2019-03-20 17:42 | 1553118099.1 | -441 | 0.209494 | 0.00045 | 0 | 109.17264 | 110.771338 | 125.256972 | 21.040214 | 0.001963 | 0.00184 | -151.900785 | 0.239804 | 8.405469 | 0.003538 | 0.005522 | 0.005249 | 5.8e-05 | 0.001252 | 0.274167 | 1.314825 | 2.5483 | 100.58 | 20.66 | 18.954 | 68.839136 | 106.789794 | 65.879425 | 0.004595 | 1.041341 | 0.024982 | 23.990038 | -0.130032 | 0.142659 | -4e-06 | -0.000309 | -0.000309 | -18.966178
2019-03-20 17:42 | 1553118100.1 | -440 | 0.209473 | 0.00045 | 0 | 109.196573 | 110.595302 | 125.273403 | 21.03978 | 0.001935 | 0.001777 | -151.895188 | 0.238958 | 8.400068 | 0.003509 | 0.005039 | 0.00474 | 5.5e-05 | 0.00125 | 0.293191 | 1.403937 | 2.5483 | 100.58 | 20.66 | 18.953 | 68.174985 | 106.084102 | 64.360702 | 0.004594 | 1.046027 | 0.02504 | 23.937814 | -0.113846 | 0.142156 | -5e-06 | -0.000371 | -0.000371 | -15.753544
2019-03-20 17:42 | 1553118101.1 | -439 | 0.209507 | 0.000449 | 1e-06 | 109.195602 | 110.527279 | 125.597557 | 21.040149 | 0.001958 | 0.001802 | -151.890799 | 0.238568 | 8.401608 | 0.003634 | 0.005044 | 0.004957 | 5.8e-05 | 0.001251 | 0.307901 | 1.356801 | 2.5481 | 100.58 | 20.66 | 18.952 | 68.727535 | 109.123125 | 64.971488 | 0.004594 | 1.044138 | 0.025049 | 23.990443 | -0.108422 | 0.141924 | -4e-06 | -0.000366 | -0.000366 | -15.918037
2019-03-20 17:42 | 1553118102.1 | -438 | 0.209477 | 0.000446 | 1e-06 | 109.128979 | 110.54447 | 125.409778 | 21.039698 | 0.001948 | 0.001829 | -151.903698 | 0.238886 | 8.400523 | 0.003691 | 0.005361 | 0.005102 | 5.5e-05 | 0.00125 | 0.288877 | 1.325963 | 2.5482 | 100.58 | 20.66 | 18.953 | 68.473726 | 110.500327 | 65.625876 | 0.004594 | 1.042121 | 0.025006 | 23.995689 | -0.115272 | 0.142113 | -1e-06 | -0.000149 | -0.000149 | -39.303314
2019-03-20 17:42 | 1553118103.1 | -437 | 0.209467 | 0.000449 | 1e-06 | 109.21339 | 110.828522 | 125.534181 | 21.040383 | 0.001976 | 0.001841 | -151.890435 | 0.238587 | 8.401017 | 0.003683 | 0.005337 | 0.005132 | 5.7e-05 | 0.001251 | 0.297172 | 1.358715 | 2.5482 | 100.58 | 20.66 | 18.955 | 69.163804 | 110.32205 | 65.913023 | 0.004595 | 1.041238 | 0.025008 | 24.01776 | -0.13131 | 0.141935 | -5e-06 | -0.000392 | -0.000392 | -14.897067
2019-03-20 17:42 | 1553118104.1 | -436 | 0.209496 | 0.000449 | 0 | 109.078202 | 110.605019 | 125.491461 | 21.040866 | 0.001952 | 0.001819 | -151.909736 | 0.237722 | 8.404247 | 0.003617 | 0.004658 | 0.004363 | 5.3e-05 | 0.001251 | 0.294297 | 1.376285 | 2.5483 | 100.58 | 20.66 | 18.962 | 68.570777 | 108.706221 | 65.385975 | 0.004597 | 1.042859 | 0.025023 | 23.995002 | -0.124333 | 0.141421 | -4e-06 | -0.000305 | -0.000305 | -19.081017
2019-03-20 17:42 | 1553118105.1 | -435 | 0.209491 | 0.000448 | 0 | 109.130919 | 110.623707 | 125.684873 | 21.041084 | 0.001997 | 0.00187 | -151.917384 | 0.23832 | 8.400503 | 0.003686 | 0.004897 | 0.004679 | 5.9e-05 | 0.001247 | 0.267918 | 1.37839 | 2.5482 | 100.58 | 20.66 | 18.967 | 69.652651 | 110.38425 | 66.606609 | 0.004598 | 1.039113 | 0.024998 | 24.056738 | -0.121522 | 0.141777 | -2e-06 | -0.000138 | -0.000138 | -42.269808
2019-03-20 17:42 | 1553118106.1 | -434 | 0.209483 | 0.000446 | 1e-06 | 109.240234 | 110.685749 | 125.885796 | 21.040915 | 0.00195 | 0.001848 | -151.909238 | 0.238047 | 8.400874 | 0.003547 | 0.005118 | 0.004935 | 5.8e-05 | 0.001257 | 0.2912 | 1.34185 | 2.548 | 100.58 | 20.66 | 18.973 | 68.53164 | 107.011068 | 66.082147 | 0.004599 | 1.040719 | 0.025037 | 24.05737 | -0.117582 | 0.141614 | -2e-06 | -0.000201 | -0.000201 | -28.932769
2019-03-20 17:42 | 1553118107.1 | -433 | 0.209469 | 0.000448 | 0 | 109.197219 | 110.659213 | 125.997759 | 21.040613 | 0.001957 | 0.001841 | -151.922655 | 0.238808 | 8.402076 | 0.00353 | 0.004703 | 0.004503 | 5.9e-05 | 0.001256 | 0.27201 | 1.365637 | 2.5483 | 100.58 | 20.66 | 18.987 | 68.710918 | 106.603592 | 65.916373 | 0.004603 | 1.041228 | 0.025054 | 24.062185 | -0.11896 | 0.142067 | -3e-06 | -0.000243 | -0.000243 | -23.993157
2019-03-20 17:42 | 1553118108.1 | -432 | 0.209484 | 0.000452 | 0 | 109.12154 | 110.520925 | 126.036723 | 21.04001 | 0.001984 | 0.001806 | -151.929593 | 0.238223 | 8.403298 | 0.003505 | 0.004754 | 0.004608 | 6e-05 | 0.001259 | 0.290702 | 1.362097 | 2.5481 | 100.58 | 20.66 | 18.996 | 69.339629 | 105.994581 | 65.065182 | 0.004605 | 1.043848 | 0.02509 | 24.035678 | -0.113976 | 0.141719 | -8e-06 | -0.000649 | -0.000649 | -8.970064
2019-03-20 17:42 | 1553118109.1 | -431 | 0.209515 | 0.000447 | 1e-06 | 109.1044 | 110.817684 | 126.087657 | 21.040548 | 0.001901 | 0.001882 | -151.941075 | 0.239563 | 8.402564 | 0.003525 | 0.005316 | 0.005045 | 6e-05 | 0.00127 | 0.276324 | 1.304591 | 2.548 | 100.58 | 20.65 | 19.005 | 67.356591 | 106.488525 | 66.896349 | 0.004604 | 1.038227 | 0.025027 | 24.105527 | -0.139366 | 0.142516 | -2e-06 | -0.000223 | -0.000223 | -26.29061
2019-03-20 17:42 | 1553118110.1 | -430 | 0.209534 | 0.000449 | 1e-06 | 109.165847 | 110.650243 | 126.108547 | 21.040724 | 0.001974 | 0.001854 | -151.931453 | 0.238724 | 8.403558 | 0.003538 | 0.005374 | 0.005184 | 5.9e-05 | 0.001272 | 0.276158 | 1.37055 | 2.5481 | 100.58 | 20.65 | 19.026 | 69.113417 | 106.788838 | 66.228675 | 0.004609 | 1.04027 | 0.025054 | 24.083845 | -0.120805 | 0.142017 | -4e-06 | -0.000357 | -0.000357 | -16.327356
2019-03-20 17:42 | 1553118111.1 | -429 | 0.209494 | 0.000451 | 0 | 109.128656 | 110.47159 | 126.220276 | 21.040484 | 0.001985 | 0.001842 | -151.924265 | 0.238945 | 8.401485 | 0.003512 | 0.00494 | 0.004687 | 5.9e-05 | 0.00127 | 0.304528 | 1.325882 | 2.548 | 100.58 | 20.66 | 19.038 | 69.366528 | 106.164355 | 65.92635 | 0.004615 | 1.041197 | 0.025076 | 24.083777 | -0.1094 | 0.142148 | -7e-06 | -0.000534 | -0.000534 | -10.933829
2019-03-20 17:42 | 1553118112.1 | -428 | 0.209456 | 0.000452 | 0 | 109.269018 | 110.640524 | 126.210652 | 21.041463 | 0.002031 | 0.001848 | -151.930379 | 0.23832 | 8.402889 | 0.003519 | 0.004211 | 0.00403 | 6e-05 | 0.001268 | 0.269853 | 1.32459 | 2.5482 | 100.58 | 20.65 | 19.06 | 70.485058 | 106.347738 | 66.086527 | 0.004618 | 1.040706 | 0.025069 | 24.088546 | -0.11157 | 0.141777 | -7e-06 | -0.000549 | -0.000549 | -10.613699
2019-03-20 17:42 | 1553118113.1 | -427 | 0.209487 | 0.000446 | 0 | 109.238292 | 110.628566 | 125.976868 | 21.041175 | 0.001901 | 0.001832 | -151.914777 | 0.238594 | 8.401537 | 0.003483 | 0.005402 | 0.005097 | 6e-05 | 0.001266 | 0.264655 | 1.339232 | 2.5481 | 100.58 | 20.66 | 19.071 | 67.350948 | 105.459998 | 65.688169 | 0.004623 | 1.041929 | 0.025061 | 24.052092 | -0.113119 | 0.141939 | 0 | -1.2e-05 | -1.2e-05 | -477.941473
2019-03-20 17:42 | 1553118114.1 | -426 | 0.20948 | 0.000445 | 1e-06 | 109.150647 | 110.605765 | 125.878049 | 21.041181 | 0.00184 | 0.0018 | -151.898025 | 0.238568 | 8.403552 | 0.003516 | 0.005163 | 0.004998 | 5.7e-05 | 0.001269 | 0.296785 | 1.324289 | 2.548 | 100.58 | 20.66 | 19.083 | 65.895758 | 106.258673 | 64.920282 | 0.004626 | 1.044296 | 0.025079 | 24.015398 | -0.118454 | 0.141924 | 0 | -3.6e-05 | -3.6e-05 | -161.010257
2019-03-20 17:42 | 1553118115.1 | -425 | 0.209503 | 0.000451 | 1e-06 | 109.146442 | 110.604645 | 125.824297 | 21.041233 | 0.001999 | 0.001871 | -151.891374 | 0.239303 | 8.402687 | 0.003592 | 0.003983 | 0.003751 | 6.1e-05 | 0.001268 | 0.279365 | 1.38433 | 2.5482 | 100.58 | 20.66 | 19.104 | 69.716728 | 108.109124 | 66.620942 | 0.004631 | 1.039069 | 0.025011 | 24.070586 | -0.118708 | 0.142361 | -6e-06 | -0.00052 | -0.00052 | -11.246989
2019-03-20 17:42 | 1553118116.1 | -424 | 0.209512 | 0.00045 | 0 | 109.187517 | 110.546339 | 125.768199 | 21.041645 | 0.002018 | 0.00187 | -151.8733 | 0.238574 | 8.401134 | 0.003707 | 0.004653 | 0.004475 | 6.1e-05 | 0.001269 | 0.28119 | 1.349902 | 2.5481 | 100.58 | 20.66 | 19.115 | 70.163197 | 110.901536 | 66.61028 | 0.004634 | 1.039101 | 0.025006 | 24.064842 | -0.110626 | 0.141928 | -5e-06 | -0.000409 | -0.000409 | -14.2735
2019-03-20 17:42 | 1553118117.1 | -423 | 0.209487 | 0.00045 | 0 | 109.159057 | 110.517188 | 125.909268 | 21.0411 | 0.00198 | 0.001871 | -151.864176 | 0.238821 | 8.401959 | 0.003605 | 0.004766 | 0.004632 | 6.1e-05 | 0.001269 | 0.270572 | 1.340718 | 2.5481 | 100.58 | 20.66 | 19.136 | 69.257281 | 108.431256 | 66.633078 | 0.004639 | 1.039032 | 0.025019 | 24.079142 | -0.110599 | 0.142075 | -6e-06 | -0.000465 | -0.000465 | -12.56159
2019-03-20 17:42 | 1553118118.1 | -422 | 0.209477 | 0.00045 | 1e-06 | 109.164878 | 110.650989 | 126.089535 | 21.042002 | 0.002007 | 0.00185 | -151.874296 | 0.238379 | 8.402479 | 0.003654 | 0.004945 | 0.004653 | 6e-05 | 0.001271 | 0.255696 | 1.349828 | 2.5482 | 100.58 | 20.66 | 19.146 | 69.894367 | 109.613123 | 66.137078 | 0.004641 | 1.040551 | 0.025055 | 24.078779 | -0.120945 | 0.141812 | -5e-06 | -0.000433 | -0.000433 | -13.463133
2019-03-20 17:42 | 1553118119.1 | -421 | 0.209503 | 0.000449 | 0 | 109.192691 | 110.549703 | 126.156902 | 21.042268 | 0.001968 | 0.001852 | -151.873338 | 0.238476 | 8.4027 | 0.003679 | 0.005308 | 0.005061 | 6e-05 | 0.001274 | 0.281356 | 1.343015 | 2.5483 | 100.58 | 20.66 | 19.154 | 68.954347 | 110.233217 | 66.16692 | 0.004643 | 1.040459 | 0.025061 | 24.08627 | -0.110475 | 0.14187 | -4e-06 | -0.000345 | -0.000345 | -16.899639
2019-03-20 17:42 | 1553118120.1 | -420 | 0.209491 | 0.000452 | 1e-06 | 109.159703 | 110.535127 | 125.995883 | 21.041434 | 0.001877 | 0.001806 | -151.872073 | 0.237969 | 8.402824 | 0.003676 | 0.004828 | 0.004614 | 5.7e-05 | 0.001271 | 0.273448 | 1.341165 | 2.548 | 100.58 | 20.66 | 19.167 | 66.778654 | 110.158979 | 65.064159 | 0.004646 | 1.043852 | 0.025086 | 24.031748 | -0.111998 | 0.141568 | -8e-06 | -0.00067 | -0.00067 | -8.687886
2019-03-20 17:42 | 1553118121.1 | -419 | 0.209446 | 0.000448 | 0 | 109.103429 | 110.562412 | 125.596383 | 21.042953 | 0.001981 | 0.00187 | -151.886027 | 0.238769 | 8.401296 | 0.003624 | 0.005705 | 0.005492 | 5.8e-05 | 0.001263 | 0.27295 | 1.354501 | 2.548 | 100.58 | 20.66 | 19.172 | 69.269174 | 108.875153 | 66.599766 | 0.004648 | 1.039134 | 0.024989 | 24.048026 | -0.118818 | 0.142044 | -3e-06 | -0.000246 | -0.000246 | -23.69366
2019-03-20 17:42 | 1553118122.1 | -418 | 0.209473 | 0.000451 | 1e-06 | 109.151941 | 110.572128 | 125.606007 | 21.042216 | 0.001972 | 0.001804 | -151.87675 | 0.238385 | 8.401446 | 0.003664 | 0.005019 | 0.004826 | 5.8e-05 | 0.001259 | 0.281909 | 1.315339 | 2.5482 | 100.58 | 20.66 | 19.177 | 69.0728 | 109.855407 | 65.022816 | 0.004649 | 1.043979 | 0.025048 | 23.993071 | -0.115628 | 0.141816 | -7e-06 | -0.000611 | -0.000611 | -9.533768
2019-03-20 17:42 | 1553118123.1 | -417 | 0.209465 | 0.000454 | 1e-06 | 109.133184 | 110.664818 | 125.500616 | 21.042583 | 0.002029 | 0.001771 | -151.8986 | 0.238236 | 8.400003 | 0.003684 | 0.005526 | 0.005244 | 6e-05 | 0.001257 | 0.262498 | 1.342882 | 2.5481 | 100.58 | 20.66 | 19.179 | 70.433754 | 110.344632 | 64.218321 | 0.004649 | 1.046469 | 0.025068 | 23.954459 | -0.12466 | 0.141727 | -1.1e-05 | -0.000836 | -0.000836 | -6.963933
2019-03-20 17:42 | 1553118124.1 | -416 | 0.20946 | 0.000451 | 0 | 109.117983 | 110.576987 | 125.639808 | 21.042641 | 0.001983 | 0.001869 | -151.913647 | 0.238028 | 8.401628 | 0.003779 | 0.005405 | 0.005213 | 5.8e-05 | 0.001254 | 0.283126 | 1.337277 | 2.548 | 100.58 | 20.66 | 19.18 | 69.323434 | 112.655914 | 66.588641 | 0.004649 | 1.039168 | 0.024994 | 24.051789 | -0.118804 | 0.141603 | -6e-06 | -0.000466 | -0.000466 | -12.490702
2019-03-20 17:42 | 1553118125.1 | -415 | 0.2095 | 0.00045 | 0 | 109.025162 | 110.638656 | 125.326687 | 21.042476 | 0.001989 | 0.001817 | -151.90897 | 0.2394 | 8.404488 | 0.003822 | 0.004708 | 0.004472 | 5.8e-05 | 0.001249 | 0.264655 | 1.315704 | 2.5481 | 100.58 | 20.66 | 19.179 | 69.476862 | 113.705805 | 65.325714 | 0.004649 | 1.043045 | 0.025009 | 23.977109 | -0.131403 | 0.142419 | -5e-06 | -0.000392 | -0.000392 | -14.927141
2019-03-20 17:42 | 1553118126.1 | -414 | 0.209486 | 0.000453 | 1e-06 | 109.077556 | 110.63716 | 125.198528 | 21.042716 | 0.002038 | 0.001802 | -151.93611 | 0.238151 | 8.40415 | 0.003745 | 0.005631 | 0.005441 | 6.1e-05 | 0.001253 | 0.279199 | 1.301381 | 2.5481 | 100.58 | 20.66 | 19.178 | 70.638155 | 111.836982 | 64.972538 | 0.004649 | 1.044134 | 0.025009 | 23.95234 | -0.126985 | 0.141676 | -1e-05 | -0.000833 | -0.000833 | -6.990375
2019-03-20 17:42 | 1553118127.1 | -413 | 0.209532 | 0.000448 | 1e-06 | 109.110221 | 110.469346 | 125.07788 | 21.042995 | 0.001968 | 0.001779 | -151.927217 | 0.237722 | 8.404527 | 0.003729 | 0.004918 | 0.00469 | 5.9e-05 | 0.001249 | 0.294629 | 1.331102 | 2.5481 | 100.58 | 20.66 | 19.178 | 68.975244 | 111.432397 | 64.415319 | 0.004649 | 1.045858 | 0.025018 | 23.921062 | -0.110729 | 0.141421 | -3e-06 | -0.000295 | -0.000295 | -19.694612
2019-03-20 17:42 | 1553118128.1 | -412 | 0.209517 | 0.000451 | 0 | 109.031632 | 110.419638 | 124.991971 | 21.04318 | 0.00198 | 0.001851 | -151.916177 | 0.239042 | 8.403662 | 0.003822 | 0.005217 | 0.004986 | 5.9e-05 | 0.00125 | 0.261447 | 1.291473 | 2.548 | 100.58 | 20.66 | 19.173 | 69.263145 | 113.700164 | 66.152172 | 0.004648 | 1.040504 | 0.024945 | 23.974285 | -0.113148 | 0.142206 | -7e-06 | -0.000525 | -0.000525 | -11.138808
2019-03-20 17:42 | 1553118129.1 | -411 | 0.209501 | 0.00045 | 1e-06 | 109.067206 | 110.465609 | 124.67838 | 21.0439 | 0.001982 | 0.001793 | -151.911979 | 0.238711 | 8.400633 | 0.003829 | 0.005184 | 0.004918 | 5.6e-05 | 0.001254 | 0.273282 | 1.316395 | 2.5482 | 100.58 | 20.66 | 19.17 | 69.295812 | 113.878703 | 64.768219 | 0.004647 | 1.044766 | 0.024965 | 23.89531 | -0.113953 | 0.142009 | -6e-06 | -0.000457 | -0.000457 | -12.760291
2019-03-20 17:42 | 1553118130.1 | -410 | 0.20954 | 0.000447 | 0 | 109.056534 | 110.423375 | 124.735653 | 21.043705 | 0.001961 | 0.00185 | -151.92967 | 0.238594 | 8.399489 | 0.003696 | 0.004588 | 0.004368 | 5.7e-05 | 0.001259 | 0.290868 | 1.323101 | 2.5483 | 100.58 | 20.66 | 19.166 | 68.801178 | 110.637755 | 66.124541 | 0.004646 | 1.040589 | 0.024921 | 23.948715 | -0.111408 | 0.141939 | -2e-06 | -0.000122 | -0.000122 | -47.9966
2019-03-20 17:42 | 1553118131.1 | -409 | 0.209513 | 0.00045 | 1e-06 | 109.089199 | 110.566522 | 124.733774 | 21.043553 | 0.002024 | 0.00183 | -151.92001 | 0.239491 | 8.399814 | 0.003731 | 0.004609 | 0.004323 | 5.8e-05 | 0.001256 | 0.270959 | 1.324488 | 2.548 | 100.58 | 20.66 | 19.165 | 70.303718 | 111.496928 | 65.653193 | 0.004646 | 1.042037 | 0.024938 | 23.931894 | -0.120317 | 0.142473 | -6e-06 | -0.000473 | -0.000473 | -12.379577
2019-03-20 17:42 | 1553118132.1 | -408 | 0.20951 | 0.000452 | 0 | 108.991204 | 110.522047 | 124.571111 | 21.043692 | 0.001973 | 0.001835 | -151.921141 | 0.23914 | 8.401732 | 0.003782 | 0.005664 | 0.005558 | 5.6e-05 | 0.001258 | 0.275273 | 1.318931 | 2.5481 | 100.58 | 20.66 | 19.165 | 69.096106 | 112.720974 | 65.772637 | 0.004646 | 1.04167 | 0.024917 | 23.920499 | -0.124757 | 0.142264 | -7e-06 | -0.000554 | -0.000554 | -10.553789
2019-03-20 17:42 | 1553118133.1 | -407 | 0.209533 | 0.000452 | 1e-06 | 109.058798 | 110.41291 | 124.749266 | 21.044192 | 0.001941 | 0.001848 | -151.921754 | 0.238197 | 8.402726 | 0.003803 | 0.004852 | 0.004644 | 5.8e-05 | 0.001264 | 0.283347 | 1.323849 | 2.5481 | 100.58 | 20.66 | 19.164 | 68.318943 | 113.238153 | 66.083645 | 0.004646 | 1.040715 | 0.024924 | 23.948579 | -0.110375 | 0.141703 | -8e-06 | -0.000652 | -0.000652 | -8.932251
2019-03-20 17:42 | 1553118134.1 | -406 | 0.209532 | 0.000451 | 0 | 109.023868 | 110.448791 | 124.606084 | 21.044516 | 0.001927 | 0.001788 | -151.917403 | 0.239062 | 8.404176 | 0.003799 | 0.005323 | 0.005015 | 6e-05 | 0.001266 | 0.277042 | 1.338202 | 2.5481 | 100.58 | 20.66 | 19.164 | 67.990136 | 113.138142 | 64.648032 | 0.004646 | 1.045137 | 0.024962 | 23.884132 | -0.116146 | 0.142218 | -7e-06 | -0.000513 | -0.000513 | -11.385987
2019-03-20 17:42 | 1553118135.1 | -405 | 0.209476 | 0.000452 | 0 | 109.035511 | 110.445427 | 124.817805 | 21.044066 | 0.00199 | 0.00185 | -151.921658 | 0.238047 | 8.402798 | 0.003791 | 0.004657 | 0.004526 | 5.7e-05 | 0.001268 | 0.283126 | 1.345879 | 2.5482 | 100.58 | 20.66 | 19.163 | 69.490183 | 112.959944 | 66.137398 | 0.004645 | 1.04055 | 0.024929 | 23.957054 | -0.114919 | 0.141614 | -8e-06 | -0.000613 | -0.000613 | -9.491307
2019-03-20 17:42 | 1553118136.1 | -404 | 0.209529 | 0.000454 | 0 | 109.024516 | 110.507096 | 124.801374 | 21.044234 | 0.00199 | 0.001843 | -151.918898 | 0.238353 | 8.402629 | 0.003742 | 0.005301 | 0.005078 | 6e-05 | 0.001276 | 0.269853 | 1.348619 | 2.5481 | 100.58 | 20.66 | 19.162 | 69.50044 | 111.748686 | 65.968956 | 0.004645 | 1.041066 | 0.024933 | 23.94953 | -0.120814 | 0.141796 | -1e-05 | -0.000794 | -0.000794 | -7.33629
2019-03-20 17:42 | 1553118137.1 | -403 | 0.209549 | 0.00045 | 0 | 109.048449 | 110.347505 | 124.691288 | 21.044442 | 0.001945 | 0.001808 | -151.914701 | 0.238385 | 8.403389 | 0.003741 | 0.005185 | 0.004966 | 6e-05 | 0.001276 | 0.294794 | 1.346999 | 2.5482 | 100.58 | 20.65 | 19.162 | 68.424481 | 111.733804 | 65.109904 | 0.004642 | 1.04371 | 0.024954 | 23.908625 | -0.105924 | 0.141816 | -4e-06 | -0.000312 | -0.000312 | -18.681274
2019-03-20 17:42 | 1553118138.1 | -402 | 0.209506 | 0.000449 | 0 | 108.985059 | 110.424497 | 124.534492 | 21.043705 | 0.00192 | 0.001848 | -151.913608 | 0.23873 | 8.402889 | 0.003778 | 0.005073 | 0.004842 | 5.6e-05 | 0.001271 | 0.273116 | 1.35641 | 2.5483 | 100.58 | 20.65 | 19.161 | 67.80759 | 112.622147 | 66.090387 | 0.004642 | 1.040694 | 0.024902 | 23.928192 | -0.117363 | 0.142021 | -3e-06 | -0.000249 | -0.000249 | -23.41733
2019-03-20 17:42 | 1553118139.1 | -401 | 0.20955 | 0.000452 | 0 | 109.026779 | 110.495135 | 124.700441 | 21.045467 | 0.001939 | 0.00182 | -151.922981 | 0.238769 | 8.402785 | 0.003699 | 0.004915 | 0.004787 | 5.3e-05 | 0.001276 | 0.26648 | 1.315427 | 2.5482 | 100.58 | 20.65 | 19.161 | 68.267772 | 110.71195 | 65.407523 | 0.004642 | 1.042793 | 0.024944 | 23.920019 | -0.11966 | 0.142044 | -7e-06 | -0.00055 | -0.00055 | -10.621583
2019-03-20 17:42 | 1553118140.1 | -400 | 0.209496 | 0.000448 | 0 | 109.009315 | 110.368059 | 124.580967 | 21.044432 | 0.00195 | 0.00185 | -151.899463 | 0.238529 | 8.400887 | 0.003693 | 0.004843 | 0.004595 | 5.6e-05 | 0.001279 | 0.268637 | 1.328328 | 2.5481 | 100.58 | 20.66 | 19.163 | 68.540582 | 110.557009 | 66.126209 | 0.004645 | 1.040584 | 0.024905 | 23.93392 | -0.1108 | 0.141901 | -2e-06 | -0.000155 | -0.000155 | -37.559125
2019-03-20 17:42 | 1553118141.1 | -399 | 0.209549 | 0.000451 | 0 | 109.015783 | 110.575492 | 124.874136 | 21.045396 | 0.001936 | 0.00186 | -151.900766 | 0.239485 | 8.402661 | 0.003687 | 0.005056 | 0.004814 | 5.8e-05 | 0.001283 | 0.261281 | 1.32471 | 2.5482 | 100.58 | 20.66 | 19.164 | 68.199909 | 110.42082 | 66.383046 | 0.004646 | 1.039797 | 0.024925 | 23.971133 | -0.127064 | 0.14247 | -6e-06 | -0.000466 | -0.000466 | -12.574771
2019-03-20 17:42 | 1553118142.1 | -398 | 0.209517 | 0.000449 | 1e-06 | 108.988616 | 110.507469 | 125.129514 | 21.045444 | 0.001957 | 0.001845 | -151.895418 | 0.238912 | 8.401166 | 0.003823 | 0.004985 | 0.004758 | 5.7e-05 | 0.00129 | 0.278646 | 1.344548 | 2.5479 | 100.58 | 20.66 | 19.167 | 68.70551 | 113.738686 | 66.021844 | 0.004646 | 1.040904 | 0.024964 | 23.982865 | -0.12379 | 0.142129 | -5e-06 | -0.000383 | -0.000383 | -15.242974
2019-03-20 17:42 | 1553118143.1 | -397 | 0.209532 | 0.000447 | 0 | 108.994438 | 110.264531 | 125.12928 | 21.044997 | 0.001923 | 0.001825 | -151.898849 | 0.238021 | 8.403441 | 0.003687 | 0.005367 | 0.005139 | 5.4e-05 | 0.001289 | 0.262166 | 1.362036 | 2.5481 | 100.58 | 20.66 | 19.168 | 67.890588 | 110.410946 | 65.536727 | 0.004647 | 1.042395 | 0.024982 | 23.965685 | -0.103627 | 0.141599 | -2e-06 | -0.000134 | -0.000134 | -43.366783
2019-03-20 17:42 | 1553118144.1 | -396 | 0.209513 | 0.000449 | 1e-06 | 108.892238 | 110.437951 | 125.427379 | 21.044345 | 0.002019 | 0.001837 | -151.888499 | 0.239062 | 8.403571 | 0.003747 | 0.005279 | 0.005071 | 5.6e-05 | 0.001289 | 0.296619 | 1.320425 | 2.5481 | 100.58 | 20.66 | 19.17 | 70.187687 | 111.881409 | 65.812238 | 0.004647 | 1.041548 | 0.025001 | 24.003972 | -0.126074 | 0.142218 | -5e-06 | -0.000402 | -0.000402 | -14.526396
2019-03-20 17:42 | 1553118145.1 | -395 | 0.209533 | 0.000449 | 0 | 108.897737 | 110.344887 | 125.540282 | 21.0451 | 0.001929 | 0.001812 | -151.883899 | 0.238515 | 8.403038 | 0.003672 | 0.004832 | 0.004617 | 5.6e-05 | 0.00129 | 0.282241 | 1.342166 | 2.5482 | 100.58 | 20.66 | 19.172 | 68.022678 | 110.05051 | 65.209661 | 0.004648 | 1.043403 | 0.025035 | 23.993418 | -0.118082 | 0.141893 | -4e-06 | -0.00031 | -0.00031 | -18.803278
2019-03-20 17:42 | 1553118146.1 | -394 | 0.209524 | 0.000452 | 1e-06 | 108.931694 | 110.433094 | 125.637927 | 21.045006 | 0.001971 | 0.001896 | -151.892064 | 0.238515 | 8.402499 | 0.003664 | 0.005184 | 0.004991 | 5.6e-05 | 0.001297 | 0.261447 | 1.313432 | 2.5481 | 100.59 | 20.66 | 19.174 | 69.038731 | 109.850123 | 67.232998 | 0.004648 | 1.0372 | 0.02497 | 24.074407 | -0.12244 | 0.141893 | -8e-06 | -0.000641 | -0.000641 | -9.099718
2019-03-20 17:42 | 1553118147.1 | -393 | 0.209516 | 0.000449 | 0 | 108.923287 | 110.352364 | 125.79308 | 21.046518 | 0.001959 | 0.001814 | -151.917806 | 0.238828 | 8.404208 | 0.003643 | 0.004814 | 0.004533 | 5.6e-05 | 0.001296 | 0.293744 | 1.336268 | 2.5481 | 100.59 | 20.66 | 19.178 | 68.749341 | 109.358745 | 65.271181 | 0.004649 | 1.043213 | 0.025058 | 24.019747 | -0.11659 | 0.142079 | -4e-06 | -0.000302 | -0.000302 | -19.327066
2019-03-20 17:42 | 1553118148.1 | -392 | 0.209517 | 0.000449 | 0 | 108.92555 | 110.233135 | 126.490208 | 21.045169 | 0.002022 | 0.001795 | -151.931453 | 0.237715 | 8.400763 | 0.003673 | 0.005354 | 0.005158 | 5.6e-05 | 0.001298 | 0.294075 | 1.359749 | 2.5482 | 100.59 | 20.66 | 19.179 | 70.274043 | 110.0744 | 64.80867 | 0.004649 | 1.044641 | 0.025144 | 24.069747 | -0.106735 | 0.141417 | -4e-06 | -0.000305 | -0.000305 | -19.085083
2019-03-20 17:42 | 1553118149.1 | -391 | 0.209522 | 0.000451 | 1e-06 | 108.903236 | 110.39198 | 126.84065 | 21.046074 | 0.001961 | 0.001864 | -151.925089 | 0.238411 | 8.40064 | 0.003689 | 0.004526 | 0.004273 | 5.2e-05 | 0.001289 | 0.280637 | 1.332604 | 2.5482 | 100.59 | 20.66 | 19.18 | 68.808284 | 110.477408 | 66.460184 | 0.004649 | 1.039561 | 0.025118 | 24.161888 | -0.121447 | 0.141831 | -6e-06 | -0.000516 | -0.000516 | -11.290549
2019-03-20 17:42 | 1553118150.1 | -390 | 0.209518 | 0.000448 | 1e-06 | 108.906146 | 110.273127 | 127.172548 | 21.046609 | 0.001987 | 0.001815 | -151.930629 | 0.237715 | 8.405417 | 0.0037 | 0.004666 | 0.004479 | 5.6e-05 | 0.001288 | 0.27295 | 1.339105 | 2.5482 | 100.59 | 20.66 | 19.178 | 69.41862 | 110.739821 | 65.297732 | 0.004649 | 1.043131 | 0.025194 | 24.152038 | -0.111572 | 0.141417 | -4e-06 | -0.000338 | -0.000338 | -17.207049
2019-03-20 17:42 | 1553118151.1 | -389 | 0.209509 | 0.00045 | 1e-06 | 108.93493 | 110.527279 | 127.152127 | 21.045701 | 0.001968 | 0.001876 | -151.931894 | 0.236909 | 8.404631 | 0.003632 | 0.005494 | 0.005281 | 5.6e-05 | 0.001289 | 0.278314 | 1.32023 | 2.5481 | 100.59 | 20.66 | 19.176 | 68.958399 | 109.089939 | 66.756344 | 0.004648 | 1.038655 | 0.025138 | 24.202082 | -0.1298 | 0.140937 | -6e-06 | -0.000489 | -0.000489 | -11.84553
2019-03-20 17:43 | 1553118152.1 | -388 | 0.209521 | 0.000453 | 0 | 108.776457 | 110.048877 | 127.016457 | 21.047213 | 0.001989 | 0.001891 | -151.930552 | 0.238704 | 8.405073 | 0.003669 | 0.005622 | 0.005437 | 5.5e-05 | 0.001291 | 0.289098 | 1.318582 | 2.5481 | 100.59 | 20.66 | 19.171 | 69.475209 | 109.987923 | 67.120442 | 0.004647 | 1.037543 | 0.025111 | 24.202119 | -0.104022 | 0.142005 | -9e-06 | -0.000734 | -0.000734 | -7.953461
2019-03-20 17:43 | 1553118153.1 | -387 | 0.209508 | 0.00045 | 0 | 108.785835 | 110.195761 | 126.803094 | 21.045798 | 0.002019 | 0.00184 | -151.909372 | 0.238945 | 8.401413 | 0.003634 | 0.004778 | 0.004564 | 5.7e-05 | 0.001289 | 0.304693 | 1.315589 | 2.5481 | 100.59 | 20.66 | 19.167 | 70.19919 | 109.121619 | 65.901924 | 0.004646 | 1.041272 | 0.025135 | 24.138447 | -0.115182 | 0.142148 | -5e-06 | -0.000414 | -0.000414 | -14.099475
2019-03-20 17:43 | 1553118154.1 | -386 | 0.209523 | 0.000449 | 0 | 108.856986 | 110.204358 | 126.648177 | 21.04621 | 0.001916 | 0.001849 | -151.924802 | 0.238802 | 8.402668 | 0.003615 | 0.0049 | 0.004637 | 5.6e-05 | 0.001292 | 0.260562 | 1.351618 | 2.5483 | 100.59 | 20.66 | 19.162 | 67.710003 | 108.675025 | 66.107491 | 0.004645 | 1.040641 | 0.025112 | 24.131009 | -0.110031 | 0.142063 | -4e-06 | -0.000347 | -0.000347 | -16.809309
2019-03-20 17:43 | 1553118155.1 | -385 | 0.209507 | 0.000454 | 0 | 108.812679 | 110.174082 | 126.41674 | 21.047375 | 0.001941 | 0.001866 | -151.933542 | 0.238691 | 8.40324 | 0.003665 | 0.005655 | 0.00547 | 6e-05 | 0.001295 | 0.28296 | 1.350793 | 2.5479 | 100.59 | 20.66 | 19.152 | 68.325157 | 109.879185 | 66.52157 | 0.004642 | 1.039373 | 0.025073 | 24.123659 | -0.111215 | 0.141997 | -9e-06 | -0.000713 | -0.000713 | -8.179978
2019-03-20 17:43 | 1553118156.1 | -384 | 0.209554 | 0.000453 | 0 | 108.825615 | 110.210337 | 126.266987 | 21.04696 | 0.001955 | 0.001873 | -151.901111 | 0.239016 | 8.403155 | 0.003607 | 0.005022 | 0.004819 | 6e-05 | 0.001293 | 0.279586 | 1.337298 | 2.5481 | 100.59 | 20.66 | 19.149 | 68.653134 | 108.478048 | 66.688788 | 0.004641 | 1.038861 | 0.025052 | 24.1153 | -0.113094 | 0.142191 | -9e-06 | -0.000661 | -0.000661 | -8.84621
2019-03-20 17:43 | 1553118157.1 | -383 | 0.209507 | 0.000448 | 1e-06 | 108.811062 | 110.147173 | 126.194692 | 21.047381 | 0.001963 | 0.001814 | -151.884187 | 0.238177 | 8.404754 | 0.003728 | 0.005255 | 0.005051 | 5.9e-05 | 0.001289 | 0.27472 | 1.346249 | 2.548 | 100.59 | 20.66 | 19.146 | 68.85234 | 111.428919 | 65.267448 | 0.004641 | 1.043225 | 0.025098 | 24.057927 | -0.109163 | 0.141692 | -3e-06 | -0.000299 | -0.000299 | -19.446031
2019-03-20 17:43 | 1553118158.1 | -382 | 0.209505 | 0.000451 | 1e-06 | 108.767724 | 110.01636 | 125.8527 | 21.048001 | 0.001959 | 0.001831 | -151.882059 | 0.238659 | 8.40244 | 0.003759 | 0.005274 | 0.00509 | 5.8e-05 | 0.001292 | 0.288545 | 1.371149 | 2.5481 | 100.59 | 20.66 | 19.142 | 68.765684 | 112.171435 | 65.675313 | 0.00464 | 1.041969 | 0.025049 | 24.039779 | -0.102097 | 0.141978 | -6e-06 | -0.000526 | -0.000526 | -11.086875
2019-03-20 17:43 | 1553118159.1 | -381 | 0.20952 | 0.000452 | 1e-06 | 108.784541 | 110.075413 | 125.729471 | 21.04804 | 0.001989 | 0.001841 | -151.884608 | 0.239322 | 8.401225 | 0.003673 | 0.005464 | 0.005234 | 6.1e-05 | 0.001289 | 0.286223 | 1.337426 | 2.5481 | 100.59 | 20.66 | 19.141 | 69.469042 | 110.077218 | 65.924306 | 0.00464 | 1.041204 | 0.025027 | 24.036834 | -0.105514 | 0.142373 | -8e-06 | -0.000694 | -0.000694 | -8.427401
2019-03-20 17:43 | 1553118160.1 | -380 | 0.209529 | 0.000447 | 0 | 108.77484 | 110.175953 | 125.643094 | 21.047122 | 0.00197 | 0.001856 | -151.895783 | 0.238327 | 8.40374 | 0.003732 | 0.004868 | 0.004748 | 5.8e-05 | 0.001282 | 0.291587 | 1.363441 | 2.5481 | 100.59 | 20.66 | 19.141 | 69.029967 | 111.513814 | 66.276976 | 0.00464 | 1.040122 | 0.025006 | 24.041069 | -0.114478 | 0.141781 | -2e-06 | -0.000164 | -0.000164 | -35.639027
2019-03-20 17:43 | 1553118161.1 | -379 | 0.209518 | 0.000455 | 0 | 108.669406 | 110.081019 | 125.732524 | 21.048355 | 0.001902 | 0.001823 | -151.890224 | 0.238912 | 8.400718 | 0.003713 | 0.005326 | 0.005045 | 5.8e-05 | 0.001284 | 0.284564 | 1.375055 | 2.5481 | 100.59 | 20.66 | 19.143 | 67.375951 | 111.04554 | 65.479127 | 0.00464 | 1.042572 | 0.025044 | 24.021342 | -0.115441 | 0.142129 | -1.2e-05 | -0.000885 | -0.000885 | -6.603868
2019-03-20 17:43 | 1553118162.1 | -378 | 0.209504 | 0.000455 | 1e-06 | 108.647415 | 110.080645 | 125.963962 | 21.047758 | 0.001975 | 0.001843 | -151.898696 | 0.239094 | 8.403188 | 0.003685 | 0.005719 | 0.005549 | 5.8e-05 | 0.00128 | 0.275439 | 1.372685 | 2.5482 | 100.59 | 20.66 | 19.144 | 69.132742 | 110.364056 | 65.960833 | 0.00464 | 1.041091 | 0.025049 | 24.060535 | -0.117221 | 0.142237 | -1.2e-05 | -0.000999 | -0.000999 | -5.853779
2019-03-20 17:43 | 1553118163.1 | -377 | 0.209515 | 0.000447 | 0 | 108.708862 | 109.98534 | 126.05386 | 21.047651 | 0.001956 | 0.001813 | -151.904446 | 0.238886 | 8.402525 | 0.003731 | 0.005221 | 0.00496 | 6.3e-05 | 0.001282 | 0.284564 | 1.305898 | 2.5483 | 100.59 | 20.66 | 19.145 | 68.685776 | 111.504845 | 65.254479 | 0.004641 | 1.043265 | 0.025084 | 24.044038 | -0.104417 | 0.142113 | -1e-06 | -0.0001 | -0.0001 | -58.423666
2019-03-20 17:43 | 1553118164.1 | -376 | 0.209495 | 0.000452 | 0 | 108.633506 | 110.07504 | 126.020528 | 21.048228 | 0.001936 | 0.001782 | -151.896262 | 0.238333 | 8.40257 | 0.003718 | 0.005371 | 0.005156 | 5.6e-05 | 0.001279 | 0.276158 | 1.314468 | 2.5481 | 100.59 | 20.66 | 19.147 | 68.214437 | 111.180167 | 64.495478 | 0.004641 | 1.04561 | 0.025109 | 24.013884 | -0.117911 | 0.141785 | -8e-06 | -0.000635 | -0.000635 | -9.181003
2019-03-20 17:43 | 1553118165.1 | -375 | 0.209495 | 0.000452 | 0 | 108.629303 | 110.235004 | 126.111835 | 21.048981 | 0.001973 | 0.001839 | -151.902606 | 0.238236 | 8.401361 | 0.003723 | 0.00513 | 0.004937 | 5.8e-05 | 0.001276 | 0.251051 | 1.302075 | 2.5481 | 100.59 | 20.66 | 19.151 | 69.086336 | 111.296207 | 65.874468 | 0.004642 | 1.041357 | 0.025067 | 24.071587 | -0.131246 | 0.141727 | -7e-06 | -0.000555 | -0.000555 | -10.49088
2019-03-20 17:43 | 1553118166.1 | -374 | 0.209527 | 0.000451 | 1e-06 | 108.675873 | 109.987582 | 126.253139 | 21.048906 | 0.001939 | 0.001786 | -151.925894 | 0.238483 | 8.401251 | 0.003706 | 0.005486 | 0.00531 | 5.9e-05 | 0.001273 | 0.288877 | 1.322126 | 2.5481 | 100.59 | 20.66 | 19.152 | 68.278322 | 110.880939 | 64.586609 | 0.004642 | 1.045328 | 0.025129 | 24.039279 | -0.107314 | 0.141874 | -7e-06 | -0.00054 | -0.00054 | -10.80151
2019-03-20 17:43 | 1553118167.1 | -373 | 0.209505 | 0.000451 | 1e-06 | 108.605047 | 110.032057 | 126.095404 | 21.048663 | 0.001954 | 0.001808 | -151.930686 | 0.239524 | 8.403597 | 0.003677 | 0.004778 | 0.00453 | 5.9e-05 | 0.001271 | 0.288545 | 1.315771 | 2.5481 | 100.59 | 20.66 | 19.153 | 68.629787 | 110.179445 | 65.129641 | 0.004642 | 1.04365 | 0.025093 | 24.043564 | -0.116761 | 0.142493 | -7e-06 | -0.000561 | -0.000561 | -10.434505
2019-03-20 17:43 | 1553118168.1 | -372 | 0.209516 | 0.000451 | 1e-06 | 108.646444 | 109.932639 | 125.782753 | 21.047891 | 0.001948 | 0.001817 | -151.934309 | 0.239264 | 8.402993 | 0.003744 | 0.005306 | 0.005132 | 5.6e-05 | 0.001278 | 0.293744 | 1.316218 | 2.5481 | 100.59 | 20.66 | 19.153 | 68.486966 | 111.800456 | 65.345887 | 0.004642 | 1.042983 | 0.025054 | 24.021412 | -0.105267 | 0.142338 | -7e-06 | -0.000592 | -0.000592 | -9.883016
2019-03-20 17:43 | 1553118169.1 | -371 | 0.209539 | 0.000454 | 1e-06 | 108.557504 | 109.920681 | 125.682056 | 21.048397 | 0.001993 | 0.001851 | -151.936839 | 0.238867 | 8.401712 | 0.003728 | 0.004744 | 0.00452 | 5.8e-05 | 0.001282 | 0.281909 | 1.320637 | 2.5482 | 100.59 | 20.66 | 19.152 | 69.575384 | 111.416294 | 66.165896 | 0.004642 | 1.040462 | 0.025014 | 24.040861 | -0.111619 | 0.142102 | -1.1e-05 | -0.000871 | -0.000871 | -6.704894
2019-03-20 17:43 | 1553118170.1 | -370 | 0.209513 | 0.000448 | 1e-06 | 108.52678 | 110.037663 | 125.631354 | 21.048867 | 0.001951 | 0.001841 | -151.934079 | 0.238958 | 8.400731 | 0.00385 | 0.005216 | 0.004955 | 5.7e-05 | 0.001276 | 0.269134 | 1.332493 | 2.5482 | 100.59 | 20.66 | 19.15 | 68.574454 | 114.402082 | 65.928236 | 0.004642 | 1.041192 | 0.025017 | 24.027593 | -0.123665 | 0.142156 | -3e-06 | -0.000302 | -0.000302 | -19.331607
2019-03-20 17:43 | 1553118171.1 | -369 | 0.209536 | 0.000449 | 1e-06 | 108.576261 | 109.82612 | 125.574785 | 21.048757 | 0.00196 | 0.001895 | -151.937893 | 0.239634 | 8.403883 | 0.00383 | 0.005018 | 0.004844 | 6.2e-05 | 0.001279 | 0.295347 | 1.358182 | 2.5482 | 100.59 | 20.66 | 19.149 | 68.774109 | 113.904918 | 67.207784 | 0.004641 | 1.037277 | 0.024965 | 24.067465 | -0.102376 | 0.142559 | -5e-06 | -0.000412 | -0.000412 | -14.227103
2019-03-20 17:43 | 1553118172.1 | -368 | 0.209535 | 0.000443 | 1e-06 | 108.596315 | 109.984964 | 125.452962 | 21.048536 | 0.001906 | 0.001875 | -151.923441 | 0.238873 | 8.401439 | 0.003833 | 0.005152 | 0.004914 | 5.8e-05 | 0.001282 | 0.262332 | 1.38491 | 2.5481 | 100.59 | 20.66 | 19.147 | 67.472785 | 113.969505 | 66.727112 | 0.004641 | 1.038744 | 0.02497 | 24.038796 | -0.113651 | 0.142106 | 3e-06 | 0.000156 | 0.000156 | 37.538895
2019-03-20 17:43 | 1553118173.1 | -367 | 0.209489 | 0.000448 | 1e-06 | 108.50123 | 109.897133 | 125.565396 | 21.04841 | 0.00207 | 0.001837 | -151.936417 | 0.239491 | 8.402544 | 0.003831 | 0.004959 | 0.004724 | 5.6e-05 | 0.001291 | 0.278149 | 1.324462 | 2.5481 | 100.58 | 20.66 | 19.142 | 71.416502 | 113.92431 | 65.833504 | 0.00464 | 1.041482 | 0.025014 | 24.017929 | -0.11434 | 0.142473 | -3e-06 | -0.000263 | -0.000263 | -22.270852
2019-03-20 17:43 | 1553118174.1 | -366 | 0.209522 | 0.000449 | 1e-06 | 108.488618 | 109.889286 | 125.482539 | 21.049198 | 0.001938 | 0.001825 | -151.931951 | 0.239036 | 8.401251 | 0.003853 | 0.005281 | 0.005028 | 5.7e-05 | 0.001285 | 0.291421 | 1.324162 | 2.5481 | 100.58 | 20.66 | 19.141 | 68.253603 | 114.456995 | 65.542971 | 0.00464 | 1.042376 | 0.025017 | 23.999712 | -0.114742 | 0.142202 | -5e-06 | -0.000386 | -0.000386 | -15.125343
2019-03-20 17:43 | 1553118175.1 | -365 | 0.20952 | 0.000445 | 1e-06 | 108.529366 | 109.779776 | 125.546854 | 21.048342 | 0.001983 | 0.001868 | -151.920278 | 0.238782 | 8.403103 | 0.003758 | 0.005001 | 0.004753 | 6e-05 | 0.001283 | 0.278149 | 1.332352 | 2.5482 | 100.58 | 20.66 | 19.139 | 69.322716 | 112.159114 | 66.565317 | 0.00464 | 1.039239 | 0.024985 | 24.042065 | -0.102464 | 0.142052 | 0 | -8.8e-05 | -8.8e-05 | -66.127182
2019-03-20 17:43 | 1553118176.1 | -364 | 0.20952 | 0.000451 | 1e-06 | 108.531308 | 109.900871 | 125.470099 | 21.047677 | 0.001977 | 0.001829 | -151.915697 | 0.238437 | 8.403116 | 0.003764 | 0.004895 | 0.00461 | 6e-05 | 0.001284 | 0.248175 | 1.362686 | 2.5481 | 100.58 | 20.66 | 19.136 | 69.177852 | 112.284048 | 65.635308 | 0.004639 | 1.042092 | 0.025012 | 24.001793 | -0.112165 | 0.141846 | -6e-06 | -0.000532 | -0.000532 | -10.962326
2019-03-20 17:43 | 1553118177.1 | -363 | 0.209528 | 0.000449 | 1e-06 | 108.474709 | 109.60972 | 125.648019 | 21.048608 | 0.001965 | 0.001853 | -151.918879 | 0.238613 | 8.402271 | 0.003739 | 0.005597 | 0.005322 | 5.8e-05 | 0.001283 | 0.287439 | 1.305619 | 2.5482 | 100.58 | 20.66 | 19.133 | 68.894876 | 111.676338 | 66.21276 | 0.004638 | 1.040319 | 0.025008 | 24.039266 | -0.093104 | 0.141951 | -5e-06 | -0.000416 | -0.000416 | -14.031807
2019-03-20 17:43 | 1553118178.1 | -362 | 0.20952 | 0.000447 | 1e-06 | 108.444956 | 109.785755 | 126.032966 | 21.049091 | 0.001928 | 0.001841 | -151.92967 | 0.238307 | 8.400978 | 0.003708 | 0.004801 | 0.004608 | 5.9e-05 | 0.001282 | 0.278867 | 1.317451 | 2.5482 | 100.58 | 20.66 | 19.128 | 68.018618 | 110.93414 | 65.924605 | 0.004637 | 1.041203 | 0.025057 | 24.065838 | -0.109911 | 0.141769 | -2e-06 | -0.000191 | -0.000191 | -30.427564
2019-03-20 17:43 | 1553118179.1 | -361 | 0.209527 | 0.000447 | 0 | 108.44819 | 109.83696 | 126.154085 | 21.049244 | 0.001916 | 0.00181 | -151.918342 | 0.237917 | 8.403136 | 0.003714 | 0.005293 | 0.005064 | 5.3e-05 | 0.001277 | 0.286942 | 1.314843 | 2.5481 | 100.58 | 20.66 | 19.124 | 67.728576 | 111.080951 | 65.176396 | 0.004636 | 1.043505 | 0.025097 | 24.05082 | -0.113815 | 0.141537 | -1e-06 | -0.000125 | -0.000125 | -46.412015
2019-03-20 17:43 | 1553118180.1 | -360 | 0.209531 | 0.000448 | 1e-06 | 108.376391 | 109.603365 | 126.256189 | 21.04999 | 0.001986 | 0.001745 | -151.92622 | 0.239524 | 8.403734 | 0.003637 | 0.005391 | 0.005176 | 5.8e-05 | 0.001274 | 0.316362 | 1.31946 | 2.5481 | 100.58 | 20.66 | 19.122 | 69.417094 | 109.216359 | 63.619526 | 0.004635 | 1.048329 | 0.025165 | 24.005127 | -0.100696 | 0.142493 | -4e-06 | -0.000319 | -0.000319 | -18.339832
2019-03-20 17:43 | 1553118181.1 | -359 | 0.209527 | 0.000445 | 0 | 108.391917 | 109.619436 | 126.205489 | 21.048822 | 0.00197 | 0.001843 | -151.916042 | 0.239355 | 8.403682 | 0.003695 | 0.005292 | 0.005131 | 5.6e-05 | 0.001271 | 0.295182 | 1.327658 | 2.548 | 100.58 | 20.66 | 19.116 | 69.015993 | 110.608735 | 65.965714 | 0.004634 | 1.041076 | 0.025073 | 24.083764 | -0.100726 | 0.142392 | 1e-06 | 7e-05 | 7e-05 | 83.99568
2019-03-20 17:43 | 1553118182.1 | -358 | 0.209505 | 0.000446 | 0 | 108.375745 | 109.669519 | 126.082025 | 21.048624 | 0.001963 | 0.001855 | -151.917921 | 0.239615 | 8.403695 | 0.003668 | 0.004957 | 0.00469 | 5.6e-05 | 0.00127 | 0.301431 | 1.334103 | 2.5481 | 100.58 | 20.66 | 19.113 | 68.861239 | 109.972049 | 66.245004 | 0.004633 | 1.04022 | 0.02505 | 24.081892 | -0.106146 | 0.142547 | 0 | -4.2e-05 | -4.2e-05 | -139.198882
2019-03-20 17:43 | 1553118183.1 | -357 | 0.209506 | 0.000445 | 0 | 108.396119 | 109.851536 | 126.125919 | 21.048958 | 0.001986 | 0.00184 | -151.918841 | 0.238476 | 8.401686 | 0.003692 | 0.005005 | 0.00474 | 5.6e-05 | 0.001262 | 0.276324 | 1.358741 | 2.5482 | 100.59 | 20.66 | 19.109 | 69.408401 | 110.546619 | 65.893929 | 0.004632 | 1.041297 | 0.025068 | 24.073622 | -0.119298 | 0.14187 | 1e-06 | 3.6e-05 | 3.6e-05 | 164.146236
2019-03-20 17:43 | 1553118184.1 | -356 | 0.209514 | 0.000445 | 0 | 108.362485 | 109.583557 | 126.245157 | 21.049088 | 0.001936 | 0.001829 | -151.937375 | 0.239029 | 8.400991 | 0.0037 | 0.00527 | 0.005041 | 5.8e-05 | 0.00126 | 0.271512 | 1.360453 | 2.5482 | 100.58 | 20.66 | 19.108 | 68.195799 | 110.729853 | 65.623449 | 0.004632 | 1.042128 | 0.02509 | 24.07539 | -0.100227 | 0.142199 | 1e-06 | 7.3e-05 | 7.3e-05 | 79.88435
2019-03-20 17:43 | 1553118185.1 | -355 | 0.209507 | 0.00045 | 1e-06 | 108.396444 | 109.60187 | 126.292806 | 21.048559 | 0.002006 | 0.001872 | -151.934347 | 0.239075 | 8.403383 | 0.003734 | 0.004564 | 0.004393 | 5.7e-05 | 0.001267 | 0.262719 | 1.385816 | 2.5481 | 100.58 | 20.66 | 19.108 | 69.886789 | 111.569723 | 66.666292 | 0.004632 | 1.03893 | 0.025056 | 24.116967 | -0.098919 | 0.142226 | -6e-06 | -0.000523 | -0.000523 | -11.180087
2019-03-20 17:43 | 1553118186.1 | -354 | 0.209504 | 0.000446 | 0 | 108.429431 | 109.600001 | 126.387164 | 21.049085 | 0.001976 | 0.001821 | -151.930839 | 0.238834 | 8.403506 | 0.003689 | 0.004901 | 0.004716 | 6e-05 | 0.00127 | 0.272729 | 1.344208 | 2.5479 | 100.59 | 20.65 | 19.109 | 69.169123 | 110.466261 | 65.437498 | 0.004629 | 1.042701 | 0.025111 | 24.082315 | -0.096045 | 0.142083 | 0 | 2.9e-05 | 2.9e-05 | 203.258016
2019-03-20 17:43 | 1553118187.1 | -353 | 0.209498 | 0.000448 | 1e-06 | 108.358605 | 109.531978 | 126.247504 | 21.048971 | 0.001971 | 0.001804 | -151.921946 | 0.238873 | 8.403656 | 0.003645 | 0.004843 | 0.004591 | 5.9e-05 | 0.001272 | 0.278149 | 1.35707 | 2.5482 | 100.59 | 20.65 | 19.111 | 69.039454 | 109.399059 | 65.031542 | 0.004629 | 1.043952 | 0.025112 | 24.054572 | -0.096336 | 0.142106 | -4e-06 | -0.000332 | -0.000332 | -17.591317
2019-03-20 17:43 | 1553118188.1 | -352 | 0.209443 | 0.000452 | 1e-06 | 108.472769 | 109.741279 | 125.969356 | 21.048274 | 0.001932 | 0.001835 | -151.912688 | 0.238646 | 8.402362 | 0.003637 | 0.004336 | 0.004112 | 5.8e-05 | 0.00127 | 0.266093 | 1.342896 | 2.548 | 100.59 | 20.65 | 19.113 | 68.106057 | 109.199611 | 65.766984 | 0.00463 | 1.041687 | 0.025057 | 24.054172 | -0.103993 | 0.14197 | -8e-06 | -0.000716 | -0.000716 | -8.152065
2019-03-20 17:43 | 1553118189.1 | -351 | 0.209251 | 0.000449 | 1e-06 | 108.367661 | 109.801826 | 125.679942 | 21.049685 | 0.00192 | 0.001831 | -151.921505 | 0.238808 | 8.400172 | 0.003613 | 0.005139 | 0.004883 | 5.8e-05 | 0.00127 | 0.265761 | 1.30305 | 2.548 | 100.58 | 20.65 | 19.121 | 67.829743 | 108.632767 | 65.688735 | 0.004632 | 1.041927 | 0.025031 | 24.02375 | -0.117598 | 0.142067 | -4e-06 | -0.000334 | -0.000334 | -17.477681
2019-03-20 17:43 | 1553118190.1 | -350 | 0.209186 | 0.000449 | 1e-06 | 108.327233 | 109.526746 | 125.257675 | 21.048897 | 0.001952 | 0.001785 | -151.909334 | 0.238847 | 8.400237 | 0.003605 | 0.00452 | 0.00426 | 5.6e-05 | 0.001264 | 0.274554 | 1.305655 | 2.5481 | 100.58 | 20.65 | 19.126 | 68.576887 | 108.421657 | 64.576494 | 0.004633 | 1.045359 | 0.02503 | 23.943963 | -0.098499 | 0.14209 | -5e-06 | -0.000425 | -0.000425 | -13.734046
2019-03-20 17:43 | 1553118191.1 | -349 | 0.209179 | 0.000448 | 0 | 108.361839 | 109.833597 | 125.006287 | 21.048978 | 0.002004 | 0.001798 | -151.925415 | 0.237969 | 8.404585 | 0.003601 | 0.004992 | 0.004796 | 6.1e-05 | 0.001264 | 0.287826 | 1.302091 | 2.5481 | 100.58 | 20.65 | 19.134 | 69.843454 | 108.34062 | 64.882624 | 0.004635 | 1.044412 | 0.024994 | 23.930762 | -0.120666 | 0.141568 | -3e-06 | -0.000275 | -0.000275 | -21.132889
2019-03-20 17:43 | 1553118192.1 | -348 | 0.209195 | 0.000452 | 0 | 108.431048 | 109.662045 | 125.259553 | 21.050392 | 0.001951 | 0.001825 | -151.931434 | 0.238489 | 8.400757 | 0.003626 | 0.005168 | 0.004923 | 5.9e-05 | 0.001262 | 0.305744 | 1.312891 | 2.5481 | 100.58 | 20.65 | 19.138 | 68.570646 | 108.933708 | 65.527773 | 0.004636 | 1.042423 | 0.024995 | 23.97784 | -0.100974 | 0.141877 | -7e-06 | -0.000543 | -0.000543 | -10.743082
2019-03-20 17:43 | 1553118193.1 | -347 | 0.209193 | 0.000452 | 0 | 108.395796 | 109.743895 | 125.418696 | 21.049039 | 0.001993 | 0.001912 | -151.916464 | 0.238984 | 8.401296 | 0.003703 | 0.004736 | 0.004528 | 5.8e-05 | 0.001262 | 0.29767 | 1.301803 | 2.548 | 100.58 | 20.65 | 19.143 | 69.576968 | 110.813218 | 67.614652 | 0.004638 | 1.036039 | 0.024934 | 24.066875 | -0.110556 | 0.142172 | -7e-06 | -0.000521 | -0.000521 | -11.209532
2019-03-20 17:43 | 1553118194.1 | -346 | 0.209344 | 0.000447 | 0 | 108.489587 | 109.773421 | 125.549673 | 21.049309 | 0.001933 | 0.001809 | -151.889438 | 0.238028 | 8.403721 | 0.003604 | 0.005265 | 0.005086 | 5.8e-05 | 0.001257 | 0.295347 | 1.295767 | 2.548 | 100.58 | 20.65 | 19.145 | 68.131103 | 108.416475 | 65.144463 | 0.004638 | 1.043604 | 0.025038 | 23.992004 | -0.105226 | 0.141603 | -1e-06 | -6.1e-05 | -6.1e-05 | -95.132813
2019-03-20 17:43 | 1553118195.1 | -345 | 0.209526 | 0.000449 | 1e-06 | 108.396119 | 109.793978 | 125.345698 | 21.049464 | 0.00199 | 0.001864 | -151.881733 | 0.238678 | 8.402037 | 0.003599 | 0.004674 | 0.004422 | 5.9e-05 | 0.00126 | 0.289264 | 1.295371 | 2.5481 | 100.58 | 20.65 | 19.145 | 69.497824 | 108.296896 | 66.479107 | 0.004638 | 1.039503 | 0.024969 | 24.019748 | -0.11461 | 0.14199 | -4e-06 | -0.00034 | -0.00034 | -17.186781
2019-03-20 17:43 | 1553118196.1 | -344 | 0.209497 | 0.000443 | 0 | 108.414556 | 109.711006 | 125.206271 | 21.049143 | 0.00196 | 0.001829 | -151.890282 | 0.238515 | 8.401959 | 0.003616 | 0.005065 | 0.004856 | 5.9e-05 | 0.001265 | 0.295735 | 1.284605 | 2.5481 | 100.58 | 20.65 | 19.146 | 68.773763 | 108.704864 | 65.623502 | 0.004638 | 1.042128 | 0.024986 | 23.976128 | -0.106327 | 0.141893 | 4e-06 | 0.000341 | 0.000341 | 17.126565
2019-03-20 17:43 | 1553118197.1 | -343 | 0.209529 | 0.000452 | 0 | 108.42652 | 109.575707 | 125.160969 | 21.048848 | 0.001975 | 0.001889 | -151.882021 | 0.239426 | 8.401153 | 0.0036 | 0.004737 | 0.004485 | 5.9e-05 | 0.001266 | 0.278149 | 1.309178 | 2.5479 | 100.58 | 20.65 | 19.148 | 69.136203 | 108.315963 | 67.075379 | 0.004639 | 1.037681 | 0.024928 | 24.023103 | -0.094302 | 0.142435 | -7e-06 | -0.00051 | -0.00051 | -11.47211
2019-03-20 17:43 | 1553118198.1 | -342 | 0.209511 | 0.000447 | 1e-06 | 108.497348 | 109.848545 | 125.291007 | 21.04999 | 0.001945 | 0.001874 | -151.85465 | 0.238626 | 8.40153 | 0.003689 | 0.004768 | 0.004623 | 5.6e-05 | 0.001271 | 0.303587 | 1.319099 | 2.5481 | 100.58 | 20.65 | 19.148 | 68.42674 | 110.473471 | 66.71674 | 0.004639 | 1.038776 | 0.024954 | 24.022907 | -0.110705 | 0.141959 | -2e-06 | -0.000223 | -0.000223 | -26.155985
2019-03-20 17:43 | 1553118199.1 | -341 | 0.209518 | 0.000444 | 0 | 108.39903 | 109.733805 | 125.366354 | 21.049098 | 0.002016 | 0.001835 | -151.858847 | 0.238515 | 8.403747 | 0.003567 | 0.004671 | 0.004438 | 5.9e-05 | 0.001275 | 0.270959 | 1.299311 | 2.5481 | 100.58 | 20.65 | 19.146 | 70.127409 | 107.501607 | 65.7661 | 0.004638 | 1.04169 | 0.024997 | 23.996499 | -0.109466 | 0.141893 | 2e-06 | 9.6e-05 | 9.6e-05 | 60.494221
2019-03-20 17:43 | 1553118200.1 | -340 | 0.209536 | 0.000448 | 1e-06 | 108.371863 | 109.827988 | 125.332319 | 21.04854 | 0.001948 | 0.001848 | -151.856452 | 0.238366 | 8.402278 | 0.003581 | 0.004405 | 0.004154 | 6e-05 | 0.001277 | 0.262719 | 1.360733 | 2.5481 | 100.58 | 20.65 | 19.145 | 68.498654 | 107.847009 | 66.097247 | 0.004638 | 1.040673 | 0.024981 | 24.00496 | -0.119382 | 0.141804 | -4e-06 | -0.000345 | -0.000345 | -16.881007
2019-03-20 17:43 | 1553118201.1 | -339 | 0.209538 | 0.000444 | 1e-06 | 108.392886 | 109.760714 | 125.343351 | 21.049094 | 0.002 | 0.001875 | -151.864866 | 0.23927 | 8.404455 | 0.003646 | 0.005511 | 0.005367 | 5.8e-05 | 0.001281 | 0.301818 | 1.329236 | 2.5482 | 100.58 | 20.65 | 19.145 | 69.737575 | 109.418134 | 66.737754 | 0.004638 | 1.038712 | 0.024959 | 24.028668 | -0.112167 | 0.142342 | 2e-06 | 8.9e-05 | 8.9e-05 | 65.451959
2019-03-20 17:43 | 1553118202.1 | -338 | 0.209539 | 0.000448 | 1e-06 | 108.389006 | 109.711753 | 125.246879 | 21.049481 | 0.002012 | 0.001851 | -151.864521 | 0.239361 | 8.404637 | 0.003648 | 0.004726 | 0.004551 | 5.9e-05 | 0.001285 | 0.288379 | 1.322392 | 2.5481 | 100.58 | 20.65 | 19.145 | 70.024196 | 109.475377 | 66.170796 | 0.004638 | 1.040447 | 0.02497 | 23.999378 | -0.108496 | 0.142396 | -4e-06 | -0.000316 | -0.000316 | -18.514959
2019-03-20 17:43 | 1553118203.1 | -337 | 0.209576 | 0.000444 | 0 | 108.456598 | 109.808929 | 124.688237 | 21.049695 | 0.002035 | 0.001835 | -151.859288 | 0.238483 | 8.406106 | 0.003591 | 0.005097 | 0.004834 | 6.3e-05 | 0.001283 | 0.252267 | 1.319161 | 2.5479 | 100.58 | 20.65 | 19.147 | 70.58028 | 108.082938 | 65.776061 | 0.004639 | 1.041659 | 0.024929 | 23.931863 | -0.110839 | 0.141874 | 2e-06 | 0.000134 | 0.000134 | 43.616351
2019-03-20 17:43 | 1553118204.1 | -336 | 0.209517 | 0.000446 | 1e-06 | 108.526457 | 109.808554 | 124.289677 | 21.049341 | 0.001978 | 0.001784 | -151.852158 | 0.238086 | 8.404293 | 0.003561 | 0.005027 | 0.004823 | 6e-05 | 0.001285 | 0.271844 | 1.32259 | 2.5481 | 100.58 | 20.64 | 19.153 | 69.22081 | 107.352318 | 64.555751 | 0.004637 | 1.045423 | 0.024934 | 23.85053 | -0.105049 | 0.141638 | 0 | -5e-05 | -5e-05 | -116.397661
2019-03-20 17:43 | 1553118205.1 | -335 | 0.209538 | 0.000448 | 0 | 108.50123 | 109.709135 | 124.212688 | 21.04951 | 0.001932 | 0.00183 | -151.872418 | 0.238307 | 8.403071 | 0.003572 | 0.00548 | 0.005211 | 6e-05 | 0.001289 | 0.277595 | 1.29481 | 2.5482 | 100.58 | 20.64 | 19.157 | 68.099323 | 107.636013 | 65.65104 | 0.004638 | 1.042043 | 0.024886 | 23.881777 | -0.099026 | 0.141769 | -3e-06 | -0.000228 | -0.000228 | -25.503361
2019-03-20 17:43 | 1553118206.1 | -334 | 0.20954 | 0.00045 | 0 | 108.472123 | 109.861628 | 124.104481 | 21.050311 | 0.001885 | 0.001825 | -151.865077 | 0.23832 | 8.402577 | 0.003571 | 0.004547 | 0.004432 | 6.3e-05 | 0.001301 | 0.308288 | 1.311779 | 2.5481 | 100.58 | 20.64 | 19.161 | 66.987106 | 107.608394 | 65.540203 | 0.004639 | 1.042384 | 0.024879 | 23.867467 | -0.11385 | 0.141777 | -5e-06 | -0.00042 | -0.00042 | -13.865437
2019-03-20 17:43 | 1553118207.1 | -333 | 0.209543 | 0.000447 | 0 | 108.458215 | 109.720349 | 124.513369 | 21.050707 | 0.001879 | 0.001796 | -151.869658 | 0.239238 | 8.403747 | 0.00352 | 0.004724 | 0.004435 | 5.8e-05 | 0.0013 | 0.291919 | 1.30317 | 2.548 | 100.58 | 20.64 | 19.171 | 66.846093 | 106.367223 | 64.849176 | 0.004642 | 1.044516 | 0.024945 | 23.882352 | -0.103487 | 0.142322 | -2e-06 | -0.000178 | -0.000178 | -32.891474
2019-03-20 17:43 | 1553118208.1 | -332 | 0.209522 | 0.000449 | 0 | 108.51158 | 109.913578 | 124.502101 | 21.05096 | 0.001966 | 0.001825 | -151.880161 | 0.238971 | 8.400126 | 0.003524 | 0.00548 | 0.005315 | 5.9e-05 | 0.001295 | 0.271678 | 1.280838 | 2.548 | 100.58 | 20.64 | 19.174 | 68.935379 | 106.459419 | 65.529287 | 0.004642 | 1.042418 | 0.024919 | 23.905286 | -0.114826 | 0.142164 | -4e-06 | -0.000348 | -0.000348 | -16.809923
2019-03-20 17:43 | 1553118209.1 | -331 | 0.209524 | 0.000459 | 1e-06 | 108.536482 | 109.835838 | 124.518766 | 21.049786 | 0.001956 | 0.001843 | -151.880813 | 0.238093 | 8.403571 | 0.003537 | 0.005344 | 0.005176 | 6e-05 | 0.001291 | 0.270959 | 1.287258 | 2.5481 | 100.58 | 20.64 | 19.183 | 68.696262 | 106.78267 | 65.956548 | 0.004644 | 1.041105 | 0.024905 | 23.921961 | -0.106445 | 0.141641 | -1.7e-05 | -0.001308 | -0.001308 | -4.451829
2019-03-20 17:43 | 1553118210.1 | -330 | 0.209539 | 0.000447 | 1e-06 | 108.510932 | 109.841817 | 124.633311 | 21.050301 | 0.001929 | 0.001847 | -151.864214 | 0.239836 | 8.40205 | 0.003467 | 0.004972 | 0.00472 | 6.1e-05 | 0.00129 | 0.268637 | 1.313153 | 2.5481 | 100.58 | 20.64 | 19.187 | 68.047921 | 105.091177 | 66.075626 | 0.004645 | 1.040739 | 0.024912 | 23.937163 | -0.109037 | 0.142679 | -2e-06 | -0.000209 | -0.000209 | -28.014009
2019-03-20 17:44 | 1553118211.1 | -329 | 0.209551 | 0.000452 | 1e-06 | 108.489264 | 109.772301 | 124.877424 | 21.05036 | 0.001921 | 0.001847 | -151.858579 | 0.237943 | 8.40296 | 0.003464 | 0.004698 | 0.004509 | 5.8e-05 | 0.001286 | 0.271512 | 1.353257 | 2.548 | 100.58 | 20.65 | 19.194 | 67.847468 | 105.012686 | 66.06943 | 0.00465 | 1.040758 | 0.024937 | 23.960375 | -0.105161 | 0.141552 | -8e-06 | -0.000659 | -0.000659 | -8.830765
2019-03-20 17:44 | 1553118212.1 | -328 | 0.209561 | 0.000449 | 0 | 108.543275 | 109.921801 | 124.925072 | 21.050996 | 0.001972 | 0.001775 | -151.846273 | 0.238145 | 8.404845 | 0.003488 | 0.004988 | 0.004785 | 5.8e-05 | 0.001284 | 0.262 | 1.331674 | 2.5481 | 100.58 | 20.65 | 19.196 | 69.075071 | 105.605651 | 64.331893 | 0.00465 | 1.046117 | 0.025006 | 23.903491 | -0.112883 | 0.141672 | -4e-06 | -0.000317 | -0.000317 | -18.386535
2019-03-20 17:44 | 1553118213.1 | -327 | 0.209634 | 0.000452 | 0 | 108.555241 | 109.984218 | 125.314948 | 21.05096 | 0.001991 | 0.001824 | -151.866207 | 0.239062 | 8.403162 | 0.003461 | 0.00526 | 0.005101 | 6e-05 | 0.001283 | 0.291421 | 1.369071 | 2.5482 | 100.58 | 20.65 | 19.197 | 69.534367 | 104.94394 | 65.504991 | 0.004651 | 1.042493 | 0.025001 | 23.982335 | -0.116974 | 0.142218 | -7e-06 | -0.000543 | -0.000543 | -10.768966
2019-03-20 17:44 | 1553118214.1 | -326 | 0.209395 | 0.000446 | 0 | 108.565914 | 109.910589 | 125.737214 | 21.050928 | 0.001926 | 0.001845 | -151.894096 | 0.239888 | 8.40296 | 0.003556 | 0.005192 | 0.004915 | 6.1e-05 | 0.001282 | 0.293357 | 1.34342 | 2.548 | 100.58 | 20.65 | 19.199 | 67.957171 | 107.24125 | 66.024042 | 0.004651 | 1.040897 | 0.025024 | 24.041109 | -0.110105 | 0.142709 | 0 | -2.7e-05 | -2.7e-05 | -216.653929
2019-03-20 17:44 | 1553118215.1 | -325 | 0.209526 | 0.000448 | 0 | 108.574321 | 109.911709 | 125.880865 | 21.050726 | 0.002001 | 0.001834 | -151.887387 | 0.238613 | 8.402434 | 0.003461 | 0.005528 | 0.005412 | 6.1e-05 | 0.001283 | 0.267918 | 1.331833 | 2.5481 | 100.58 | 20.65 | 19.198 | 69.765596 | 104.937408 | 65.74916 | 0.004651 | 1.041742 | 0.025049 | 24.045089 | -0.109503 | 0.141951 | -2e-06 | -0.000135 | -0.000135 | -43.119144
2019-03-20 17:44 | 1553118216.1 | -324 | 0.209565 | 0.00045 | 0 | 108.568177 | 109.983096 | 125.955976 | 21.050671 | 0.001986 | 0.001846 | -151.900229 | 0.238821 | 8.403981 | 0.003565 | 0.004495 | 0.004205 | 5.9e-05 | 0.001283 | 0.272231 | 1.353568 | 2.548 | 100.58 | 20.65 | 19.197 | 69.402131 | 107.460668 | 66.039186 | 0.004651 | 1.040851 | 0.025046 | 24.062551 | -0.115817 | 0.142075 | -5e-06 | -0.000378 | -0.000378 | -15.454822
2019-03-20 17:44 | 1553118217.1 | -323 | 0.209506 | 0.000445 | 0 | 108.630595 | 109.951701 | 125.685809 | 21.050749 | 0.001974 | 0.001806 | -151.907321 | 0.238405 | 8.402135 | 0.003644 | 0.005875 | 0.005694 | 5.9e-05 | 0.00129 | 0.316141 | 1.330897 | 2.5481 | 100.58 | 20.65 | 19.192 | 69.124587 | 109.374073 | 65.072484 | 0.004649 | 1.043826 | 0.025054 | 24.002454 | -0.108122 | 0.141827 | 1e-06 | 7.7e-05 | 7.7e-05 | 75.830336
2019-03-20 17:44 | 1553118218.1 | -322 | 0.209525 | 0.000447 | 0 | 108.645473 | 109.991692 | 125.530658 | 21.050379 | 0.002001 | 0.00181 | -151.909679 | 0.238639 | 8.401361 | 0.003645 | 0.004919 | 0.004804 | 6e-05 | 0.001286 | 0.272563 | 1.335616 | 2.548 | 100.58 | 20.65 | 19.188 | 69.777757 | 109.39801 | 65.183754 | 0.004649 | 1.043483 | 0.025035 | 23.99158 | -0.11015 | 0.141966 | -1e-06 | -9.5e-05 | -9.5e-05 | -61.698298
2019-03-20 17:44 | 1553118219.1 | -321 | 0.20953 | 0.000444 | 0 | 108.653882 | 110.194266 | 125.54075 | 21.051109 | 0.001974 | 0.001843 | -151.901533 | 0.238041 | 8.40103 | 0.003667 | 0.004704 | 0.004405 | 5.9e-05 | 0.001286 | 0.267199 | 1.361238 | 2.548 | 100.58 | 20.65 | 19.179 | 69.11412 | 109.927817 | 65.96553 | 0.004646 | 1.041077 | 0.025007 | 24.020248 | -0.125916 | 0.14161 | 2e-06 | 0.000175 | 0.000175 | 33.329896
2019-03-20 17:44 | 1553118220.1 | -320 | 0.20953 | 0.000446 | 0 | 108.613132 | 109.962915 | 125.802937 | 21.050752 | 0.001956 | 0.001892 | -151.911231 | 0.239251 | 8.404221 | 0.003639 | 0.005851 | 0.005572 | 5.8e-05 | 0.001286 | 0.279586 | 1.355633 | 2.548 | 100.58 | 20.65 | 19.174 | 68.689507 | 109.270805 | 67.141912 | 0.004645 | 1.037478 | 0.02499 | 24.086988 | -0.110473 | 0.14233 | 1e-06 | 0.000136 | 0.000136 | 42.985262
2019-03-20 17:44 | 1553118221.1 | -319 | 0.209525 | 0.000449 | 0 | 108.729561 | 110.041776 | 125.834389 | 21.050963 | 0.002001 | 0.001843 | -151.898677 | 0.238581 | 8.400321 | 0.003675 | 0.004951 | 0.004737 | 5.9e-05 | 0.00129 | 0.28672 | 1.334776 | 2.5481 | 100.58 | 20.65 | 19.168 | 69.765826 | 110.138429 | 65.968515 | 0.004644 | 1.041068 | 0.025036 | 24.048429 | -0.107302 | 0.141932 | -4e-06 | -0.000314 | -0.000314 | -18.552665
2019-03-20 17:44 | 1553118222.1 | -318 | 0.209567 | 0.000447 | -1e-06 | 108.644504 | 109.850414 | 125.806457 | 21.051697 | 0.001941 | 0.001805 | -151.911596 | 0.239107 | 8.402427 | 0.003649 | 0.004827 | 0.004628 | 5.8e-05 | 0.001292 | 0.286554 | 1.317782 | 2.5481 | 100.58 | 20.65 | 19.159 | 68.331515 | 109.513031 | 65.064744 | 0.004641 | 1.04385 | 0.025067 | 24.013697 | -0.098734 | 0.142245 | 0 | 4.2e-05 | 4.2e-05 | 138.774479
2019-03-20 17:44 | 1553118223.1 | -317 | 0.209533 | 0.00045 | 0 | 108.620248 | 110.010754 | 125.673135 | 21.052021 | 0.001982 | 0.001925 | -151.906765 | 0.239264 | 8.401862 | 0.003523 | 0.005013 | 0.004828 | 5.9e-05 | 0.001294 | 0.282794 | 1.327792 | 2.5481 | 100.58 | 20.65 | 19.155 | 69.302971 | 106.451967 | 67.93972 | 0.004641 | 1.035051 | 0.024948 | 24.102763 | -0.113777 | 0.142338 | -5e-06 | -0.000365 | -0.000365 | -16.005863
2019-03-20 17:44 | 1553118224.1 | -316 | 0.209533 | 0.000441 | 0 | 108.620248 | 110.153901 | 125.263074 | 21.051132 | 0.001958 | 0.001848 | -151.911461 | 0.238685 | 8.402596 | 0.003555 | 0.004942 | 0.004665 | 5.8e-05 | 0.001297 | 0.292859 | 1.320765 | 2.5483 | 100.58 | 20.65 | 19.152 | 68.726414 | 107.218635 | 66.086535 | 0.00464 | 1.040706 | 0.024975 | 23.997949 | -0.125408 | 0.141994 | 5e-06 | 0.000378 | 0.000378 | 15.424785
2019-03-20 17:44 | 1553118225.1 | -315 | 0.20956 | 0.000446 | 0 | 108.724386 | 109.973004 | 124.909815 | 21.051317 | 0.001975 | 0.001859 | -151.902855 | 0.238808 | 8.403539 | 0.003578 | 0.005422 | 0.005216 | 5.8e-05 | 0.001299 | 0.295347 | 1.311308 | 2.548 | 100.58 | 20.65 | 19.151 | 69.151819 | 107.785149 | 66.363783 | 0.00464 | 1.039856 | 0.024929 | 23.973877 | -0.102136 | 0.142067 | 1e-06 | 5.1e-05 | 5.1e-05 | 113.639551
2019-03-20 17:44 | 1553118226.1 | -314 | 0.209537 | 0.00045 | 0 | 108.689134 | 110.271259 | 125.045251 | 21.050746 | 0.001973 | 0.001828 | -151.898409 | 0.238372 | 8.404761 | 0.003647 | 0.004515 | 0.004265 | 6.1e-05 | 0.0013 | 0.286001 | 1.34556 | 2.5479 | 100.58 | 20.65 | 19.147 | 69.097423 | 109.463982 | 65.611829 | 0.004639 | 1.042164 | 0.024971 | 23.960293 | -0.129262 | 0.141808 | -5e-06 | -0.000356 | -0.000356 | -16.377977
2019-03-20 17:44 | 1553118227.1 | -313 | 0.209536 | 0.000447 | 0 | 108.699807 | 109.971884 | 125.06802 | 21.051473 | 0.001955 | 0.001812 | -151.899099 | 0.238522 | 8.402037 | 0.003609 | 0.004944 | 0.004742 | 6e-05 | 0.0013 | 0.274167 | 1.351262 | 2.5481 | 100.58 | 20.65 | 19.145 | 68.656552 | 108.537607 | 65.230044 | 0.004638 | 1.04334 | 0.024987 | 23.948967 | -0.104067 | 0.141897 | -1e-06 | -6.9e-05 | -6.9e-05 | -84.917534
2019-03-20 17:44 | 1553118228.1 | -312 | 0.209533 | 0.00045 | 0 | 108.619277 | 110.03617 | 125.267065 | 21.051687 | 0.001992 | 0.001869 | -151.88664 | 0.238782 | 8.401764 | 0.003582 | 0.005228 | 0.00499 | 5.6e-05 | 0.001296 | 0.296951 | 1.324303 | 2.5481 | 100.58 | 20.65 | 19.145 | 69.552138 | 107.880686 | 66.591171 | 0.004638 | 1.03916 | 0.024957 | 24.016174 | -0.115923 | 0.142052 | -4e-06 | -0.0003 | -0.0003 | -19.483826
2019-03-20 17:44 | 1553118229.1 | -311 | 0.209524 | 0.000443 | 0 | 108.66229 | 110.07915 | 125.517515 | 21.051265 | 0.00194 | 0.001824 | -151.888192 | 0.23752 | 8.404852 | 0.003618 | 0.005079 | 0.004819 | 5.9e-05 | 0.001297 | 0.288158 | 1.32589 | 2.5481 | 100.58 | 20.65 | 19.144 | 68.299123 | 108.751883 | 65.502882 | 0.004638 | 1.042499 | 0.025022 | 24.001636 | -0.115875 | 0.141301 | 4e-06 | 0.000322 | 0.000322 | 18.011506
2019-03-20 17:44 | 1553118230.1 | -310 | 0.209525 | 0.000446 | 1e-06 | 108.750261 | 110.172962 | 125.453436 | 21.051865 | 0.001935 | 0.001833 | -151.895208 | 0.237267 | 8.400484 | 0.00363 | 0.004901 | 0.004767 | 6e-05 | 0.001296 | 0.294463 | 1.313531 | 2.5482 | 100.58 | 20.65 | 19.144 | 68.191282 | 109.033788 | 65.719717 | 0.004638 | 1.041832 | 0.025007 | 24.003189 | -0.116256 | 0.14115 | -1e-06 | -0.00014 | -0.00014 | -41.508253
2019-03-20 17:44 | 1553118231.1 | -309 | 0.20952 | 0.000444 | 1e-06 | 108.69819 | 110.008885 | 125.184913 | 21.051625 | 0.002 | 0.001866 | -151.905615 | 0.238346 | 8.40571 | 0.003736 | 0.005373 | 0.005121 | 6.1e-05 | 0.001304 | 0.279586 | 1.32193 | 2.548 | 100.58 | 20.65 | 19.148 | 69.743155 | 111.614581 | 66.524013 | 0.004639 | 1.039365 | 0.024951 | 24.005925 | -0.107209 | 0.141792 | 2e-06 | 0.000134 | 0.000134 | 43.543275
2019-03-20 17:44 | 1553118232.1 | -308 | 0.20952 | 0.000448 | 1e-06 | 108.742497 | 110.181932 | 125.249931 | 21.051615 | 0.00197 | 0.001858 | -151.904619 | 0.237423 | 8.402011 | 0.003716 | 0.005229 | 0.005029 | 6.1e-05 | 0.001299 | 0.268968 | 1.311993 | 2.5479 | 100.58 | 20.65 | 19.149 | 69.013174 | 111.126088 | 66.336655 | 0.004639 | 1.039939 | 0.024964 | 24.005535 | -0.117623 | 0.141243 | -3e-06 | -0.000268 | -0.000268 | -21.652369
2019-03-20 17:44 | 1553118233.1 | -307 | 0.209546 | 0.000445 | 0 | 108.703688 | 109.957306 | 125.650838 | 21.051839 | 0.001985 | 0.001885 | -151.892773 | 0.2378 | 8.403415 | 0.003659 | 0.005025 | 0.004816 | 6.4e-05 | 0.001302 | 0.288545 | 1.309352 | 2.548 | 100.58 | 20.65 | 19.149 | 69.37995 | 109.74478 | 66.968149 | 0.004639 | 1.038008 | 0.024981 | 24.066275 | -0.102562 | 0.141467 | 1e-06 | 4e-05 | 4e-05 | 146.606095
2019-03-20 17:44 | 1553118234.1 | -306 | 0.209492 | 0.000445 | 0 | 108.776457 | 110.097838 | 126.030621 | 21.051255 | 0.001945 | 0.001843 | -151.8848 | 0.238327 | 8.402362 | 0.003646 | 0.00524 | 0.005019 | 6.2e-05 | 0.001302 | 0.262166 | 1.340656 | 2.548 | 100.58 | 20.65 | 19.147 | 68.410659 | 109.422684 | 65.975774 | 0.004639 | 1.041046 | 0.025055 | 24.06743 | -0.108001 | 0.141781 | 1e-06 | 8.9e-05 | 8.9e-05 | 65.746426
2019-03-20 17:44 | 1553118235.1 | -305 | 0.209542 | 0.000446 | 0 | 108.762873 | 110.043271 | 126.157841 | 21.051966 | 0.00199 | 0.001798 | -151.896281 | 0.23793 | 8.404449 | 0.003675 | 0.004739 | 0.004525 | 6.1e-05 | 0.001298 | 0.287273 | 1.340679 | 2.5479 | 100.58 | 20.65 | 19.145 | 69.514913 | 110.147193 | 64.883842 | 0.004638 | 1.044408 | 0.025108 | 24.040777 | -0.104684 | 0.141545 | 0 | -3.5e-05 | -3.5e-05 | -167.632761
2019-03-20 17:44 | 1553118236.1 | -304 | 0.209498 | 0.000448 | 0 | 108.727944 | 110.005895 | 126.129205 | 21.051252 | 0.00198 | 0.001873 | -151.888058 | 0.238737 | 8.399847 | 0.003666 | 0.00507 | 0.004907 | 5.9e-05 | 0.001302 | 0.285504 | 1.31276 | 2.5481 | 100.58 | 20.65 | 19.14 | 69.258479 | 109.915317 | 66.687424 | 0.004637 | 1.038866 | 0.025039 | 24.102091 | -0.104518 | 0.142024 | -1e-06 | -6e-05 | -6e-05 | -97.073039
2019-03-20 17:44 | 1553118237.1 | -303 | 0.209558 | 0.000447 | 0 | 108.748642 | 110.266399 | 126.004802 | 21.051151 | 0.001953 | 0.001823 | -151.89584 | 0.238359 | 8.403734 | 0.003703 | 0.005132 | 0.00489 | 6.3e-05 | 0.001298 | 0.26106 | 1.334177 | 2.548 | 100.58 | 20.65 | 19.137 | 68.605758 | 110.827208 | 65.483286 | 0.004636 | 1.04256 | 0.025071 | 24.047485 | -0.123972 | 0.1418 | -1e-06 | -1.8e-05 | -1.8e-05 | -329.003479
2019-03-20 17:44 | 1553118238.1 | -302 | 0.209521 | 0.000444 | -1e-06 | 108.687194 | 110.020472 | 125.63699 | 21.051998 | 0.001992 | 0.001866 | -151.910561 | 0.238132 | 8.400315 | 0.003685 | 0.005758 | 0.00554 | 6.2e-05 | 0.001297 | 0.277761 | 1.337 | 2.5481 | 100.58 | 20.65 | 19.135 | 69.557246 | 110.371378 | 66.529907 | 0.004636 | 1.039347 | 0.024996 | 24.04944 | -0.109056 | 0.141665 | 4e-06 | 0.000392 | 0.000392 | 14.835125
2019-03-20 17:44 | 1553118239.1 | -301 | 0.209504 | 0.000444 | 0 | 108.720829 | 110.178568 | 125.409309 | 21.052018 | 0.001954 | 0.001809 | -151.922808 | 0.238385 | 8.40207 | 0.003718 | 0.004924 | 0.004745 | 6.1e-05 | 0.001302 | 0.266978 | 1.314076 | 2.548 | 100.58 | 20.65 | 19.129 | 68.646985 | 111.177564 | 65.160326 | 0.004634 | 1.043555 | 0.025024 | 23.979151 | -0.119132 | 0.141816 | 3e-06 | 0.00029 | 0.00029 | 20.110045
2019-03-20 17:44 | 1553118240.1 | -300 | 0.209505 | 0.000441 | 0 | 108.766753 | 110.054483 | 125.686517 | 21.051869 | 0.001902 | 0.001788 | -151.920317 | 0.238353 | 8.401686 | 0.00363 | 0.005094 | 0.004907 | 6.2e-05 | 0.001306 | 0.295347 | 1.309996 | 2.548 | 100.58 | 20.65 | 19.126 | 67.397395 | 109.03938 | 64.651084 | 0.004633 | 1.045128 | 0.02507 | 23.987564 | -0.105276 | 0.141796 | 6e-06 | 0.000444 | 0.000444 | 13.126129
2019-03-20 17:44 | 1553118241.1 | -299 | 0.209514 | 0.000445 | 0 | 108.729238 | 110.070554 | 126.012312 | 21.051713 | 0.001978 | 0.001842 | -151.914605 | 0.237754 | 8.400744 | 0.003617 | 0.004387 | 0.00421 | 5.8e-05 | 0.001298 | 0.288877 | 1.29848 | 2.548 | 100.58 | 20.65 | 19.118 | 69.224554 | 108.729489 | 65.936531 | 0.004632 | 1.041166 | 0.025055 | 24.06429 | -0.109667 | 0.14144 | 1e-06 | 0.000107 | 0.000107 | 54.571111
2019-03-20 17:44 | 1553118242.1 | -298 | 0.209447 | 0.000447 | 0 | 108.685254 | 110.174458 | 125.868661 | 21.051583 | 0.001891 | 0.001824 | -151.918534 | 0.238743 | 8.402427 | 0.003707 | 0.005169 | 0.00486 | 6e-05 | 0.001291 | 0.309173 | 1.32589 | 2.5481 | 100.58 | 20.65 | 19.112 | 67.12781 | 110.913725 | 65.518827 | 0.00463 | 1.04245 | 0.025056 | 24.035751 | -0.121726 | 0.142028 | -1e-06 | -9.3e-05 | -9.3e-05 | -62.995492
2019-03-20 17:44 | 1553118243.1 | -297 | 0.209463 | 0.000447 | 0 | 108.690105 | 110.106435 | 125.644264 | 21.052092 | 0.001962 | 0.001833 | -151.936551 | 0.238977 | 8.402434 | 0.003617 | 0.004891 | 0.004709 | 6.4e-05 | 0.001292 | 0.283347 | 1.323359 | 2.548 | 100.58 | 20.65 | 19.107 | 68.829509 | 108.715529 | 65.730762 | 0.004629 | 1.041798 | 0.025026 | 24.021829 | -0.115803 | 0.142168 | 0 | -4.1e-05 | -4.1e-05 | -141.793077
2019-03-20 17:44 | 1553118244.1 | -296 | 0.209471 | 0.000444 | 0 | 108.712096 | 110.171094 | 125.593799 | 21.051739 | 0.002002 | 0.001855 | -151.93728 | 0.237963 | 8.402759 | 0.003725 | 0.004922 | 0.004807 | 6.4e-05 | 0.001295 | 0.27024 | 1.324847 | 2.5482 | 100.58 | 20.65 | 19.1 | 69.784605 | 111.361191 | 66.268953 | 0.004627 | 1.040146 | 0.025001 | 24.036068 | -0.119244 | 0.141564 | 3e-06 | 0.000208 | 0.000208 | 28.031948
2019-03-20 17:44 | 1553118245.1 | -295 | 0.209481 | 0.000444 | 0 | 108.720829 | 110.150537 | 125.534648 | 21.051476 | 0.001981 | 0.001862 | -151.945617 | 0.239107 | 8.401036 | 0.0038 | 0.005557 | 0.00532 | 6.3e-05 | 0.001289 | 0.259622 | 1.301108 | 2.5481 | 100.58 | 20.65 | 19.098 | 69.286819 | 113.167874 | 66.431037 | 0.004627 | 1.03965 | 0.024989 | 24.036144 | -0.116856 | 0.142245 | 3e-06 | 0.000263 | 0.000263 | 22.271458
2019-03-20 17:44 | 1553118246.1 | -294 | 0.209486 | 0.000443 | 0 | 108.699807 | 109.86686 | 125.430666 | 21.052939 | 0.001986 | 0.001828 | -151.953687 | 0.238242 | 8.403448 | 0.003793 | 0.004472 | 0.004223 | 6.3e-05 | 0.001285 | 0.284564 | 1.306886 | 2.5481 | 100.58 | 20.65 | 19.095 | 69.406736 | 113.014442 | 65.598323 | 0.004626 | 1.042206 | 0.02501 | 23.996711 | -0.095521 | 0.14173 | 3e-06 | 0.000222 | 0.000222 | 26.187371
2019-03-20 17:44 | 1553118247.1 | -293 | 0.209493 | 0.000442 | 0 | 108.679755 | 110.026825 | 125.431603 | 21.052637 | 0.001993 | 0.001855 | -151.958728 | 0.23832 | 8.402102 | 0.003749 | 0.005355 | 0.005129 | 6.4e-05 | 0.001287 | 0.30685 | 1.341441 | 2.5481 | 100.58 | 20.65 | 19.089 | 69.585026 | 111.93287 | 66.251065 | 0.004625 | 1.040201 | 0.024986 | 24.01991 | -0.110185 | 0.141777 | 6e-06 | 0.000467 | 0.000467 | 12.475663
2019-03-20 17:44 | 1553118248.1 | -292 | 0.209506 | 0.000442 | 0 | 108.620248 | 110.12886 | 125.5323 | 21.053439 | 0.002005 | 0.001865 | -151.969998 | 0.238288 | 8.403935 | 0.003745 | 0.004972 | 0.004715 | 6.2e-05 | 0.001294 | 0.273448 | 1.366918 | 2.5481 | 100.58 | 20.65 | 19.084 | 69.857876 | 111.827076 | 66.511826 | 0.004623 | 1.039403 | 0.024986 | 24.038779 | -0.123375 | 0.141757 | 5e-06 | 0.000404 | 0.000404 | 14.435467
2019-03-20 17:44 | 1553118249.1 | -291 | 0.209503 | 0.000441 | 0 | 108.770635 | 110.166981 | 125.624076 | 21.052589 | 0.001904 | 0.001862 | -151.97479 | 0.238099 | 8.400627 | 0.003759 | 0.004874 | 0.004716 | 6.3e-05 | 0.001295 | 0.278149 | 1.333569 | 2.5481 | 100.58 | 20.65 | 19.076 | 67.431516 | 112.176916 | 66.426586 | 0.004621 | 1.039664 | 0.024998 | 24.044547 | -0.114095 | 0.141645 | 6e-06 | 0.000487 | 0.000487 | 11.950804
2019-03-20 17:44 | 1553118250.1 | -290 | 0.2095 | 0.000447 | 0 | 108.720829 | 110.212581 | 125.705056 | 21.053215 | 0.001943 | 0.001906 | -151.977569 | 0.238216 | 8.399307 | 0.003709 | 0.005009 | 0.004696 | 6.2e-05 | 0.001298 | 0.28567 | 1.358915 | 2.5481 | 100.58 | 20.65 | 19.072 | 68.382271 | 110.953997 | 67.477327 | 0.00462 | 1.036456 | 0.024968 | 24.089479 | -0.121893 | 0.141715 | -2e-06 | -0.000129 | -0.000129 | -45.147632
2019-03-20 17:44 | 1553118251.1 | -289 | 0.209496 | 0.000442 | 0 | 108.633506 | 110.126616 | 125.759512 | 21.053024 | 0.001993 | 0.001829 | -151.973774 | 0.238437 | 8.403857 | 0.003833 | 0.004752 | 0.00455 | 6.1e-05 | 0.0013 | 0.279752 | 1.341642 | 2.5481 | 100.58 | 20.65 | 19.067 | 69.576028 | 113.977817 | 65.633525 | 0.004619 | 1.042097 | 0.025041 | 24.029396 | -0.122101 | 0.141846 | 6e-06 | 0.000418 | 0.000418 | 13.95368
2019-03-20 17:44 | 1553118252.1 | -288 | 0.20952 | 0.000449 | 0 | 108.661321 | 110.024583 | 125.637691 | 21.053144 | 0.001983 | 0.001846 | -151.964612 | 0.238353 | 8.40556 | 0.003771 | 0.00523 | 0.005021 | 6e-05 | 0.001293 | 0.28119 | 1.340732 | 2.5481 | 100.58 | 20.65 | 19.059 | 69.338432 | 112.479765 | 66.043271 | 0.004617 | 1.040838 | 0.025014 | 24.032274 | -0.11152 | 0.141796 | -3e-06 | -0.000239 | -0.000239 | -24.352711
2019-03-20 17:44 | 1553118253.1 | -287 | 0.20952 | 0.000445 | 0 | 108.745733 | 109.920681 | 125.522677 | 21.054068 | 0.00204 | 0.001873 | -151.960683 | 0.238158 | 8.40155 | 0.003789 | 0.005414 | 0.005165 | 6.1e-05 | 0.001295 | 0.278314 | 1.344932 | 2.5481 | 100.58 | 20.65 | 19.055 | 70.700596 | 112.912069 | 66.68631 | 0.004616 | 1.038869 | 0.024979 | 24.044031 | -0.096123 | 0.14168 | 2e-06 | 0.000179 | 0.000179 | 32.458867
2019-03-20 17:44 | 1553118254.1 | -286 | 0.209526 | 0.000443 | 0 | 108.678138 | 110.004026 | 125.236549 | 21.053497 | 0.001983 | 0.00184 | -151.955488 | 0.238223 | 8.402122 | 0.003743 | 0.005656 | 0.00547 | 6.4e-05 | 0.001293 | 0.278149 | 1.379031 | 2.5481 | 100.58 | 20.65 | 19.049 | 69.347187 | 111.779684 | 65.90459 | 0.004615 | 1.041264 | 0.024979 | 23.988972 | -0.108464 | 0.141719 | 4e-06 | 0.000287 | 0.000287 | 20.307657
2019-03-20 17:44 | 1553118255.1 | -285 | 0.209506 | 0.000444 | 0 | 108.669406 | 109.954318 | 125.362127 | 21.054448 | 0.001949 | 0.001803 | -151.953725 | 0.238964 | 8.403753 | 0.003756 | 0.004786 | 0.004619 | 6.3e-05 | 0.001295 | 0.273448 | 1.371016 | 2.5481 | 100.58 | 20.64 | 19.045 | 68.513763 | 112.10354 | 65.019059 | 0.004611 | 1.043991 | 0.025024 | 23.969634 | -0.10514 | 0.14216 | 3e-06 | 0.00027 | 0.00027 | 21.633011
2019-03-20 17:44 | 1553118256.1 | -284 | 0.209524 | 0.000443 | 0 | 108.579172 | 109.924418 | 125.262604 | 21.05401 | 0.001973 | 0.001814 | -151.942953 | 0.238151 | 8.403896 | 0.00375 | 0.00514 | 0.004931 | 6.2e-05 | 0.001294 | 0.28296 | 1.337076 | 2.5481 | 100.58 | 20.64 | 19.041 | 69.086408 | 111.963421 | 65.274608 | 0.00461 | 1.043202 | 0.025005 | 23.969169 | -0.110138 | 0.141676 | 5e-06 | 0.0004 | 0.0004 | 14.540267
2019-03-20 17:44 | 1553118257.1 | -283 | 0.20952 | 0.000445 | 0 | 108.651942 | 109.83397 | 125.321285 | 21.053367 | 0.001946 | 0.001848 | -151.935459 | 0.237676 | 8.403272 | 0.003691 | 0.005761 | 0.005621 | 6.5e-05 | 0.001296 | 0.274001 | 1.314389 | 2.5481 | 100.58 | 20.64 | 19.035 | 68.44396 | 110.519337 | 66.102896 | 0.004609 | 1.040655 | 0.02498 | 24.004103 | -0.096782 | 0.141394 | 2e-06 | 0.000175 | 0.000175 | 33.17157
2019-03-20 17:44 | 1553118258.1 | -282 | 0.209553 | 0.000445 | 0 | 108.66035 | 110.146427 | 125.316121 | 21.053822 | 0.001955 | 0.00181 | -151.923843 | 0.23806 | 8.400627 | 0.003674 | 0.005206 | 0.004951 | 6.2e-05 | 0.001293 | 0.266259 | 1.322882 | 2.548 | 100.58 | 20.64 | 19.032 | 68.659794 | 110.107201 | 65.177715 | 0.004608 | 1.043501 | 0.025014 | 23.970856 | -0.1215 | 0.141622 | 2e-06 | 0.000147 | 0.000147 | 39.720868
2019-03-20 17:44 | 1553118259.1 | -281 | 0.20953 | 0.000448 | 0 | 108.60537 | 109.925911 | 125.284199 | 21.053647 | 0.001998 | 0.001896 | -151.931146 | 0.238724 | 8.40285 | 0.003666 | 0.004739 | 0.0044 | 6.4e-05 | 0.001284 | 0.254424 | 1.336711 | 2.5481 | 100.58 | 20.64 | 19.031 | 69.688155 | 109.908431 | 67.246916 | 0.004608 | 1.037158 | 0.024934 | 24.040984 | -0.108102 | 0.142017 | -1e-06 | -8.4e-05 | -8.4e-05 | -69.60016
2019-03-20 17:44 | 1553118260.1 | -280 | 0.209501 | 0.000445 | 0 | 108.551359 | 109.811171 | 125.035157 | 21.054162 | 0.001985 | 0.001814 | -151.932392 | 0.238808 | 8.402512 | 0.003662 | 0.005663 | 0.005448 | 6.3e-05 | 0.001292 | 0.284066 | 1.343621 | 2.5481 | 100.58 | 20.64 | 19.031 | 69.388453 | 109.815843 | 65.274034 | 0.004608 | 1.043204 | 0.024982 | 23.947377 | -0.10321 | 0.142067 | 1e-06 | 5.1e-05 | 5.1e-05 | 113.779354
2019-03-20 17:44 | 1553118261.1 | -279 | 0.209527 | 0.000447 | 0 | 108.585317 | 109.932266 | 125.272698 | 21.05326 | 0.001983 | 0.001837 | -151.943336 | 0.23927 | 8.402551 | 0.003687 | 0.005171 | 0.004982 | 6.3e-05 | 0.001287 | 0.277042 | 1.339336 | 2.5483 | 100.58 | 20.64 | 19.032 | 69.337583 | 110.418327 | 65.816325 | 0.004608 | 1.041535 | 0.024986 | 23.989311 | -0.11027 | 0.142342 | -1e-06 | -0.0001 | -0.0001 | -58.458813
2019-03-20 17:44 | 1553118262.1 | -278 | 0.209486 | 0.000444 | 0 | 108.607956 | 109.849294 | 125.438413 | 21.053955 | 0.001997 | 0.001843 | -151.940883 | 0.238223 | 8.399931 | 0.003742 | 0.005097 | 0.004804 | 6.1e-05 | 0.001282 | 0.278646 | 1.341521 | 2.548 | 100.58 | 20.64 | 19.034 | 69.68605 | 111.755801 | 65.973104 | 0.004608 | 1.041054 | 0.024996 | 24.010724 | -0.101652 | 0.141719 | 2e-06 | 0.000154 | 0.000154 | 37.90754
2019-03-20 17:44 | 1553118263.1 | -277 | 0.209506 | 0.000446 | 0 | 108.603105 | 109.958429 | 125.402031 | 21.054694 | 0.001984 | 0.001837 | -151.949719 | 0.238873 | 8.402102 | 0.003729 | 0.004505 | 0.004313 | 6e-05 | 0.001278 | 0.286942 | 1.320757 | 2.5481 | 100.58 | 20.64 | 19.037 | 69.371904 | 111.439264 | 65.826376 | 0.004609 | 1.041504 | 0.024998 | 24.002047 | -0.110934 | 0.142106 | 1e-06 | 5.8e-05 | 5.8e-05 | 100.342446
2019-03-20 17:44 | 1553118264.1 | -276 | 0.209512 | 0.000449 | 0 | 108.614426 | 109.876577 | 125.618446 | 21.053848 | 0.002013 | 0.001862 | -151.958689 | 0.239042 | 8.399769 | 0.00372 | 0.004973 | 0.004694 | 6.3e-05 | 0.001273 | 0.284066 | 1.329346 | 2.5481 | 100.58 | 20.63 | 19.041 | 70.050304 | 111.235551 | 66.438871 | 0.004607 | 1.039626 | 0.024997 | 24.044443 | -0.103341 | 0.142206 | -3e-06 | -0.000233 | -0.000233 | -25.053196
2019-03-20 17:44 | 1553118265.1 | -275 | 0.20954 | 0.000445 | 0 | 108.627684 | 109.866111 | 125.557183 | 21.054247 | 0.001951 | 0.001875 | -151.943969 | 0.238776 | 8.403285 | 0.003742 | 0.005187 | 0.004937 | 6.4e-05 | 0.001277 | 0.258572 | 1.287039 | 2.5481 | 100.58 | 20.63 | 19.05 | 68.578233 | 111.765578 | 66.744921 | 0.004609 | 1.03869 | 0.02498 | 24.049409 | -0.101397 | 0.142048 | 2e-06 | 0.000132 | 0.000132 | 44.372614
2019-03-20 17:44 | 1553118266.1 | -274 | 0.209529 | 0.000447 | 0 | 108.583054 | 109.915073 | 125.67431 | 21.054866 | 0.001983 | 0.001802 | -151.941209 | 0.2386 | 8.403721 | 0.003769 | 0.004493 | 0.004253 | 6.5e-05 | 0.001277 | 0.277595 | 1.340033 | 2.5481 | 100.58 | 20.63 | 19.054 | 69.350198 | 112.412814 | 64.988188 | 0.00461 | 1.044086 | 0.025056 | 23.998365 | -0.109058 | 0.141943 | -1e-06 | -3.1e-05 | -3.1e-05 | -187.167119
2019-03-20 17:44 | 1553118267.1 | -273 | 0.209518 | 0.000443 | 0 | 108.580789 | 109.967398 | 125.895889 | 21.054046 | 0.001989 | 0.001787 | -151.941784 | 0.238834 | 8.402362 | 0.003749 | 0.005373 | 0.005155 | 6.2e-05 | 0.001275 | 0.280305 | 1.366575 | 2.5482 | 100.58 | 20.63 | 19.066 | 69.473427 | 111.932794 | 64.628175 | 0.004613 | 1.045199 | 0.025092 | 24.006721 | -0.113501 | 0.142083 | 5e-06 | 0.000392 | 0.000392 | 14.909593
2019-03-20 17:44 | 1553118268.1 | -272 | 0.209548 | 0.000447 | 0 | 108.567854 | 110.120637 | 126.094465 | 21.054016 | 0.002021 | 0.001802 | -151.929114 | 0.239667 | 8.400373 | 0.003659 | 0.005296 | 0.00504 | 6.6e-05 | 0.001281 | 0.274333 | 1.3801 | 2.548 | 100.58 | 20.63 | 19.071 | 70.2485 | 109.751048 | 64.988084 | 0.004614 | 1.044086 | 0.025098 | 24.038443 | -0.127022 | 0.142578 | -1e-06 | -8e-05 | -8e-05 | -73.026175
2019-03-20 17:44 | 1553118269.1 | -271 | 0.209509 | 0.000449 | 0 | 108.655822 | 109.853031 | 126.11606 | 21.054409 | 0.00198 | 0.001859 | -151.929498 | 0.239251 | 8.400373 | 0.003759 | 0.0043 | 0.004094 | 6.4e-05 | 0.001284 | 0.277595 | 1.358715 | 2.5482 | 100.58 | 20.63 | 19.077 | 69.261542 | 112.177001 | 66.362937 | 0.004616 | 1.039858 | 0.025049 | 24.089326 | -0.098015 | 0.14233 | -3e-06 | -0.00019 | -0.00019 | -30.812938
2019-03-20 17:44 | 1553118270.1 | -270 | 0.209558 | 0.000447 | 0 | 108.637711 | 110.029815 | 125.88251 | 21.053763 | 0.001988 | 0.001842 | -151.934155 | 0.238138 | 8.403734 | 0.003739 | 0.00472 | 0.004507 | 6.4e-05 | 0.001288 | 0.288711 | 1.351333 | 2.5481 | 100.58 | 20.63 | 19.09 | 69.450559 | 111.703543 | 65.939965 | 0.004619 | 1.041156 | 0.025042 | 24.052014 | -0.113889 | 0.141668 | -1e-06 | -0.000119 | -0.000119 | -48.735332
2019-03-20 17:44 | 1553118271.1 | -269 | 0.209552 | 0.000446 | 0 | 108.644179 | 110.038785 | 125.606475 | 21.054328 | 0.001947 | 0.00181 | -151.931855 | 0.237735 | 8.403012 | 0.003702 | 0.00547 | 0.005203 | 6.5e-05 | 0.001288 | 0.268802 | 1.344429 | 2.548 | 100.58 | 20.64 | 19.097 | 68.482395 | 110.785336 | 65.172673 | 0.004624 | 1.043517 | 0.025043 | 23.998431 | -0.114086 | 0.141429 | 1e-06 | 0.000109 | 0.000109 | 53.527003
2019-03-20 17:45 | 1553118272.1 | -268 | 0.209508 | 0.000445 | 0 | 108.591787 | 109.776785 | 125.654124 | 21.054626 | 0.001965 | 0.001822 | -151.932239 | 0.238893 | 8.403565 | 0.003709 | 0.005589 | 0.005398 | 6.4e-05 | 0.001298 | 0.275992 | 1.310429 | 2.548 | 100.58 | 20.63 | 19.11 | 68.917062 | 110.975813 | 65.457072 | 0.004624 | 1.04264 | 0.025037 | 24.013069 | -0.097078 | 0.142117 | 1e-06 | 0.000117 | 0.000117 | 50.026718
2019-03-20 17:45 | 1553118273.1 | -267 | 0.209511 | 0.000447 | -1e-06 | 108.614426 | 109.99842 | 125.526199 | 21.054659 | 0.001953 | 0.001829 | -151.923863 | 0.238502 | 8.403753 | 0.003669 | 0.005087 | 0.004832 | 6.4e-05 | 0.001297 | 0.266259 | 1.316152 | 2.5481 | 100.58 | 20.63 | 19.117 | 68.616134 | 109.982589 | 65.624769 | 0.004626 | 1.042124 | 0.025018 | 24.006785 | -0.113254 | 0.141885 | 0 | 7.1e-05 | 7.1e-05 | 82.292587
2019-03-20 17:45 | 1553118274.1 | -266 | 0.209517 | 0.000447 | 0 | 108.59017 | 110.039534 | 125.162848 | 21.054321 | 0.001968 | 0.001876 | -151.919531 | 0.238561 | 8.405008 | 0.003617 | 0.005314 | 0.005154 | 6.3e-05 | 0.0013 | 0.275439 | 1.349918 | 2.548 | 100.58 | 20.63 | 19.124 | 68.976139 | 108.728889 | 66.760624 | 0.004627 | 1.038642 | 0.02494 | 24.012168 | -0.118594 | 0.14192 | -1e-06 | -2.4e-05 | -2.4e-05 | -247.628292
2019-03-20 17:45 | 1553118275.1 | -265 | 0.209507 | 0.000445 | 0 | 108.638359 | 109.957306 | 125.36424 | 21.054688 | 0.001967 | 0.001816 | -151.919128 | 0.239016 | 8.401972 | 0.003632 | 0.004802 | 0.004573 | 6.2e-05 | 0.001298 | 0.28567 | 1.336653 | 2.548 | 100.58 | 20.63 | 19.136 | 68.96087 | 109.080775 | 65.325304 | 0.00463 | 1.043046 | 0.025013 | 23.980687 | -0.107939 | 0.142191 | 2e-06 | 0.000175 | 0.000175 | 33.356465
2019-03-20 17:45 | 1553118276.1 | -264 | 0.209494 | 0.000444 | 0 | 108.654851 | 109.827615 | 125.599902 | 21.055233 | 0.002015 | 0.001834 | -151.941726 | 0.238184 | 8.404455 | 0.003604 | 0.005236 | 0.005051 | 6.4e-05 | 0.001285 | 0.273669 | 1.317023 | 2.5481 | 100.58 | 20.63 | 19.141 | 70.117018 | 108.414511 | 65.752574 | 0.004631 | 1.041731 | 0.025021 | 24.018361 | -0.096025 | 0.141696 | 3e-06 | 0.000199 | 0.000199 | 29.265941
2019-03-20 17:45 | 1553118277.1 | -263 | 0.2095 | 0.000447 | -1e-06 | 108.682666 | 110.141194 | 125.44029 | 21.055476 | 0.001949 | 0.001857 | -151.936149 | 0.238359 | 8.401101 | 0.00367 | 0.004676 | 0.004388 | 6.6e-05 | 0.001279 | 0.291421 | 1.353951 | 2.5481 | 100.58 | 20.63 | 19.145 | 68.522453 | 110.024472 | 66.309378 | 0.004632 | 1.040022 | 0.024984 | 24.022805 | -0.119238 | 0.1418 | -1e-06 | -1.4e-05 | -1.4e-05 | -428.16242
2019-03-20 17:45 | 1553118278.1 | -262 | 0.209506 | 0.000444 | 0 | 108.637388 | 110.076908 | 125.41048 | 21.054935 | 0.001928 | 0.001841 | -151.935919 | 0.237754 | 8.40322 | 0.003639 | 0.005117 | 0.004927 | 6.6e-05 | 0.00128 | 0.261447 | 1.312389 | 2.548 | 100.58 | 20.64 | 19.151 | 68.028137 | 109.263731 | 65.924747 | 0.004637 | 1.041202 | 0.024995 | 24.006338 | -0.117743 | 0.14144 | 2e-06 | 0.000168 | 0.000168 | 34.648318
2019-03-20 17:45 | 1553118279.1 | -261 | 0.209498 | 0.000443 | 0 | 108.679432 | 109.936003 | 125.514932 | 21.054876 | 0.001958 | 0.001888 | -151.919895 | 0.238444 | 8.402999 | 0.003683 | 0.004943 | 0.00484 | 6.6e-05 | 0.001282 | 0.263438 | 1.355151 | 2.5481 | 100.58 | 20.64 | 19.153 | 68.731009 | 110.324362 | 67.06007 | 0.004637 | 1.037728 | 0.024964 | 24.056507 | -0.102825 | 0.14185 | 4e-06 | 0.000326 | 0.000326 | 17.886471
2019-03-20 17:45 | 1553118280.1 | -260 | 0.209505 | 0.000445 | 0 | 108.606664 | 109.91881 | 125.728999 | 21.05521 | 0.002049 | 0.001892 | -151.92323 | 0.238581 | 8.402577 | 0.003674 | 0.005086 | 0.004811 | 6.5e-05 | 0.001293 | 0.271678 | 1.367035 | 2.548 | 100.58 | 20.63 | 19.153 | 70.920868 | 110.107834 | 67.146239 | 0.004634 | 1.037465 | 0.024982 | 24.080061 | -0.107417 | 0.141932 | 1e-06 | 0.000121 | 0.000121 | 48.374409
2019-03-20 17:45 | 1553118281.1 | -259 | 0.209502 | 0.000446 | 0 | 108.692045 | 109.870971 | 125.5884 | 21.054584 | 0.00195 | 0.001829 | -151.941209 | 0.237989 | 8.401147 | 0.003639 | 0.00537 | 0.005108 | 6.4e-05 | 0.001295 | 0.275605 | 1.304971 | 2.548 | 100.58 | 20.63 | 19.151 | 68.537934 | 109.262658 | 65.640332 | 0.004634 | 1.042076 | 0.025024 | 24.013284 | -0.096494 | 0.141579 | 0 | -5.5e-05 | -5.5e-05 | -105.485495
2019-03-20 17:45 | 1553118282.1 | -258 | 0.209513 | 0.000444 | 0 | 108.614103 | 110.076159 | 125.490755 | 21.055616 | 0.001953 | 0.001861 | -151.961603 | 0.238964 | 8.403571 | 0.003663 | 0.005515 | 0.005287 | 6.6e-05 | 0.0013 | 0.298223 | 1.317534 | 2.548 | 100.58 | 20.63 | 19.148 | 68.625476 | 109.859076 | 66.417019 | 0.004633 | 1.039693 | 0.024985 | 24.031446 | -0.1196 | 0.14216 | 3e-06 | 0.000239 | 0.000239 | 24.417579
2019-03-20 17:45 | 1553118283.1 | -257 | 0.209523 | 0.000448 | 0 | 108.592756 | 109.89377 | 125.791905 | 21.055467 | 0.001997 | 0.001885 | -151.967756 | 0.23912 | 8.404676 | 0.003706 | 0.005365 | 0.005208 | 6.6e-05 | 0.001293 | 0.296066 | 1.314905 | 2.548 | 100.58 | 20.63 | 19.139 | 69.673577 | 110.896866 | 66.98658 | 0.004631 | 1.037952 | 0.024994 | 24.080434 | -0.106525 | 0.142253 | -1e-06 | -7.2e-05 | -7.2e-05 | -81.553569
2019-03-20 17:45 | 1553118284.1 | -256 | 0.209505 | 0.000443 | 0 | 108.687194 | 110.121384 | 126.05949 | 21.055071 | 0.00199 | 0.001831 | -151.955795 | 0.23832 | 8.402076 | 0.003713 | 0.005647 | 0.005465 | 6.7e-05 | 0.0013 | 0.287273 | 1.289148 | 2.548 | 100.58 | 20.63 | 19.133 | 69.501582 | 111.069403 | 65.681457 | 0.004629 | 1.04195 | 0.025069 | 24.059739 | -0.117256 | 0.141777 | 4e-06 | 0.000337 | 0.000337 | 17.301393
2019-03-20 17:45 | 1553118285.1 | -255 | 0.209498 | 0.000442 | 0 | 108.654205 | 110.071676 | 126.013954 | 21.054312 | 0.001937 | 0.001809 | -151.960434 | 0.237982 | 8.403935 | 0.00382 | 0.005138 | 0.004992 | 6.6e-05 | 0.001301 | 0.263438 | 1.322714 | 2.548 | 100.58 | 20.63 | 19.116 | 68.228756 | 113.656547 | 65.155577 | 0.004625 | 1.04357 | 0.025084 | 24.036719 | -0.115933 | 0.141576 | 5e-06 | 0.000408 | 0.000408 | 14.270376
2019-03-20 17:45 | 1553118286.1 | -254 | 0.209549 | 0.000444 | 0 | 108.625098 | 109.814908 | 125.937668 | 21.054351 | 0.002012 | 0.001863 | -151.949604 | 0.238392 | 8.403071 | 0.003792 | 0.004864 | 0.004732 | 6.7e-05 | 0.001301 | 0.295513 | 1.314426 | 2.5481 | 100.58 | 20.64 | 19.107 | 70.039015 | 112.981011 | 66.465093 | 0.004626 | 1.039546 | 0.025028 | 24.075904 | -0.09744 | 0.141819 | 3e-06 | 0.00019 | 0.00019 | 30.689211
2019-03-20 17:45 | 1553118287.1 | -253 | 0.209488 | 0.000445 | 0 | 108.646444 | 110.033179 | 126.004565 | 21.053994 | 0.002008 | 0.001854 | -151.952 | 0.238581 | 8.405521 | 0.003753 | 0.005432 | 0.005086 | 6.8e-05 | 0.001306 | 0.283845 | 1.310312 | 2.548 | 100.58 | 20.64 | 19.098 | 69.927152 | 112.024974 | 66.234585 | 0.004624 | 1.040252 | 0.025043 | 24.074123 | -0.113443 | 0.141932 | 2e-06 | 0.0002 | 0.0002 | 29.142533
2019-03-20 17:45 | 1553118288.1 | -252 | 0.209521 | 0.00044 | 0 | 108.652265 | 109.885922 | 126.003625 | 21.054844 | 0.001979 | 0.001833 | -151.947476 | 0.238398 | 8.405352 | 0.003741 | 0.005604 | 0.005433 | 7e-05 | 0.001308 | 0.293025 | 1.325679 | 2.5481 | 100.58 | 20.64 | 19.079 | 69.231678 | 111.742319 | 65.74065 | 0.004619 | 1.041768 | 0.025061 | 24.056509 | -0.100986 | 0.141823 | 9e-06 | 0.000663 | 0.000663 | 8.796154
2019-03-20 17:45 | 1553118289.1 | -251 | 0.209506 | 0.000448 | -1e-06 | 108.783895 | 109.863123 | 125.86913 | 21.05436 | 0.001963 | 0.001868 | -151.955642 | 0.23806 | 8.40283 | 0.003682 | 0.004677 | 0.004467 | 6.6e-05 | 0.001301 | 0.27743 | 1.346536 | 2.548 | 100.58 | 20.64 | 19.069 | 68.856709 | 110.311942 | 66.571881 | 0.004617 | 1.039219 | 0.025017 | 24.073135 | -0.0883 | 0.141622 | -1e-06 | -7e-05 | -7e-05 | -83.250328
2019-03-20 17:45 | 1553118290.1 | -250 | 0.209536 | 0.000444 | 0 | 108.622834 | 110.016733 | 125.796131 | 21.054944 | 0.001982 | 0.001827 | -151.951521 | 0.237195 | 8.402785 | 0.003739 | 0.004942 | 0.004757 | 6.9e-05 | 0.001301 | 0.283679 | 1.325165 | 2.548 | 100.58 | 20.64 | 19.06 | 69.323594 | 111.683291 | 65.588483 | 0.004615 | 1.042236 | 0.025046 | 24.031296 | -0.11405 | 0.141107 | 2e-06 | 0.000156 | 0.000156 | 37.29251
2019-03-20 17:45 | 1553118291.1 | -249 | 0.209531 | 0.000447 | 0 | 108.697219 | 110.131475 | 125.943303 | 21.054269 | 0.00202 | 0.001841 | -151.934328 | 0.237722 | 8.403363 | 0.003682 | 0.005372 | 0.005175 | 7.2e-05 | 0.0013 | 0.286001 | 1.329226 | 2.5481 | 100.58 | 20.64 | 19.044 | 70.229279 | 110.305775 | 65.917125 | 0.004611 | 1.041226 | 0.025049 | 24.057011 | -0.117251 | 0.141421 | -1e-06 | -0.000107 | -0.000107 | -54.321438
2019-03-20 17:45 | 1553118292.1 | -248 | 0.209489 | 0.000445 | -1e-06 | 108.648061 | 109.976744 | 125.870069 | 21.055103 | 0.001921 | 0.001925 | -151.933964 | 0.238125 | 8.401075 | 0.003818 | 0.00508 | 0.004818 | 6.8e-05 | 0.001294 | 0.28672 | 1.336127 | 2.548 | 100.58 | 20.64 | 19.039 | 67.855197 | 113.612262 | 67.937181 | 0.00461 | 1.035059 | 0.024967 | 24.12155 | -0.108722 | 0.141661 | 3e-06 | 0.000242 | 0.000242 | 24.04394
2019-03-20 17:45 | 1553118293.1 | -247 | 0.209541 | 0.000445 | 0 | 108.717918 | 110.160629 | 125.760689 | 21.055726 | 0.001969 | 0.001834 | -151.926565 | 0.237553 | 8.399977 | 0.003752 | 0.004897 | 0.004667 | 7.2e-05 | 0.001292 | 0.287107 | 1.338894 | 2.5481 | 100.58 | 20.64 | 19.03 | 68.997693 | 112.017184 | 65.763155 | 0.004607 | 1.041699 | 0.025036 | 24.034105 | -0.117915 | 0.14132 | 2e-06 | 0.000136 | 0.000136 | 42.842164
2019-03-20 17:45 | 1553118294.1 | -246 | 0.209493 | 0.000449 | 0 | 108.683312 | 110.04626 | 125.759515 | 21.054792 | 0.002008 | 0.001814 | -151.925434 | 0.238359 | 8.400744 | 0.003699 | 0.005266 | 0.004989 | 6.7e-05 | 0.001288 | 0.268637 | 1.348227 | 2.5481 | 100.58 | 20.64 | 19.028 | 69.936579 | 110.729859 | 65.275367 | 0.004607 | 1.0432 | 0.025054 | 24.016691 | -0.111472 | 0.1418 | -3e-06 | -0.000191 | -0.000191 | -30.44722
2019-03-20 17:45 | 1553118295.1 | -245 | 0.209513 | 0.000446 | 1e-06 | 108.656145 | 110.109426 | 125.822891 | 21.055875 | 0.001982 | 0.001861 | -151.945598 | 0.23845 | 8.405131 | 0.003672 | 0.005429 | 0.005226 | 7.1e-05 | 0.001292 | 0.278314 | 1.320892 | 2.5481 | 100.58 | 20.64 | 19.027 | 69.317527 | 110.057194 | 66.39779 | 0.004607 | 1.039752 | 0.025019 | 24.062546 | -0.118841 | 0.141854 | -1e-06 | -0.000127 | -0.000127 | -45.74512
2019-03-20 17:45 | 1553118296.1 | -244 | 0.209508 | 0.000448 | 0 | 108.720829 | 110.085131 | 125.63652 | 21.055314 | 0.001929 | 0.001826 | -151.946576 | 0.23873 | 8.402655 | 0.00368 | 0.005091 | 0.004868 | 7e-05 | 0.001292 | 0.269853 | 1.329053 | 2.548 | 100.58 | 20.64 | 19.028 | 68.037159 | 110.263282 | 65.562381 | 0.004607 | 1.042316 | 0.025031 | 24.015121 | -0.111544 | 0.142021 | -3e-06 | -0.000261 | -0.000261 | -22.405893
2019-03-20 17:45 | 1553118297.1 | -243 | 0.209535 | 0.000451 | 0 | 108.665526 | 109.974875 | 125.445455 | 21.055266 | 0.001958 | 0.001755 | -151.949815 | 0.239634 | 8.401504 | 0.003654 | 0.004948 | 0.004703 | 6.9e-05 | 0.00129 | 0.27024 | 1.33184 | 2.5479 | 100.58 | 20.64 | 19.031 | 68.733551 | 109.619818 | 63.866773 | 0.004608 | 1.04756 | 0.025075 | 23.936713 | -0.107132 | 0.142559 | -6e-06 | -0.000508 | -0.000508 | -11.523296
2019-03-20 17:45 | 1553118298.1 | -242 | 0.209515 | 0.000448 | 0 | 108.616366 | 109.916195 | 125.554603 | 21.055716 | 0.001911 | 0.001807 | -151.969365 | 0.238405 | 8.40283 | 0.00375 | 0.005411 | 0.005261 | 6.6e-05 | 0.001293 | 0.263217 | 1.362848 | 2.5481 | 100.58 | 20.64 | 19.041 | 67.602379 | 111.971424 | 65.110749 | 0.00461 | 1.043708 | 0.02504 | 23.991279 | -0.106405 | 0.141827 | -1e-06 | -9.8e-05 | -9.8e-05 | -59.713813
2019-03-20 17:45 | 1553118299.1 | -241 | 0.209541 | 0.000449 | 0 | 108.690428 | 109.977863 | 125.433015 | 21.055295 | 0.002005 | 0.001837 | -151.968407 | 0.238405 | 8.402759 | 0.003654 | 0.005028 | 0.004809 | 7e-05 | 0.001283 | 0.272563 | 1.341525 | 2.5481 | 100.58 | 20.64 | 19.048 | 69.870012 | 109.625193 | 65.819744 | 0.004612 | 1.041525 | 0.025002 | 24.004777 | -0.105325 | 0.141827 | -3e-06 | -0.000232 | -0.000232 | -25.096566
2019-03-20 17:45 | 1553118300.1 | -240 | 0.209492 | 0.000445 | 0 | 108.700454 | 110.169972 | 125.455548 | 21.055827 | 0.001942 | 0.001812 | -151.967372 | 0.238542 | 8.402811 | 0.003706 | 0.004747 | 0.004511 | 6.9e-05 | 0.001275 | 0.270793 | 1.385933 | 2.5481 | 100.58 | 20.64 | 19.056 | 68.345861 | 110.883113 | 65.235716 | 0.004614 | 1.043322 | 0.025025 | 23.986243 | -0.120111 | 0.141908 | 1e-06 | 6.5e-05 | 6.5e-05 | 89.599348
2019-03-20 17:45 | 1553118301.1 | -239 | 0.209504 | 0.000447 | 0 | 108.715007 | 110.054856 | 125.409542 | 21.054698 | 0.001993 | 0.001783 | -151.963424 | 0.238594 | 8.404468 | 0.003745 | 0.004463 | 0.004289 | 6.8e-05 | 0.001275 | 0.296453 | 1.306213 | 2.5481 | 100.58 | 20.64 | 19.074 | 69.581498 | 111.833909 | 64.532081 | 0.004618 | 1.045496 | 0.025047 | 23.956898 | -0.109563 | 0.141939 | -2e-06 | -0.000136 | -0.000136 | -42.812669
2019-03-20 17:45 | 1553118302.1 | -238 | 0.209518 | 0.000446 | 0 | 108.801684 | 109.995803 | 125.80646 | 21.056167 | 0.001943 | 0.001854 | -151.942972 | 0.238782 | 8.403792 | 0.003712 | 0.005408 | 0.005193 | 6.9e-05 | 0.001281 | 0.281024 | 1.344124 | 2.5481 | 100.58 | 20.64 | 19.082 | 68.367106 | 111.03959 | 66.247517 | 0.00462 | 1.040212 | 0.025023 | 24.055649 | -0.097633 | 0.142052 | 1e-06 | 5.6e-05 | 5.6e-05 | 103.840888
2019-03-20 17:45 | 1553118303.1 | -237 | 0.209459 | 0.000444 | 0 | 108.734735 | 110.17184 | 125.676893 | 21.055629 | 0.001962 | 0.001849 | -151.948933 | 0.238431 | 8.40363 | 0.003709 | 0.005029 | 0.00487 | 6.8e-05 | 0.001283 | 0.279586 | 1.314978 | 2.5481 | 100.58 | 20.64 | 19.1 | 68.840874 | 110.965853 | 66.119764 | 0.004624 | 1.040604 | 0.025015 | 24.038733 | -0.117442 | 0.141843 | 2e-06 | 0.000125 | 0.000125 | 46.817035
2019-03-20 17:45 | 1553118304.1 | -236 | 0.209485 | 0.000448 | 0 | 108.811062 | 110.202116 | 125.667269 | 21.055327 | 0.001969 | 0.001853 | -151.937356 | 0.239153 | 8.401972 | 0.003725 | 0.004961 | 0.004748 | 6.9e-05 | 0.00128 | 0.262 | 1.328166 | 2.5481 | 100.58 | 20.64 | 19.108 | 69.012931 | 111.355227 | 66.213271 | 0.004626 | 1.040317 | 0.02501 | 24.041125 | -0.113623 | 0.142272 | -2e-06 | -0.000168 | -0.000168 | -34.743891
2019-03-20 17:45 | 1553118305.1 | -235 | 0.209524 | 0.000442 | 0 | 108.784218 | 110.10008 | 125.818666 | 21.055723 | 0.002032 | 0.00189 | -151.923997 | 0.237982 | 8.405632 | 0.003716 | 0.005053 | 0.004804 | 6.4e-05 | 0.001274 | 0.29767 | 1.31381 | 2.5479 | 100.58 | 20.64 | 19.116 | 70.524607 | 111.137905 | 67.106099 | 0.004628 | 1.037587 | 0.024993 | 24.087226 | -0.107545 | 0.141576 | 6e-06 | 0.000424 | 0.000424 | 13.73355
2019-03-20 17:45 | 1553118306.1 | -234 | 0.209465 | 0.000448 | 0 | 108.789392 | 110.328443 | 125.922648 | 21.055716 | 0.001978 | 0.00189 | -151.900555 | 0.238626 | 8.402135 | 0.003701 | 0.004435 | 0.00426 | 6.6e-05 | 0.00126 | 0.286001 | 1.32972 | 2.5482 | 100.58 | 20.64 | 19.131 | 69.221468 | 110.782808 | 67.105371 | 0.004632 | 1.037589 | 0.025003 | 24.097151 | -0.125652 | 0.141959 | -3e-06 | -0.000236 | -0.000236 | -24.675091
2019-03-20 17:45 | 1553118307.1 | -233 | 0.209486 | 0.000445 | 0 | 108.852459 | 109.994683 | 125.921006 | 21.055184 | 0.001993 | 0.00184 | -151.89078 | 0.23834 | 8.402973 | 0.003707 | 0.00484 | 0.004635 | 7.1e-05 | 0.001257 | 0.26377 | 1.344001 | 2.5482 | 100.58 | 20.65 | 19.139 | 69.589901 | 110.911667 | 65.896126 | 0.004637 | 1.04129 | 0.025047 | 24.054136 | -0.093369 | 0.141788 | 2e-06 | 0.000165 | 0.000165 | 35.365607
2019-03-20 17:45 | 1553118308.1 | -232 | 0.209537 | 0.000447 | 0 | 108.866365 | 110.200245 | 125.91725 | 21.055577 | 0.002026 | 0.001811 | -151.880621 | 0.238522 | 8.403045 | 0.003713 | 0.005731 | 0.005399 | 6.4e-05 | 0.001249 | 0.255364 | 1.34866 | 2.5481 | 100.58 | 20.65 | 19.147 | 70.364651 | 111.0699 | 65.205883 | 0.004639 | 1.043414 | 0.025072 | 24.02928 | -0.108927 | 0.141897 | -1e-06 | -0.000117 | -0.000117 | -49.8328
2019-03-20 17:45 | 1553118309.1 | -231 | 0.20948 | 0.000442 | 0 | 108.971153 | 110.239117 | 126.02358 | 21.055768 | 0.002027 | 0.001859 | -151.881561 | 0.238314 | 8.402427 | 0.003793 | 0.005067 | 0.004967 | 6.3e-05 | 0.001253 | 0.272397 | 1.344462 | 2.548 | 100.58 | 20.65 | 19.161 | 70.388147 | 113.001396 | 66.367383 | 0.004642 | 1.039845 | 0.02504 | 24.08065 | -0.103476 | 0.141773 | 6e-06 | 0.000466 | 0.000466 | 12.512392
2019-03-20 17:45 | 1553118310.1 | -230 | 0.209502 | 0.00045 | 0 | 109.041333 | 110.335918 | 126.01959 | 21.055246 | 0.001977 | 0.001825 | -151.878206 | 0.238236 | 8.401413 | 0.003712 | 0.0058 | 0.005565 | 6.7e-05 | 0.001257 | 0.256249 | 1.360261 | 2.5481 | 100.58 | 20.65 | 19.166 | 69.194571 | 111.049874 | 65.548845 | 0.004643 | 1.042358 | 0.02507 | 24.051223 | -0.105568 | 0.141727 | -4e-06 | -0.000269 | -0.000269 | -21.632746
2019-03-20 17:45 | 1553118311.1 | -229 | 0.209512 | 0.000447 | 0 | 108.936547 | 110.289947 | 125.638634 | 21.055269 | 0.001954 | 0.001809 | -151.884819 | 0.237702 | 8.401589 | 0.003737 | 0.005373 | 0.005223 | 6.5e-05 | 0.001261 | 0.280637 | 1.325846 | 2.548 | 100.58 | 20.65 | 19.175 | 68.640765 | 111.637868 | 65.147846 | 0.004645 | 1.043593 | 0.025047 | 24.000622 | -0.11044 | 0.141409 | -1e-06 | -6.6e-05 | -6.6e-05 | -87.941663
2019-03-20 17:45 | 1553118312.1 | -228 | 0.209487 | 0.000444 | 0 | 109.04101 | 110.336666 | 125.240308 | 21.055107 | 0.001913 | 0.001845 | -151.903124 | 0.239023 | 8.401777 | 0.003724 | 0.005045 | 0.004896 | 6.8e-05 | 0.001267 | 0.271291 | 1.326821 | 2.5479 | 100.58 | 20.65 | 19.18 | 67.648432 | 111.324359 | 66.012466 | 0.004647 | 1.040933 | 0.024975 | 23.993148 | -0.105655 | 0.142195 | 3e-06 | 0.000208 | 0.000208 | 28.12185
2019-03-20 17:45 | 1553118313.1 | -227 | 0.209498 | 0.000446 | 0 | 109.035511 | 110.392353 | 125.053467 | 21.056226 | 0.001952 | 0.001829 | -151.89193 | 0.238678 | 8.403922 | 0.003703 | 0.00517 | 0.004869 | 6.6e-05 | 0.001266 | 0.299274 | 1.341149 | 2.548 | 100.58 | 20.65 | 19.183 | 68.605875 | 110.819544 | 65.646737 | 0.004647 | 1.042057 | 0.02497 | 23.962314 | -0.110619 | 0.14199 | 0 | -3.7e-05 | -3.7e-05 | -156.837695
2019-03-20 17:45 | 1553118314.1 | -226 | 0.209507 | 0.000446 | 0 | 109.043273 | 110.28621 | 125.036333 | 21.055983 | 0.001948 | 0.001831 | -151.913359 | 0.239225 | 8.40296 | 0.003711 | 0.004972 | 0.004855 | 6.7e-05 | 0.001261 | 0.268968 | 1.323468 | 2.5482 | 100.58 | 20.65 | 19.186 | 68.501069 | 111.004872 | 65.695572 | 0.004648 | 1.041906 | 0.024967 | 23.9624 | -0.101378 | 0.142315 | 0 | -1.5e-05 | -1.5e-05 | -396.463076
2019-03-20 17:45 | 1553118315.1 | -225 | 0.209524 | 0.000449 | 0 | 109.128979 | 110.311623 | 124.60186 | 21.056158 | 0.002019 | 0.001805 | -151.903756 | 0.238236 | 8.404085 | 0.003717 | 0.004956 | 0.004709 | 6.7e-05 | 0.001267 | 0.270074 | 1.296834 | 2.5481 | 100.58 | 20.65 | 19.192 | 70.207559 | 111.170683 | 65.062822 | 0.004649 | 1.043856 | 0.024946 | 23.898387 | -0.096412 | 0.141727 | -3e-06 | -0.000205 | -0.000205 | -28.375638
2019-03-20 17:45 | 1553118316.1 | -224 | 0.209532 | 0.000446 | 0 | 109.130596 | 110.50261 | 124.32254 | 21.0551 | 0.001995 | 0.001802 | -151.926354 | 0.238015 | 8.400971 | 0.003739 | 0.005375 | 0.005203 | 6.6e-05 | 0.001264 | 0.267365 | 1.320413 | 2.5481 | 100.58 | 20.65 | 19.194 | 69.639572 | 111.703153 | 64.991543 | 0.00465 | 1.044076 | 0.024921 | 23.869069 | -0.111752 | 0.141595 | 1e-06 | 7.2e-05 | 7.2e-05 | 81.117732
2019-03-20 17:45 | 1553118317.1 | -223 | 0.209513 | 0.00045 | 0 | 109.070117 | 110.494389 | 124.285922 | 21.056505 | 0.002012 | 0.001837 | -151.926508 | 0.238854 | 8.401316 | 0.003686 | 0.005296 | 0.005124 | 6.7e-05 | 0.001271 | 0.265042 | 1.389461 | 2.5481 | 100.58 | 20.65 | 19.196 | 70.026204 | 110.417622 | 65.837275 | 0.00465 | 1.041471 | 0.024886 | 23.895381 | -0.116045 | 0.142094 | -4e-06 | -0.000318 | -0.000318 | -18.369585
2019-03-20 17:45 | 1553118318.1 | -222 | 0.209521 | 0.000446 | 0 | 109.129625 | 110.631928 | 124.016225 | 21.055201 | 0.002007 | 0.001809 | -151.947362 | 0.238249 | 8.401088 | 0.003709 | 0.00546 | 0.005281 | 6.4e-05 | 0.001269 | 0.272729 | 1.315149 | 2.548 | 100.58 | 20.65 | 19.201 | 69.921354 | 110.959839 | 65.159327 | 0.004652 | 1.043558 | 0.024884 | 23.84556 | -0.122293 | 0.141734 | 0 | -7e-06 | -7e-06 | -808.230491
2019-03-20 17:45 | 1553118319.1 | -221 | 0.209519 | 0.000444 | 0 | 109.186869 | 110.567644 | 123.822577 | 21.05643 | 0.00198 | 0.001881 | -151.93381 | 0.238496 | 8.40311 | 0.003664 | 0.004389 | 0.004284 | 6.5e-05 | 0.001269 | 0.263051 | 1.344492 | 2.548 | 100.58 | 20.65 | 19.202 | 69.266628 | 109.873243 | 66.879063 | 0.004652 | 1.03828 | 0.024802 | 23.887419 | -0.112403 | 0.141881 | 2e-06 | 0.000147 | 0.000147 | 39.650622
2019-03-20 17:45 | 1553118320.1 | -220 | 0.209519 | 0.00045 | 0 | 109.188163 | 110.692476 | 123.65029 | 21.056823 | 0.001976 | 0.001862 | -151.936494 | 0.238815 | 8.405099 | 0.003626 | 0.004704 | 0.004337 | 6.4e-05 | 0.001275 | 0.27024 | 1.299478 | 2.5481 | 100.58 | 20.65 | 19.205 | 69.179036 | 108.944874 | 66.436228 | 0.004653 | 1.039634 | 0.024801 | 23.855245 | -0.12239 | 0.142071 | -6e-06 | -0.000464 | -0.000464 | -12.58599
2019-03-20 17:45 | 1553118321.1 | -219 | 0.20951 | 0.000447 | 0 | 109.29586 | 110.577734 | 124.088518 | 21.055583 | 0.001985 | 0.001835 | -151.924514 | 0.237989 | 8.401862 | 0.003575 | 0.00529 | 0.005064 | 6.5e-05 | 0.001275 | 0.247456 | 1.364211 | 2.5481 | 100.58 | 20.66 | 19.205 | 69.385986 | 107.704114 | 65.76927 | 0.004656 | 1.04168 | 0.024869 | 23.874001 | -0.104295 | 0.141579 | -2e-06 | -0.000156 | -0.000156 | -37.335309
2019-03-20 17:45 | 1553118322.1 | -218 | 0.209565 | 0.000447 | 0 | 109.190751 | 110.452902 | 123.977024 | 21.056038 | 0.001975 | 0.001819 | -151.921543 | 0.239732 | 8.402856 | 0.003619 | 0.005526 | 0.005329 | 6.6e-05 | 0.001275 | 0.263051 | 1.34125 | 2.548 | 100.58 | 20.66 | 19.206 | 69.138373 | 108.777698 | 65.401431 | 0.004656 | 1.042812 | 0.024871 | 23.85032 | -0.102798 | 0.142617 | -1e-06 | -4.1e-05 | -4.1e-05 | -143.978099
2019-03-20 17:45 | 1553118323.1 | -217 | 0.20952 | 0.000454 | 0 | 109.228591 | 110.670424 | 124.100958 | 21.055911 | 0.001995 | 0.001842 | -151.934577 | 0.238854 | 8.402154 | 0.003641 | 0.005242 | 0.005038 | 6.6e-05 | 0.001286 | 0.277927 | 1.313801 | 2.5482 | 100.58 | 20.66 | 19.206 | 69.616324 | 109.315959 | 65.958647 | 0.004656 | 1.041098 | 0.024863 | 23.881867 | -0.117297 | 0.142094 | -9e-06 | -0.000692 | -0.000692 | -8.433557
2019-03-20 17:45 | 1553118324.1 | -216 | 0.20951 | 0.000455 | 1e-06 | 109.314619 | 110.758631 | 124.096498 | 21.055502 | 0.002011 | 0.00184 | -151.951099 | 0.238359 | 8.402187 | 0.003626 | 0.004563 | 0.004363 | 6.4e-05 | 0.001283 | 0.267365 | 1.329973 | 2.548 | 100.58 | 20.66 | 19.207 | 70.021386 | 108.94042 | 65.902688 | 0.004656 | 1.04127 | 0.024865 | 23.879468 | -0.117381 | 0.1418 | -1.2e-05 | -0.000938 | -0.000938 | -6.210716
2019-03-20 17:45 | 1553118325.1 | -215 | 0.209517 | 0.000451 | 0 | 109.338876 | 110.71378 | 124.181233 | 21.056654 | 0.002022 | 0.001842 | -151.949834 | 0.238457 | 8.404078 | 0.003643 | 0.005062 | 0.004877 | 6.4e-05 | 0.001281 | 0.273448 | 1.296839 | 2.5479 | 100.58 | 20.66 | 19.207 | 70.282062 | 109.368688 | 65.96009 | 0.004656 | 1.041094 | 0.024871 | 23.889641 | -0.111774 | 0.141858 | -6e-06 | -0.000414 | -0.000414 | -14.082139
2019-03-20 17:45 | 1553118326.1 | -214 | 0.209527 | 0.000445 | 1e-06 | 109.340169 | 110.679396 | 124.188743 | 21.055931 | 0.001991 | 0.001843 | -151.963174 | 0.238476 | 8.402297 | 0.003668 | 0.005151 | 0.004911 | 6.7e-05 | 0.001276 | 0.255143 | 1.354499 | 2.5481 | 100.58 | 20.66 | 19.206 | 69.540633 | 109.980678 | 65.966364 | 0.004656 | 1.041074 | 0.024872 | 23.890584 | -0.10889 | 0.14187 | 0 | -1e-06 | -1e-06 | -7416.512199
2019-03-20 17:45 | 1553118327.1 | -213 | 0.209535 | 0.000455 | 0 | 109.395472 | 110.829269 | 124.404923 | 21.055558 | 0.002035 | 0.001847 | -151.951712 | 0.238424 | 8.403201 | 0.003581 | 0.004716 | 0.004513 | 6.9e-05 | 0.001277 | 0.275052 | 1.346473 | 2.5481 | 100.58 | 20.66 | 19.205 | 70.582844 | 107.850731 | 66.063654 | 0.004656 | 1.040776 | 0.02489 | 23.914799 | -0.11647 | 0.141839 | -1.1e-05 | -0.000761 | -0.000761 | -7.659576
2019-03-20 17:45 | 1553118328.1 | -212 | 0.209529 | 0.000453 | 0 | 109.393209 | 111.019882 | 124.6373 | 21.05597 | 0.001964 | 0.001812 | -151.934922 | 0.238548 | 8.402655 | 0.003581 | 0.004542 | 0.004352 | 6.8e-05 | 0.001278 | 0.274167 | 1.372101 | 2.548 | 100.58 | 20.67 | 19.199 | 68.872454 | 107.864489 | 65.235133 | 0.004657 | 1.043324 | 0.024944 | 23.907873 | -0.132026 | 0.141912 | -8e-06 | -0.000588 | -0.000588 | -9.921813
2019-03-20 17:45 | 1553118329.1 | -211 | 0.209551 | 0.000446 | 0 | 109.424904 | 110.821421 | 125.009102 | 21.056391 | 0.001933 | 0.001876 | -151.943528 | 0.238385 | 8.402531 | 0.003643 | 0.004809 | 0.004497 | 6.7e-05 | 0.001279 | 0.275992 | 1.361948 | 2.548 | 100.58 | 20.66 | 19.195 | 68.144227 | 109.361383 | 66.76047 | 0.004653 | 1.038642 | 0.024925 | 23.99741 | -0.113431 | 0.141816 | 1e-06 | 5.2e-05 | 5.2e-05 | 111.401262
2019-03-20 17:45 | 1553118330.1 | -210 | 0.209546 | 0.000453 | 0 | 109.471151 | 110.751903 | 125.051352 | 21.055775 | 0.002005 | 0.001909 | -151.930839 | 0.238242 | 8.404696 | 0.003624 | 0.005279 | 0.005139 | 6.9e-05 | 0.001282 | 0.260341 | 1.322029 | 2.548 | 100.58 | 20.67 | 19.19 | 69.879851 | 108.90279 | 67.572622 | 0.004655 | 1.036167 | 0.024899 | 24.030121 | -0.104039 | 0.14173 | -9e-06 | -0.000662 | -0.000662 | -8.804713
2019-03-20 17:46 | 1553118331.1 | -209 | 0.209542 | 0.000451 | 0 | 109.456599 | 110.976902 | 124.849255 | 21.056187 | 0.002012 | 0.001861 | -151.931338 | 0.238509 | 8.402629 | 0.00362 | 0.0051 | 0.004821 | 6.7e-05 | 0.001279 | 0.280471 | 1.344911 | 2.5479 | 100.58 | 20.67 | 19.179 | 70.033827 | 108.814039 | 66.416852 | 0.004652 | 1.039693 | 0.024921 | 23.969938 | -0.123381 | 0.141889 | -6e-06 | -0.000424 | -0.000424 | -13.757618
2019-03-20 17:46 | 1553118332.1 | -208 | 0.209533 | 0.000451 | 0 | 109.576262 | 111.124908 | 125.044076 | 21.055262 | 0.00199 | 0.001877 | -151.917806 | 0.237819 | 8.402869 | 0.003659 | 0.004521 | 0.004249 | 6.5e-05 | 0.001285 | 0.269853 | 1.310998 | 2.548 | 100.58 | 20.67 | 19.174 | 69.504892 | 109.757617 | 66.794484 | 0.004651 | 1.038538 | 0.024927 | 24.001968 | -0.125529 | 0.141479 | -6e-06 | -0.000461 | -0.000461 | -12.616458
2019-03-20 17:46 | 1553118333.1 | -207 | 0.209481 | 0.000448 | 0 | 109.566236 | 111.034086 | 125.2788 | 21.056463 | 0.001992 | 0.00182 | -151.914509 | 0.238542 | 8.40272 | 0.003765 | 0.005272 | 0.005065 | 6.6e-05 | 0.001285 | 0.248341 | 1.347269 | 2.548 | 100.58 | 20.67 | 19.163 | 69.552926 | 112.326026 | 65.416758 | 0.004648 | 1.042764 | 0.025001 | 23.975752 | -0.119034 | 0.141908 | -2e-06 | -0.000125 | -0.000125 | -46.693938
2019-03-20 17:46 | 1553118334.1 | -206 | 0.209522 | 0.000445 | 0 | 109.590815 | 111.146585 | 125.394987 | 21.054912 | 0.001957 | 0.001894 | -151.903622 | 0.237169 | 8.402947 | 0.003709 | 0.005024 | 0.004882 | 6.7e-05 | 0.00129 | 0.255143 | 1.309099 | 2.5479 | 100.58 | 20.67 | 19.159 | 68.706765 | 110.959555 | 67.206786 | 0.004647 | 1.03728 | 0.024947 | 24.050194 | -0.126085 | 0.141092 | 1e-06 | 8.8e-05 | 8.8e-05 | 65.672897
2019-03-20 17:46 | 1553118335.1 | -205 | 0.20955 | 0.000444 | 0 | 109.668111 | 111.152191 | 125.479722 | 21.056635 | 0.001926 | 0.001826 | -151.921294 | 0.238346 | 8.402174 | 0.003724 | 0.004783 | 0.004551 | 6.4e-05 | 0.001295 | 0.266259 | 1.332242 | 2.5479 | 100.58 | 20.67 | 19.155 | 67.958863 | 111.324157 | 65.573046 | 0.004646 | 1.042283 | 0.025015 | 24.000508 | -0.12023 | 0.141792 | 2e-06 | 0.000144 | 0.000144 | 40.336782
2019-03-20 17:46 | 1553118336.1 | -204 | 0.209505 | 0.00045 | 0 | 109.55912 | 111.039692 | 125.780638 | 21.056193 | 0.001987 | 0.001858 | -151.908625 | 0.237221 | 8.404553 | 0.003749 | 0.004933 | 0.004821 | 7e-05 | 0.001295 | 0.29391 | 1.311368 | 2.5481 | 100.58 | 20.67 | 19.148 | 69.446668 | 111.945854 | 66.343505 | 0.004645 | 1.039918 | 0.025017 | 24.056582 | -0.120066 | 0.141123 | -4e-06 | -0.0003 | -0.0003 | -19.356428
2019-03-20 17:46 | 1553118337.1 | -203 | 0.209516 | 0.000447 | 0 | 109.660026 | 111.140606 | 125.439821 | 21.056651 | 0.001999 | 0.001831 | -151.917902 | 0.237774 | 8.402817 | 0.003725 | 0.005408 | 0.005163 | 6.8e-05 | 0.001286 | 0.272397 | 1.359246 | 2.5481 | 100.58 | 20.67 | 19.145 | 69.713662 | 111.354338 | 65.679864 | 0.004644 | 1.041955 | 0.025007 | 24.000475 | -0.119957 | 0.141452 | -1e-06 | -0.000111 | -0.000111 | -52.207902
2019-03-20 17:46 | 1553118338.1 | -202 | 0.209527 | 0.000448 | 1e-06 | 109.62736 | 111.10622 | 125.697313 | 21.056518 | 0.002011 | 0.001836 | -151.923748 | 0.237312 | 8.401738 | 0.003786 | 0.004777 | 0.004567 | 6.8e-05 | 0.00128 | 0.289264 | 1.36577 | 2.5481 | 100.58 | 20.67 | 19.141 | 70.019247 | 112.851173 | 65.803854 | 0.004643 | 1.041574 | 0.025028 | 24.029491 | -0.119854 | 0.141177 | -3e-06 | -0.000253 | -0.000253 | -22.925325
2019-03-20 17:46 | 1553118339.1 | -201 | 0.209476 | 0.000448 | 0 | 109.761255 | 111.146585 | 125.360485 | 21.056524 | 0.001918 | 0.00185 | -151.919263 | 0.237748 | 8.398807 | 0.00382 | 0.005321 | 0.005169 | 6.7e-05 | 0.001278 | 0.274001 | 1.356595 | 2.548 | 100.58 | 20.67 | 19.14 | 67.776996 | 113.667491 | 66.150216 | 0.004643 | 1.04051 | 0.024982 | 24.009531 | -0.112185 | 0.141436 | -3e-06 | -0.000226 | -0.000226 | -25.750403
2019-03-20 17:46 | 1553118340.1 | -200 | 0.209496 | 0.000449 | 0 | 109.774838 | 111.318136 | 125.464936 | 21.056278 | 0.001942 | 0.001863 | -151.935229 | 0.238509 | 8.404059 | 0.003853 | 0.005401 | 0.005178 | 6.6e-05 | 0.001272 | 0.277595 | 1.353396 | 2.5482 | 100.58 | 20.67 | 19.141 | 68.344616 | 114.466397 | 66.454458 | 0.004643 | 1.039578 | 0.024981 | 24.030298 | -0.124873 | 0.141889 | -4e-06 | -0.000294 | -0.000294 | -19.852998
2019-03-20 17:46 | 1553118341.1 | -199 | 0.209511 | 0.00045 | 0 | 109.802328 | 111.297206 | 125.635815 | 21.056505 | 0.001976 | 0.001824 | -151.925204 | 0.23886 | 8.403383 | 0.003798 | 0.005505 | 0.005246 | 6.8e-05 | 0.001278 | 0.257134 | 1.363376 | 2.548 | 100.58 | 20.67 | 19.146 | 69.18089 | 113.126063 | 65.513503 | 0.004644 | 1.042467 | 0.025033 | 24.01332 | -0.120952 | 0.142098 | -4e-06 | -0.000298 | -0.000298 | -19.586196
2019-03-20 17:46 | 1553118342.1 | -198 | 0.209509 | 0.000449 | 0 | 109.779366 | 111.336076 | 125.571969 | 21.056177 | 0.001969 | 0.001857 | -151.937587 | 0.237722 | 8.401667 | 0.003843 | 0.004938 | 0.004682 | 6.7e-05 | 0.001279 | 0.274554 | 1.349485 | 2.548 | 100.58 | 20.67 | 19.15 | 69.001977 | 114.24016 | 66.32016 | 0.004645 | 1.039989 | 0.024997 | 24.035792 | -0.125946 | 0.141421 | -3e-06 | -0.000263 | -0.000263 | -22.104784
2019-03-20 17:46 | 1553118343.1 | -197 | 0.209507 | 0.000443 | 0 | 109.876068 | 111.351027 | 125.80904 | 21.056745 | 0.001959 | 0.001809 | -151.933466 | 0.238789 | 8.403175 | 0.003705 | 0.005543 | 0.005372 | 6.7e-05 | 0.001281 | 0.263217 | 1.311261 | 2.5479 | 100.58 | 20.67 | 19.157 | 68.76864 | 110.865045 | 65.156978 | 0.004647 | 1.043565 | 0.025064 | 24.017217 | -0.119271 | 0.142055 | 4e-06 | 0.000299 | 0.000299 | 19.506603
2019-03-20 17:46 | 1553118344.1 | -196 | 0.209493 | 0.000448 | 0 | 109.887711 | 111.437363 | 125.807398 | 21.056651 | 0.001941 | 0.00185 | -151.916234 | 0.238431 | 8.400965 | 0.003776 | 0.004807 | 0.004557 | 6.7e-05 | 0.001269 | 0.254645 | 1.30385 | 2.5479 | 100.58 | 20.67 | 19.16 | 68.337285 | 112.591538 | 66.13182 | 0.004647 | 1.040567 | 0.025027 | 24.051639 | -0.125256 | 0.141843 | -1e-06 | -8.6e-05 | -8.6e-05 | -67.503363
2019-03-20 17:46 | 1553118345.1 | -195 | 0.209501 | 0.00045 | 0 | 109.905497 | 111.337571 | 125.848944 | 21.05658 | 0.001975 | 0.001854 | -151.910599 | 0.238405 | 8.405326 | 0.003707 | 0.005133 | 0.004914 | 6.8e-05 | 0.001265 | 0.261447 | 1.309743 | 2.548 | 100.58 | 20.67 | 19.163 | 69.148994 | 110.912308 | 66.246475 | 0.004648 | 1.040215 | 0.025027 | 24.059674 | -0.115795 | 0.141827 | -5e-06 | -0.000369 | -0.000369 | -15.796446
2019-03-20 17:46 | 1553118346.1 | -194 | 0.209498 | 0.000451 | 0 | 109.790039 | 111.219091 | 125.920534 | 21.057576 | 0.001881 | 0.001815 | -151.89308 | 0.238353 | 8.403253 | 0.003815 | 0.005125 | 0.004941 | 6.7e-05 | 0.001266 | 0.275273 | 1.305634 | 2.548 | 100.58 | 20.67 | 19.167 | 66.896527 | 113.557941 | 65.308383 | 0.004649 | 1.043098 | 0.025069 | 24.033233 | -0.115673 | 0.141796 | -6e-06 | -0.000473 | -0.000473 | -12.321122
2019-03-20 17:46 | 1553118347.1 | -193 | 0.209516 | 0.000449 | 0 | 109.915201 | 111.239275 | 126.251025 | 21.057031 | 0.001952 | 0.001839 | -151.90805 | 0.238854 | 8.401868 | 0.003851 | 0.005212 | 0.005005 | 6.7e-05 | 0.00127 | 0.278149 | 1.342857 | 2.5479 | 100.58 | 20.68 | 19.17 | 68.602089 | 114.417424 | 65.876031 | 0.004653 | 1.041352 | 0.025081 | 24.084923 | -0.107105 | 0.142094 | -3e-06 | -0.000282 | -0.000282 | -20.71686
2019-03-20 17:46 | 1553118348.1 | -192 | 0.209519 | 0.000446 | 0 | 109.898707 | 111.43101 | 125.842372 | 21.057501 | 0.001977 | 0.001848 | -151.914509 | 0.238307 | 8.403129 | 0.003875 | 0.005701 | 0.00549 | 6.4e-05 | 0.001273 | 0.275052 | 1.312257 | 2.5481 | 100.58 | 20.67 | 19.172 | 69.188106 | 115.008452 | 66.101378 | 0.00465 | 1.04066 | 0.025032 | 24.053902 | -0.123851 | 0.141769 | 1e-06 | 7.4e-05 | 7.4e-05 | 79.263012
2019-03-20 17:46 | 1553118349.1 | -191 | 0.20951 | 0.000449 | 0 | 110.007697 | 111.780841 | 126.083433 | 21.057637 | 0.001992 | 0.001838 | -151.909967 | 0.238125 | 8.401374 | 0.003824 | 0.005097 | 0.004967 | 6.9e-05 | 0.001274 | 0.254092 | 1.364247 | 2.5481 | 100.58 | 20.67 | 19.175 | 69.553344 | 113.76578 | 65.865795 | 0.004651 | 1.041383 | 0.025065 | 24.068569 | -0.143022 | 0.141661 | -3e-06 | -0.000218 | -0.000218 | -26.685704
2019-03-20 17:46 | 1553118350.1 | -190 | 0.209545 | 0.000446 | 0 | 109.956274 | 111.63919 | 126.190702 | 21.056696 | 0.002053 | 0.00185 | -151.918898 | 0.238346 | 8.403584 | 0.003809 | 0.004755 | 0.00449 | 6.6e-05 | 0.001276 | 0.275605 | 1.313334 | 2.5481 | 100.58 | 20.67 | 19.176 | 71.029967 | 113.402902 | 66.133306 | 0.004651 | 1.040562 | 0.025065 | 24.088303 | -0.135862 | 0.141792 | 1e-06 | 0.000125 | 0.000125 | 46.60417
2019-03-20 17:46 | 1553118351.1 | -189 | 0.209512 | 0.000447 | 0 | 110.032276 | 111.536781 | 126.238585 | 21.057712 | 0.001996 | 0.001802 | -151.93866 | 0.239049 | 8.404241 | 0.00384 | 0.005061 | 0.004855 | 6.6e-05 | 0.001278 | 0.2959 | 1.311299 | 2.5481 | 100.58 | 20.67 | 19.177 | 69.653162 | 114.165892 | 64.991674 | 0.004652 | 1.044075 | 0.025112 | 24.052304 | -0.121473 | 0.14221 | -1e-06 | -8.1e-05 | -8.1e-05 | -72.593126
2019-03-20 17:46 | 1553118352.1 | -188 | 0.209533 | 0.000448 | 0 | 109.985058 | 111.556591 | 126.313227 | 21.057718 | 0.001962 | 0.001869 | -151.93498 | 0.238769 | 8.401686 | 0.003861 | 0.005269 | 0.005014 | 6.7e-05 | 0.001279 | 0.272231 | 1.333228 | 2.548 | 100.58 | 20.68 | 19.177 | 68.837372 | 114.679601 | 66.590773 | 0.004654 | 1.039161 | 0.025061 | 24.116237 | -0.126901 | 0.142044 | -2e-06 | -0.000151 | -0.000151 | -38.655381
2019-03-20 17:46 | 1553118353.1 | -187 | 0.209502 | 0.000446 | 0 | 110.012548 | 111.403352 | 126.021701 | 21.057465 | 0.001909 | 0.001856 | -151.926987 | 0.238184 | 8.404494 | 0.003836 | 0.004966 | 0.004706 | 6.6e-05 | 0.001279 | 0.264876 | 1.323272 | 2.5481 | 100.58 | 20.67 | 19.178 | 67.56729 | 114.069163 | 66.277639 | 0.004652 | 1.04012 | 0.025043 | 24.077287 | -0.11237 | 0.141696 | 0 | -3e-05 | -3e-05 | -196.555687
2019-03-20 17:46 | 1553118354.1 | -186 | 0.209529 | 0.000451 | 0 | 110.049419 | 111.636199 | 126.107375 | 21.057585 | 0.001917 | 0.001868 | -151.93797 | 0.238346 | 8.403077 | 0.003744 | 0.005498 | 0.005346 | 6.7e-05 | 0.001271 | 0.268249 | 1.277892 | 2.548 | 100.58 | 20.68 | 19.178 | 67.757108 | 111.819225 | 66.577417 | 0.004655 | 1.039202 | 0.025041 | 24.096104 | -0.128049 | 0.141792 | -6e-06 | -0.000415 | -0.000415 | -14.042425
2019-03-20 17:46 | 1553118355.1 | -185 | 0.209523 | 0.000447 | 0 | 110.001553 | 111.732626 | 126.193284 | 21.056528 | 0.001942 | 0.001885 | -151.912573 | 0.239277 | 8.401264 | 0.003845 | 0.00467 | 0.004395 | 6.4e-05 | 0.001272 | 0.277208 | 1.352006 | 2.5481 | 100.58 | 20.67 | 19.178 | 68.344137 | 114.282417 | 66.974384 | 0.004652 | 1.037989 | 0.025035 | 24.118389 | -0.139663 | 0.142346 | -1e-06 | -0.000108 | -0.000108 | -54.265694
2019-03-20 17:46 | 1553118356.1 | -184 | 0.20953 | 0.000442 | 0 | 110.094695 | 111.543135 | 126.093526 | 21.057712 | 0.001926 | 0.001801 | -151.935267 | 0.238177 | 8.400204 | 0.003757 | 0.004886 | 0.004656 | 6.3e-05 | 0.001268 | 0.260894 | 1.338593 | 2.548 | 100.58 | 20.68 | 19.181 | 67.977219 | 112.126703 | 64.965209 | 0.004655 | 1.044157 | 0.025099 | 24.037541 | -0.11691 | 0.141692 | 5e-06 | 0.000395 | 0.000395 | 14.744159
2019-03-20 17:46 | 1553118357.1 | -183 | 0.209489 | 0.000449 | 0 | 110.072704 | 111.726647 | 126.002922 | 21.057631 | 0.002004 | 0.00182 | -151.937395 | 0.238535 | 8.402089 | 0.003735 | 0.004826 | 0.004594 | 6.4e-05 | 0.00127 | 0.264655 | 1.354529 | 2.5481 | 100.58 | 20.68 | 19.183 | 69.848004 | 111.601503 | 65.417893 | 0.004656 | 1.042761 | 0.025073 | 24.044983 | -0.1334 | 0.141905 | -3e-06 | -0.000259 | -0.000259 | -22.55426
2019-03-20 17:46 | 1553118358.1 | -182 | 0.209513 | 0.000446 | 0 | 109.920698 | 111.737112 | 126.124978 | 21.056751 | 0.001948 | 0.001837 | -151.93795 | 0.237819 | 8.402018 | 0.00381 | 0.00586 | 0.005699 | 6.5e-05 | 0.001275 | 0.275992 | 1.328221 | 2.5481 | 100.58 | 20.68 | 19.185 | 68.487871 | 113.431451 | 65.839919 | 0.004656 | 1.041463 | 0.02507 | 24.071615 | -0.146599 | 0.141479 | 0 | 0 | 0 | -21156.17
2019-03-20 17:46 | 1553118359.1 | -181 | 0.209484 | 0.000448 | 0 | 110.022575 | 111.723283 | 126.398196 | 21.05692 | 0.002071 | 0.001765 | -151.937164 | 0.238346 | 8.405469 | 0.003865 | 0.00545 | 0.00528 | 6.8e-05 | 0.001276 | 0.267365 | 1.36328 | 2.5481 | 100.58 | 20.68 | 19.188 | 71.448787 | 114.758761 | 64.08762 | 0.004657 | 1.046874 | 0.025162 | 24.03531 | -0.137205 | 0.141792 | -2e-06 | -0.000153 | -0.000153 | -38.106784
2019-03-20 17:46 | 1553118360.1 | -180 | 0.209485 | 0.000447 | 0 | 110.070116 | 111.678432 | 126.321442 | 21.057874 | 0.001935 | 0.001835 | -151.927293 | 0.23845 | 8.403506 | 0.003877 | 0.005232 | 0.004896 | 6.5e-05 | 0.001273 | 0.263936 | 1.358465 | 2.548 | 100.58 | 20.68 | 19.189 | 68.185574 | 115.046849 | 65.786408 | 0.004657 | 1.041627 | 0.025091 | 24.088454 | -0.12975 | 0.141854 | -1e-06 | -0.000142 | -0.000142 | -41.101322
2019-03-20 17:46 | 1553118361.1 | -179 | 0.209487 | 0.000444 | 0 | 110.057826 | 111.694503 | 125.972173 | 21.058212 | 0.001951 | 0.001864 | -151.906708 | 0.238021 | 8.403025 | 0.003816 | 0.004821 | 0.004741 | 6.3e-05 | 0.001256 | 0.296619 | 1.375738 | 2.5481 | 100.58 | 20.68 | 19.191 | 68.56333 | 113.577321 | 66.488322 | 0.004658 | 1.039475 | 0.025031 | 24.080025 | -0.132036 | 0.141599 | 3e-06 | 0.000192 | 0.000192 | 30.233909
2019-03-20 17:46 | 1553118362.1 | -178 | 0.209509 | 0.000445 | 0 | 110.079172 | 111.60929 | 126.096108 | 21.057186 | 0.001981 | 0.001883 | -151.89423 | 0.238346 | 8.403318 | 0.003784 | 0.004908 | 0.004667 | 6.2e-05 | 0.001256 | 0.277595 | 1.353849 | 2.548 | 100.58 | 20.68 | 19.198 | 69.301012 | 112.783172 | 66.933662 | 0.00466 | 1.038113 | 0.025026 | 24.107657 | -0.123474 | 0.141792 | 3e-06 | 0.000209 | 0.000209 | 27.917526
2019-03-20 17:46 | 1553118363.1 | -177 | 0.209513 | 0.000448 | 0 | 110.113777 | 111.523701 | 126.063481 | 21.057345 | 0.001992 | 0.00184 | -151.888652 | 0.239055 | 8.403396 | 0.003803 | 0.005789 | 0.005537 | 6.3e-05 | 0.001253 | 0.240433 | 1.356016 | 2.5481 | 100.58 | 20.68 | 19.201 | 69.553782 | 113.257416 | 65.891249 | 0.00466 | 1.041305 | 0.025062 | 24.067568 | -0.113801 | 0.142214 | -3e-06 | -0.000221 | -0.000221 | -26.401259
2019-03-20 17:46 | 1553118364.1 | -176 | 0.209475 | 0.000445 | 0 | 110.099871 | 111.505012 | 125.657175 | 21.058539 | 0.00207 | 0.001829 | -151.907417 | 0.237657 | 8.40244 | 0.003755 | 0.004697 | 0.004502 | 6.7e-05 | 0.001255 | 0.262498 | 1.314619 | 2.5481 | 100.58 | 20.68 | 19.208 | 71.440986 | 112.094174 | 65.634791 | 0.004662 | 1.042093 | 0.025031 | 24.019662 | -0.113432 | 0.141382 | 1e-06 | 9.8e-05 | 9.8e-05 | 59.001891
2019-03-20 17:46 | 1553118365.1 | -175 | 0.209487 | 0.000442 | 0 | 110.140298 | 111.703849 | 125.471977 | 21.058478 | 0.002005 | 0.001819 | -151.912822 | 0.238489 | 8.402336 | 0.003755 | 0.005723 | 0.005522 | 6.3e-05 | 0.001248 | 0.27848 | 1.31349 | 2.548 | 100.58 | 20.68 | 19.212 | 69.88007 | 112.093384 | 65.393697 | 0.004663 | 1.042835 | 0.025021 | 23.993413 | -0.126084 | 0.141877 | 5e-06 | 0.000427 | 0.000427 | 13.662763
2019-03-20 17:46 | 1553118366.1 | -174 | 0.209504 | 0.000449 | 0 | 110.07335 | 111.608168 | 125.258379 | 21.058147 | 0.001934 | 0.001822 | -151.922253 | 0.238665 | 8.402759 | 0.003794 | 0.004471 | 0.004268 | 6.7e-05 | 0.001235 | 0.261779 | 1.341817 | 2.548 | 100.58 | 20.68 | 19.216 | 68.167808 | 113.025162 | 65.475406 | 0.004664 | 1.042584 | 0.024997 | 23.975874 | -0.123858 | 0.141982 | -3e-06 | -0.000188 | -0.000188 | -31.010343
2019-03-20 17:46 | 1553118367.1 | -173 | 0.209515 | 0.000447 | 0 | 110.10537 | 111.781588 | 125.455078 | 21.058487 | 0.001906 | 0.00183 | -151.919876 | 0.238015 | 8.404156 | 0.003728 | 0.005425 | 0.005206 | 6.5e-05 | 0.001235 | 0.255696 | 1.346929 | 2.5481 | 100.58 | 20.68 | 19.227 | 67.48557 | 111.419878 | 65.661441 | 0.004667 | 1.042011 | 0.02501 | 24.001282 | -0.135144 | 0.141595 | -1e-06 | -8.8e-05 | -8.8e-05 | -65.825078
2019-03-20 17:46 | 1553118368.1 | -172 | 0.209498 | 0.000445 | 0 | 110.101811 | 111.607046 | 125.320815 | 21.059133 | 0.001955 | 0.001868 | -151.91357 | 0.237858 | 8.401309 | 0.003787 | 0.004957 | 0.004772 | 6.6e-05 | 0.001233 | 0.283126 | 1.372138 | 2.5481 | 100.58 | 20.68 | 19.231 | 68.676486 | 112.856909 | 66.572667 | 0.004668 | 1.039216 | 0.024963 | 24.020672 | -0.121455 | 0.141502 | 6.4e-05 | 0.004799 | 0.004799 | 1.211886
2019-03-20 17:46 | 1553118369.1 | -171 | 0.209501 | 0.000449 | 0 | 110.060737 | 111.623119 | 124.764286 | 21.058419 | 0.002013 | 0.001824 | -151.913589 | 0.238268 | 8.402401 | 0.003771 | 0.005052 | 0.004895 | 6.3e-05 | 0.001235 | 0.263051 | 1.347823 | 2.548 | 100.58 | 20.68 | 19.241 | 70.07012 | 112.47083 | 65.512235 | 0.00467 | 1.04247 | 0.024946 | 23.929841 | -0.126081 | 0.141746 | 3.7e-05 | 0.002816 | 0.002816 | 2.068653
2019-03-20 17:46 | 1553118370.1 | -170 | 0.209504 | 0.000446 | -1e-06 | 110.091786 | 111.664979 | 124.632372 | 21.058176 | 0.001937 | 0.001821 | -151.914183 | 0.237852 | 8.402928 | 0.003766 | 0.00504 | 0.00478 | 6.4e-05 | 0.001237 | 0.276489 | 1.343328 | 2.5481 | 100.58 | 20.68 | 19.249 | 68.241161 | 112.348886 | 65.450416 | 0.004672 | 1.042661 | 0.024935 | 23.915004 | -0.126911 | 0.141498 | 2.2e-05 | 0.001706 | 0.001706 | 3.409512
2019-03-20 17:46 | 1553118371.1 | -169 | 0.209495 | 0.000449 | 0 | 110.108278 | 111.705717 | 125.030697 | 21.059285 | 0.001967 | 0.001815 | -151.941937 | 0.238561 | 8.40205 | 0.003631 | 0.005039 | 0.004896 | 6.6e-05 | 0.001246 | 0.288379 | 1.367702 | 2.5481 | 100.58 | 20.68 | 19.254 | 68.969177 | 109.083583 | 65.311005 | 0.004673 | 1.04309 | 0.02498 | 23.948258 | -0.128834 | 0.14192 | 7.4e-05 | 0.005561 | 0.005561 | 1.048961
2019-03-20 17:46 | 1553118372.1 | -168 | 0.209478 | 0.000449 | 0 | 110.097283 | 111.63433 | 125.068254 | 21.05815 | 0.001927 | 0.001833 | -151.9543 | 0.237969 | 8.403539 | 0.003707 | 0.005712 | 0.005462 | 6.4e-05 | 0.001246 | 0.269521 | 1.358629 | 2.548 | 100.58 | 20.68 | 19.268 | 68.006494 | 110.930387 | 65.746988 | 0.004677 | 1.041748 | 0.024968 | 23.967276 | -0.124009 | 0.141568 | 0.000177 | 0.013347 | 0.013347 | 0.435924
2019-03-20 17:46 | 1553118373.1 | -167 | 0.209507 | 0.00045 | 0 | 110.065911 | 111.584996 | 125.237255 | 21.059597 | 0.001952 | 0.001814 | -151.961028 | 0.238678 | 8.402466 | 0.003741 | 0.004801 | 0.004511 | 6.8e-05 | 0.001254 | 0.283126 | 1.357014 | 2.5481 | 100.58 | 20.68 | 19.275 | 68.592079 | 111.745527 | 65.28244 | 0.004678 | 1.043178 | 0.025002 | 23.967021 | -0.122605 | 0.14199 | -1e-06 | -0.000128 | -0.000128 | -45.527686
2019-03-20 17:46 | 1553118374.1 | -166 | 0.209524 | 0.000453 | 0 | 110.144178 | 111.546873 | 125.563286 | 21.059214 | 0.00195 | 0.001852 | -151.936916 | 0.237917 | 8.403155 | 0.003762 | 0.005105 | 0.00498 | 6.6e-05 | 0.001255 | 0.248507 | 1.340555 | 2.548 | 100.58 | 20.68 | 19.283 | 68.552524 | 112.263013 | 66.193475 | 0.00468 | 1.040378 | 0.025001 | 24.030476 | -0.11319 | 0.141537 | -0.000108 | -0.008156 | -0.008156 | -0.713212
2019-03-20 17:46 | 1553118375.1 | -165 | 0.209533 | 0.000453 | 0 | 110.057826 | 111.623492 | 125.746371 | 21.058325 | 0.001987 | 0.001809 | -151.948147 | 0.238574 | 8.403233 | 0.003753 | 0.004686 | 0.0045 | 6.7e-05 | 0.001266 | 0.257134 | 1.33158 | 2.5481 | 100.58 | 20.68 | 19.299 | 69.442487 | 112.034826 | 65.165489 | 0.004684 | 1.043539 | 0.025057 | 24.011537 | -0.126347 | 0.141928 | -0.000162 | -0.01222 | -0.01222 | -0.47735
2019-03-20 17:46 | 1553118376.1 | -164 | 0.209531 | 0.00045 | 0 | 110.115717 | 111.662735 | 125.867253 | 21.059045 | 0.001967 | 0.001865 | -151.929287 | 0.237956 | 8.404956 | 0.003709 | 0.005412 | 0.005155 | 6.7e-05 | 0.001264 | 0.268637 | 1.333978 | 2.5478 | 100.58 | 20.68 | 19.305 | 68.949474 | 110.97626 | 66.501636 | 0.004686 | 1.039434 | 0.02502 | 24.070467 | -0.124788 | 0.14156 | -0.000142 | -0.010697 | -0.010697 | -0.54388
2019-03-20 17:46 | 1553118377.1 | -163 | 0.209534 | 0.000446 | 0 | 110.083053 | 111.72291 | 125.823828 | 21.058507 | 0.001916 | 0.001879 | -151.923211 | 0.238542 | 8.400607 | 0.003874 | 0.005227 | 0.005071 | 6.7e-05 | 0.001269 | 0.298057 | 1.38186 | 2.5481 | 100.58 | 20.68 | 19.315 | 67.732277 | 114.980921 | 66.83587 | 0.004688 | 1.038412 | 0.025003 | 24.078153 | -0.13226 | 0.141908 | -0.000159 | -0.011963 | -0.011963 | -0.487535
2019-03-20 17:46 | 1553118378.1 | -162 | 0.20954 | 0.000441 | 0 | 110.157761 | 111.63134 | 125.746136 | 21.058646 | 0.002036 | 0.001793 | -151.917978 | 0.237605 | 8.402687 | 0.003826 | 0.005304 | 0.005081 | 6.4e-05 | 0.001271 | 0.299661 | 1.330177 | 2.5481 | 100.58 | 20.68 | 19.32 | 70.614678 | 113.808672 | 64.775564 | 0.004689 | 1.044743 | 0.025071 | 23.997673 | -0.118858 | 0.141351 | -0.000189 | -0.014305 | -0.014305 | -0.406113
2019-03-20 17:46 | 1553118379.1 | -161 | 0.209483 | 0.000444 | 0 | 110.087904 | 111.513609 | 125.709284 | 21.059967 | 0.001983 | 0.001839 | -151.930284 | 0.237377 | 8.40361 | 0.003766 | 0.004994 | 0.004784 | 6.7e-05 | 0.001274 | 0.276489 | 1.347383 | 2.5481 | 100.58 | 20.68 | 19.323 | 69.334717 | 112.347481 | 65.882009 | 0.00469 | 1.041333 | 0.025027 | 24.033405 | -0.115094 | 0.141216 | 0.000153 | 0.011531 | 0.011531 | 0.503314
2019-03-20 17:46 | 1553118380.1 | -160 | 0.209496 | 0.000447 | 0 | 110.052653 | 111.729262 | 125.705528 | 21.058445 | 0.001911 | 0.001817 | -151.9069 | 0.237839 | 8.401173 | 0.003741 | 0.005289 | 0.005111 | 6.8e-05 | 0.001276 | 0.302869 | 1.374137 | 2.5481 | 100.58 | 20.68 | 19.327 | 67.608875 | 111.748289 | 65.351566 | 0.004691 | 1.042965 | 0.025046 | 24.014238 | -0.135239 | 0.14149 | 7.1e-05 | 0.005386 | 0.005386 | 1.079608
2019-03-20 17:46 | 1553118381.1 | -159 | 0.209468 | 0.000453 | 0 | 110.096637 | 111.624239 | 125.679238 | 21.058468 | 0.001946 | 0.001891 | -151.894671 | 0.238177 | 8.401927 | 0.003781 | 0.00504 | 0.004793 | 6.7e-05 | 0.00127 | 0.264157 | 1.345255 | 2.5481 | 100.58 | 20.68 | 19.327 | 68.449632 | 112.716507 | 67.137619 | 0.004691 | 1.037491 | 0.024978 | 24.074991 | -0.123253 | 0.141692 | 0.000236 | 0.017761 | 0.017761 | 0.327874
2019-03-20 17:46 | 1553118382.1 | -158 | 0.209491 | 0.000443 | 1e-06 | 110.106338 | 111.691515 | 125.382781 | 21.058598 | 0.00198 | 0.001881 | -151.887464 | 0.238385 | 8.400828 | 0.003755 | 0.005722 | 0.005537 | 6.4e-05 | 0.001277 | 0.269134 | 1.350133 | 2.5481 | 100.58 | 20.68 | 19.328 | 69.265607 | 112.08255 | 66.886698 | 0.004691 | 1.038257 | 0.024957 | 24.037712 | -0.127854 | 0.141816 | 0.00011 | 0.008283 | 0.008283 | 0.703721
2019-03-20 17:46 | 1553118383.1 | -157 | 0.209467 | 0.000446 | 0 | 110.052328 | 111.78682 | 125.24007 | 21.059652 | 0.001955 | 0.001847 | -151.889017 | 0.238815 | 8.403012 | 0.003825 | 0.005283 | 0.005106 | 6.8e-05 | 0.001277 | 0.270406 | 1.386455 | 2.548 | 100.58 | 20.68 | 19.327 | 68.660643 | 113.789929 | 66.079896 | 0.004691 | 1.040726 | 0.024973 | 23.995511 | -0.139872 | 0.142071 | 0.000249 | 0.018812 | 0.018812 | 0.3104
2019-03-20 17:46 | 1553118384.1 | -156 | 0.209511 | 0.00044 | 0 | 110.016753 | 111.531921 | 125.061679 | 21.058046 | 0.001962 | 0.001797 | -151.90322 | 0.238197 | 8.403994 | 0.003761 | 0.004431 | 0.004274 | 6.7e-05 | 0.001279 | 0.285282 | 1.373699 | 2.5481 | 100.58 | 20.68 | 19.326 | 68.839373 | 112.228034 | 64.869537 | 0.004691 | 1.044453 | 0.025 | 23.9356 | -0.122345 | 0.141703 | -6e-06 | -0.00044 | -0.00044 | -13.244414
2019-03-20 17:46 | 1553118385.1 | -155 | 0.209519 | 0.000448 | 0 | 110.063648 | 111.614522 | 125.148292 | 21.058049 | 0.001959 | 0.001855 | -151.905424 | 0.238522 | 8.401595 | 0.003803 | 0.005502 | 0.005237 | 6.9e-05 | 0.001283 | 0.258738 | 1.405627 | 2.548 | 100.58 | 20.68 | 19.321 | 68.773752 | 113.267606 | 66.252471 | 0.004689 | 1.040197 | 0.024957 | 23.992817 | -0.125155 | 0.141897 | -6.6e-05 | -0.004951 | -0.004951 | -1.177859
2019-03-20 17:46 | 1553118386.1 | -154 | 0.209498 | 0.000444 | 0 | 109.99088 | 111.547995 | 125.125055 | 21.058799 | 0.001976 | 0.001883 | -151.887732 | 0.238392 | 8.402928 | 0.003821 | 0.005491 | 0.005317 | 6.9e-05 | 0.001285 | 0.266812 | 1.408682 | 2.5482 | 100.58 | 20.68 | 19.318 | 69.166771 | 113.702857 | 66.928014 | 0.004689 | 1.038131 | 0.02493 | 24.014453 | -0.125738 | 0.141819 | 6.3e-05 | 0.004732 | 0.004732 | 1.231835
2019-03-20 17:46 | 1553118387.1 | -153 | 0.209512 | 0.000441 | 0 | 110.006726 | 111.578268 | 125.148292 | 21.058802 | 0.001956 | 0.001813 | -151.892543 | 0.238132 | 8.404806 | 0.003743 | 0.005013 | 0.004857 | 6.8e-05 | 0.001291 | 0.275771 | 1.371825 | 2.5482 | 100.58 | 20.68 | 19.315 | 68.689386 | 111.800711 | 65.266752 | 0.004688 | 1.043227 | 0.024994 | 23.957951 | -0.126876 | 0.141665 | -1.7e-05 | -0.001301 | -0.001301 | -4.47545
2019-03-20 17:46 | 1553118388.1 | -152 | 0.209519 | 0.000446 | 0 | 109.98894 | 111.43998 | 125.191715 | 21.059204 | 0.001947 | 0.001896 | -151.893406 | 0.238646 | 8.400614 | 0.003808 | 0.004633 | 0.004386 | 6.8e-05 | 0.001287 | 0.273116 | 1.369395 | 2.5481 | 100.58 | 20.68 | 19.313 | 68.473905 | 113.386371 | 67.243654 | 0.004687 | 1.037168 | 0.024925 | 24.031994 | -0.11723 | 0.14197 | -6.5e-05 | -0.004855 | -0.004855 | -1.201905
2019-03-20 17:46 | 1553118389.1 | -151 | 0.209549 | 0.000443 | 0 | 109.982793 | 111.226193 | 125.417049 | 21.059055 | 0.001906 | 0.001845 | -151.885892 | 0.237865 | 8.400412 | 0.003705 | 0.004415 | 0.00414 | 6.9e-05 | 0.001287 | 0.266093 | 1.333556 | 2.5481 | 100.58 | 20.68 | 19.313 | 67.49622 | 110.873636 | 66.036503 | 0.004687 | 1.040859 | 0.024992 | 24.010923 | -0.100554 | 0.141506 | -0.000242 | -0.018234 | -0.018234 | -0.31896
2019-03-20 17:46 | 1553118390.1 | -150 | 0.209493 | 0.000447 | 0 | 109.974386 | 111.333834 | 125.398507 | 21.058611 | 0.001955 | 0.001829 | -151.900728 | 0.237969 | 8.403201 | 0.003724 | 0.004851 | 0.004587 | 7e-05 | 0.00128 | 0.280305 | 1.299012 | 2.5479 | 100.58 | 20.69 | 19.312 | 68.659633 | 111.338747 | 65.631012 | 0.00469 | 1.042105 | 0.025005 | 23.994793 | -0.10989 | 0.141568 | 9.2e-05 | 0.006932 | 0.006932 | 0.839346
2019-03-20 17:46 | 1553118391.1 | -149 | 0.209491 | 0.000449 | 0 | 110.00123 | 111.544631 | 125.171765 | 21.058403 | 0.001977 | 0.001825 | -151.899386 | 0.238158 | 8.401413 | 0.003768 | 0.004883 | 0.00466 | 7e-05 | 0.00128 | 0.285117 | 1.312539 | 2.5479 | 100.58 | 20.68 | 19.313 | 69.203884 | 112.410691 | 65.544934 | 0.004687 | 1.04237 | 0.024986 | 23.970044 | -0.124626 | 0.14168 | 0.000102 | 0.00764 | 0.00764 | 0.762191
2019-03-20 17:47 | 1553118392.1 | -148 | 0.209505 | 0.000449 | 0 | 109.996377 | 111.527438 | 125.47855 | 21.057692 | 0.002003 | 0.001798 | -151.906171 | 0.237943 | 8.402518 | 0.003754 | 0.005227 | 0.005045 | 6.9e-05 | 0.001282 | 0.253207 | 1.312376 | 2.548 | 100.58 | 20.69 | 19.317 | 69.819943 | 112.068032 | 64.894215 | 0.004691 | 1.044376 | 0.02504 | 23.976334 | -0.123642 | 0.141552 | 1.7e-05 | 0.001223 | 0.001223 | 4.756134
2019-03-20 17:47 | 1553118393.1 | -147 | 0.209501 | 0.000451 | 0 | 109.973415 | 111.543135 | 125.512819 | 21.059113 | 0.001968 | 0.001873 | -151.904561 | 0.23832 | 8.400906 | 0.003752 | 0.004391 | 0.004154 | 6.6e-05 | 0.001283 | 0.280084 | 1.330089 | 2.5481 | 100.58 | 20.69 | 19.319 | 68.990884 | 112.019052 | 66.686639 | 0.004692 | 1.038868 | 0.024978 | 24.043098 | -0.126769 | 0.141777 | 4.3e-05 | 0.003203 | 0.003203 | 1.819073
2019-03-20 17:47 | 1553118394.1 | -146 | 0.209527 | 0.000445 | 0 | 109.973738 | 111.442222 | 125.726418 | 21.058432 | 0.00191 | 0.001804 | -151.889285 | 0.237793 | 8.402375 | 0.003738 | 0.005425 | 0.005239 | 6.5e-05 | 0.001288 | 0.282628 | 1.352832 | 2.5481 | 100.58 | 20.69 | 19.323 | 67.578327 | 111.667009 | 65.039288 | 0.004693 | 1.043928 | 0.02506 | 24.005153 | -0.118646 | 0.141463 | -0.000111 | -0.008431 | -0.008431 | -0.689582
2019-03-20 17:47 | 1553118395.1 | -145 | 0.209506 | 0.000447 | 0 | 109.95207 | 111.539023 | 125.557651 | 21.058549 | 0.002031 | 0.00186 | -151.895418 | 0.23806 | 8.404 | 0.0037 | 0.005233 | 0.005007 | 6.9e-05 | 0.001291 | 0.275439 | 1.312684 | 2.5481 | 100.58 | 20.69 | 19.33 | 70.49851 | 110.7406 | 66.374653 | 0.004695 | 1.039823 | 0.024994 | 24.036351 | -0.128175 | 0.141622 | 1.8e-05 | 0.001361 | 0.001361 | 4.276521
2019-03-20 17:47 | 1553118396.1 | -144 | 0.209538 | 0.000447 | 0 | 109.955951 | 111.428766 | 125.963959 | 21.059146 | 0.001985 | 0.001883 | -151.916138 | 0.238398 | 8.402759 | 0.00373 | 0.004481 | 0.004336 | 6.4e-05 | 0.001281 | 0.266812 | 1.315933 | 2.5481 | 100.58 | 20.69 | 19.334 | 69.383916 | 111.491563 | 66.948791 | 0.004695 | 1.038067 | 0.025013 | 24.095558 | -0.119013 | 0.141823 | -0.000176 | -0.013311 | -0.013311 | -0.437915
2019-03-20 17:47 | 1553118397.1 | -143 | 0.209533 | 0.000447 | 0 | 109.883183 | 111.30842 | 125.84472 | 21.057777 | 0.002006 | 0.001885 | -151.915678 | 0.23808 | 8.402583 | 0.003716 | 0.005627 | 0.005351 | 6.7e-05 | 0.001279 | 0.27024 | 1.336928 | 2.5481 | 100.58 | 20.69 | 19.338 | 69.904385 | 111.133598 | 66.995075 | 0.004696 | 1.037926 | 0.024999 | 24.085789 | -0.115269 | 0.141634 | -0.000147 | -0.01104 | -0.01104 | -0.527264
2019-03-20 17:47 | 1553118398.1 | -142 | 0.209544 | 0.000449 | 0 | 109.881889 | 111.317763 | 125.865376 | 21.058117 | 0.002 | 0.001812 | -151.918093 | 0.238971 | 8.402902 | 0.003735 | 0.005353 | 0.005239 | 6.8e-05 | 0.001281 | 0.288877 | 1.302888 | 2.5483 | 100.58 | 20.69 | 19.345 | 69.760269 | 111.612199 | 65.241789 | 0.004698 | 1.043304 | 0.025066 | 24.025605 | -0.116125 | 0.142164 | -0.000214 | -0.016179 | -0.016179 | -0.361149
2019-03-20 17:47 | 1553118399.1 | -141 | 0.209516 | 0.000446 | 0 | 109.868306 | 111.309913 | 125.899177 | 21.058221 | 0.001965 | 0.00185 | -151.921563 | 0.238971 | 8.400926 | 0.003683 | 0.005291 | 0.005086 | 6.6e-05 | 0.001281 | 0.244746 | 1.298484 | 2.5481 | 100.58 | 20.69 | 19.348 | 68.911897 | 110.331535 | 66.144167 | 0.004699 | 1.040529 | 0.025036 | 24.060848 | -0.1166 | 0.142164 | -4.3e-05 | -0.003203 | -0.003203 | -1.823943
2019-03-20 17:47 | 1553118400.1 | -140 | 0.209546 | 0.000443 | 0 | 109.79974 | 111.183586 | 126.236474 | 21.05803 | 0.001974 | 0.001855 | -151.929345 | 0.238737 | 8.402772 | 0.003678 | 0.004775 | 0.004469 | 6.9e-05 | 0.001282 | 0.253705 | 1.297504 | 2.548 | 100.58 | 20.69 | 19.351 | 69.113865 | 110.202981 | 66.261833 | 0.0047 | 1.040168 | 0.025065 | 24.097234 | -0.112027 | 0.142024 | -0.000222 | -0.016767 | -0.016767 | -0.348145
2019-03-20 17:47 | 1553118401.1 | -139 | 0.20953 | 0.000442 | 0 | 109.770957 | 111.446332 | 126.225911 | 21.058088 | 0.002035 | 0.001837 | -151.931951 | 0.237884 | 8.404163 | 0.00369 | 0.00553 | 0.005286 | 7e-05 | 0.001282 | 0.245852 | 1.274343 | 2.5479 | 100.58 | 20.69 | 19.351 | 70.586981 | 110.497225 | 65.840496 | 0.0047 | 1.041461 | 0.02508 | 24.081265 | -0.135485 | 0.141518 | -0.000124 | -0.009382 | -0.009382 | -0.61992
2019-03-20 17:47 | 1553118402.1 | -138 | 0.209509 | 0.000446 | 0 | 109.836934 | 111.269924 | 125.960438 | 21.058809 | 0.001939 | 0.001834 | -151.936705 | 0.238431 | 8.405157 | 0.003637 | 0.004745 | 0.004528 | 6.8e-05 | 0.001282 | 0.276489 | 1.306951 | 2.5479 | 100.58 | 20.69 | 19.35 | 68.273028 | 109.214805 | 65.769276 | 0.004699 | 1.04168 | 0.025056 | 24.053402 | -0.11594 | 0.141843 | 2e-06 | 9.3e-05 | 9.3e-05 | 62.750001
2019-03-20 17:47 | 1553118403.1 | -137 | 0.209535 | 0.000444 | 0 | 109.754464 | 111.312904 | 126.197509 | 21.05913 | 0.001929 | 0.001858 | -151.947189 | 0.23821 | 8.404202 | 0.003697 | 0.004857 | 0.004675 | 6.4e-05 | 0.001284 | 0.256802 | 1.319977 | 2.5481 | 100.58 | 20.69 | 19.341 | 68.050239 | 110.682078 | 66.33866 | 0.004697 | 1.039933 | 0.025058 | 24.096242 | -0.126113 | 0.141711 | -0.000151 | -0.011431 | -0.011431 | -0.509529
2019-03-20 17:47 | 1553118404.1 | -136 | 0.209539 | 0.000449 | 0 | 109.732148 | 111.236284 | 125.913964 | 21.058302 | 0.001972 | 0.001819 | -151.948703 | 0.237976 | 8.403799 | 0.003588 | 0.005338 | 0.005132 | 6.6e-05 | 0.001286 | 0.2912 | 1.335112 | 2.548 | 100.58 | 20.69 | 19.335 | 69.075189 | 108.032127 | 65.393526 | 0.004696 | 1.042836 | 0.025065 | 24.035629 | -0.121773 | 0.141572 | -0.000186 | -0.014064 | -0.014064 | -0.413725
2019-03-20 17:47 | 1553118405.1 | -135 | 0.209507 | 0.000444 | 0 | 109.636741 | 111.17013 | 126.101978 | 21.059003 | 0.002016 | 0.001837 | -151.946097 | 0.238906 | 8.401894 | 0.003711 | 0.005081 | 0.004834 | 6.4e-05 | 0.001286 | 0.253373 | 1.313289 | 2.5481 | 100.58 | 20.69 | 19.329 | 70.126204 | 111.014161 | 65.842106 | 0.004694 | 1.041456 | 0.025067 | 24.069498 | -0.124232 | 0.142125 | 1.9e-05 | 0.001463 | 0.001463 | 3.993514
2019-03-20 17:47 | 1553118406.1 | -134 | 0.209537 | 0.00044 | 1e-06 | 109.728589 | 111.137615 | 125.846364 | 21.057722 | 0.001981 | 0.00183 | -151.932775 | 0.23726 | 8.403292 | 0.003673 | 0.005352 | 0.005217 | 6.8e-05 | 0.001293 | 0.284564 | 1.388209 | 2.5481 | 100.58 | 20.69 | 19.322 | 69.305378 | 110.103979 | 65.668396 | 0.004693 | 1.04199 | 0.025048 | 24.038929 | -0.114126 | 0.141146 | -0.000159 | -0.01208 | -0.01208 | -0.480239
2019-03-20 17:47 | 1553118407.1 | -133 | 0.209526 | 0.000444 | 0 | 109.704333 | 111.211617 | 125.721491 | 21.058718 | 0.001978 | 0.001835 | -151.923019 | 0.238158 | 8.401316 | 0.003634 | 0.005024 | 0.004745 | 6.4e-05 | 0.00129 | 0.263936 | 1.329687 | 2.5481 | 100.58 | 20.69 | 19.304 | 69.228227 | 109.157131 | 65.780252 | 0.004688 | 1.041646 | 0.025032 | 24.030965 | -0.122057 | 0.14168 | -9.7e-05 | -0.007279 | -0.007279 | -0.799995
2019-03-20 17:47 | 1553118408.1 | -132 | 0.209508 | 0.000445 | 0 | 109.513842 | 111.152939 | 125.786743 | 21.059532 | 0.002055 | 0.00187 | -151.913953 | 0.238581 | 8.403727 | 0.003602 | 0.005076 | 0.004956 | 6.5e-05 | 0.00129 | 0.273835 | 1.338602 | 2.5482 | 100.58 | 20.69 | 19.294 | 71.084143 | 108.373796 | 66.633898 | 0.004686 | 1.039029 | 0.025007 | 24.067452 | -0.132881 | 0.141932 | 6e-06 | 0.00047 | 0.00047 | 12.419949
2019-03-20 17:47 | 1553118409.1 | -131 | 0.209517 | 0.000444 | 0 | 109.565913 | 111.090896 | 125.820309 | 21.058974 | 0.001913 | 0.001842 | -151.903871 | 0.238281 | 8.401595 | 0.003559 | 0.004881 | 0.004644 | 6.5e-05 | 0.001284 | 0.276158 | 1.352981 | 2.5481 | 100.58 | 20.69 | 19.271 | 67.655311 | 107.334086 | 65.960659 | 0.00468 | 1.041092 | 0.025035 | 24.046805 | -0.123635 | 0.141754 | -4.6e-05 | -0.003486 | -0.003486 | -1.671082
2019-03-20 17:47 | 1553118410.1 | -130 | 0.209476 | 0.000444 | 0 | 109.564942 | 111.121544 | 125.492635 | 21.059873 | 0.001964 | 0.001809 | -151.882136 | 0.238737 | 8.404085 | 0.003554 | 0.005646 | 0.005452 | 6.5e-05 | 0.00128 | 0.266093 | 1.325095 | 2.5481 | 100.58 | 20.69 | 19.258 | 68.878405 | 107.194919 | 65.156888 | 0.004677 | 1.043565 | 0.025032 | 23.986994 | -0.126182 | 0.142024 | 0.000205 | 0.015485 | 0.015485 | 0.376966
2019-03-20 17:47 | 1553118411.1 | -129 | 0.209506 | 0.000448 | 1e-06 | 109.585964 | 111.137615 | 125.448741 | 21.061316 | 0.001968 | 0.001857 | -151.875926 | 0.237813 | 8.402219 | 0.003515 | 0.005059 | 0.004847 | 6.6e-05 | 0.001278 | 0.264323 | 1.305762 | 2.548 | 100.58 | 20.69 | 19.245 | 68.992301 | 106.249282 | 66.310239 | 0.004674 | 1.04002 | 0.024985 | 24.023645 | -0.125759 | 0.141475 | 1.5e-05 | 0.001105 | 0.001105 | 5.261391
2019-03-20 17:47 | 1553118412.1 | -128 | 0.2095 | 0.000451 | -1e-06 | 109.513196 | 110.957467 | 125.72548 | 21.059217 | 0.001977 | 0.001904 | -151.853251 | 0.238502 | 8.403753 | 0.003597 | 0.004959 | 0.00472 | 6.7e-05 | 0.001279 | 0.255862 | 1.333799 | 2.548 | 100.58 | 20.69 | 19.216 | 69.18905 | 108.235546 | 67.439633 | 0.004667 | 1.036571 | 0.024971 | 24.090103 | -0.11719 | 0.141885 | 5.4e-05 | 0.004068 | 0.004068 | 1.43333
2019-03-20 17:47 | 1553118413.1 | -127 | 0.209512 | 0.000449 | 0 | 109.429432 | 110.999327 | 125.541222 | 21.060288 | 0.001915 | 0.001843 | -151.843974 | 0.238132 | 8.403116 | 0.003587 | 0.005221 | 0.005131 | 6.5e-05 | 0.001283 | 0.271678 | 1.326294 | 2.5482 | 100.58 | 20.69 | 19.202 | 67.712848 | 108.003479 | 65.984545 | 0.004663 | 1.041019 | 0.025006 | 24.020966 | -0.127408 | 0.141665 | -2.1e-05 | -0.001625 | -0.001625 | -3.583776
2019-03-20 17:47 | 1553118414.1 | -126 | 0.209498 | 0.000444 | 0 | 109.386094 | 111.022126 | 125.591686 | 21.059269 | 0.001986 | 0.001879 | -151.858618 | 0.238184 | 8.404897 | 0.003616 | 0.004932 | 0.004664 | 6.6e-05 | 0.001289 | 0.255364 | 1.323473 | 2.5482 | 100.58 | 20.69 | 19.176 | 69.416724 | 108.702163 | 66.848152 | 0.004657 | 1.038374 | 0.02498 | 24.056365 | -0.132788 | 0.141696 | 7e-05 | 0.005257 | 0.005257 | 1.107801
2019-03-20 17:47 | 1553118415.1 | -125 | 0.209493 | 0.000445 | 0 | 109.396443 | 110.884585 | 125.603421 | 21.058955 | 0.001937 | 0.00189 | -151.846983 | 0.237507 | 8.403669 | 0.003619 | 0.004879 | 0.004686 | 6.5e-05 | 0.001281 | 0.24635 | 1.358571 | 2.5482 | 100.58 | 20.69 | 19.164 | 68.234224 | 108.779101 | 67.115489 | 0.004654 | 1.037559 | 0.024971 | 24.066945 | -0.120854 | 0.141293 | 0.000104 | 0.007852 | 0.007852 | 0.73959
2019-03-20 17:47 | 1553118416.1 | -124 | 0.209502 | 0.000444 | 0 | 109.384477 | 110.840109 | 125.56563 | 21.059295 | 0.002025 | 0.00183 | -151.858387 | 0.238925 | 8.401485 | 0.003673 | 0.00568 | 0.005474 | 6.2e-05 | 0.001276 | 0.274167 | 1.321267 | 2.5481 | 100.58 | 20.69 | 19.153 | 70.343985 | 110.081943 | 65.653566 | 0.004652 | 1.042036 | 0.025021 | 24.011576 | -0.118244 | 0.142137 | 4.6e-05 | 0.003471 | 0.003471 | 1.683107
2019-03-20 17:47 | 1553118417.1 | -123 | 0.209505 | 0.000442 | 0 | 109.37251 | 110.664072 | 125.721487 | 21.059928 | 0.001977 | 0.001911 | -151.871919 | 0.237787 | 8.401673 | 0.003684 | 0.005215 | 0.00503 | 6.2e-05 | 0.001272 | 0.286554 | 1.331652 | 2.5481 | 100.58 | 20.69 | 19.13 | 69.197432 | 110.365547 | 67.622096 | 0.004646 | 1.036016 | 0.024964 | 24.096172 | -0.105006 | 0.141459 | 3.4e-05 | 0.002571 | 0.002571 | 2.261708
2019-03-20 17:47 | 1553118418.1 | -122 | 0.209493 | 0.000448 | 0 | 109.260609 | 110.720508 | 125.732754 | 21.059717 | 0.001956 | 0.001789 | -151.878456 | 0.23767 | 8.401719 | 0.003605 | 0.004527 | 0.004314 | 6.2e-05 | 0.001273 | 0.279752 | 1.351511 | 2.5481 | 100.58 | 20.69 | 19.118 | 68.691957 | 108.444166 | 64.675069 | 0.004643 | 1.045054 | 0.025074 | 23.992828 | -0.118722 | 0.14139 | 9.9e-05 | 0.007492 | 0.007492 | 0.775644
2019-03-20 17:47 | 1553118419.1 | -121 | 0.209493 | 0.00045 | 0 | 109.264165 | 110.637909 | 125.573612 | 21.059477 | 0.001971 | 0.001788 | -151.905021 | 0.23862 | 8.401868 | 0.003686 | 0.005752 | 0.005511 | 6.4e-05 | 0.001274 | 0.295182 | 1.307345 | 2.548 | 100.58 | 20.69 | 19.107 | 69.06383 | 110.418837 | 64.66088 | 0.00464 | 1.045098 | 0.025058 | 23.977135 | -0.111756 | 0.141955 | 9.5e-05 | 0.007232 | 0.007232 | 0.806777
2019-03-20 17:47 | 1553118420.1 | -120 | 0.209513 | 0.000443 | 0 | 109.258669 | 110.608009 | 125.717263 | 21.059837 | 0.001927 | 0.001846 | -151.936858 | 0.238145 | 8.403805 | 0.003615 | 0.004783 | 0.00463 | 6.7e-05 | 0.001271 | 0.270959 | 1.323763 | 2.5481 | 100.58 | 20.69 | 19.084 | 67.9901 | 108.692517 | 66.053618 | 0.004635 | 1.040807 | 0.025021 | 24.04025 | -0.109788 | 0.141672 | -1.8e-05 | -0.001345 | -0.001345 | -4.328033
2019-03-20 17:47 | 1553118421.1 | -119 | 0.2095 | 0.000438 | 0 | 109.212419 | 110.555684 | 125.955976 | 21.059964 | 0.001917 | 0.001874 | -151.943221 | 0.237286 | 8.402037 | 0.003624 | 0.004677 | 0.004413 | 6.2e-05 | 0.001268 | 0.287992 | 1.348051 | 2.5482 | 100.58 | 20.69 | 19.074 | 67.764707 | 108.896695 | 66.728828 | 0.004632 | 1.038739 | 0.02502 | 24.087001 | -0.109343 | 0.141162 | 6.6e-05 | 0.004956 | 0.004956 | 1.170541
2019-03-20 17:47 | 1553118422.1 | -118 | 0.209476 | 0.000448 | 0 | 109.174257 | 110.452155 | 125.544976 | 21.059101 | 0.001911 | 0.001842 | -151.957961 | 0.238672 | 8.401277 | 0.003673 | 0.005057 | 0.004755 | 6.6e-05 | 0.001273 | 0.267199 | 1.398138 | 2.548 | 100.58 | 20.69 | 19.056 | 67.605665 | 110.085642 | 65.949237 | 0.004628 | 1.041127 | 0.025008 | 24.020075 | -0.104089 | 0.141986 | 0.0002 | 0.015119 | 0.015119 | 0.385984
2019-03-20 17:47 | 1553118423.1 | -117 | 0.20952 | 0.000446 | 0 | 109.073028 | 110.645384 | 125.440524 | 21.060158 | 0.001981 | 0.001819 | -151.95476 | 0.238789 | 8.403708 | 0.003628 | 0.004468 | 0.00422 | 6.1e-05 | 0.001276 | 0.271125 | 1.385567 | 2.5483 | 100.58 | 20.69 | 19.049 | 69.303896 | 108.99066 | 65.393644 | 0.004626 | 1.042836 | 0.025018 | 23.990403 | -0.128021 | 0.142055 | -5.9e-05 | -0.004464 | -0.004464 | -1.307915
2019-03-20 17:47 | 1553118424.1 | -116 | 0.209489 | 0.00045 | 0 | 109.047801 | 110.606141 | 125.817491 | 21.059516 | 0.001934 | 0.001837 | -151.945962 | 0.237761 | 8.401277 | 0.00367 | 0.004774 | 0.004581 | 6.2e-05 | 0.001275 | 0.284951 | 1.345135 | 2.5482 | 100.58 | 20.69 | 19.041 | 68.163608 | 110.020658 | 65.835629 | 0.004624 | 1.041476 | 0.025039 | 24.042102 | -0.126917 | 0.141444 | 0.000121 | 0.00914 | 0.00914 | 0.636068
2019-03-20 17:47 | 1553118425.1 | -115 | 0.209495 | 0.000443 | 0 | 109.027427 | 110.433094 | 125.659287 | 21.059824 | 0.001989 | 0.001835 | -151.952192 | 0.238457 | 8.401361 | 0.003616 | 0.005267 | 0.00508 | 6.3e-05 | 0.001278 | 0.290315 | 1.325716 | 2.5482 | 100.58 | 20.69 | 19.027 | 69.486725 | 108.716795 | 65.781326 | 0.004621 | 1.041643 | 0.025026 | 24.025058 | -0.114583 | 0.141858 | 9.5e-05 | 0.007199 | 0.007199 | 0.809906
2019-03-20 17:47 | 1553118426.1 | -114 | 0.209509 | 0.000446 | 0 | 108.973416 | 110.308633 | 125.674779 | 21.059334 | 0.001958 | 0.001866 | -151.95637 | 0.238307 | 8.403857 | 0.003677 | 0.004351 | 0.004153 | 6.5e-05 | 0.001273 | 0.27024 | 1.365544 | 2.5481 | 100.58 | 20.69 | 19.021 | 68.737499 | 110.181166 | 66.537029 | 0.004619 | 1.039325 | 0.024999 | 24.053309 | -0.108929 | 0.141769 | 4e-06 | 0.000305 | 0.000305 | 19.116959
2019-03-20 17:47 | 1553118427.1 | -113 | 0.209486 | 0.000447 | 0 | 108.875098 | 110.243601 | 125.717264 | 21.059075 | 0.001963 | 0.001838 | -151.942857 | 0.238346 | 8.4048 | 0.003642 | 0.005357 | 0.005133 | 6.5e-05 | 0.001264 | 0.269134 | 1.302552 | 2.5479 | 100.58 | 20.69 | 19.011 | 68.857438 | 109.35138 | 65.861659 | 0.004617 | 1.041396 | 0.025028 | 24.033447 | -0.111728 | 0.141792 | 0.000146 | 0.011016 | 0.011016 | 0.529031
2019-03-20 17:47 | 1553118428.1 | -112 | 0.209507 | 0.000448 | 0 | 108.801359 | 110.110545 | 125.736042 | 21.058922 | 0.001963 | 0.001861 | -151.967487 | 0.238672 | 8.400815 | 0.003632 | 0.005116 | 0.004843 | 6.5e-05 | 0.001266 | 0.283845 | 1.372213 | 2.5481 | 100.58 | 20.69 | 19.007 | 68.864261 | 109.106065 | 66.407001 | 0.004616 | 1.039723 | 0.02501 | 24.054566 | -0.106986 | 0.141986 | 1.2e-05 | 0.000902 | 0.000902 | 6.470249
2019-03-20 17:47 | 1553118429.1 | -111 | 0.209493 | 0.00045 | 0 | 108.797156 | 110.13783 | 125.755288 | 21.059295 | 0.001933 | 0.00184 | -151.955738 | 0.238515 | 8.402271 | 0.003607 | 0.004732 | 0.004547 | 6.7e-05 | 0.001257 | 0.258019 | 1.328325 | 2.5481 | 100.58 | 20.69 | 19.006 | 68.149449 | 108.488685 | 65.91503 | 0.004616 | 1.041232 | 0.02503 | 24.038973 | -0.109547 | 0.141893 | 9.7e-05 | 0.007317 | 0.007317 | 0.797048
2019-03-20 17:47 | 1553118430.1 | -110 | 0.209511 | 0.000448 | 0 | 108.7011 | 110.124748 | 125.789323 | 21.059587 | 0.001916 | 0.001859 | -151.949221 | 0.238431 | 8.403149 | 0.003585 | 0.005113 | 0.004845 | 6.6e-05 | 0.001249 | 0.279918 | 1.339714 | 2.5481 | 100.58 | 20.69 | 19.006 | 67.738615 | 107.968069 | 66.352332 | 0.004616 | 1.039891 | 0.025017 | 24.057725 | -0.116385 | 0.141843 | -1e-05 | -0.000794 | -0.000794 | -7.342123
2019-03-20 17:47 | 1553118431.1 | -109 | 0.209515 | 0.000447 | 0 | 108.663261 | 109.903861 | 125.348043 | 21.059185 | 0.002014 | 0.001871 | -151.94671 | 0.238971 | 8.403968 | 0.003685 | 0.005997 | 0.005787 | 6.9e-05 | 0.001253 | 0.281522 | 1.322068 | 2.548 | 100.58 | 20.69 | 19.008 | 70.081919 | 110.37746 | 66.643662 | 0.004616 | 1.038999 | 0.024963 | 24.025791 | -0.101541 | 0.142164 | -3.4e-05 | -0.002552 | -0.002552 | -2.289469
2019-03-20 17:47 | 1553118432.1 | -108 | 0.209534 | 0.00045 | 0 | 108.626067 | 109.840324 | 125.773832 | 21.059393 | 0.002034 | 0.001784 | -151.945656 | 0.238431 | 8.403285 | 0.003669 | 0.004896 | 0.004617 | 6.4e-05 | 0.001258 | 0.284398 | 1.32333 | 2.5481 | 100.58 | 20.69 | 19.01 | 70.57575 | 109.997444 | 64.5672 | 0.004617 | 1.045388 | 0.025082 | 23.992915 | -0.09943 | 0.141843 | -0.000146 | -0.01108 | -0.01108 | -0.526169
2019-03-20 17:47 | 1553118433.1 | -107 | 0.209536 | 0.000445 | 0 | 108.514166 | 109.706147 | 125.813265 | 21.060314 | 0.001981 | 0.001823 | -151.948147 | 0.238249 | 8.401218 | 0.003583 | 0.004561 | 0.00447 | 6.7e-05 | 0.001263 | 0.282794 | 1.305921 | 2.548 | 100.58 | 20.69 | 19.019 | 69.291549 | 107.900311 | 65.50782 | 0.004619 | 1.042484 | 0.025051 | 24.030071 | -0.097716 | 0.141734 | -0.000155 | -0.011743 | -0.011743 | -0.496071
2019-03-20 17:47 | 1553118434.1 | -106 | 0.209516 | 0.000448 | 0 | 108.516754 | 109.737916 | 125.511411 | 21.060768 | 0.002013 | 0.001865 | -151.943777 | 0.238873 | 8.40166 | 0.003601 | 0.005319 | 0.005004 | 6.4e-05 | 0.001264 | 0.288877 | 1.289418 | 2.548 | 100.58 | 20.68 | 19.024 | 70.068554 | 108.33785 | 66.515815 | 0.004617 | 1.03939 | 0.024984 | 24.03692 | -0.100093 | 0.142106 | -3.9e-05 | -0.002944 | -0.002944 | -1.983892
2019-03-20 17:47 | 1553118435.1 | -105 | 0.209522 | 0.000448 | 0 | 108.50511 | 109.793605 | 125.785334 | 21.060022 | 0.001953 | 0.001831 | -151.938506 | 0.237969 | 8.403948 | 0.003622 | 0.004906 | 0.004698 | 6.7e-05 | 0.001259 | 0.274001 | 1.311719 | 2.5481 | 100.58 | 20.69 | 19.04 | 68.614367 | 108.844036 | 65.700216 | 0.004624 | 1.041892 | 0.025041 | 24.034228 | -0.10559 | 0.141568 | -7.6e-05 | -0.00576 | -0.00576 | -1.010095
2019-03-20 17:47 | 1553118436.1 | -104 | 0.209529 | 0.000445 | 0 | 108.361191 | 109.500583 | 125.867722 | 21.060849 | 0.001989 | 0.001822 | -151.936475 | 0.236798 | 8.402837 | 0.003644 | 0.004756 | 0.004569 | 6.8e-05 | 0.001262 | 0.291919 | 1.316233 | 2.548 | 100.58 | 20.69 | 19.05 | 69.480028 | 109.396617 | 65.470092 | 0.004627 | 1.0426 | 0.025058 | 24.033932 | -0.093559 | 0.140871 | -0.000112 | -0.008439 | -0.008439 | -0.686107
2019-03-20 17:47 | 1553118437.1 | -103 | 0.209517 | 0.000445 | 0 | 108.312033 | 109.509553 | 125.684403 | 21.060408 | 0.002 | 0.001856 | -151.936896 | 0.237832 | 8.405014 | 0.003743 | 0.00536 | 0.00521 | 6.6e-05 | 0.001259 | 0.285282 | 1.309328 | 2.548 | 100.58 | 20.69 | 19.063 | 69.758647 | 111.795962 | 66.299256 | 0.00463 | 1.040053 | 0.025009 | 24.04581 | -0.09835 | 0.141487 | -3.7e-05 | -0.002827 | -0.002827 | -2.057183
2019-03-20 17:47 | 1553118438.1 | -102 | 0.20951 | 0.000444 | 0 | 108.268371 | 109.527494 | 125.658583 | 21.060106 | 0.002005 | 0.001817 | -151.913608 | 0.23845 | 8.403181 | 0.003589 | 0.004894 | 0.004699 | 6.9e-05 | 0.001259 | 0.288545 | 1.328196 | 2.5481 | 100.58 | 20.68 | 19.09 | 69.880929 | 108.045065 | 65.342835 | 0.004633 | 1.042992 | 0.025042 | 24.009444 | -0.103422 | 0.141854 | 5e-06 | 0.000375 | 0.000375 | 15.527579
2019-03-20 17:47 | 1553118439.1 | -101 | 0.209533 | 0.00045 | 0 | 108.161644 | 109.353699 | 125.785568 | 21.060217 | 0.001997 | 0.001842 | -151.906785 | 0.237813 | 8.402759 | 0.003589 | 0.005287 | 0.005033 | 6.7e-05 | 0.001261 | 0.261613 | 1.326453 | 2.5481 | 100.58 | 20.68 | 19.105 | 69.684435 | 108.043474 | 65.953448 | 0.004637 | 1.041114 | 0.025032 | 24.043229 | -0.098039 | 0.141475 | -0.000144 | -0.010825 | -0.010825 | -0.537126
2019-03-20 17:47 | 1553118440.1 | -100 | 0.209517 | 0.000446 | -1e-06 | 108.04004 | 109.337628 | 125.724541 | 21.060509 | 0.001946 | 0.001844 | -151.895648 | 0.239016 | 8.403695 | 0.003652 | 0.004938 | 0.004852 | 6.8e-05 | 0.001263 | 0.27743 | 1.371537 | 2.548 | 100.58 | 20.68 | 19.135 | 68.463392 | 109.58632 | 66.009052 | 0.004644 | 1.040943 | 0.025024 | 24.039367 | -0.106786 | 0.142191 | -3.9e-05 | -0.00292 | -0.00292 | -2.001565
2019-03-20 17:47 | 1553118441.1 | -99 | 0.20953 | 0.000445 | 0 | 107.961773 | 109.178037 | 125.887909 | 21.059821 | 0.001952 | 0.001887 | -151.906229 | 0.238626 | 8.401972 | 0.003657 | 0.004277 | 0.004156 | 6.8e-05 | 0.001267 | 0.294794 | 1.353335 | 2.5481 | 100.58 | 20.68 | 19.149 | 68.596864 | 109.70619 | 67.042267 | 0.004648 | 1.037782 | 0.025002 | 24.091593 | -0.100203 | 0.141959 | -0.000117 | -0.008793 | -0.008793 | -0.663564
2019-03-20 17:47 | 1553118442.1 | -98 | 0.209523 | 0.000443 | 0 | 107.878656 | 109.194854 | 125.635347 | 21.060632 | 0.001974 | 0.001802 | -151.911423 | 0.238021 | 8.402999 | 0.003701 | 0.0053 | 0.005059 | 6.9e-05 | 0.001268 | 0.279752 | 1.331332 | 2.548 | 100.58 | 20.68 | 19.164 | 69.118554 | 110.785932 | 64.980556 | 0.004651 | 1.04411 | 0.025053 | 23.994374 | -0.10847 | 0.141599 | -7.4e-05 | -0.005628 | -0.005628 | -1.034121
2019-03-20 17:47 | 1553118443.1 | -97 | 0.20953 | 0.000444 | 0 | 107.876393 | 109.009847 | 125.858099 | 21.059818 | 0.001967 | 0.001871 | -151.93659 | 0.238925 | 8.402538 | 0.003757 | 0.005123 | 0.004875 | 7.2e-05 | 0.001266 | 0.289817 | 1.337348 | 2.5481 | 100.58 | 20.68 | 19.196 | 68.95407 | 112.143618 | 66.652212 | 0.004659 | 1.038973 | 0.025013 | 24.074927 | -0.09349 | 0.142137 | -0.000112 | -0.008448 | -0.008448 | -0.691505
2019-03-20 17:47 | 1553118444.1 | -96 | 0.209489 | 0.000441 | 0 | 107.73797 | 109.044979 | 125.75881 | 21.059818 | 0.001988 | 0.001885 | -151.949163 | 0.238424 | 8.402024 | 0.003742 | 0.005171 | 0.004978 | 6.6e-05 | 0.001265 | 0.258903 | 1.32805 | 2.548 | 100.58 | 20.68 | 19.211 | 69.466529 | 111.773483 | 66.987678 | 0.004663 | 1.037948 | 0.024991 | 24.077305 | -0.107857 | 0.141839 | 0.000135 | 0.010188 | 0.010188 | 0.572173
2019-03-20 17:47 | 1553118445.1 | -95 | 0.209556 | 0.000442 | 0 | 107.618955 | 108.701129 | 125.414941 | 21.060729 | 0.001977 | 0.001792 | -151.950352 | 0.23875 | 8.403051 | 0.00363 | 0.004665 | 0.004432 | 7e-05 | 0.001264 | 0.278149 | 1.331718 | 2.548 | 100.58 | 20.68 | 19.244 | 69.20542 | 109.047098 | 64.752565 | 0.004671 | 1.044814 | 0.025039 | 23.965234 | -0.089494 | 0.142032 | -0.000266 | -0.020078 | -0.020078 | -0.290737
2019-03-20 17:47 | 1553118446.1 | -94 | 0.209532 | 0.000442 | 1e-06 | 107.670701 | 108.900339 | 125.506718 | 21.060973 | 0.001975 | 0.001835 | -151.954108 | 0.238789 | 8.40181 | 0.003618 | 0.004934 | 0.004668 | 6.9e-05 | 0.001267 | 0.255143 | 1.34295 | 2.548 | 100.58 | 20.68 | 19.259 | 69.152536 | 108.766019 | 65.784848 | 0.004674 | 1.041632 | 0.02501 | 24.010593 | -0.101571 | 0.142055 | -0.000125 | -0.009439 | -0.009439 | -0.61853
2019-03-20 17:47 | 1553118447.1 | -93 | 0.209541 | 0.000444 | 0 | 107.596639 | 108.638712 | 125.63605 | 21.059934 | 0.001941 | 0.001874 | -151.953131 | 0.237475 | 8.402648 | 0.003647 | 0.004843 | 0.004639 | 6.9e-05 | 0.001264 | 0.259291 | 1.29067 | 2.548 | 100.58 | 20.68 | 19.273 | 68.334942 | 109.454041 | 66.722546 | 0.004678 | 1.038758 | 0.024989 | 24.056169 | -0.086211 | 0.141274 | -0.000179 | -0.013522 | -0.013522 | -0.429401
2019-03-20 17:47 | 1553118448.1 | -92 | 0.209539 | 0.000448 | 0 | 107.503494 | 108.639834 | 125.529956 | 21.060843 | 0.001965 | 0.001865 | -151.949987 | 0.237254 | 8.402109 | 0.003651 | 0.004685 | 0.004426 | 6.5e-05 | 0.001262 | 0.285117 | 1.304661 | 2.5481 | 100.58 | 20.68 | 19.299 | 68.902903 | 109.551895 | 66.511078 | 0.004684 | 1.039405 | 0.024986 | 24.038528 | -0.09405 | 0.141142 | -0.000173 | -0.013048 | -0.013048 | -0.444576
2019-03-20 17:47 | 1553118449.1 | -91 | 0.209543 | 0.000444 | 0 | 107.387713 | 108.568074 | 125.450149 | 21.061342 | 0.001963 | 0.001862 | -151.954243 | 0.238197 | 8.402226 | 0.003583 | 0.004008 | 0.00379 | 7e-05 | 0.001266 | 0.262166 | 1.29924 | 2.548 | 100.58 | 20.68 | 19.31 | 68.869734 | 107.903504 | 66.436768 | 0.004687 | 1.039632 | 0.024981 | 24.028256 | -0.097778 | 0.141703 | -0.000192 | -0.014481 | -0.014481 | -0.402188
2019-03-20 17:47 | 1553118450.1 | -90 | 0.209533 | 0.000447 | 0 | 107.304918 | 108.321396 | 125.499206 | 21.061187 | 0.001926 | 0.001886 | -151.956025 | 0.238177 | 8.402882 | 0.003608 | 0.005321 | 0.005065 | 6.9e-05 | 0.001266 | 0.284951 | 1.294808 | 2.548 | 100.58 | 20.68 | 19.321 | 67.969532 | 108.509242 | 67.020989 | 0.004689 | 1.037847 | 0.024964 | 24.053618 | -0.084331 | 0.141692 | -0.000135 | -0.010157 | -0.010157 | -0.573373
2019-03-20 17:48 | 1553118451.1 | -89 | 0.209566 | 0.000444 | 0 | 107.251555 | 108.297478 | 125.491225 | 21.060106 | 0.002 | 0.001823 | -151.963615 | 0.238197 | 8.401816 | 0.003565 | 0.004638 | 0.004367 | 6.9e-05 | 0.001266 | 0.283513 | 1.286048 | 2.5481 | 100.58 | 20.69 | 19.34 | 69.756912 | 107.468457 | 65.495831 | 0.004697 | 1.042521 | 0.025019 | 23.998872 | -0.086805 | 0.141703 | -0.00033 | -0.02495 | -0.02495 | -0.233424
2019-03-20 17:48 | 1553118452.1 | -88 | 0.209458 | 0.000447 | 0 | 107.159057 | 108.276548 | 125.518452 | 21.060294 | 0.001956 | 0.001896 | -151.956984 | 0.237858 | 8.404293 | 0.003603 | 0.004305 | 0.004104 | 7.1e-05 | 0.001272 | 0.279586 | 1.316142 | 2.5479 | 100.58 | 20.69 | 19.347 | 68.688671 | 108.397372 | 67.241586 | 0.004699 | 1.037174 | 0.024958 | 24.063261 | -0.092794 | 0.141502 | 0.00032 | 0.024087 | 0.024087 | 0.241443
2019-03-20 17:48 | 1553118453.1 | -87 | 0.209536 | 0.000446 | 1e-06 | 107.019019 | 108.199555 | 125.347807 | 21.059999 | 0.001983 | 0.001882 | -151.945905 | 0.237214 | 8.401667 | 0.003536 | 0.004731 | 0.004497 | 6.9e-05 | 0.001277 | 0.286001 | 1.34683 | 2.5481 | 100.58 | 20.69 | 19.361 | 69.347247 | 106.758704 | 66.920041 | 0.004702 | 1.038155 | 0.024953 | 24.035538 | -0.098128 | 0.141119 | -0.000154 | -0.011611 | -0.011611 | -0.499546
2019-03-20 17:48 | 1553118454.1 | -86 | 0.209536 | 0.000448 | 1e-06 | 107.018048 | 107.946151 | 125.692852 | 21.06106 | 0.001942 | 0.001805 | -151.934385 | 0.23778 | 8.401686 | 0.003573 | 0.00554 | 0.005296 | 6.8e-05 | 0.001277 | 0.278149 | 1.330037 | 2.5481 | 100.58 | 20.69 | 19.366 | 68.347814 | 107.670881 | 65.055072 | 0.004703 | 1.04388 | 0.025056 | 24.002509 | -0.077236 | 0.141456 | -0.000153 | -0.011577 | -0.011577 | -0.502187
2019-03-20 17:48 | 1553118455.1 | -85 | 0.209535 | 0.000446 | 0 | 106.975681 | 108.073974 | 125.817255 | 21.062134 | 0.001979 | 0.001823 | -151.943739 | 0.237806 | 8.402453 | 0.003577 | 0.005295 | 0.005058 | 6.6e-05 | 0.001278 | 0.253705 | 1.315948 | 2.5481 | 100.58 | 20.69 | 19.37 | 69.261346 | 107.755448 | 65.492509 | 0.004704 | 1.042531 | 0.025052 | 24.029909 | -0.091363 | 0.141471 | -0.000144 | -0.010858 | -0.010858 | -0.535479
2019-03-20 17:48 | 1553118456.1 | -84 | 0.209472 | 0.000447 | 0 | 106.90647 | 107.968201 | 125.628303 | 21.061836 | 0.001967 | 0.001868 | -151.934615 | 0.23834 | 8.403025 | 0.003617 | 0.00481 | 0.00465 | 7e-05 | 0.001284 | 0.265374 | 1.330133 | 2.5481 | 100.58 | 20.69 | 19.371 | 68.972374 | 108.745732 | 66.572886 | 0.004704 | 1.039216 | 0.024993 | 24.05013 | -0.088394 | 0.141788 | 0.000232 | 0.017452 | 0.017452 | 0.333911
2019-03-20 17:48 | 1553118457.1 | -83 | 0.209483 | 0.000447 | 0 | 106.813973 | 107.914007 | 125.49451 | 21.060528 | 0.001946 | 0.001843 | -151.934845 | 0.238646 | 8.400068 | 0.003608 | 0.005035 | 0.004705 | 6.6e-05 | 0.00129 | 0.284951 | 1.31035 | 2.5481 | 100.58 | 20.69 | 19.368 | 68.446342 | 108.503981 | 65.973954 | 0.004704 | 1.041051 | 0.025002 | 24.016122 | -0.091645 | 0.14197 | 0.000166 | 0.012547 | 0.012547 | 0.46504
2019-03-20 17:48 | 1553118458.1 | -82 | 0.209493 | 0.000446 | 0 | 106.741528 | 107.801882 | 125.911614 | 21.061628 | 0.001968 | 0.001887 | -151.936494 | 0.237488 | 8.403526 | 0.003574 | 0.005338 | 0.005224 | 6.9e-05 | 0.001293 | 0.28943 | 1.353615 | 2.5482 | 100.58 | 20.7 | 19.357 | 68.973134 | 107.690374 | 67.026948 | 0.004704 | 1.037829 | 0.025005 | 24.093318 | -0.088415 | 0.141281 | 0.00011 | 0.008296 | 0.008296 | 0.699926
2019-03-20 17:48 | 1553118459.1 | -81 | 0.20953 | 0.000447 | 0 | 106.760287 | 107.709565 | 126.08836 | 21.061427 | 0.001951 | 0.001843 | -151.924533 | 0.23806 | 8.402583 | 0.003688 | 0.005349 | 0.005175 | 6.6e-05 | 0.001288 | 0.263604 | 1.340589 | 2.548 | 100.58 | 20.69 | 19.349 | 68.581355 | 110.467191 | 65.970257 | 0.004699 | 1.041063 | 0.025061 | 24.072747 | -0.07918 | 0.141622 | -0.000113 | -0.008517 | -0.008517 | -0.683407
2019-03-20 17:48 | 1553118460.1 | -80 | 0.209526 | 0.000445 | 0 | 106.74541 | 107.731991 | 126.229195 | 21.061686 | 0.001963 | 0.001847 | -151.911615 | 0.23728 | 8.402427 | 0.003653 | 0.004799 | 0.004605 | 6.5e-05 | 0.001287 | 0.290149 | 1.298781 | 2.5481 | 100.58 | 20.69 | 19.34 | 68.85853 | 109.617367 | 66.074174 | 0.004697 | 1.040744 | 0.025071 | 24.089877 | -0.082289 | 0.141158 | -8.6e-05 | -0.006498 | -0.006498 | -0.89281
2019-03-20 17:48 | 1553118461.1 | -79 | 0.209547 | 0.000448 | 0 | 106.677816 | 107.757031 | 126.498893 | 21.062017 | 0.001929 | 0.001808 | -151.88133 | 0.237403 | 8.402161 | 0.003689 | 0.005046 | 0.004837 | 6.8e-05 | 0.001281 | 0.268637 | 1.357933 | 2.5482 | 100.58 | 20.69 | 19.318 | 68.038136 | 110.474092 | 65.139483 | 0.004692 | 1.043619 | 0.025133 | 24.082352 | -0.090034 | 0.141231 | -0.00022 | -0.016709 | -0.016709 | -0.347395
2019-03-20 17:48 | 1553118462.1 | -78 | 0.209573 | 0.000446 | 0 | 106.63092 | 107.623603 | 126.313697 | 21.061443 | 0.001988 | 0.001828 | -151.880315 | 0.237332 | 8.403142 | 0.00363 | 0.005305 | 0.005111 | 6.7e-05 | 0.001277 | 0.298776 | 1.344019 | 2.5481 | 100.58 | 20.69 | 19.305 | 69.454887 | 109.058974 | 65.629192 | 0.004688 | 1.042111 | 0.025096 | 24.082129 | -0.082884 | 0.141189 | -0.000372 | -0.028172 | -0.028172 | -0.205983
2019-03-20 17:48 | 1553118463.1 | -77 | 0.209544 | 0.00045 | 0 | 106.528397 | 107.527549 | 126.260416 | 21.061965 | 0.001965 | 0.001846 | -151.855761 | 0.238119 | 8.403838 | 0.003643 | 0.004466 | 0.004275 | 6.7e-05 | 0.00128 | 0.268802 | 1.329791 | 2.548 | 100.58 | 20.69 | 19.278 | 68.913367 | 109.362234 | 66.041012 | 0.004682 | 1.040845 | 0.025076 | 24.091679 | -0.083502 | 0.141657 | -0.000201 | -0.015247 | -0.015247 | -0.381856
2019-03-20 17:48 | 1553118464.1 | -76 | 0.209531 | 0.000449 | 0 | 106.510934 | 107.581369 | 126.075219 | 21.061437 | 0.001962 | 0.001863 | -151.857007 | 0.237455 | 8.403279 | 0.003626 | 0.004338 | 0.004084 | 6.6e-05 | 0.001291 | 0.284066 | 1.307104 | 2.548 | 100.58 | 20.69 | 19.264 | 68.847231 | 108.943083 | 66.454657 | 0.004678 | 1.039578 | 0.025042 | 24.088678 | -0.089444 | 0.141262 | -0.000122 | -0.009225 | -0.009225 | -0.629364
2019-03-20 17:48 | 1553118465.1 | -75 | 0.209482 | 0.000446 | 0 | 106.594052 | 107.483073 | 125.978043 | 21.061628 | 0.00195 | 0.00181 | -151.862681 | 0.237754 | 8.399834 | 0.003597 | 0.005248 | 0.00501 | 6.5e-05 | 0.001292 | 0.266259 | 1.324986 | 2.5482 | 100.58 | 20.7 | 19.249 | 68.547895 | 108.245923 | 65.183612 | 0.004678 | 1.043483 | 0.025079 | 24.034289 | -0.07429 | 0.14144 | 0.000178 | 0.013449 | 0.013449 | 0.432227
2019-03-20 17:48 | 1553118466.1 | -74 | 0.209543 | 0.000448 | -1e-06 | 106.383832 | 107.438222 | 125.945416 | 21.061998 | 0.002004 | 0.001818 | -151.870904 | 0.237826 | 8.402167 | 0.00358 | 0.005235 | 0.004996 | 6.5e-05 | 0.001298 | 0.296232 | 1.306096 | 2.5481 | 100.58 | 20.69 | 19.218 | 69.842147 | 107.832522 | 65.371375 | 0.004667 | 1.042904 | 0.025069 | 24.037844 | -0.088215 | 0.141483 | -0.000191 | -0.014435 | -0.014435 | -0.402841
2019-03-20 17:48 | 1553118467.1 | -73 | 0.209539 | 0.000449 | 0 | 106.334026 | 107.342541 | 126.115356 | 21.06239 | 0.00194 | 0.001815 | -151.874181 | 0.237898 | 8.401855 | 0.003546 | 0.00497 | 0.0048 | 6.6e-05 | 0.001294 | 0.295347 | 1.386481 | 2.5481 | 100.58 | 20.69 | 19.203 | 68.317853 | 107.010751 | 65.301511 | 0.004664 | 1.04312 | 0.025089 | 24.051574 | -0.084434 | 0.141525 | -0.00017 | -0.012879 | -0.012879 | -0.451657
2019-03-20 17:48 | 1553118468.1 | -72 | 0.209505 | 0.000448 | 0 | 106.299743 | 107.308904 | 125.818195 | 21.062257 | 0.001956 | 0.001893 | -151.880775 | 0.237865 | 8.405697 | 0.003584 | 0.005035 | 0.004953 | 6.5e-05 | 0.001297 | 0.288158 | 1.359374 | 2.548 | 100.58 | 20.69 | 19.176 | 68.688172 | 107.942278 | 67.178809 | 0.004657 | 1.037366 | 0.02499 | 24.089754 | -0.084515 | 0.141506 | 3.6e-05 | 0.00266 | 0.00266 | 2.18628
2019-03-20 17:48 | 1553118469.1 | -71 | 0.209584 | 0.000451 | 1e-06 | 106.267726 | 107.435607 | 125.617507 | 21.061057 | 0.001907 | 0.001847 | -151.889381 | 0.23713 | 8.4014 | 0.003646 | 0.005212 | 0.004866 | 6.4e-05 | 0.001293 | 0.273669 | 1.368541 | 2.5481 | 100.58 | 20.69 | 19.165 | 67.527978 | 109.439347 | 66.074285 | 0.004654 | 1.040743 | 0.025011 | 24.031442 | -0.097764 | 0.141069 | -0.000444 | -0.033523 | -0.033523 | -0.172954
2019-03-20 17:48 | 1553118470.1 | -70 | 0.209519 | 0.000447 | 0 | 106.296833 | 107.266671 | 125.297343 | 21.061514 | 0.001984 | 0.001844 | -151.898274 | 0.237663 | 8.405281 | 0.003558 | 0.005134 | 0.005035 | 6.5e-05 | 0.001298 | 0.278149 | 1.387072 | 2.5481 | 100.58 | 20.69 | 19.156 | 69.372994 | 107.291671 | 65.994394 | 0.004652 | 1.040988 | 0.024982 | 23.997972 | -0.081239 | 0.141386 | -4.5e-05 | -0.003385 | -0.003385 | -1.71667
2019-03-20 17:48 | 1553118471.1 | -69 | 0.209558 | 0.000449 | 0 | 106.27581 | 107.289096 | 125.206739 | 21.061297 | 0.001989 | 0.001854 | -151.916311 | 0.238177 | 8.401621 | 0.003473 | 0.005492 | 0.005186 | 6.6e-05 | 0.0013 | 0.270406 | 1.341775 | 2.5481 | 100.58 | 20.69 | 19.14 | 69.496086 | 105.23577 | 66.249372 | 0.004648 | 1.040206 | 0.024963 | 23.99831 | -0.084878 | 0.141692 | -0.000282 | -0.021209 | -0.021209 | -0.274579
2019-03-20 17:48 | 1553118472.1 | -68 | 0.20949 | 0.000449 | 0 | 106.281309 | 107.247609 | 125.349686 | 21.06166 | 0.001953 | 0.001834 | -151.921217 | 0.238197 | 8.403786 | 0.003644 | 0.005009 | 0.004767 | 6.8e-05 | 0.001305 | 0.25282 | 1.315135 | 2.5482 | 100.58 | 20.69 | 19.132 | 68.629178 | 109.385506 | 65.760499 | 0.004646 | 1.041707 | 0.024995 | 23.994705 | -0.080956 | 0.141703 | 0.00013 | 0.009789 | 0.009789 | 0.594966
2019-03-20 17:48 | 1553118473.1 | -67 | 0.209527 | 0.000447 | 0 | 106.211775 | 107.38627 | 125.327622 | 21.061099 | 0.001983 | 0.001836 | -151.948109 | 0.237449 | 8.4022 | 0.003449 | 0.004912 | 0.004628 | 6.2e-05 | 0.001304 | 0.257521 | 1.32169 | 2.548 | 100.58 | 20.69 | 19.125 | 69.338219 | 104.67001 | 65.813834 | 0.004645 | 1.041543 | 0.024991 | 23.994481 | -0.098366 | 0.141258 | -9.1e-05 | -0.006879 | -0.006879 | -0.843932
2019-03-20 17:48 | 1553118474.1 | -66 | 0.209551 | 0.000446 | 0 | 106.078205 | 106.913849 | 125.806223 | 21.061417 | 0.001987 | 0.001817 | -151.950313 | 0.238125 | 8.402518 | 0.003455 | 0.005111 | 0.0049 | 6.2e-05 | 0.001303 | 0.277042 | 1.332412 | 2.5481 | 100.58 | 20.69 | 19.112 | 69.443805 | 104.792244 | 65.352047 | 0.004642 | 1.042964 | 0.025056 | 24.023872 | -0.070186 | 0.141661 | -0.000233 | -0.017629 | -0.017629 | -0.330268
2019-03-20 17:48 | 1553118475.1 | -65 | 0.209528 | 0.000452 | 0 | 106.024517 | 106.870867 | 125.896827 | 21.062582 | 0.001982 | 0.001856 | -151.936417 | 0.237514 | 8.404663 | 0.003537 | 0.004519 | 0.004294 | 6.3e-05 | 0.001304 | 0.294794 | 1.350574 | 2.5481 | 100.58 | 20.69 | 19.108 | 69.325717 | 106.803941 | 66.291265 | 0.004641 | 1.040078 | 0.02503 | 24.065838 | -0.071117 | 0.141297 | -0.000108 | -0.008173 | -0.008173 | -0.710506
2019-03-20 17:48 | 1553118476.1 | -64 | 0.209526 | 0.000449 | 0 | 106.129628 | 107.084654 | 126.013015 | 21.061621 | 0.001937 | 0.001849 | -151.915889 | 0.237598 | 8.400874 | 0.003537 | 0.005139 | 0.005003 | 6.5e-05 | 0.001294 | 0.299495 | 1.340179 | 2.5481 | 100.58 | 20.69 | 19.099 | 68.24763 | 106.784073 | 66.12943 | 0.004638 | 1.040574 | 0.025048 | 24.071201 | -0.080129 | 0.141347 | -8.9e-05 | -0.006735 | -0.006735 | -0.862523
2019-03-20 17:48 | 1553118477.1 | -63 | 0.209534 | 0.000447 | 0 | 106.045862 | 107.05625 | 125.966775 | 21.062095 | 0.001955 | 0.00189 | -151.938411 | 0.238789 | 8.400081 | 0.003503 | 0.004774 | 0.004542 | 6.6e-05 | 0.001297 | 0.266812 | 1.289617 | 2.5479 | 100.58 | 20.69 | 19.095 | 68.664697 | 105.965998 | 67.108437 | 0.004637 | 1.03758 | 0.025007 | 24.101482 | -0.084819 | 0.142055 | -0.000132 | -0.009939 | -0.009939 | -0.587448
2019-03-20 17:48 | 1553118478.1 | -62 | 0.209502 | 0.000446 | 1e-06 | 106.088878 | 107.03158 | 125.980388 | 21.062257 | 0.001984 | 0.001845 | -151.928635 | 0.238828 | 8.401732 | 0.003467 | 0.005233 | 0.005019 | 6.8e-05 | 0.001294 | 0.27743 | 1.318345 | 2.548 | 100.58 | 20.69 | 19.092 | 69.373714 | 105.099726 | 66.02951 | 0.004637 | 1.040881 | 0.025048 | 24.06454 | -0.07913 | 0.142079 | 5.7e-05 | 0.004246 | 0.004246 | 1.375333
2019-03-20 17:48 | 1553118479.1 | -61 | 0.209531 | 0.000447 | 0 | 106.063005 | 107.025601 | 125.900349 | 21.061579 | 0.002006 | 0.001833 | -151.922329 | 0.238015 | 8.400835 | 0.003454 | 0.004502 | 0.00431 | 6.5e-05 | 0.001297 | 0.292638 | 1.315732 | 2.5482 | 100.58 | 20.69 | 19.086 | 69.898701 | 104.783676 | 65.732277 | 0.004635 | 1.041794 | 0.025051 | 24.046351 | -0.080812 | 0.141595 | -0.000118 | -0.008907 | -0.008907 | -0.653368
2019-03-20 17:48 | 1553118480.1 | -60 | 0.20953 | 0.000455 | 0 | 106.065268 | 107.147445 | 125.98039 | 21.0629 | 0.001919 | 0.001785 | -151.91932 | 0.237325 | 8.403168 | 0.003452 | 0.005063 | 0.004804 | 6.2e-05 | 0.001298 | 0.277042 | 1.285661 | 2.548 | 100.58 | 20.69 | 19.085 | 67.805063 | 104.74255 | 64.579991 | 0.004635 | 1.045348 | 0.025102 | 24.013064 | -0.090798 | 0.141185 | -0.000121 | -0.009154 | -0.009154 | -0.633908
2019-03-20 17:48 | 1553118481.1 | -59 | 0.209522 | 0.000447 | 0 | 106.059771 | 107.130625 | 125.90786 | 21.062536 | 0.001961 | 0.001824 | -151.913417 | 0.237618 | 8.404891 | 0.003483 | 0.004914 | 0.004692 | 6.5e-05 | 0.001297 | 0.266259 | 1.34499 | 2.5482 | 100.58 | 20.69 | 19.084 | 68.814884 | 105.481636 | 65.526336 | 0.004635 | 1.042427 | 0.02506 | 24.03976 | -0.089858 | 0.141359 | -6.1e-05 | -0.004642 | -0.004642 | -1.251663
2019-03-20 17:48 | 1553118482.1 | -58 | 0.20951 | 0.00045 | 0 | 106.010934 | 106.991215 | 126.047755 | 21.062322 | 0.001963 | 0.001854 | -151.91633 | 0.238431 | 8.402089 | 0.003501 | 0.005289 | 0.005011 | 6.8e-05 | 0.001303 | 0.281356 | 1.304237 | 2.548 | 100.58 | 20.69 | 19.086 | 68.859147 | 105.914073 | 66.252051 | 0.004635 | 1.040198 | 0.025047 | 24.078868 | -0.08233 | 0.141843 | 8e-06 | 0.000602 | 0.000602 | 9.682297
2019-03-20 17:48 | 1553118483.1 | -57 | 0.209511 | 0.000447 | 0 | 106.102138 | 107.212104 | 126.398431 | 21.063429 | 0.001975 | 0.001844 | -151.907168 | 0.23845 | 8.401257 | 0.003493 | 0.004766 | 0.00456 | 6.9e-05 | 0.001304 | 0.279586 | 1.343388 | 2.5481 | 100.58 | 20.7 | 19.088 | 69.153237 | 105.724043 | 65.993848 | 0.004639 | 1.04099 | 0.025091 | 24.103166 | -0.093085 | 0.141854 | 8e-06 | 0.000632 | 0.000632 | 9.223863
2019-03-20 17:48 | 1553118484.1 | -56 | 0.209523 | 0.000444 | 0 | 106.010288 | 106.926556 | 126.083432 | 21.063516 | 0.002032 | 0.00186 | -151.913761 | 0.23834 | 8.402889 | 0.003455 | 0.004906 | 0.004708 | 6.8e-05 | 0.00131 | 0.28296 | 1.309941 | 2.548 | 100.58 | 20.7 | 19.093 | 70.517988 | 104.799146 | 66.389576 | 0.00464 | 1.039777 | 0.025045 | 24.087154 | -0.076977 | 0.141788 | -6.4e-05 | -0.004852 | -0.004852 | -1.201165
2019-03-20 17:48 | 1553118485.1 | -55 | 0.209509 | 0.00044 | 0 | 106.018372 | 106.94973 | 126.01724 | 21.063228 | 0.002007 | 0.001839 | -151.912055 | 0.237891 | 8.404195 | 0.003465 | 0.00531 | 0.005118 | 6.7e-05 | 0.001312 | 0.304693 | 1.314642 | 2.5481 | 100.58 | 20.7 | 19.097 | 69.915923 | 105.041765 | 65.875794 | 0.004641 | 1.041353 | 0.025058 | 24.062605 | -0.078234 | 0.141521 | 2.6e-05 | 0.001946 | 0.001946 | 2.988755
2019-03-20 17:48 | 1553118486.1 | -54 | 0.209526 | 0.000441 | 0 | 105.928141 | 106.91198 | 126.146103 | 21.062154 | 0.001975 | 0.00188 | -151.935919 | 0.239452 | 8.400503 | 0.003484 | 0.005067 | 0.004783 | 6.7e-05 | 0.001311 | 0.299108 | 1.329595 | 2.5481 | 100.58 | 20.69 | 19.1 | 69.146711 | 105.51909 | 66.865141 | 0.004639 | 1.038323 | 0.025034 | 24.110007 | -0.082692 | 0.14245 | -7.8e-05 | -0.005922 | -0.005922 | -0.988711
2019-03-20 17:48 | 1553118487.1 | -53 | 0.209522 | 0.000443 | 0 | 105.893535 | 106.847695 | 126.186241 | 21.061787 | 0.001988 | 0.001869 | -151.912151 | 0.238691 | 8.403097 | 0.003436 | 0.005677 | 0.005523 | 6.7e-05 | 0.001315 | 0.271125 | 1.322704 | 2.5479 | 100.58 | 20.7 | 19.108 | 69.45522 | 104.355367 | 66.611798 | 0.004643 | 1.039097 | 0.025047 | 24.104857 | -0.080234 | 0.141997 | -5.8e-05 | -0.004358 | -0.004358 | -1.339182
2019-03-20 17:48 | 1553118488.1 | -52 | 0.209514 | 0.000444 | 0 | 105.798774 | 106.538602 | 126.22192 | 21.062472 | 0.002005 | 0.001887 | -151.923728 | 0.238626 | 8.40129 | 0.003456 | 0.004767 | 0.004558 | 6.4e-05 | 0.001304 | 0.285504 | 1.333815 | 2.5482 | 100.58 | 20.7 | 19.112 | 69.864478 | 104.835697 | 67.031615 | 0.004644 | 1.037814 | 0.025035 | 24.123154 | -0.06233 | 0.141959 | -9e-06 | -0.000718 | -0.000718 | -8.13135
2019-03-20 17:48 | 1553118489.1 | -51 | 0.209531 | 0.000441 | 0 | 105.688489 | 106.526268 | 126.428711 | 21.063354 | 0.002002 | 0.001838 | -151.939637 | 0.238164 | 8.400789 | 0.003488 | 0.004728 | 0.004547 | 6.6e-05 | 0.001299 | 0.294297 | 1.319786 | 2.5481 | 100.58 | 20.7 | 19.124 | 69.803566 | 105.605139 | 65.870625 | 0.004647 | 1.041368 | 0.025099 | 24.101674 | -0.070623 | 0.141684 | -0.000106 | -0.008033 | -0.008033 | -0.724895
2019-03-20 17:48 | 1553118490.1 | -50 | 0.209522 | 0.000442 | 0 | 105.681699 | 106.58308 | 126.483401 | 21.062193 | 0.00195 | 0.001832 | -151.943528 | 0.237852 | 8.402629 | 0.003442 | 0.005152 | 0.004995 | 6.7e-05 | 0.001293 | 0.269521 | 1.339934 | 2.548 | 100.58 | 20.7 | 19.131 | 68.560944 | 104.498025 | 65.712668 | 0.004649 | 1.041854 | 0.02511 | 24.101269 | -0.075966 | 0.141498 | -5.7e-05 | -0.004315 | -0.004315 | -1.347735
2019-03-20 17:48 | 1553118491.1 | -49 | 0.209519 | 0.000445 | 0 | 105.491207 | 106.444792 | 126.63738 | 21.062043 | 0.001962 | 0.001814 | -151.949106 | 0.2386 | 8.403597 | 0.00346 | 0.005038 | 0.004779 | 7e-05 | 0.001288 | 0.265042 | 1.332221 | 2.5481 | 100.58 | 20.7 | 19.137 | 68.851665 | 104.920363 | 65.285537 | 0.004651 | 1.043169 | 0.025141 | 24.100731 | -0.080491 | 0.141943 | -3.9e-05 | -0.002982 | -0.002982 | -1.956146
2019-03-20 17:48 | 1553118492.1 | -48 | 0.209518 | 0.000441 | 0 | 105.528399 | 106.315474 | 126.451948 | 21.062167 | 0.001959 | 0.001806 | -151.932143 | 0.238268 | 8.40467 | 0.003487 | 0.004928 | 0.004738 | 6.7e-05 | 0.001277 | 0.28567 | 1.306552 | 2.548 | 100.58 | 20.7 | 19.148 | 68.779431 | 105.588942 | 65.088867 | 0.004653 | 1.043775 | 0.02513 | 24.076081 | -0.066465 | 0.141746 | -2.9e-05 | -0.002228 | -0.002228 | -2.614939
2019-03-20 17:48 | 1553118493.1 | -47 | 0.20953 | 0.000437 | 0 | 105.430403 | 106.328554 | 126.314166 | 21.062205 | 0.001928 | 0.001884 | -151.933868 | 0.238359 | 8.402291 | 0.003441 | 0.005137 | 0.004876 | 6.8e-05 | 0.001275 | 0.273448 | 1.304969 | 2.548 | 100.58 | 20.7 | 19.152 | 68.021249 | 104.476952 | 66.963544 | 0.004654 | 1.038022 | 0.025047 | 24.129553 | -0.075875 | 0.1418 | -9.4e-05 | -0.007102 | -0.007102 | -0.820572
2019-03-20 17:48 | 1553118494.1 | -46 | 0.209527 | 0.000443 | 1e-06 | 105.337907 | 106.136819 | 126.322617 | 21.061297 | 0.001983 | 0.001851 | -151.936015 | 0.239127 | 8.401745 | 0.003448 | 0.00432 | 0.004054 | 6.7e-05 | 0.001279 | 0.290868 | 1.380859 | 2.5484 | 100.58 | 20.7 | 19.154 | 69.356438 | 104.631665 | 66.172889 | 0.004655 | 1.040441 | 0.025077 | 24.102296 | -0.067582 | 0.142257 | -8.7e-05 | -0.00659 | -0.00659 | -0.887211
2019-03-20 17:48 | 1553118495.1 | -45 | 0.209506 | 0.000444 | 0 | 105.268696 | 106.131213 | 126.457112 | 21.062523 | 0.002015 | 0.001817 | -151.953744 | 0.237657 | 8.403266 | 0.003442 | 0.005021 | 0.004773 | 6.8e-05 | 0.001279 | 0.259844 | 1.372653 | 2.5481 | 100.58 | 20.7 | 19.156 | 70.110152 | 104.489866 | 65.355527 | 0.004655 | 1.042953 | 0.025121 | 24.086062 | -0.072988 | 0.141382 | 4.1e-05 | 0.003109 | 0.003109 | 1.869188
2019-03-20 17:48 | 1553118496.1 | -44 | 0.209515 | 0.000445 | 0 | 105.159382 | 106.02133 | 126.028508 | 21.061592 | 0.00198 | 0.001858 | -151.945464 | 0.237832 | 8.403266 | 0.003516 | 0.004983 | 0.004861 | 6.6e-05 | 0.001279 | 0.276877 | 1.323486 | 2.5481 | 100.58 | 20.7 | 19.158 | 69.270916 | 106.294431 | 66.333114 | 0.004656 | 1.03995 | 0.025042 | 24.079905 | -0.073016 | 0.141487 | -1.2e-05 | -0.000873 | -0.000873 | -6.660854
2019-03-20 17:48 | 1553118497.1 | -43 | 0.209519 | 0.000442 | 0 | 105.171672 | 106.055342 | 126.164648 | 21.062446 | 0.002002 | 0.00182 | -151.94073 | 0.238607 | 8.400588 | 0.00344 | 0.00489 | 0.004651 | 7.1e-05 | 0.001282 | 0.280803 | 1.313881 | 2.5481 | 100.58 | 20.7 | 19.156 | 69.80677 | 104.433079 | 65.425696 | 0.004655 | 1.042737 | 0.025089 | 24.060686 | -0.07484 | 0.141947 | -3.5e-05 | -0.002677 | -0.002677 | -2.179367
2019-03-20 17:48 | 1553118498.1 | -42 | 0.209529 | 0.000439 | 0 | 105.133509 | 105.858375 | 126.114416 | 21.062978 | 0.00199 | 0.00186 | -151.944832 | 0.239042 | 8.401127 | 0.003418 | 0.004979 | 0.004833 | 6.9e-05 | 0.001287 | 0.274554 | 1.321573 | 2.5479 | 100.58 | 20.7 | 19.154 | 69.506851 | 103.910668 | 66.390016 | 0.004655 | 1.039775 | 0.025048 | 24.090129 | -0.061458 | 0.142206 | -8.8e-05 | -0.006689 | -0.006689 | -0.873725
2019-03-20 17:48 | 1553118499.1 | -41 | 0.20951 | 0.000444 | -1e-06 | 105.089848 | 105.776523 | 126.162301 | 21.062819 | 0.001976 | 0.0018 | -151.923499 | 0.23821 | 8.401595 | 0.003442 | 0.004982 | 0.004691 | 6.6e-05 | 0.001294 | 0.280637 | 1.326234 | 2.548 | 100.58 | 20.69 | 19.149 | 69.189421 | 104.493306 | 64.938171 | 0.004651 | 1.044241 | 0.025107 | 24.043134 | -0.058255 | 0.141711 | 1.7e-05 | 0.001316 | 0.001316 | 4.425821
2019-03-20 17:48 | 1553118500.1 | -40 | 0.209522 | 0.000445 | 0 | 105.074324 | 105.687196 | 126.113712 | 21.061829 | 0.001953 | 0.001852 | -151.926987 | 0.238112 | 8.402271 | 0.003386 | 0.004036 | 0.003872 | 6.6e-05 | 0.001291 | 0.27024 | 1.359653 | 2.5481 | 100.58 | 20.69 | 19.148 | 68.62213 | 103.126863 | 66.195292 | 0.00465 | 1.040372 | 0.025055 | 24.083153 | -0.05202 | 0.141653 | -5.4e-05 | -0.004081 | -0.004081 | -1.426629
2019-03-20 17:48 | 1553118501.1 | -39 | 0.209551 | 0.000437 | 0 | 104.922318 | 105.737653 | 126.191876 | 21.06241 | 0.001973 | 0.001841 | -151.911576 | 0.23834 | 8.402661 | 0.003393 | 0.004864 | 0.004643 | 6.9e-05 | 0.001296 | 0.298057 | 1.335777 | 2.5481 | 100.58 | 20.7 | 19.149 | 69.096963 | 103.301091 | 65.939943 | 0.004653 | 1.041156 | 0.025073 | 24.08155 | -0.069238 | 0.141788 | -0.000219 | -0.016554 | -0.016554 | -0.352027
2019-03-20 17:48 | 1553118502.1 | -38 | 0.209533 | 0.000443 | 0 | 104.837584 | 105.772412 | 126.560862 | 21.063094 | 0.001962 | 0.001824 | -151.927159 | 0.238711 | 8.402505 | 0.003343 | 0.004822 | 0.004587 | 6.7e-05 | 0.001296 | 0.295347 | 1.321641 | 2.5482 | 100.58 | 20.7 | 19.149 | 68.833935 | 102.08331 | 65.526156 | 0.004653 | 1.042428 | 0.025125 | 24.102013 | -0.079404 | 0.142009 | -0.000121 | -0.009144 | -0.009144 | -0.638264
2019-03-20 17:48 | 1553118503.1 | -37 | 0.209533 | 0.000443 | 0 | 104.757702 | 105.480886 | 126.131317 | 21.062932 | 0.001923 | 0.001864 | -151.929306 | 0.238366 | 8.402694 | 0.003461 | 0.004796 | 0.004608 | 7.1e-05 | 0.001299 | 0.295735 | 1.343801 | 2.5479 | 100.58 | 20.7 | 19.151 | 67.898619 | 104.958808 | 66.492183 | 0.004654 | 1.039463 | 0.025046 | 24.095368 | -0.061536 | 0.141804 | -0.000119 | -0.009012 | -0.009012 | -0.646733
2019-03-20 17:48 | 1553118504.1 | -36 | 0.209542 | 0.000441 | 0 | 104.84567 | 105.668135 | 126.066299 | 21.063289 | 0.001979 | 0.001813 | -151.914509 | 0.238106 | 8.403298 | 0.003454 | 0.005048 | 0.004849 | 6.7e-05 | 0.0013 | 0.284951 | 1.297007 | 2.548 | 100.58 | 20.69 | 19.153 | 69.243719 | 104.775169 | 65.261728 | 0.004652 | 1.043242 | 0.025085 | 24.045482 | -0.069892 | 0.141649 | -0.000171 | -0.012957 | -0.012957 | -0.44933
2019-03-20 17:48 | 1553118505.1 | -35 | 0.209516 | 0.000441 | 0 | 104.820443 | 105.564233 | 126.091884 | 21.062936 | 0.001997 | 0.001819 | -151.894901 | 0.237618 | 8.403701 | 0.0035 | 0.004565 | 0.004335 | 6.7e-05 | 0.0013 | 0.273116 | 1.325088 | 2.5481 | 100.58 | 20.69 | 19.155 | 69.688515 | 105.904487 | 65.394177 | 0.004652 | 1.042834 | 0.025083 | 24.052628 | -0.063245 | 0.141359 | -1e-05 | -0.000717 | -0.000717 | -8.097764
2019-03-20 17:48 | 1553118506.1 | -34 | 0.209537 | 0.000442 | -1e-06 | 104.764169 | 105.56012 | 126.328015 | 21.063221 | 0.001965 | 0.001828 | -151.897163 | 0.237858 | 8.402908 | 0.003478 | 0.004218 | 0.003998 | 7.1e-05 | 0.0013 | 0.279918 | 1.389778 | 2.5482 | 100.58 | 20.69 | 19.161 | 68.904249 | 105.362764 | 65.610472 | 0.004653 | 1.042168 | 0.025098 | 24.082828 | -0.0677 | 0.141502 | -0.00014 | -0.010499 | -0.010499 | -0.553949
2019-03-20 17:48 | 1553118507.1 | -33 | 0.209519 | 0.000442 | -1e-06 | 104.829499 | 105.527979 | 126.060196 | 21.063429 | 0.001893 | 0.001827 | -151.898044 | 0.23752 | 8.402993 | 0.003486 | 0.004987 | 0.004795 | 6.9e-05 | 0.001298 | 0.301265 | 1.329045 | 2.548 | 100.58 | 20.69 | 19.164 | 67.183073 | 105.554773 | 65.590468 | 0.004654 | 1.04223 | 0.025072 | 24.056576 | -0.0594 | 0.141301 | -3.2e-05 | -0.002397 | -0.002397 | -2.422489
2019-03-20 17:48 | 1553118508.1 | -32 | 0.209519 | 0.000438 | 0 | 104.690753 | 105.446875 | 126.093526 | 21.062536 | 0.001973 | 0.001822 | -151.901513 | 0.238346 | 8.402102 | 0.0035 | 0.00479 | 0.004591 | 7.2e-05 | 0.001297 | 0.29767 | 1.342187 | 2.5482 | 100.58 | 20.69 | 19.166 | 69.101893 | 105.904823 | 65.464754 | 0.004655 | 1.042617 | 0.02508 | 24.055291 | -0.064369 | 0.141792 | -2.8e-05 | -0.002109 | -0.002109 | -2.763453
2019-03-20 17:48 | 1553118509.1 | -31 | 0.209515 | 0.000434 | 0 | 104.72827 | 105.570585 | 126.145165 | 21.062751 | 0.001993 | 0.001822 | -151.911155 | 0.237689 | 8.402479 | 0.003512 | 0.005385 | 0.005232 | 7e-05 | 0.001296 | 0.290481 | 1.348966 | 2.5481 | 100.58 | 20.69 | 19.177 | 69.589312 | 106.180581 | 65.481321 | 0.004657 | 1.042566 | 0.025085 | 24.060805 | -0.071652 | 0.141401 | 5e-06 | 0.000395 | 0.000395 | 14.696874
2019-03-20 17:48 | 1553118510.1 | -30 | 0.209514 | 0.000447 | 0 | 104.742176 | 105.483128 | 126.099161 | 21.063636 | 0.001905 | 0.001826 | -151.915486 | 0.237982 | 8.401355 | 0.003554 | 0.004816 | 0.004629 | 6.5e-05 | 0.001288 | 0.272397 | 1.33397 | 2.5481 | 100.58 | 20.69 | 19.182 | 67.479027 | 107.21511 | 65.572628 | 0.004659 | 1.042285 | 0.025077 | 24.05966 | -0.063051 | 0.141576 | -7e-06 | -0.000544 | -0.000544 | -10.689267
2019-03-20 17:49 | 1553118511.1 | -29 | 0.209492 | 0.00044 | 0 | 104.704662 | 105.527979 | 125.875233 | 21.062939 | 0.001998 | 0.001812 | -151.937778 | 0.238646 | 8.401108 | 0.003481 | 0.005335 | 0.005088 | 6.4e-05 | 0.001288 | 0.271844 | 1.410132 | 2.5481 | 100.58 | 20.69 | 19.187 | 69.704141 | 105.431594 | 65.233241 | 0.00466 | 1.04333 | 0.025067 | 24.026242 | -0.070058 | 0.14197 | 0.000134 | 0.010145 | 0.010145 | 0.57517
2019-03-20 17:49 | 1553118512.1 | -28 | 0.209549 | 0.000439 | 0 | 104.644183 | 105.458834 | 125.374332 | 21.062822 | 0.001948 | 0.001857 | -151.938046 | 0.238997 | 8.402206 | 0.003429 | 0.004714 | 0.004516 | 6.5e-05 | 0.001289 | 0.289983 | 1.344766 | 2.5482 | 100.58 | 20.69 | 19.193 | 68.504581 | 104.172448 | 66.329017 | 0.004661 | 1.039962 | 0.024977 | 24.017183 | -0.069363 | 0.142179 | -0.00021 | -0.015851 | -0.015851 | -0.368667
2019-03-20 17:49 | 1553118513.1 | -27 | 0.209549 | 0.000438 | 0 | 104.524518 | 105.303728 | 125.770546 | 21.061819 | 0.001927 | 0.001851 | -151.923882 | 0.239283 | 8.402642 | 0.003506 | 0.004632 | 0.004424 | 6.2e-05 | 0.001285 | 0.27295 | 1.376131 | 2.5482 | 100.58 | 20.69 | 19.193 | 68.004526 | 106.049894 | 66.173396 | 0.004661 | 1.040439 | 0.025022 | 24.049589 | -0.066433 | 0.14235 | -0.000204 | -0.015404 | -0.015404 | -0.379816
2019-03-20 17:49 | 1553118514.1 | -26 | 0.209531 | 0.000445 | 0 | 104.417792 | 105.239069 | 125.708343 | 21.062426 | 0.001926 | 0.001839 | -151.927792 | 0.238789 | 8.402778 | 0.003538 | 0.004814 | 0.004587 | 6.6e-05 | 0.001281 | 0.295016 | 1.374964 | 2.5479 | 100.58 | 20.69 | 19.189 | 67.970014 | 106.817135 | 65.882232 | 0.00466 | 1.041333 | 0.025027 | 24.033323 | -0.070076 | 0.142055 | -0.000108 | -0.008096 | -0.008096 | -0.721158
2019-03-20 17:49 | 1553118515.1 | -25 | 0.209534 | 0.000441 | 0 | 104.355373 | 105.077983 | 125.997992 | 21.062948 | 0.001935 | 0.001843 | -151.920297 | 0.237898 | 8.40337 | 0.003471 | 0.004547 | 0.004351 | 6.5e-05 | 0.001283 | 0.304306 | 1.344231 | 2.548 | 100.58 | 20.69 | 19.186 | 68.19122 | 105.181621 | 65.974861 | 0.00466 | 1.041048 | 0.025052 | 24.064282 | -0.061723 | 0.141525 | -0.000118 | -0.008893 | -0.008893 | -0.654049
2019-03-20 17:49 | 1553118516.1 | -24 | 0.209534 | 0.000442 | 0 | 104.308478 | 104.901945 | 126.090004 | 21.063137 | 0.001991 | 0.001826 | -151.92576 | 0.238587 | 8.401524 | 0.003539 | 0.004877 | 0.004687 | 6.2e-05 | 0.001284 | 0.270572 | 1.323555 | 2.5482 | 100.58 | 20.69 | 19.182 | 69.540654 | 106.832633 | 65.580803 | 0.004659 | 1.042259 | 0.025076 | 24.059077 | -0.050746 | 0.141935 | -0.00012 | -0.009059 | -0.009059 | -0.643942
2019-03-20 17:49 | 1553118517.1 | -23 | 0.209515 | 0.000441 | 0 | 104.206924 | 104.680683 | 126.027333 | 21.062465 | 0.001953 | 0.001844 | -151.932756 | 0.238873 | 8.403519 | 0.003538 | 0.004637 | 0.004401 | 6.4e-05 | 0.00128 | 0.266812 | 1.280995 | 2.548 | 100.58 | 20.69 | 19.173 | 68.632123 | 106.819599 | 66.012395 | 0.004656 | 1.040933 | 0.025054 | 24.068416 | -0.040573 | 0.142106 | -2e-06 | -0.000157 | -0.000157 | -37.229556
2019-03-20 17:49 | 1553118518.1 | -22 | 0.209495 | 0.000438 | 0 | 104.27549 | 104.998373 | 126.059257 | 21.062718 | 0.001967 | 0.00187 | -151.929728 | 0.238158 | 8.40194 | 0.003566 | 0.005064 | 0.004853 | 6.5e-05 | 0.001279 | 0.286942 | 1.320795 | 2.548 | 100.58 | 20.69 | 19.167 | 68.960009 | 107.496262 | 66.634586 | 0.004655 | 1.039027 | 0.025034 | 24.093533 | -0.061794 | 0.14168 | 0.000119 | 0.008981 | 0.008981 | 0.64834
2019-03-20 17:49 | 1553118519.1 | -21 | 0.209535 | 0.000437 | 0 | 104.193018 | 104.653401 | 125.854577 | 21.063198 | 0.00194 | 0.001892 | -151.925185 | 0.238366 | 8.403818 | 0.003553 | 0.004582 | 0.004424 | 6e-05 | 0.001283 | 0.27201 | 1.351365 | 2.5482 | 100.58 | 20.69 | 19.159 | 68.309261 | 107.191866 | 67.151589 | 0.004653 | 1.037449 | 0.024994 | 24.092273 | -0.039435 | 0.141804 | -0.000116 | -0.008777 | -0.008777 | -0.664003
2019-03-20 17:49 | 1553118520.1 | -20 | 0.209509 | 0.000441 | 0 | 104.085644 | 104.84177 | 126.284121 | 21.06373 | 0.001969 | 0.001873 | -151.920067 | 0.237982 | 8.404 | 0.00359 | 0.004761 | 0.004623 | 6.1e-05 | 0.001285 | 0.300214 | 1.340356 | 2.548 | 100.58 | 20.69 | 19.154 | 69.020364 | 108.085527 | 66.691121 | 0.004652 | 1.038854 | 0.025054 | 24.117019 | -0.064742 | 0.141576 | 3.1e-05 | 0.002335 | 0.002335 | 2.491518
2019-03-20 17:49 | 1553118521.1 | -19 | 0.209529 | 0.000441 | 1e-06 | 104.140949 | 104.861954 | 126.247975 | 21.063396 | 0.001963 | 0.001826 | -151.892352 | 0.238659 | 8.402967 | 0.003594 | 0.004397 | 0.004097 | 6.5e-05 | 0.001288 | 0.278646 | 1.352833 | 2.5482 | 100.58 | 20.69 | 19.149 | 68.867882 | 108.178204 | 65.562292 | 0.004651 | 1.042316 | 0.025092 | 24.073485 | -0.061713 | 0.141978 | -8.7e-05 | -0.006619 | -0.006619 | -0.881636
2019-03-20 17:49 | 1553118522.1 | -18 | 0.209517 | 0.000441 | 0 | 104.129305 | 104.746091 | 126.670477 | 21.063292 | 0.00197 | 0.001881 | -151.889266 | 0.238724 | 8.401907 | 0.003601 | 0.005413 | 0.005292 | 6.1e-05 | 0.001284 | 0.29214 | 1.329393 | 2.5482 | 100.58 | 20.69 | 19.139 | 69.042534 | 108.344453 | 66.904481 | 0.004648 | 1.038202 | 0.025084 | 24.161464 | -0.052825 | 0.142017 | -1.2e-05 | -0.000902 | -0.000902 | -6.472938
2019-03-20 17:49 | 1553118523.1 | -17 | 0.209538 | 0.000441 | 0 | 104.142889 | 104.678068 | 126.504998 | 21.063594 | 0.001969 | 0.001856 | -151.898926 | 0.238958 | 8.40166 | 0.003565 | 0.004699 | 0.004446 | 6.2e-05 | 0.001286 | 0.27848 | 1.346175 | 2.5481 | 100.58 | 20.69 | 19.133 | 69.007011 | 107.476487 | 66.292248 | 0.004647 | 1.040075 | 0.025091 | 24.123931 | -0.045847 | 0.142156 | -0.000142 | -0.010712 | -0.010712 | -0.545444
2019-03-20 17:49 | 1553118524.1 | -16 | 0.209504 | 0.000439 | 0 | 104.043925 | 104.637328 | 126.822578 | 21.063536 | 0.001995 | 0.001808 | -151.909276 | 0.238789 | 8.402564 | 0.003569 | 0.005395 | 0.005143 | 6.3e-05 | 0.00128 | 0.270959 | 1.346793 | 2.5481 | 100.58 | 20.69 | 19.127 | 69.632375 | 107.566977 | 65.138553 | 0.004645 | 1.043622 | 0.025165 | 24.11311 | -0.050869 | 0.142055 | 6.9e-05 | 0.005212 | 0.005212 | 1.120102
2019-03-20 17:49 | 1553118525.1 | -15 | 0.209514 | 0.000439 | 0 | 104.050069 | 104.817478 | 126.782676 | 21.063542 | 0.001961 | 0.001841 | -151.928788 | 0.238229 | 8.402362 | 0.003619 | 0.004559 | 0.00439 | 6.1e-05 | 0.001275 | 0.276489 | 1.33692 | 2.5481 | 100.58 | 20.69 | 19.118 | 68.807928 | 108.794531 | 65.931662 | 0.004643 | 1.041181 | 0.025132 | 24.137561 | -0.065727 | 0.141723 | 5e-06 | 0.000371 | 0.000371 | 15.708495
2019-03-20 17:49 | 1553118526.1 | -14 | 0.20953 | 0.000442 | 0 | 103.954985 | 104.529689 | 126.914825 | 21.063951 | 0.0019 | 0.00178 | -151.916406 | 0.238106 | 8.403103 | 0.003603 | 0.004951 | 0.004695 | 6.4e-05 | 0.001275 | 0.301984 | 1.354963 | 2.5482 | 100.58 | 20.69 | 19.114 | 67.349011 | 108.398529 | 64.463108 | 0.004642 | 1.04571 | 0.025199 | 24.097784 | -0.049313 | 0.141649 | -9.4e-05 | -0.007147 | -0.007147 | -0.81454
2019-03-20 17:49 | 1553118527.1 | -13 | 0.209526 | 0.000441 | 0 | 103.930406 | 104.583509 | 127.210575 | 21.06436 | 0.0019 | 0.001807 | -151.945656 | 0.23808 | 8.402135 | 0.003716 | 0.005348 | 0.005178 | 6.5e-05 | 0.001261 | 0.281522 | 1.360555 | 2.5481 | 100.58 | 20.69 | 19.111 | 67.348687 | 111.136171 | 65.127084 | 0.004641 | 1.043657 | 0.025204 | 24.149558 | -0.056032 | 0.141634 | -6.9e-05 | -0.005261 | -0.005261 | -1.106369
2019-03-20 17:49 | 1553118528.1 | -12 | 0.209516 | 0.000444 | 0 | 103.875424 | 104.360379 | 127.433797 | 21.063834 | 0.001952 | 0.001816 | -151.969174 | 0.238626 | 8.402622 | 0.003747 | 0.004679 | 0.004525 | 6.1e-05 | 0.001258 | 0.299661 | 1.359054 | 2.5479 | 100.58 | 20.69 | 19.111 | 68.596912 | 111.900555 | 65.321677 | 0.004641 | 1.043057 | 0.025219 | 24.177688 | -0.041662 | 0.141959 | -1.1e-05 | -0.000876 | -0.000876 | -6.663794
2019-03-20 17:49 | 1553118529.1 | -11 | 0.20954 | 0.000443 | 0 | 103.807832 | 104.42616 | 127.641763 | 21.064434 | 0.001914 | 0.001773 | -129.928747 | 0.238158 | 8.403129 | 0.003693 | 0.004746 | 0.004515 | 6.1e-05 | 0.001256 | 0.271678 | 1.323033 | 2.5481 | 100.58 | 20.69 | 19.11 | 67.684895 | 110.578346 | 64.286954 | 0.004641 | 1.046256 | 0.025278 | 24.160393 | -0.05312 | 0.14168 | -0.000157 | -0.011961 | -0.011961 | -0.486821
2019-03-20 17:49 | 1553118530.1 | -10 | 0.20955 | 0.000441 | 0 | 103.95078 | 104.558093 | 127.541771 | 21.064639 | 0.001925 | 0.001788 | -97.141836 | 0.238034 | 8.403948 | 0.00369 | 0.005058 | 0.00483 | 6.2e-05 | 0.00126 | 0.28296 | 1.300224 | 2.548 | 100.58 | 20.69 | 19.111 | 67.944033 | 110.522621 | 64.670707 | 0.004641 | 1.045067 | 0.025254 | 24.164657 | -0.052105 | 0.141607 | -0.000214 | -0.016304 | -0.016304 | -0.356959
2019-03-20 17:49 | 1553118531.1 | -9 | 0.209532 | 0.000444 | 1e-06 | 103.896446 | 104.349541 | 127.717108 | 21.065025 | 0.001924 | 0.001828 | -64.374533 | 0.239003 | 8.401101 | 0.003791 | 0.005346 | 0.005173 | 6.3e-05 | 0.001256 | 0.283126 | 1.311229 | 2.548 | 100.58 | 20.69 | 19.111 | 67.941282 | 112.96618 | 65.626416 | 0.004641 | 1.042119 | 0.025235 | 24.215442 | -0.038923 | 0.142183 | -0.000106 | -0.008082 | -0.008082 | -0.723079
2019-03-20 17:49 | 1553118532.1 | -8 | 0.209546 | 0.000442 | 0 | 103.956279 | 104.475495 | 127.710067 | 21.064246 | 0.001891 | 0.001752 | -31.569068 | 0.238867 | 8.401914 | 0.003737 | 0.004906 | 0.004703 | 6e-05 | 0.001258 | 0.280084 | 1.348149 | 2.548 | 100.58 | 20.69 | 19.111 | 67.136976 | 111.644253 | 63.781636 | 0.004641 | 1.047825 | 0.025304 | 24.148755 | -0.044563 | 0.142102 | -0.000191 | -0.0146 | -0.0146 | -0.400019
2019-03-20 17:49 | 1553118533.1 | -7 | 0.209512 | 0.000443 | 1e-06 | 104.014493 | 104.539032 | 127.956057 | 21.064052 | 0.001944 | 0.001762 | 1.23588 | 0.237943 | 8.401797 | 0.003714 | 0.005111 | 0.004851 | 6.1e-05 | 0.001264 | 0.295513 | 1.335266 | 2.5482 | 100.58 | 20.69 | 19.111 | 68.413703 | 111.097924 | 64.042327 | 0.004641 | 1.047015 | 0.025318 | 24.18135 | -0.044993 | 0.141552 | 1.3e-05 | 0.00098 | 0.00098 | 5.939489
2019-03-20 17:49 | 1553118534.1 | -6 | 0.209528 | 0.000444 | 0 | 104.081116 | 104.810375 | 127.937513 | 21.063958 | 0.001908 | 0.001782 | 34.04031 | 0.255025 | 8.402739 | 0.003773 | 0.005419 | 0.005175 | 6.2e-05 | 0.001259 | 0.272729 | 1.330007 | 2.5481 | 100.58 | 20.69 | 19.111 | 67.550991 | 112.521307 | 64.509795 | 0.004641 | 1.045565 | 0.025299 | 24.196353 | -0.062453 | 0.151715 | -8.2e-05 | -0.006237 | -0.006237 | -0.999831
2019-03-20 17:49 | 1553118535.1 | -5 | 0.209507 | 0.000442 | 0 | 104.058802 | 104.597712 | 127.634954 | 21.064065 | 0.001893 | 0.001771 | 175.9389 | 0.264191 | 8.399892 | 0.003731 | 0.00531 | 0.005207 | 6.1e-05 | 0.001263 | 0.293191 | 1.339722 | 2.5481 | 100.58 | 20.69 | 19.11 | 67.184411 | 111.513181 | 64.246168 | 0.004641 | 1.046382 | 0.025279 | 24.158289 | -0.046203 | 0.157167 | 4.9e-05 | 0.003764 | 0.003764 | 1.716368
2019-03-20 17:49 | 1553118536.1 | -4 | 0.209537 | 0.000445 | 0 | 104.077882 | 104.619388 | 127.377228 | 21.06436 | 0.001894 | 0.001825 | 175.9532 | 0.264783 | 8.400412 | 0.003723 | 0.006148 | 0.006045 | 6.1e-05 | 0.001264 | 0.267199 | 1.324915 | 2.548 | 100.58 | 20.69 | 19.111 | 67.210427 | 111.322256 | 65.556252 | 0.004641 | 1.042335 | 0.025204 | 24.180695 | -0.046417 | 0.15752 | -0.000139 | -0.010554 | -0.010554 | -0.6134
2019-03-20 17:49 | 1553118537.1 | -3 | 0.209526 | 0.000444 | 0 | 104.088232 | 104.760667 | 127.017397 | 21.064538 | 0.001831 | 0.001846 | 176.1357 | 0.263937 | 8.401693 | 0.00377 | 0.005459 | 0.005373 | 5.9e-05 | 0.001266 | 0.299274 | 1.348645 | 2.548 | 100.58 | 20.69 | 19.109 | 65.683674 | 112.459561 | 66.044232 | 0.004641 | 1.040835 | 0.025151 | 24.163905 | -0.057598 | 0.157016 | -6.7e-05 | -0.005133 | -0.005133 | -1.257124
2019-03-20 17:49 | 1553118538.1 | -2 | 0.209525 | 0.000448 | 0 | 104.048775 | 104.543145 | 126.933365 | 21.064889 | 0.001931 | 0.0018 | 176.1208 | 0.264081 | 8.402213 | 0.003782 | 0.005164 | 0.004962 | 6.2e-05 | 0.001261 | 0.275439 | 1.322799 | 2.5481 | 100.58 | 20.69 | 19.108 | 68.102709 | 112.752032 | 64.937054 | 0.004641 | 1.044244 | 0.025183 | 24.116454 | -0.042398 | 0.157102 | -6.6e-05 | -0.005026 | -0.005026 | -1.284764
2019-03-20 17:49 | 1553118539.1 | -1 | 0.209531 | 0.000445 | 0 | 104.088555 | 104.825699 | 127.003311 | 21.063695 | 0.001914 | 0.001833 | 176.0608 | 0.264074 | 8.403155 | 0.00372 | 0.005492 | 0.00538 | 5.8e-05 | 0.001258 | 0.28766 | 1.310809 | 2.5481 | 100.58 | 20.69 | 19.106 | 67.688746 | 111.242788 | 65.728799 | 0.00464 | 1.041804 | 0.025161 | 24.151327 | -0.063121 | 0.157098 | -0.000102 | -0.007708 | -0.007708 | -0.837628
2019-03-20 17:49 | 1553118540.1 | 0 | 0.20949 | 0.000448 | 0 | 104.013847 | 104.586125 | 127.069973 | 21.060726 | 0.001893 | 0.001793 | 176.1884 | 0.263768 | 8.40285 | 0.003644 | 0.004999 | 0.004868 | 6e-05 | 0.001254 | 0.277208 | 1.347909 | 2.7588 | 100.58 | 20.69 | 19.101 | 67.18117 | 109.387748 | 64.778306 | 0.004639 | 1.044735 | 0.025203 | 24.123762 | -0.049077 | 0.156916 | 0.000142 | 0.010806 | 0.010806 | 0.596806
2019-03-20 17:49 | 1553118541.1 | 1 | 0.209519 | 0.000446 | 0 | 103.999615 | 100.183706 | 126.494198 | 21.048822 | 0.001881 | 0.001782 | 176.323 | 0.26382 | 8.403734 | 0.003701 | 0.006138 | 0.005921 | 6.1e-05 | 0.001251 | 0.315422 | 1.318144 | 2.5481 | 100.58 | 20.69 | 19.098 | 66.881777 | 110.757071 | 64.489799 | 0.004638 | 1.045627 | 0.025157 | 24.058769 | 0.334362 | 0.156947 | -3e-05 | -0.002255 | -0.002255 | -2.860707
2019-03-20 17:49 | 1553118542.1 | 2 | 0.209523 | 0.000443 | 0 | 102.123163 | 78.596941 | 125.50249 | 21.049532 | 0.001845 | 0.001778 | 176.4485 | 0.26302 | 8.406483 | 0.003552 | 0.004416 | 0.004143 | 6e-05 | 0.001245 | 0.290868 | 1.315289 | 2.5484 | 100.58 | 20.69 | 19.094 | 66.017155 | 107.146925 | 64.410841 | 0.004637 | 1.045872 | 0.025061 | 23.961472 | 2.3421 | 0.156471 | -4.7e-05 | -0.003545 | -0.003545 | -1.813994
2019-03-20 17:49 | 1553118543.1 | 3 | 0.209511 | 0.000445 | 0 | 101.071416 | 70.107922 | 123.996035 | 21.042901 | 0.001893 | 0.001812 | 176.6216 | 0.264347 | 8.402889 | 0.003693 | 0.006341 | 0.006725 | 6e-05 | 0.001242 | 0.277761 | 1.342551 | 2.5481 | 100.58 | 20.69 | 19.085 | 67.167714 | 110.557938 | 65.214742 | 0.004635 | 1.043387 | 0.02488 | 23.845571 | 3.271839 | 0.15726 | 2.2e-05 | 0.001685 | 0.001685 | 3.835683
2019-03-20 17:49 | 1553118544.1 | 4 | 0.209508 | 0.000444 | 1e-06 | 102.264494 | 78.77522 | 122.160027 | 21.048835 | 0.001902 | 0.001865 | 176.4439 | 0.264217 | 8.404475 | 0.00376 | 0.005043 | 0.004782 | 5.9e-05 | 0.001245 | 1.584879 | 1.296245 | 2.5479 | 100.58 | 20.69 | 19.078 | 67.38339 | 112.20073 | 66.485471 | 0.004633 | 1.039483 | 0.024649 | 23.712774 | 2.334204 | 0.157183 | 4e-05 | 0.00292 | 0.00292 | 2.212599
2019-03-20 17:49 | 1553118545.1 | 5 | 0.209504 | 0.000443 | 3e-06 | 103.117663 | 87.96988 | 120.546538 | 21.057881 | 0.001966 | 0.001859 | 176.48 | 0.264308 | 8.403519 | 0.003727 | 0.017146 | 0.019538 | 6.6e-05 | 0.001221 | 0.299495 | 1.340606 | 2.5479 | 100.58 | 20.68 | 19.063 | 68.944498 | 111.410768 | 66.360776 | 0.004627 | 1.039865 | 0.02449 | 23.55133 | 1.421075 | 0.157237 | 6.2e-05 | 0.00441 | 0.00441 | 1.465555
2019-03-20 17:49 | 1553118546.1 | 6 | 0.209353 | 0.00045 | 8e-06 | 103.779694 | 94.791967 | 118.645044 | 21.053338 | 0.002 | 0.002007 | 176.272396 | 0.264477 | 8.400744 | 0.003613 | 0.005211 | 0.00499 | 5.8e-05 | 0.001233 | 0.304306 | 1.316167 | 2.548 | 100.58 | 20.68 | 19.057 | 69.757315 | 108.621533 | 69.917143 | 0.004625 | 1.029085 | 0.02417 | 23.486897 | 0.810247 | 0.157338 | 0.000957 | 0.069329 | 0.069329 | 0.093273
2019-03-20 17:49 | 1553118547.1 | 7 | 0.208947 | 0.000457 | 1.4e-05 | 104.087586 | 97.880275 | 116.736508 | 21.055311 | 0.002041 | 0.002002 | 176.218268 | 0.263437 | 8.40233 | 0.003758 | 0.005571 | 0.005409 | 5.9e-05 | 0.001224 | 0.281356 | 1.328988 | 1.8127 | 100.58 | 20.68 | 19.05 | 70.721507 | 112.149412 | 69.804414 | 0.004624 | 1.029424 | 0.023979 | 23.293397 | 0.549979 | 0.156718 | 0.003391 | 0.244439 | 0.244439 | 0.026351
2019-03-20 17:49 | 1553118548.1 | 8 | 0.207708 | 0.000505 | 2.4e-05 | 104.006731 | 99.827147 | 114.487388 | 21.062394 | 0.002098 | 0.002104 | 176.125959 | 0.263222 | 8.403175 | 0.00373 | 0.005779 | 0.005602 | 5.6e-05 | 0.00121 | 0.265208 | 1.316371 | 2.5481 | 100.58 | 20.68 | 19.033 | 72.105997 | 111.491834 | 72.249443 | 0.00462 | 1.022137 | 0.023662 | 23.149996 | 0.366865 | 0.156591 | 0.010781 | 0.767519 | 0.767519 | 0.008385
2019-03-20 17:49 | 1553118549.1 | 9 | 0.206361 | 0.000636 | 3.6e-05 | 104.076265 | 97.484098 | 112.246248 | 21.063588 | 0.002161 | 0.002165 | 176.035222 | 0.263723 | 8.40114 | 0.00377 | 0.005435 | 0.005314 | 5.8e-05 | 0.001209 | 0.247069 | 1.316478 | 2.5481 | 100.58 | 20.68 | 19.026 | 73.630211 | 112.462522 | 73.715982 | 0.004618 | 1.017815 | 0.02338 | 22.970902 | 0.585283 | 0.156889 | 0.01869 | 1.314017 | 1.314017 | 0.004907
2019-03-20 17:49 | 1553118550.1 | 10 | 0.205624 | 0.001171 | 4.7e-05 | 104.164234 | 92.279235 | 110.232085 | 21.064256 | 0.002226 | 0.002228 | 175.949985 | 0.263931 | 8.40166 | 0.003811 | 0.005725 | 0.005582 | 5.6e-05 | 0.001204 | 0.267696 | 1.338163 | 2.548 | 100.58 | 20.68 | 19.01 | 75.1985 | 113.460751 | 75.245348 | 0.004614 | 1.013347 | 0.023119 | 22.814002 | 1.083629 | 0.157013 | 0.02243 | 1.558399 | 1.558399 | 0.004141
2019-03-20 17:49 | 1553118551.1 | 11 | 0.204173 | 0.001884 | 6.1e-05 | 104.119279 | 88.152646 | 108.869984 | 21.063727 | 0.0023 | 0.00239 | 175.837895 | 0.263905 | 8.405443 | 0.00381 | 0.005368 | 0.005284 | 5.6e-05 | 0.001205 | 0.279033 | 1.333373 | 2.5482 | 100.58 | 20.68 | 19.002 | 76.97128 | 113.439772 | 79.132289 | 0.004612 | 1.002166 | 0.022848 | 22.798736 | 1.488973 | 0.156997 | 0.030214 | 2.073186 | 2.073186 | 0.003112
2019-03-20 17:49 | 1553118552.1 | 12 | 0.203273 | 0.002708 | 7.2e-05 | 104.224713 | 85.285597 | 107.667026 | 21.062887 | 0.002379 | 0.002398 | 175.756013 | 0.264009 | 8.405333 | 0.003853 | 0.005798 | 0.00573 | 5.8e-05 | 0.001203 | 0.258572 | 1.364198 | 2.5481 | 100.58 | 20.68 | 18.996 | 78.864753 | 114.484841 | 79.32395 | 0.004611 | 1.001621 | 0.022715 | 22.678596 | 1.793772 | 0.157059 | 0.034564 | 2.35665 | 2.35665 | 0.002739
2019-03-20 17:49 | 1553118553.1 | 13 | 0.202076 | 0.003617 | 8.3e-05 | 104.215011 | 82.552728 | 107.190067 | 21.063526 | 0.002464 | 0.002431 | 175.633918 | 0.263898 | 8.405573 | 0.003889 | 0.005447 | 0.005206 | 6.3e-05 | 0.001198 | 0.231861 | 1.354018 | 2.5481 | 100.58 | 20.68 | 18.985 | 80.903459 | 115.344973 | 80.108931 | 0.004608 | 0.999395 | 0.02264 | 22.653491 | 2.084248 | 0.156993 | 0.040589 | 2.756643 | 2.756643 | 0.002341
2019-03-20 17:49 | 1553118554.1 | 14 | 0.200933 | 0.004561 | 9.3e-05 | 104.156795 | 79.89498 | 107.19218 | 21.063844 | 0.002511 | 0.002445 | 175.527253 | 0.264263 | 8.405079 | 0.003948 | 0.005357 | 0.005192 | 5.8e-05 | 0.001202 | 0.269687 | 1.326122 | 2.5481 | 100.58 | 20.68 | 18.982 | 82.03683 | 116.796882 | 80.458668 | 0.004607 | 0.998407 | 0.022629 | 22.664925 | 2.371953 | 0.15721 | 0.046242 | 3.137261 | 3.137261 | 0.00206
2019-03-20 17:49 | 1553118555.1 | 15 | 0.20028 | 0.00541 | 0.0001 | 104.137067 | 77.64238 | 107.177862 | 21.063961 | 0.002566 | 0.002559 | 175.430746 | 0.264152 | 8.405625 | 0.003966 | 0.005665 | 0.005675 | 5.9e-05 | 0.001201 | 0.269853 | 1.327341 | 2.548 | 100.58 | 20.68 | 18.978 | 83.354386 | 117.234838 | 83.196901 | 0.004606 | 0.990735 | 0.02254 | 22.750991 | 2.62607 | 0.157144 | 0.049096 | 3.316755 | 3.316755 | 0.001947
2019-03-20 17:49 | 1553118556.1 | 16 | 0.200077 | 0.005972 | 0.000106 | 104.079499 | 75.995629 | 107.766313 | 21.063039 | 0.002654 | 0.002533 | 175.327934 | 0.263755 | 8.402843 | 0.004053 | 0.005188 | 0.005012 | 6e-05 | 0.001199 | 0.258406 | 1.290383 | 2.5481 | 100.58 | 20.68 | 18.979 | 85.482073 | 119.37031 | 82.552411 | 0.004606 | 0.99253 | 0.022622 | 22.792722 | 2.812873 | 0.156908 | 0.049623 | 3.364115 | 3.364115 | 0.001917
2019-03-20 17:49 | 1553118557.1 | 17 | 0.200029 | 0.006354 | 0.000111 | 104.120573 | 76.184749 | 108.543014 | 21.064843 | 0.002606 | 0.002584 | 175.201066 | 0.26291 | 8.402193 | 0.003999 | 0.005092 | 0.00494 | 6.2e-05 | 0.001195 | 0.23811 | 1.299301 | 2.5482 | 100.58 | 20.68 | 18.98 | 84.321173 | 118.042125 | 83.78901 | 0.004607 | 0.989092 | 0.022664 | 22.914439 | 2.794171 | 0.156405 | 0.049445 | 3.358096 | 3.358096 | 0.001914
2019-03-20 17:49 | 1553118558.1 | 18 | 0.200073 | 0.006623 | 0.000112 | 104.024196 | 75.137122 | 109.144844 | 21.064713 | 0.002708 | 0.002611 | 175.093979 | 0.264068 | 8.401069 | 0.004105 | 0.004973 | 0.004823 | 6.4e-05 | 0.001193 | 0.276489 | 1.307839 | 2.548 | 100.58 | 20.68 | 18.987 | 86.771792 | 120.642794 | 84.442734 | 0.004608 | 0.987283 | 0.022706 | 22.998909 | 2.909739 | 0.157094 | 0.048859 | 3.324523 | 3.324523 | 0.001942
2019-03-20 17:49 | 1553118559.1 | 19 | 0.200146 | 0.006821 | 0.000112 | 104.009965 | 74.190409 | 109.988206 | 21.064788 | 0.002678 | 0.002549 | 174.990016 | 0.264562 | 8.402167 | 0.004039 | 0.005742 | 0.005614 | 6.3e-05 | 0.001193 | 0.258019 | 1.299027 | 2.5479 | 100.58 | 20.68 | 18.993 | 86.040194 | 119.012081 | 82.949585 | 0.00461 | 0.991423 | 0.022842 | 23.039342 | 3.02193 | 0.157388 | 0.048188 | 3.29848 | 3.29848 | 0.001961
2019-03-20 17:49 | 1553118560.1 | 20 | 0.200675 | 0.00696 | 0.00011 | 103.966304 | 73.905611 | 110.752467 | 21.06485 | 0.002807 | 0.00266 | 174.875991 | 0.263658 | 8.404741 | 0.004067 | 0.005862 | 0.005803 | 6.2e-05 | 0.001195 | 0.288158 | 1.332923 | 2.548 | 100.58 | 20.68 | 18.999 | 89.161637 | 119.715505 | 85.618781 | 0.004611 | 0.984047 | 0.022836 | 23.205734 | 3.052577 | 0.15685 | 0.044872 | 3.071406 | 3.071406 | 0.002099
2019-03-20 17:49 | 1553118561.1 | 21 | 0.201083 | 0.00705 | 0.000107 | 103.919409 | 74.793646 | 111.772107 | 21.065093 | 0.002763 | 0.002619 | 174.794569 | 0.263827 | 8.401381 | 0.004021 | 0.005766 | 0.005652 | 6.1e-05 | 0.001191 | 0.263604 | 1.344092 | 2.5481 | 100.58 | 20.68 | 19.012 | 88.092463 | 118.580439 | 84.638866 | 0.004614 | 0.986742 | 0.022972 | 23.280452 | 2.941706 | 0.156951 | 0.042332 | 2.915398 | 2.915398 | 0.002213
2019-03-20 17:49 | 1553118562.1 | 22 | 0.201767 | 0.007072 | 0.000103 | 103.81236 | 76.184749 | 112.666404 | 21.065148 | 0.002793 | 0.002628 | 174.690702 | 0.263528 | 8.403103 | 0.004052 | 0.005448 | 0.005338 | 6.4e-05 | 0.001195 | 0.246737 | 1.397114 | 2.548 | 100.58 | 20.68 | 19.019 | 88.807987 | 119.33671 | 84.840224 | 0.004616 | 0.986187 | 0.023057 | 23.379977 | 2.767654 | 0.156773 | 0.038223 | 2.642942 | 2.642942 | 0.002438
2019-03-20 17:49 | 1553118563.1 | 23 | 0.20243 | 0.007031 | 9.8e-05 | 103.747028 | 79.08805 | 113.214953 | 21.064211 | 0.00278 | 0.002684 | 174.610065 | 0.263658 | 8.404345 | 0.004137 | 0.005814 | 0.005667 | 5.9e-05 | 0.001198 | 0.270406 | 1.411493 | 2.5481 | 100.58 | 20.68 | 19.032 | 88.5071 | 121.417533 | 86.189518 | 0.004619 | 0.982484 | 0.02307 | 23.48095 | 2.427493 | 0.15685 | 0.034308 | 2.374191 | 2.374191 | 0.002715
2019-03-20 17:49 | 1553118564.1 | 24 | 0.202848 | 0.006919 | 9.5e-05 | 103.755761 | 81.776444 | 113.60342 | 21.064694 | 0.0028 | 0.002675 | 174.553484 | 0.263677 | 8.404462 | 0.004193 | 0.005166 | 0.005061 | 6.3e-05 | 0.001193 | 0.25011 | 1.410739 | 2.548 | 100.58 | 20.68 | 19.038 | 88.998958 | 122.795169 | 85.986454 | 0.004621 | 0.98304 | 0.023116 | 23.514553 | 2.129253 | 0.156862 | 0.031943 | 2.215253 | 2.215253 | 0.00291
2019-03-20 17:49 | 1553118565.1 | 25 | 0.203135 | 0.006764 | 9e-05 | 103.729242 | 83.838805 | 114.031087 | 21.064214 | 0.002852 | 0.002651 | 174.460523 | 0.263749 | 8.402882 | 0.004123 | 0.005712 | 0.005545 | 6.4e-05 | 0.001189 | 0.243142 | 1.368335 | 2.5481 | 100.58 | 20.68 | 19.045 | 90.229096 | 121.079413 | 85.399745 | 0.004622 | 0.984648 | 0.023178 | 23.539521 | 1.904187 | 0.156904 | 0.030418 | 2.115594 | 2.115594 | 0.003048
2019-03-20 17:49 | 1553118566.1 | 26 | 0.203359 | 0.006564 | 8.6e-05 | 103.632541 | 83.865343 | 114.364394 | 21.064155 | 0.002845 | 0.00272 | 174.393668 | 0.264165 | 8.403272 | 0.004115 | 0.005592 | 0.005526 | 6.4e-05 | 0.001182 | 0.262498 | 1.365841 | 2.5481 | 100.58 | 20.68 | 19.059 | 90.071031 | 120.882678 | 87.066267 | 0.004626 | 0.980093 | 0.023158 | 23.62862 | 1.893014 | 0.157152 | 0.029323 | 2.037952 | 2.037952 | 0.003169
2019-03-20 17:49 | 1553118567.1 | 27 | 0.203583 | 0.006347 | 8.3e-05 | 103.504468 | 83.718083 | 114.704275 | 21.064263 | 0.002834 | 0.002724 | 174.313683 | 0.264516 | 8.400653 | 0.004148 | 0.005436 | 0.005335 | 6.1e-05 | 0.001181 | 0.28296 | 1.354512 | 2.5481 | 100.58 | 20.68 | 19.066 | 89.805482 | 121.693124 | 87.156855 | 0.004628 | 0.979846 | 0.02319 | 23.666681 | 1.897672 | 0.157361 | 0.028253 | 1.966456 | 1.966456 | 0.003289
2019-03-20 17:49 | 1553118568.1 | 28 | 0.203783 | 0.006116 | 7.9e-05 | 103.566886 | 84.540711 | 115.024438 | 21.065197 | 0.002909 | 0.002696 | 174.236631 | 0.263983 | 8.402466 | 0.004056 | 0.005688 | 0.00551 | 6.3e-05 | 0.001184 | 0.279918 | 1.325802 | 2.5481 | 100.58 | 20.68 | 19.078 | 91.609594 | 119.424741 | 86.492666 | 0.00463 | 0.981656 | 0.023243 | 23.677833 | 1.815603 | 0.157044 | 0.027336 | 1.907304 | 1.907304 | 0.003384
2019-03-20 17:49 | 1553118569.1 | 29 | 0.204028 | 0.005887 | 7.6e-05 | 103.577236 | 85.96134 | 114.826565 | 21.06533 | 0.002877 | 0.002756 | 174.159196 | 0.264068 | 8.403584 | 0.004091 | 0.006274 | 0.00614 | 6.4e-05 | 0.001191 | 0.266812 | 1.346291 | 2.5481 | 100.58 | 20.68 | 19.083 | 90.835067 | 120.291739 | 87.93816 | 0.004632 | 0.977726 | 0.023177 | 23.704953 | 1.667441 | 0.157094 | 0.026153 | 1.819735 | 1.819735 | 0.003548
2019-03-20 17:49 | 1553118570.1 | 30 | 0.2042 | 0.005668 | 7.3e-05 | 103.555568 | 86.613163 | 114.695823 | 21.064834 | 0.002888 | 0.002667 | 174.097248 | 0.263632 | 8.401368 | 0.004097 | 0.005175 | 0.005056 | 6.4e-05 | 0.001202 | 0.279752 | 1.3322 | 2.5481 | 100.58 | 20.68 | 19.088 | 91.096475 | 120.44433 | 85.787398 | 0.004633 | 0.983585 | 0.023233 | 23.620791 | 1.598001 | 0.156835 | 0.025394 | 1.771363 | 1.771363 | 0.003639
2019-03-20 17:50 | 1553118571.1 | 31 | 0.204296 | 0.005471 | 7.1e-05 | 103.324649 | 87.801693 | 114.397489 | 21.063925 | 0.002896 | 0.00274 | 174.024527 | 0.264562 | 8.403487 | 0.004057 | 0.005382 | 0.00527 | 6.2e-05 | 0.001199 | 0.264655 | 1.32509 | 2.5482 | 100.58 | 20.68 | 19.098 | 91.305939 | 119.451348 | 87.537734 | 0.004635 | 0.978812 | 0.023146 | 23.647499 | 1.456129 | 0.157388 | 0.025063 | 1.741882 | 1.741882 | 0.003714
2019-03-20 17:50 | 1553118572.1 | 32 | 0.204313 | 0.005288 | 6.9e-05 | 103.329823 | 88.527144 | 114.951671 | 21.06509 | 0.002882 | 0.002651 | 173.957787 | 0.264061 | 8.403571 | 0.004034 | 0.005046 | 0.004882 | 6e-05 | 0.001201 | 0.283845 | 1.311672 | 2.5481 | 100.58 | 20.68 | 19.103 | 90.971678 | 118.888746 | 85.391214 | 0.004637 | 0.984672 | 0.023272 | 23.634068 | 1.382977 | 0.15709 | 0.025188 | 1.760137 | 1.760137 | 0.003668
2019-03-20 17:50 | 1553118573.1 | 33 | 0.204435 | 0.005128 | 6.6e-05 | 103.287132 | 87.84318 | 115.561013 | 21.064324 | 0.002923 | 0.002634 | 173.889514 | 0.26397 | 8.402369 | 0.00403 | 0.005237 | 0.005101 | 6e-05 | 0.001204 | 0.273282 | 1.330388 | 2.5481 | 100.58 | 20.68 | 19.108 | 91.956022 | 118.800769 | 85.001772 | 0.004638 | 0.985742 | 0.023346 | 23.683752 | 1.448655 | 0.157036 | 0.024659 | 1.728868 | 1.728868 | 0.003733
2019-03-20 17:50 | 1553118574.1 | 34 | 0.204468 | 0.004997 | 6.4e-05 | 103.217275 | 87.837947 | 115.996191 | 21.063876 | 0.002906 | 0.002742 | 173.801594 | 0.264061 | 8.40168 | 0.004 | 0.005759 | 0.005633 | 5.9e-05 | 0.001219 | 0.266259 | 1.339655 | 2.548 | 100.58 | 20.68 | 19.117 | 91.536497 | 118.060953 | 87.587507 | 0.00464 | 0.978677 | 0.023306 | 23.813805 | 1.443136 | 0.15709 | 0.024625 | 1.723649 | 1.723649 | 0.003746
2019-03-20 17:50 | 1553118575.1 | 35 | 0.20457 | 0.004869 | 6.1e-05 | 103.200458 | 87.767682 | 116.284196 | 21.064185 | 0.002925 | 0.002687 | 173.747811 | 0.263391 | 8.402011 | 0.004031 | 0.005891 | 0.005725 | 6.2e-05 | 0.001221 | 0.28766 | 1.34705 | 2.5482 | 100.58 | 20.68 | 19.121 | 91.994208 | 118.828239 | 86.272256 | 0.004641 | 0.982258 | 0.023378 | 23.799844 | 1.448837 | 0.156691 | 0.024176 | 1.697618 | 1.697618 | 0.003794
2019-03-20 17:50 | 1553118576.1 | 36 | 0.204705 | 0.004766 | 5.8e-05 | 103.158736 | 87.83832 | 116.67454 | 21.064311 | 0.003001 | 0.002733 | 173.673557 | 0.263482 | 8.402986 | 0.003978 | 0.005943 | 0.005808 | 6.2e-05 | 0.001221 | 0.265208 | 1.336101 | 2.548 | 100.58 | 20.68 | 19.128 | 93.822327 | 117.521768 | 87.363865 | 0.004643 | 0.979284 | 0.023381 | 23.875931 | 1.438024 | 0.156746 | 0.023498 | 1.650447 | 1.650447 | 0.003903
2019-03-20 17:50 | 1553118577.1 | 37 | 0.204967 | 0.004658 | 5.4e-05 | 103.025166 | 88.110412 | 116.925693 | 21.064464 | 0.002928 | 0.002719 | 173.628993 | 0.263495 | 8.402869 | 0.004063 | 0.005553 | 0.00544 | 6.3e-05 | 0.001214 | 0.253705 | 1.325474 | 2.548 | 100.58 | 20.68 | 19.131 | 92.06317 | 119.596085 | 87.03769 | 0.004643 | 0.980171 | 0.023417 | 23.8908 | 1.398771 | 0.156753 | 0.022058 | 1.551941 | 1.551941 | 0.004151
2019-03-20 17:50 | 1553118578.1 | 38 | 0.205236 | 0.004551 | 5.1e-05 | 102.981505 | 88.776437 | 117.545364 | 21.065356 | 0.002935 | 0.002729 | 173.596524 | 0.264028 | 8.400191 | 0.004026 | 0.006129 | 0.006032 | 6e-05 | 0.001211 | 0.248175 | 1.345299 | 2.548 | 100.58 | 20.68 | 19.136 | 92.231553 | 118.69869 | 87.276559 | 0.004645 | 0.979521 | 0.023471 | 23.961965 | 1.327622 | 0.157071 | 0.020578 | 1.451327 | 1.451327 | 0.004448
2019-03-20 17:50 | 1553118579.1 | 39 | 0.205573 | 0.004435 | 4.8e-05 | 102.931699 | 89.969077 | 118.304694 | 21.064441 | 0.002926 | 0.002716 | 173.557519 | 0.263397 | 8.400204 | 0.004038 | 0.005766 | 0.005731 | 5.9e-05 | 0.001214 | 0.252101 | 1.354903 | 2.548 | 100.58 | 20.68 | 19.138 | 92.034225 | 118.982418 | 86.967401 | 0.004645 | 0.980362 | 0.023557 | 24.028924 | 1.203932 | 0.156695 | 0.018698 | 1.323716 | 1.323716 | 0.004865
2019-03-20 17:50 | 1553118580.1 | 40 | 0.205726 | 0.004304 | 4.5e-05 | 102.845025 | 91.570977 | 118.564768 | 21.064746 | 0.002951 | 0.002686 | 173.496299 | 0.264328 | 8.40361 | 0.003996 | 0.005426 | 0.005346 | 6.1e-05 | 0.001212 | 0.269521 | 1.345978 | 2.548 | 100.58 | 20.68 | 19.14 | 92.618815 | 117.969747 | 86.240802 | 0.004645 | 0.982344 | 0.023607 | 24.031041 | 1.038541 | 0.157249 | 0.017947 | 1.273357 | 1.273357 | 0.005075
2019-03-20 17:50 | 1553118581.1 | 41 | 0.205825 | 0.00417 | 4.2e-05 | 102.842437 | 92.264287 | 118.791746 | 21.063666 | 0.002949 | 0.00264 | 173.440887 | 0.263469 | 8.40389 | 0.003911 | 0.006063 | 0.005887 | 5.9e-05 | 0.001214 | 0.284951 | 1.382767 | 2.548 | 100.58 | 20.68 | 19.14 | 92.588112 | 115.90209 | 85.136308 | 0.004645 | 0.985372 | 0.023666 | 24.017042 | 0.970849 | 0.156738 | 0.017524 | 1.246611 | 1.246611 | 0.005168
2019-03-20 17:50 | 1553118582.1 | 42 | 0.206036 | 0.00404 | 3.9e-05 | 102.767406 | 92.479567 | 118.619224 | 21.063847 | 0.002937 | 0.002667 | 173.400214 | 0.262617 | 8.405469 | 0.00396 | 0.005358 | 0.005196 | 5.9e-05 | 0.001213 | 0.269687 | 1.329982 | 2.5481 | 100.58 | 20.68 | 19.139 | 92.287934 | 117.098529 | 85.790288 | 0.004645 | 0.983577 | 0.023627 | 24.021489 | 0.943475 | 0.156231 | 0.016415 | 1.166021 | 1.166021 | 0.005507
2019-03-20 17:50 | 1553118583.1 | 43 | 0.20617 | 0.003901 | 3.8e-05 | 102.739591 | 93.04692 | 118.492943 | 21.064464 | 0.002923 | 0.002648 | 173.378766 | 0.262695 | 8.401654 | 0.004013 | 0.005558 | 0.005491 | 5.9e-05 | 0.001219 | 0.288158 | 1.337958 | 2.5481 | 100.58 | 20.68 | 19.136 | 91.954471 | 118.37439 | 85.323496 | 0.004645 | 0.984858 | 0.02363 | 23.993083 | 0.886348 | 0.156277 | 0.015787 | 1.121593 | 1.121593 | 0.005727
2019-03-20 17:50 | 1553118584.1 | 44 | 0.206247 | 0.003774 | 3.5e-05 | 102.53875 | 93.013283 | 118.694101 | 21.064876 | 0.002903 | 0.002625 | 173.32872 | 0.262799 | 8.403422 | 0.003953 | 0.005608 | 0.00542 | 5.8e-05 | 0.001214 | 0.303422 | 1.360634 | 2.5482 | 100.58 | 20.68 | 19.132 | 91.466382 | 116.909423 | 84.781516 | 0.004644 | 0.986349 | 0.023668 | 23.99528 | 0.872079 | 0.156339 | 0.015483 | 1.10193 | 1.10193 | 0.005831
2019-03-20 17:50 | 1553118585.1 | 45 | 0.206364 | 0.003657 | 3.4e-05 | 102.442048 | 93.437119 | 119.185143 | 21.064993 | 0.002912 | 0.002701 | 173.270778 | 0.263384 | 8.403064 | 0.004011 | 0.00605 | 0.005943 | 5.9e-05 | 0.001216 | 0.278149 | 1.332873 | 2.5479 | 100.58 | 20.68 | 19.121 | 91.68145 | 118.336076 | 86.608683 | 0.004641 | 0.981339 | 0.023656 | 24.106157 | 0.822975 | 0.156687 | 0.014929 | 1.062056 | 1.062056 | 0.006064
2019-03-20 17:50 | 1553118586.1 | 46 | 0.206468 | 0.003541 | 3.2e-05 | 102.378984 | 93.968593 | 119.205094 | 21.064743 | 0.002966 | 0.002599 | 173.254141 | 0.263814 | 8.401862 | 0.003972 | 0.006112 | 0.006045 | 5.9e-05 | 0.001215 | 0.29214 | 1.324603 | 2.5481 | 100.58 | 20.68 | 19.116 | 92.997319 | 117.373281 | 84.142399 | 0.00464 | 0.988113 | 0.02374 | 24.025397 | 0.766734 | 0.156943 | 0.014447 | 1.03147 | 1.03147 | 0.006254
2019-03-20 17:50 | 1553118587.1 | 47 | 0.206538 | 0.003437 | 3.1e-05 | 102.240561 | 93.955137 | 119.174111 | 21.064623 | 0.002918 | 0.002587 | 173.207622 | 0.263417 | 8.403584 | 0.004022 | 0.005293 | 0.005165 | 5.9e-05 | 0.001216 | 0.274167 | 1.337243 | 2.5481 | 100.58 | 20.68 | 19.108 | 91.818698 | 118.609289 | 83.873919 | 0.004638 | 0.988856 | 0.023746 | 24.013248 | 0.755913 | 0.156707 | 0.014155 | 1.010939 | 1.010939 | 0.006371
2019-03-20 17:50 | 1553118588.1 | 48 | 0.206591 | 0.003341 | 3e-05 | 102.200782 | 94.189479 | 118.864745 | 21.065564 | 0.002921 | 0.002636 | 173.132813 | 0.263202 | 8.404332 | 0.004097 | 0.005626 | 0.005553 | 5.7e-05 | 0.001212 | 0.2573 | 1.342315 | 2.548 | 100.58 | 20.68 | 19.094 | 91.907822 | 120.441871 | 85.034244 | 0.004634 | 0.985653 | 0.023676 | 24.020998 | 0.730151 | 0.156579 | 0.013961 | 0.994222 | 0.994222 | 0.006473
2019-03-20 17:50 | 1553118589.1 | 49 | 0.206601 | 0.003259 | 2.9e-05 | 102.150976 | 94.417469 | 118.757242 | 21.06447 | 0.002833 | 0.002631 | 173.078742 | 0.264055 | 8.404195 | 0.004052 | 0.004918 | 0.004759 | 5.7e-05 | 0.001215 | 0.249944 | 1.373034 | 2.548 | 100.58 | 20.68 | 19.087 | 89.790992 | 119.337507 | 84.926391 | 0.004633 | 0.98595 | 0.023669 | 24.006518 | 0.704166 | 0.157086 | 0.014007 | 0.997264 | 0.997264 | 0.006474
2019-03-20 17:50 | 1553118590.1 | 50 | 0.206594 | 0.003178 | 2.8e-05 | 102.092114 | 94.291515 | 119.05135 | 21.06461 | 0.002924 | 0.002643 | 173.040005 | 0.263619 | 8.403454 | 0.004051 | 0.005235 | 0.005183 | 5.8e-05 | 0.001209 | 0.265761 | 1.369574 | 2.5482 | 100.58 | 20.68 | 19.075 | 91.981366 | 119.308319 | 85.219967 | 0.00463 | 0.985142 | 0.023689 | 24.046078 | 0.710951 | 0.156827 | 0.014151 | 1.008421 | 1.008421 | 0.006392
2019-03-20 17:50 | 1553118591.1 | 51 | 0.206671 | 0.00311 | 2.6e-05 | 102.006408 | 94.493713 | 119.19547 | 21.065534 | 0.002917 | 0.002555 | 173.007498 | 0.263332 | 8.402908 | 0.003997 | 0.005351 | 0.005248 | 6e-05 | 0.001209 | 0.238829 | 1.334119 | 2.5479 | 100.58 | 20.68 | 19.069 | 91.80392 | 118.002269 | 83.091437 | 0.004628 | 0.991028 | 0.023774 | 23.989068 | 0.684279 | 0.156657 | 0.013771 | 0.984941 | 0.984941 | 0.006537
2019-03-20 17:50 | 1553118592.1 | 52 | 0.206673 | 0.003055 | 2.6e-05 | 101.856667 | 94.137527 | 118.98375 | 21.064989 | 0.002907 | 0.002601 | 172.962301 | 0.263625 | 8.403766 | 0.004021 | 0.005973 | 0.005821 | 5.6e-05 | 0.001209 | 0.270793 | 1.344455 | 2.5479 | 100.58 | 20.67 | 19.065 | 91.555412 | 118.579359 | 84.197226 | 0.004624 | 0.987962 | 0.023716 | 24.004923 | 0.704918 | 0.156831 | 0.013828 | 0.986606 | 0.986606 | 0.006533
2019-03-20 17:50 | 1553118593.1 | 53 | 0.20669 | 0.002998 | 2.5e-05 | 101.860872 | 94.262735 | 119.168242 | 21.06522 | 0.002858 | 0.00259 | 172.88615 | 0.264048 | 8.40335 | 0.004121 | 0.006249 | 0.006184 | 5.6e-05 | 0.001205 | 0.262166 | 1.347985 | 2.548 | 100.58 | 20.67 | 19.055 | 90.38014 | 121.033682 | 83.940867 | 0.004622 | 0.988671 | 0.023743 | 24.014908 | 0.693398 | 0.157082 | 0.013799 | 0.985712 | 0.985712 | 0.00655
2019-03-20 17:50 | 1553118594.1 | 54 | 0.20673 | 0.002958 | 2.5e-05 | 101.778725 | 94.525857 | 119.180213 | 21.064746 | 0.002871 | 0.002657 | 172.845094 | 0.263228 | 8.402447 | 0.004115 | 0.005803 | 0.005695 | 6e-05 | 0.001207 | 0.260341 | 1.374276 | 2.5481 | 100.58 | 20.67 | 19.052 | 90.706333 | 120.876901 | 85.5494 | 0.004621 | 0.984237 | 0.023691 | 24.070144 | 0.661249 | 0.156595 | 0.013606 | 0.969876 | 0.969876 | 0.006636
2019-03-20 17:50 | 1553118595.1 | 55 | 0.206781 | 0.002906 | 2.4e-05 | 101.756409 | 94.950063 | 119.151341 | 21.064762 | 0.002868 | 0.002606 | 172.820139 | 0.262402 | 8.405918 | 0.004153 | 0.005358 | 0.005238 | 5.9e-05 | 0.001203 | 0.254424 | 1.343582 | 2.5481 | 100.58 | 20.67 | 19.051 | 90.616491 | 121.801789 | 84.329752 | 0.004621 | 0.987595 | 0.023728 | 24.026277 | 0.619237 | 0.156103 | 0.013368 | 0.95442 | 0.95442 | 0.006722
2019-03-20 17:50 | 1553118596.1 | 56 | 0.206785 | 0.002874 | 2.4e-05 | 101.69593 | 95.084989 | 119.14923 | 21.065177 | 0.002887 | 0.002644 | 172.746882 | 0.264061 | 8.401771 | 0.004052 | 0.005307 | 0.005219 | 6e-05 | 0.0012 | 0.279752 | 1.310041 | 2.5481 | 100.58 | 20.67 | 19.05 | 91.084279 | 119.336005 | 85.23062 | 0.004621 | 0.985113 | 0.023698 | 24.056318 | 0.601218 | 0.15709 | 0.013387 | 0.954572 | 0.954572 | 0.006764
2019-03-20 17:50 | 1553118597.1 | 57 | 0.206796 | 0.002839 | 2.4e-05 | 101.597289 | 95.235611 | 119.253917 | 21.065894 | 0.002966 | 0.002586 | 172.697085 | 0.263684 | 8.402193 | 0.004009 | 0.005916 | 0.005787 | 6e-05 | 0.001191 | 0.277208 | 1.381289 | 2.548 | 100.58 | 20.67 | 19.052 | 92.985902 | 118.29813 | 83.836198 | 0.004621 | 0.988961 | 0.023755 | 24.020018 | 0.57838 | 0.156866 | 0.013361 | 0.955021 | 0.955021 | 0.006751
2019-03-20 17:50 | 1553118598.1 | 58 | 0.206807 | 0.002808 | 2.3e-05 | 101.460484 | 95.243458 | 119.525023 | 21.064944 | 0.002904 | 0.002581 | 172.668239 | 0.263794 | 8.402453 | 0.004036 | 0.005891 | 0.00581 | 5.8e-05 | 0.001193 | 0.266093 | 1.342745 | 2.5482 | 100.58 | 20.67 | 19.056 | 91.499943 | 118.954327 | 83.7112 | 0.004622 | 0.989307 | 0.023786 | 24.043095 | 0.565591 | 0.156931 | 0.013336 | 0.95451 | 0.95451 | 0.006757
2019-03-20 17:50 | 1553118599.1 | 59 | 0.206838 | 0.002779 | 2.4e-05 | 101.334676 | 95.364555 | 119.634873 | 21.064678 | 0.002801 | 0.002618 | 172.626646 | 0.264165 | 8.404468 | 0.003972 | 0.005457 | 0.005312 | 6.1e-05 | 0.001195 | 0.248175 | 1.339086 | 2.5481 | 100.58 | 20.67 | 19.059 | 89.016037 | 117.377367 | 84.618262 | 0.004623 | 0.986799 | 0.023767 | 24.084691 | 0.543128 | 0.157152 | 0.013185 | 0.942942 | 0.942942 | 0.00685
2019-03-20 17:50 | 1553118600.1 | 60 | 0.206868 | 0.00275 | 2.4e-05 | 101.264172 | 95.630666 | 119.3971 | 21.065421 | 0.002855 | 0.002576 | 172.574224 | 0.264068 | 8.399912 | 0.003972 | 0.005662 | 0.005586 | 5.8e-05 | 0.001194 | 0.261613 | 1.367069 | 2.5481 | 100.58 | 20.67 | 19.06 | 90.318429 | 117.394699 | 83.601536 | 0.004623 | 0.989611 | 0.023777 | 24.026533 | 0.511978 | 0.157094 | 0.013038 | 0.932811 | 0.932811 | 0.006922
2019-03-20 17:50 | 1553118601.1 | 61 | 0.206895 | 0.002728 | 2.3e-05 | 101.153888 | 95.73083 | 119.379495 | 21.064542 | 0.002813 | 0.002584 | 172.526382 | 0.262903 | 8.402447 | 0.004007 | 0.005472 | 0.005325 | 5.8e-05 | 0.001198 | 0.280305 | 1.402831 | 2.5481 | 100.58 | 20.67 | 19.063 | 89.303406 | 118.248682 | 83.801222 | 0.004624 | 0.989058 | 0.023769 | 24.031484 | 0.492868 | 0.156401 | 0.012905 | 0.92298 | 0.92298 | 0.006964
2019-03-20 17:50 | 1553118602.1 | 62 | 0.206925 | 0.002707 | 2.3e-05 | 101.005116 | 95.646363 | 119.850115 | 21.064681 | 0.002829 | 0.00258 | 172.484771 | 0.263105 | 8.40337 | 0.003914 | 0.005408 | 0.005158 | 5.8e-05 | 0.001193 | 0.269134 | 1.382974 | 2.5482 | 100.58 | 20.67 | 19.063 | 89.688843 | 115.964066 | 83.701567 | 0.004624 | 0.989334 | 0.023819 | 24.075445 | 0.487598 | 0.156521 | 0.012756 | 0.914266 | 0.914266 | 0.007036
2019-03-20 17:50 | 1553118603.1 | 63 | 0.206994 | 0.002677 | 2.3e-05 | 100.912619 | 95.398192 | 119.674542 | 21.064564 | 0.00286 | 0.002578 | 172.453547 | 0.263755 | 8.400861 | 0.003967 | 0.005407 | 0.005374 | 6e-05 | 0.001198 | 0.279586 | 1.384335 | 2.5482 | 100.58 | 20.67 | 19.06 | 90.438759 | 117.258377 | 83.651439 | 0.004623 | 0.989473 | 0.023803 | 24.056114 | 0.502642 | 0.156908 | 0.012376 | 0.886474 | 0.886474 | 0.007275
2019-03-20 17:50 | 1553118604.1 | 64 | 0.206904 | 0.002654 | 2.3e-05 | 100.831118 | 95.77755 | 119.458127 | 21.064337 | 0.002899 | 0.002612 | 172.407968 | 0.263489 | 8.403571 | 0.003919 | 0.005415 | 0.005265 | 5.9e-05 | 0.001199 | 0.292306 | 1.365712 | 2.548 | 100.58 | 20.67 | 19.059 | 91.373567 | 116.08715 | 84.475076 | 0.004623 | 0.987194 | 0.023754 | 24.062077 | 0.459917 | 0.156749 | 0.012945 | 0.925311 | 0.925311 | 0.006962
2019-03-20 17:50 | 1553118605.1 | 65 | 0.206948 | 0.002634 | 2.3e-05 | 100.738622 | 95.700557 | 119.120125 | 21.064405 | 0.002903 | 0.002614 | 172.34071 | 0.262571 | 8.405606 | 0.003905 | 0.005051 | 0.005045 | 6e-05 | 0.001203 | 0.264489 | 1.308603 | 2.548 | 100.58 | 20.67 | 19.058 | 91.476045 | 115.743802 | 84.517469 | 0.004623 | 0.987077 | 0.023719 | 24.029436 | 0.458901 | 0.156204 | 0.012706 | 0.906874 | 0.906874 | 0.007079
2019-03-20 17:50 | 1553118606.1 | 66 | 0.207047 | 0.002607 | 2.3e-05 | 100.78196 | 96.582985 | 119.062148 | 21.063555 | 0.002843 | 0.002582 | 172.320546 | 0.263716 | 8.402226 | 0.0039 | 0.006009 | 0.005808 | 6e-05 | 0.001204 | 0.277927 | 1.313297 | 2.5482 | 100.58 | 20.67 | 19.056 | 90.032152 | 115.63615 | 83.731733 | 0.004622 | 0.98925 | 0.023739 | 23.997185 | 0.380651 | 0.156885 | 0.012147 | 0.867683 | 0.867683 | 0.007431
2019-03-20 17:50 | 1553118607.1 | 67 | 0.207059 | 0.002585 | 2.4e-05 | 100.796838 | 96.706321 | 118.958868 | 21.064567 | 0.002844 | 0.00256 | 172.272475 | 0.263814 | 8.403643 | 0.003963 | 0.005366 | 0.005301 | 6.1e-05 | 0.001209 | 0.274001 | 1.306888 | 2.5481 | 100.58 | 20.67 | 19.055 | 90.058185 | 117.154644 | 83.212396 | 0.004622 | 0.990692 | 0.023746 | 23.969316 | 0.370556 | 0.156943 | 0.0121 | 0.864562 | 0.864562 | 0.007461
2019-03-20 17:50 | 1553118608.1 | 68 | 0.207049 | 0.002562 | 2.4e-05 | 100.824974 | 96.455909 | 119.043603 | 21.064454 | 0.002807 | 0.00257 | 172.22609 | 0.263267 | 8.403799 | 0.003955 | 0.005698 | 0.005584 | 5.8e-05 | 0.00121 | 0.261613 | 1.333691 | 2.548 | 100.58 | 20.67 | 19.053 | 89.16342 | 116.965138 | 83.461139 | 0.004622 | 0.990001 | 0.023746 | 23.986218 | 0.396244 | 0.156618 | 0.012188 | 0.870878 | 0.870878 | 0.007391
2019-03-20 17:50 | 1553118609.1 | 69 | 0.207063 | 0.002549 | 2.4e-05 | 100.857316 | 96.473475 | 118.905351 | 21.064555 | 0.002858 | 0.002634 | 172.181642 | 0.262994 | 8.402473 | 0.003931 | 0.005912 | 0.005752 | 6.1e-05 | 0.001204 | 0.288711 | 1.332023 | 2.5481 | 100.58 | 20.66 | 19.052 | 90.386479 | 116.374735 | 84.988768 | 0.004618 | 0.985778 | 0.023682 | 24.023576 | 0.397484 | 0.156455 | 0.012121 | 0.863725 | 0.863725 | 0.007445
2019-03-20 17:50 | 1553118610.1 | 70 | 0.20706 | 0.002532 | 2.4e-05 | 100.797484 | 96.903289 | 119.12693 | 21.064954 | 0.002871 | 0.00256 | 172.123987 | 0.262656 | 8.404676 | 0.003873 | 0.005008 | 0.004949 | 5.8e-05 | 0.001205 | 0.288545 | 1.354335 | 2.5482 | 100.58 | 20.66 | 19.052 | 90.694008 | 114.976296 | 83.207242 | 0.004618 | 0.990706 | 0.023763 | 23.986068 | 0.352414 | 0.156254 | 0.012158 | 0.869329 | 0.869329 | 0.007387
2019-03-20 17:50 | 1553118611.1 | 71 | 0.207077 | 0.002515 | 2.4e-05 | 100.782929 | 97.041577 | 119.125991 | 21.06631 | 0.002877 | 0.002551 | 172.071948 | 0.263703 | 8.399847 | 0.003976 | 0.005819 | 0.005661 | 5.7e-05 | 0.001206 | 0.281909 | 1.347806 | 2.5482 | 100.58 | 20.66 | 19.052 | 90.854089 | 117.481749 | 82.991693 | 0.004618 | 0.991306 | 0.02377 | 23.978718 | 0.338367 | 0.156877 | 0.012075 | 0.863589 | 0.863589 | 0.007466
2019-03-20 17:50 | 1553118612.1 | 72 | 0.207081 | 0.002501 | 2.5e-05 | 100.775167 | 96.978413 | 119.251099 | 21.064918 | 0.002882 | 0.0026 | 172.016076 | 0.263092 | 8.399873 | 0.003943 | 0.005126 | 0.004973 | 5.6e-05 | 0.001201 | 0.27295 | 1.370902 | 2.5482 | 100.58 | 20.66 | 19.054 | 90.967656 | 116.682275 | 84.163731 | 0.004619 | 0.988054 | 0.023744 | 24.03075 | 0.343502 | 0.156513 | 0.012071 | 0.862326 | 0.862326 | 0.00746
2019-03-20 17:50 | 1553118613.1 | 73 | 0.20704 | 0.002492 | 2.5e-05 | 100.707898 | 96.884601 | 119.379492 | 21.064856 | 0.00288 | 0.002585 | 171.972298 | 0.262773 | 8.404468 | 0.003938 | 0.005649 | 0.005485 | 5.7e-05 | 0.001196 | 0.272397 | 1.367467 | 2.5482 | 100.58 | 20.66 | 19.056 | 90.92447 | 116.553869 | 83.813309 | 0.004619 | 0.989024 | 0.023768 | 24.031891 | 0.346186 | 0.156324 | 0.01233 | 0.881767 | 0.881767 | 0.007286
2019-03-20 17:50 | 1553118614.1 | 74 | 0.207068 | 0.00248 | 2.4e-05 | 100.718894 | 96.908895 | 119.284429 | 21.065654 | 0.002822 | 0.002499 | 171.931913 | 0.263716 | 8.403363 | 0.003836 | 0.004744 | 0.004703 | 6e-05 | 0.001198 | 0.278314 | 1.354569 | 2.5481 | 100.58 | 20.66 | 19.064 | 89.513026 | 114.062112 | 81.743164 | 0.004621 | 0.994793 | 0.023828 | 23.952562 | 0.34492 | 0.156885 | 0.012179 | 0.873147 | 0.873147 | 0.007385
2019-03-20 17:50 | 1553118615.1 | 75 | 0.207092 | 0.002477 | 2.4e-05 | 100.686553 | 96.759769 | 119.360715 | 21.065343 | 0.002872 | 0.002573 | 171.897948 | 0.263788 | 8.402356 | 0.003937 | 0.004915 | 0.004797 | 5.9e-05 | 0.001203 | 0.287107 | 1.369468 | 2.5483 | 100.58 | 20.66 | 19.068 | 90.720163 | 116.540929 | 83.529086 | 0.004622 | 0.989812 | 0.023776 | 24.020432 | 0.355823 | 0.156927 | 0.012036 | 0.861009 | 0.861009 | 0.007491
2019-03-20 17:50 | 1553118616.1 | 76 | 0.207097 | 0.002468 | 2.5e-05 | 100.552335 | 96.536265 | 119.322689 | 21.064571 | 0.002831 | 0.00259 | 171.854707 | 0.263306 | 8.404559 | 0.003915 | 0.005839 | 0.005577 | 5.8e-05 | 0.001204 | 0.262166 | 1.373319 | 2.548 | 100.58 | 20.66 | 19.078 | 89.734013 | 115.986154 | 83.938554 | 0.004625 | 0.988677 | 0.023758 | 24.030387 | 0.364576 | 0.156641 | 0.012019 | 0.859141 | 0.859141 | 0.007493
2019-03-20 17:50 | 1553118617.1 | 77 | 0.207065 | 0.002459 | 2.6e-05 | 100.549101 | 96.663341 | 119.713505 | 21.064733 | 0.002765 | 0.00257 | 171.820551 | 0.263989 | 8.400204 | 0.003905 | 0.005185 | 0.00507 | 6.1e-05 | 0.0012 | 0.267365 | 1.348184 | 2.5482 | 100.58 | 20.66 | 19.084 | 88.155421 | 115.736321 | 83.447223 | 0.004626 | 0.99004 | 0.023814 | 24.053143 | 0.352522 | 0.157047 | 0.01222 | 0.875489 | 0.875489 | 0.007373
2019-03-20 17:50 | 1553118618.1 | 78 | 0.20707 | 0.002452 | 2.5e-05 | 100.400977 | 97.161925 | 119.724068 | 21.065612 | 0.00284 | 0.002595 | 171.782063 | 0.263599 | 8.401322 | 0.003846 | 0.005651 | 0.005555 | 5.9e-05 | 0.0012 | 0.27295 | 1.363614 | 2.5483 | 100.58 | 20.65 | 19.089 | 89.962378 | 114.319863 | 84.044889 | 0.004625 | 0.988383 | 0.023795 | 24.074354 | 0.293319 | 0.156815 | 0.012199 | 0.873299 | 0.873299 | 0.00738
2019-03-20 17:50 | 1553118619.1 | 79 | 0.207056 | 0.002443 | 2.5e-05 | 100.323681 | 97.284142 | 119.939545 | 21.065103 | 0.002829 | 0.002548 | 171.742905 | 0.26345 | 8.402889 | 0.003833 | 0.005524 | 0.005343 | 6e-05 | 0.001198 | 0.273448 | 1.306494 | 2.548 | 100.58 | 20.65 | 19.098 | 89.683715 | 114.001392 | 82.929696 | 0.004627 | 0.991479 | 0.023853 | 24.058364 | 0.275186 | 0.156726 | 0.012298 | 0.88261 | 0.88261 | 0.007298
2019-03-20 17:50 | 1553118620.1 | 80 | 0.207057 | 0.002434 | 2.5e-05 | 100.242826 | 96.886469 | 119.551781 | 21.065054 | 0.0028 | 0.002604 | 171.718658 | 0.263222 | 8.403006 | 0.003827 | 0.005516 | 0.005411 | 5.9e-05 | 0.001198 | 0.264157 | 1.366982 | 2.5482 | 100.58 | 20.65 | 19.101 | 88.984379 | 113.837142 | 84.276167 | 0.004627 | 0.987744 | 0.02377 | 24.064812 | 0.304612 | 0.156591 | 0.0123 | 0.879631 | 0.879631 | 0.007317
2019-03-20 17:50 | 1553118621.1 | 81 | 0.207061 | 0.00243 | 2.5e-05 | 100.253824 | 96.914127 | 119.766553 | 21.064136 | 0.002839 | 0.002556 | 171.709573 | 0.263313 | 8.402252 | 0.003812 | 0.00506 | 0.004943 | 6.2e-05 | 0.001198 | 0.274886 | 1.339472 | 2.5482 | 100.58 | 20.65 | 19.11 | 89.918072 | 113.489129 | 83.124461 | 0.00463 | 0.990937 | 0.02383 | 24.047582 | 0.30304 | 0.156645 | 0.012283 | 0.880633 | 0.880633 | 0.007311
2019-03-20 17:50 | 1553118622.1 | 82 | 0.207062 | 0.002426 | 2.5e-05 | 100.125428 | 96.773225 | 119.535352 | 21.064574 | 0.00281 | 0.002525 | 171.666773 | 0.263716 | 8.400172 | 0.003837 | 0.005556 | 0.005334 | 6e-05 | 0.001198 | 0.28672 | 1.350475 | 2.5481 | 100.58 | 20.65 | 19.114 | 89.239386 | 114.088825 | 82.369034 | 0.004631 | 0.993042 | 0.023832 | 23.998876 | 0.304591 | 0.156885 | 0.012283 | 0.880787 | 0.880787 | 0.007321
2019-03-20 17:50 | 1553118623.1 | 83 | 0.207104 | 0.002431 | 2.4e-05 | 100.020317 | 96.724636 | 119.395926 | 21.065424 | 0.002813 | 0.00259 | 171.613392 | 0.263833 | 8.404273 | 0.003909 | 0.004833 | 0.004732 | 5.9e-05 | 0.001204 | 0.29767 | 1.325113 | 2.5481 | 100.58 | 20.65 | 19.117 | 89.310525 | 115.843091 | 83.936977 | 0.004631 | 0.988682 | 0.023766 | 24.037707 | 0.299689 | 0.156955 | 0.012022 | 0.859663 | 0.859663 | 0.007504
2019-03-20 17:50 | 1553118624.1 | 84 | 0.207087 | 0.002427 | 2.3e-05 | 99.991533 | 96.660724 | 119.493805 | 21.064467 | 0.002802 | 0.00251 | 171.573601 | 0.263879 | 8.401316 | 0.003867 | 0.005529 | 0.005384 | 6.1e-05 | 0.001202 | 0.272231 | 1.369082 | 2.5481 | 100.58 | 20.65 | 19.122 | 89.025945 | 114.816154 | 82.017242 | 0.004633 | 0.994026 | 0.02384 | 23.98283 | 0.303026 | 0.156982 | 0.01213 | 0.870105 | 0.870105 | 0.007415
2019-03-20 17:50 | 1553118625.1 | 85 | 0.207118 | 0.002421 | 2.4e-05 | 99.824004 | 97.033354 | 119.670787 | 21.064181 | 0.00289 | 0.002518 | 171.52576 | 0.264159 | 8.403129 | 0.003886 | 0.005311 | 0.005192 | 6.3e-05 | 0.001205 | 0.272397 | 1.406773 | 2.5482 | 100.58 | 20.65 | 19.124 | 91.15222 | 115.279299 | 82.206388 | 0.004633 | 0.993497 | 0.023851 | 24.006974 | 0.253613 | 0.157148 | 0.011954 | 0.857848 | 0.857848 | 0.007529
2019-03-20 17:50 | 1553118626.1 | 86 | 0.207073 | 0.002417 | 2.5e-05 | 99.775169 | 97.034476 | 119.632761 | 21.064817 | 0.00283 | 0.002575 | 171.463984 | 0.264133 | 8.403292 | 0.003872 | 0.005453 | 0.005347 | 5.8e-05 | 0.001206 | 0.252267 | 1.397166 | 2.5481 | 100.58 | 20.65 | 19.127 | 89.717875 | 114.933502 | 83.581474 | 0.004634 | 0.989667 | 0.023801 | 24.049556 | 0.249132 | 0.157133 | 0.012226 | 0.875492 | 0.875492 | 0.007377
2019-03-20 17:50 | 1553118627.1 | 87 | 0.207007 | 0.002415 | 2.5e-05 | 99.607316 | 96.484313 | 119.171059 | 21.064662 | 0.002779 | 0.00253 | 171.423024 | 0.263697 | 8.402447 | 0.003836 | 0.005825 | 0.0057 | 6e-05 | 0.001213 | 0.274167 | 1.369695 | 2.5482 | 100.58 | 20.66 | 19.132 | 88.492612 | 114.060405 | 82.500136 | 0.004638 | 0.992676 | 0.023791 | 23.966696 | 0.28493 | 0.156873 | 0.012629 | 0.903963 | 0.903963 | 0.007132
2019-03-20 17:50 | 1553118628.1 | 88 | 0.206986 | 0.002421 | 2.6e-05 | 99.675234 | 96.325844 | 119.01309 | 21.064486 | 0.002804 | 0.002542 | 171.374243 | 0.263944 | 8.404124 | 0.003863 | 0.005755 | 0.005718 | 5.9e-05 | 0.001214 | 0.281909 | 1.35028 | 2.5481 | 100.58 | 20.66 | 19.135 | 89.072915 | 114.721114 | 82.791098 | 0.004639 | 0.991865 | 0.023766 | 23.960602 | 0.30573 | 0.15702 | 0.012743 | 0.911136 | 0.911136 | 0.007083
2019-03-20 17:50 | 1553118629.1 | 89 | 0.206984 | 0.002425 | 2.6e-05 | 99.577561 | 95.907615 | 118.864275 | 21.062987 | 0.002786 | 0.002544 | 171.327878 | 0.26278 | 8.405515 | 0.003863 | 0.005468 | 0.005353 | 6.1e-05 | 0.001215 | 0.272729 | 1.324645 | 2.5482 | 100.58 | 20.66 | 19.143 | 88.643376 | 114.718177 | 82.820656 | 0.00464 | 0.991782 | 0.02375 | 23.946611 | 0.335881 | 0.156328 | 0.012755 | 0.911336 | 0.911336 | 0.00705
2019-03-20 17:50 | 1553118630.1 | 90 | 0.206957 | 0.002435 | 2.6e-05 | 99.531314 | 95.925556 | 119.258141 | 21.063578 | 0.002815 | 0.002599 | 171.283755 | 0.263476 | 8.403155 | 0.003823 | 0.005754 | 0.005657 | 6e-05 | 0.001219 | 0.277042 | 1.348046 | 2.5481 | 100.58 | 20.66 | 19.147 | 89.345573 | 113.74166 | 84.148242 | 0.004641 | 0.988097 | 0.023745 | 24.030939 | 0.330053 | 0.156742 | 0.012901 | 0.921614 | 0.921614 | 0.00699
2019-03-20 17:50 | 1553118631.1 | 91 | 0.20696 | 0.002443 | 2.6e-05 | 99.515466 | 95.915465 | 119.303208 | 21.064331 | 0.002779 | 0.002616 | 171.208926 | 0.263684 | 8.402083 | 0.003801 | 0.005094 | 0.004998 | 6e-05 | 0.001223 | 0.292638 | 1.346864 | 2.5481 | 100.58 | 20.66 | 19.158 | 88.482902 | 113.224589 | 84.556357 | 0.004644 | 0.98697 | 0.023736 | 24.049202 | 0.329569 | 0.156866 | 0.012872 | 0.919183 | 0.919183 | 0.007014
2019-03-20 17:51 | 1553118632.1 | 92 | 0.206944 | 0.00245 | 2.7e-05 | 99.393863 | 95.893786 | 119.268939 | 21.063614 | 0.002835 | 0.002546 | 171.161526 | 0.264777 | 8.404163 | 0.003824 | 0.004661 | 0.00445 | 6e-05 | 0.001221 | 0.268415 | 1.32746 | 2.5482 | 100.58 | 20.66 | 19.164 | 89.831584 | 113.775555 | 82.865021 | 0.004646 | 0.991659 | 0.023789 | 23.988833 | 0.320655 | 0.157516 | 0.012961 | 0.927513 | 0.927513 | 0.00698
2019-03-20 17:51 | 1553118633.1 | 93 | 0.206912 | 0.002463 | 2.8e-05 | 99.335647 | 95.743164 | 119.499203 | 21.064415 | 0.002884 | 0.002586 | 171.123537 | 0.264217 | 8.403649 | 0.003653 | 0.005666 | 0.005438 | 5.9e-05 | 0.001222 | 0.2912 | 1.315592 | 2.5481 | 100.58 | 20.66 | 19.169 | 91.019449 | 109.60279 | 83.835484 | 0.004647 | 0.988963 | 0.023779 | 24.044684 | 0.329475 | 0.157183 | 0.013135 | 0.939615 | 0.939615 | 0.006875
2019-03-20 17:51 | 1553118634.1 | 94 | 0.206952 | 0.002466 | 2.7e-05 | 99.28099 | 95.292795 | 119.204391 | 21.064266 | 0.002849 | 0.00253 | 171.074219 | 0.264757 | 8.401602 | 0.003677 | 0.004546 | 0.004414 | 6e-05 | 0.001227 | 0.261613 | 1.298399 | 2.5481 | 100.58 | 20.66 | 19.179 | 90.169652 | 110.205941 | 82.499752 | 0.004649 | 0.992677 | 0.023795 | 23.970035 | 0.366725 | 0.157504 | 0.012892 | 0.922765 | 0.922765 | 0.007015
2019-03-20 17:51 | 1553118635.1 | 95 | 0.206899 | 0.002479 | 2.7e-05 | 99.24962 | 95.526762 | 119.042667 | 21.064791 | 0.002864 | 0.002572 | 171.024366 | 0.263508 | 8.403149 | 0.003796 | 0.004894 | 0.004758 | 6.1e-05 | 0.001226 | 0.248507 | 1.343237 | 2.5482 | 100.58 | 20.66 | 19.184 | 90.518715 | 113.090134 | 83.502582 | 0.00465 | 0.989886 | 0.023745 | 23.987517 | 0.341965 | 0.156761 | 0.013199 | 0.942841 | 0.942841 | 0.006833
2019-03-20 17:51 | 1553118636.1 | 96 | 0.206878 | 0.002484 | 2.7e-05 | 99.153565 | 95.205335 | 119.216832 | 21.064259 | 0.002846 | 0.002585 | 170.970678 | 0.263248 | 8.405079 | 0.003877 | 0.005519 | 0.005411 | 5.9e-05 | 0.001225 | 0.285504 | 1.319747 | 2.5481 | 100.58 | 20.66 | 19.188 | 90.084621 | 115.070441 | 83.805756 | 0.004651 | 0.989045 | 0.023752 | 24.015259 | 0.363451 | 0.156606 | 0.013317 | 0.951564 | 0.951564 | 0.006764
2019-03-20 17:51 | 1553118637.1 | 97 | 0.206868 | 0.002492 | 2.8e-05 | 99.074004 | 95.149648 | 119.708109 | 21.064211 | 0.002817 | 0.002592 | 170.923585 | 0.264152 | 8.404728 | 0.003775 | 0.005067 | 0.004921 | 6e-05 | 0.001225 | 0.29214 | 1.33189 | 2.548 | 100.58 | 20.66 | 19.198 | 89.404704 | 112.571215 | 83.985095 | 0.004654 | 0.988549 | 0.023795 | 24.070734 | 0.361504 | 0.157144 | 0.013365 | 0.95669 | 0.95669 | 0.006751
2019-03-20 17:51 | 1553118638.1 | 98 | 0.206899 | 0.002504 | 2.7e-05 | 98.946256 | 95.213185 | 119.619852 | 21.064185 | 0.002853 | 0.002567 | 170.864186 | 0.264282 | 8.40155 | 0.00377 | 0.004957 | 0.004814 | 6e-05 | 0.001219 | 0.283347 | 1.331501 | 2.5481 | 100.58 | 20.66 | 19.201 | 90.256286 | 112.44972 | 83.381292 | 0.004655 | 0.990223 | 0.023806 | 24.04151 | 0.343993 | 0.157222 | 0.013168 | 0.943035 | 0.943035 | 0.006852
2019-03-20 17:51 | 1553118639.1 | 99 | 0.206858 | 0.002515 | 2.8e-05 | 98.952724 | 94.973611 | 119.37973 | 21.06385 | 0.002856 | 0.002553 | 170.816306 | 0.26412 | 8.402408 | 0.003878 | 0.004962 | 0.004803 | 6.2e-05 | 0.001223 | 0.286223 | 1.387378 | 2.5481 | 100.58 | 20.66 | 19.207 | 90.328704 | 115.089785 | 83.047007 | 0.004656 | 0.991152 | 0.023794 | 24.006106 | 0.367112 | 0.157125 | 0.013401 | 0.959166 | 0.959166 | 0.006733
2019-03-20 17:51 | 1553118640.1 | 100 | 0.206904 | 0.002519 | 2.7e-05 | 98.911004 | 94.779634 | 119.131627 | 21.064522 | 0.002797 | 0.002559 | 170.76582 | 0.263892 | 8.40049 | 0.003767 | 0.005914 | 0.005758 | 5.4e-05 | 0.001214 | 0.276489 | 1.386206 | 2.5482 | 100.58 | 20.67 | 19.21 | 88.922224 | 112.374107 | 83.181818 | 0.00466 | 0.990777 | 0.023764 | 23.985685 | 0.381627 | 0.156989 | 0.013118 | 0.937844 | 0.937844 | 0.00688
2019-03-20 17:51 | 1553118641.1 | 101 | 0.206907 | 0.002528 | 2.7e-05 | 98.844056 | 94.787481 | 118.926008 | 21.064288 | 0.002844 | 0.002589 | 170.703335 | 0.263437 | 8.40478 | 0.003823 | 0.004748 | 0.004629 | 5.6e-05 | 0.001221 | 0.275771 | 1.430068 | 2.5483 | 100.58 | 20.67 | 19.213 | 90.045389 | 113.743819 | 83.918801 | 0.00466 | 0.988732 | 0.023719 | 23.989747 | 0.374831 | 0.156718 | 0.013086 | 0.933735 | 0.933735 | 0.006898
2019-03-20 17:51 | 1553118642.1 | 102 | 0.206888 | 0.002532 | 2.7e-05 | 98.822711 | 94.8271 | 118.754425 | 21.064908 | 0.002814 | 0.002582 | 170.674661 | 0.263313 | 8.404351 | 0.003908 | 0.006047 | 0.005959 | 5.7e-05 | 0.001225 | 0.273282 | 1.387119 | 2.5482 | 100.58 | 20.67 | 19.22 | 89.335066 | 115.819657 | 83.738337 | 0.004662 | 0.989232 | 0.023708 | 23.966376 | 0.369161 | 0.156645 | 0.0132 | 0.941477 | 0.941477 | 0.006838
2019-03-20 17:51 | 1553118643.1 | 103 | 0.206895 | 0.002544 | 2.6e-05 | 98.776787 | 95.166466 | 118.298827 | 21.064879 | 0.002804 | 0.00255 | 170.634333 | 0.263749 | 8.40376 | 0.003902 | 0.005123 | 0.005042 | 5.7e-05 | 0.00122 | 0.276877 | 1.346304 | 2.5482 | 100.58 | 20.67 | 19.222 | 89.084133 | 115.675496 | 82.97083 | 0.004663 | 0.991364 | 0.023688 | 23.894624 | 0.33305 | 0.156904 | 0.013139 | 0.93634 | 0.93634 | 0.006887
2019-03-20 17:51 | 1553118644.1 | 104 | 0.206896 | 0.002545 | 2.6e-05 | 98.76482 | 95.317463 | 118.211743 | 21.064928 | 0.002866 | 0.002555 | 170.579822 | 0.262819 | 8.40181 | 0.003836 | 0.005353 | 0.005224 | 5.7e-05 | 0.00122 | 0.261779 | 1.33548 | 2.5481 | 100.58 | 20.67 | 19.227 | 90.581481 | 114.067002 | 83.091811 | 0.004664 | 0.991027 | 0.023676 | 23.889884 | 0.317786 | 0.156351 | 0.013135 | 0.935515 | 0.935515 | 0.006869
2019-03-20 17:51 | 1553118645.1 | 105 | 0.206886 | 0.002542 | 2.6e-05 | 98.679762 | 95.320451 | 118.245308 | 21.065025 | 0.002868 | 0.002595 | 170.548445 | 0.262825 | 8.400861 | 0.003803 | 0.005408 | 0.00525 | 5.5e-05 | 0.001226 | 0.281356 | 1.322011 | 2.5481 | 100.58 | 20.67 | 19.231 | 90.626864 | 113.255469 | 84.059229 | 0.004665 | 0.988343 | 0.023647 | 23.925696 | 0.309799 | 0.156355 | 0.0132 | 0.939062 | 0.939062 | 0.006843
2019-03-20 17:51 | 1553118646.1 | 106 | 0.206861 | 0.002541 | 2.7e-05 | 98.629633 | 95.395951 | 118.083584 | 21.065817 | 0.00282 | 0.002562 | 170.505894 | 0.263215 | 8.402375 | 0.00375 | 0.005467 | 0.005326 | 5.8e-05 | 0.001227 | 0.304306 | 1.327037 | 2.5481 | 100.58 | 20.67 | 19.235 | 89.474895 | 111.964069 | 83.268188 | 0.004666 | 0.990537 | 0.023657 | 23.88284 | 0.298172 | 0.156587 | 0.013352 | 0.950219 | 0.950219 | 0.006773
2019-03-20 17:51 | 1553118647.1 | 107 | 0.206814 | 0.002545 | 2.8e-05 | 98.635455 | 95.465842 | 117.782667 | 21.065421 | 0.002882 | 0.002565 | 170.458206 | 0.263274 | 8.402408 | 0.00377 | 0.005424 | 0.005334 | 5.7e-05 | 0.001226 | 0.27848 | 1.334085 | 2.5481 | 100.58 | 20.67 | 19.245 | 90.951521 | 112.457264 | 83.329355 | 0.004668 | 0.990367 | 0.023625 | 23.854437 | 0.292149 | 0.156622 | 0.013626 | 0.968322 | 0.968322 | 0.006648
2019-03-20 17:51 | 1553118648.1 | 108 | 0.206759 | 0.00255 | 2.9e-05 | 98.622518 | 95.1859 | 117.766707 | 21.064954 | 0.002869 | 0.002554 | 170.416421 | 0.263547 | 8.401517 | 0.003775 | 0.006229 | 0.006158 | 5.9e-05 | 0.001229 | 0.277761 | 1.325643 | 2.5481 | 100.58 | 20.67 | 19.25 | 90.65739 | 112.587769 | 83.058898 | 0.004669 | 0.991119 | 0.023632 | 23.84377 | 0.317243 | 0.156784 | 0.013949 | 0.99154 | 0.99154 | 0.006499
2019-03-20 17:51 | 1553118649.1 | 109 | 0.206698 | 0.002559 | 2.9e-05 | 98.571095 | 94.65667 | 118.007299 | 21.065768 | 0.002842 | 0.002593 | 170.373027 | 0.264328 | 8.400802 | 0.003692 | 0.005125 | 0.004989 | 5.7e-05 | 0.001229 | 0.281743 | 1.301181 | 2.5481 | 100.58 | 20.67 | 19.256 | 90.010941 | 110.561418 | 83.999111 | 0.004671 | 0.98851 | 0.023625 | 23.899593 | 0.362448 | 0.157249 | 0.014308 | 1.016767 | 1.016767 | 0.006356
2019-03-20 17:51 | 1553118650.1 | 110 | 0.206716 | 0.002578 | 3e-05 | 98.599556 | 94.176399 | 118.165503 | 21.065414 | 0.002875 | 0.002579 | 170.319876 | 0.264438 | 8.398911 | 0.003701 | 0.005041 | 0.00491 | 5.9e-05 | 0.001225 | 0.287273 | 1.308581 | 2.5482 | 100.58 | 20.68 | 19.267 | 90.801661 | 110.771901 | 83.664768 | 0.004676 | 0.989436 | 0.023652 | 23.904411 | 0.410529 | 0.157314 | 0.014176 | 1.008467 | 1.008467 | 0.006411
2019-03-20 17:51 | 1553118651.1 | 111 | 0.206702 | 0.002592 | 3e-05 | 98.590823 | 94.296747 | 118.104944 | 21.066362 | 0.002861 | 0.002553 | 170.267837 | 0.263762 | 8.401134 | 0.003618 | 0.005227 | 0.005116 | 5.6e-05 | 0.001226 | 0.289983 | 1.321296 | 2.548 | 100.58 | 20.68 | 19.273 | 90.455443 | 108.758672 | 83.045599 | 0.004678 | 0.991156 | 0.023666 | 23.877541 | 0.398314 | 0.156912 | 0.014242 | 1.013784 | 1.013784 | 0.006361
2019-03-20 17:51 | 1553118652.1 | 112 | 0.206687 | 0.002609 | 2.9e-05 | 98.521289 | 94.409619 | 117.898857 | 21.066015 | 0.002827 | 0.002612 | 170.205486 | 0.263976 | 8.402655 | 0.003631 | 0.00508 | 0.004974 | 5.7e-05 | 0.00123 | 0.288158 | 1.357838 | 2.5482 | 100.58 | 20.68 | 19.283 | 89.631379 | 109.076821 | 84.462035 | 0.00468 | 0.98723 | 0.023599 | 23.904086 | 0.381303 | 0.15704 | 0.014314 | 1.016066 | 1.016066 | 0.006352
2019-03-20 17:51 | 1553118653.1 | 113 | 0.206729 | 0.002622 | 2.9e-05 | 98.613785 | 94.83009 | 117.842758 | 21.065645 | 0.002795 | 0.002574 | 170.149959 | 0.263378 | 8.404943 | 0.003686 | 0.00506 | 0.004819 | 6e-05 | 0.001226 | 0.282407 | 1.332352 | 2.5482 | 100.58 | 20.67 | 19.29 | 88.864568 | 110.41395 | 83.551981 | 0.004679 | 0.989749 | 0.023623 | 23.867971 | 0.349949 | 0.156684 | 0.014044 | 0.997939 | 0.997939 | 0.006453
2019-03-20 17:51 | 1553118654.1 | 114 | 0.206703 | 0.002633 | 2.9e-05 | 98.565921 | 94.372991 | 118.117386 | 21.065638 | 0.002871 | 0.002555 | 170.092189 | 0.264276 | 8.404143 | 0.003779 | 0.005299 | 0.005208 | 5.8e-05 | 0.001226 | 0.270572 | 1.331394 | 2.5481 | 100.58 | 20.67 | 19.296 | 90.695396 | 112.68241 | 83.102598 | 0.00468 | 0.990997 | 0.023666 | 23.880709 | 0.388825 | 0.157218 | 0.014188 | 1.009965 | 1.009965 | 0.006398
2019-03-20 17:51 | 1553118655.1 | 115 | 0.206714 | 0.002644 | 2.8e-05 | 98.658417 | 94.712357 | 118.182874 | 21.065551 | 0.002875 | 0.002597 | 170.02244 | 0.263079 | 8.401517 | 0.003634 | 0.005003 | 0.004949 | 5.6e-05 | 0.001229 | 0.271512 | 1.328451 | 2.5479 | 100.58 | 20.67 | 19.31 | 90.794567 | 109.140265 | 84.101822 | 0.004684 | 0.988226 | 0.023639 | 23.920805 | 0.365108 | 0.156506 | 0.014108 | 1.00321 | 1.00321 | 0.006412
2019-03-20 17:51 | 1553118656.1 | 116 | 0.20667 | 0.002644 | 2.9e-05 | 98.72019 | 94.843919 | 118.209632 | 21.065739 | 0.002844 | 0.002645 | 169.97916 | 0.263554 | 8.40051 | 0.003684 | 0.005073 | 0.004895 | 5.7e-05 | 0.001229 | 0.287273 | 1.308969 | 2.5482 | 100.58 | 20.68 | 19.317 | 90.042224 | 110.357149 | 85.255219 | 0.004688 | 0.985045 | 0.023604 | 23.9621 | 0.358291 | 0.156788 | 0.014369 | 1.020189 | 1.020189 | 0.006316
2019-03-20 17:51 | 1553118657.1 | 117 | 0.20667 | 0.002647 | 2.8e-05 | 98.598908 | 95.042753 | 118.056593 | 21.066391 | 0.002832 | 0.002629 | 169.936437 | 0.263742 | 8.40298 | 0.003585 | 0.005325 | 0.005149 | 5.9e-05 | 0.001236 | 0.271844 | 1.349012 | 2.5481 | 100.58 | 20.68 | 19.331 | 89.756012 | 107.973039 | 84.884483 | 0.004692 | 0.986065 | 0.023601 | 23.934196 | 0.328563 | 0.1569 | 0.014366 | 1.019863 | 1.019863 | 0.006323
2019-03-20 17:51 | 1553118658.1 | 118 | 0.206646 | 0.002655 | 2.9e-05 | 98.605052 | 94.724691 | 117.931249 | 21.065249 | 0.002865 | 0.00258 | 169.898122 | 0.263749 | 8.404169 | 0.003676 | 0.005263 | 0.005185 | 5.5e-05 | 0.001233 | 0.267531 | 1.362511 | 2.5481 | 100.58 | 20.68 | 19.338 | 90.559871 | 110.179921 | 83.686489 | 0.004694 | 0.989376 | 0.023628 | 23.881432 | 0.359104 | 0.156904 | 0.014505 | 1.030908 | 1.030908 | 0.006255
2019-03-20 17:51 | 1553118659.1 | 119 | 0.206638 | 0.002661 | 2.9e-05 | 98.607317 | 94.756835 | 118.010586 | 21.066096 | 0.002875 | 0.002621 | 169.862183 | 0.263814 | 8.40233 | 0.003667 | 0.004696 | 0.004527 | 5.6e-05 | 0.001229 | 0.262 | 1.311458 | 2.5481 | 100.58 | 20.68 | 19.343 | 90.784978 | 109.942523 | 84.684333 | 0.004695 | 0.986617 | 0.023603 | 23.922842 | 0.356275 | 0.156943 | 0.014544 | 1.03257 | 1.03257 | 0.006247
2019-03-20 17:51 | 1553118660.1 | 120 | 0.206632 | 0.002675 | 2.9e-05 | 98.644834 | 94.808411 | 117.799335 | 21.066122 | 0.002813 | 0.002575 | 169.849111 | 0.264016 | 8.400679 | 0.003653 | 0.005442 | 0.005315 | 5.6e-05 | 0.001233 | 0.289983 | 1.309462 | 2.548 | 100.58 | 20.68 | 19.351 | 89.311203 | 109.614672 | 83.57721 | 0.004697 | 0.989679 | 0.023618 | 23.864417 | 0.35481 | 0.157063 | 0.014563 | 1.034552 | 1.034552 | 0.00624
2019-03-20 17:51 | 1553118661.1 | 121 | 0.206651 | 0.002677 | 3e-05 | 98.806217 | 95.024441 | 117.615311 | 21.065813 | 0.002829 | 0.002642 | 169.815051 | 0.263677 | 8.402206 | 0.00368 | 0.005079 | 0.00495 | 5.7e-05 | 0.00123 | 0.262166 | 1.27152 | 2.5481 | 100.58 | 20.68 | 19.355 | 89.687536 | 110.263375 | 85.198284 | 0.004698 | 0.985202 | 0.023546 | 23.899889 | 0.349073 | 0.156862 | 0.014445 | 1.023041 | 1.023041 | 0.006302
2019-03-20 17:51 | 1553118662.1 | 122 | 0.206656 | 0.002682 | 3e-05 | 98.823036 | 94.786361 | 117.660378 | 21.066057 | 0.002882 | 0.00262 | 169.779784 | 0.26371 | 8.401777 | 0.003705 | 0.005041 | 0.004904 | 5.7e-05 | 0.001235 | 0.275771 | 1.299854 | 2.5482 | 100.58 | 20.68 | 19.362 | 90.968764 | 110.872728 | 84.668663 | 0.004699 | 0.98666 | 0.023568 | 23.886796 | 0.373034 | 0.156881 | 0.014409 | 1.021389 | 1.021389 | 0.006313
2019-03-20 17:51 | 1553118663.1 | 123 | 0.20666 | 0.002699 | 3.1e-05 | 98.799426 | 94.941093 | 117.886183 | 21.064885 | 0.002889 | 0.002572 | 169.738287 | 0.263749 | 8.404234 | 0.003629 | 0.005472 | 0.005345 | 5.6e-05 | 0.001228 | 0.289264 | 1.327998 | 2.5481 | 100.58 | 20.68 | 19.364 | 91.142544 | 109.030766 | 83.494257 | 0.0047 | 0.989909 | 0.02363 | 23.870436 | 0.356307 | 0.156904 | 0.014365 | 1.020871 | 1.020871 | 0.006317
2019-03-20 17:51 | 1553118664.1 | 124 | 0.206682 | 0.002704 | 3.1e-05 | 98.823359 | 94.982954 | 118.04462 | 21.065706 | 0.002881 | 0.002617 | 169.707888 | 0.26304 | 8.403571 | 0.003572 | 0.005394 | 0.005355 | 5.7e-05 | 0.001225 | 0.260728 | 1.325251 | 2.5482 | 100.58 | 20.69 | 19.365 | 90.944089 | 107.641689 | 84.579577 | 0.004703 | 0.986906 | 0.02361 | 23.922789 | 0.354531 | 0.156482 | 0.014223 | 1.009889 | 1.009889 | 0.006368
2019-03-20 17:51 | 1553118665.1 | 125 | 0.2067 | 0.002703 | 3.2e-05 | 98.802983 | 95.486772 | 117.650285 | 21.065596 | 0.002827 | 0.002634 | 169.666678 | 0.264237 | 8.40025 | 0.0037 | 0.005091 | 0.004941 | 5.7e-05 | 0.001216 | 0.280803 | 1.322568 | 2.5481 | 100.58 | 20.69 | 19.36 | 89.639641 | 110.756273 | 84.986652 | 0.004702 | 0.985784 | 0.023557 | 23.896383 | 0.305367 | 0.157194 | 0.014116 | 1.000018 | 1.000018 | 0.006461
2019-03-20 17:51 | 1553118666.1 | 126 | 0.206696 | 0.002709 | 3.3e-05 | 98.751883 | 95.203467 | 117.40899 | 21.066183 | 0.002842 | 0.002643 | 169.617534 | 0.263853 | 8.402577 | 0.003643 | 0.005262 | 0.005163 | 5.7e-05 | 0.001211 | 0.279199 | 1.338962 | 2.5482 | 100.58 | 20.69 | 19.355 | 90.005082 | 109.379737 | 85.20586 | 0.004701 | 0.985181 | 0.023525 | 23.879169 | 0.327318 | 0.156966 | 0.014131 | 0.999719 | 0.999719 | 0.006453
2019-03-20 17:51 | 1553118667.1 | 127 | 0.206683 | 0.002715 | 3.3e-05 | 98.771288 | 95.132828 | 117.449831 | 21.066105 | 0.002975 | 0.002622 | 169.560511 | 0.263599 | 8.402882 | 0.003642 | 0.005077 | 0.004885 | 6e-05 | 0.001213 | 0.276877 | 1.326008 | 2.548 | 100.58 | 20.69 | 19.349 | 93.196599 | 109.343454 | 84.714165 | 0.004699 | 0.986535 | 0.023546 | 23.866932 | 0.335714 | 0.156815 | 0.014204 | 1.005721 | 1.005721 | 0.006408
2019-03-20 17:51 | 1553118668.1 | 128 | 0.206706 | 0.002713 | 3.4e-05 | 98.705312 | 95.021077 | 117.621884 | 21.065693 | 0.00286 | 0.002599 | 169.515162 | 0.263372 | 8.402193 | 0.003629 | 0.004668 | 0.004553 | 6.1e-05 | 0.001213 | 0.28119 | 1.331097 | 2.5481 | 100.58 | 20.7 | 19.332 | 90.439135 | 109.027672 | 84.145726 | 0.004698 | 0.988104 | 0.023582 | 23.86543 | 0.340251 | 0.15668 | 0.014064 | 0.997254 | 0.997254 | 0.006457
2019-03-20 17:51 | 1553118669.1 | 129 | 0.206688 | 0.00271 | 3.4e-05 | 98.652273 | 95.414637 | 117.484805 | 21.06583 | 0.002838 | 0.002595 | 169.458523 | 0.264152 | 8.40116 | 0.003605 | 0.005798 | 0.00567 | 6.2e-05 | 0.001213 | 0.265927 | 1.349143 | 2.5481 | 100.58 | 20.7 | 19.323 | 89.91418 | 108.459632 | 84.06001 | 0.004696 | 0.988341 | 0.023571 | 23.848658 | 0.298473 | 0.157144 | 0.014173 | 1.004519 | 1.004519 | 0.00643
2019-03-20 17:51 | 1553118670.1 | 130 | 0.206708 | 0.002706 | 3.6e-05 | 98.687847 | 95.365675 | 117.578459 | 21.06557 | 0.002833 | 0.002664 | 169.394945 | 0.264542 | 8.404085 | 0.003599 | 0.005577 | 0.005497 | 6.1e-05 | 0.001204 | 0.278149 | 1.330042 | 2.5481 | 100.58 | 20.7 | 19.305 | 89.793506 | 108.290587 | 85.712576 | 0.004691 | 0.98379 | 0.023526 | 23.913286 | 0.306289 | 0.157376 | 0.014061 | 0.99456 | 0.99456 | 0.006504
2019-03-20 17:51 | 1553118671.1 | 131 | 0.206725 | 0.002711 | 3.7e-05 | 98.710809 | 95.386979 | 117.775159 | 21.065768 | 0.002843 | 0.002591 | 169.344459 | 0.263885 | 8.402986 | 0.003536 | 0.004637 | 0.004454 | 5.9e-05 | 0.001198 | 0.273282 | 1.337525 | 2.5481 | 100.58 | 20.7 | 19.295 | 90.03045 | 106.776245 | 83.96232 | 0.004689 | 0.988612 | 0.023603 | 23.874844 | 0.306372 | 0.156985 | 0.013948 | 0.989812 | 0.989812 | 0.006519
2019-03-20 17:51 | 1553118672.1 | 132 | 0.20671 | 0.00271 | 3.7e-05 | 98.693346 | 95.162355 | 117.933832 | 21.066553 | 0.002987 | 0.002642 | 169.271719 | 0.263658 | 8.403727 | 0.003613 | 0.004676 | 0.004612 | 6.2e-05 | 0.001202 | 0.271844 | 1.288519 | 2.5479 | 100.58 | 20.7 | 19.284 | 93.488809 | 108.654166 | 85.176393 | 0.004686 | 0.985262 | 0.023579 | 23.931498 | 0.325877 | 0.15685 | 0.014042 | 0.995438 | 0.995438 | 0.006476
2019-03-20 17:51 | 1553118673.1 | 133 | 0.206754 | 0.002705 | 3.6e-05 | 98.743475 | 95.489387 | 118.105415 | 21.066576 | 0.002886 | 0.002676 | 169.215828 | 0.264061 | 8.402499 | 0.003634 | 0.00543 | 0.00527 | 6.2e-05 | 0.001194 | 0.276324 | 1.304296 | 2.5479 | 100.58 | 20.7 | 19.273 | 91.055041 | 109.152933 | 86.004641 | 0.004684 | 0.98299 | 0.023569 | 23.976563 | 0.299734 | 0.15709 | 0.013785 | 0.976816 | 0.976816 | 0.00661
2019-03-20 17:51 | 1553118674.1 | 134 | 0.206771 | 0.002709 | 3.6e-05 | 98.782285 | 95.594785 | 117.946038 | 21.065207 | 0.002853 | 0.002652 | 169.166913 | 0.263554 | 8.404104 | 0.003613 | 0.005661 | 0.005452 | 6.3e-05 | 0.00119 | 0.244746 | 1.301567 | 2.5482 | 100.58 | 20.7 | 19.247 | 90.26836 | 108.651146 | 85.430296 | 0.004677 | 0.984564 | 0.023572 | 23.941214 | 0.293381 | 0.156788 | 0.01368 | 0.969489 | 0.969489 | 0.006647
2019-03-20 17:51 | 1553118675.1 | 135 | 0.206782 | 0.002696 | 3.7e-05 | 98.769025 | 95.454255 | 118.053776 | 21.06619 | 0.002891 | 0.002642 | 169.107782 | 0.263911 | 8.403233 | 0.003645 | 0.00566 | 0.005558 | 5.7e-05 | 0.001185 | 0.266259 | 1.304503 | 2.5482 | 100.58 | 20.71 | 19.234 | 91.190075 | 109.410362 | 85.190232 | 0.004677 | 0.985224 | 0.02359 | 23.944127 | 0.305339 | 0.157001 | 0.013624 | 0.966238 | 0.966238 | 0.006678
2019-03-20 17:51 | 1553118676.1 | 136 | 0.206745 | 0.002699 | 3.8e-05 | 98.76288 | 95.871362 | 118.494821 | 21.066255 | 0.002943 | 0.002609 | 169.067455 | 0.264451 | 8.403331 | 0.003696 | 0.005402 | 0.005268 | 6.1e-05 | 0.001186 | 0.260894 | 1.306705 | 2.548 | 100.58 | 20.71 | 19.221 | 92.431049 | 110.661351 | 84.393488 | 0.004674 | 0.987419 | 0.023661 | 23.962129 | 0.265783 | 0.157322 | 0.013847 | 0.984948 | 0.984948 | 0.006565
2019-03-20 17:51 | 1553118677.1 | 137 | 0.206754 | 0.002694 | 3.9e-05 | 98.765143 | 96.021235 | 118.527214 | 21.066569 | 0.002878 | 0.002672 | 169.028028 | 0.263586 | 8.402031 | 0.003701 | 0.005454 | 0.005237 | 6e-05 | 0.001182 | 0.272397 | 1.316772 | 2.548 | 100.58 | 20.71 | 19.196 | 90.858195 | 110.788599 | 85.918749 | 0.004668 | 0.983225 | 0.023614 | 24.016467 | 0.252016 | 0.156807 | 0.013794 | 0.979143 | 0.979143 | 0.006582
2019-03-20 17:51 | 1553118678.1 | 138 | 0.206739 | 0.002686 | 4.1e-05 | 98.898067 | 96.230163 | 118.364785 | 21.066066 | 0.002929 | 0.002651 | 168.990901 | 0.263222 | 8.401686 | 0.003686 | 0.005328 | 0.005194 | 5.9e-05 | 0.001176 | 0.277042 | 1.346961 | 2.5481 | 100.58 | 20.71 | 19.184 | 92.096062 | 110.414363 | 85.4001 | 0.004665 | 0.984647 | 0.023614 | 23.982666 | 0.244605 | 0.156591 | 0.013896 | 0.986317 | 0.986317 | 0.006525
2019-03-20 17:51 | 1553118679.1 | 139 | 0.206729 | 0.002695 | 4.2e-05 | 98.855377 | 96.013014 | 118.311033 | 21.067176 | 0.00293 | 0.002671 | 168.930179 | 0.264568 | 8.404332 | 0.003709 | 0.005376 | 0.00529 | 6.1e-05 | 0.001174 | 0.279752 | 1.32449 | 2.548 | 100.58 | 20.71 | 19.173 | 92.122209 | 110.973056 | 85.882531 | 0.004662 | 0.983324 | 0.023593 | 23.993346 | 0.26095 | 0.157392 | 0.013941 | 0.988585 | 0.988585 | 0.006543
2019-03-20 17:51 | 1553118680.1 | 140 | 0.206741 | 0.002689 | 4.2e-05 | 98.780991 | 96.166626 | 118.312677 | 21.066686 | 0.002935 | 0.002617 | 168.863899 | 0.263606 | 8.402765 | 0.003683 | 0.005269 | 0.005209 | 6e-05 | 0.001172 | 0.268415 | 1.344369 | 2.548 | 100.58 | 20.71 | 19.151 | 92.230437 | 110.353459 | 84.592794 | 0.004657 | 0.986869 | 0.023636 | 23.950378 | 0.239918 | 0.156819 | 0.013879 | 0.986024 | 0.986024 | 0.006537
2019-03-20 17:51 | 1553118681.1 | 141 | 0.20674 | 0.002694 | 4.1e-05 | 98.800397 | 96.070196 | 118.342956 | 21.066913 | 0.002878 | 0.002623 | 168.827616 | 0.264406 | 8.402382 | 0.003699 | 0.00471 | 0.004531 | 6.1e-05 | 0.001177 | 0.279199 | 1.336873 | 2.548 | 100.58 | 20.71 | 19.14 | 90.87419 | 110.739327 | 84.724329 | 0.004654 | 0.986507 | 0.023635 | 23.957846 | 0.250648 | 0.157295 | 0.013878 | 0.985894 | 0.985894 | 0.006557
2019-03-20 17:51 | 1553118682.1 | 142 | 0.206756 | 0.002699 | 4.2e-05 | 98.822065 | 96.020862 | 118.437315 | 21.06642 | 0.002898 | 0.002648 | 168.795645 | 0.264575 | 8.401381 | 0.003625 | 0.005399 | 0.005257 | 5.9e-05 | 0.001176 | 0.257687 | 1.34244 | 2.5481 | 100.58 | 20.72 | 19.119 | 91.338727 | 108.943111 | 85.330928 | 0.004652 | 0.984837 | 0.023624 | 23.987699 | 0.257204 | 0.157396 | 0.013775 | 0.978136 | 0.978136 | 0.006614
2019-03-20 17:51 | 1553118683.1 | 143 | 0.206811 | 0.002701 | 4.2e-05 | 98.763203 | 96.057489 | 118.334741 | 21.066592 | 0.002887 | 0.002687 | 168.724956 | 0.262897 | 8.403643 | 0.003604 | 0.005529 | 0.005348 | 6.1e-05 | 0.001179 | 0.291753 | 1.375693 | 2.5482 | 100.58 | 20.72 | 19.109 | 91.076982 | 108.416905 | 86.269301 | 0.004649 | 0.982266 | 0.023583 | 24.008671 | 0.248464 | 0.156397 | 0.013443 | 0.952842 | 0.952842 | 0.006746
2019-03-20 17:51 | 1553118684.1 | 144 | 0.206798 | 0.002699 | 4.1e-05 | 98.67297 | 96.193909 | 118.321362 | 21.065265 | 0.002961 | 0.002632 | 168.656433 | 0.263007 | 8.404137 | 0.003669 | 0.004897 | 0.004843 | 5.8e-05 | 0.001178 | 0.290315 | 1.322582 | 2.5481 | 100.58 | 20.72 | 19.1 | 92.87125 | 109.992268 | 84.941113 | 0.004647 | 0.985909 | 0.023625 | 23.962914 | 0.227594 | 0.156463 | 0.013525 | 0.960415 | 0.960415 | 0.006696
2019-03-20 17:51 | 1553118685.1 | 145 | 0.206804 | 0.002701 | 4.1e-05 | 98.640952 | 96.272023 | 118.315963 | 21.066586 | 0.002867 | 0.002645 | 168.624233 | 0.263326 | 8.402518 | 0.003588 | 0.005705 | 0.0055 | 6.1e-05 | 0.001181 | 0.288877 | 1.339683 | 2.5481 | 100.58 | 20.72 | 19.086 | 90.592488 | 108.030049 | 85.264701 | 0.004644 | 0.985019 | 0.023614 | 23.973192 | 0.217431 | 0.156653 | 0.013482 | 0.956909 | 0.956909 | 0.006728
2019-03-20 17:51 | 1553118686.1 | 146 | 0.206816 | 0.002697 | 4.1e-05 | 98.58015 | 96.190918 | 118.045797 | 21.065891 | 0.002923 | 0.00265 | 168.565121 | 0.263658 | 8.401517 | 0.003482 | 0.005289 | 0.005189 | 6.2e-05 | 0.001184 | 0.279918 | 1.299009 | 2.548 | 100.58 | 20.72 | 19.08 | 91.96309 | 105.472311 | 85.385016 | 0.004642 | 0.984689 | 0.023583 | 23.949825 | 0.219454 | 0.15685 | 0.013418 | 0.951133 | 0.951133 | 0.006778
2019-03-20 17:51 | 1553118687.1 | 147 | 0.20677 | 0.002695 | 4.1e-05 | 98.434289 | 95.932282 | 117.872805 | 21.065985 | 0.002887 | 0.002612 | 168.501984 | 0.263443 | 8.40402 | 0.003531 | 0.00548 | 0.005435 | 6e-05 | 0.001185 | 0.277761 | 1.29643 | 2.548 | 100.58 | 20.72 | 19.069 | 91.094462 | 106.656105 | 84.458879 | 0.00464 | 0.987239 | 0.023596 | 23.90134 | 0.230292 | 0.156722 | 0.013697 | 0.971448 | 0.971448 | 0.006631
2019-03-20 17:51 | 1553118688.1 | 148 | 0.20682 | 0.002694 | 4.1e-05 | 98.513204 | 95.983861 | 118.205878 | 21.066011 | 0.002864 | 0.002604 | 168.426312 | 0.264607 | 8.401147 | 0.003513 | 0.005065 | 0.004889 | 6e-05 | 0.001184 | 0.269687 | 1.289659 | 2.548 | 100.58 | 20.72 | 19.065 | 90.519901 | 106.224042 | 84.262186 | 0.004639 | 0.987782 | 0.023636 | 23.928501 | 0.232652 | 0.157415 | 0.013399 | 0.951933 | 0.951933 | 0.006796
2019-03-20 17:51 | 1553118689.1 | 149 | 0.206798 | 0.002696 | 4.1e-05 | 98.386748 | 95.978255 | 118.21785 | 21.065632 | 0.002882 | 0.002706 | 168.364517 | 0.263235 | 8.40363 | 0.003559 | 0.00443 | 0.004333 | 6.1e-05 | 0.001181 | 0.270074 | 1.309467 | 2.548 | 100.58 | 20.72 | 19.062 | 90.954136 | 107.335998 | 86.737554 | 0.004638 | 0.980988 | 0.023556 | 24.012436 | 0.221686 | 0.156598 | 0.013525 | 0.957584 | 0.957584 | 0.006721
2019-03-20 17:51 | 1553118690.1 | 150 | 0.206814 | 0.002688 | 4.2e-05 | 98.352142 | 95.970032 | 118.249302 | 21.066345 | 0.00288 | 0.002649 | 168.309833 | 0.26384 | 8.404644 | 0.003566 | 0.005585 | 0.005497 | 6.3e-05 | 0.001186 | 0.28672 | 1.308851 | 2.548 | 100.58 | 20.72 | 19.058 | 90.912667 | 107.51074 | 85.365974 | 0.004637 | 0.984741 | 0.023604 | 23.969823 | 0.219305 | 0.156958 | 0.013439 | 0.953413 | 0.953413 | 0.006766
2019-03-20 17:52 | 1553118691.1 | 151 | 0.206806 | 0.002686 | 4.2e-05 | 98.319154 | 95.909483 | 118.333333 | 21.06632 | 0.002913 | 0.002681 | 168.255284 | 0.263983 | 8.404007 | 0.003563 | 0.00507 | 0.004923 | 6.3e-05 | 0.001186 | 0.290702 | 1.335765 | 2.5481 | 100.58 | 20.72 | 19.057 | 91.710937 | 107.42794 | 86.113616 | 0.004637 | 0.982692 | 0.023588 | 24.003328 | 0.22195 | 0.157044 | 0.013491 | 0.956467 | 0.956467 | 0.006748
2019-03-20 17:52 | 1553118692.1 | 152 | 0.206806 | 0.002682 | 4.3e-05 | 98.359581 | 95.610109 | 118.391779 | 21.06619 | 0.002959 | 0.002637 | 168.191304 | 0.263625 | 8.403285 | 0.003521 | 0.005622 | 0.005453 | 6.5e-05 | 0.001185 | 0.269355 | 1.325174 | 2.5482 | 100.58 | 20.72 | 19.055 | 92.808021 | 106.402038 | 85.078627 | 0.004636 | 0.985531 | 0.023628 | 23.974646 | 0.25359 | 0.156831 | 0.013497 | 0.958456 | 0.958456 | 0.006725
2019-03-20 17:52 | 1553118693.1 | 153 | 0.206805 | 0.002681 | 4.3e-05 | 98.292635 | 95.91808 | 118.212449 | 21.065427 | 0.002901 | 0.002662 | 168.162016 | 0.264061 | 8.401829 | 0.003537 | 0.004616 | 0.004528 | 6.6e-05 | 0.001179 | 0.25282 | 1.313654 | 2.548 | 100.58 | 20.72 | 19.054 | 91.414387 | 106.807456 | 85.661679 | 0.004636 | 0.983929 | 0.023591 | 23.97597 | 0.218735 | 0.15709 | 0.013501 | 0.95718 | 0.95718 | 0.006745
2019-03-20 17:52 | 1553118694.1 | 154 | 0.20681 | 0.002677 | 4.4e-05 | 98.275492 | 96.08141 | 118.345772 | 21.064834 | 0.002974 | 0.002637 | 168.140377 | 0.263853 | 8.401023 | 0.003491 | 0.004836 | 0.004632 | 6.7e-05 | 0.001174 | 0.274886 | 1.335283 | 2.5479 | 100.58 | 20.72 | 19.054 | 93.175831 | 105.676673 | 85.076589 | 0.004636 | 0.985537 | 0.023623 | 23.969919 | 0.201957 | 0.156966 | 0.013479 | 0.956917 | 0.956917 | 0.006742
2019-03-20 17:52 | 1553118695.1 | 155 | 0.206797 | 0.002679 | 4.6e-05 | 98.349879 | 96.28959 | 118.404922 | 21.065593 | 0.002934 | 0.002626 | 168.114309 | 0.263931 | 8.40116 | 0.003514 | 0.00507 | 0.004964 | 6.4e-05 | 0.001168 | 0.274333 | 1.31435 | 2.5481 | 100.58 | 20.72 | 19.054 | 92.221419 | 106.236974 | 84.797123 | 0.004636 | 0.986306 | 0.023638 | 23.966554 | 0.189366 | 0.157013 | 0.013549 | 0.962443 | 0.962443 | 0.006705
2019-03-20 17:52 | 1553118696.1 | 156 | 0.206826 | 0.002673 | 4.7e-05 | 98.36702 | 96.275761 | 118.315962 | 21.065697 | 0.002905 | 0.002676 | 168.064705 | 0.263716 | 8.403799 | 0.003536 | 0.005569 | 0.005508 | 6.7e-05 | 0.001168 | 0.281522 | 1.333585 | 2.548 | 100.58 | 20.73 | 19.055 | 91.525737 | 106.777874 | 85.995849 | 0.004639 | 0.983014 | 0.02359 | 23.997631 | 0.192209 | 0.156885 | 0.01338 | 0.948383 | 0.948383 | 0.006799
2019-03-20 17:52 | 1553118697.1 | 157 | 0.206825 | 0.002669 | 4.8e-05 | 98.427175 | 96.442453 | 118.530264 | 21.066313 | 0.002882 | 0.002637 | 168.021444 | 0.263326 | 8.401823 | 0.003477 | 0.004791 | 0.004589 | 6.7e-05 | 0.001164 | 0.284564 | 1.355972 | 2.5481 | 100.58 | 20.73 | 19.06 | 90.972868 | 105.344453 | 85.070088 | 0.00464 | 0.985554 | 0.023642 | 23.988378 | 0.182204 | 0.156653 | 0.013396 | 0.951524 | 0.951524 | 0.006766
2019-03-20 17:52 | 1553118698.1 | 158 | 0.20685 | 0.002659 | 4.9e-05 | 98.45046 | 96.431615 | 118.448815 | 21.066699 | 0.002969 | 0.002581 | 167.979181 | 0.263209 | 8.404091 | 0.003501 | 0.005372 | 0.005247 | 6.7e-05 | 0.001162 | 0.274886 | 1.321975 | 2.5482 | 100.58 | 20.73 | 19.061 | 93.061187 | 105.920056 | 83.709778 | 0.004641 | 0.989311 | 0.023679 | 23.93456 | 0.185325 | 0.156583 | 0.013253 | 0.942796 | 0.942796 | 0.006826
2019-03-20 17:52 | 1553118699.1 | 159 | 0.206846 | 0.002661 | 4.9e-05 | 98.434614 | 96.476839 | 118.295775 | 21.066206 | 0.002862 | 0.002689 | 167.932355 | 0.263918 | 8.402434 | 0.003456 | 0.005027 | 0.004855 | 6.5e-05 | 0.001158 | 0.287107 | 1.320704 | 2.5481 | 100.58 | 20.73 | 19.063 | 90.48733 | 104.840078 | 86.311752 | 0.004641 | 0.98215 | 0.023578 | 24.006135 | 0.179692 | 0.157005 | 0.013275 | 0.940296 | 0.940296 | 0.006863
2019-03-20 17:52 | 1553118700.1 | 160 | 0.206854 | 0.00266 | 5e-05 | 98.501883 | 96.502255 | 118.126774 | 21.06604 | 0.002931 | 0.002648 | 167.870273 | 0.263586 | 8.404949 | 0.003576 | 0.005147 | 0.005038 | 7.2e-05 | 0.001153 | 0.270406 | 1.333673 | 2.5481 | 100.58 | 20.73 | 19.067 | 92.14135 | 107.735727 | 85.325748 | 0.004642 | 0.984852 | 0.023593 | 23.956057 | 0.183446 | 0.156807 | 0.013228 | 0.937528 | 0.937528 | 0.006874
2019-03-20 17:52 | 1553118701.1 | 161 | 0.206854 | 0.002655 | 5e-05 | 98.474071 | 96.457031 | 118.107057 | 21.066222 | 0.002986 | 0.0027 | 167.788218 | 0.26438 | 8.403025 | 0.003567 | 0.005099 | 0.004987 | 7.1e-05 | 0.001153 | 0.273448 | 1.381318 | 2.548 | 100.58 | 20.73 | 19.069 | 93.476912 | 107.536594 | 86.588944 | 0.004643 | 0.981393 | 0.02355 | 23.996226 | 0.185113 | 0.15728 | 0.013233 | 0.936163 | 0.936163 | 0.006905
2019-03-20 17:52 | 1553118702.1 | 162 | 0.206862 | 0.002658 | 5e-05 | 98.489917 | 96.773598 | 118.126305 | 21.066235 | 0.002935 | 0.002675 | 167.732154 | 0.262721 | 8.403428 | 0.003513 | 0.00492 | 0.00477 | 7.5e-05 | 0.001151 | 0.263936 | 1.359215 | 2.5481 | 100.58 | 20.73 | 19.07 | 92.240845 | 106.226444 | 85.985545 | 0.004643 | 0.983042 | 0.023571 | 23.978046 | 0.157245 | 0.156293 | 0.013181 | 0.933294 | 0.933294 | 0.006883
2019-03-20 17:52 | 1553118703.1 | 163 | 0.20687 | 0.002657 | 4.9e-05 | 98.476981 | 96.856196 | 118.143909 | 21.065768 | 0.002912 | 0.002636 | 167.67632 | 0.263215 | 8.402473 | 0.00357 | 0.005187 | 0.005031 | 6.7e-05 | 0.001154 | 0.246737 | 1.319395 | 2.5481 | 100.58 | 20.73 | 19.074 | 91.689193 | 107.586643 | 85.03372 | 0.004644 | 0.985654 | 0.023604 | 23.948034 | 0.148439 | 0.156587 | 0.013135 | 0.931416 | 0.931416 | 0.00691
2019-03-20 17:52 | 1553118704.1 | 164 | 0.206833 | 0.002646 | 4.9e-05 | 98.49865 | 96.958978 | 118.003779 | 21.066816 | 0.002926 | 0.00264 | 167.612781 | 0.263001 | 8.403565 | 0.00351 | 0.004688 | 0.004574 | 7.1e-05 | 0.001152 | 0.271844 | 1.304116 | 2.5481 | 100.58 | 20.73 | 19.077 | 92.034367 | 106.149873 | 85.129986 | 0.004645 | 0.98539 | 0.023587 | 23.937044 | 0.14092 | 0.156459 | 0.013372 | 0.947569 | 0.947569 | 0.006786
2019-03-20 17:52 | 1553118705.1 | 165 | 0.206919 | 0.002642 | 4.9e-05 | 98.565596 | 96.930574 | 117.862475 | 21.066501 | 0.002909 | 0.00266 | 167.532528 | 0.262923 | 8.404722 | 0.003509 | 0.004696 | 0.00458 | 7.4e-05 | 0.001154 | 0.297338 | 1.310341 | 2.548 | 100.58 | 20.73 | 19.082 | 91.615682 | 106.129189 | 85.629044 | 0.004646 | 0.984019 | 0.023557 | 23.939363 | 0.149618 | 0.156413 | 0.01286 | 0.910047 | 0.910047 | 0.007064
2019-03-20 17:52 | 1553118706.1 | 166 | 0.206878 | 0.002639 | 4.9e-05 | 98.534226 | 97.042699 | 117.863649 | 21.065995 | 0.002902 | 0.002609 | 167.451087 | 0.263677 | 8.402668 | 0.003443 | 0.005499 | 0.005336 | 7.2e-05 | 0.001152 | 0.27743 | 1.331134 | 2.5482 | 100.58 | 20.73 | 19.085 | 91.451808 | 104.518226 | 84.398766 | 0.004646 | 0.987405 | 0.023597 | 23.898402 | 0.13643 | 0.156862 | 0.013112 | 0.929506 | 0.929506 | 0.006936
2019-03-20 17:52 | 1553118707.1 | 167 | 0.206894 | 0.002627 | 5.1e-05 | 98.523877 | 97.244524 | 117.889469 | 21.066021 | 0.002979 | 0.002683 | 167.380341 | 0.262571 | 8.404195 | 0.003493 | 0.004366 | 0.004238 | 7.2e-05 | 0.001156 | 0.263936 | 1.312304 | 2.5482 | 100.58 | 20.73 | 19.087 | 93.306953 | 105.731188 | 86.168661 | 0.004647 | 0.982541 | 0.023542 | 23.960103 | 0.116907 | 0.156204 | 0.013026 | 0.921094 | 0.921094 | 0.00697
2019-03-20 17:52 | 1553118708.1 | 168 | 0.206925 | 0.002625 | 5.2e-05 | 98.533255 | 96.86741 | 117.945802 | 21.067702 | 0.00286 | 0.002684 | 167.318335 | 0.263619 | 8.403513 | 0.003468 | 0.005389 | 0.00522 | 7.2e-05 | 0.001153 | 0.262166 | 1.330905 | 2.5481 | 100.58 | 20.73 | 19.088 | 90.434825 | 105.116935 | 86.206382 | 0.004647 | 0.982438 | 0.023546 | 23.967085 | 0.152513 | 0.156827 | 0.012841 | 0.908139 | 0.908139 | 0.007098
2019-03-20 17:52 | 1553118709.1 | 169 | 0.206859 | 0.002623 | 5.3e-05 | 98.489917 | 96.979535 | 118.052602 | 21.067079 | 0.002955 | 0.002647 | 167.250809 | 0.262292 | 8.403818 | 0.003465 | 0.00515 | 0.005056 | 7.4e-05 | 0.001159 | 0.269687 | 1.301029 | 2.5481 | 100.58 | 20.73 | 19.088 | 92.730533 | 105.047958 | 85.308957 | 0.004647 | 0.984898 | 0.023586 | 23.947974 | 0.138231 | 0.156037 | 0.013243 | 0.938105 | 0.938105 | 0.006836
2019-03-20 17:52 | 1553118710.1 | 170 | 0.206851 | 0.002619 | 5.4e-05 | 98.468572 | 97.087548 | 118.061053 | 21.066495 | 0.002969 | 0.002678 | 167.186158 | 0.263807 | 8.402005 | 0.003457 | 0.005469 | 0.005312 | 7e-05 | 0.00116 | 0.277761 | 1.311662 | 2.5481 | 100.58 | 20.73 | 19.089 | 93.059301 | 104.859269 | 86.043536 | 0.004647 | 0.982883 | 0.023563 | 23.973358 | 0.126335 | 0.156939 | 0.013295 | 0.940822 | 0.940822 | 0.006856
2019-03-20 17:52 | 1553118711.1 | 171 | 0.206849 | 0.002617 | 5.5e-05 | 98.480538 | 96.890209 | 118.033824 | 21.066229 | 0.002942 | 0.002646 | 167.154244 | 0.264042 | 8.402564 | 0.003415 | 0.005132 | 0.004972 | 6.6e-05 | 0.001164 | 0.284785 | 1.324595 | 2.5481 | 100.58 | 20.73 | 19.089 | 92.405955 | 103.834621 | 85.28071 | 0.004647 | 0.984975 | 0.023585 | 23.945126 | 0.145621 | 0.157078 | 0.013311 | 0.942816 | 0.942816 | 0.006847
2019-03-20 17:52 | 1553118712.1 | 172 | 0.206866 | 0.002609 | 5.4e-05 | 98.474393 | 97.007567 | 118.090392 | 21.066433 | 0.002903 | 0.002724 | 167.100921 | 0.263482 | 8.403097 | 0.003403 | 0.004983 | 0.004847 | 6.8e-05 | 0.001166 | 0.286389 | 1.33318 | 2.5481 | 100.58 | 20.73 | 19.089 | 91.474885 | 103.551858 | 87.157519 | 0.004647 | 0.979845 | 0.023529 | 24.013487 | 0.134236 | 0.156746 | 0.013217 | 0.933999 | 0.933999 | 0.006897
2019-03-20 17:52 | 1553118713.1 | 173 | 0.206855 | 0.002615 | 5.3e-05 | 98.463721 | 96.751172 | 118.168086 | 21.066972 | 0.002914 | 0.002691 | 167.018694 | 0.263352 | 8.402863 | 0.003509 | 0.005147 | 0.004988 | 7e-05 | 0.001163 | 0.253926 | 1.302202 | 2.5481 | 100.58 | 20.73 | 19.091 | 91.735671 | 106.125769 | 86.378179 | 0.004648 | 0.981969 | 0.023563 | 23.995392 | 0.156938 | 0.156668 | 0.013279 | 0.939736 | 0.939736 | 0.006852
2019-03-20 17:52 | 1553118714.1 | 174 | 0.206854 | 0.002616 | 5.2e-05 | 98.466632 | 96.833024 | 118.146961 | 21.066508 | 0.00293 | 0.002688 | 166.94329 | 0.263059 | 8.403643 | 0.00348 | 0.004606 | 0.00455 | 7.2e-05 | 0.00116 | 0.242976 | 1.312017 | 2.5481 | 100.58 | 20.73 | 19.091 | 92.117702 | 105.419326 | 86.305068 | 0.004648 | 0.982168 | 0.023563 | 23.990808 | 0.149639 | 0.156494 | 0.013283 | 0.940128 | 0.940128 | 0.006842
2019-03-20 17:52 | 1553118715.1 | 175 | 0.206848 | 0.002618 | 5.1e-05 | 98.416826 | 96.916372 | 118.155176 | 21.065577 | 0.002907 | 0.002648 | 166.874538 | 0.263215 | 8.401283 | 0.003477 | 0.005438 | 0.005311 | 7e-05 | 0.001163 | 0.276877 | 1.334365 | 2.548 | 100.58 | 20.73 | 19.091 | 91.575744 | 105.334277 | 85.33949 | 0.004648 | 0.984814 | 0.023596 | 23.959396 | 0.137418 | 0.156587 | 0.013317 | 0.943868 | 0.943868 | 0.006818
2019-03-20 17:52 | 1553118716.1 | 176 | 0.20684 | 0.002619 | 5e-05 | 98.435583 | 96.602046 | 118.115273 | 21.065528 | 0.002954 | 0.002737 | 166.837104 | 0.262767 | 8.403032 | 0.003553 | 0.005198 | 0.005073 | 7.2e-05 | 0.001158 | 0.268084 | 1.329606 | 2.5481 | 100.58 | 20.73 | 19.091 | 92.701782 | 107.187839 | 87.472866 | 0.004648 | 0.978988 | 0.023522 | 24.026524 | 0.168179 | 0.15632 | 0.013363 | 0.944271 | 0.944271 | 0.006804
2019-03-20 17:52 | 1553118717.1 | 177 | 0.206822 | 0.002618 | 5.1e-05 | 98.429761 | 96.426009 | 118.069736 | 21.065849 | 0.002899 | 0.002671 | 166.807894 | 0.263059 | 8.401439 | 0.003577 | 0.005517 | 0.005287 | 6.8e-05 | 0.001151 | 0.285504 | 1.339136 | 2.5482 | 100.58 | 20.73 | 19.09 | 91.379617 | 107.773414 | 85.886054 | 0.004648 | 0.983315 | 0.023569 | 23.968983 | 0.183965 | 0.156494 | 0.013473 | 0.95386 | 0.95386 | 0.006743
2019-03-20 17:52 | 1553118718.1 | 178 | 0.206813 | 0.002621 | 5.1e-05 | 98.435908 | 96.372937 | 117.579164 | 21.065307 | 0.002965 | 0.002686 | 166.765438 | 0.262539 | 8.404358 | 0.003541 | 0.005178 | 0.005049 | 6.9e-05 | 0.001149 | 0.271844 | 1.303916 | 2.5481 | 100.58 | 20.73 | 19.092 | 92.957363 | 106.890815 | 86.242309 | 0.004648 | 0.98234 | 0.023508 | 23.931001 | 0.189448 | 0.156184 | 0.013528 | 0.955347 | 0.955347 | 0.006719
2019-03-20 17:52 | 1553118719.1 | 179 | 0.206779 | 0.002623 | 5.1e-05 | 98.400654 | 96.478707 | 117.443024 | 21.065716 | 0.002948 | 0.002642 | 166.72628 | 0.263723 | 8.403162 | 0.003501 | 0.005137 | 0.004997 | 6.6e-05 | 0.00115 | 0.290149 | 1.305162 | 2.5481 | 100.58 | 20.73 | 19.095 | 92.562626 | 105.915213 | 85.191936 | 0.004649 | 0.985219 | 0.023529 | 23.882166 | 0.176432 | 0.156889 | 0.013724 | 0.970023 | 0.970023 | 0.006647
2019-03-20 17:52 | 1553118720.1 | 180 | 0.206745 | 0.00262 | 5.1e-05 | 98.375429 | 96.418908 | 117.377772 | 21.065229 | 0.002915 | 0.002662 | 166.689057 | 0.263222 | 8.402057 | 0.003514 | 0.005642 | 0.005563 | 6.6e-05 | 0.00115 | 0.295182 | 1.316843 | 2.5481 | 100.58 | 20.73 | 19.099 | 91.748194 | 106.241955 | 85.666057 | 0.00465 | 0.983917 | 0.023507 | 23.89132 | 0.179685 | 0.156591 | 0.013939 | 0.984325 | 0.984325 | 0.006538
2019-03-20 17:52 | 1553118721.1 | 181 | 0.206719 | 0.002632 | 5.1e-05 | 98.350202 | 96.140463 | 117.249613 | 21.066219 | 0.002968 | 0.002656 | 166.628604 | 0.262682 | 8.399834 | 0.003515 | 0.005251 | 0.005227 | 6.8e-05 | 0.001156 | 0.287439 | 1.338898 | 2.5481 | 100.58 | 20.73 | 19.11 | 93.026965 | 106.275188 | 85.527257 | 0.004653 | 0.984298 | 0.023499 | 23.873655 | 0.203259 | 0.15627 | 0.014075 | 0.993556 | 0.993556 | 0.006464
2019-03-20 17:52 | 1553118722.1 | 182 | 0.206661 | 0.002641 | 5.1e-05 | 98.345027 | 95.742418 | 117.263696 | 21.06544 | 0.002998 | 0.002698 | 166.581433 | 0.263118 | 8.403649 | 0.003572 | 0.005144 | 0.004939 | 6.4e-05 | 0.001151 | 0.269687 | 1.344389 | 2.5482 | 100.58 | 20.73 | 19.118 | 93.769403 | 107.6407 | 86.522497 | 0.004655 | 0.981575 | 0.023468 | 23.90819 | 0.239897 | 0.156529 | 0.014416 | 1.016368 | 1.016368 | 0.00633
2019-03-20 17:52 | 1553118723.1 | 183 | 0.206604 | 0.002662 | 5.1e-05 | 98.342118 | 95.691214 | 117.416971 | 21.065038 | 0.002911 | 0.002732 | 166.534819 | 0.262871 | 8.402304 | 0.003581 | 0.004951 | 0.004873 | 6.4e-05 | 0.00115 | 0.2912 | 1.352274 | 2.5482 | 100.58 | 20.73 | 19.136 | 91.654021 | 107.874834 | 87.343394 | 0.004659 | 0.979339 | 0.023456 | 23.951095 | 0.244418 | 0.156382 | 0.014731 | 1.038083 | 1.038083 | 0.006191
2019-03-20 17:52 | 1553118724.1 | 184 | 0.206623 | 0.002672 | 5e-05 | 98.383191 | 95.397444 | 117.375895 | 21.066102 | 0.00297 | 0.002666 | 166.469229 | 0.263781 | 8.403077 | 0.003574 | 0.00473 | 0.00462 | 6.4e-05 | 0.001155 | 0.282794 | 1.401103 | 2.548 | 100.58 | 20.73 | 19.144 | 93.083271 | 107.701799 | 85.772992 | 0.004661 | 0.983624 | 0.023503 | 23.894689 | 0.275655 | 0.156924 | 0.014605 | 1.031343 | 1.031343 | 0.006254
2019-03-20 17:52 | 1553118725.1 | 185 | 0.206608 | 0.002692 | 5e-05 | 98.380926 | 95.450144 | 117.197506 | 21.066832 | 0.002971 | 0.002671 | 166.430166 | 0.263027 | 8.402824 | 0.003571 | 0.004646 | 0.004516 | 6.7e-05 | 0.001155 | 0.265761 | 1.399484 | 2.5482 | 100.58 | 20.73 | 19.153 | 93.101824 | 107.631626 | 85.894707 | 0.004663 | 0.983291 | 0.023482 | 23.880573 | 0.270509 | 0.156475 | 0.014677 | 1.035481 | 1.035481 | 0.006211
2019-03-20 17:52 | 1553118726.1 | 186 | 0.206542 | 0.002704 | 4.8e-05 | 98.499943 | 95.34213 | 117.118404 | 21.066423 | 0.002925 | 0.002715 | 166.355778 | 0.263736 | 8.403792 | 0.003566 | 0.004876 | 0.004719 | 6.4e-05 | 0.001151 | 0.275273 | 1.342593 | 2.5479 | 100.58 | 20.73 | 19.17 | 91.994699 | 107.510089 | 86.94815 | 0.004667 | 0.980414 | 0.023439 | 23.907508 | 0.291451 | 0.156896 | 0.015054 | 1.060289 | 1.060289 | 0.006082
2019-03-20 17:52 | 1553118727.1 | 187 | 0.206557 | 0.002718 | 4.6e-05 | 98.471483 | 95.250186 | 117.32285 | 21.066089 | 0.002974 | 0.002689 | 166.261706 | 0.263261 | 8.400724 | 0.003502 | 0.005211 | 0.005033 | 6.3e-05 | 0.001154 | 0.266646 | 1.323987 | 2.5482 | 100.58 | 20.73 | 19.178 | 93.172471 | 105.958024 | 86.306104 | 0.004669 | 0.982165 | 0.023481 | 23.907024 | 0.297496 | 0.156614 | 0.01495 | 1.054911 | 1.054911 | 0.006102
2019-03-20 17:52 | 1553118728.1 | 188 | 0.206553 | 0.002729 | 4.5e-05 | 98.437848 | 95.271116 | 117.593251 | 21.065846 | 0.003012 | 0.002719 | 166.18682 | 0.263437 | 8.40129 | 0.003479 | 0.005118 | 0.005005 | 6.4e-05 | 0.001153 | 0.271125 | 1.291487 | 2.5482 | 100.58 | 20.73 | 19.192 | 94.099988 | 105.383277 | 87.049861 | 0.004673 | 0.980137 | 0.023483 | 23.959307 | 0.292475 | 0.156718 | 0.014964 | 1.056088 | 1.056088 | 0.006099
2019-03-20 17:52 | 1553118729.1 | 189 | 0.206483 | 0.002733 | 4.4e-05 | 98.436231 | 94.745996 | 117.679393 | 21.06642 | 0.002975 | 0.00272 | 166.132193 | 0.264087 | 8.401264 | 0.003463 | 0.005472 | 0.005291 | 6.3e-05 | 0.001157 | 0.287826 | 1.293131 | 2.548 | 100.58 | 20.73 | 19.198 | 93.20872 | 105.010222 | 87.066061 | 0.004674 | 0.980093 | 0.023491 | 23.96862 | 0.341765 | 0.157105 | 0.01538 | 1.085884 | 1.085884 | 0.005946
2019-03-20 17:52 | 1553118730.1 | 190 | 0.206523 | 0.002752 | 4.3e-05 | 98.506411 | 94.65779 | 117.804031 | 21.065843 | 0.002936 | 0.002722 | 166.086959 | 0.263345 | 8.403311 | 0.003517 | 0.00517 | 0.00502 | 6.5e-05 | 0.001159 | 0.281024 | 1.337605 | 2.5481 | 100.58 | 20.73 | 19.203 | 92.256854 | 106.322853 | 87.111704 | 0.004675 | 0.979969 | 0.023502 | 23.982829 | 0.356471 | 0.156664 | 0.015121 | 1.068185 | 1.068185 | 0.006028
2019-03-20 17:52 | 1553118731.1 | 191 | 0.206528 | 0.002755 | 4.2e-05 | 98.324975 | 94.512774 | 117.621182 | 21.066475 | 0.002999 | 0.002723 | 166.025068 | 0.264028 | 8.40584 | 0.003599 | 0.004528 | 0.004436 | 6.4e-05 | 0.001157 | 0.262719 | 1.295632 | 2.548 | 100.58 | 20.73 | 19.208 | 93.783675 | 108.298517 | 87.14649 | 0.004676 | 0.979875 | 0.023483 | 23.965366 | 0.353695 | 0.157071 | 0.015085 | 1.064806 | 1.064806 | 0.006063
2019-03-20 17:52 | 1553118732.1 | 192 | 0.206542 | 0.002764 | 4.1e-05 | 98.392247 | 94.426439 | 117.5003 | 21.066783 | 0.002961 | 0.002723 | 165.952347 | 0.263352 | 8.403461 | 0.003666 | 0.004873 | 0.004793 | 6.3e-05 | 0.001155 | 0.268084 | 1.339733 | 2.548 | 100.58 | 20.74 | 19.208 | 92.867183 | 109.939308 | 87.142217 | 0.004679 | 0.979886 | 0.023471 | 23.952906 | 0.367987 | 0.156668 | 0.014995 | 1.057915 | 1.057915 | 0.006087
2019-03-20 17:52 | 1553118733.1 | 193 | 0.20653 | 0.002774 | 4e-05 | 98.402919 | 94.459702 | 117.449364 | 21.067896 | 0.002926 | 0.002743 | 165.91248 | 0.263541 | 8.404098 | 0.003691 | 0.005342 | 0.005207 | 6.3e-05 | 0.001144 | 0.27743 | 1.295799 | 2.548 | 100.58 | 20.74 | 19.207 | 92.033008 | 110.542353 | 87.627514 | 0.004679 | 0.978568 | 0.02345 | 23.963837 | 0.365806 | 0.15678 | 0.015056 | 1.061369 | 1.061369 | 0.006071
2019-03-20 17:52 | 1553118734.1 | 194 | 0.206547 | 0.002782 | 3.9e-05 | 98.393216 | 94.493339 | 117.65146 | 21.066793 | 0.002962 | 0.002764 | 165.887677 | 0.264386 | 8.40155 | 0.003722 | 0.004769 | 0.004691 | 6.3e-05 | 0.001147 | 0.275992 | 1.326149 | 2.5482 | 100.58 | 20.74 | 19.203 | 92.88214 | 111.298617 | 88.123723 | 0.004678 | 0.977224 | 0.023454 | 24.000933 | 0.36174 | 0.157283 | 0.014946 | 1.053875 | 1.053875 | 0.006134
2019-03-20 17:52 | 1553118735.1 | 195 | 0.206516 | 0.002795 | 3.8e-05 | 98.267085 | 94.099406 | 117.959418 | 21.066407 | 0.002976 | 0.002758 | 165.824502 | 0.263593 | 8.402453 | 0.003598 | 0.00539 | 0.00521 | 6.2e-05 | 0.001141 | 0.276711 | 1.345381 | 2.5482 | 100.58 | 20.74 | 19.201 | 93.225104 | 108.281208 | 87.975071 | 0.004678 | 0.977626 | 0.02349 | 24.02738 | 0.387633 | 0.156811 | 0.015116 | 1.067529 | 1.067529 | 0.006037
2019-03-20 17:52 | 1553118736.1 | 196 | 0.206522 | 0.002798 | 3.7e-05 | 98.298131 | 93.961865 | 118.132879 | 21.068146 | 0.00295 | 0.002682 | 165.791707 | 0.2641 | 8.403383 | 0.003582 | 0.005012 | 0.004913 | 6.5e-05 | 0.001136 | 0.291587 | 1.327116 | 2.548 | 100.58 | 20.74 | 19.198 | 92.610311 | 107.889049 | 86.16062 | 0.004677 | 0.982563 | 0.023566 | 23.984557 | 0.403542 | 0.157113 | 0.015079 | 1.068419 | 1.068419 | 0.006044
2019-03-20 17:52 | 1553118737.1 | 197 | 0.206542 | 0.002804 | 3.7e-05 | 98.236361 | 93.638943 | 117.868814 | 21.066751 | 0.002983 | 0.002716 | 165.745476 | 0.263137 | 8.403084 | 0.003506 | 0.004797 | 0.004586 | 6.5e-05 | 0.001134 | 0.269853 | 1.28155 | 2.5482 | 100.58 | 20.74 | 19.196 | 93.409183 | 106.041383 | 86.96026 | 0.004676 | 0.980381 | 0.023514 | 23.98438 | 0.428713 | 0.15654 | 0.014949 | 1.05692 | 1.05692 | 0.006087
2019-03-20 17:52 | 1553118738.1 | 198 | 0.206536 | 0.002801 | 3.6e-05 | 98.241212 | 93.805262 | 117.759198 | 21.066511 | 0.003008 | 0.002727 | 165.683643 | 0.26395 | 8.401491 | 0.003531 | 0.005062 | 0.004994 | 6.2e-05 | 0.001132 | 0.27024 | 1.327475 | 2.5482 | 100.58 | 20.74 | 19.194 | 93.99909 | 106.661958 | 87.2334 | 0.004676 | 0.979638 | 0.023494 | 23.982315 | 0.413281 | 0.157024 | 0.014989 | 1.058886 | 1.058886 | 0.006095
2019-03-20 17:52 | 1553118739.1 | 199 | 0.206558 | 0.002808 | 3.6e-05 | 98.182027 | 93.586991 | 117.542784 | 21.067484 | 0.002967 | 0.002707 | 165.617497 | 0.263937 | 8.401745 | 0.003548 | 0.004854 | 0.004695 | 6.2e-05 | 0.001135 | 0.281522 | 1.357581 | 2.5482 | 100.58 | 20.74 | 19.193 | 93.006979 | 107.056756 | 86.747052 | 0.004676 | 0.980962 | 0.023488 | 23.944094 | 0.428728 | 0.157016 | 0.014847 | 1.048614 | 1.048614 | 0.006154
2019-03-20 17:52 | 1553118740.1 | 200 | 0.206555 | 0.0028 | 3.5e-05 | 98.133515 | 93.609417 | 117.472132 | 21.068029 | 0.003007 | 0.00273 | 165.544278 | 0.26356 | 8.40233 | 0.003439 | 0.004905 | 0.004815 | 6.4e-05 | 0.001141 | 0.285117 | 1.357787 | 2.5482 | 100.58 | 20.74 | 19.194 | 93.989473 | 104.43224 | 87.298889 | 0.004676 | 0.97946 | 0.023463 | 23.955242 | 0.422164 | 0.156792 | 0.014877 | 1.04962 | 1.04962 | 0.00614
2019-03-20 17:52 | 1553118741.1 | 201 | 0.206603 | 0.002806 | 3.5e-05 | 98.110228 | 93.664733 | 117.753331 | 21.066261 | 0.003008 | 0.002746 | 165.494865 | 0.263189 | 8.402993 | 0.003525 | 0.005299 | 0.005151 | 6.5e-05 | 0.001141 | 0.271291 | 1.351044 | 2.5481 | 100.58 | 20.74 | 19.198 | 93.997158 | 106.499638 | 87.692113 | 0.004677 | 0.978393 | 0.023478 | 23.996975 | 0.414757 | 0.156571 | 0.014585 | 1.029711 | 1.029711 | 0.006249
2019-03-20 17:52 | 1553118742.1 | 202 | 0.20659 | 0.002801 | 3.4e-05 | 98.070448 | 93.600447 | 117.84769 | 21.067491 | 0.003046 | 0.002752 | 165.471136 | 0.264061 | 8.404865 | 0.003507 | 0.004886 | 0.004801 | 6.1e-05 | 0.00114 | 0.246737 | 1.333102 | 2.5481 | 100.58 | 20.74 | 19.202 | 94.912656 | 106.067091 | 87.837 | 0.004678 | 0.978 | 0.023483 | 24.011407 | 0.417271 | 0.15709 | 0.01467 | 1.035944 | 1.035944 | 0.006232
2019-03-20 17:52 | 1553118743.1 | 203 | 0.206673 | 0.002801 | 3.3e-05 | 98.079181 | 93.658378 | 117.842527 | 21.06741 | 0.002986 | 0.002743 | 165.412063 | 0.26369 | 8.404052 | 0.00348 | 0.005318 | 0.005208 | 6.1e-05 | 0.001145 | 0.261281 | 1.328883 | 2.5481 | 100.58 | 20.74 | 19.206 | 93.471799 | 105.409298 | 87.628486 | 0.004679 | 0.978566 | 0.023489 | 24.003945 | 0.412533 | 0.156869 | 0.014173 | 1.001163 | 1.001163 | 0.00644
2019-03-20 17:52 | 1553118744.1 | 204 | 0.206706 | 0.002792 | 3.3e-05 | 98.054277 | 93.918509 | 117.700049 | 21.067218 | 0.003025 | 0.002718 | 165.344805 | 0.263781 | 8.402447 | 0.003415 | 0.004885 | 0.004758 | 6.5e-05 | 0.001145 | 0.274167 | 1.357288 | 2.5482 | 100.58 | 20.74 | 19.215 | 94.416842 | 103.833892 | 87.007638 | 0.004681 | 0.980252 | 0.023495 | 23.96878 | 0.385453 | 0.156924 | 0.013985 | 0.988123 | 0.988123 | 0.006527
2019-03-20 17:52 | 1553118745.1 | 205 | 0.206767 | 0.002781 | 3.2e-05 | 98.101495 | 93.973452 | 117.783376 | 21.066933 | 0.003023 | 0.002723 | 165.296619 | 0.263736 | 8.402466 | 0.003532 | 0.004766 | 0.004594 | 6.3e-05 | 0.001149 | 0.274167 | 1.336739 | 2.5482 | 100.58 | 20.74 | 19.221 | 94.355532 | 106.66868 | 87.133699 | 0.004682 | 0.979909 | 0.0235 | 23.981458 | 0.384529 | 0.156896 | 0.013632 | 0.963436 | 0.963436 | 0.006693
2019-03-20 17:52 | 1553118746.1 | 206 | 0.206745 | 0.00277 | 3.2e-05 | 98.045544 | 94.179014 | 117.645358 | 21.067072 | 0.003002 | 0.002731 | 165.23262 | 0.264139 | 8.399847 | 0.00354 | 0.004717 | 0.004616 | 6.3e-05 | 0.001148 | 0.259291 | 1.311883 | 2.5481 | 100.58 | 20.74 | 19.226 | 93.84841 | 106.881381 | 87.318897 | 0.004684 | 0.979406 | 0.02348 | 23.973563 | 0.359881 | 0.157136 | 0.013778 | 0.972943 | 0.972943 | 0.006638
2019-03-20 17:52 | 1553118747.1 | 207 | 0.206828 | 0.00275 | 3.1e-05 | 98.115404 | 94.031757 | 117.387397 | 21.067565 | 0.003042 | 0.002719 | 165.188325 | 0.262968 | 8.404306 | 0.00355 | 0.004922 | 0.004718 | 6.4e-05 | 0.001147 | 0.280637 | 1.361633 | 2.5482 | 100.58 | 20.74 | 19.236 | 94.821765 | 107.108772 | 87.048403 | 0.004686 | 0.980141 | 0.023463 | 23.938278 | 0.380249 | 0.15644 | 0.013308 | 0.939105 | 0.939105 | 0.006847
2019-03-20 17:52 | 1553118748.1 | 208 | 0.206717 | 0.002735 | 3e-05 | 98.180085 | 93.662491 | 117.223795 | 21.067037 | 0.003026 | 0.002731 | 165.161031 | 0.262747 | 8.402908 | 0.00351 | 0.004979 | 0.004896 | 6.4e-05 | 0.001147 | 0.266812 | 1.329859 | 2.5481 | 100.58 | 20.74 | 19.239 | 94.448026 | 106.143783 | 87.328249 | 0.004687 | 0.979381 | 0.023437 | 23.930882 | 0.421338 | 0.156308 | 0.013996 | 0.986635 | 0.986635 | 0.006511
2019-03-20 17:52 | 1553118749.1 | 209 | 0.206948 | 0.002717 | 3e-05 | 98.14839 | 94.155469 | 117.610384 | 21.066466 | 0.002973 | 0.002784 | 165.127622 | 0.263372 | 8.402746 | 0.003485 | 0.004423 | 0.004272 | 6.7e-05 | 0.001151 | 0.27848 | 1.33057 | 2.548 | 100.58 | 20.74 | 19.247 | 93.149208 | 105.545379 | 88.602941 | 0.004689 | 0.97593 | 0.023435 | 24.012654 | 0.371495 | 0.15668 | 0.012626 | 0.889929 | 0.889929 | 0.007236
2019-03-20 17:52 | 1553118750.1 | 210 | 0.206941 | 0.002691 | 2.9e-05 | 98.16715 | 94.023907 | 117.712019 | 21.06738 | 0.002976 | 0.002724 | 165.093256 | 0.263391 | 8.403532 | 0.003452 | 0.004703 | 0.004584 | 6.6e-05 | 0.001155 | 0.247622 | 1.312019 | 2.5481 | 100.58 | 20.74 | 19.252 | 93.237867 | 104.747661 | 87.163011 | 0.00469 | 0.97983 | 0.023492 | 23.975168 | 0.385712 | 0.156691 | 0.012705 | 0.897744 | 0.897744 | 0.007174
2019-03-20 17:52 | 1553118751.1 | 211 | 0.206997 | 0.002668 | 2.9e-05 | 98.130604 | 94.085577 | 117.813655 | 21.066667 | 0.002986 | 0.002736 | 165.031346 | 0.263989 | 8.401485 | 0.003525 | 0.004706 | 0.004473 | 6e-05 | 0.001149 | 0.243308 | 1.342437 | 2.5481 | 100.58 | 20.74 | 19.255 | 93.460706 | 106.496881 | 87.456645 | 0.004691 | 0.979032 | 0.023492 | 23.995288 | 0.376516 | 0.157047 | 0.012391 | 0.875544 | 0.875544 | 0.007372
2019-03-20 17:53 | 1553118752.1 | 212 | 0.206976 | 0.002643 | 2.9e-05 | 98.147744 | 93.958128 | 117.577992 | 21.066475 | 0.003032 | 0.002734 | 164.955827 | 0.263866 | 8.4009 | 0.003505 | 0.004736 | 0.004641 | 6.2e-05 | 0.001152 | 0.273835 | 1.313203 | 2.5481 | 100.58 | 20.74 | 19.259 | 94.575821 | 106.022921 | 87.401105 | 0.004692 | 0.979183 | 0.02347 | 23.969431 | 0.390203 | 0.156974 | 0.01255 | 0.885952 | 0.885952 | 0.007282
2019-03-20 17:53 | 1553118753.1 | 213 | 0.206968 | 0.002617 | 2.9e-05 | 98.125751 | 94.35393 | 117.390682 | 21.066871 | 0.003028 | 0.002713 | 164.901047 | 0.263911 | 8.403851 | 0.003474 | 0.004813 | 0.004632 | 6.5e-05 | 0.001154 | 0.276324 | 1.328806 | 2.5481 | 100.58 | 20.74 | 19.26 | 94.49563 | 105.264016 | 86.895646 | 0.004692 | 0.980557 | 0.023468 | 23.933537 | 0.350598 | 0.157001 | 0.01263 | 0.891572 | 0.891572 | 0.007237
2019-03-20 17:53 | 1553118754.1 | 214 | 0.207007 | 0.00259 | 2.9e-05 | 98.175557 | 94.606587 | 117.513208 | 21.067799 | 0.002949 | 0.002723 | 164.848932 | 0.263189 | 8.399723 | 0.003524 | 0.004968 | 0.004833 | 6.2e-05 | 0.001149 | 0.271291 | 1.298425 | 2.5481 | 100.58 | 20.74 | 19.26 | 92.581768 | 106.47203 | 87.139354 | 0.004692 | 0.979894 | 0.023473 | 23.954127 | 0.331218 | 0.156571 | 0.012434 | 0.877816 | 0.877816 | 0.007331
2019-03-20 17:53 | 1553118755.1 | 215 | 0.207038 | 0.002564 | 2.9e-05 | 98.227628 | 94.630132 | 117.23506 | 21.06714 | 0.002949 | 0.002675 | 164.789897 | 0.263378 | 8.40467 | 0.003468 | 0.00476 | 0.004707 | 6.5e-05 | 0.00115 | 0.270406 | 1.328128 | 2.5481 | 100.58 | 20.74 | 19.259 | 92.569556 | 105.13675 | 85.987867 | 0.004692 | 0.983036 | 0.023482 | 23.887497 | 0.333735 | 0.156684 | 0.012281 | 0.867359 | 0.867359 | 0.007424
2019-03-20 17:53 | 1553118756.1 | 216 | 0.207026 | 0.002546 | 3e-05 | 98.209194 | 94.868213 | 117.27285 | 21.067465 | 0.003033 | 0.002729 | 164.758137 | 0.262708 | 8.402772 | 0.003524 | 0.005224 | 0.005008 | 6.6e-05 | 0.001149 | 0.245299 | 1.308401 | 2.5482 | 100.58 | 20.74 | 19.259 | 94.612009 | 106.488201 | 87.289678 | 0.004692 | 0.979485 | 0.023444 | 23.934608 | 0.309581 | 0.156285 | 0.012374 | 0.872507 | 0.872507 | 0.007362
2019-03-20 17:53 | 1553118757.1 | 217 | 0.207082 | 0.002526 | 2.9e-05 | 98.214691 | 95.064059 | 117.61226 | 21.067773 | 0.00304 | 0.002734 | 164.704929 | 0.264289 | 8.400029 | 0.003502 | 0.004921 | 0.00481 | 6.7e-05 | 0.001154 | 0.272729 | 1.379409 | 2.5482 | 100.58 | 20.74 | 19.254 | 94.771059 | 105.943907 | 87.411752 | 0.004691 | 0.979154 | 0.023474 | 23.973277 | 0.291635 | 0.157225 | 0.01206 | 0.851443 | 0.851443 | 0.007589
2019-03-20 17:53 | 1553118758.1 | 218 | 0.207059 | 0.002509 | 2.9e-05 | 98.271289 | 95.187396 | 117.786659 | 21.067624 | 0.003018 | 0.002663 | 164.642654 | 0.263424 | 8.40374 | 0.003457 | 0.005291 | 0.005217 | 6.3e-05 | 0.001152 | 0.264876 | 1.347626 | 2.5482 | 100.58 | 20.74 | 19.251 | 94.250548 | 104.861343 | 85.704226 | 0.00469 | 0.983813 | 0.023547 | 23.93417 | 0.285191 | 0.156711 | 0.012222 | 0.865563 | 0.865563 | 0.007441
2019-03-20 17:53 | 1553118759.1 | 219 | 0.207136 | 0.002495 | 2.9e-05 | 98.284548 | 95.480044 | 117.822104 | 21.067101 | 0.002962 | 0.002672 | 164.58914 | 0.263885 | 8.401758 | 0.003486 | 0.004382 | 0.004225 | 6.3e-05 | 0.001147 | 0.283347 | 1.306763 | 2.5481 | 100.58 | 20.74 | 19.248 | 92.883163 | 105.554488 | 85.898096 | 0.004689 | 0.983282 | 0.023544 | 23.944236 | 0.258941 | 0.156985 | 0.011775 | 0.833802 | 0.833802 | 0.007738
2019-03-20 17:53 | 1553118760.1 | 220 | 0.207117 | 0.002477 | 2.8e-05 | 98.335648 | 95.538722 | 118.069737 | 21.067316 | 0.003038 | 0.002699 | 164.521288 | 0.262916 | 8.403818 | 0.003512 | 0.00502 | 0.004875 | 6.8e-05 | 0.001154 | 0.273835 | 1.33266 | 2.5482 | 100.58 | 20.74 | 19.242 | 94.737802 | 106.203972 | 86.548621 | 0.004688 | 0.981503 | 0.023547 | 23.991089 | 0.258095 | 0.156409 | 0.011913 | 0.843748 | 0.843748 | 0.007619
2019-03-20 17:53 | 1553118761.1 | 221 | 0.207141 | 0.002465 | 2.8e-05 | 98.483126 | 96.019366 | 117.912472 | 21.067043 | 0.002966 | 0.00276 | 164.481343 | 0.26371 | 8.402609 | 0.003528 | 0.005262 | 0.005229 | 6.4e-05 | 0.001153 | 0.283845 | 1.389406 | 2.5482 | 100.58 | 20.74 | 19.239 | 92.981716 | 106.579984 | 88.031773 | 0.004687 | 0.977473 | 0.023483 | 24.024484 | 0.226613 | 0.156881 | 0.011784 | 0.832341 | 0.832341 | 0.007747
2019-03-20 17:53 | 1553118762.1 | 222 | 0.207163 | 0.002446 | 2.9e-05 | 98.558482 | 96.084774 | 117.793936 | 21.066832 | 0.002975 | 0.002716 | 164.442779 | 0.263775 | 8.40309 | 0.003496 | 0.005215 | 0.005017 | 6.6e-05 | 0.001157 | 0.259125 | 1.360558 | 2.5481 | 100.58 | 20.75 | 19.234 | 93.209121 | 105.806922 | 86.979109 | 0.004689 | 0.98033 | 0.023506 | 23.977388 | 0.227363 | 0.15692 | 0.011676 | 0.825434 | 0.825434 | 0.007813
2019-03-20 17:53 | 1553118763.1 | 223 | 0.207159 | 0.002434 | 2.9e-05 | 98.639335 | 96.104956 | 117.903318 | 21.0674 | 0.003009 | 0.002737 | 164.403735 | 0.263157 | 8.401667 | 0.003543 | 0.004946 | 0.00483 | 6.9e-05 | 0.001151 | 0.268968 | 1.38769 | 2.5482 | 100.58 | 20.75 | 19.233 | 94.029623 | 106.954261 | 87.473 | 0.004688 | 0.978987 | 0.023501 | 24.004961 | 0.23282 | 0.156552 | 0.011715 | 0.828045 | 0.828045 | 0.00777
2019-03-20 17:53 | 1553118764.1 | 224 | 0.207144 | 0.002419 | 2.9e-05 | 98.706281 | 96.291831 | 117.60428 | 21.067523 | 0.003012 | 0.002728 | 164.368487 | 0.262981 | 8.403948 | 0.003481 | 0.004916 | 0.004787 | 6.8e-05 | 0.001152 | 0.259844 | 1.414226 | 2.5481 | 100.58 | 20.74 | 19.233 | 94.090767 | 105.441658 | 87.248341 | 0.004685 | 0.979598 | 0.023478 | 23.967031 | 0.221512 | 0.156448 | 0.01182 | 0.834689 | 0.834689 | 0.007703
2019-03-20 17:53 | 1553118765.1 | 225 | 0.207135 | 0.002407 | 3e-05 | 98.772259 | 96.457031 | 117.842289 | 21.066913 | 0.002997 | 0.002735 | 164.326089 | 0.2633 | 8.404098 | 0.003503 | 0.005205 | 0.005075 | 7e-05 | 0.001149 | 0.26377 | 1.406508 | 2.548 | 100.58 | 20.74 | 19.234 | 93.737314 | 105.962712 | 87.417896 | 0.004686 | 0.979137 | 0.023496 | 23.996914 | 0.212157 | 0.156637 | 0.011892 | 0.840381 | 0.840381 | 0.007661
2019-03-20 17:53 | 1553118766.1 | 226 | 0.207146 | 0.002394 | 3e-05 | 98.941405 | 96.698847 | 118.287326 | 21.067238 | 0.002944 | 0.002698 | 164.267342 | 0.262623 | 8.401381 | 0.003394 | 0.004818 | 0.004673 | 6.8e-05 | 0.001143 | 0.277595 | 1.379336 | 2.5481 | 100.58 | 20.75 | 19.24 | 92.457799 | 103.323979 | 86.532906 | 0.00469 | 0.981546 | 0.02357 | 24.012661 | 0.205066 | 0.156235 | 0.011843 | 0.839478 | 0.839478 | 0.007649
2019-03-20 17:53 | 1553118767.1 | 227 | 0.207157 | 0.002387 | 3e-05 | 99.004147 | 96.779204 | 118.444356 | 21.067283 | 0.003029 | 0.002748 | 164.243843 | 0.262662 | 8.403129 | 0.003487 | 0.004405 | 0.004249 | 6.6e-05 | 0.001144 | 0.267199 | 1.388407 | 2.5483 | 100.58 | 20.75 | 19.245 | 94.520156 | 105.581583 | 87.736189 | 0.004691 | 0.978273 | 0.023546 | 24.068754 | 0.203306 | 0.156258 | 0.011785 | 0.834571 | 0.834571 | 0.007695
2019-03-20 17:53 | 1553118768.1 | 228 | 0.207171 | 0.002385 | 3e-05 | 99.091469 | 96.842741 | 118.680958 | 21.067014 | 0.002995 | 0.002715 | 164.174189 | 0.263495 | 8.40233 | 0.003448 | 0.005588 | 0.005476 | 6.7e-05 | 0.001141 | 0.24729 | 1.351404 | 2.5481 | 100.58 | 20.75 | 19.251 | 93.695208 | 104.627806 | 86.952815 | 0.004693 | 0.980402 | 0.023595 | 24.066618 | 0.205321 | 0.156753 | 0.011702 | 0.830391 | 0.830391 | 0.007758
2019-03-20 17:53 | 1553118769.1 | 229 | 0.207176 | 0.002374 | 3e-05 | 99.180086 | 96.959725 | 118.54294 | 21.066839 | 0.003 | 0.002697 | 164.129395 | 0.26345 | 8.404676 | 0.003464 | 0.004854 | 0.004727 | 6.5e-05 | 0.001143 | 0.272397 | 1.392378 | 2.5482 | 100.58 | 20.75 | 19.269 | 93.809112 | 105.028087 | 86.509179 | 0.004697 | 0.981611 | 0.023596 | 24.037799 | 0.202518 | 0.156726 | 0.011685 | 0.829152 | 0.829152 | 0.007769
2019-03-20 17:53 | 1553118770.1 | 230 | 0.207196 | 0.002368 | 3e-05 | 99.282932 | 97.118943 | 118.343895 | 21.06666 | 0.002973 | 0.002697 | 164.090256 | 0.263658 | 8.40335 | 0.003457 | 0.005014 | 0.004925 | 6.4e-05 | 0.001143 | 0.279033 | 1.393886 | 2.5481 | 100.58 | 20.75 | 19.28 | 93.169892 | 104.861127 | 86.501787 | 0.0047 | 0.981631 | 0.023576 | 24.017363 | 0.197113 | 0.15685 | 0.011573 | 0.820593 | 0.820593 | 0.007856
2019-03-20 17:53 | 1553118771.1 | 231 | 0.207203 | 0.002357 | 3e-05 | 99.386424 | 96.949635 | 118.210573 | 21.067809 | 0.003002 | 0.002709 | 164.043009 | 0.262662 | 8.403942 | 0.003534 | 0.00537 | 0.005174 | 6.5e-05 | 0.00115 | 0.275992 | 1.348063 | 2.548 | 100.58 | 20.75 | 19.305 | 93.853952 | 106.734082 | 86.811374 | 0.004706 | 0.980787 | 0.023553 | 24.01416 | 0.222038 | 0.156258 | 0.011545 | 0.81774 | 0.81774 | 0.007854
2019-03-20 17:53 | 1553118772.1 | 232 | 0.207242 | 0.002345 | 3.1e-05 | 99.529697 | 96.988132 | 118.182407 | 21.067014 | 0.002943 | 0.002721 | 163.990874 | 0.263554 | 8.40155 | 0.003392 | 0.00493 | 0.004851 | 6.8e-05 | 0.001152 | 0.270572 | 1.299373 | 2.548 | 100.58 | 20.75 | 19.318 | 92.442635 | 103.270957 | 87.076745 | 0.004709 | 0.980064 | 0.023541 | 24.020148 | 0.231373 | 0.156788 | 0.011323 | 0.801576 | 0.801576 | 0.008039
2019-03-20 17:53 | 1553118773.1 | 233 | 0.207301 | 0.002336 | 3.1e-05 | 99.555247 | 97.173512 | 117.903554 | 21.067037 | 0.003047 | 0.002743 | 163.948515 | 0.263489 | 8.405352 | 0.003396 | 0.005186 | 0.005058 | 6.6e-05 | 0.001151 | 0.268249 | 1.32674 | 2.5481 | 100.58 | 20.75 | 19.331 | 94.952026 | 103.372468 | 87.624995 | 0.004712 | 0.978575 | 0.023496 | 24.010044 | 0.216588 | 0.156749 | 0.010981 | 0.775817 | 0.775817 | 0.008304
2019-03-20 17:53 | 1553118774.1 | 234 | 0.207279 | 0.002325 | 3.2e-05 | 99.656476 | 97.192574 | 118.136165 | 21.067196 | 0.00292 | 0.002743 | 163.889308 | 0.263794 | 8.404982 | 0.0033 | 0.004211 | 0.004055 | 6.4e-05 | 0.001153 | 0.28119 | 1.341613 | 2.5481 | 100.58 | 20.75 | 19.355 | 91.872053 | 101.051534 | 87.611912 | 0.004718 | 0.97861 | 0.023519 | 24.033281 | 0.223924 | 0.156931 | 0.011127 | 0.786894 | 0.786894 | 0.008197
2019-03-20 17:53 | 1553118775.1 | 235 | 0.207271 | 0.00231 | 3.3e-05 | 99.762556 | 97.230695 | 118.213624 | 21.067316 | 0.002994 | 0.002773 | 163.859484 | 0.264386 | 8.402414 | 0.003412 | 0.005161 | 0.00504 | 6.6e-05 | 0.001151 | 0.258184 | 1.32946 | 2.5481 | 100.58 | 20.75 | 19.367 | 93.67669 | 103.756944 | 88.333659 | 0.004721 | 0.976657 | 0.023503 | 24.065195 | 0.229933 | 0.157283 | 0.011193 | 0.79091 | 0.79091 | 0.008173
2019-03-20 17:53 | 1553118776.1 | 236 | 0.207274 | 0.002293 | 3.4e-05 | 99.99962 | 97.661631 | 117.987351 | 21.067254 | 0.002964 | 0.002675 | 163.836119 | 0.263482 | 8.400549 | 0.003329 | 0.005196 | 0.005126 | 6.1e-05 | 0.001151 | 0.270572 | 1.345493 | 2.5482 | 100.58 | 20.75 | 19.388 | 92.952989 | 101.766178 | 85.977874 | 0.004726 | 0.983063 | 0.023558 | 23.963683 | 0.211607 | 0.156746 | 0.011193 | 0.792671 | 0.792671 | 0.008127
2019-03-20 17:53 | 1553118777.1 | 237 | 0.207299 | 0.002285 | 3.5e-05 | 99.956282 | 97.492321 | 117.909893 | 21.066573 | 0.002967 | 0.002748 | 163.768248 | 0.262467 | 8.405255 | 0.003336 | 0.004899 | 0.004731 | 6.6e-05 | 0.001147 | 0.267365 | 1.316713 | 2.5481 | 100.58 | 20.75 | 19.396 | 93.022729 | 101.935182 | 87.729242 | 0.004728 | 0.978292 | 0.023493 | 24.014158 | 0.223249 | 0.156142 | 0.011052 | 0.780498 | 0.780498 | 0.008222
2019-03-20 17:53 | 1553118778.1 | 238 | 0.207301 | 0.002273 | 3.7e-05 | 100.110873 | 97.6934 | 117.766711 | 21.066686 | 0.002992 | 0.002739 | 163.748046 | 0.263352 | 8.40207 | 0.003304 | 0.004688 | 0.004556 | 6.4e-05 | 0.001142 | 0.276489 | 1.319012 | 2.5481 | 100.58 | 20.75 | 19.403 | 93.608793 | 101.15072 | 87.514665 | 0.00473 | 0.978874 | 0.023486 | 23.992437 | 0.218643 | 0.156668 | 0.011052 | 0.780131 | 0.780131 | 0.008254
2019-03-20 17:53 | 1553118779.1 | 239 | 0.207279 | 0.002264 | 3.8e-05 | 100.142245 | 97.876538 | 117.777977 | 21.066264 | 0.002948 | 0.002697 | 163.694723 | 0.263209 | 8.40051 | 0.003331 | 0.004405 | 0.004283 | 6.6e-05 | 0.001147 | 0.290868 | 1.355038 | 2.5482 | 100.58 | 20.75 | 19.414 | 92.551347 | 101.80684 | 86.506214 | 0.004732 | 0.981619 | 0.02352 | 23.960017 | 0.204694 | 0.156583 | 0.011194 | 0.791229 | 0.791229 | 0.008134
2019-03-20 17:53 | 1553118780.1 | 240 | 0.207314 | 0.002261 | 4e-05 | 100.166824 | 97.944561 | 117.608272 | 21.067209 | 0.00297 | 0.002726 | 163.657193 | 0.263326 | 8.404013 | 0.003327 | 0.004572 | 0.004448 | 6.5e-05 | 0.001145 | 0.270406 | 1.359666 | 2.5481 | 100.58 | 20.76 | 19.417 | 93.086518 | 101.71434 | 87.216751 | 0.004736 | 0.979684 | 0.023479 | 23.966387 | 0.200675 | 0.156653 | 0.010987 | 0.775191 | 0.775191 | 0.008306
2019-03-20 17:53 | 1553118781.1 | 241 | 0.207378 | 0.002251 | 4.1e-05 | 100.142245 | 98.100042 | 117.588789 | 21.067293 | 0.002973 | 0.002667 | 163.607397 | 0.262903 | 8.401868 | 0.003326 | 0.005245 | 0.005169 | 6.6e-05 | 0.00115 | 0.242755 | 1.286465 | 2.548 | 100.58 | 20.76 | 19.417 | 93.165686 | 101.693124 | 85.785215 | 0.004736 | 0.983591 | 0.023524 | 23.916756 | 0.184292 | 0.156401 | 0.010612 | 0.75007 | 0.75007 | 0.00857
2019-03-20 17:53 | 1553118782.1 | 242 | 0.207326 | 0.002239 | 4.2e-05 | 100.221481 | 98.177781 | 117.735256 | 21.067608 | 0.002987 | 0.002687 | 163.568123 | 0.263476 | 8.403162 | 0.003338 | 0.00485 | 0.004746 | 6.6e-05 | 0.001148 | 0.25553 | 1.313685 | 2.548 | 100.58 | 20.76 | 19.415 | 93.49683 | 101.980973 | 86.267882 | 0.004736 | 0.98227 | 0.023523 | 23.947732 | 0.184281 | 0.156742 | 0.010943 | 0.773389 | 0.773389 | 0.00833
2019-03-20 17:53 | 1553118783.1 | 243 | 0.207366 | 0.002232 | 4.3e-05 | 100.272581 | 97.832809 | 117.947682 | 21.066258 | 0.002963 | 0.002717 | 163.52216 | 0.263963 | 8.403844 | 0.003408 | 0.005111 | 0.004981 | 6.4e-05 | 0.001149 | 0.293744 | 1.343738 | 2.5481 | 100.58 | 20.76 | 19.413 | 92.912721 | 103.677416 | 86.995636 | 0.004735 | 0.980285 | 0.023521 | 23.993581 | 0.220325 | 0.157032 | 0.010706 | 0.756425 | 0.756425 | 0.008532
2019-03-20 17:53 | 1553118784.1 | 244 | 0.207372 | 0.002226 | 4.4e-05 | 100.260292 | 97.889994 | 118.058706 | 21.067176 | 0.002875 | 0.002709 | 163.480452 | 0.264224 | 8.400484 | 0.003374 | 0.00466 | 0.004486 | 6.4e-05 | 0.001147 | 0.271125 | 1.353234 | 2.548 | 100.58 | 20.76 | 19.408 | 90.794702 | 102.84366 | 86.795119 | 0.004734 | 0.980831 | 0.023538 | 23.998187 | 0.214002 | 0.157187 | 0.010677 | 0.754867 | 0.754867 | 0.008558
2019-03-20 17:53 | 1553118785.1 | 245 | 0.207318 | 0.002222 | 4.6e-05 | 100.336942 | 98.285423 | 117.888766 | 21.067465 | 0.003021 | 0.002644 | 163.425653 | 0.263358 | 8.401758 | 0.003335 | 0.00519 | 0.00501 | 6.6e-05 | 0.001139 | 0.288158 | 1.358702 | 2.548 | 100.58 | 20.76 | 19.407 | 94.323243 | 101.901441 | 85.228031 | 0.004734 | 0.98512 | 0.023573 | 23.928649 | 0.184778 | 0.156672 | 0.011005 | 0.779176 | 0.779176 | 0.008264
2019-03-20 17:53 | 1553118786.1 | 246 | 0.207338 | 0.002207 | 4.8e-05 | 100.359904 | 98.256269 | 117.830554 | 21.066874 | 0.00295 | 0.002723 | 163.381224 | 0.263261 | 8.401881 | 0.003387 | 0.004814 | 0.004651 | 6.5e-05 | 0.001136 | 0.284785 | 1.381594 | 2.5482 | 100.58 | 20.76 | 19.405 | 92.61293 | 103.158437 | 87.125941 | 0.004733 | 0.979931 | 0.023505 | 23.986003 | 0.189479 | 0.156614 | 0.010903 | 0.769518 | 0.769518 | 0.008365
2019-03-20 17:53 | 1553118787.1 | 247 | 0.20737 | 0.002203 | 5.1e-05 | 100.460485 | 98.464824 | 117.526351 | 21.066466 | 0.00297 | 0.002687 | 163.346531 | 0.26291 | 8.40153 | 0.003408 | 0.004567 | 0.004407 | 6.3e-05 | 0.001137 | 0.282794 | 1.401433 | 2.5481 | 100.58 | 20.76 | 19.401 | 93.082661 | 103.657996 | 86.273028 | 0.004732 | 0.982256 | 0.023502 | 23.926648 | 0.179473 | 0.156405 | 0.010714 | 0.755945 | 0.755945 | 0.008504
2019-03-20 17:53 | 1553118788.1 | 248 | 0.207334 | 0.002197 | 5.3e-05 | 100.302336 | 98.29327 | 117.480816 | 21.066657 | 0.002987 | 0.002626 | 163.300166 | 0.262558 | 8.402947 | 0.003386 | 0.005504 | 0.005333 | 6.6e-05 | 0.001138 | 0.284232 | 1.348585 | 2.5481 | 100.58 | 20.76 | 19.4 | 93.505309 | 103.134732 | 84.791182 | 0.004732 | 0.986322 | 0.023546 | 23.872648 | 0.180979 | 0.156196 | 0.010932 | 0.772715 | 0.772715 | 0.008308
2019-03-20 17:53 | 1553118789.1 | 249 | 0.207348 | 0.002198 | 5.4e-05 | 100.34632 | 98.214036 | 117.243511 | 21.066965 | 0.002957 | 0.002686 | 163.262943 | 0.264393 | 8.404936 | 0.003416 | 0.004981 | 0.004857 | 6.6e-05 | 0.001136 | 0.28567 | 1.363877 | 2.5481 | 100.58 | 20.76 | 19.397 | 92.76562 | 103.854965 | 86.255468 | 0.004731 | 0.982304 | 0.023474 | 23.897256 | 0.192113 | 0.157287 | 0.010848 | 0.764368 | 0.764368 | 0.008457
2019-03-20 17:53 | 1553118790.1 | 250 | 0.207349 | 0.002194 | 5.5e-05 | 100.313978 | 98.020432 | 117.128027 | 21.066946 | 0.002935 | 0.00275 | 163.226794 | 0.263716 | 8.40402 | 0.003433 | 0.005037 | 0.00496 | 6.3e-05 | 0.001132 | 0.262332 | 1.307469 | 2.5479 | 100.58 | 20.76 | 19.395 | 92.252625 | 104.275595 | 87.796756 | 0.004731 | 0.978109 | 0.023413 | 23.936645 | 0.206879 | 0.156885 | 0.010841 | 0.761803 | 0.761803 | 0.008464
2019-03-20 17:53 | 1553118791.1 | 251 | 0.207365 | 0.002186 | 5.7e-05 | 100.335323 | 98.11574 | 117.182952 | 21.066453 | 0.002919 | 0.002645 | 163.195091 | 0.263502 | 8.400477 | 0.003343 | 0.004886 | 0.004725 | 6.4e-05 | 0.00113 | 0.320842 | 1.309383 | 2.5481 | 100.58 | 20.76 | 19.392 | 91.844579 | 102.098454 | 85.256874 | 0.00473 | 0.985041 | 0.023501 | 23.85787 | 0.200089 | 0.156757 | 0.010754 | 0.758419 | 0.758419 | 0.008495
2019-03-20 17:53 | 1553118792.1 | 252 | 0.20736 | 0.002181 | 5.9e-05 | 100.387071 | 98.371758 | 117.179901 | 21.066962 | 0.002948 | 0.002685 | 163.153997 | 0.263046 | 8.404319 | 0.003362 | 0.004715 | 0.004537 | 6.4e-05 | 0.001124 | 0.28943 | 1.316593 | 2.5482 | 100.58 | 20.76 | 19.386 | 92.55058 | 102.55046 | 86.229722 | 0.004729 | 0.982374 | 0.023469 | 23.889916 | 0.181392 | 0.156486 | 0.010789 | 0.759657 | 0.759657 | 0.008466
2019-03-20 17:53 | 1553118793.1 | 253 | 0.207352 | 0.002178 | 6e-05 | 100.349554 | 98.319808 | 116.985081 | 21.066907 | 0.002971 | 0.002729 | 163.090879 | 0.262734 | 8.402375 | 0.003409 | 0.004596 | 0.00447 | 6.1e-05 | 0.001117 | 0.292859 | 1.316575 | 2.5481 | 100.58 | 20.76 | 19.383 | 93.118292 | 103.697674 | 87.270364 | 0.004728 | 0.979538 | 0.023415 | 23.904584 | 0.182774 | 0.156301 | 0.010837 | 0.761256 | 0.761256 | 0.008439
2019-03-20 17:53 | 1553118794.1 | 254 | 0.207293 | 0.002175 | 6.3e-05 | 100.510939 | 98.390446 | 116.689564 | 21.065985 | 0.002985 | 0.002699 | 163.046105 | 0.263098 | 8.401075 | 0.003409 | 0.005439 | 0.00536 | 6.1e-05 | 0.001124 | 0.248728 | 1.311531 | 2.548 | 100.58 | 20.76 | 19.38 | 93.454013 | 103.703797 | 86.550456 | 0.004727 | 0.981498 | 0.023409 | 23.850516 | 0.190723 | 0.156517 | 0.011195 | 0.786118 | 0.786118 | 0.008183
2019-03-20 17:53 | 1553118795.1 | 255 | 0.207125 | 0.00217 | 6.6e-05 | 100.435583 | 98.331393 | 116.355786 | 21.06533 | 0.002972 | 0.002706 | 162.984502 | 0.263124 | 8.40116 | 0.003449 | 0.004531 | 0.004386 | 6e-05 | 0.001122 | 0.278867 | 1.315566 | 2.548 | 100.58 | 20.76 | 19.378 | 93.134118 | 104.658395 | 86.73317 | 0.004727 | 0.981 | 0.02337 | 23.822429 | 0.189385 | 0.156533 | 0.012207 | 0.855842 | 0.855842 | 0.007517
2019-03-20 17:53 | 1553118796.1 | 256 | 0.207011 | 0.002177 | 7e-05 | 100.481184 | 98.295514 | 115.944785 | 21.066417 | 0.002927 | 0.002741 | 162.889337 | 0.262448 | 8.402102 | 0.003439 | 0.004544 | 0.004422 | 6e-05 | 0.001123 | 0.30038 | 1.320686 | 2.548 | 100.58 | 20.76 | 19.377 | 92.044102 | 104.421938 | 87.55965 | 0.004726 | 0.978752 | 0.023302 | 23.807609 | 0.196709 | 0.15613 | 0.01288 | 0.900309 | 0.900309 | 0.007128
2019-03-20 17:53 | 1553118797.1 | 257 | 0.206729 | 0.00219 | 7.6e-05 | 100.454017 | 98.708509 | 115.255168 | 21.066112 | 0.002963 | 0.002764 | 162.779049 | 0.262649 | 8.401387 | 0.00345 | 0.004813 | 0.00462 | 5.8e-05 | 0.001119 | 0.274554 | 1.338495 | 2.5482 | 100.58 | 20.76 | 19.373 | 92.909444 | 104.683641 | 88.123061 | 0.004725 | 0.977226 | 0.023214 | 23.755232 | 0.156788 | 0.15625 | 0.014557 | 1.013672 | 1.013672 | 0.006335
2019-03-20 17:53 | 1553118798.1 | 258 | 0.206369 | 0.002237 | 8.3e-05 | 100.440757 | 99.091231 | 114.252194 | 21.065005 | 0.002997 | 0.002798 | 162.669872 | 0.263489 | 8.403825 | 0.003397 | 0.004467 | 0.004397 | 6.2e-05 | 0.001121 | 0.289098 | 1.343256 | 2.5481 | 100.58 | 20.76 | 19.372 | 93.739315 | 103.396399 | 88.945326 | 0.004725 | 0.975007 | 0.023087 | 23.678545 | 0.120994 | 0.156749 | 0.01665 | 1.153048 | 1.153048 | 0.005587
2019-03-20 17:53 | 1553118799.1 | 259 | 0.205958 | 0.002312 | 9.2e-05 | 100.407445 | 99.255308 | 113.374797 | 21.066216 | 0.002975 | 0.002816 | 162.548218 | 0.263287 | 8.40517 | 0.003412 | 0.005122 | 0.005021 | 5.7e-05 | 0.001112 | 0.266812 | 1.337584 | 2.5482 | 100.58 | 20.76 | 19.369 | 93.214791 | 103.76774 | 89.37294 | 0.004724 | 0.973857 | 0.022984 | 23.601374 | 0.103229 | 0.156629 | 0.019015 | 1.31082 | 1.31082 | 0.004911
2019-03-20 17:53 | 1553118800.1 | 260 | 0.205187 | 0.002427 | 0.000103 | 100.431378 | 99.104311 | 112.548804 | 21.067085 | 0.003111 | 0.002875 | 162.405806 | 0.263384 | 8.399704 | 0.003368 | 0.004933 | 0.004779 | 5.8e-05 | 0.001109 | 0.263438 | 1.342229 | 2.5481 | 100.58 | 20.76 | 19.364 | 96.485459 | 102.709177 | 90.79389 | 0.004723 | 0.970054 | 0.022856 | 23.561283 | 0.118978 | 0.156687 | 0.023484 | 1.609768 | 1.609768 | 0.004
2019-03-20 17:53 | 1553118801.1 | 261 | 0.204516 | 0.002629 | 0.000114 | 100.326269 | 98.619183 | 111.557802 | 21.066358 | 0.003077 | 0.002881 | 162.252066 | 0.263111 | 8.404319 | 0.003353 | 0.004276 | 0.004171 | 6.1e-05 | 0.001111 | 0.254977 | 1.362771 | 2.5481 | 100.58 | 20.76 | 19.363 | 95.660853 | 102.346497 | 90.933881 | 0.004723 | 0.969681 | 0.022751 | 23.461835 | 0.153504 | 0.156525 | 0.027237 | 1.857999 | 1.857999 | 0.003462
2019-03-20 17:53 | 1553118802.1 | 262 | 0.203555 | 0.003103 | 0.000127 | 100.342761 | 97.774505 | 110.436763 | 21.066436 | 0.00314 | 0.002942 | 162.090947 | 0.262435 | 8.399515 | 0.003393 | 0.004893 | 0.004669 | 5.7e-05 | 0.001116 | 0.286001 | 1.357262 | 2.5482 | 100.58 | 20.76 | 19.361 | 97.183663 | 103.313748 | 92.420137 | 0.004722 | 0.965739 | 0.02259 | 23.391252 | 0.231915 | 0.156122 | 0.032393 | 2.193416 | 2.193416 | 0.002925
2019-03-20 17:53 | 1553118803.1 | 263 | 0.202853 | 0.003683 | 0.00014 | 100.355699 | 96.697352 | 109.283331 | 21.066504 | 0.003154 | 0.003016 | 161.93437 | 0.262734 | 8.399866 | 0.003399 | 0.005326 | 0.005217 | 5.9e-05 | 0.001118 | 0.298555 | 1.301421 | 2.548 | 100.58 | 20.76 | 19.362 | 97.521392 | 103.440982 | 94.189877 | 0.004723 | 0.961086 | 0.022417 | 23.325034 | 0.332154 | 0.156301 | 0.035857 | 2.408619 | 2.408619 | 0.002667
2019-03-20 17:53 | 1553118804.1 | 264 | 0.202095 | 0.004319 | 0.000152 | 100.266759 | 95.835854 | 108.40922 | 21.06595 | 0.003222 | 0.003037 | 161.75073 | 0.262903 | 8.405229 | 0.003493 | 0.005022 | 0.004895 | 6.1e-05 | 0.001123 | 0.280305 | 1.304362 | 2.548 | 100.58 | 20.76 | 19.361 | 99.170523 | 105.732817 | 94.712345 | 0.004722 | 0.959721 | 0.022312 | 23.248078 | 0.40427 | 0.156401 | 0.039599 | 2.646512 | 2.646512 | 0.002429
2019-03-20 17:53 | 1553118805.1 | 265 | 0.200876 | 0.005017 | 0.000163 | 100.294897 | 95.301765 | 107.53957 | 21.066118 | 0.003247 | 0.003064 | 161.555972 | 0.263372 | 8.403643 | 0.003551 | 0.004566 | 0.004528 | 5.9e-05 | 0.001122 | 0.270793 | 1.326175 | 2.548 | 100.58 | 20.76 | 19.361 | 99.778481 | 107.148371 | 95.364491 | 0.004722 | 0.958023 | 0.022202 | 23.175159 | 0.456766 | 0.15668 | 0.046003 | 3.058158 | 3.058158 | 0.002106
2019-03-20 17:53 | 1553118806.1 | 266 | 0.200012 | 0.005745 | 0.000174 | 100.310744 | 94.633123 | 106.75888 | 21.065482 | 0.003316 | 0.003095 | 161.369514 | 0.262578 | 8.401907 | 0.003528 | 0.004947 | 0.004785 | 6.2e-05 | 0.001116 | 0.255364 | 1.325938 | 2.5482 | 100.58 | 20.76 | 19.361 | 101.437008 | 106.582337 | 96.10076 | 0.004722 | 0.956113 | 0.0221 | 23.11394 | 0.521156 | 0.156208 | 0.050253 | 3.323999 | 3.323999 | 0.001931
2019-03-20 17:53 | 1553118807.1 | 267 | 0.199243 | 0.006425 | 0.000184 | 100.344703 | 94.039604 | 106.510543 | 21.066076 | 0.003366 | 0.00313 | 161.21288 | 0.262506 | 8.402733 | 0.003541 | 0.005565 | 0.005379 | 6.2e-05 | 0.001115 | 0.254424 | 1.364782 | 2.548 | 100.58 | 20.76 | 19.359 | 102.662669 | 106.900304 | 96.947365 | 0.004722 | 0.953926 | 0.022049 | 23.113493 | 0.580459 | 0.156165 | 0.053998 | 3.562198 | 3.562198 | 0.001802
2019-03-20 17:53 | 1553118808.1 | 268 | 0.198619 | 0.007051 | 0.000194 | 100.106023 | 93.504766 | 106.494347 | 21.065456 | 0.003379 | 0.00317 | 161.075125 | 0.262662 | 8.404741 | 0.003568 | 0.005866 | 0.005723 | 6.4e-05 | 0.001117 | 0.275605 | 1.378573 | 2.5482 | 100.58 | 20.76 | 19.357 | 102.970084 | 107.555507 | 97.902051 | 0.004721 | 0.951471 | 0.022018 | 23.141525 | 0.610174 | 0.156258 | 0.056952 | 3.750839 | 3.750839 | 0.001712
2019-03-20 17:53 | 1553118809.1 | 269 | 0.198167 | 0.007568 | 0.000203 | 100.111521 | 92.765486 | 106.577439 | 21.06582 | 0.003384 | 0.003186 | 160.922612 | 0.263131 | 8.401095 | 0.003653 | 0.004871 | 0.004753 | 6.3e-05 | 0.001115 | 0.262719 | 1.394284 | 2.5481 | 100.58 | 20.76 | 19.356 | 103.096132 | 109.605626 | 98.306141 | 0.004721 | 0.950436 | 0.022015 | 23.163154 | 0.681665 | 0.156537 | 0.059009 | 3.88475 | 3.88475 | 0.001656
2019-03-20 17:53 | 1553118810.1 | 270 | 0.197849 | 0.007982 | 0.000211 | 99.952077 | 91.691325 | 106.596451 | 21.066352 | 0.003494 | 0.003261 | 160.764176 | 0.263384 | 8.400633 | 0.003607 | 0.005711 | 0.005679 | 6.1e-05 | 0.001115 | 0.281356 | 1.381378 | 2.5481 | 100.58 | 20.75 | 19.352 | 105.745821 | 108.507262 | 100.112176 | 0.004717 | 0.945838 | 0.021964 | 23.221467 | 0.771584 | 0.156687 | 0.060396 | 3.966061 | 3.966061 | 0.001624
2019-03-20 17:54 | 1553118811.1 | 271 | 0.197591 | 0.008319 | 0.000218 | 99.884807 | 90.947559 | 106.783291 | 21.066216 | 0.003498 | 0.003278 | 160.617451 | 0.263306 | 8.402616 | 0.003695 | 0.004894 | 0.004714 | 6.1e-05 | 0.001113 | 0.268802 | 1.335322 | 2.548 | 100.58 | 20.76 | 19.349 | 105.855796 | 110.626539 | 100.524898 | 0.004719 | 0.944793 | 0.021971 | 23.254655 | 0.838413 | 0.156641 | 0.061516 | 4.040227 | 4.040227 | 0.001593
2019-03-20 17:54 | 1553118812.1 | 272 | 0.197608 | 0.008564 | 0.000223 | 99.752852 | 90.392164 | 107.074582 | 21.066806 | 0.003466 | 0.003258 | 160.448473 | 0.263137 | 8.404488 | 0.003739 | 0.004982 | 0.00483 | 6.6e-05 | 0.001112 | 0.278867 | 1.318601 | 2.5481 | 100.58 | 20.76 | 19.342 | 105.085511 | 111.696646 | 100.041278 | 0.004718 | 0.946017 | 0.022015 | 23.271277 | 0.881378 | 0.15654 | 0.06112 | 4.022144 | 4.022144 | 0.0016
2019-03-20 17:54 | 1553118813.1 | 273 | 0.19757 | 0.008807 | 0.000227 | 99.730861 | 90.059899 | 107.586045 | 21.066271 | 0.003554 | 0.00328 | 160.30748 | 0.26356 | 8.405489 | 0.003799 | 0.006498 | 0.006411 | 6.2e-05 | 0.00112 | 0.269355 | 1.297441 | 2.548 | 100.58 | 20.76 | 19.339 | 107.207498 | 113.175357 | 100.572845 | 0.004717 | 0.944672 | 0.022052 | 23.343398 | 0.912345 | 0.156792 | 0.061058 | 4.024585 | 4.024585 | 0.001601
2019-03-20 17:54 | 1553118814.1 | 274 | 0.197632 | 0.009026 | 0.000227 | 99.587265 | 90.741621 | 107.902453 | 21.066936 | 0.003541 | 0.003296 | 160.174536 | 0.263235 | 8.399626 | 0.003798 | 0.004816 | 0.004746 | 6.3e-05 | 0.001119 | 0.279199 | 1.332855 | 2.5482 | 100.58 | 20.76 | 19.337 | 106.905757 | 113.152877 | 100.957166 | 0.004717 | 0.943701 | 0.022073 | 23.389716 | 0.832005 | 0.156598 | 0.060427 | 3.986902 | 3.986902 | 0.001614
2019-03-20 17:54 | 1553118815.1 | 275 | 0.197678 | 0.009205 | 0.000225 | 99.489593 | 91.22451 | 108.347724 | 21.065976 | 0.003626 | 0.003314 | 160.038583 | 0.26291 | 8.401251 | 0.003879 | 0.005549 | 0.005412 | 6.2e-05 | 0.001125 | 0.270406 | 1.329355 | 2.548 | 100.58 | 20.76 | 19.333 | 108.965755 | 115.121132 | 101.395142 | 0.004716 | 0.942598 | 0.022105 | 23.451642 | 0.775755 | 0.156405 | 0.059945 | 3.96119 | 3.96119 | 0.001623
2019-03-20 17:54 | 1553118816.1 | 276 | 0.198064 | 0.009334 | 0.000222 | 99.405506 | 91.062301 | 108.551228 | 21.066676 | 0.003596 | 0.003347 | 159.929196 | 0.263124 | 8.402739 | 0.003885 | 0.005628 | 0.005519 | 6.6e-05 | 0.001124 | 0.309892 | 1.338797 | 2.5481 | 100.58 | 20.76 | 19.33 | 108.222459 | 115.258837 | 102.197438 | 0.004715 | 0.940583 | 0.022103 | 23.498784 | 0.784111 | 0.156533 | 0.057502 | 3.799813 | 3.799813 | 0.001693
2019-03-20 17:54 | 1553118817.1 | 277 | 0.198484 | 0.009399 | 0.000219 | 99.282932 | 91.368777 | 108.881953 | 21.066858 | 0.003616 | 0.003335 | 159.81818 | 0.263131 | 8.404995 | 0.003949 | 0.005191 | 0.005057 | 6.6e-05 | 0.001119 | 0.26377 | 1.311543 | 2.5481 | 100.58 | 20.76 | 19.325 | 108.711062 | 116.82035 | 101.892134 | 0.004714 | 0.941349 | 0.022145 | 23.52498 | 0.743022 | 0.156537 | 0.05493 | 3.637519 | 3.637519 | 0.001769
2019-03-20 17:54 | 1553118818.1 | 278 | 0.198774 | 0.009413 | 0.000216 | 99.205636 | 92.443686 | 109.180287 | 21.066368 | 0.003652 | 0.003302 | 159.666759 | 0.26276 | 8.403454 | 0.0039 | 0.005801 | 0.005669 | 6.8e-05 | 0.001122 | 0.307901 | 1.338962 | 2.5482 | 100.58 | 20.76 | 19.316 | 109.580889 | 115.628677 | 101.101776 | 0.004711 | 0.943337 | 0.022199 | 23.532352 | 0.631442 | 0.156316 | 0.053189 | 3.531187 | 3.531187 | 0.001819
2019-03-20 17:54 | 1553118819.1 | 279 | 0.199352 | 0.009365 | 0.000214 | 99.086296 | 92.958343 | 109.582368 | 21.066777 | 0.003603 | 0.003408 | 159.540716 | 0.262591 | 8.400854 | 0.004065 | 0.006357 | 0.006296 | 6.5e-05 | 0.001121 | 0.279199 | 1.314828 | 2.548 | 100.58 | 20.75 | 19.311 | 108.410043 | 119.665097 | 103.668475 | 0.004707 | 0.936911 | 0.022164 | 23.656349 | 0.571017 | 0.156215 | 0.049803 | 3.301702 | 3.301702 | 0.001945
2019-03-20 17:54 | 1553118820.1 | 280 | 0.199613 | 0.009267 | 0.000212 | 98.978922 | 92.59842 | 110.066603 | 21.066699 | 0.003646 | 0.0033 | 159.428722 | 0.262565 | 8.400614 | 0.004115 | 0.00586 | 0.005722 | 6.7e-05 | 0.001129 | 0.278646 | 1.307795 | 2.5482 | 100.58 | 20.76 | 19.302 | 109.454359 | 120.88837 | 101.059033 | 0.004708 | 0.943444 | 0.02229 | 23.626326 | 0.596018 | 0.1562 | 0.048362 | 3.224652 | 3.224652 | 0.001991
2019-03-20 17:54 | 1553118821.1 | 281 | 0.199832 | 0.009126 | 0.000212 | 98.75641 | 92.67915 | 110.348506 | 21.066985 | 0.00365 | 0.003353 | 159.316 | 0.263124 | 8.404767 | 0.004082 | 0.005968 | 0.005847 | 6.4e-05 | 0.001125 | 0.282075 | 1.327737 | 2.548 | 100.58 | 20.75 | 19.297 | 109.531918 | 120.06109 | 102.335247 | 0.004704 | 0.940238 | 0.022281 | 23.696868 | 0.568093 | 0.156533 | 0.047226 | 3.147651 | 3.147651 | 0.002044
2019-03-20 17:54 | 1553118822.1 | 282 | 0.20011 | 0.008971 | 0.000212 | 98.672647 | 92.968435 | 110.351088 | 21.066527 | 0.003595 | 0.003335 | 159.229288 | 0.262656 | 8.403214 | 0.004191 | 0.004957 | 0.004868 | 6.4e-05 | 0.001131 | 0.296619 | 1.344802 | 2.548 | 100.58 | 20.75 | 19.291 | 108.211142 | 122.731843 | 101.893505 | 0.004702 | 0.941345 | 0.022294 | 23.683202 | 0.532627 | 0.156254 | 0.045753 | 3.051435 | 3.051435 | 0.002105
2019-03-20 17:54 | 1553118823.1 | 283 | 0.20026 | 0.008799 | 0.000213 | 98.463075 | 92.809214 | 110.435824 | 21.066371 | 0.003652 | 0.003324 | 159.114936 | 0.262662 | 8.402245 | 0.004167 | 0.005626 | 0.005545 | 6.6e-05 | 0.00113 | 0.275771 | 1.337441 | 2.5481 | 100.58 | 20.75 | 19.282 | 109.58478 | 122.148009 | 101.634139 | 0.0047 | 0.941997 | 0.02231 | 23.684099 | 0.528942 | 0.156258 | 0.045064 | 3.007648 | 3.007648 | 0.002135
2019-03-20 17:54 | 1553118824.1 | 284 | 0.200378 | 0.008626 | 0.000215 | 98.305247 | 93.138491 | 110.589334 | 21.0669 | 0.003644 | 0.003332 | 158.992209 | 0.262623 | 8.406548 | 0.004152 | 0.005439 | 0.005313 | 6.6e-05 | 0.001127 | 0.280803 | 1.327137 | 2.5481 | 100.58 | 20.75 | 19.277 | 109.407899 | 121.776001 | 101.820047 | 0.004699 | 0.94153 | 0.02232 | 23.706432 | 0.482915 | 0.156235 | 0.044567 | 2.975721 | 2.975721 | 0.002158
2019-03-20 17:54 | 1553118825.1 | 285 | 0.200483 | 0.00846 | 0.000217 | 98.153566 | 92.715031 | 110.822179 | 21.065843 | 0.003671 | 0.003384 | 158.914428 | 0.2625 | 8.403155 | 0.004224 | 0.004313 | 0.00419 | 6.7e-05 | 0.001124 | 0.277208 | 1.36812 | 2.5482 | 100.58 | 20.75 | 19.264 | 110.056037 | 123.540911 | 103.083561 | 0.004696 | 0.938368 | 0.022306 | 23.771325 | 0.509863 | 0.156161 | 0.044138 | 2.945166 | 2.945166 | 0.002179
2019-03-20 17:54 | 1553118826.1 | 286 | 0.200666 | 0.008298 | 0.000218 | 98.087266 | 92.515073 | 110.962075 | 21.066096 | 0.003695 | 0.003395 | 158.797202 | 0.26248 | 8.403623 | 0.004162 | 0.005848 | 0.005757 | 6.8e-05 | 0.001119 | 0.281024 | 1.361758 | 2.548 | 100.58 | 20.75 | 19.256 | 110.647091 | 122.023633 | 103.36525 | 0.004694 | 0.937666 | 0.022312 | 23.795227 | 0.52313 | 0.15615 | 0.043239 | 2.885918 | 2.885918 | 0.002224
2019-03-20 17:54 | 1553118827.1 | 287 | 0.200706 | 0.00815 | 0.000218 | 97.965985 | 92.348754 | 110.813964 | 21.065791 | 0.003684 | 0.003351 | 158.659122 | 0.263072 | 8.404761 | 0.004264 | 0.005684 | 0.005496 | 6.7e-05 | 0.001118 | 0.254645 | 1.321062 | 2.548 | 100.58 | 20.75 | 19.247 | 110.368141 | 124.530901 | 102.279851 | 0.004692 | 0.940376 | 0.022329 | 23.745041 | 0.528158 | 0.156502 | 0.043176 | 2.883888 | 2.883888 | 0.00223
2019-03-20 17:54 | 1553118828.1 | 288 | 0.200723 | 0.008021 | 0.000218 | 97.881251 | 92.348007 | 110.674539 | 21.065431 | 0.003642 | 0.003353 | 158.543582 | 0.262786 | 8.402102 | 0.004253 | 0.005739 | 0.005659 | 6.5e-05 | 0.001118 | 0.283513 | 1.2784 | 2.548 | 100.58 | 20.75 | 19.23 | 109.341092 | 124.25455 | 102.348012 | 0.004688 | 0.940206 | 0.022313 | 23.732253 | 0.520491 | 0.156331 | 0.043233 | 2.88568 | 2.88568 | 0.002227
2019-03-20 17:54 | 1553118829.1 | 289 | 0.200702 | 0.007898 | 0.000216 | 97.858612 | 92.199252 | 110.445684 | 21.065745 | 0.003709 | 0.003391 | 158.434885 | 0.263027 | 8.402973 | 0.004257 | 0.005463 | 0.005312 | 6.8e-05 | 0.001116 | 0.262498 | 1.30009 | 2.5481 | 100.58 | 20.74 | 19.222 | 110.982109 | 124.345547 | 103.268989 | 0.004683 | 0.937905 | 0.022263 | 23.736759 | 0.532841 | 0.156475 | 0.04351 | 2.897718 | 2.897718 | 0.002219
2019-03-20 17:54 | 1553118830.1 | 290 | 0.200712 | 0.0078 | 0.000214 | 97.704343 | 92.488164 | 110.20697 | 21.066521 | 0.003692 | 0.00344 | 158.318253 | 0.26263 | 8.402174 | 0.004264 | 0.006172 | 0.006066 | 6.7e-05 | 0.001114 | 0.268802 | 1.331655 | 2.5482 | 100.58 | 20.75 | 19.206 | 110.564589 | 124.535545 | 104.446517 | 0.004682 | 0.934981 | 0.022204 | 23.748151 | 0.490745 | 0.156239 | 0.04357 | 2.894156 | 2.894156 | 0.002219
2019-03-20 17:54 | 1553118831.1 | 291 | 0.200667 | 0.007717 | 0.000211 | 97.668443 | 92.888451 | 110.021772 | 21.066628 | 0.003709 | 0.003392 | 158.185041 | 0.262597 | 8.401329 | 0.004253 | 0.005926 | 0.005928 | 6.8e-05 | 0.001114 | 0.280305 | 1.304359 | 2.548 | 100.58 | 20.74 | 19.199 | 110.981273 | 124.257205 | 103.280026 | 0.004677 | 0.937878 | 0.02222 | 23.691509 | 0.44883 | 0.156219 | 0.043944 | 2.921223 | 2.921223 | 0.002198
2019-03-20 17:54 | 1553118832.1 | 292 | 0.200599 | 0.007647 | 0.00021 | 97.78552 | 93.55896 | 109.915678 | 21.066261 | 0.003721 | 0.003438 | 158.057406 | 0.263079 | 8.403955 | 0.004254 | 0.005733 | 0.005459 | 6.7e-05 | 0.001114 | 0.269355 | 1.365228 | 2.5482 | 100.58 | 20.74 | 19.191 | 111.265011 | 124.271302 | 104.400701 | 0.004675 | 0.935094 | 0.022176 | 23.715307 | 0.395212 | 0.156506 | 0.044432 | 2.947914 | 2.947914 | 0.002182
2019-03-20 17:54 | 1553118833.1 | 293 | 0.200604 | 0.007599 | 0.000209 | 97.704989 | 93.446462 | 109.814747 | 21.065612 | 0.003767 | 0.003437 | 157.925383 | 0.262662 | 8.4022 | 0.004189 | 0.00536 | 0.005244 | 6.8e-05 | 0.001109 | 0.299108 | 1.323513 | 2.548 | 100.58 | 20.74 | 19.179 | 112.376882 | 122.688086 | 104.359836 | 0.004672 | 0.935195 | 0.022167 | 23.703133 | 0.398604 | 0.156258 | 0.044465 | 2.948954 | 2.948954 | 0.002178
2019-03-20 17:54 | 1553118834.1 | 294 | 0.20056 | 0.007563 | 0.000209 | 97.80363 | 93.800779 | 109.343187 | 21.065242 | 0.003821 | 0.003479 | 157.799742 | 0.261641 | 8.402551 | 0.004257 | 0.005757 | 0.005597 | 6.7e-05 | 0.001111 | 0.27743 | 1.316973 | 2.548 | 100.58 | 20.74 | 19.174 | 113.712359 | 124.351422 | 105.382686 | 0.004671 | 0.932668 | 0.02209 | 23.684207 | 0.373779 | 0.15565 | 0.04477 | 2.958814 | 2.958814 | 0.002162
2019-03-20 17:54 | 1553118835.1 | 295 | 0.200486 | 0.007547 | 0.00021 | 97.661327 | 93.867306 | 108.841113 | 21.065583 | 0.003796 | 0.003469 | 157.662927 | 0.263846 | 8.404689 | 0.004174 | 0.005243 | 0.005199 | 6.6e-05 | 0.001109 | 0.27472 | 1.345219 | 2.5481 | 100.58 | 20.74 | 19.17 | 113.082877 | 122.319571 | 105.158016 | 0.00467 | 0.933222 | 0.022045 | 23.622755 | 0.354414 | 0.156962 | 0.04523 | 2.98313 | 2.98313 | 0.002163
2019-03-20 17:54 | 1553118836.1 | 296 | 0.200326 | 0.007544 | 0.000209 | 97.684614 | 93.789565 | 108.636199 | 21.065002 | 0.003765 | 0.003518 | 157.528507 | 0.26274 | 8.402752 | 0.004167 | 0.005154 | 0.004913 | 7e-05 | 0.001109 | 0.284785 | 1.338721 | 2.5481 | 100.58 | 20.74 | 19.166 | 112.338311 | 122.151307 | 106.34265 | 0.004669 | 0.930309 | 0.02199 | 23.63743 | 0.363958 | 0.156304 | 0.04619 | 3.038801 | 3.038801 | 0.002114
2019-03-20 17:54 | 1553118837.1 | 297 | 0.200269 | 0.007562 | 0.00021 | 97.861522 | 93.956259 | 108.8052 | 21.064814 | 0.003829 | 0.003495 | 157.416571 | 0.263118 | 8.402928 | 0.004125 | 0.005862 | 0.005736 | 6.9e-05 | 0.001116 | 0.308786 | 1.308968 | 2.548 | 100.58 | 20.74 | 19.167 | 113.888309 | 121.125999 | 105.773418 | 0.004669 | 0.931706 | 0.022024 | 23.63806 | 0.364258 | 0.156529 | 0.046506 | 3.064243 | 3.064243 | 0.002099
2019-03-20 17:54 | 1553118838.1 | 298 | 0.200281 | 0.007578 | 0.00021 | 98.026787 | 94.415974 | 108.680797 | 21.065437 | 0.003776 | 0.003471 | 157.299038 | 0.262409 | 8.401946 | 0.004096 | 0.005196 | 0.005072 | 6.8e-05 | 0.001122 | 0.291753 | 1.297903 | 2.5481 | 100.58 | 20.74 | 19.174 | 112.615022 | 120.414846 | 105.201999 | 0.004671 | 0.933114 | 0.022028 | 23.606723 | 0.335693 | 0.156107 | 0.046415 | 3.058801 | 3.058801 | 0.002098
2019-03-20 17:54 | 1553118839.1 | 299 | 0.200274 | 0.007611 | 0.00021 | 98.172646 | 94.651438 | 108.701453 | 21.065765 | 0.003877 | 0.0035 | 157.16734 | 0.263033 | 8.402596 | 0.004022 | 0.005422 | 0.005264 | 6.9e-05 | 0.001122 | 0.284564 | 1.337975 | 2.5481 | 100.58 | 20.74 | 19.18 | 115.07363 | 118.612858 | 105.909683 | 0.004672 | 0.931371 | 0.022009 | 23.631036 | 0.326713 | 0.156479 | 0.046421 | 3.056652 | 3.056652 | 0.002104
2019-03-20 17:54 | 1553118840.1 | 300 | 0.200254 | 0.007639 | 0.00021 | 98.353436 | 95.092464 | 108.752387 | 21.064804 | 0.003873 | 0.003506 | 157.030046 | 0.263437 | 8.403032 | 0.004083 | 0.005296 | 0.005156 | 6.8e-05 | 0.00112 | 0.263217 | 1.343221 | 2.5482 | 100.58 | 20.74 | 19.186 | 114.961034 | 120.104169 | 106.0322 | 0.004674 | 0.931071 | 0.022011 | 23.640391 | 0.30159 | 0.156718 | 0.046506 | 3.062469 | 3.062469 | 0.002103
2019-03-20 17:54 | 1553118841.1 | 301 | 0.200195 | 0.007664 | 0.000209 | 98.476981 | 95.242338 | 108.63573 | 21.065817 | 0.003899 | 0.003507 | 156.884049 | 0.262851 | 8.402232 | 0.004029 | 0.005623 | 0.005538 | 7e-05 | 0.001116 | 0.272231 | 1.318535 | 2.5481 | 100.58 | 20.74 | 19.201 | 115.609113 | 118.764129 | 106.077338 | 0.004678 | 0.93096 | 0.021998 | 23.629115 | 0.298732 | 0.15637 | 0.046825 | 3.081622 | 3.081622 | 0.002086
2019-03-20 17:54 | 1553118842.1 | 302 | 0.200049 | 0.007691 | 0.000207 | 98.668119 | 95.238226 | 108.838532 | 21.065385 | 0.003865 | 0.003524 | 156.759022 | 0.263079 | 8.401634 | 0.004057 | 0.005596 | 0.005411 | 7e-05 | 0.001117 | 0.272729 | 1.303155 | 2.5481 | 100.58 | 20.74 | 19.208 | 114.779034 | 119.459143 | 106.4784 | 0.004679 | 0.929976 | 0.022007 | 23.663663 | 0.316462 | 0.156506 | 0.047668 | 3.138396 | 3.138396 | 0.00205
2019-03-20 17:54 | 1553118843.1 | 303 | 0.19991 | 0.007727 | 0.000205 | 98.743475 | 95.535734 | 108.84393 | 21.065249 | 0.003845 | 0.003552 | 156.632806 | 0.262793 | 8.402531 | 0.004078 | 0.005995 | 0.005914 | 7.2e-05 | 0.001115 | 0.259291 | 1.329025 | 2.5481 | 100.58 | 20.74 | 19.221 | 114.286122 | 119.961827 | 107.171061 | 0.004682 | 0.928282 | 0.021987 | 23.685829 | 0.295393 | 0.156335 | 0.048453 | 3.187282 | 3.187282 | 0.002016
2019-03-20 17:54 | 1553118844.1 | 304 | 0.199772 | 0.007763 | 0.000203 | 98.844056 | 96.059358 | 109.046261 | 21.065395 | 0.003908 | 0.003569 | 156.488496 | 0.262845 | 8.40324 | 0.003916 | 0.005683 | 0.005593 | 7.2e-05 | 0.001113 | 0.26648 | 1.363311 | 2.5482 | 100.58 | 20.74 | 19.228 | 115.812088 | 116.022577 | 107.57681 | 0.004684 | 0.927293 | 0.021996 | 23.720476 | 0.255609 | 0.156366 | 0.049238 | 3.240269 | 3.240269 | 0.001983
2019-03-20 17:54 | 1553118845.1 | 305 | 0.199694 | 0.007817 | 0.000201 | 98.958869 | 96.371442 | 109.14555 | 21.065768 | 0.00392 | 0.003642 | 156.350742 | 0.262955 | 8.402414 | 0.003993 | 0.005564 | 0.005372 | 7.1e-05 | 0.001112 | 0.24906 | 1.323589 | 2.5481 | 100.58 | 20.75 | 19.234 | 116.113196 | 117.889195 | 109.348469 | 0.004689 | 0.922998 | 0.021955 | 23.786424 | 0.23698 | 0.156432 | 0.04964 | 3.260667 | 3.260667 | 0.001972
2019-03-20 17:54 | 1553118846.1 | 306 | 0.19962 | 0.007873 | 0.0002 | 99.181703 | 96.029831 | 109.277933 | 21.065025 | 0.00397 | 0.003588 | 156.206144 | 0.26194 | 8.40465 | 0.003953 | 0.005497 | 0.005417 | 7.5e-05 | 0.001112 | 0.282407 | 1.310045 | 2.5481 | 100.58 | 20.74 | 19.244 | 117.328399 | 116.928605 | 108.036532 | 0.004688 | 0.926175 | 0.022006 | 23.759992 | 0.288861 | 0.155828 | 0.050016 | 3.292997 | 3.292997 | 0.001945
2019-03-20 17:54 | 1553118847.1 | 307 | 0.199482 | 0.007939 | 0.0002 | 99.286166 | 96.590459 | 108.898856 | 21.066015 | 0.004005 | 0.003599 | 156.067642 | 0.262097 | 8.402934 | 0.003957 | 0.005164 | 0.005086 | 6.8e-05 | 0.001109 | 0.2354 | 1.319468 | 2.5481 | 100.58 | 20.74 | 19.247 | 118.199335 | 117.013535 | 108.313123 | 0.004689 | 0.925503 | 0.02196 | 23.727349 | 0.24621 | 0.155921 | 0.050762 | 3.334996 | 3.334996 | 0.001922
2019-03-20 17:54 | 1553118848.1 | 308 | 0.199421 | 0.008002 | 0.000201 | 99.466954 | 96.837135 | 109.110575 | 21.065907 | 0.004 | 0.003608 | 155.924904 | 0.262474 | 8.401602 | 0.003955 | 0.005979 | 0.005835 | 6.7e-05 | 0.001111 | 0.282075 | 1.315599 | 2.548 | 100.58 | 20.74 | 19.253 | 118.055873 | 116.967546 | 108.519456 | 0.00469 | 0.925003 | 0.021975 | 23.756826 | 0.239668 | 0.156146 | 0.051044 | 3.355762 | 3.355762 | 0.001912
2019-03-20 17:54 | 1553118849.1 | 309 | 0.199331 | 0.008071 | 0.0002 | 99.589205 | 96.890209 | 109.264319 | 21.066303 | 0.003953 | 0.003631 | 155.782952 | 0.262714 | 8.40296 | 0.004045 | 0.005378 | 0.005231 | 6.9e-05 | 0.001113 | 0.27295 | 1.318851 | 2.548 | 100.58 | 20.74 | 19.255 | 116.932305 | 119.168252 | 109.089009 | 0.004691 | 0.923625 | 0.021974 | 23.791289 | 0.245754 | 0.156289 | 0.051503 | 3.385826 | 3.385826 | 0.001897
2019-03-20 17:54 | 1553118850.1 | 310 | 0.199268 | 0.008144 | 0.000201 | 99.74218 | 96.620732 | 109.267841 | 21.066274 | 0.004008 | 0.003616 | 155.661988 | 0.262253 | 8.404683 | 0.004028 | 0.005036 | 0.004945 | 6.9e-05 | 0.001109 | 0.272729 | 1.306724 | 2.5481 | 100.58 | 20.74 | 19.255 | 118.266998 | 118.755052 | 108.724821 | 0.004691 | 0.924506 | 0.021985 | 23.780335 | 0.284395 | 0.156014 | 0.05179 | 3.406283 | 3.406283 | 0.001882
2019-03-20 17:54 | 1553118851.1 | 311 | 0.199239 | 0.008201 | 0.000203 | 99.895155 | 97.229575 | 109.132406 | 21.064895 | 0.003952 | 0.003695 | 155.55885 | 0.26207 | 8.400653 | 0.004116 | 0.006098 | 0.005927 | 7.1e-05 | 0.001106 | 0.28766 | 1.311878 | 2.5481 | 100.58 | 20.74 | 19.254 | 116.892115 | 120.893682 | 110.636428 | 0.004691 | 0.919901 | 0.021917 | 23.825003 | 0.241916 | 0.155906 | 0.05189 | 3.402091 | 3.402091 | 0.001883
2019-03-20 17:54 | 1553118852.1 | 312 | 0.199183 | 0.008264 | 0.000205 | 99.974393 | 97.357024 | 109.085461 | 21.065362 | 0.004002 | 0.00364 | 155.4196 | 0.262597 | 8.401407 | 0.004097 | 0.005893 | 0.005798 | 7.2e-05 | 0.001101 | 0.28296 | 1.323203 | 2.5481 | 100.58 | 20.74 | 19.254 | 118.113946 | 120.447296 | 109.293641 | 0.004691 | 0.92313 | 0.02195 | 23.778171 | 0.237292 | 0.156219 | 0.052149 | 3.424169 | 3.424169 | 0.001875
2019-03-20 17:54 | 1553118853.1 | 313 | 0.199079 | 0.008322 | 0.000207 | 100.127691 | 97.759181 | 109.092033 | 21.065538 | 0.004032 | 0.003671 | 155.298828 | 0.261719 | 8.401745 | 0.004145 | 0.005261 | 0.005057 | 7.2e-05 | 0.001097 | 0.28567 | 1.308765 | 2.5482 | 100.58 | 20.74 | 19.254 | 118.854983 | 121.619744 | 110.052578 | 0.004691 | 0.921302 | 0.021929 | 23.802469 | 0.214125 | 0.155697 | 0.052692 | 3.456369 | 3.456369 | 0.001851
2019-03-20 17:54 | 1553118854.1 | 314 | 0.199042 | 0.008377 | 0.000208 | 100.228274 | 97.931106 | 108.845104 | 21.066092 | 0.004 | 0.00367 | 155.17265 | 0.262519 | 8.402798 | 0.004238 | 0.005576 | 0.005451 | 7.4e-05 | 0.001098 | 0.283679 | 1.333381 | 2.548 | 100.58 | 20.74 | 19.254 | 118.079011 | 123.883931 | 110.033431 | 0.004691 | 0.921348 | 0.021905 | 23.774922 | 0.207389 | 0.156173 | 0.052847 | 3.462599 | 3.462599 | 0.001854
2019-03-20 17:54 | 1553118855.1 | 315 | 0.19911 | 0.008433 | 0.000208 | 100.461133 | 98.0223 | 108.616718 | 21.066112 | 0.004014 | 0.003677 | 155.042793 | 0.262903 | 8.402031 | 0.004294 | 0.005798 | 0.005641 | 7.1e-05 | 0.001096 | 0.29767 | 1.304293 | 2.5482 | 100.58 | 20.74 | 19.253 | 118.413386 | 125.253523 | 110.19584 | 0.00469 | 0.920958 | 0.021877 | 23.754998 | 0.21982 | 0.156401 | 0.052377 | 3.427564 | 3.427564 | 0.001875
2019-03-20 17:54 | 1553118856.1 | 316 | 0.199078 | 0.008487 | 0.000207 | 100.52258 | 97.725168 | 108.23764 | 21.06545 | 0.004061 | 0.003702 | 154.926984 | 0.262578 | 8.402213 | 0.004292 | 0.006111 | 0.006015 | 7.4e-05 | 0.001099 | 0.268084 | 1.361132 | 2.5481 | 100.58 | 20.74 | 19.255 | 119.546218 | 125.215347 | 110.813765 | 0.004691 | 0.919476 | 0.021822 | 23.732613 | 0.252444 | 0.156208 | 0.052501 | 3.426887 | 3.426887 | 0.001873
2019-03-20 17:54 | 1553118857.1 | 317 | 0.199085 | 0.008534 | 0.000207 | 100.574328 | 97.838042 | 108.14375 | 21.065732 | 0.004059 | 0.003694 | 154.794942 | 0.262955 | 8.401433 | 0.004307 | 0.005571 | 0.005425 | 7.3e-05 | 0.001099 | 0.288877 | 1.320428 | 2.5481 | 100.58 | 20.74 | 19.257 | 119.499079 | 125.588903 | 110.605638 | 0.004691 | 0.919974 | 0.021818 | 23.715888 | 0.246722 | 0.156432 | 0.052404 | 3.420087 | 3.420087 | 0.00188
2019-03-20 17:54 | 1553118858.1 | 318 | 0.199001 | 0.008573 | 0.000205 | 100.712749 | 98.225247 | 107.666558 | 21.065317 | 0.004065 | 0.003712 | 154.658587 | 0.262532 | 8.404923 | 0.004354 | 0.006423 | 0.006217 | 7.2e-05 | 0.001098 | 0.281743 | 1.366991 | 2.5481 | 100.58 | 20.74 | 19.263 | 119.654123 | 126.726965 | 111.053439 | 0.004693 | 0.918902 | 0.021757 | 23.677308 | 0.223695 | 0.156181 | 0.052861 | 3.440283 | 3.440283 | 0.001866
2019-03-20 17:54 | 1553118859.1 | 319 | 0.198921 | 0.008598 | 0.000204 | 100.79425 | 97.949421 | 107.099701 | 21.064688 | 0.004113 | 0.003761 | 154.522327 | 0.261836 | 8.400341 | 0.004431 | 0.005946 | 0.005833 | 7.2e-05 | 0.001107 | 0.288711 | 1.392798 | 2.5481 | 100.58 | 20.74 | 19.265 | 120.822052 | 128.62807 | 112.244782 | 0.004693 | 0.916062 | 0.021666 | 23.65148 | 0.256083 | 0.155766 | 0.053314 | 3.455264 | 3.455264 | 0.001853
2019-03-20 17:54 | 1553118860.1 | 320 | 0.198811 | 0.008632 | 0.000202 | 100.891922 | 98.012957 | 106.791038 | 21.066806 | 0.004113 | 0.003761 | 154.377442 | 0.262578 | 8.404033 | 0.004395 | 0.006248 | 0.006104 | 7.2e-05 | 0.001104 | 0.258406 | 1.403084 | 2.5482 | 100.58 | 20.74 | 19.269 | 120.840043 | 127.751003 | 112.249297 | 0.004694 | 0.916051 | 0.021635 | 23.617512 | 0.258946 | 0.156208 | 0.053928 | 3.489985 | 3.489985 | 0.00184
2019-03-20 17:54 | 1553118861.1 | 321 | 0.19876 | 0.008664 | 0.000201 | 101.06236 | 98.540321 | 106.672267 | 21.065495 | 0.004071 | 0.003745 | 154.245131 | 0.261921 | 8.400841 | 0.004444 | 0.004937 | 0.004842 | 7.2e-05 | 0.001105 | 0.301265 | 1.333999 | 2.5481 | 100.58 | 20.74 | 19.271 | 119.807322 | 128.95176 | 111.842082 | 0.004695 | 0.91702 | 0.021634 | 23.591901 | 0.226046 | 0.155817 | 0.054195 | 3.507184 | 3.507184 | 0.001826
2019-03-20 17:54 | 1553118862.1 | 322 | 0.198645 | 0.008716 | 0.0002 | 101.157122 | 98.508553 | 106.412662 | 21.065233 | 0.00418 | 0.003806 | 154.107262 | 0.262383 | 8.400256 | 0.004363 | 0.006132 | 0.006059 | 7e-05 | 0.00111 | 0.284232 | 1.375472 | 2.5481 | 100.58 | 20.74 | 19.273 | 122.479587 | 126.961785 | 113.340911 | 0.004695 | 0.913464 | 0.021566 | 23.608999 | 0.237313 | 0.156092 | 0.054816 | 3.53617 | 3.53617 | 0.001814
2019-03-20 17:54 | 1553118863.1 | 323 | 0.198578 | 0.008762 | 0.000199 | 101.302012 | 98.754855 | 106.360553 | 21.066235 | 0.004206 | 0.003754 | 153.971117 | 0.262272 | 8.403565 | 0.00447 | 0.005548 | 0.005287 | 7.2e-05 | 0.001106 | 0.290868 | 1.311762 | 2.548 | 100.58 | 20.74 | 19.276 | 123.109926 | 129.588126 | 112.071801 | 0.004696 | 0.916473 | 0.021596 | 23.564434 | 0.227779 | 0.156026 | 0.055159 | 3.563232 | 3.563232 | 0.0018
2019-03-20 17:54 | 1553118864.1 | 324 | 0.198523 | 0.008816 | 0.000198 | 101.326591 | 98.942478 | 106.495989 | 21.065469 | 0.004193 | 0.003752 | 153.84632 | 0.262428 | 8.403461 | 0.004428 | 0.006 | 0.005859 | 7.4e-05 | 0.001107 | 0.275605 | 1.320335 | 2.5481 | 100.58 | 20.74 | 19.277 | 122.782467 | 128.551449 | 112.018239 | 0.004696 | 0.9166 | 0.021611 | 23.577793 | 0.212972 | 0.156119 | 0.055425 | 3.582956 | 3.582956 | 0.001791
2019-03-20 17:54 | 1553118865.1 | 325 | 0.198573 | 0.00888 | 0.000195 | 101.473421 | 99.13795 | 106.557252 | 21.065259 | 0.004134 | 0.003737 | 153.707875 | 0.262662 | 8.402726 | 0.004575 | 0.006476 | 0.006398 | 7.6e-05 | 0.001111 | 0.305412 | 1.289802 | 2.548 | 100.58 | 20.74 | 19.279 | 121.331463 | 132.160508 | 111.647681 | 0.004697 | 0.917483 | 0.021628 | 23.573226 | 0.20827 | 0.156258 | 0.05506 | 3.562323 | 3.562323 | 0.001803
2019-03-20 17:54 | 1553118866.1 | 326 | 0.198537 | 0.008929 | 0.000192 | 101.625427 | 99.347998 | 106.39365 | 21.066138 | 0.00417 | 0.003807 | 153.561036 | 0.262383 | 8.400607 | 0.004589 | 0.006023 | 0.00582 | 7.1e-05 | 0.001108 | 0.296066 | 1.298244 | 2.5481 | 100.58 | 20.74 | 19.282 | 122.228806 | 132.50978 | 113.371026 | 0.004697 | 0.913392 | 0.021563 | 23.60781 | 0.202728 | 0.156092 | 0.055216 | 3.561815 | 3.561815 | 0.001801
2019-03-20 17:54 | 1553118867.1 | 327 | 0.198531 | 0.008975 | 0.000188 | 101.721157 | 99.776317 | 106.387078 | 21.065609 | 0.004202 | 0.003815 | 153.413698 | 0.263742 | 8.401251 | 0.00458 | 0.005843 | 0.005739 | 7.6e-05 | 0.001108 | 0.279752 | 1.307584 | 2.5482 | 100.58 | 20.74 | 19.284 | 122.997869 | 132.277555 | 113.558533 | 0.004698 | 0.91295 | 0.021557 | 23.612806 | 0.17267 | 0.1569 | 0.055203 | 3.560186 | 3.560186 | 0.001811
2019-03-20 17:54 | 1553118868.1 | 328 | 0.198505 | 0.009012 | 0.000187 | 101.890627 | 100.021497 | 106.57603 | 21.066164 | 0.004205 | 0.003811 | 153.277687 | 0.262461 | 8.402512 | 0.004618 | 0.005926 | 0.005843 | 7.2e-05 | 0.001113 | 0.297891 | 1.310778 | 2.5481 | 100.58 | 20.74 | 19.283 | 123.081935 | 133.227249 | 113.451667 | 0.004698 | 0.913202 | 0.021579 | 23.6305 | 0.165607 | 0.156138 | 0.055312 | 3.571005 | 3.571005 | 0.001797
2019-03-20 17:54 | 1553118869.1 | 329 | 0.198517 | 0.009038 | 0.000186 | 102.032606 | 100.343297 | 106.642692 | 21.065285 | 0.004178 | 0.003814 | 153.137326 | 0.262539 | 8.39999 | 0.004631 | 0.005541 | 0.005414 | 7.4e-05 | 0.001111 | 0.280305 | 1.372354 | 2.5482 | 100.58 | 20.74 | 19.283 | 122.415982 | 133.538266 | 113.538485 | 0.004698 | 0.912997 | 0.021584 | 23.640543 | 0.149331 | 0.156184 | 0.055216 | 3.565518 | 3.565518 | 0.0018
2019-03-20 17:54 | 1553118870.1 | 330 | 0.19848 | 0.009066 | 0.000187 | 102.174909 | 100.312277 | 106.498338 | 21.064529 | 0.00427 | 0.003861 | 152.999054 | 0.263053 | 8.403279 | 0.004598 | 0.006439 | 0.006208 | 7.2e-05 | 0.001108 | 0.273282 | 1.344835 | 2.548 | 100.58 | 20.74 | 19.284 | 124.663253 | 132.731781 | 114.670704 | 0.004698 | 0.910331 | 0.021538 | 23.659099 | 0.164562 | 0.15649 | 0.055401 | 3.569738 | 3.569738 | 0.001802
2019-03-20 17:54 | 1553118871.1 | 331 | 0.198396 | 0.009083 | 0.000188 | 102.287133 | 100.586236 | 106.209393 | 21.065239 | 0.004263 | 0.003873 | 152.837762 | 0.262864 | 8.404182 | 0.004621 | 0.006245 | 0.006186 | 7.4e-05 | 0.001104 | 0.293744 | 1.307396 | 2.5481 | 100.58 | 20.74 | 19.288 | 124.503145 | 133.309594 | 114.962194 | 0.004699 | 0.909648 | 0.0215 | 23.635859 | 0.149986 | 0.156378 | 0.055876 | 3.593977 | 3.593977 | 0.001788
2019-03-20 17:55 | 1553118872.1 | 332 | 0.198265 | 0.009101 | 0.000191 | 102.449164 | 100.478596 | 105.824682 | 21.065583 | 0.004251 | 0.003869 | 152.687108 | 0.262168 | 8.402668 | 0.004702 | 0.006321 | 0.00622 | 7.3e-05 | 0.0011 | 0.274333 | 1.32193 | 2.5481 | 100.58 | 20.73 | 19.292 | 124.200536 | 135.304229 | 114.882822 | 0.004697 | 0.909834 | 0.021464 | 23.590601 | 0.173721 | 0.155964 | 0.056629 | 3.63593 | 3.63593 | 0.001763
2019-03-20 17:55 | 1553118873.1 | 333 | 0.19811 | 0.009123 | 0.000191 | 102.624132 | 100.4102 | 105.661549 | 21.065502 | 0.004273 | 0.003832 | 152.539751 | 0.262474 | 8.403493 | 0.004737 | 0.006422 | 0.006272 | 7.3e-05 | 0.001099 | 0.284785 | 1.321098 | 2.548 | 100.58 | 20.74 | 19.303 | 124.744626 | 136.166266 | 113.962316 | 0.004702 | 0.911997 | 0.021472 | 23.544435 | 0.195074 | 0.156146 | 0.057529 | 3.694965 | 3.694965 | 0.001737
2019-03-20 17:55 | 1553118874.1 | 334 | 0.198161 | 0.009154 | 0.000193 | 102.717922 | 100.192676 | 105.64324 | 21.065226 | 0.004305 | 0.003877 | 152.390879 | 0.262259 | 8.401959 | 0.004761 | 0.006365 | 0.006252 | 7.3e-05 | 0.0011 | 0.291919 | 1.316019 | 2.548 | 100.58 | 20.73 | 19.308 | 125.539101 | 136.746384 | 115.055547 | 0.004701 | 0.909429 | 0.02144 | 23.575614 | 0.222643 | 0.156018 | 0.057187 | 3.667546 | 3.667546 | 0.001748
2019-03-20 17:55 | 1553118875.1 | 335 | 0.197968 | 0.00919 | 0.000193 | 102.822062 | 100.387775 | 105.539257 | 21.065476 | 0.004328 | 0.003877 | 152.231524 | 0.262415 | 8.401823 | 0.004753 | 0.006677 | 0.006511 | 7e-05 | 0.001101 | 0.305965 | 1.313941 | 2.5481 | 100.58 | 20.73 | 19.313 | 126.087621 | 136.547967 | 115.062131 | 0.004702 | 0.909414 | 0.02143 | 23.564208 | 0.214307 | 0.156111 | 0.058291 | 3.736231 | 3.736231 | 0.001717
2019-03-20 17:55 | 1553118876.1 | 336 | 0.197982 | 0.009248 | 0.000195 | 102.888686 | 100.915512 | 105.868809 | 21.065687 | 0.004292 | 0.003911 | 152.0889 | 0.26263 | 8.403539 | 0.00473 | 0.005943 | 0.00585 | 7.3e-05 | 0.001104 | 0.284785 | 1.344875 | 2.5481 | 100.58 | 20.73 | 19.324 | 125.215582 | 135.997449 | 115.886763 | 0.004705 | 0.907486 | 0.02144 | 23.626023 | 0.173202 | 0.156239 | 0.058137 | 3.728104 | 3.728104 | 0.001722
2019-03-20 17:55 | 1553118877.1 | 337 | 0.197982 | 0.009296 | 0.000197 | 102.967599 | 101.04483 | 105.830548 | 21.065943 | 0.004305 | 0.003889 | 151.946757 | 0.262916 | 8.403266 | 0.004797 | 0.005904 | 0.005775 | 7.1e-05 | 0.001109 | 0.29214 | 1.361972 | 2.5482 | 100.58 | 20.73 | 19.329 | 125.52534 | 137.652836 | 115.348327 | 0.004706 | 0.908744 | 0.021451 | 23.605401 | 0.168605 | 0.156409 | 0.058078 | 3.726142 | 3.726142 | 0.001725
2019-03-20 17:55 | 1553118878.1 | 338 | 0.197949 | 0.009357 | 0.000199 | 103.081117 | 101.151349 | 105.658261 | 21.065713 | 0.004343 | 0.003885 | 151.795643 | 0.262083 | 8.407335 | 0.004672 | 0.006831 | 0.006726 | 7.1e-05 | 0.00111 | 0.296785 | 1.303245 | 2.5481 | 100.58 | 20.73 | 19.334 | 126.453221 | 134.560468 | 115.256182 | 0.004707 | 0.908959 | 0.021436 | 23.583382 | 0.169037 | 0.155914 | 0.058198 | 3.731095 | 3.731095 | 0.001717
2019-03-20 17:55 | 1553118879.1 | 339 | 0.19792 | 0.009407 | 0.000201 | 103.224391 | 101.293374 | 105.423069 | 21.065288 | 0.004345 | 0.003935 | 151.650547 | 0.262975 | 8.404455 | 0.004763 | 0.006025 | 0.005872 | 7.2e-05 | 0.001106 | 0.271291 | 1.296969 | 2.5481 | 100.58 | 20.73 | 19.337 | 126.520533 | 136.793586 | 116.484757 | 0.004708 | 0.906093 | 0.021379 | 23.594347 | 0.16891 | 0.156444 | 0.05831 | 3.728106 | 3.728106 | 0.001725
2019-03-20 17:55 | 1553118880.1 | 340 | 0.197935 | 0.009444 | 0.000201 | 103.391595 | 101.042961 | 105.085301 | 21.066436 | 0.004333 | 0.003948 | 151.476835 | 0.262175 | 8.404026 | 0.004778 | 0.005975 | 0.005804 | 6.9e-05 | 0.001115 | 0.298555 | 1.313972 | 2.5481 | 100.58 | 20.73 | 19.339 | 126.218367 | 137.162512 | 116.807976 | 0.004708 | 0.905342 | 0.021336 | 23.566288 | 0.205527 | 0.155968 | 0.058179 | 3.712251 | 3.712251 | 0.001727
2019-03-20 17:55 | 1553118881.1 | 341 | 0.197885 | 0.009472 | 0.0002 | 103.593084 | 101.335981 | 105.089996 | 21.066148 | 0.004391 | 0.003942 | 151.339349 | 0.262903 | 8.404618 | 0.004838 | 0.006622 | 0.006569 | 7e-05 | 0.001111 | 0.284066 | 1.335809 | 2.548 | 100.58 | 20.73 | 19.339 | 127.65482 | 138.657278 | 116.66055 | 0.004708 | 0.905685 | 0.02134 | 23.562359 | 0.19704 | 0.156401 | 0.058445 | 3.729974 | 3.729974 | 0.001723
2019-03-20 17:55 | 1553118882.1 | 342 | 0.197852 | 0.009498 | 0.000198 | 103.705632 | 101.473522 | 105.139991 | 21.066472 | 0.004395 | 0.003911 | 151.20332 | 0.262461 | 8.401108 | 0.004754 | 0.006426 | 0.006211 | 7.2e-05 | 0.001113 | 0.297504 | 1.344238 | 2.548 | 100.58 | 20.73 | 19.338 | 127.729306 | 136.570676 | 115.904853 | 0.004708 | 0.907444 | 0.021366 | 23.545107 | 0.19462 | 0.156138 | 0.058612 | 3.745239 | 3.745239 | 0.001713
2019-03-20 17:55 | 1553118883.1 | 343 | 0.197771 | 0.009517 | 0.000196 | 103.850199 | 101.701512 | 105.006434 | 21.066284 | 0.004366 | 0.003931 | 151.04774 | 0.262285 | 8.401732 | 0.00479 | 0.006279 | 0.006156 | 7e-05 | 0.001113 | 0.274886 | 1.34749 | 2.5479 | 100.58 | 20.73 | 19.336 | 127.040889 | 137.457872 | 116.389124 | 0.004708 | 0.906316 | 0.021339 | 23.544788 | 0.187006 | 0.156033 | 0.059072 | 3.769879 | 3.769879 | 0.001701
2019-03-20 17:55 | 1553118884.1 | 344 | 0.197691 | 0.009539 | 0.000194 | 103.953045 | 101.913802 | 104.847292 | 21.066816 | 0.004425 | 0.004021 | 150.896108 | 0.262246 | 8.404579 | 0.004765 | 0.006329 | 0.006213 | 7.1e-05 | 0.001116 | 0.277208 | 1.303973 | 2.5481 | 100.58 | 20.74 | 19.33 | 128.482026 | 136.850395 | 118.583604 | 0.004709 | 0.901238 | 0.021263 | 23.593116 | 0.177209 | 0.15601 | 0.059525 | 3.785258 | 3.785258 | 0.001694
2019-03-20 17:55 | 1553118885.1 | 345 | 0.197633 | 0.009577 | 0.000193 | 104.087261 | 102.595897 | 104.625478 | 21.067085 | 0.004404 | 0.004034 | 150.766921 | 0.262207 | 8.402824 | 0.004724 | 0.006441 | 0.006259 | 7e-05 | 0.001113 | 0.287107 | 1.310716 | 2.5481 | 100.58 | 20.74 | 19.326 | 127.961758 | 135.84515 | 118.903419 | 0.004708 | 0.900503 | 0.021232 | 23.577765 | 0.129085 | 0.155987 | 0.059826 | 3.798872 | 3.798872 | 0.001688
2019-03-20 17:55 | 1553118886.1 | 346 | 0.197435 | 0.009623 | 0.000192 | 104.176848 | 102.56226 | 104.234664 | 21.065992 | 0.004438 | 0.004 | 150.609137 | 0.262441 | 8.403298 | 0.00483 | 0.006476 | 0.006309 | 7.3e-05 | 0.001115 | 0.326925 | 1.339014 | 2.5482 | 100.58 | 20.74 | 19.32 | 128.80874 | 138.458259 | 118.07183 | 0.004707 | 0.902417 | 0.021215 | 23.508716 | 0.139713 | 0.156126 | 0.060948 | 3.866739 | 3.866739 | 0.001659
2019-03-20 17:55 | 1553118887.1 | 347 | 0.197416 | 0.009675 | 0.000192 | 104.289719 | 102.58805 | 104.182556 | 21.065849 | 0.004523 | 0.004092 | 150.440351 | 0.262266 | 8.401823 | 0.004846 | 0.006421 | 0.006396 | 7.2e-05 | 0.001118 | 0.267531 | 1.302567 | 2.548 | 100.58 | 20.74 | 19.316 | 130.883551 | 138.858829 | 120.319394 | 0.004706 | 0.897263 | 0.021149 | 23.570254 | 0.14715 | 0.156022 | 0.060998 | 3.857938 | 3.857938 | 0.001662
2019-03-20 17:55 | 1553118888.1 | 348 | 0.197245 | 0.009729 | 0.000191 | 104.314298 | 102.665416 | 104.001818 | 21.066553 | 0.004488 | 0.0041 | 150.30482 | 0.262623 | 8.404839 | 0.00487 | 0.005599 | 0.00542 | 7.3e-05 | 0.001122 | 0.271844 | 1.279539 | 2.548 | 100.58 | 20.74 | 19.312 | 130.030273 | 139.439992 | 120.515235 | 0.004705 | 0.896816 | 0.021125 | 23.55566 | 0.142515 | 0.156235 | 0.061951 | 3.913674 | 3.913674 | 0.001641
2019-03-20 17:55 | 1553118889.1 | 349 | 0.197216 | 0.009796 | 0.00019 | 104.452398 | 102.679245 | 103.890324 | 21.066696 | 0.004492 | 0.004033 | 150.141994 | 0.262142 | 8.403298 | 0.004866 | 0.006662 | 0.006501 | 7.2e-05 | 0.00112 | 0.293744 | 1.308012 | 2.548 | 100.58 | 20.74 | 19.308 | 130.131729 | 139.351164 | 118.875915 | 0.004704 | 0.900566 | 0.021158 | 23.49396 | 0.153143 | 0.155948 | 0.062044 | 3.925622 | 3.925622 | 0.001633
2019-03-20 17:55 | 1553118890.1 | 350 | 0.197116 | 0.00986 | 0.000189 | 104.611517 | 102.552917 | 103.899948 | 21.066822 | 0.004522 | 0.004117 | 149.999889 | 0.262825 | 8.400549 | 0.004886 | 0.00638 | 0.006383 | 7.1e-05 | 0.001116 | 0.318298 | 1.313271 | 2.5481 | 100.58 | 20.74 | 19.307 | 130.86459 | 139.831779 | 120.928119 | 0.004703 | 0.895877 | 0.021104 | 23.556465 | 0.17777 | 0.156355 | 0.06257 | 3.948684 | 3.948684 | 0.001627
2019-03-20 17:55 | 1553118891.1 | 351 | 0.197037 | 0.00992 | 0.000189 | 104.648711 | 102.71475 | 103.651377 | 21.066475 | 0.004513 | 0.004043 | 149.823513 | 0.262109 | 8.404507 | 0.004867 | 0.006079 | 0.005888 | 7.3e-05 | 0.001114 | 0.276489 | 1.297741 | 2.5482 | 100.58 | 20.74 | 19.304 | 130.640629 | 139.38233 | 119.126391 | 0.004703 | 0.899991 | 0.021127 | 23.474422 | 0.166846 | 0.155929 | 0.062966 | 3.977904 | 3.977904 | 0.001611
2019-03-20 17:55 | 1553118892.1 | 352 | 0.196873 | 0.009981 | 0.000187 | 104.783898 | 102.844068 | 103.678605 | 21.066508 | 0.004574 | 0.004112 | 149.664042 | 0.262305 | 8.403259 | 0.004945 | 0.006041 | 0.00588 | 7.3e-05 | 0.001112 | 0.310058 | 1.301369 | 2.5482 | 100.58 | 20.74 | 19.303 | 132.135406 | 141.289953 | 120.800857 | 0.004702 | 0.896166 | 0.021085 | 23.52756 | 0.167139 | 0.156045 | 0.063871 | 4.026873 | 4.026873 | 0.001593
2019-03-20 17:55 | 1553118893.1 | 353 | 0.196746 | 0.010042 | 0.000187 | 104.749615 | 103.123261 | 103.393181 | 21.067306 | 0.004601 | 0.004108 | 149.488489 | 0.262435 | 8.405183 | 0.004934 | 0.006538 | 0.006435 | 7.3e-05 | 0.001109 | 0.262719 | 1.390751 | 2.5481 | 100.58 | 20.73 | 19.301 | 132.814583 | 141.033992 | 120.699162 | 0.004699 | 0.896397 | 0.021058 | 23.492119 | 0.139963 | 0.156122 | 0.064553 | 4.064643 | 4.064643 | 0.001579
2019-03-20 17:55 | 1553118894.1 | 354 | 0.196589 | 0.010109 | 0.000187 | 104.932993 | 103.072431 | 103.068558 | 21.065369 | 0.004531 | 0.00414 | 149.328654 | 0.26237 | 8.40322 | 0.004943 | 0.00725 | 0.007102 | 7.2e-05 | 0.001117 | 0.274554 | 1.328067 | 2.5481 | 100.58 | 20.74 | 19.297 | 131.085806 | 141.251215 | 121.495021 | 0.004701 | 0.89459 | 0.021004 | 23.478897 | 0.160018 | 0.156084 | 0.065402 | 4.10729 | 4.10729 | 0.001562
2019-03-20 17:55 | 1553118895.1 | 355 | 0.196564 | 0.010182 | 0.000185 | 104.946899 | 102.916204 | 102.858714 | 21.067001 | 0.004538 | 0.004105 | 149.14509 | 0.262526 | 8.403565 | 0.004965 | 0.005837 | 0.005716 | 7.1e-05 | 0.00112 | 0.299993 | 1.334351 | 2.548 | 100.58 | 20.73 | 19.295 | 131.267789 | 141.793667 | 120.633069 | 0.004698 | 0.896548 | 0.021006 | 23.429356 | 0.174771 | 0.156177 | 0.065471 | 4.11201 | 4.11201 | 0.001561
2019-03-20 17:55 | 1553118896.1 | 356 | 0.196493 | 0.010259 | 0.000184 | 105.018374 | 102.927042 | 102.613663 | 21.066161 | 0.004648 | 0.004113 | 148.969347 | 0.262428 | 8.401361 | 0.004965 | 0.006019 | 0.00593 | 7.1e-05 | 0.001118 | 0.313486 | 1.326117 | 2.5481 | 100.58 | 20.73 | 19.29 | 133.965918 | 141.805695 | 120.839406 | 0.004696 | 0.896078 | 0.020975 | 23.40756 | 0.179919 | 0.156119 | 0.065802 | 4.126713 | 4.126713 | 0.001555
2019-03-20 17:55 | 1553118897.1 | 357 | 0.196414 | 0.010334 | 0.000184 | 105.16197 | 102.96479 | 102.269558 | 21.066683 | 0.004601 | 0.004139 | 148.800963 | 0.262253 | 8.402694 | 0.005016 | 0.006407 | 0.006316 | 7.1e-05 | 0.001115 | 0.287826 | 1.31501 | 2.5482 | 100.58 | 20.73 | 19.287 | 132.805836 | 143.063082 | 121.466222 | 0.004696 | 0.894655 | 0.020923 | 23.386861 | 0.188861 | 0.156014 | 0.066182 | 4.140237 | 4.140237 | 0.001549
2019-03-20 17:55 | 1553118898.1 | 358 | 0.196415 | 0.010412 | 0.000183 | 105.188166 | 103.17185 | 102.042815 | 21.067439 | 0.004598 | 0.004146 | 148.615712 | 0.262279 | 8.4035 | 0.005026 | 0.005213 | 0.005033 | 7.1e-05 | 0.00112 | 0.298555 | 1.350184 | 2.5481 | 100.58 | 20.73 | 19.284 | 132.74354 | 143.300049 | 121.62725 | 0.004695 | 0.89429 | 0.020896 | 23.365687 | 0.17312 | 0.15603 | 0.066085 | 4.12878 | 4.12878 | 0.001553
2019-03-20 17:55 | 1553118899.1 | 359 | 0.196363 | 0.010479 | 0.000183 | 105.315916 | 103.55644 | 102.151257 | 21.06604 | 0.004642 | 0.00423 | 148.459097 | 0.261765 | 8.401992 | 0.005059 | 0.006477 | 0.006329 | 6.7e-05 | 0.001112 | 0.295513 | 1.349294 | 2.5481 | 100.58 | 20.74 | 19.28 | 133.827551 | 144.122128 | 123.697906 | 0.004697 | 0.889624 | 0.020852 | 23.43933 | 0.150696 | 0.155724 | 0.066311 | 4.134186 | 4.134186 | 0.001548
2019-03-20 17:55 | 1553118900.1 | 360 | 0.196191 | 0.010543 | 0.000184 | 105.408412 | 103.660342 | 102.133419 | 21.065969 | 0.004656 | 0.00426 | 148.297039 | 0.261296 | 8.405177 | 0.005033 | 0.006958 | 0.006819 | 6.7e-05 | 0.001115 | 0.270406 | 1.313302 | 2.548 | 100.58 | 20.74 | 19.279 | 134.166338 | 143.481574 | 124.43793 | 0.004697 | 0.887968 | 0.020831 | 23.459125 | 0.149578 | 0.155445 | 0.067257 | 4.188632 | 4.188632 | 0.001525
2019-03-20 17:55 | 1553118901.1 | 361 | 0.195951 | 0.010605 | 0.000185 | 105.531957 | 103.503741 | 102.114641 | 21.066209 | 0.004778 | 0.004237 | 148.132029 | 0.262558 | 8.403467 | 0.005042 | 0.006473 | 0.006451 | 6.9e-05 | 0.001111 | 0.268084 | 1.293358 | 2.548 | 100.58 | 20.74 | 19.277 | 137.176604 | 143.701231 | 123.853662 | 0.004696 | 0.889275 | 0.020844 | 23.439727 | 0.173578 | 0.156196 | 0.068605 | 4.274863 | 4.274863 | 0.001502
2019-03-20 17:55 | 1553118902.1 | 362 | 0.195829 | 0.01066 | 0.000185 | 105.529047 | 103.525044 | 102.038121 | 21.066942 | 0.004688 | 0.004219 | 147.958681 | 0.261465 | 8.401485 | 0.005049 | 0.00667 | 0.00641 | 6.8e-05 | 0.001118 | 0.294075 | 1.306182 | 2.5483 | 100.58 | 20.74 | 19.275 | 134.94975 | 143.878059 | 123.427591 | 0.004696 | 0.89023 | 0.020848 | 23.418366 | 0.171491 | 0.155546 | 0.069269 | 4.316732 | 4.316732 | 0.001481
2019-03-20 17:55 | 1553118903.1 | 363 | 0.195819 | 0.010735 | 0.000184 | 105.586937 | 103.574006 | 102.053847 | 21.066547 | 0.004728 | 0.004214 | 147.801126 | 0.261797 | 8.403194 | 0.005173 | 0.006521 | 0.006396 | 6.9e-05 | 0.001114 | 0.265595 | 1.291457 | 2.5481 | 100.58 | 20.74 | 19.274 | 135.945511 | 146.950352 | 123.302514 | 0.004695 | 0.890511 | 0.020853 | 23.416477 | 0.172167 | 0.155743 | 0.069238 | 4.315843 | 4.315843 | 0.001483
2019-03-20 17:55 | 1553118904.1 | 364 | 0.195735 | 0.010808 | 0.000183 | 105.703044 | 103.572511 | 102.015586 | 21.066086 | 0.004717 | 0.004249 | 147.64846 | 0.262175 | 8.402512 | 0.005126 | 0.0062 | 0.006105 | 6.8e-05 | 0.001117 | 0.261281 | 1.292672 | 2.5481 | 100.58 | 20.74 | 19.274 | 135.664822 | 145.784207 | 124.156674 | 0.004695 | 0.888597 | 0.020826 | 23.437295 | 0.182126 | 0.155968 | 0.069652 | 4.336096 | 4.336096 | 0.001478
2019-03-20 17:55 | 1553118905.1 | 365 | 0.19572 | 0.010893 | 0.000183 | 105.755436 | 103.897674 | 102.088586 | 21.067465 | 0.004693 | 0.004315 | 147.470128 | 0.262018 | 8.404566 | 0.005084 | 0.006653 | 0.006463 | 6.8e-05 | 0.001113 | 0.294463 | 1.30528 | 2.548 | 100.58 | 20.74 | 19.273 | 135.081449 | 144.753078 | 125.775325 | 0.004695 | 0.884991 | 0.020791 | 23.49339 | 0.158522 | 0.155875 | 0.069644 | 4.328398 | 4.328398 | 0.00148
2019-03-20 17:55 | 1553118906.1 | 366 | 0.195696 | 0.010971 | 0.000181 | 105.825618 | 103.864784 | 102.147737 | 21.066884 | 0.004752 | 0.004288 | 147.310408 | 0.262389 | 8.402765 | 0.005096 | 0.00692 | 0.006794 | 6.6e-05 | 0.001107 | 0.275605 | 1.362149 | 2.548 | 100.58 | 20.74 | 19.272 | 136.540732 | 145.040936 | 125.118188 | 0.004695 | 0.886451 | 0.020815 | 23.480831 | 0.167287 | 0.156095 | 0.069697 | 4.336593 | 4.336593 | 0.001479
2019-03-20 17:55 | 1553118907.1 | 367 | 0.195707 | 0.011042 | 0.000179 | 105.810741 | 103.843854 | 102.12356 | 21.066793 | 0.004749 | 0.004285 | 147.165409 | 0.262786 | 8.40181 | 0.005141 | 0.007186 | 0.007114 | 6.7e-05 | 0.001112 | 0.271125 | 1.347393 | 2.5481 | 100.58 | 20.74 | 19.27 | 136.446869 | 146.162747 | 125.033011 | 0.004694 | 0.886641 | 0.020814 | 23.475542 | 0.167832 | 0.156331 | 0.069552 | 4.327647 | 4.327647 | 0.001485
2019-03-20 17:55 | 1553118908.1 | 368 | 0.195527 | 0.011107 | 0.000178 | 105.871865 | 103.858805 | 102.008077 | 21.066745 | 0.004803 | 0.004291 | 146.984701 | 0.261914 | 8.402219 | 0.005205 | 0.006369 | 0.006262 | 6.4e-05 | 0.001112 | 0.296785 | 1.326305 | 2.5479 | 100.58 | 20.74 | 19.269 | 137.800311 | 147.751329 | 125.183279 | 0.004694 | 0.886307 | 0.020799 | 23.466691 | 0.17171 | 0.155813 | 0.070539 | 4.385504 | 4.385504 | 0.00146
2019-03-20 17:55 | 1553118909.1 | 369 | 0.19546 | 0.011175 | 0.000177 | 105.948515 | 103.731728 | 101.844709 | 21.067325 | 0.004817 | 0.004343 | 146.798721 | 0.262357 | 8.401472 | 0.005187 | 0.006488 | 0.006379 | 7.1e-05 | 0.001117 | 0.290481 | 1.338184 | 2.5482 | 100.58 | 20.74 | 19.263 | 138.138238 | 147.293933 | 126.476414 | 0.004693 | 0.883439 | 0.020748 | 23.485922 | 0.189135 | 0.156076 | 0.070862 | 4.394844 | 4.394844 | 0.00146
2019-03-20 17:55 | 1553118910.1 | 370 | 0.195404 | 0.011234 | 0.000179 | 106.066239 | 104.198919 | 101.897521 | 21.066933 | 0.004858 | 0.004359 | 146.648585 | 0.262129 | 8.403077 | 0.00519 | 0.006549 | 0.006443 | 7e-05 | 0.001115 | 0.264655 | 1.332057 | 2.5482 | 100.58 | 20.74 | 19.26 | 139.143077 | 147.371683 | 126.851046 | 0.004692 | 0.882611 | 0.020744 | 23.503019 | 0.158873 | 0.155941 | 0.071122 | 4.409911 | 4.409911 | 0.001453
2019-03-20 17:55 | 1553118911.1 | 371 | 0.195351 | 0.011301 | 0.00018 | 106.181697 | 104.090905 | 102.117222 | 21.066809 | 0.004829 | 0.00433 | 146.497893 | 0.262656 | 8.403305 | 0.005183 | 0.006931 | 0.006748 | 6.9e-05 | 0.001118 | 0.28119 | 1.347427 | 2.5481 | 100.58 | 20.74 | 19.256 | 138.442276 | 147.206595 | 126.151016 | 0.004691 | 0.884158 | 0.020785 | 23.507746 | 0.177881 | 0.156254 | 0.071354 | 4.432815 | 4.432815 | 0.001449
2019-03-20 17:55 | 1553118912.1 | 372 | 0.19528 | 0.01136 | 0.000182 | 106.209187 | 104.145845 | 101.969348 | 21.066576 | 0.004904 | 0.004423 | 146.316859 | 0.261921 | 8.401368 | 0.005222 | 0.006548 | 0.006465 | 6.4e-05 | 0.001116 | 0.305965 | 1.364936 | 2.5482 | 100.58 | 20.74 | 19.246 | 140.276535 | 148.165799 | 128.418647 | 0.004689 | 0.879166 | 0.020711 | 23.557327 | 0.175477 | 0.155817 | 0.071706 | 4.438664 | 4.438664 | 0.001443
2019-03-20 17:55 | 1553118913.1 | 373 | 0.195148 | 0.011418 | 0.000182 | 106.264815 | 104.320014 | 101.822645 | 21.066855 | 0.004897 | 0.004367 | 146.155528 | 0.262272 | 8.40415 | 0.00516 | 0.006456 | 0.006283 | 6.5e-05 | 0.001115 | 0.262719 | 1.310439 | 2.5481 | 100.58 | 20.73 | 19.241 | 140.118085 | 146.626261 | 127.046119 | 0.004684 | 0.882181 | 0.020731 | 23.500111 | 0.165215 | 0.156026 | 0.072418 | 4.486918 | 4.486918 | 0.001429
2019-03-20 17:55 | 1553118914.1 | 374 | 0.195063 | 0.011484 | 0.000184 | 106.41585 | 104.472877 | 101.68674 | 21.066955 | 0.00491 | 0.00442 | 145.973364 | 0.262975 | 8.399912 | 0.005135 | 0.006319 | 0.006233 | 6.7e-05 | 0.001125 | 0.285282 | 1.300438 | 2.5482 | 100.58 | 20.73 | 19.236 | 140.441341 | 145.992579 | 128.366449 | 0.004683 | 0.87928 | 0.020683 | 23.52313 | 0.164821 | 0.156444 | 0.072841 | 4.502464 | 4.502464 | 0.001428
2019-03-20 17:55 | 1553118915.1 | 375 | 0.195064 | 0.011541 | 0.000185 | 106.488295 | 104.449705 | 101.853394 | 21.06654 | 0.004955 | 0.004348 | 145.818665 | 0.261426 | 8.405872 | 0.005182 | 0.006969 | 0.006758 | 6.8e-05 | 0.001121 | 0.292306 | 1.350665 | 2.5481 | 100.58 | 20.73 | 19.226 | 141.54925 | 147.171597 | 126.59908 | 0.004681 | 0.883167 | 0.020746 | 23.490528 | 0.172893 | 0.155523 | 0.072768 | 4.511549 | 4.511549 | 0.001417
2019-03-20 17:55 | 1553118916.1 | 376 | 0.195043 | 0.011608 | 0.000186 | 106.541012 | 104.599954 | 101.90292 | 21.06763 | 0.004919 | 0.004424 | 145.655169 | 0.261609 | 8.403318 | 0.005121 | 0.006706 | 0.006613 | 6.3e-05 | 0.001121 | 0.262498 | 1.31416 | 2.5481 | 100.58 | 20.73 | 19.22 | 140.658636 | 145.659327 | 128.46195 | 0.004679 | 0.879071 | 0.020703 | 23.550922 | 0.164462 | 0.155631 | 0.072816 | 4.505079 | 4.505079 | 0.00142
2019-03-20 17:55 | 1553118917.1 | 377 | 0.195093 | 0.011661 | 0.000188 | 106.577558 | 104.586873 | 101.899165 | 21.066057 | 0.004916 | 0.004417 | 145.488434 | 0.261693 | 8.403019 | 0.00522 | 0.00595 | 0.005851 | 6.6e-05 | 0.001129 | 0.271678 | 1.338838 | 2.5481 | 100.58 | 20.73 | 19.211 | 140.57447 | 148.123341 | 128.278593 | 0.004677 | 0.879472 | 0.020707 | 23.545111 | 0.168649 | 0.155681 | 0.072457 | 4.483894 | 4.483894 | 0.001427
2019-03-20 17:55 | 1553118918.1 | 378 | 0.195075 | 0.011706 | 0.00019 | 106.67911 | 104.808882 | 101.998923 | 21.067063 | 0.004919 | 0.004452 | 145.332183 | 0.261823 | 8.404182 | 0.005237 | 0.006546 | 0.006373 | 6.7e-05 | 0.001128 | 0.287273 | 1.293442 | 2.548 | 100.58 | 20.73 | 19.207 | 140.650898 | 148.539799 | 129.151158 | 0.004676 | 0.877565 | 0.020695 | 23.582222 | 0.158201 | 0.155759 | 0.072509 | 4.484272 | 4.484272 | 0.001428
2019-03-20 17:55 | 1553118919.1 | 379 | 0.195084 | 0.011742 | 0.000193 | 106.791334 | 104.792435 | 101.999157 | 21.067264 | 0.005009 | 0.004449 | 145.191822 | 0.26183 | 8.404462 | 0.00521 | 0.0071 | 0.006898 | 6.8e-05 | 0.001126 | 0.296619 | 1.292435 | 2.5481 | 100.58 | 20.73 | 19.203 | 142.879714 | 147.862263 | 129.071481 | 0.004675 | 0.877739 | 0.020697 | 23.579913 | 0.169009 | 0.155763 | 0.072405 | 4.47815 | 4.47815 | 0.00143
2019-03-20 17:55 | 1553118920.1 | 380 | 0.19515 | 0.011766 | 0.000195 | 106.955953 | 104.747587 | 101.927331 | 21.067293 | 0.004994 | 0.004411 | 144.999307 | 0.262122 | 8.404351 | 0.0052 | 0.007503 | 0.007376 | 6.7e-05 | 0.001124 | 0.312933 | 1.342517 | 2.5481 | 100.58 | 20.73 | 19.195 | 142.524022 | 147.619884 | 128.127025 | 0.004673 | 0.879805 | 0.020714 | 23.543919 | 0.186615 | 0.155937 | 0.071988 | 4.456053 | 4.456053 | 0.001438
2019-03-20 17:55 | 1553118921.1 | 381 | 0.195111 | 0.011778 | 0.000198 | 107.008993 | 104.932592 | 101.688148 | 21.066848 | 0.00497 | 0.00451 | 144.820017 | 0.262051 | 8.401946 | 0.00516 | 0.007158 | 0.006961 | 6.6e-05 | 0.001123 | 0.290702 | 1.331674 | 2.5481 | 100.58 | 20.73 | 19.191 | 141.912287 | 146.627246 | 130.57975 | 0.004672 | 0.87446 | 0.020627 | 23.588039 | 0.175266 | 0.155894 | 0.072202 | 4.450327 | 4.450327 | 0.00144
2019-03-20 17:55 | 1553118922.1 | 382 | 0.194906 | 0.011794 | 0.0002 | 107.15744 | 105.3568 | 101.733918 | 21.066482 | 0.005028 | 0.004475 | 144.65585 | 0.262077 | 8.404624 | 0.00514 | 0.007689 | 0.007589 | 6.4e-05 | 0.001126 | 0.248894 | 1.335319 | 2.5481 | 100.58 | 20.72 | 19.185 | 143.354559 | 146.138385 | 129.710312 | 0.004668 | 0.876347 | 0.020654 | 23.567929 | 0.151578 | 0.15591 | 0.073393 | 4.529112 | 4.529112 | 0.001415
2019-03-20 17:55 | 1553118923.1 | 383 | 0.194914 | 0.011802 | 0.000202 | 107.220829 | 105.290646 | 101.81701 | 21.066994 | 0.004973 | 0.004465 | 144.471155 | 0.261836 | 8.401355 | 0.005065 | 0.0074 | 0.007279 | 6.5e-05 | 0.001132 | 0.29391 | 1.347125 | 2.5481 | 100.58 | 20.72 | 19.182 | 141.99533 | 144.265521 | 129.45318 | 0.004667 | 0.876907 | 0.020669 | 23.570026 | 0.162486 | 0.155766 | 0.073334 | 4.528683 | 4.528683 | 0.001414
2019-03-20 17:55 | 1553118924.1 | 384 | 0.194927 | 0.011829 | 0.000205 | 107.334348 | 105.194592 | 101.602239 | 21.067231 | 0.005037 | 0.00445 | 144.305071 | 0.261563 | 8.403214 | 0.005125 | 0.006793 | 0.006595 | 6.5e-05 | 0.001134 | 0.289098 | 1.347612 | 2.5481 | 100.58 | 20.72 | 19.18 | 143.565796 | 145.753126 | 129.097008 | 0.004667 | 0.877683 | 0.020656 | 23.534736 | 0.180115 | 0.155604 | 0.07322 | 4.518827 | 4.518827 | 0.001415
2019-03-20 17:55 | 1553118925.1 | 385 | 0.194971 | 0.011848 | 0.000207 | 107.328851 | 105.465937 | 101.272452 | 21.067445 | 0.005039 | 0.004576 | 144.136573 | 0.261739 | 8.404046 | 0.004991 | 0.006581 | 0.006507 | 6.6e-05 | 0.001135 | 0.29214 | 1.310693 | 2.548 | 100.58 | 20.72 | 19.176 | 143.635104 | 142.439028 | 132.185084 | 0.004666 | 0.870996 | 0.020544 | 23.58653 | 0.156614 | 0.155708 | 0.072939 | 4.476962 | 4.476962 | 0.001429
2019-03-20 17:55 | 1553118926.1 | 386 | 0.195046 | 0.011876 | 0.000209 | 107.363132 | 105.426692 | 101.250152 | 21.067997 | 0.005092 | 0.004473 | 143.953795 | 0.261563 | 8.401797 | 0.004911 | 0.00639 | 0.006251 | 6.9e-05 | 0.001135 | 0.284951 | 1.349281 | 2.5482 | 100.58 | 20.72 | 19.173 | 144.928057 | 140.458454 | 129.657728 | 0.004665 | 0.876461 | 0.020606 | 23.510292 | 0.1628 | 0.155604 | 0.07246 | 4.461065 | 4.461065 | 0.001434
2019-03-20 17:55 | 1553118927.1 | 387 | 0.195104 | 0.011894 | 0.000211 | 107.466949 | 105.38259 | 101.110022 | 21.06667 | 0.005072 | 0.004518 | 143.788075 | 0.261628 | 8.403071 | 0.004933 | 0.006718 | 0.006608 | 6.6e-05 | 0.001135 | 0.31509 | 1.337271 | 2.5481 | 100.58 | 20.72 | 19.169 | 144.448275 | 140.990814 | 130.764559 | 0.004664 | 0.87406 | 0.020563 | 23.526273 | 0.175187 | 0.155643 | 0.07209 | 4.429103 | 4.429103 | 0.001444
2019-03-20 17:55 | 1553118928.1 | 388 | 0.195096 | 0.011902 | 0.000213 | 107.554271 | 105.308588 | 101.090071 | 21.066835 | 0.005107 | 0.004471 | 143.60823 | 0.261329 | 8.402297 | 0.004944 | 0.00647 | 0.006293 | 6.6e-05 | 0.001131 | 0.2912 | 1.341027 | 2.5482 | 100.58 | 20.72 | 19.166 | 145.299126 | 141.282364 | 129.605438 | 0.004663 | 0.876575 | 0.020591 | 23.490174 | 0.188735 | 0.155465 | 0.072129 | 4.437384 | 4.437384 | 0.00144
2019-03-20 17:55 | 1553118929.1 | 389 | 0.195108 | 0.01189 | 0.000214 | 107.543922 | 105.260373 | 101.268461 | 21.067374 | 0.005084 | 0.004498 | 143.416213 | 0.261212 | 8.40389 | 0.004872 | 0.006826 | 0.006657 | 6.7e-05 | 0.001137 | 0.283845 | 1.341746 | 2.5481 | 100.58 | 20.72 | 19.164 | 144.736138 | 139.488264 | 130.272826 | 0.004663 | 0.875125 | 0.020592 | 23.530363 | 0.191971 | 0.155395 | 0.072071 | 4.433965 | 4.433965 | 0.00144
2019-03-20 17:55 | 1553118930.1 | 390 | 0.195159 | 0.011878 | 0.000215 | 107.655823 | 105.672994 | 101.452251 | 21.067251 | 0.005091 | 0.004549 | 143.250647 | 0.26181 | 8.403513 | 0.004935 | 0.006113 | 0.006018 | 7.1e-05 | 0.00114 | 0.288379 | 1.306322 | 2.548 | 100.58 | 20.72 | 19.161 | 144.913682 | 141.045067 | 131.536277 | 0.004662 | 0.872393 | 0.020578 | 23.588557 | 0.166279 | 0.155751 | 0.071778 | 4.41308 | 4.41308 | 0.001451
2019-03-20 17:55 | 1553118931.1 | 391 | 0.195155 | 0.011857 | 0.000216 | 107.696897 | 105.708127 | 101.680168 | 21.066897 | 0.00516 | 0.004551 | 143.095354 | 0.262259 | 8.400646 | 0.004956 | 0.006371 | 0.006257 | 7.3e-05 | 0.001142 | 0.271291 | 1.292333 | 2.5481 | 100.58 | 20.72 | 19.159 | 146.615143 | 141.567172 | 131.580717 | 0.004662 | 0.872297 | 0.0206 | 23.616335 | 0.166717 | 0.156018 | 0.071828 | 4.420812 | 4.420812 | 0.00145
2019-03-20 17:56 | 1553118932.1 | 392 | 0.195201 | 0.011841 | 0.000217 | 107.682667 | 105.378104 | 101.488634 | 21.066683 | 0.005119 | 0.004558 | 142.940541 | 0.261693 | 8.403578 | 0.004971 | 0.006278 | 0.006107 | 7e-05 | 0.001141 | 0.278149 | 1.300706 | 2.5481 | 100.58 | 20.72 | 19.158 | 145.601366 | 141.94429 | 131.753778 | 0.004661 | 0.871924 | 0.020577 | 23.599125 | 0.193504 | 0.155681 | 0.071571 | 4.399953 | 4.399953 | 0.001454
2019-03-20 17:56 | 1553118933.1 | 393 | 0.195171 | 0.011826 | 0.000217 | 107.853754 | 105.53022 | 101.448496 | 21.066115 | 0.005135 | 0.004541 | 142.789829 | 0.262363 | 8.403467 | 0.004939 | 0.006321 | 0.006206 | 6.7e-05 | 0.00114 | 0.295182 | 1.304559 | 2.5481 | 100.58 | 20.72 | 19.157 | 146.003639 | 141.13941 | 131.33335 | 0.004661 | 0.87283 | 0.020583 | 23.582205 | 0.194802 | 0.15608 | 0.071767 | 4.413351 | 4.413351 | 0.001454
2019-03-20 17:56 | 1553118934.1 | 394 | 0.195351 | 0.011806 | 0.000218 | 107.953689 | 105.409872 | 101.546375 | 21.067079 | 0.00513 | 0.004503 | 142.631777 | 0.262311 | 8.403188 | 0.004975 | 0.006441 | 0.006242 | 7.1e-05 | 0.00113 | 0.272563 | 1.324324 | 2.5481 | 100.58 | 20.72 | 19.156 | 145.879901 | 142.046639 | 130.399441 | 0.004661 | 0.87485 | 0.020617 | 23.566326 | 0.213292 | 0.156049 | 0.070721 | 4.356416 | 4.356416 | 0.001472
2019-03-20 17:56 | 1553118935.1 | 395 | 0.195461 | 0.011771 | 0.000219 | 107.99088 | 105.621418 | 101.819359 | 21.067014 | 0.005099 | 0.004589 | 142.444054 | 0.26157 | 8.402512 | 0.004975 | 0.00647 | 0.00639 | 7.3e-05 | 0.001129 | 0.27295 | 1.295278 | 2.548 | 100.58 | 20.72 | 19.156 | 145.105499 | 142.046574 | 132.512867 | 0.004661 | 0.870293 | 0.020591 | 23.659692 | 0.19844 | 0.155608 | 0.070111 | 4.313473 | 4.313473 | 0.001483
2019-03-20 17:56 | 1553118936.1 | 396 | 0.195502 | 0.011741 | 0.00022 | 108.078203 | 105.766807 | 101.956203 | 21.067147 | 0.005116 | 0.004598 | 142.30352 | 0.261583 | 8.402206 | 0.004982 | 0.006999 | 0.006838 | 6.9e-05 | 0.001117 | 0.286942 | 1.312809 | 2.5482 | 100.58 | 20.72 | 19.156 | 145.525485 | 142.213011 | 132.74325 | 0.004661 | 0.869799 | 0.020599 | 23.682308 | 0.193366 | 0.155616 | 0.069901 | 4.302306 | 4.302306 | 0.001487
2019-03-20 17:56 | 1553118937.1 | 397 | 0.195598 | 0.011691 | 0.000219 | 108.114102 | 105.899862 | 102.106661 | 21.066491 | 0.005191 | 0.004572 | 142.134274 | 0.261394 | 8.403292 | 0.005093 | 0.006788 | 0.006652 | 6.6e-05 | 0.00111 | 0.276711 | 1.309753 | 2.5481 | 100.58 | 20.72 | 19.157 | 147.403242 | 144.96496 | 132.100185 | 0.004661 | 0.871179 | 0.02063 | 23.680994 | 0.185091 | 0.155503 | 0.06939 | 4.277552 | 4.277552 | 0.001494
2019-03-20 17:56 | 1553118938.1 | 398 | 0.195647 | 0.011647 | 0.000219 | 108.190104 | 105.824738 | 102.15032 | 21.065888 | 0.005161 | 0.00456 | 141.976509 | 0.261882 | 8.402551 | 0.004986 | 0.006442 | 0.006344 | 6.6e-05 | 0.00111 | 0.285504 | 1.32066 | 2.5481 | 100.58 | 20.72 | 19.158 | 146.643148 | 142.319412 | 131.804924 | 0.004661 | 0.871814 | 0.020642 | 23.677426 | 0.197724 | 0.155794 | 0.069154 | 4.265561 | 4.265561 | 0.001501
2019-03-20 17:56 | 1553118939.1 | 399 | 0.19566 | 0.011603 | 0.000218 | 108.254465 | 105.995916 | 101.90292 | 21.066842 | 0.00516 | 0.004594 | 141.826315 | 0.261342 | 8.401888 | 0.005035 | 0.006332 | 0.006247 | 6.7e-05 | 0.001103 | 0.293744 | 1.32422 | 2.5481 | 100.58 | 20.72 | 19.16 | 146.634432 | 143.516373 | 132.63656 | 0.004662 | 0.870027 | 0.020596 | 23.673007 | 0.188587 | 0.155472 | 0.069129 | 4.254539 | 4.254539 | 0.001502
2019-03-20 17:56 | 1553118940.1 | 400 | 0.195643 | 0.011562 | 0.000217 | 108.316561 | 106.401436 | 101.619609 | 21.066326 | 0.005162 | 0.004523 | 141.665234 | 0.262233 | 8.403935 | 0.005032 | 0.007125 | 0.006956 | 6.5e-05 | 0.001103 | 0.259456 | 1.319751 | 2.5482 | 100.58 | 20.72 | 19.162 | 146.685251 | 143.460387 | 130.889683 | 0.004662 | 0.873789 | 0.020612 | 23.589137 | 0.159562 | 0.156003 | 0.069284 | 4.267328 | 4.267328 | 0.001503
2019-03-20 17:56 | 1553118941.1 | 401 | 0.195667 | 0.011519 | 0.000216 | 108.346313 | 106.605878 | 101.677821 | 21.066206 | 0.005156 | 0.004576 | 141.491637 | 0.262103 | 8.401823 | 0.005042 | 0.006225 | 0.00614 | 6.7e-05 | 0.001101 | 0.297172 | 1.373663 | 2.5482 | 100.58 | 20.72 | 19.163 | 146.527408 | 143.690083 | 132.194932 | 0.004663 | 0.870975 | 0.020585 | 23.633975 | 0.144848 | 0.155925 | 0.06919 | 4.255964 | 4.255964 | 0.001506
2019-03-20 17:56 | 1553118942.1 | 402 | 0.195639 | 0.011484 | 0.000217 | 108.408409 | 106.560281 | 101.778516 | 21.067108 | 0.005252 | 0.004567 | 141.322793 | 0.261505 | 8.405508 | 0.004979 | 0.006987 | 0.006823 | 6.6e-05 | 0.001106 | 0.2959 | 1.359216 | 2.5481 | 100.58 | 20.72 | 19.164 | 148.903983 | 142.149617 | 131.975493 | 0.004663 | 0.871447 | 0.0206 | 23.639274 | 0.1538 | 0.155569 | 0.069396 | 4.271791 | 4.271791 | 0.001497
2019-03-20 17:56 | 1553118943.1 | 403 | 0.195687 | 0.011456 | 0.000218 | 108.410997 | 106.659699 | 101.738145 | 21.066783 | 0.005158 | 0.004586 | 141.168555 | 0.261544 | 8.403753 | 0.005009 | 0.005983 | 0.005881 | 6.4e-05 | 0.001101 | 0.283679 | 1.30008 | 2.5481 | 100.57 | 20.71 | 19.167 | 146.573119 | 142.871064 | 132.43852 | 0.004661 | 0.870452 | 0.020585 | 23.648087 | 0.145672 | 0.155592 | 0.069146 | 4.253152 | 4.253152 | 0.001504
2019-03-20 17:56 | 1553118944.1 | 404 | 0.195708 | 0.011433 | 0.000221 | 108.499613 | 106.539724 | 101.933903 | 21.066258 | 0.005148 | 0.004554 | 140.987214 | 0.261524 | 8.403851 | 0.005089 | 0.00634 | 0.006165 | 6.5e-05 | 0.001098 | 0.291753 | 1.282384 | 2.548 | 100.57 | 20.71 | 19.169 | 146.325611 | 144.85396 | 131.64875 | 0.004662 | 0.87215 | 0.020624 | 23.64777 | 0.163047 | 0.155581 | 0.069042 | 4.254909 | 4.254909 | 0.001503
2019-03-20 17:56 | 1553118945.1 | 405 | 0.195724 | 0.01141 | 0.000223 | 108.557827 | 106.484408 | 102.172382 | 21.066809 | 0.005212 | 0.004539 | 140.843479 | 0.260704 | 8.40441 | 0.005035 | 0.006555 | 0.006401 | 6.8e-05 | 0.001097 | 0.280471 | 1.30683 | 2.5482 | 100.57 | 20.71 | 19.17 | 147.911682 | 143.518569 | 131.285316 | 0.004662 | 0.872934 | 0.020658 | 23.664786 | 0.17249 | 0.155093 | 0.068974 | 4.257461 | 4.257461 | 0.001497
2019-03-20 17:56 | 1553118946.1 | 406 | 0.195792 | 0.011396 | 0.000225 | 108.500907 | 106.080383 | 102.290214 | 21.066151 | 0.005184 | 0.004616 | 140.67408 | 0.26168 | 8.402395 | 0.005054 | 0.005567 | 0.005428 | 6.9e-05 | 0.001092 | 0.295347 | 1.336052 | 2.5481 | 100.57 | 20.71 | 19.172 | 147.221067 | 144.009039 | 133.168855 | 0.004662 | 0.868888 | 0.020622 | 23.733502 | 0.201801 | 0.155674 | 0.068585 | 4.226067 | 4.226067 | 0.001514
2019-03-20 17:56 | 1553118947.1 | 407 | 0.195917 | 0.011374 | 0.000223 | 108.590493 | 106.305009 | 102.306879 | 21.066946 | 0.005207 | 0.004579 | 140.511753 | 0.261602 | 8.401758 | 0.004989 | 0.006995 | 0.006788 | 6.6e-05 | 0.001093 | 0.319238 | 1.398915 | 2.5482 | 100.57 | 20.71 | 19.173 | 147.781305 | 142.382345 | 132.275684 | 0.004663 | 0.870802 | 0.020646 | 23.709333 | 0.190263 | 0.155627 | 0.067872 | 4.18738 | 4.18738 | 0.001528
2019-03-20 17:56 | 1553118948.1 | 408 | 0.196022 | 0.011343 | 0.000224 | 108.593081 | 106.749772 | 102.391144 | 21.066904 | 0.005109 | 0.004604 | 140.358895 | 0.26103 | 8.404663 | 0.005051 | 0.006514 | 0.006359 | 6.7e-05 | 0.001091 | 0.274333 | 1.366451 | 2.5482 | 100.57 | 20.71 | 19.173 | 145.36661 | 143.919632 | 132.890778 | 0.004663 | 0.869483 | 0.020639 | 23.737081 | 0.153132 | 0.155287 | 0.067281 | 4.149619 | 4.149619 | 0.001538
2019-03-20 17:56 | 1553118949.1 | 409 | 0.196171 | 0.011311 | 0.000223 | 108.664555 | 106.917586 | 102.345374 | 21.066962 | 0.005184 | 0.004628 | 140.204714 | 0.261674 | 8.402317 | 0.005024 | 0.006641 | 0.006585 | 6.8e-05 | 0.001095 | 0.290868 | 1.378457 | 2.548 | 100.57 | 20.71 | 19.171 | 147.225104 | 143.256983 | 133.479818 | 0.004662 | 0.868223 | 0.020619 | 23.748982 | 0.144967 | 0.15567 | 0.066436 | 4.093825 | 4.093825 | 0.001563
2019-03-20 17:56 | 1553118950.1 | 410 | 0.196137 | 0.011265 | 0.000223 | 108.724386 | 106.837978 | 102.601457 | 21.065933 | 0.005258 | 0.004606 | 140.059101 | 0.262565 | 8.402902 | 0.004945 | 0.005846 | 0.005664 | 6.8e-05 | 0.001094 | 0.288711 | 1.361103 | 2.5481 | 100.57 | 20.71 | 19.171 | 149.051008 | 141.302985 | 132.941782 | 0.004662 | 0.869373 | 0.020659 | 23.762939 | 0.156553 | 0.1562 | 0.066693 | 4.117492 | 4.117492 | 0.001559
2019-03-20 17:56 | 1553118951.1 | 411 | 0.196197 | 0.011223 | 0.000223 | 108.722446 | 107.101098 | 102.268853 | 21.066933 | 0.005202 | 0.004648 | 139.913258 | 0.261004 | 8.402265 | 0.004921 | 0.00658 | 0.006475 | 6.6e-05 | 0.001098 | 0.260562 | 1.311715 | 2.548 | 100.57 | 20.71 | 19.17 | 147.674355 | 140.706905 | 133.960279 | 0.004662 | 0.867198 | 0.0206 | 23.754124 | 0.134392 | 0.155271 | 0.066388 | 4.086977 | 4.086977 | 0.001561
2019-03-20 17:56 | 1553118952.1 | 412 | 0.196191 | 0.011167 | 0.000224 | 108.704334 | 106.978135 | 102.215572 | 21.067445 | 0.005169 | 0.004583 | 139.763984 | 0.261602 | 8.404943 | 0.004962 | 0.006282 | 0.006139 | 6.3e-05 | 0.001104 | 0.28567 | 1.311701 | 2.5481 | 100.58 | 20.71 | 19.166 | 146.838648 | 141.723593 | 132.362355 | 0.00466 | 0.870616 | 0.020635 | 23.701283 | 0.143177 | 0.155627 | 0.066485 | 4.099841 | 4.099841 | 0.00156
2019-03-20 17:56 | 1553118953.1 | 413 | 0.196276 | 0.011118 | 0.000224 | 108.737 | 106.625313 | 102.493484 | 21.066926 | 0.005193 | 0.004587 | 139.57925 | 0.261596 | 8.401543 | 0.004948 | 0.007194 | 0.006995 | 6.8e-05 | 0.0011 | 0.275605 | 1.316755 | 2.548 | 100.58 | 20.71 | 19.163 | 147.44734 | 141.367553 | 132.475351 | 0.00466 | 0.870373 | 0.02066 | 23.736788 | 0.175413 | 0.155623 | 0.06604 | 4.077495 | 4.077495 | 0.001569
2019-03-20 17:56 | 1553118954.1 | 414 | 0.196372 | 0.011075 | 0.000222 | 108.795862 | 106.862273 | 102.664363 | 21.067004 | 0.005209 | 0.004585 | 139.454319 | 0.261303 | 8.401823 | 0.004912 | 0.007125 | 0.006985 | 6.5e-05 | 0.001108 | 0.289264 | 1.290246 | 2.548 | 100.58 | 20.71 | 19.161 | 147.833717 | 140.495296 | 132.412393 | 0.004659 | 0.870508 | 0.020679 | 23.754724 | 0.160398 | 0.155449 | 0.065524 | 4.049511 | 4.049511 | 0.001578
2019-03-20 17:56 | 1553118955.1 | 415 | 0.19638 | 0.011025 | 0.00022 | 108.874127 | 106.894414 | 102.701684 | 21.066803 | 0.005235 | 0.004546 | 139.298317 | 0.261283 | 8.402661 | 0.005006 | 0.006478 | 0.006315 | 6.7e-05 | 0.001108 | 0.287439 | 1.280035 | 2.5481 | 100.58 | 20.71 | 19.157 | 148.492877 | 142.811669 | 131.450434 | 0.004658 | 0.872578 | 0.020707 | 23.730847 | 0.16414 | 0.155438 | 0.065538 | 4.056067 | 4.056067 | 0.001575
2019-03-20 17:56 | 1553118956.1 | 416 | 0.19641 | 0.010978 | 0.000218 | 108.770635 | 106.953468 | 102.575167 | 21.067426 | 0.005292 | 0.004556 | 139.14797 | 0.261452 | 8.403831 | 0.004976 | 0.006438 | 0.006254 | 6.6e-05 | 0.001113 | 0.295513 | 1.306461 | 2.5481 | 100.58 | 20.71 | 19.155 | 149.890262 | 142.077672 | 131.689783 | 0.004658 | 0.872062 | 0.020688 | 23.72324 | 0.150694 | 0.155538 | 0.065418 | 4.045067 | 4.045067 | 0.00158
2019-03-20 17:56 | 1553118957.1 | 417 | 0.196464 | 0.010937 | 0.000217 | 108.841463 | 107.040552 | 102.581976 | 21.068227 | 0.005178 | 0.004531 | 138.989783 | 0.261654 | 8.403734 | 0.004953 | 0.006534 | 0.006449 | 6.4e-05 | 0.00112 | 0.298555 | 1.319507 | 2.5482 | 100.58 | 20.71 | 19.152 | 147.063898 | 141.496259 | 131.09332 | 0.004657 | 0.873349 | 0.020704 | 23.706544 | 0.149236 | 0.155658 | 0.065149 | 4.031715 | 4.031715 | 0.001587
2019-03-20 17:56 | 1553118958.1 | 418 | 0.196603 | 0.010896 | 0.000218 | 108.920376 | 107.100725 | 102.542073 | 21.067072 | 0.005176 | 0.004602 | 138.830542 | 0.261114 | 8.40049 | 0.004808 | 0.006155 | 0.005949 | 6.7e-05 | 0.001122 | 0.302537 | 1.32389 | 2.548 | 100.58 | 20.71 | 19.152 | 147.029008 | 137.913739 | 132.82297 | 0.004657 | 0.869628 | 0.020656 | 23.752586 | 0.150692 | 0.155337 | 0.064372 | 3.974443 | 3.974443 | 0.001606
2019-03-20 17:56 | 1553118959.1 | 419 | 0.196924 | 0.010853 | 0.00022 | 108.900325 | 107.159405 | 102.889463 | 21.067105 | 0.005219 | 0.004547 | 138.668714 | 0.260971 | 8.400328 | 0.0048 | 0.006901 | 0.006716 | 6.7e-05 | 0.001126 | 0.298776 | 1.336314 | 2.5481 | 100.58 | 20.71 | 19.154 | 148.097093 | 137.708564 | 131.482727 | 0.004658 | 0.872508 | 0.020725 | 23.75348 | 0.144146 | 0.155252 | 0.062512 | 3.87289 | 3.87289 | 0.001648
2019-03-20 17:56 | 1553118960.1 | 420 | 0.196936 | 0.010786 | 0.000222 | 108.974387 | 107.300308 | 102.780552 | 21.067565 | 0.005165 | 0.00454 | 138.516833 | 0.261192 | 8.402492 | 0.004851 | 0.006635 | 0.006586 | 6.7e-05 | 0.001123 | 0.287273 | 1.334094 | 2.5483 | 100.58 | 20.71 | 19.155 | 146.75494 | 138.972962 | 131.302062 | 0.004658 | 0.872898 | 0.020719 | 23.735604 | 0.138474 | 0.155383 | 0.062519 | 3.871985 | 3.871985 | 0.001649
2019-03-20 17:56 | 1553118961.1 | 421 | 0.197045 | 0.010714 | 0.000224 | 108.887387 | 107.130998 | 103.169488 | 21.06872 | 0.005141 | 0.004594 | 138.369591 | 0.261244 | 8.402414 | 0.004832 | 0.006283 | 0.006206 | 6.4e-05 | 0.001125 | 0.28119 | 1.348734 | 2.5482 | 100.58 | 20.71 | 19.157 | 146.154262 | 138.507421 | 132.64483 | 0.004658 | 0.87001 | 0.020724 | 23.819913 | 0.145455 | 0.155414 | 0.06195 | 3.837638 | 3.837638 | 0.001664
2019-03-20 17:56 | 1553118962.1 | 422 | 0.197191 | 0.010634 | 0.000227 | 108.968888 | 107.375059 | 103.651844 | 21.066634 | 0.005176 | 0.004531 | 138.226776 | 0.26224 | 8.403422 | 0.00487 | 0.006438 | 0.00622 | 6.3e-05 | 0.001115 | 0.290868 | 1.33237 | 2.5482 | 100.58 | 20.71 | 19.163 | 147.018896 | 139.443286 | 131.087801 | 0.00466 | 0.873361 | 0.020812 | 23.829683 | 0.131793 | 0.156006 | 0.061173 | 3.805731 | 3.805731 | 0.001685
2019-03-20 17:56 | 1553118963.1 | 423 | 0.197343 | 0.010556 | 0.000228 | 109.0533 | 107.694243 | 103.615931 | 21.067559 | 0.005121 | 0.004577 | 138.113556 | 0.260795 | 8.403064 | 0.004871 | 0.006297 | 0.006154 | 6.3e-05 | 0.001116 | 0.272397 | 1.323002 | 2.5481 | 100.58 | 20.71 | 19.168 | 145.647357 | 139.462745 | 132.206863 | 0.004661 | 0.87095 | 0.02078 | 23.85851 | 0.11217 | 0.155147 | 0.060364 | 3.749629 | 3.749629 | 0.001701
2019-03-20 17:56 | 1553118964.1 | 424 | 0.197574 | 0.01047 | 0.00023 | 108.991527 | 107.547732 | 103.637995 | 21.06763 | 0.005154 | 0.004568 | 137.974613 | 0.261901 | 8.402934 | 0.004821 | 0.006315 | 0.006218 | 6.8e-05 | 0.001116 | 0.279199 | 1.36041 | 2.5482 | 100.58 | 20.7 | 19.174 | 146.483205 | 138.233139 | 132.004814 | 0.004659 | 0.871384 | 0.020787 | 23.855103 | 0.119279 | 0.155805 | 0.059089 | 3.671893 | 3.671893 | 0.001744
2019-03-20 17:56 | 1553118965.1 | 425 | 0.19765 | 0.010379 | 0.000231 | 109.089199 | 107.560439 | 103.868963 | 21.0674 | 0.005168 | 0.004547 | 137.862926 | 0.262031 | 8.403565 | 0.004814 | 0.006187 | 0.005991 | 6.8e-05 | 0.001113 | 0.292472 | 1.320206 | 2.5481 | 100.58 | 20.7 | 19.188 | 146.825706 | 138.056563 | 131.470223 | 0.004663 | 0.872535 | 0.020824 | 23.865909 | 0.126234 | 0.155883 | 0.058744 | 3.656922 | 3.656922 | 0.001752
2019-03-20 17:56 | 1553118966.1 | 426 | 0.19774 | 0.010291 | 0.000232 | 109.125745 | 107.640796 | 104.058386 | 21.067809 | 0.005152 | 0.004557 | 137.735081 | 0.261303 | 8.405658 | 0.004817 | 0.006618 | 0.00641 | 6.6e-05 | 0.001109 | 0.2912 | 1.325479 | 2.5481 | 100.58 | 20.7 | 19.195 | 146.431805 | 138.141931 | 131.734222 | 0.004665 | 0.871966 | 0.020836 | 23.895452 | 0.12255 | 0.155449 | 0.058314 | 3.632294 | 3.632294 | 0.001759
2019-03-20 17:56 | 1553118967.1 | 427 | 0.197922 | 0.010193 | 0.000232 | 109.102783 | 107.439718 | 104.41493 | 21.066933 | 0.005062 | 0.004538 | 137.611146 | 0.261062 | 8.401712 | 0.004727 | 0.004991 | 0.004907 | 6.8e-05 | 0.001103 | 0.288877 | 1.332078 | 2.5481 | 100.58 | 20.7 | 19.214 | 144.194611 | 135.922706 | 131.264523 | 0.004669 | 0.872979 | 0.020884 | 23.922467 | 0.137392 | 0.155306 | 0.057342 | 3.580089 | 3.580089 | 0.001783
2019-03-20 17:56 | 1553118968.1 | 428 | 0.198246 | 0.010093 | 0.000232 | 109.165524 | 107.689384 | 104.67876 | 21.066939 | 0.005107 | 0.004526 | 137.496545 | 0.261049 | 8.399691 | 0.0047 | 0.005567 | 0.005441 | 6.8e-05 | 0.001106 | 0.279586 | 1.290328 | 2.5481 | 100.58 | 20.7 | 19.224 | 145.312118 | 135.25527 | 130.963608 | 0.004672 | 0.873629 | 0.020918 | 23.943758 | 0.121774 | 0.155298 | 0.055533 | 3.473089 | 3.473089 | 0.001838
2019-03-20 17:56 | 1553118969.1 | 429 | 0.198197 | 0.009983 | 0.000234 | 109.247025 | 107.587724 | 105.111355 | 21.067059 | 0.005081 | 0.00449 | 137.368144 | 0.262051 | 8.399047 | 0.004723 | 0.005974 | 0.005776 | 6.8e-05 | 0.001105 | 0.250498 | 1.31289 | 2.5481 | 100.58 | 20.7 | 19.234 | 144.672144 | 135.821195 | 130.065202 | 0.004674 | 0.875576 | 0.020984 | 23.966496 | 0.136897 | 0.155894 | 0.055958 | 3.510646 | 3.510646 | 0.001825
2019-03-20 17:56 | 1553118970.1 | 430 | 0.198633 | 0.009872 | 0.000234 | 109.315588 | 107.741709 | 105.332229 | 21.066985 | 0.005128 | 0.004494 | 137.225387 | 0.260939 | 8.405651 | 0.004772 | 0.006053 | 0.005917 | 6.6e-05 | 0.001103 | 0.282794 | 1.340549 | 2.5482 | 100.58 | 20.7 | 19.253 | 145.82849 | 137.02828 | 130.163986 | 0.004679 | 0.875361 | 0.021004 | 23.994603 | 0.129716 | 0.155232 | 0.053487 | 3.358963 | 3.358963 | 0.001899
2019-03-20 17:56 | 1553118971.1 | 431 | 0.198464 | 0.009748 | 0.000235 | 109.280983 | 107.961849 | 105.554277 | 21.066748 | 0.005072 | 0.004508 | 137.091753 | 0.261231 | 8.403844 | 0.004676 | 0.006163 | 0.006032 | 6.7e-05 | 0.001104 | 0.294463 | 1.33127 | 2.5483 | 100.58 | 20.7 | 19.263 | 144.443646 | 134.649507 | 130.509303 | 0.004681 | 0.874612 | 0.021017 | 24.030161 | 0.108627 | 0.155407 | 0.054645 | 3.433667 | 3.433667 | 0.00186
2019-03-20 17:56 | 1553118972.1 | 432 | 0.198655 | 0.009622 | 0.000236 | 109.271604 | 107.981284 | 105.826087 | 21.067196 | 0.005055 | 0.00445 | 136.966189 | 0.260958 | 8.404761 | 0.004629 | 0.00608 | 0.005901 | 6.8e-05 | 0.001106 | 0.289817 | 1.343975 | 2.5481 | 100.58 | 20.7 | 19.273 | 144.01479 | 133.509616 | 129.084931 | 0.004684 | 0.877709 | 0.021081 | 24.018592 | 0.106249 | 0.155244 | 0.053658 | 3.382013 | 3.382013 | 0.001887
2019-03-20 17:56 | 1553118973.1 | 433 | 0.198694 | 0.009501 | 0.000236 | 109.366688 | 107.768992 | 106.154701 | 21.068253 | 0.005118 | 0.004394 | 136.823681 | 0.262109 | 8.404494 | 0.004639 | 0.006406 | 0.006237 | 6.7e-05 | 0.001108 | 0.296232 | 1.328775 | 2.5482 | 100.58 | 20.71 | 19.292 | 145.589304 | 133.745726 | 127.719038 | 0.004691 | 0.8807 | 0.02115 | 24.014976 | 0.131631 | 0.155929 | 0.053567 | 3.387276 | 3.387276 | 0.001892
2019-03-20 17:56 | 1553118974.1 | 434 | 0.199032 | 0.009391 | 0.000235 | 109.360544 | 107.866541 | 106.308681 | 21.067345 | 0.00507 | 0.004431 | 136.684662 | 0.261134 | 8.403786 | 0.00455 | 0.006291 | 0.006151 | 6.3e-05 | 0.001109 | 0.280305 | 1.337822 | 2.548 | 100.58 | 20.71 | 19.3 | 144.383793 | 131.542031 | 128.615472 | 0.004693 | 0.878735 | 0.021142 | 24.059243 | 0.123036 | 0.155349 | 0.051684 | 3.267161 | 3.267161 | 0.001954
2019-03-20 17:56 | 1553118975.1 | 435 | 0.199123 | 0.009281 | 0.000235 | 109.418759 | 107.989507 | 106.222068 | 21.066826 | 0.005077 | 0.004458 | 136.548287 | 0.261804 | 8.406275 | 0.004548 | 0.006738 | 0.00651 | 6.6e-05 | 0.001109 | 0.290149 | 1.338138 | 2.548 | 100.58 | 20.71 | 19.313 | 144.556204 | 131.499923 | 129.284878 | 0.004696 | 0.877273 | 0.021116 | 24.069467 | 0.117605 | 0.155747 | 0.051274 | 3.237307 | 3.237307 | 0.001977
2019-03-20 17:56 | 1553118976.1 | 436 | 0.199256 | 0.009163 | 0.000235 | 109.400648 | 107.856825 | 106.499511 | 21.06703 | 0.005075 | 0.004463 | 136.441986 | 0.261361 | 8.403162 | 0.004602 | 0.006584 | 0.006435 | 6.8e-05 | 0.001107 | 0.287992 | 1.349591 | 2.5481 | 100.58 | 20.71 | 19.319 | 144.515528 | 132.822189 | 129.40946 | 0.004698 | 0.877002 | 0.02114 | 24.10461 | 0.127121 | 0.155484 | 0.050626 | 3.200097 | 3.200097 | 0.001997
2019-03-20 17:56 | 1553118977.1 | 437 | 0.199179 | 0.00906 | 0.000235 | 109.446895 | 108.068742 | 106.870845 | 21.067377 | 0.005064 | 0.004477 | 136.326542 | 0.262298 | 8.400555 | 0.004569 | 0.005991 | 0.005852 | 6.8e-05 | 0.001109 | 0.275052 | 1.349691 | 2.5482 | 100.58 | 20.71 | 19.323 | 144.244104 | 132.018102 | 129.748817 | 0.004699 | 0.876263 | 0.021168 | 24.156772 | 0.113345 | 0.156041 | 0.05121 | 3.241238 | 3.241238 | 0.001979
2019-03-20 17:56 | 1553118978.1 | 438 | 0.199202 | 0.008965 | 0.000234 | 109.459185 | 108.050053 | 107.026465 | 21.066949 | 0.004979 | 0.004384 | 136.211386 | 0.261335 | 8.400315 | 0.004528 | 0.005867 | 0.005695 | 6.9e-05 | 0.001109 | 0.294075 | 1.291317 | 2.548 | 100.58 | 20.71 | 19.331 | 142.130155 | 131.001261 | 127.478075 | 0.004701 | 0.88123 | 0.021243 | 24.106134 | 0.115896 | 0.155468 | 0.051183 | 3.251054 | 3.251054 | 0.001965
2019-03-20 17:56 | 1553118979.1 | 439 | 0.199224 | 0.008879 | 0.000232 | 109.483441 | 108.020527 | 106.65302 | 21.066446 | 0.004968 | 0.004374 | 136.105774 | 0.261667 | 8.402596 | 0.004493 | 0.006174 | 0.00602 | 6.7e-05 | 0.001109 | 0.276158 | 1.287925 | 2.5481 | 100.58 | 20.71 | 19.332 | 141.879964 | 130.151646 | 127.221736 | 0.004701 | 0.881794 | 0.021213 | 24.056341 | 0.120322 | 0.155666 | 0.051158 | 3.244956 | 3.244956 | 0.001972
2019-03-20 17:56 | 1553118980.1 | 440 | 0.19928 | 0.0088 | 0.00023 | 109.477619 | 108.01081 | 107.093832 | 21.066874 | 0.005043 | 0.004398 | 136.015305 | 0.260691 | 8.402616 | 0.004485 | 0.006726 | 0.006614 | 6.9e-05 | 0.001114 | 0.308454 | 1.265522 | 2.548 | 100.58 | 20.71 | 19.334 | 143.72691 | 129.948462 | 127.827694 | 0.004701 | 0.880461 | 0.02124 | 24.124239 | 0.120651 | 0.155085 | 0.050922 | 3.234316 | 3.234316 | 0.001971
2019-03-20 17:56 | 1553118981.1 | 441 | 0.199345 | 0.00873 | 0.00023 | 109.456599 | 107.973061 | 107.124111 | 21.066722 | 0.005029 | 0.004392 | 135.917917 | 0.261101 | 8.404813 | 0.004688 | 0.006367 | 0.006254 | 6.9e-05 | 0.001113 | 0.27743 | 1.353164 | 2.5481 | 100.58 | 20.71 | 19.335 | 143.381294 | 134.956681 | 127.669633 | 0.004702 | 0.880809 | 0.021248 | 24.122893 | 0.12206 | 0.155329 | 0.050619 | 3.216269 | 3.216269 | 0.001985
2019-03-20 17:56 | 1553118982.1 | 442 | 0.199522 | 0.008661 | 0.000229 | 109.508345 | 108.08369 | 107.001351 | 21.066459 | 0.004932 | 0.004368 | 135.802684 | 0.261056 | 8.403032 | 0.004627 | 0.005984 | 0.005834 | 6.9e-05 | 0.001114 | 0.289596 | 1.332782 | 2.5481 | 100.58 | 20.71 | 19.335 | 140.984915 | 133.452956 | 127.067329 | 0.004702 | 0.882134 | 0.021251 | 24.090946 | 0.117128 | 0.155302 | 0.049647 | 3.155183 | 3.155183 | 0.002023
2019-03-20 17:56 | 1553118983.1 | 443 | 0.199745 | 0.008598 | 0.000227 | 109.583376 | 108.253 | 106.881406 | 21.067611 | 0.004985 | 0.004348 | 135.703781 | 0.261511 | 8.402466 | 0.004636 | 0.006162 | 0.006054 | 6.6e-05 | 0.001116 | 0.287107 | 1.314627 | 2.5483 | 100.58 | 20.71 | 19.334 | 142.290444 | 133.663528 | 126.577807 | 0.004701 | 0.883214 | 0.021253 | 24.06271 | 0.109254 | 0.155573 | 0.0484 | 3.076297 | 3.076297 | 0.002078
2019-03-20 17:56 | 1553118984.1 | 444 | 0.199855 | 0.008524 | 0.000225 | 109.603104 | 108.024639 | 106.953231 | 21.067374 | 0.004977 | 0.00434 | 135.608041 | 0.260867 | 8.402161 | 0.004651 | 0.005776 | 0.005551 | 6.9e-05 | 0.001105 | 0.271291 | 1.294709 | 2.5481 | 100.58 | 20.71 | 19.334 | 142.083064 | 134.047219 | 126.384192 | 0.004701 | 0.883642 | 0.021265 | 24.064964 | 0.129753 | 0.15519 | 0.047835 | 3.04228 | 3.04228 | 0.002097
2019-03-20 17:56 | 1553118985.1 | 445 | 0.199956 | 0.008454 | 0.000223 | 109.525808 | 107.706201 | 107.120588 | 21.067293 | 0.004974 | 0.004307 | 135.492597 | 0.262025 | 8.402538 | 0.004675 | 0.005596 | 0.005474 | 6.6e-05 | 0.001111 | 0.289817 | 1.313797 | 2.5481 | 100.58 | 20.71 | 19.333 | 142.019632 | 134.623671 | 125.573769 | 0.004701 | 0.885439 | 0.021303 | 24.059346 | 0.149848 | 0.155879 | 0.047319 | 3.015052 | 3.015052 | 0.002125
2019-03-20 17:56 | 1553118986.1 | 446 | 0.200123 | 0.008381 | 0.000221 | 109.683959 | 107.905411 | 107.054631 | 21.068136 | 0.004953 | 0.004311 | 135.374202 | 0.261082 | 8.400341 | 0.004687 | 0.005934 | 0.00579 | 6.8e-05 | 0.001111 | 0.271512 | 1.278531 | 2.5481 | 100.58 | 20.72 | 19.333 | 141.49221 | 134.92209 | 125.692342 | 0.004704 | 0.885175 | 0.021293 | 24.055514 | 0.146226 | 0.155318 | 0.04641 | 2.955883 | 2.955883 | 0.00216
2019-03-20 17:56 | 1553118987.1 | 447 | 0.200155 | 0.008303 | 0.000221 | 109.631888 | 107.803004 | 107.047354 | 21.067692 | 0.004937 | 0.004341 | 135.273382 | 0.261947 | 8.403168 | 0.004699 | 0.006326 | 0.006168 | 6.6e-05 | 0.00111 | 0.290481 | 1.349237 | 2.5481 | 100.58 | 20.71 | 19.333 | 141.113034 | 135.220755 | 126.412973 | 0.004701 | 0.883579 | 0.021273 | 24.076418 | 0.150472 | 0.155832 | 0.046313 | 2.947006 | 2.947006 | 0.002173
2019-03-20 17:56 | 1553118988.1 | 448 | 0.200283 | 0.008217 | 0.00022 | 109.534541 | 107.693121 | 107.293814 | 21.067166 | 0.004937 | 0.004301 | 135.171451 | 0.261745 | 8.403714 | 0.004677 | 0.006424 | 0.006281 | 6.8e-05 | 0.001103 | 0.299108 | 1.317474 | 2.548 | 100.58 | 20.71 | 19.33 | 141.103604 | 134.691587 | 125.43286 | 0.0047 | 0.885752 | 0.021324 | 24.074537 | 0.151648 | 0.155712 | 0.045654 | 2.912022 | 2.912022 | 0.002198
2019-03-20 17:56 | 1553118989.1 | 449 | 0.200311 | 0.008128 | 0.00022 | 109.695278 | 107.979415 | 107.876398 | 21.067669 | 0.004891 | 0.004299 | 135.060397 | 0.261017 | 8.403955 | 0.004599 | 0.006983 | 0.006789 | 6.4e-05 | 0.001099 | 0.28672 | 1.303986 | 2.5482 | 100.58 | 20.72 | 19.327 | 139.96735 | 132.753374 | 125.379892 | 0.004702 | 0.885869 | 0.021383 | 24.138204 | 0.141017 | 0.155279 | 0.045592 | 2.916162 | 2.916162 | 0.002188
2019-03-20 17:56 | 1553118990.1 | 450 | 0.200479 | 0.008044 | 0.000221 | 109.57432 | 107.73685 | 107.750117 | 21.066738 | 0.00484 | 0.004288 | 134.946294 | 0.260854 | 8.400776 | 0.004678 | 0.005731 | 0.005693 | 6.3e-05 | 0.001097 | 0.276489 | 1.30513 | 2.5481 | 100.58 | 20.71 | 19.32 | 138.705795 | 134.701515 | 125.107745 | 0.004698 | 0.886475 | 0.021378 | 24.115833 | 0.151264 | 0.155182 | 0.044695 | 2.858085 | 2.858085 | 0.002232
2019-03-20 17:56 | 1553118991.1 | 451 | 0.200571 | 0.007961 | 0.000221 | 109.604075 | 107.696485 | 107.991178 | 21.067909 | 0.004851 | 0.004244 | 134.832441 | 0.261602 | 8.400724 | 0.004609 | 0.005765 | 0.005581 | 6.4e-05 | 0.001099 | 0.284951 | 1.291771 | 2.5481 | 100.58 | 20.71 | 19.316 | 138.984424 | 132.995717 | 124.034228 | 0.004697 | 0.888871 | 0.021431 | 24.110234 | 0.157045 | 0.155627 | 0.044241 | 2.836065 | 2.836065 | 0.002255
2019-03-20 17:57 | 1553118992.1 | 452 | 0.200892 | 0.007865 | 0.000221 | 109.573997 | 107.800014 | 108.155016 | 21.067647 | 0.004853 | 0.004256 | 134.746898 | 0.262344 | 8.399866 | 0.004638 | 0.006074 | 0.005856 | 6.3e-05 | 0.001096 | 0.281522 | 1.310152 | 2.5482 | 100.58 | 20.71 | 19.311 | 139.014555 | 133.712351 | 124.341791 | 0.004696 | 0.888183 | 0.021439 | 24.137856 | 0.145996 | 0.156068 | 0.042439 | 2.721527 | 2.721527 | 0.002357
2019-03-20 17:57 | 1553118993.1 | 453 | 0.201009 | 0.007769 | 0.00022 | 109.604075 | 107.797772 | 108.56414 | 21.067351 | 0.004865 | 0.004237 | 134.668485 | 0.261225 | 8.402011 | 0.004644 | 0.005959 | 0.005814 | 6.5e-05 | 0.001095 | 0.271844 | 1.311913 | 2.5482 | 100.58 | 20.72 | 19.301 | 139.318949 | 133.868776 | 123.869249 | 0.004696 | 0.88924 | 0.021492 | 24.169088 | 0.148637 | 0.155403 | 0.041859 | 2.691105 | 2.691105 | 0.002373
2019-03-20 17:57 | 1553118994.1 | 454 | 0.201139 | 0.00766 | 0.000219 | 109.591463 | 107.484193 | 108.824918 | 21.06617 | 0.004862 | 0.004199 | 134.565941 | 0.261387 | 8.402986 | 0.004631 | 0.005627 | 0.005548 | 6.3e-05 | 0.001096 | 0.298389 | 1.313302 | 2.5482 | 100.58 | 20.72 | 19.296 | 139.244127 | 133.535943 | 122.936462 | 0.004695 | 0.891334 | 0.021543 | 24.169655 | 0.173664 | 0.155499 | 0.041215 | 2.656038 | 2.656038 | 0.002406
2019-03-20 17:57 | 1553118995.1 | 455 | 0.201295 | 0.007559 | 0.000217 | 109.526779 | 107.475597 | 108.926554 | 21.06679 | 0.004792 | 0.004211 | 134.485017 | 0.260522 | 8.402089 | 0.004605 | 0.006015 | 0.005882 | 6.6e-05 | 0.001102 | 0.28672 | 1.316848 | 2.5481 | 100.58 | 20.72 | 19.29 | 137.516891 | 132.904211 | 123.238332 | 0.004693 | 0.890655 | 0.021545 | 24.190152 | 0.169099 | 0.154985 | 0.04041 | 2.604507 | 2.604507 | 0.002446
2019-03-20 17:57 | 1553118996.1 | 456 | 0.201494 | 0.007438 | 0.000214 | 109.527102 | 107.863551 | 109.435669 | 21.066569 | 0.004809 | 0.004179 | 134.394548 | 0.261049 | 8.402856 | 0.004633 | 0.006169 | 0.006024 | 6.3e-05 | 0.001103 | 0.261779 | 1.311373 | 2.548 | 100.58 | 20.72 | 19.278 | 137.935463 | 133.600154 | 122.434878 | 0.004691 | 0.892464 | 0.021617 | 24.222032 | 0.136896 | 0.155298 | 0.039368 | 2.545957 | 2.545957 | 0.002507
2019-03-20 17:57 | 1553118997.1 | 457 | 0.2017 | 0.007318 | 0.000212 | 109.539392 | 107.924472 | 109.699499 | 21.068205 | 0.004768 | 0.0042 | 134.302929 | 0.261049 | 8.400451 | 0.004644 | 0.006418 | 0.006338 | 6.2e-05 | 0.001103 | 0.268637 | 1.331207 | 2.548 | 100.58 | 20.72 | 19.271 | 136.92706 | 133.87209 | 122.959291 | 0.004689 | 0.891283 | 0.021629 | 24.267281 | 0.132849 | 0.155298 | 0.038285 | 2.477368 | 2.477368 | 0.002576
2019-03-20 17:57 | 1553118998.1 | 458 | 0.201843 | 0.007193 | 0.000209 | 109.504463 | 107.962596 | 109.891972 | 21.067987 | 0.004702 | 0.004166 | 134.217827 | 0.260698 | 8.40285 | 0.00466 | 0.005874 | 0.005748 | 6.5e-05 | 0.001104 | 0.27201 | 1.386279 | 2.548 | 100.58 | 20.72 | 19.257 | 135.292319 | 134.254118 | 122.131247 | 0.004685 | 0.89315 | 0.021671 | 24.263161 | 0.126838 | 0.155089 | 0.037586 | 2.436927 | 2.436927 | 0.002616
2019-03-20 17:57 | 1553118999.1 | 459 | 0.202008 | 0.007063 | 0.000206 | 109.557503 | 107.92821 | 109.946663 | 21.067533 | 0.004754 | 0.00417 | 134.133319 | 0.260952 | 8.403285 | 0.004577 | 0.005902 | 0.005781 | 6.1e-05 | 0.001109 | 0.302537 | 1.345513 | 2.5483 | 100.58 | 20.72 | 19.25 | 136.571733 | 132.205852 | 122.214273 | 0.004684 | 0.892962 | 0.021674 | 24.271746 | 0.134019 | 0.15524 | 0.036761 | 2.383933 | 2.383933 | 0.002676
2019-03-20 17:57 | 1553119000.1 | 460 | 0.202229 | 0.006933 | 0.000202 | 109.552975 | 108.177129 | 109.934692 | 21.068205 | 0.004711 | 0.004104 | 134.023797 | 0.261361 | 8.400438 | 0.004697 | 0.005784 | 0.005684 | 6.2e-05 | 0.001108 | 0.262885 | 1.31604 | 2.5482 | 100.58 | 20.72 | 19.243 | 135.514254 | 135.172439 | 120.60173 | 0.004682 | 0.896619 | 0.021717 | 24.220879 | 0.113043 | 0.155484 | 0.035598 | 2.313251 | 2.313251 | 0.002763
2019-03-20 17:57 | 1553119001.1 | 461 | 0.202249 | 0.006814 | 0.000197 | 109.551035 | 108.094155 | 110.137492 | 21.066644 | 0.00465 | 0.004132 | 133.918991 | 0.260769 | 8.401719 | 0.004636 | 0.005766 | 0.005589 | 6.2e-05 | 0.001108 | 0.281909 | 1.294925 | 2.5481 | 100.58 | 20.72 | 19.232 | 134.003118 | 133.674639 | 121.302491 | 0.004679 | 0.895026 | 0.021718 | 24.264773 | 0.119748 | 0.155132 | 0.035629 | 2.315591 | 2.315591 | 0.002753
2019-03-20 17:57 | 1553119002.1 | 462 | 0.202447 | 0.006678 | 0.000192 | 109.434929 | 107.835519 | 110.387942 | 21.066923 | 0.004607 | 0.00401 | 133.841709 | 0.259989 | 8.403168 | 0.004601 | 0.005794 | 0.005681 | 6.3e-05 | 0.001109 | 0.30414 | 1.31915 | 2.5481 | 100.58 | 20.72 | 19.227 | 132.948431 | 132.806074 | 118.305495 | 0.004678 | 0.901879 | 0.021825 | 24.199885 | 0.131691 | 0.154667 | 0.034619 | 2.261358 | 2.261358 | 0.002811
2019-03-20 17:57 | 1553119003.1 | 463 | 0.202475 | 0.006545 | 0.000184 | 109.427815 | 107.912888 | 110.349681 | 21.066251 | 0.004579 | 0.00406 | 133.743631 | 0.260782 | 8.40337 | 0.004615 | 0.005955 | 0.005732 | 5.7e-05 | 0.001112 | 0.271844 | 1.356762 | 2.548 | 100.58 | 20.72 | 19.223 | 132.266868 | 133.14506 | 119.53772 | 0.004677 | 0.899049 | 0.021787 | 24.233742 | 0.124694 | 0.15514 | 0.034621 | 2.258002 | 2.258002 | 0.002824
2019-03-20 17:57 | 1553119004.1 | 464 | 0.202688 | 0.006417 | 0.000176 | 109.467594 | 108.062014 | 110.560229 | 21.068101 | 0.004648 | 0.004059 | 133.673881 | 0.260672 | 8.402317 | 0.004597 | 0.006425 | 0.006312 | 6.1e-05 | 0.00111 | 0.256802 | 1.346092 | 2.5482 | 100.58 | 20.73 | 19.217 | 133.969573 | 132.700116 | 119.509238 | 0.004679 | 0.899114 | 0.021809 | 24.255971 | 0.115593 | 0.155074 | 0.033515 | 2.188338 | 2.188338 | 0.002912
2019-03-20 17:57 | 1553119005.1 | 465 | 0.202794 | 0.006288 | 0.000169 | 109.486675 | 108.186472 | 110.808331 | 21.066855 | 0.004613 | 0.004043 | 133.584045 | 0.260639 | 8.402252 | 0.004635 | 0.006029 | 0.005896 | 6.2e-05 | 0.001108 | 0.302371 | 1.297407 | 2.5481 | 100.58 | 20.73 | 19.213 | 133.1129 | 133.657109 | 119.115526 | 0.004678 | 0.900016 | 0.021844 | 24.270994 | 0.106856 | 0.155054 | 0.033045 | 2.161567 | 2.161567 | 0.002948
2019-03-20 17:57 | 1553119006.1 | 466 | 0.203007 | 0.006153 | 0.000162 | 109.398706 | 108.759807 | 110.818424 | 21.067186 | 0.004616 | 0.004049 | 133.496892 | 0.259956 | 8.402882 | 0.004605 | 0.005629 | 0.005527 | 6.1e-05 | 0.001105 | 0.272563 | 1.3014 | 2.5481 | 100.58 | 20.73 | 19.205 | 133.169145 | 132.903866 | 119.269804 | 0.004676 | 0.899663 | 0.021841 | 24.276872 | 0.05239 | 0.154648 | 0.031944 | 2.089524 | 2.089524 | 0.003042
2019-03-20 17:57 | 1553119007.1 | 467 | 0.203207 | 0.006022 | 0.000155 | 109.367011 | 108.858106 | 110.858561 | 21.067741 | 0.004532 | 0.004025 | 133.432145 | 0.260626 | 8.40441 | 0.004531 | 0.005872 | 0.005753 | 6.1e-05 | 0.001107 | 0.312602 | 1.276385 | 2.548 | 100.58 | 20.73 | 19.201 | 131.121625 | 131.076106 | 118.673437 | 0.004675 | 0.901032 | 0.021862 | 24.262811 | 0.041718 | 0.155047 | 0.030912 | 2.024216 | 2.024216 | 0.003148
2019-03-20 17:57 | 1553119008.1 | 468 | 0.203289 | 0.005903 | 0.00015 | 109.335642 | 108.964623 | 110.883442 | 21.06716 | 0.004526 | 0.004035 | 133.352199 | 0.260197 | 8.40168 | 0.004432 | 0.005734 | 0.005536 | 6.2e-05 | 0.001101 | 0.293744 | 1.295843 | 2.5482 | 100.58 | 20.73 | 19.193 | 130.973422 | 128.656813 | 118.912044 | 0.004673 | 0.900483 | 0.021857 | 24.272921 | 0.030404 | 0.154791 | 0.030571 | 2.001807 | 2.001807 | 0.003178
2019-03-20 17:57 | 1553119009.1 | 469 | 0.203368 | 0.005794 | 0.000145 | 109.364426 | 109.144024 | 111.117227 | 21.065898 | 0.004493 | 0.003986 | 133.275856 | 0.260073 | 8.402479 | 0.004499 | 0.006059 | 0.005921 | 6.1e-05 | 0.001099 | 0.317247 | 1.305634 | 2.5481 | 100.58 | 20.73 | 19.188 | 130.138315 | 130.308989 | 117.715962 | 0.004672 | 0.903239 | 0.021914 | 24.261403 | 0.018044 | 0.154718 | 0.03024 | 1.985549 | 1.985549 | 0.003203
2019-03-20 17:57 | 1553119010.1 | 470 | 0.20341 | 0.005693 | 0.00014 | 109.317853 | 109.447511 | 111.279185 | 21.067238 | 0.004488 | 0.003999 | 133.254063 | 0.261596 | 8.400237 | 0.00437 | 0.005779 | 0.005668 | 6.3e-05 | 0.001099 | 0.259456 | 1.340591 | 2.5481 | 100.58 | 20.73 | 19.184 | 130.035133 | 127.129229 | 118.05401 | 0.004671 | 0.902458 | 0.02192 | 24.289574 | -0.010602 | 0.155623 | 0.030117 | 1.978271 | 1.978271 | 0.003233
2019-03-20 17:57 | 1553119011.1 | 471 | 0.203478 | 0.005604 | 0.000135 | 109.303947 | 109.272596 | 111.391853 | 21.066891 | 0.004517 | 0.00393 | 133.220405 | 0.260444 | 8.403467 | 0.004484 | 0.005952 | 0.005774 | 6.5e-05 | 0.001099 | 0.30309 | 1.320162 | 2.5481 | 100.58 | 20.73 | 19.178 | 130.741654 | 129.91971 | 116.35581 | 0.004669 | 0.906393 | 0.021979 | 24.249063 | 0.002566 | 0.154938 | 0.029829 | 1.964891 | 1.964891 | 0.003241
2019-03-20 17:57 | 1553119012.1 | 472 | 0.20355 | 0.005528 | 0.000131 | 109.245408 | 109.229986 | 111.694412 | 21.067893 | 0.004449 | 0.003931 | 133.154604 | 0.260965 | 8.403909 | 0.004408 | 0.005816 | 0.005719 | 6.5e-05 | 0.001096 | 0.276489 | 1.32267 | 2.548 | 100.58 | 20.73 | 19.176 | 129.06252 | 128.055895 | 116.381926 | 0.004669 | 0.906332 | 0.022008 | 24.282787 | 0.001263 | 0.155248 | 0.029494 | 1.945594 | 1.945594 | 0.00328
2019-03-20 17:57 | 1553119013.1 | 473 | 0.203597 | 0.005442 | 0.000129 | 109.221152 | 109.51217 | 112.098136 | 21.068357 | 0.004466 | 0.003932 | 133.114181 | 0.260535 | 8.400835 | 0.004385 | 0.005904 | 0.005719 | 6.3e-05 | 0.001098 | 0.297172 | 1.309208 | 2.5479 | 100.58 | 20.73 | 19.172 | 129.492144 | 127.505745 | 116.405316 | 0.004668 | 0.906278 | 0.022047 | 24.327364 | -0.023801 | 0.154992 | 0.029318 | 1.937485 | 1.937485 | 0.003288
2019-03-20 17:57 | 1553119014.1 | 474 | 0.203691 | 0.005373 | 0.000127 | 109.255435 | 109.629154 | 112.058937 | 21.06776 | 0.004437 | 0.003891 | 133.058212 | 0.260561 | 8.402941 | 0.004353 | 0.006467 | 0.006365 | 6.1e-05 | 0.001091 | 0.293357 | 1.314838 | 2.5482 | 100.58 | 20.73 | 19.162 | 128.768228 | 126.714168 | 115.401319 | 0.004665 | 0.90862 | 0.022072 | 24.291746 | -0.030544 | 0.155008 | 0.02884 | 1.908176 | 1.908176 | 0.003339
2019-03-20 17:57 | 1553119015.1 | 475 | 0.203821 | 0.005307 | 0.000125 | 109.101489 | 109.300627 | 111.78032 | 21.067747 | 0.004423 | 0.003895 | 133.01085 | 0.260347 | 8.40376 | 0.004375 | 0.005757 | 0.005601 | 6.3e-05 | 0.001095 | 0.298942 | 1.301264 | 2.548 | 100.58 | 20.73 | 19.155 | 128.439709 | 127.253223 | 115.517617 | 0.004664 | 0.908348 | 0.022041 | 24.265159 | -0.016311 | 0.15488 | 0.028146 | 1.859725 | 1.859725 | 0.003423
2019-03-20 17:57 | 1553119016.1 | 476 | 0.203954 | 0.00523 | 0.000124 | 109.161644 | 108.904823 | 111.972793 | 21.067614 | 0.004358 | 0.003837 | 132.987294 | 0.261387 | 8.403864 | 0.004326 | 0.005981 | 0.005863 | 6.3e-05 | 0.001086 | 0.285117 | 1.310851 | 2.5481 | 100.58 | 20.73 | 19.143 | 126.832575 | 126.048275 | 114.091815 | 0.004661 | 0.911692 | 0.022101 | 24.241454 | 0.021068 | 0.155499 | 0.027447 | 1.818462 | 1.818462 | 0.003515
2019-03-20 17:57 | 1553119017.1 | 477 | 0.204128 | 0.005166 | 0.000123 | 109.043273 | 108.201797 | 112.296711 | 21.067442 | 0.004427 | 0.003896 | 132.923506 | 0.26196 | 8.404735 | 0.00432 | 0.006476 | 0.006369 | 6.5e-05 | 0.001084 | 0.291753 | 1.317286 | 2.548 | 100.58 | 20.72 | 19.137 | 128.528099 | 125.908999 | 115.522194 | 0.004656 | 0.908337 | 0.022092 | 24.321286 | 0.069292 | 0.15584 | 0.026482 | 1.753862 | 1.753862 | 0.003652
2019-03-20 17:57 | 1553119018.1 | 478 | 0.204285 | 0.005099 | 0.000122 | 109.043921 | 108.39241 | 112.763107 | 21.067679 | 0.004362 | 0.003852 | 132.883254 | 0.261654 | 8.400555 | 0.00435 | 0.006398 | 0.00623 | 6.3e-05 | 0.001086 | 0.285504 | 1.311323 | 2.5482 | 100.58 | 20.72 | 19.131 | 126.936961 | 126.637513 | 114.464941 | 0.004655 | 0.910815 | 0.022168 | 24.33857 | 0.053602 | 0.155658 | 0.025621 | 1.702663 | 1.702663 | 0.003757
2019-03-20 17:57 | 1553119019.1 | 479 | 0.204438 | 0.005015 | 0.000121 | 108.987645 | 108.707109 | 112.566409 | 21.067763 | 0.004312 | 0.003837 | 132.862688 | 0.261368 | 8.403422 | 0.004363 | 0.006045 | 0.005952 | 6.3e-05 | 0.00109 | 0.298057 | 1.311832 | 2.548 | 100.58 | 20.73 | 19.119 | 125.71503 | 126.953 | 114.081485 | 0.004655 | 0.911717 | 0.02216 | 24.305302 | 0.023053 | 0.155488 | 0.024809 | 1.648008 | 1.648008 | 0.003878
2019-03-20 17:57 | 1553119020.1 | 480 | 0.204531 | 0.00492 | 0.000121 | 108.993144 | 108.643572 | 113.014027 | 21.067098 | 0.004319 | 0.003818 | 132.802618 | 0.260373 | 8.402551 | 0.004314 | 0.005805 | 0.00563 | 6.6e-05 | 0.001089 | 0.276877 | 1.32789 | 2.5481 | 100.58 | 20.72 | 19.114 | 125.883145 | 125.756563 | 113.634288 | 0.004651 | 0.912771 | 0.022216 | 24.339512 | 0.028734 | 0.154896 | 0.024369 | 1.622963 | 1.622963 | 0.003923
2019-03-20 17:57 | 1553119021.1 | 481 | 0.204696 | 0.004831 | 0.000121 | 108.945603 | 109.107396 | 113.421037 | 21.06739 | 0.004283 | 0.003755 | 132.753243 | 0.261628 | 8.40296 | 0.004334 | 0.006155 | 0.005964 | 6.4e-05 | 0.001088 | 0.280803 | 1.291828 | 2.548 | 100.58 | 20.73 | 19.106 | 124.985053 | 126.255873 | 112.091918 | 0.004652 | 0.916425 | 0.022301 | 24.334636 | -0.013274 | 0.155643 | 0.023489 | 1.570163 | 1.570163 | 0.004074
2019-03-20 17:57 | 1553119022.1 | 482 | 0.204918 | 0.004724 | 0.00012 | 108.91973 | 109.18738 | 113.586516 | 21.067228 | 0.004287 | 0.003773 | 132.708967 | 0.260542 | 8.407003 | 0.004355 | 0.006311 | 0.006189 | 6.2e-05 | 0.00109 | 0.283845 | 1.311256 | 2.5482 | 100.58 | 20.72 | 19.102 | 125.093762 | 126.766902 | 112.537179 | 0.004648 | 0.915367 | 0.022304 | 24.366451 | -0.021953 | 0.154996 | 0.02229 | 1.490138 | 1.490138 | 0.004275
2019-03-20 17:57 | 1553119023.1 | 483 | 0.205133 | 0.004613 | 0.00012 | 108.838552 | 109.363042 | 113.542388 | 21.067731 | 0.00425 | 0.003795 | 132.652252 | 0.260555 | 8.404936 | 0.00434 | 0.006671 | 0.006492 | 6.2e-05 | 0.001091 | 0.262719 | 1.328905 | 2.548 | 100.58 | 20.73 | 19.099 | 124.176438 | 126.389208 | 113.065264 | 0.00465 | 0.914116 | 0.022285 | 24.37839 | -0.043 | 0.155004 | 0.021134 | 1.411391 | 1.411391 | 0.004514
2019-03-20 17:57 | 1553119024.1 | 484 | 0.20522 | 0.004501 | 0.00012 | 108.802652 | 109.374629 | 113.881798 | 21.067205 | 0.004196 | 0.003724 | 132.597146 | 0.261557 | 8.400945 | 0.004373 | 0.004973 | 0.004853 | 6.1e-05 | 0.001088 | 0.279365 | 1.32059 | 2.5481 | 100.58 | 20.73 | 19.094 | 122.869159 | 127.19229 | 111.340133 | 0.004649 | 0.918217 | 0.022368 | 24.360211 | -0.046898 | 0.1556 | 0.02075 | 1.390894 | 1.390894 | 0.004598
2019-03-20 17:57 | 1553119025.1 | 485 | 0.205331 | 0.004377 | 0.000121 | 108.758668 | 109.395186 | 114.422367 | 21.06656 | 0.004227 | 0.003706 | 132.565597 | 0.26116 | 8.403259 | 0.004415 | 0.005517 | 0.005452 | 6e-05 | 0.001096 | 0.276489 | 1.331165 | 2.5481 | 100.58 | 20.73 | 19.093 | 123.616343 | 128.228241 | 110.90873 | 0.004648 | 0.919248 | 0.022434 | 24.404256 | -0.052196 | 0.155364 | 0.020236 | 1.360245 | 1.360245 | 0.004694
2019-03-20 17:57 | 1553119026.1 | 486 | 0.205433 | 0.004259 | 0.000123 | 108.706922 | 109.514412 | 114.422367 | 21.066005 | 0.004207 | 0.003734 | 132.512044 | 0.261713 | 8.40179 | 0.00431 | 0.006222 | 0.00607 | 6.5e-05 | 0.001103 | 0.300546 | 1.321765 | 2.5482 | 100.58 | 20.73 | 19.092 | 123.127089 | 125.649758 | 111.575666 | 0.004648 | 0.917655 | 0.022414 | 24.425436 | -0.066196 | 0.155693 | 0.019764 | 1.327181 | 1.327181 | 0.004821
2019-03-20 17:57 | 1553119027.1 | 487 | 0.205592 | 0.004135 | 0.000124 | 108.720183 | 109.437792 | 114.395844 | 21.066706 | 0.004185 | 0.003683 | 132.472923 | 0.260613 | 8.40374 | 0.004319 | 0.005869 | 0.005732 | 6.4e-05 | 0.001103 | 0.283513 | 1.308604 | 2.5482 | 100.58 | 20.73 | 19.091 | 122.592203 | 125.869264 | 110.341565 | 0.004648 | 0.920608 | 0.022448 | 24.383403 | -0.058845 | 0.155039 | 0.018961 | 1.274945 | 1.274945 | 0.004998
2019-03-20 17:57 | 1553119028.1 | 488 | 0.205734 | 0.004019 | 0.000126 | 108.578849 | 109.403782 | 114.462974 | 21.066323 | 0.004128 | 0.003699 | 132.462324 | 0.261108 | 8.403448 | 0.004345 | 0.005582 | 0.005483 | 6.3e-05 | 0.001108 | 0.287439 | 1.298344 | 2.5481 | 100.58 | 20.73 | 19.091 | 121.185471 | 126.508797 | 110.743612 | 0.004648 | 0.919644 | 0.022442 | 24.403338 | -0.0677 | 0.155333 | 0.01825 | 1.226498 | 1.226498 | 0.005205
2019-03-20 17:57 | 1553119029.1 | 489 | 0.205842 | 0.003903 | 0.000128 | 108.596961 | 109.582435 | 114.736427 | 21.066637 | 0.004172 | 0.003671 | 132.416476 | 0.260678 | 8.401277 | 0.004307 | 0.005231 | 0.005067 | 6e-05 | 0.001104 | 0.289596 | 1.331116 | 2.5481 | 100.58 | 20.73 | 19.095 | 122.26651 | 125.576308 | 110.047336 | 0.004649 | 0.921315 | 0.02249 | 24.410304 | -0.080802 | 0.155078 | 0.017745 | 1.194869 | 1.194869 | 0.005334
2019-03-20 17:57 | 1553119030.1 | 490 | 0.205973 | 0.003795 | 0.00013 | 108.475034 | 109.477411 | 114.819519 | 21.067387 | 0.004136 | 0.003671 | 132.380058 | 0.260769 | 8.403617 | 0.004311 | 0.005582 | 0.005467 | 6.4e-05 | 0.001107 | 0.301652 | 1.313566 | 2.5481 | 100.58 | 20.72 | 19.1 | 121.387394 | 125.678845 | 110.063873 | 0.004647 | 0.921275 | 0.022497 | 24.419668 | -0.082274 | 0.155132 | 0.017086 | 1.150582 | 1.150582 | 0.005541
2019-03-20 17:57 | 1553119031.1 | 491 | 0.206063 | 0.003694 | 0.000131 | 108.444631 | 109.145519 | 114.606156 | 21.066066 | 0.004112 | 0.003653 | 132.360776 | 0.261225 | 8.402967 | 0.004248 | 0.005773 | 0.005619 | 6.1e-05 | 0.00111 | 0.282075 | 1.30335 | 2.5481 | 100.58 | 20.72 | 19.106 | 120.81632 | 124.124795 | 109.610485 | 0.004649 | 0.922366 | 0.02249 | 24.382532 | -0.057623 | 0.155403 | 0.016673 | 1.122199 | 1.122199 | 0.005692
2019-03-20 17:57 | 1553119032.1 | 492 | 0.20616 | 0.003597 | 0.000135 | 108.366042 | 109.066285 | 114.520718 | 21.067056 | 0.004048 | 0.003639 | 132.321234 | 0.260919 | 8.401244 | 0.004291 | 0.004918 | 0.004806 | 6.5e-05 | 0.001111 | 0.278314 | 1.309261 | 2.5481 | 100.58 | 20.73 | 19.118 | 119.241817 | 125.189227 | 109.276593 | 0.004655 | 0.923172 | 0.022491 | 24.362809 | -0.057612 | 0.155221 | 0.016204 | 1.090324 | 1.090324 | 0.005851
2019-03-20 17:57 | 1553119033.1 | 493 | 0.20622 | 0.003496 | 0.000136 | 108.367013 | 109.00125 | 114.77821 | 21.067773 | 0.004038 | 0.003656 | 132.31765 | 0.260561 | 8.4022 | 0.004198 | 0.005086 | 0.004942 | 6.5e-05 | 0.001111 | 0.285282 | 1.315824 | 2.5481 | 100.58 | 20.73 | 19.123 | 118.998411 | 122.909638 | 109.698194 | 0.004656 | 0.922155 | 0.022504 | 24.403623 | -0.052197 | 0.155008 | 0.015967 | 1.074857 | 1.074857 | 0.005927
2019-03-20 17:57 | 1553119034.1 | 494 | 0.206331 | 0.003398 | 0.00014 | 108.369923 | 109.057313 | 114.835953 | 21.067319 | 0.004008 | 0.003635 | 132.300476 | 0.261062 | 8.400315 | 0.004252 | 0.005819 | 0.005723 | 6.3e-05 | 0.001109 | 0.26106 | 1.328657 | 2.548 | 100.58 | 20.73 | 19.129 | 118.262411 | 124.239017 | 109.178202 | 0.004657 | 0.923409 | 0.022525 | 24.393178 | -0.056556 | 0.155306 | 0.015418 | 1.038481 | 1.038481 | 0.006147
2019-03-20 17:57 | 1553119035.1 | 495 | 0.206478 | 0.003314 | 0.000143 | 108.295215 | 108.888752 | 115.002607 | 21.066644 | 0.003983 | 0.003524 | 132.272512 | 0.260028 | 8.405164 | 0.00432 | 0.006173 | 0.006127 | 6.8e-05 | 0.001103 | 0.277761 | 1.303189 | 2.548 | 100.58 | 20.73 | 19.136 | 117.665181 | 125.910417 | 106.483515 | 0.004659 | 0.929964 | 0.022621 | 24.324695 | -0.048889 | 0.154691 | 0.014631 | 0.989092 | 0.989092 | 0.006428
2019-03-20 17:57 | 1553119036.1 | 496 | 0.20665 | 0.003224 | 0.000145 | 108.232472 | 108.731029 | 115.422762 | 21.066683 | 0.004001 | 0.003577 | 132.25206 | 0.260106 | 8.404332 | 0.004288 | 0.006181 | 0.005945 | 6.6e-05 | 0.001095 | 0.292638 | 1.317987 | 2.5482 | 100.58 | 20.73 | 19.144 | 118.0962 | 125.113085 | 107.762335 | 0.004661 | 0.926842 | 0.022624 | 24.410099 | -0.041107 | 0.154737 | 0.013707 | 0.926247 | 0.926247 | 0.006866
2019-03-20 17:57 | 1553119037.1 | 497 | 0.20673 | 0.003132 | 0.000148 | 108.265138 | 108.879782 | 115.59857 | 21.06631 | 0.004019 | 0.003505 | 132.224804 | 0.260457 | 8.40205 | 0.004189 | 0.005935 | 0.005779 | 6.6e-05 | 0.001097 | 0.278867 | 1.347683 | 2.548 | 100.58 | 20.73 | 19.149 | 118.532539 | 122.697592 | 106.014755 | 0.004662 | 0.931113 | 0.022694 | 24.372579 | -0.050637 | 0.154946 | 0.013335 | 0.903564 | 0.903564 | 0.007048
2019-03-20 17:57 | 1553119038.1 | 498 | 0.206889 | 0.003046 | 0.00015 | 108.248966 | 108.830448 | 115.362204 | 21.06741 | 0.004012 | 0.003562 | 132.163853 | 0.259494 | 8.402447 | 0.004202 | 0.005567 | 0.005493 | 6.3e-05 | 0.001099 | 0.294794 | 1.35679 | 2.5481 | 100.58 | 20.73 | 19.159 | 118.372654 | 123.019733 | 107.406191 | 0.004664 | 0.927709 | 0.022629 | 24.392283 | -0.047919 | 0.154373 | 0.012486 | 0.843004 | 0.843004 | 0.007526
2019-03-20 17:57 | 1553119039.1 | 499 | 0.206949 | 0.002955 | 0.000153 | 108.179755 | 108.895107 | 115.579087 | 21.067338 | 0.003986 | 0.003531 | 132.152678 | 0.260425 | 8.403545 | 0.004228 | 0.006281 | 0.006144 | 6.6e-05 | 0.001095 | 0.265595 | 1.364993 | 2.5481 | 100.58 | 20.73 | 19.163 | 117.734717 | 123.634018 | 106.65646 | 0.004665 | 0.92954 | 0.022673 | 24.391139 | -0.058952 | 0.154927 | 0.01223 | 0.826982 | 0.826982 | 0.0077
2019-03-20 17:57 | 1553119040.1 | 500 | 0.207076 | 0.00286 | 0.000156 | 108.232149 | 108.940704 | 115.711002 | 21.066865 | 0.003957 | 0.003485 | 132.149017 | 0.261452 | 8.401439 | 0.004152 | 0.005341 | 0.005265 | 6.8e-05 | 0.001088 | 0.264323 | 1.331199 | 2.5481 | 100.58 | 20.73 | 19.168 | 117.023158 | 121.784777 | 105.543344 | 0.004667 | 0.932272 | 0.022719 | 24.369266 | -0.058366 | 0.155538 | 0.011581 | 0.784114 | 0.784114 | 0.008153
2019-03-20 17:57 | 1553119041.1 | 501 | 0.20723 | 0.002761 | 0.000161 | 108.103753 | 108.769899 | 115.795032 | 21.066865 | 0.003921 | 0.003474 | 132.129697 | 0.26019 | 8.403903 | 0.004091 | 0.005683 | 0.005522 | 6.5e-05 | 0.001093 | 0.277927 | 1.322641 | 2.5482 | 100.58 | 20.73 | 19.171 | 116.134766 | 120.290076 | 105.277346 | 0.004667 | 0.932928 | 0.022735 | 24.36955 | -0.054948 | 0.154787 | 0.010774 | 0.729146 | 0.729146 | 0.008725
2019-03-20 17:57 | 1553119042.1 | 502 | 0.207422 | 0.002657 | 0.000164 | 108.11863 | 108.95827 | 116.054635 | 21.066517 | 0.003879 | 0.003452 | 132.134776 | 0.260678 | 8.400822 | 0.004122 | 0.005905 | 0.00574 | 6.5e-05 | 0.001095 | 0.269134 | 1.299496 | 2.5481 | 100.58 | 20.73 | 19.17 | 115.125809 | 121.055512 | 104.746816 | 0.004667 | 0.934238 | 0.022776 | 24.379744 | -0.069194 | 0.155078 | 0.009744 | 0.659616 | 0.659616 | 0.009663
2019-03-20 17:57 | 1553119043.1 | 503 | 0.207428 | 0.002561 | 0.000169 | 108.081437 | 109.024798 | 116.25861 | 21.066573 | 0.003882 | 0.003465 | 132.113098 | 0.260659 | 8.400783 | 0.004101 | 0.005908 | 0.005837 | 6.5e-05 | 0.001094 | 0.277208 | 1.319114 | 2.5481 | 100.58 | 20.73 | 19.168 | 115.197784 | 120.533352 | 105.058373 | 0.004667 | 0.933468 | 0.022787 | 24.411216 | -0.077731 | 0.155066 | 0.00982 | 0.664886 | 0.664886 | 0.009585
2019-03-20 17:57 | 1553119044.1 | 504 | 0.207478 | 0.002473 | 0.000175 | 108.096314 | 109.145893 | 116.625717 | 21.066264 | 0.003882 | 0.003437 | 132.074879 | 0.260704 | 8.403578 | 0.004137 | 0.005484 | 0.005332 | 6.1e-05 | 0.001101 | 0.283845 | 1.316764 | 2.5482 | 100.58 | 20.73 | 19.162 | 115.199918 | 121.426902 | 104.364594 | 0.004665 | 0.935183 | 0.022844 | 24.427292 | -0.08643 | 0.155093 | 0.009623 | 0.652666 | 0.652666 | 0.009767
2019-03-20 17:57 | 1553119045.1 | 505 | 0.207555 | 0.002383 | 0.00018 | 108.094697 | 108.864085 | 116.722423 | 21.066848 | 0.003877 | 0.003412 | 132.066771 | 0.260574 | 8.403539 | 0.004138 | 0.005483 | 0.005358 | 6.4e-05 | 0.001101 | 0.246737 | 1.295173 | 2.548 | 100.58 | 20.73 | 19.158 | 115.079327 | 121.439224 | 103.766904 | 0.004664 | 0.936666 | 0.022872 | 24.418065 | -0.063439 | 0.155016 | 0.009267 | 0.628589 | 0.628589 | 0.010136
2019-03-20 17:57 | 1553119046.1 | 506 | 0.207585 | 0.002297 | 0.000186 | 108.017401 | 108.842781 | 116.673835 | 21.065706 | 0.00376 | 0.003433 | 132.044345 | 0.260073 | 8.402941 | 0.004125 | 0.006041 | 0.00584 | 6.7e-05 | 0.001104 | 0.276158 | 1.34784 | 2.5482 | 100.58 | 20.73 | 19.149 | 112.214142 | 121.127858 | 104.286014 | 0.004662 | 0.935378 | 0.022851 | 24.429788 | -0.068087 | 0.154718 | 0.009186 | 0.62219 | 0.62219 | 0.01022
2019-03-20 17:57 | 1553119047.1 | 507 | 0.207663 | 0.002219 | 0.000189 | 108.008992 | 108.700381 | 116.649895 | 21.066904 | 0.003829 | 0.003362 | 132.039975 | 0.260926 | 8.40283 | 0.004064 | 0.005721 | 0.005573 | 6.6e-05 | 0.001102 | 0.282407 | 1.351487 | 2.5482 | 100.58 | 20.73 | 19.144 | 113.900596 | 119.632712 | 102.557425 | 0.004661 | 0.939682 | 0.022901 | 24.371281 | -0.057074 | 0.155225 | 0.00881 | 0.597418 | 0.597418 | 0.010679
2019-03-20 17:57 | 1553119048.1 | 508 | 0.207785 | 0.002134 | 0.000192 | 107.99929 | 108.661511 | 116.834856 | 21.065752 | 0.003741 | 0.003341 | 132.046224 | 0.259494 | 8.403006 | 0.004095 | 0.005665 | 0.005502 | 6.5e-05 | 0.001106 | 0.286223 | 1.353331 | 2.5482 | 100.58 | 20.73 | 19.139 | 111.763496 | 120.388991 | 102.055165 | 0.00466 | 0.94094 | 0.022935 | 24.374286 | -0.054678 | 0.154373 | 0.008175 | 0.554227 | 0.554227 | 0.011448
2019-03-20 17:57 | 1553119049.1 | 509 | 0.207883 | 0.002061 | 0.000194 | 108.02872 | 108.814001 | 116.928746 | 21.067163 | 0.003785 | 0.003373 | 132.020118 | 0.26168 | 8.402427 | 0.004024 | 0.005698 | 0.005583 | 6.6e-05 | 0.0011 | 0.25282 | 1.322456 | 2.5481 | 100.58 | 20.73 | 19.129 | 112.821464 | 118.663339 | 102.83275 | 0.004657 | 0.938994 | 0.02292 | 24.409332 | -0.064784 | 0.155674 | 0.007674 | 0.519214 | 0.519214 | 0.012323
2019-03-20 17:57 | 1553119050.1 | 510 | 0.207967 | 0.001992 | 0.000194 | 107.967272 | 108.800548 | 117.011604 | 21.066952 | 0.003775 | 0.003319 | 132.005417 | 0.260067 | 8.403175 | 0.00405 | 0.004822 | 0.004703 | 6.8e-05 | 0.001101 | 0.281909 | 1.308627 | 2.548 | 100.58 | 20.73 | 19.123 | 112.573179 | 119.294012 | 101.513704 | 0.004656 | 0.942299 | 0.022969 | 24.375109 | -0.068768 | 0.154714 | 0.007255 | 0.491237 | 0.491237 | 0.012944
2019-03-20 17:58 | 1553119051.1 | 511 | 0.208008 | 0.001918 | 0.000194 | 107.981502 | 108.657774 | 117.283883 | 21.067465 | 0.003681 | 0.003291 | 132.014368 | 0.260711 | 8.402824 | 0.004003 | 0.004991 | 0.004901 | 6.6e-05 | 0.001101 | 0.273448 | 1.307658 | 2.5481 | 100.58 | 20.73 | 19.114 | 110.290281 | 118.153141 | 100.844702 | 0.004654 | 0.943985 | 0.023016 | 24.381655 | -0.055844 | 0.155097 | 0.0071 | 0.481554 | 0.481554 | 0.013237
2019-03-20 17:58 | 1553119052.1 | 512 | 0.208059 | 0.001844 | 0.000195 | 108.034867 | 108.856235 | 117.573532 | 21.067977 | 0.003675 | 0.003385 | 131.985598 | 0.261537 | 8.402609 | 0.003979 | 0.005606 | 0.005414 | 6.9e-05 | 0.001097 | 0.295016 | 1.307151 | 2.5482 | 100.58 | 20.72 | 19.111 | 110.159017 | 117.553945 | 103.103811 | 0.00465 | 0.938317 | 0.022975 | 24.485362 | -0.067746 | 0.155588 | 0.006885 | 0.465725 | 0.465725 | 0.013731
2019-03-20 17:58 | 1553119053.1 | 513 | 0.208155 | 0.001776 | 0.000194 | 107.920054 | 108.777 | 117.421196 | 21.065719 | 0.003717 | 0.003317 | 131.951251 | 0.261023 | 8.404663 | 0.003933 | 0.00571 | 0.005599 | 6.9e-05 | 0.001101 | 0.265374 | 1.315876 | 2.5481 | 100.58 | 20.72 | 19.109 | 111.162802 | 116.423455 | 101.46168 | 0.004649 | 0.94243 | 0.02301 | 24.416038 | -0.070744 | 0.155283 | 0.006393 | 0.43243 | 0.43243 | 0.014759
2019-03-20 17:58 | 1553119054.1 | 514 | 0.208122 | 0.001712 | 0.000193 | 107.858281 | 108.667866 | 117.263227 | 21.066793 | 0.003673 | 0.003328 | 131.962617 | 0.261179 | 8.402811 | 0.003933 | 0.006035 | 0.005856 | 6.8e-05 | 0.001102 | 0.278314 | 1.340757 | 2.5483 | 100.58 | 20.73 | 19.108 | 110.11118 | 116.445007 | 101.730391 | 0.004652 | 0.941755 | 0.022987 | 24.408358 | -0.066887 | 0.155376 | 0.006673 | 0.451429 | 0.451429 | 0.014146
2019-03-20 17:58 | 1553119055.1 | 515 | 0.208216 | 0.001648 | 0.00019 | 107.980208 | 108.685432 | 117.249848 | 21.067043 | 0.00371 | 0.00324 | 131.954701 | 0.259768 | 8.401452 | 0.003976 | 0.005488 | 0.005399 | 6.7e-05 | 0.001105 | 0.283679 | 1.323012 | 2.5482 | 100.58 | 20.73 | 19.108 | 110.99749 | 117.478565 | 99.594175 | 0.004652 | 0.947152 | 0.023051 | 24.337326 | -0.058227 | 0.154536 | 0.006191 | 0.419327 | 0.419327 | 0.015147
2019-03-20 17:58 | 1553119056.1 | 516 | 0.208266 | 0.001598 | 0.000188 | 107.927493 | 108.740746 | 117.21417 | 21.066955 | 0.003652 | 0.003275 | 131.958285 | 0.260789 | 8.403773 | 0.003951 | 0.006071 | 0.005881 | 6.9e-05 | 0.001107 | 0.27743 | 1.322235 | 2.5482 | 100.58 | 20.72 | 19.11 | 109.602851 | 116.882186 | 100.449427 | 0.00465 | 0.944984 | 0.023021 | 24.361523 | -0.067146 | 0.155143 | 0.005958 | 0.402762 | 0.402762 | 0.015832
2019-03-20 17:58 | 1553119057.1 | 517 | 0.208348 | 0.001534 | 0.000187 | 107.886094 | 108.517618 | 117.179196 | 21.066122 | 0.003583 | 0.003321 | 131.947839 | 0.261004 | 8.399125 | 0.003905 | 0.004757 | 0.0047 | 6.8e-05 | 0.001104 | 0.279918 | 1.342197 | 2.5482 | 100.58 | 20.72 | 19.113 | 107.915473 | 115.75037 | 101.57412 | 0.00465 | 0.942147 | 0.022983 | 24.394525 | -0.052205 | 0.155271 | 0.005542 | 0.373369 | 0.373369 | 0.017092
2019-03-20 17:58 | 1553119058.1 | 518 | 0.208402 | 0.001486 | 0.000183 | 107.89709 | 108.69627 | 117.371436 | 21.06604 | 0.003611 | 0.003214 | 131.940728 | 0.260769 | 8.401647 | 0.003961 | 0.005252 | 0.005161 | 6.9e-05 | 0.001111 | 0.295016 | 1.32126 | 2.5481 | 100.58 | 20.72 | 19.116 | 108.591238 | 117.103863 | 98.972159 | 0.004651 | 0.948735 | 0.023082 | 24.329616 | -0.066007 | 0.155132 | 0.005281 | 0.357008 | 0.357008 | 0.017859
2019-03-20 17:58 | 1553119059.1 | 519 | 0.208448 | 0.001435 | 0.00018 | 107.974063 | 108.644318 | 117.266279 | 21.067403 | 0.003587 | 0.003243 | 131.925931 | 0.260893 | 8.40415 | 0.00399 | 0.005164 | 0.005024 | 7e-05 | 0.001109 | 0.262498 | 1.340325 | 2.5481 | 100.58 | 20.72 | 19.123 | 108.022108 | 117.821216 | 99.677699 | 0.004653 | 0.94694 | 0.02305 | 24.341758 | -0.055352 | 0.155205 | 0.005074 | 0.342356 | 0.342356 | 0.018632
2019-03-20 17:58 | 1553119060.1 | 520 | 0.20849 | 0.00139 | 0.000176 | 107.930727 | 108.530324 | 117.34139 | 21.066397 | 0.003577 | 0.0032 | 131.911057 | 0.260965 | 8.4027 | 0.003928 | 0.005591 | 0.005427 | 6.8e-05 | 0.001114 | 0.28943 | 1.354559 | 2.5481 | 100.58 | 20.72 | 19.128 | 107.776136 | 116.318729 | 98.64381 | 0.004654 | 0.949573 | 0.02309 | 24.315767 | -0.049553 | 0.155248 | 0.004887 | 0.330079 | 0.330079 | 0.019331
2019-03-20 17:58 | 1553119061.1 | 521 | 0.208479 | 0.001347 | 0.000173 | 107.911321 | 108.697017 | 117.417441 | 21.066537 | 0.003539 | 0.003217 | 131.884913 | 0.259436 | 8.403896 | 0.003911 | 0.005958 | 0.005804 | 6.8e-05 | 0.001115 | 0.280305 | 1.345315 | 2.548 | 100.58 | 20.72 | 19.132 | 106.851009 | 115.899551 | 99.056519 | 0.004655 | 0.94852 | 0.023084 | 24.337142 | -0.064889 | 0.154338 | 0.005012 | 0.338894 | 0.338894 | 0.018718
2019-03-20 17:58 | 1553119062.1 | 522 | 0.208516 | 0.001308 | 0.00017 | 107.93105 | 108.892489 | 117.073572 | 21.065748 | 0.00352 | 0.003204 | 131.886465 | 0.260704 | 8.403545 | 0.003981 | 0.005477 | 0.005323 | 6.9e-05 | 0.00111 | 0.280305 | 1.345814 | 2.5482 | 100.58 | 20.72 | 19.144 | 106.387292 | 117.613515 | 98.724863 | 0.004658 | 0.949366 | 0.023061 | 24.29065 | -0.079324 | 0.155093 | 0.004839 | 0.326713 | 0.326713 | 0.01951
2019-03-20 17:58 | 1553119063.1 | 523 | 0.20855 | 0.00127 | 0.000166 | 107.9055 | 108.876045 | 117.211824 | 21.06607 | 0.003553 | 0.003183 | 131.894726 | 0.260971 | 8.40246 | 0.003949 | 0.004976 | 0.00489 | 6.7e-05 | 0.001108 | 0.267918 | 1.373738 | 2.548 | 100.58 | 20.72 | 19.148 | 107.196137 | 116.813961 | 98.231238 | 0.004659 | 0.950628 | 0.02309 | 24.288851 | -0.080091 | 0.155252 | 0.004686 | 0.316681 | 0.316681 | 0.020149
2019-03-20 17:58 | 1553119064.1 | 524 | 0.208548 | 0.001236 | 0.000162 | 107.869923 | 108.738504 | 117.212529 | 21.066352 | 0.003538 | 0.003234 | 131.88474 | 0.261127 | 8.399964 | 0.004002 | 0.005457 | 0.005312 | 7.2e-05 | 0.001104 | 0.273835 | 1.328054 | 2.548 | 100.58 | 20.72 | 19.157 | 106.824135 | 118.108573 | 99.453999 | 0.004661 | 0.947508 | 0.023052 | 24.328877 | -0.071734 | 0.155345 | 0.004748 | 0.320691 | 0.320691 | 0.019909
2019-03-20 17:58 | 1553119065.1 | 525 | 0.208594 | 0.001206 | 0.000159 | 107.921346 | 108.855115 | 117.263229 | 21.066423 | 0.00349 | 0.003221 | 131.889091 | 0.261205 | 8.398547 | 0.003981 | 0.005828 | 0.005657 | 7.1e-05 | 0.001106 | 0.232358 | 1.346248 | 2.5481 | 100.58 | 20.72 | 19.162 | 105.646702 | 117.593673 | 99.147295 | 0.004662 | 0.948289 | 0.023066 | 24.324121 | -0.077058 | 0.155391 | 0.004509 | 0.304486 | 0.304486 | 0.020975
2019-03-20 17:58 | 1553119066.1 | 526 | 0.208597 | 0.001176 | 0.000157 | 107.945602 | 108.802789 | 117.223561 | 21.065239 | 0.003507 | 0.003146 | 131.869387 | 0.260652 | 8.402115 | 0.004002 | 0.005572 | 0.005528 | 6.8e-05 | 0.001108 | 0.254977 | 1.36297 | 2.5481 | 100.58 | 20.72 | 19.167 | 106.065856 | 118.106743 | 97.33224 | 0.004664 | 0.952935 | 0.023119 | 24.26065 | -0.070747 | 0.155062 | 0.004532 | 0.306848 | 0.306848 | 0.020769
2019-03-20 17:58 | 1553119067.1 | 527 | 0.208584 | 0.001156 | 0.000154 | 107.945279 | 108.753455 | 117.492554 | 21.066693 | 0.003423 | 0.003157 | 131.852386 | 0.260223 | 8.402213 | 0.003997 | 0.005909 | 0.005821 | 7e-05 | 0.001112 | 0.265042 | 1.380345 | 2.5481 | 100.58 | 20.72 | 19.176 | 104.031574 | 117.99633 | 97.59211 | 0.004666 | 0.952267 | 0.023137 | 24.296987 | -0.066717 | 0.154807 | 0.004638 | 0.314722 | 0.314722 | 0.020216
2019-03-20 17:58 | 1553119068.1 | 528 | 0.208659 | 0.001125 | 0.000152 | 107.900972 | 108.750837 | 117.298906 | 21.06665 | 0.00348 | 0.003135 | 131.841039 | 0.260457 | 8.403116 | 0.004054 | 0.005601 | 0.005481 | 6.9e-05 | 0.001112 | 0.273835 | 1.356151 | 2.5481 | 100.58 | 20.72 | 19.181 | 105.42674 | 119.389026 | 97.063118 | 0.004667 | 0.953627 | 0.023135 | 24.25963 | -0.070174 | 0.154946 | 0.004229 | 0.286276 | 0.286276 | 0.022245
2019-03-20 17:58 | 1553119069.1 | 529 | 0.208693 | 0.001109 | 0.000149 | 107.905823 | 108.50192 | 117.271444 | 21.066391 | 0.003503 | 0.003122 | 131.85344 | 0.2598 | 8.401732 | 0.00404 | 0.005832 | 0.005719 | 6.8e-05 | 0.001115 | 0.262 | 1.316809 | 2.548 | 100.58 | 20.72 | 19.187 | 105.982575 | 119.034188 | 96.76294 | 0.004668 | 0.954401 | 0.023141 | 24.246954 | -0.049276 | 0.154555 | 0.004049 | 0.273956 | 0.273956 | 0.023187
2019-03-20 17:58 | 1553119070.1 | 530 | 0.208729 | 0.001081 | 0.000146 | 107.88189 | 108.593115 | 117.162767 | 21.06617 | 0.003454 | 0.003116 | 131.852003 | 0.259501 | 8.402564 | 0.004065 | 0.005333 | 0.005159 | 7.2e-05 | 0.001112 | 0.258903 | 1.343023 | 2.5482 | 100.58 | 20.72 | 19.19 | 104.783563 | 119.653987 | 96.613018 | 0.004669 | 0.954788 | 0.023135 | 24.230804 | -0.058775 | 0.154377 | 0.003869 | 0.261504 | 0.261504 | 0.024263
2019-03-20 17:58 | 1553119071.1 | 531 | 0.208751 | 0.001059 | 0.000145 | 107.862809 | 108.625257 | 117.014186 | 21.066349 | 0.003459 | 0.003166 | 131.843818 | 0.260073 | 8.399392 | 0.004041 | 0.005332 | 0.00524 | 6.9e-05 | 0.001113 | 0.277595 | 1.33377 | 2.5481 | 100.58 | 20.72 | 19.192 | 104.906396 | 119.058825 | 97.823923 | 0.00467 | 0.951672 | 0.023083 | 24.255053 | -0.063004 | 0.154718 | 0.003772 | 0.254232 | 0.254232 | 0.025012
2019-03-20 17:58 | 1553119072.1 | 532 | 0.208748 | 0.001045 | 0.000142 | 107.96986 | 108.721684 | 116.992825 | 21.065408 | 0.003429 | 0.003164 | 131.835672 | 0.259774 | 8.40179 | 0.004055 | 0.005526 | 0.005453 | 6.9e-05 | 0.001111 | 0.28296 | 1.29933 | 2.5481 | 100.58 | 20.72 | 19.195 | 104.182732 | 119.41615 | 97.768167 | 0.00467 | 0.951815 | 0.023082 | 24.251017 | -0.062067 | 0.15454 | 0.00381 | 0.257023 | 0.257023 | 0.024712
2019-03-20 17:58 | 1553119073.1 | 533 | 0.208757 | 0.001027 | 0.000142 | 107.888682 | 108.639834 | 116.91607 | 21.065953 | 0.003444 | 0.003119 | 131.82124 | 0.258889 | 8.403318 | 0.004021 | 0.005288 | 0.005141 | 7.2e-05 | 0.001115 | 0.272729 | 1.314554 | 2.5482 | 100.58 | 20.72 | 19.195 | 104.530061 | 118.584462 | 96.686451 | 0.00467 | 0.954599 | 0.023109 | 24.207684 | -0.062059 | 0.154013 | 0.003779 | 0.255196 | 0.255196 | 0.024804
2019-03-20 17:58 | 1553119074.1 | 534 | 0.208791 | 0.001002 | 0.00014 | 107.90841 | 108.719442 | 116.97921 | 21.066375 | 0.003417 | 0.003085 | 131.829558 | 0.261413 | 8.400308 | 0.003991 | 0.005626 | 0.00544 | 7.1e-05 | 0.001114 | 0.281743 | 1.34986 | 2.5482 | 100.58 | 20.72 | 19.196 | 103.87789 | 117.852678 | 95.867481 | 0.004671 | 0.956717 | 0.02314 | 24.187395 | -0.066975 | 0.155515 | 0.003607 | 0.243604 | 0.243604 | 0.026238
2019-03-20 17:58 | 1553119075.1 | 535 | 0.208811 | 0.00099 | 0.000138 | 107.937517 | 108.723179 | 116.905273 | 21.0658 | 0.003377 | 0.003093 | 131.809586 | 0.260379 | 8.401329 | 0.004064 | 0.005567 | 0.005443 | 7.3e-05 | 0.001113 | 0.273448 | 1.377581 | 2.548 | 100.58 | 20.72 | 19.195 | 102.924166 | 119.641889 | 96.050134 | 0.00467 | 0.956244 | 0.023127 | 24.185733 | -0.06487 | 0.1549 | 0.003504 | 0.236427 | 0.236427 | 0.026927
2019-03-20 17:58 | 1553119076.1 | 536 | 0.208821 | 0.000976 | 0.000136 | 107.930079 | 108.800548 | 117.037892 | 21.066154 | 0.003396 | 0.003114 | 131.795076 | 0.261628 | 8.399392 | 0.004033 | 0.005513 | 0.00541 | 7.2e-05 | 0.001114 | 0.291587 | 1.331137 | 2.5481 | 100.58 | 20.72 | 19.193 | 103.369183 | 118.866829 | 96.556502 | 0.00467 | 0.954934 | 0.023125 | 24.216037 | -0.071849 | 0.155643 | 0.003464 | 0.233726 | 0.233726 | 0.027369
2019-03-20 17:58 | 1553119077.1 | 537 | 0.208885 | 0.000957 | 0.000134 | 107.957569 | 108.951916 | 117.063476 | 21.066245 | 0.003421 | 0.003083 | 131.813266 | 0.260874 | 8.40194 | 0.003995 | 0.005776 | 0.005646 | 7.1e-05 | 0.001117 | 0.276489 | 1.34598 | 2.5482 | 100.58 | 20.72 | 19.188 | 103.983887 | 117.944363 | 95.810148 | 0.004669 | 0.956866 | 0.023151 | 24.194225 | -0.082007 | 0.155194 | 0.003104 | 0.20897 | 0.20897 | 0.030523
2019-03-20 17:58 | 1553119078.1 | 538 | 0.208878 | 0.000944 | 0.000133 | 108.013519 | 108.665248 | 117.320264 | 21.066852 | 0.003329 | 0.003048 | 131.800328 | 0.260301 | 8.402473 | 0.004032 | 0.005652 | 0.005514 | 6.8e-05 | 0.001118 | 0.270959 | 1.331358 | 2.5482 | 100.58 | 20.72 | 19.186 | 101.750053 | 118.861165 | 94.961256 | 0.004668 | 0.959073 | 0.023203 | 24.192868 | -0.053807 | 0.154853 | 0.003163 | 0.213643 | 0.213643 | 0.02979
2019-03-20 17:58 | 1553119079.1 | 539 | 0.20892 | 0.000924 | 0.000131 | 107.92264 | 108.789707 | 117.380588 | 21.065995 | 0.003312 | 0.003015 | 131.76161 | 0.260073 | 8.40283 | 0.003988 | 0.005054 | 0.004882 | 7e-05 | 0.001114 | 0.265595 | 1.336919 | 2.548 | 100.58 | 20.72 | 19.183 | 101.334666 | 117.777099 | 94.172255 | 0.004667 | 0.961133 | 0.023234 | 24.173139 | -0.071575 | 0.154718 | 0.002936 | 0.198136 | 0.198136 | 0.032094
2019-03-20 17:58 | 1553119080.1 | 540 | 0.208954 | 0.000907 | 0.000129 | 107.987323 | 108.783728 | 117.37425 | 21.065531 | 0.003358 | 0.003075 | 131.742788 | 0.261199 | 8.402733 | 0.004021 | 0.005605 | 0.005471 | 6.8e-05 | 0.001122 | 0.267696 | 1.355429 | 2.5481 | 100.58 | 20.72 | 19.178 | 102.468194 | 118.568168 | 95.605984 | 0.004666 | 0.957396 | 0.023188 | 24.219615 | -0.065724 | 0.155387 | 0.002756 | 0.185213 | 0.185213 | 0.034481
2019-03-20 17:58 | 1553119081.1 | 541 | 0.208978 | 0.00089 | 0.000128 | 107.94819 | 108.773263 | 117.342798 | 21.065856 | 0.003349 | 0.003097 | 131.719653 | 0.260457 | 8.403305 | 0.003991 | 0.005541 | 0.005401 | 6.7e-05 | 0.001125 | 0.294629 | 1.36649 | 2.5481 | 100.58 | 20.72 | 19.176 | 102.232949 | 117.851434 | 96.141922 | 0.004666 | 0.956006 | 0.023168 | 24.233961 | -0.068105 | 0.154946 | 0.002638 | 0.176884 | 0.176884 | 0.036002
2019-03-20 17:58 | 1553119082.1 | 542 | 0.208976 | 0.00088 | 0.000126 | 107.902912 | 108.599843 | 117.416032 | 21.065901 | 0.003284 | 0.003062 | 131.699374 | 0.260464 | 8.403058 | 0.003993 | 0.005728 | 0.005632 | 6.8e-05 | 0.001124 | 0.271678 | 1.395758 | 2.5482 | 100.58 | 20.72 | 19.173 | 100.665855 | 117.885419 | 95.314326 | 0.004665 | 0.958154 | 0.023201 | 24.214344 | -0.057586 | 0.15495 | 0.002662 | 0.178944 | 0.178944 | 0.035589
2019-03-20 17:58 | 1553119083.1 | 543 | 0.208976 | 0.000854 | 0.000124 | 107.975357 | 108.623388 | 117.44772 | 21.065534 | 0.003322 | 0.002986 | 131.693873 | 0.260138 | 8.402655 | 0.003973 | 0.004906 | 0.004796 | 7.1e-05 | 0.001123 | 0.282628 | 1.3725 | 2.548 | 100.58 | 20.72 | 19.173 | 101.597988 | 117.408236 | 93.475277 | 0.004665 | 0.96296 | 0.023262 | 24.157099 | -0.053522 | 0.154756 | 0.002697 | 0.181954 | 0.181954 | 0.034957
2019-03-20 17:58 | 1553119084.1 | 544 | 0.208964 | 0.000847 | 0.000124 | 108.017724 | 108.76018 | 117.353361 | 21.065907 | 0.003347 | 0.003026 | 131.697055 | 0.259631 | 8.40257 | 0.003962 | 0.005111 | 0.005004 | 6.7e-05 | 0.001126 | 0.293191 | 1.313193 | 2.5482 | 100.58 | 20.72 | 19.172 | 102.201529 | 117.128139 | 94.435829 | 0.004665 | 0.960443 | 0.023223 | 24.179005 | -0.06127 | 0.154455 | 0.002782 | 0.187612 | 0.187612 | 0.033836
2019-03-20 17:58 | 1553119085.1 | 545 | 0.20896 | 0.00083 | 0.000122 | 108.043597 | 108.816245 | 117.51438 | 21.065638 | 0.003279 | 0.003036 | 131.690711 | 0.259794 | 8.401745 | 0.003992 | 0.005509 | 0.005348 | 6.9e-05 | 0.001122 | 0.264323 | 1.332175 | 2.548 | 100.58 | 20.72 | 19.174 | 100.542233 | 117.859765 | 94.684537 | 0.004665 | 0.959794 | 0.023231 | 24.203771 | -0.063737 | 0.154551 | 0.002828 | 0.191051 | 0.191051 | 0.033248
2019-03-20 17:58 | 1553119086.1 | 546 | 0.209007 | 0.000823 | 0.000122 | 107.982473 | 108.742614 | 117.57799 | 21.066488 | 0.003276 | 0.002972 | 131.710817 | 0.260067 | 8.401485 | 0.003967 | 0.005314 | 0.005233 | 6.8e-05 | 0.00112 | 0.262719 | 1.328951 | 2.5481 | 100.58 | 20.72 | 19.173 | 100.481141 | 117.263446 | 93.128253 | 0.004665 | 0.963872 | 0.023286 | 24.159051 | -0.062744 | 0.154714 | 0.002551 | 0.172111 | 0.172111 | 0.036946
2019-03-20 17:58 | 1553119087.1 | 547 | 0.208998 | 0.000811 | 0.000121 | 108.084671 | 108.701876 | 117.627283 | 21.065615 | 0.003192 | 0.003026 | 131.696499 | 0.260314 | 8.400672 | 0.003869 | 0.005432 | 0.005271 | 7.3e-05 | 0.001117 | 0.268249 | 1.335764 | 2.5481 | 100.58 | 20.72 | 19.173 | 98.443919 | 114.877247 | 94.442782 | 0.004665 | 0.960425 | 0.023249 | 24.207437 | -0.050932 | 0.154861 | 0.002626 | 0.177159 | 0.177159 | 0.035927
2019-03-20 17:58 | 1553119088.1 | 548 | 0.208997 | 0.000801 | 0.00012 | 108.036483 | 108.831194 | 117.687607 | 21.066216 | 0.003278 | 0.002995 | 131.681817 | 0.260581 | 8.4001 | 0.003925 | 0.005344 | 0.005136 | 6.7e-05 | 0.001123 | 0.266259 | 1.315257 | 2.548 | 100.58 | 20.72 | 19.172 | 100.533364 | 116.23951 | 93.685749 | 0.004665 | 0.962407 | 0.023279 | 24.188697 | -0.065555 | 0.15502 | 0.002643 | 0.178571 | 0.178571 | 0.035679
2019-03-20 17:58 | 1553119089.1 | 549 | 0.209006 | 0.000797 | 0.000118 | 108.068178 | 108.926875 | 118.004484 | 21.06448 | 0.003252 | 0.002993 | 131.708766 | 0.259091 | 8.404923 | 0.003967 | 0.005585 | 0.005429 | 6.9e-05 | 0.001123 | 0.273282 | 1.310132 | 2.548 | 100.58 | 20.72 | 19.171 | 99.899236 | 117.248775 | 93.64716 | 0.004665 | 0.962508 | 0.023312 | 24.219966 | -0.070791 | 0.154133 | 0.002598 | 0.175771 | 0.175771 | 0.036041
2019-03-20 17:58 | 1553119090.1 | 550 | 0.209018 | 0.000784 | 0.000116 | 108.085642 | 108.926875 | 118.279814 | 21.066284 | 0.003233 | 0.002965 | 131.710472 | 0.260308 | 8.402765 | 0.003904 | 0.005177 | 0.005044 | 6.9e-05 | 0.001123 | 0.291919 | 1.30049 | 2.548 | 100.58 | 20.72 | 19.168 | 99.441361 | 115.721996 | 92.96844 | 0.004664 | 0.964293 | 0.023361 | 24.22576 | -0.069346 | 0.154857 | 0.002548 | 0.172752 | 0.172752 | 0.036843
2019-03-20 17:58 | 1553119091.1 | 551 | 0.208998 | 0.000781 | 0.000116 | 108.151619 | 108.985553 | 118.694571 | 21.067004 | 0.003238 | 0.003007 | 131.711239 | 0.25993 | 8.403077 | 0.003865 | 0.005335 | 0.005188 | 6.9e-05 | 0.001124 | 0.296951 | 1.361372 | 2.5481 | 100.58 | 20.72 | 19.167 | 99.558837 | 114.766246 | 93.97135 | 0.004664 | 0.961659 | 0.02337 | 24.301413 | -0.068705 | 0.154633 | 0.002671 | 0.18151 | 0.18151 | 0.035014
2019-03-20 17:58 | 1553119092.1 | 552 | 0.209027 | 0.000766 | 0.000114 | 108.099225 | 108.842781 | 118.882584 | 21.0657 | 0.003256 | 0.002977 | 131.709073 | 0.259221 | 8.401543 | 0.003898 | 0.005013 | 0.004873 | 7e-05 | 0.001125 | 0.292859 | 1.355414 | 2.5481 | 100.58 | 20.72 | 19.166 | 99.997879 | 115.571932 | 93.257209 | 0.004663 | 0.963533 | 0.023411 | 24.296986 | -0.061314 | 0.154211 | 0.002514 | 0.170892 | 0.170892 | 0.037088
2019-03-20 17:58 | 1553119093.1 | 553 | 0.209078 | 0.000764 | 0.000112 | 108.074323 | 109.13169 | 118.825781 | 21.066813 | 0.003191 | 0.002956 | 131.687318 | 0.259559 | 8.402499 | 0.003852 | 0.005056 | 0.004959 | 7e-05 | 0.001127 | 0.283513 | 1.332982 | 2.5481 | 100.58 | 20.72 | 19.167 | 98.427205 | 114.467258 | 92.752936 | 0.004664 | 0.964861 | 0.023421 | 24.27446 | -0.087085 | 0.154412 | 0.002214 | 0.149813 | 0.149813 | 0.042362
2019-03-20 17:58 | 1553119094.1 | 554 | 0.209032 | 0.000759 | 0.00011 | 108.11863 | 109.009847 | 118.871083 | 21.066076 | 0.00319 | 0.002984 | 131.651246 | 0.260028 | 8.404618 | 0.003883 | 0.005294 | 0.005159 | 6.7e-05 | 0.001124 | 0.270959 | 1.332446 | 2.5481 | 100.58 | 20.72 | 19.167 | 98.395797 | 115.217774 | 93.41576 | 0.004664 | 0.963116 | 0.023405 | 24.301067 | -0.073427 | 0.154691 | 0.0025 | 0.170009 | 0.170009 | 0.037397
2019-03-20 17:58 | 1553119095.1 | 555 | 0.209015 | 0.000754 | 0.000109 | 108.115073 | 109.049465 | 118.783531 | 21.066271 | 0.003201 | 0.002933 | 131.665027 | 0.260295 | 8.402096 | 0.003837 | 0.004765 | 0.004601 | 6.4e-05 | 0.001125 | 0.284951 | 1.282061 | 2.5479 | 100.58 | 20.72 | 19.173 | 98.654079 | 114.092687 | 92.182309 | 0.004665 | 0.966368 | 0.023436 | 24.251212 | -0.076972 | 0.154849 | 0.002613 | 0.178325 | 0.178325 | 0.035689
2019-03-20 17:58 | 1553119096.1 | 556 | 0.209043 | 0.000751 | 0.000107 | 108.101165 | 108.934349 | 118.749026 | 21.066105 | 0.003241 | 0.002922 | 131.644575 | 0.261179 | 8.404533 | 0.003798 | 0.005746 | 0.005611 | 6.8e-05 | 0.001125 | 0.283513 | 1.296699 | 2.5481 | 100.58 | 20.72 | 19.177 | 99.627108 | 113.140371 | 91.931244 | 0.004666 | 0.967032 | 0.02344 | 24.239356 | -0.068675 | 0.155376 | 0.002448 | 0.166746 | 0.166746 | 0.038297
2019-03-20 17:58 | 1553119097.1 | 557 | 0.20904 | 0.000743 | 0.000107 | 108.165202 | 109.056566 | 118.585658 | 21.06583 | 0.003139 | 0.002968 | 131.634302 | 0.260119 | 8.403916 | 0.00382 | 0.005329 | 0.005259 | 6.8e-05 | 0.001131 | 0.283513 | 1.336497 | 2.548 | 100.58 | 20.72 | 19.182 | 97.16037 | 113.68054 | 93.029721 | 0.004667 | 0.964131 | 0.023389 | 24.25909 | -0.073408 | 0.154745 | 0.002477 | 0.168472 | 0.168472 | 0.037751
2019-03-20 17:58 | 1553119098.1 | 558 | 0.209014 | 0.000741 | 0.000106 | 108.128332 | 109.232604 | 118.689171 | 21.066962 | 0.003163 | 0.002916 | 131.63526 | 0.260952 | 8.400204 | 0.003908 | 0.005858 | 0.005768 | 6.7e-05 | 0.001126 | 0.28672 | 1.312932 | 2.548 | 100.58 | 20.72 | 19.196 | 97.753014 | 115.827777 | 91.794464 | 0.004671 | 0.967395 | 0.023439 | 24.228706 | -0.090884 | 0.15524 | 0.002635 | 0.180117 | 0.180117 | 0.035424
2019-03-20 17:58 | 1553119099.1 | 559 | 0.209008 | 0.000737 | 0.000104 | 108.141915 | 109.027413 | 118.245544 | 21.06571 | 0.003178 | 0.002927 | 131.600108 | 0.260991 | 8.401381 | 0.003843 | 0.005899 | 0.005716 | 6.5e-05 | 0.001126 | 0.283513 | 1.317257 | 2.5481 | 100.58 | 20.72 | 19.204 | 98.108627 | 114.22907 | 92.055947 | 0.004673 | 0.966702 | 0.023387 | 24.192046 | -0.072942 | 0.155263 | 0.002682 | 0.183067 | 0.183067 | 0.034858
2019-03-20 17:58 | 1553119100.1 | 560 | 0.209027 | 0.000732 | 0.000102 | 108.272251 | 109.100295 | 117.989695 | 21.0663 | 0.003126 | 0.002884 | 131.574979 | 0.261205 | 8.403467 | 0.003751 | 0.005872 | 0.005775 | 6.7e-05 | 0.001128 | 0.27024 | 1.333371 | 2.5482 | 100.58 | 20.72 | 19.224 | 96.83964 | 112.008591 | 91.017428 | 0.004677 | 0.969459 | 0.023394 | 24.131475 | -0.068146 | 0.155391 | 0.002576 | 0.175818 | 0.175818 | 0.036325
2019-03-20 17:58 | 1553119101.1 | 561 | 0.20906 | 0.000727 | 0.000101 | 108.189135 | 109.132812 | 117.503347 | 21.0663 | 0.003123 | 0.002897 | 131.564802 | 0.259612 | 8.40415 | 0.003799 | 0.005281 | 0.005137 | 6.7e-05 | 0.001126 | 0.286223 | 1.312964 | 2.548 | 100.58 | 20.72 | 19.234 | 96.786274 | 113.164184 | 91.327044 | 0.00468 | 0.968635 | 0.023336 | 24.091924 | -0.07768 | 0.154443 | 0.002387 | 0.16212 | 0.16212 | 0.039154
2019-03-20 17:58 | 1553119102.1 | 562 | 0.209003 | 0.000733 | 0.0001 | 108.3185 | 109.271473 | 117.237171 | 21.067241 | 0.003127 | 0.002954 | 131.55587 | 0.259507 | 8.403188 | 0.00379 | 0.005516 | 0.005411 | 6.8e-05 | 0.00113 | 0.312933 | 1.28538 | 2.5481 | 100.58 | 20.72 | 19.245 | 96.869535 | 112.958132 | 92.69477 | 0.004683 | 0.965014 | 0.023266 | 24.109732 | -0.078349 | 0.154381 | 0.002724 | 0.185289 | 0.185289 | 0.034244
2019-03-20 17:58 | 1553119103.1 | 563 | 0.209029 | 0.000724 | 0.0001 | 108.240558 | 109.090952 | 117.349134 | 21.065521 | 0.003107 | 0.002913 | 131.577471 | 0.260119 | 8.402408 | 0.003782 | 0.004994 | 0.004851 | 6.3e-05 | 0.00113 | 0.288545 | 1.292464 | 2.5481 | 100.58 | 20.72 | 19.266 | 96.400156 | 112.746324 | 91.721727 | 0.004688 | 0.967588 | 0.023308 | 24.089142 | -0.069998 | 0.154745 | 0.002577 | 0.175364 | 0.175364 | 0.036267
2019-03-20 17:58 | 1553119104.1 | 564 | 0.209027 | 0.000723 | 9.9e-05 | 108.249612 | 109.155611 | 117.386924 | 21.066391 | 0.003096 | 0.002921 | 131.588512 | 0.260789 | 8.402297 | 0.003803 | 0.004595 | 0.004482 | 6.8e-05 | 0.001132 | 0.282794 | 1.375295 | 2.5482 | 100.58 | 20.72 | 19.275 | 96.114199 | 113.257542 | 91.892238 | 0.00469 | 0.967136 | 0.023307 | 24.09865 | -0.07455 | 0.155143 | 0.002593 | 0.176491 | 0.176491 | 0.036129
2019-03-20 17:58 | 1553119105.1 | 565 | 0.209046 | 0.000724 | 9.8e-05 | 108.265461 | 109.219897 | 117.200085 | 21.066316 | 0.003121 | 0.002915 | 131.551136 | 0.260106 | 8.403233 | 0.003804 | 0.005149 | 0.004978 | 6.7e-05 | 0.001131 | 0.272397 | 1.361768 | 2.548 | 100.58 | 20.72 | 19.285 | 96.739203 | 113.277925 | 91.754553 | 0.004692 | 0.967501 | 0.023293 | 24.074922 | -0.078507 | 0.154737 | 0.00248 | 0.16854 | 0.16854 | 0.037734
2019-03-20 17:58 | 1553119106.1 | 566 | 0.209069 | 0.000717 | 9.8e-05 | 108.296184 | 109.281939 | 117.420256 | 21.065742 | 0.003154 | 0.002913 | 131.549238 | 0.260724 | 8.40298 | 0.003788 | 0.005219 | 0.005132 | 6.4e-05 | 0.001134 | 0.288158 | 1.314324 | 2.548 | 100.58 | 20.72 | 19.3 | 97.530069 | 112.905283 | 91.710375 | 0.004696 | 0.967618 | 0.023316 | 24.096066 | -0.081048 | 0.155105 | 0.002352 | 0.159681 | 0.159681 | 0.039922
2019-03-20 17:58 | 1553119107.1 | 567 | 0.209075 | 0.000714 | 9.8e-05 | 108.286483 | 109.348839 | 117.515554 | 21.06667 | 0.003115 | 0.00294 | 131.5455 | 0.26049 | 8.403227 | 0.00375 | 0.005704 | 0.005581 | 6.8e-05 | 0.00113 | 0.27848 | 1.323294 | 2.5481 | 100.58 | 20.72 | 19.307 | 96.595396 | 111.962474 | 92.370467 | 0.004698 | 0.96587 | 0.023304 | 24.127638 | -0.087324 | 0.154965 | 0.002316 | 0.157128 | 0.157128 | 0.040534
2019-03-20 17:58 | 1553119108.1 | 568 | 0.209049 | 0.000715 | 9.8e-05 | 108.404852 | 109.446389 | 117.606627 | 21.066044 | 0.003079 | 0.002853 | 131.55725 | 0.260776 | 8.404657 | 0.003781 | 0.005443 | 0.005301 | 6.6e-05 | 0.001129 | 0.296785 | 1.385369 | 2.5483 | 100.58 | 20.72 | 19.317 | 95.706647 | 112.734908 | 90.259057 | 0.0047 | 0.971482 | 0.023381 | 24.067172 | -0.085528 | 0.155136 | 0.002473 | 0.168664 | 0.168664 | 0.037803
2019-03-20 17:58 | 1553119109.1 | 569 | 0.20903 | 0.00071 | 9.8e-05 | 108.27775 | 109.331646 | 118.088043 | 21.065388 | 0.00309 | 0.002848 | 131.58211 | 0.259683 | 8.403753 | 0.003735 | 0.005101 | 0.004895 | 7e-05 | 0.001121 | 0.271291 | 1.30947 | 2.548 | 100.58 | 20.72 | 19.321 | 95.977073 | 111.601336 | 90.136299 | 0.004701 | 0.97181 | 0.023433 | 24.112307 | -0.086639 | 0.154486 | 0.002591 | 0.17738 | 0.17738 | 0.035795
2019-03-20 17:58 | 1553119110.1 | 570 | 0.209024 | 0.000705 | 9.8e-05 | 108.403235 | 109.306979 | 118.414779 | 21.065943 | 0.003122 | 0.002848 | 131.598574 | 0.261472 | 8.400159 | 0.00369 | 0.005515 | 0.005398 | 6.8e-05 | 0.001118 | 0.276877 | 1.349213 | 2.5481 | 100.58 | 20.72 | 19.324 | 96.756225 | 110.519767 | 90.137802 | 0.004702 | 0.971806 | 0.023465 | 24.145691 | -0.07426 | 0.15555 | 0.002635 | 0.180707 | 0.180707 | 0.035378
2019-03-20 17:58 | 1553119111.1 | 571 | 0.209037 | 0.000696 | 9.8e-05 | 108.327556 | 109.468814 | 118.679783 | 21.065667 | 0.003097 | 0.002863 | 131.606088 | 0.260418 | 8.400042 | 0.003696 | 0.004946 | 0.004871 | 6.8e-05 | 0.001114 | 0.279586 | 1.33613 | 2.5478 | 100.58 | 20.73 | 19.332 | 96.139323 | 110.654451 | 90.515712 | 0.004707 | 0.970796 | 0.023479 | 24.185264 | -0.09374 | 0.154923 | 0.002567 | 0.176016 | 0.176016 | 0.036175
2019-03-20 17:59 | 1553119112.1 | 572 | 0.20905 | 0.000703 | 9.9e-05 | 108.37995 | 109.388831 | 118.707245 | 21.066501 | 0.00309 | 0.002892 | 131.611781 | 0.260535 | 8.401699 | 0.00369 | 0.004604 | 0.004442 | 7.1e-05 | 0.001116 | 0.283347 | 1.368325 | 2.5482 | 100.58 | 20.72 | 19.336 | 95.975744 | 110.511805 | 91.196642 | 0.004705 | 0.968982 | 0.02346 | 24.210697 | -0.082877 | 0.154992 | 0.002479 | 0.169606 | 0.169606 | 0.037559
2019-03-20 17:59 | 1553119113.1 | 573 | 0.209065 | 0.000695 | 9.8e-05 | 108.405175 | 109.581688 | 118.873429 | 21.066193 | 0.003082 | 0.002879 | 131.608637 | 0.260503 | 8.403539 | 0.003771 | 0.00454 | 0.004413 | 7e-05 | 0.00112 | 0.300933 | 1.361341 | 2.548 | 100.58 | 20.73 | 19.343 | 95.777995 | 112.4792 | 90.888186 | 0.004709 | 0.969803 | 0.023486 | 24.21738 | -0.096551 | 0.154973 | 0.002404 | 0.164525 | 0.164525 | 0.038714
2019-03-20 17:59 | 1553119114.1 | 574 | 0.209082 | 0.000696 | 9.9e-05 | 108.498642 | 109.63476 | 119.060268 | 21.066238 | 0.00307 | 0.002845 | 131.599207 | 0.260243 | 8.400932 | 0.003715 | 0.004711 | 0.004546 | 7.1e-05 | 0.001122 | 0.293025 | 1.339665 | 2.548 | 100.58 | 20.73 | 19.346 | 95.498549 | 111.124637 | 90.062941 | 0.00471 | 0.972007 | 0.023531 | 24.208917 | -0.093174 | 0.154818 | 0.002299 | 0.157389 | 0.157389 | 0.040429
2019-03-20 17:59 | 1553119115.1 | 575 | 0.209074 | 0.000694 | 9.8e-05 | 108.505758 | 109.410134 | 119.460238 | 21.066913 | 0.003012 | 0.00283 | 131.613582 | 0.26088 | 8.403331 | 0.003767 | 0.005512 | 0.005319 | 7.4e-05 | 0.001124 | 0.294463 | 1.308568 | 2.5481 | 100.58 | 20.73 | 19.351 | 94.106575 | 112.377187 | 89.72208 | 0.004711 | 0.97292 | 0.023582 | 24.238166 | -0.074242 | 0.155198 | 0.002349 | 0.161304 | 0.161304 | 0.039544
2019-03-20 17:59 | 1553119116.1 | 576 | 0.209067 | 0.000694 | 9.8e-05 | 108.491527 | 109.716239 | 119.543799 | 21.066245 | 0.003109 | 0.002831 | 131.603941 | 0.260477 | 8.402713 | 0.003743 | 0.005404 | 0.005379 | 7.1e-05 | 0.001125 | 0.27295 | 1.29237 | 2.5482 | 100.58 | 20.73 | 19.359 | 96.450839 | 111.808996 | 89.739493 | 0.004713 | 0.972873 | 0.023589 | 24.247223 | -0.100405 | 0.154958 | 0.002392 | 0.164397 | 0.164397 | 0.03874
2019-03-20 17:59 | 1553119117.1 | 577 | 0.209078 | 0.000689 | 9.8e-05 | 108.505435 | 109.648962 | 119.740263 | 21.066891 | 0.003038 | 0.002835 | 131.591483 | 0.260678 | 8.402434 | 0.003801 | 0.005473 | 0.00537 | 7.1e-05 | 0.001123 | 0.283845 | 1.310015 | 2.5481 | 100.57 | 20.73 | 19.364 | 94.717845 | 113.214443 | 89.827545 | 0.004715 | 0.972637 | 0.023606 | 24.270083 | -0.093772 | 0.155078 | 0.002335 | 0.160489 | 0.160489 | 0.039714
2019-03-20 17:59 | 1553119118.1 | 578 | 0.209077 | 0.000689 | 9.7e-05 | 108.505435 | 109.569728 | 119.58112 | 21.066323 | 0.003079 | 0.002849 | 131.58418 | 0.259774 | 8.403298 | 0.003781 | 0.004893 | 0.004725 | 7.1e-05 | 0.001124 | 0.26648 | 1.337647 | 2.5481 | 100.58 | 20.73 | 19.373 | 95.703781 | 112.725688 | 90.159127 | 0.004717 | 0.971749 | 0.02358 | 24.265025 | -0.087306 | 0.15454 | 0.002342 | 0.160852 | 0.160852 | 0.039487
2019-03-20 17:59 | 1553119119.1 | 579 | 0.209044 | 0.00068 | 9.6e-05 | 108.579172 | 109.573465 | 119.563282 | 21.065544 | 0.00305 | 0.002854 | 131.573312 | 0.260093 | 8.40322 | 0.003801 | 0.004629 | 0.004486 | 7.3e-05 | 0.001123 | 0.297338 | 1.345084 | 2.5481 | 100.58 | 20.73 | 19.379 | 95.007757 | 113.217989 | 90.28025 | 0.004718 | 0.971425 | 0.023574 | 24.26726 | -0.081535 | 0.154729 | 0.002553 | 0.175832 | 0.175832 | 0.036167
2019-03-20 17:59 | 1553119120.1 | 580 | 0.209069 | 0.000693 | 9.6e-05 | 108.589845 | 109.853405 | 119.473148 | 21.066553 | 0.00303 | 0.002821 | 131.569766 | 0.260457 | 8.401439 | 0.003823 | 0.004841 | 0.004728 | 7.2e-05 | 0.00112 | 0.28119 | 1.359504 | 2.5482 | 100.58 | 20.73 | 19.384 | 94.53199 | 113.76115 | 89.491264 | 0.004719 | 0.973539 | 0.023591 | 24.231765 | -0.103479 | 0.154946 | 0.002385 | 0.164058 | 0.164058 | 0.038817
2019-03-20 17:59 | 1553119121.1 | 581 | 0.209078 | 0.000686 | 9.5e-05 | 108.625744 | 109.687832 | 119.835092 | 21.066663 | 0.003035 | 0.002847 | 131.575095 | 0.260509 | 8.402317 | 0.003756 | 0.005117 | 0.004971 | 7.4e-05 | 0.001121 | 0.264655 | 1.35473 | 2.5479 | 100.58 | 20.73 | 19.392 | 94.662133 | 112.108483 | 90.120438 | 0.004721 | 0.971853 | 0.023606 | 24.289486 | -0.08703 | 0.154977 | 0.002339 | 0.160943 | 0.160943 | 0.039577
2019-03-20 17:59 | 1553119122.1 | 582 | 0.209083 | 0.000682 | 9.4e-05 | 108.69431 | 109.750622 | 120.05268 | 21.065894 | 0.003005 | 0.002804 | 131.583816 | 0.261426 | 8.401524 | 0.003748 | 0.005422 | 0.005277 | 7.2e-05 | 0.001124 | 0.280305 | 1.330701 | 2.5481 | 100.58 | 20.73 | 19.395 | 93.930231 | 111.927643 | 89.081989 | 0.004722 | 0.974639 | 0.023661 | 24.276754 | -0.086505 | 0.155523 | 0.002318 | 0.159858 | 0.159858 | 0.039985
2019-03-20 17:59 | 1553119123.1 | 583 | 0.209114 | 0.000683 | 9.3e-05 | 108.611515 | 109.67251 | 119.914664 | 21.066615 | 0.003006 | 0.002854 | 131.562789 | 0.260399 | 8.403142 | 0.00372 | 0.005497 | 0.005304 | 7.4e-05 | 0.001125 | 0.28672 | 1.338432 | 2.5481 | 100.58 | 20.73 | 19.398 | 93.955294 | 111.233736 | 90.279123 | 0.004723 | 0.971428 | 0.023608 | 24.302855 | -0.086953 | 0.154911 | 0.002129 | 0.146124 | 0.146124 | 0.043572
2019-03-20 17:59 | 1553119124.1 | 584 | 0.209111 | 0.000683 | 9.3e-05 | 108.659056 | 109.685963 | 119.970059 | 21.066096 | 0.003008 | 0.002803 | 131.568003 | 0.260386 | 8.401082 | 0.003732 | 0.005274 | 0.005141 | 7.3e-05 | 0.001127 | 0.285504 | 1.304239 | 2.5481 | 100.58 | 20.73 | 19.4 | 94.008093 | 111.543397 | 89.057385 | 0.004723 | 0.974705 | 0.023654 | 24.267575 | -0.084136 | 0.154903 | 0.002151 | 0.147993 | 0.147993 | 0.043019
2019-03-20 17:59 | 1553119125.1 | 585 | 0.209105 | 0.000681 | 9.2e-05 | 108.66229 | 109.755108 | 119.810681 | 21.065444 | 0.003044 | 0.002868 | 131.566872 | 0.260301 | 8.402505 | 0.00376 | 0.005602 | 0.005446 | 7.8e-05 | 0.001127 | 0.260728 | 1.305662 | 2.5481 | 100.58 | 20.73 | 19.404 | 94.865301 | 112.215589 | 90.616431 | 0.004724 | 0.970528 | 0.023587 | 24.303586 | -0.089506 | 0.154853 | 0.00219 | 0.150359 | 0.150359 | 0.042329
2019-03-20 17:59 | 1553119126.1 | 586 | 0.209135 | 0.000677 | 9.3e-05 | 108.635448 | 109.77417 | 119.673134 | 21.066365 | 0.003059 | 0.002807 | 131.570053 | 0.261726 | 8.401784 | 0.003766 | 0.004971 | 0.004888 | 7.3e-05 | 0.001129 | 0.273669 | 1.30342 | 2.5482 | 100.58 | 20.73 | 19.405 | 95.241175 | 112.368859 | 89.157572 | 0.004724 | 0.974436 | 0.023621 | 24.240877 | -0.093269 | 0.155701 | 0.002011 | 0.137768 | 0.137768 | 0.04645
2019-03-20 17:59 | 1553119127.1 | 587 | 0.209073 | 0.000678 | 9.3e-05 | 108.74735 | 109.953569 | 119.513991 | 21.067066 | 0.003047 | 0.002827 | 131.59131 | 0.261134 | 8.403506 | 0.003688 | 0.005111 | 0.005019 | 7.3e-05 | 0.00113 | 0.280471 | 1.282025 | 2.5481 | 100.58 | 20.73 | 19.406 | 94.946504 | 110.459353 | 89.630956 | 0.004725 | 0.973164 | 0.02359 | 24.240574 | -0.098666 | 0.155349 | 0.002386 | 0.164288 | 0.164288 | 0.038864
2019-03-20 17:59 | 1553119128.1 | 588 | 0.209101 | 0.000667 | 9.2e-05 | 108.764813 | 109.891528 | 119.339591 | 21.065833 | 0.003013 | 0.002825 | 131.588377 | 0.261082 | 8.402349 | 0.0038 | 0.005404 | 0.005184 | 7.1e-05 | 0.001125 | 0.284232 | 1.266406 | 2.5482 | 100.58 | 20.73 | 19.406 | 94.126026 | 113.180284 | 89.584482 | 0.004725 | 0.973289 | 0.023574 | 24.22133 | -0.092182 | 0.155318 | 0.002231 | 0.153199 | 0.153199 | 0.041668
2019-03-20 17:59 | 1553119129.1 | 589 | 0.209112 | 0.000669 | 9.3e-05 | 108.7522 | 109.974875 | 119.204391 | 21.066083 | 0.003032 | 0.002781 | 131.606126 | 0.260737 | 8.401082 | 0.003757 | 0.005019 | 0.004875 | 7.5e-05 | 0.001123 | 0.291034 | 1.30796 | 2.548 | 100.58 | 20.73 | 19.405 | 94.569891 | 112.138091 | 88.53853 | 0.004724 | 0.976103 | 0.023595 | 24.172679 | -0.1 | 0.155112 | 0.002158 | 0.148145 | 0.148145 | 0.043033
2019-03-20 17:59 | 1553119130.1 | 590 | 0.209117 | 0.000669 | 9.1e-05 | 108.737646 | 109.868729 | 119.194767 | 21.06642 | 0.002994 | 0.002886 | 131.606107 | 0.260243 | 8.401075 | 0.003761 | 0.005534 | 0.005379 | 7.3e-05 | 0.001126 | 0.277761 | 1.299867 | 2.5481 | 100.58 | 20.73 | 19.401 | 93.670271 | 112.231394 | 91.054166 | 0.004723 | 0.969361 | 0.023512 | 24.255617 | -0.09256 | 0.154818 | 0.002135 | 0.146038 | 0.146038 | 0.043571
2019-03-20 17:59 | 1553119131.1 | 591 | 0.2091 | 0.000668 | 9e-05 | 108.759962 | 109.908345 | 118.864277 | 21.066472 | 0.003003 | 0.002849 | 131.592594 | 0.260828 | 8.403838 | 0.00382 | 0.005127 | 0.005005 | 7.5e-05 | 0.001127 | 0.254258 | 1.32419 | 2.5481 | 100.58 | 20.73 | 19.398 | 93.881592 | 113.666069 | 90.16722 | 0.004723 | 0.971728 | 0.023508 | 24.192456 | -0.093949 | 0.155167 | 0.00224 | 0.153533 | 0.153533 | 0.041537
2019-03-20 17:59 | 1553119132.1 | 592 | 0.209116 | 0.000665 | 8.9e-05 | 108.858603 | 109.921801 | 118.7556 | 21.066469 | 0.002904 | 0.002843 | 131.580059 | 0.260548 | 8.40207 | 0.003954 | 0.004829 | 0.004732 | 7.4e-05 | 0.00113 | 0.275771 | 1.376964 | 2.5481 | 100.58 | 20.73 | 19.394 | 91.491306 | 116.934665 | 90.028001 | 0.004722 | 0.9721 | 0.023502 | 24.17676 | -0.086935 | 0.155 | 0.002151 | 0.147249 | 0.147249 | 0.043264
2019-03-20 17:59 | 1553119133.1 | 593 | 0.209142 | 0.000665 | 8.7e-05 | 108.863779 | 110.09709 | 118.897138 | 21.066329 | 0.003059 | 0.002778 | 131.589547 | 0.261693 | 8.398943 | 0.003828 | 0.004975 | 0.004785 | 7.5e-05 | 0.001134 | 0.296453 | 1.298883 | 2.548 | 100.58 | 20.73 | 19.385 | 95.243312 | 113.875425 | 88.453788 | 0.00472 | 0.976332 | 0.023567 | 24.138677 | -0.100762 | 0.155681 | 0.001991 | 0.136373 | 0.136373 | 0.046919
2019-03-20 17:59 | 1553119134.1 | 594 | 0.209178 | 0.000664 | 8.6e-05 | 108.824646 | 109.970016 | 118.915211 | 21.066005 | 0.002916 | 0.002852 | 131.543334 | 0.259995 | 8.403389 | 0.003836 | 0.005518 | 0.00535 | 7.3e-05 | 0.001145 | 0.292638 | 1.318175 | 2.5481 | 100.58 | 20.73 | 19.38 | 91.78799 | 114.06733 | 90.247216 | 0.004718 | 0.971514 | 0.023511 | 24.200302 | -0.093649 | 0.154671 | 0.001776 | 0.120846 | 0.120846 | 0.052604
2019-03-20 17:59 | 1553119135.1 | 595 | 0.209146 | 0.000666 | 8.6e-05 | 108.877686 | 109.96852 | 118.886575 | 21.065748 | 0.002974 | 0.002815 | 131.536875 | 0.261023 | 8.404397 | 0.003796 | 0.005543 | 0.005466 | 7.4e-05 | 0.001144 | 0.264655 | 1.321763 | 2.5482 | 100.58 | 20.74 | 19.37 | 93.188535 | 113.098136 | 89.355388 | 0.004719 | 0.973904 | 0.023537 | 24.167678 | -0.089169 | 0.155283 | 0.001969 | 0.134697 | 0.134697 | 0.047381
2019-03-20 17:59 | 1553119136.1 | 596 | 0.209148 | 0.00066 | 8.5e-05 | 108.908732 | 110.02421 | 118.789399 | 21.066809 | 0.00296 | 0.002834 | 131.522155 | 0.261017 | 8.402583 | 0.003777 | 0.00467 | 0.004577 | 7.6e-05 | 0.001145 | 0.284564 | 1.339788 | 2.5479 | 100.58 | 20.74 | 19.364 | 92.845269 | 112.620509 | 89.800973 | 0.004717 | 0.972708 | 0.023513 | 24.172641 | -0.091147 | 0.155279 | 0.001965 | 0.134332 | 0.134332 | 0.047509
2019-03-20 17:59 | 1553119137.1 | 597 | 0.209184 | 0.000663 | 8.4e-05 | 108.932019 | 110.144182 | 118.584016 | 21.065667 | 0.002959 | 0.00276 | 131.519337 | 0.260509 | 8.402635 | 0.003756 | 0.005205 | 0.005056 | 7.3e-05 | 0.001144 | 0.247622 | 1.333314 | 2.548 | 100.58 | 20.73 | 19.359 | 92.825352 | 112.128191 | 88.020327 | 0.004713 | 0.977504 | 0.02355 | 24.092418 | -0.098982 | 0.154977 | 0.001748 | 0.119163 | 0.119163 | 0.053452
2019-03-20 17:59 | 1553119138.1 | 598 | 0.209156 | 0.000658 | 8.4e-05 | 108.963389 | 110.139699 | 118.666169 | 21.066313 | 0.002967 | 0.002746 | 131.505594 | 0.260984 | 8.401049 | 0.003811 | 0.005055 | 0.004905 | 7.7e-05 | 0.001144 | 0.27201 | 1.378139 | 2.548 | 100.58 | 20.74 | 19.348 | 93.01693 | 113.462773 | 87.677482 | 0.004713 | 0.978433 | 0.02357 | 24.089321 | -0.096043 | 0.15526 | 0.00192 | 0.131557 | 0.131557 | 0.048505
2019-03-20 17:59 | 1553119139.1 | 599 | 0.209164 | 0.00066 | 8.5e-05 | 108.938487 | 110.061957 | 118.726493 | 21.066511 | 0.002999 | 0.002808 | 131.484644 | 0.261179 | 8.402161 | 0.003674 | 0.005059 | 0.004974 | 7.5e-05 | 0.001144 | 0.297891 | 1.342663 | 2.548 | 100.58 | 20.74 | 19.343 | 93.78781 | 110.132295 | 89.181071 | 0.004712 | 0.974372 | 0.023527 | 24.145594 | -0.091772 | 0.155376 | 0.001872 | 0.127873 | 0.127873 | 0.04994
2019-03-20 17:59 | 1553119140.1 | 600 | 0.209153 | 0.00065 | 8.4e-05 | 108.985059 | 110.140072 | 118.668282 | 21.065307 | 0.002956 | 0.002783 | 131.478147 | 0.260275 | 8.40322 | 0.003691 | 0.005694 | 0.005557 | 7.3e-05 | 0.00114 | 0.270793 | 1.324767 | 2.5482 | 100.58 | 20.74 | 19.338 | 92.736765 | 110.540541 | 88.577017 | 0.004711 | 0.975999 | 0.023541 | 24.119544 | -0.094295 | 0.154838 | 0.001951 | 0.133582 | 0.133582 | 0.04764
2019-03-20 17:59 | 1553119141.1 | 601 | 0.209163 | 0.000656 | 8.4e-05 | 108.9511 | 110.07803 | 118.594577 | 21.065057 | 0.002971 | 0.002775 | 131.471726 | 0.26142 | 8.40088 | 0.003678 | 0.005567 | 0.005413 | 7.5e-05 | 0.001137 | 0.268084 | 1.282866 | 2.5482 | 100.58 | 20.74 | 19.33 | 93.104918 | 110.212066 | 88.39622 | 0.004709 | 0.976488 | 0.023539 | 24.106026 | -0.092042 | 0.155519 | 0.001881 | 0.128607 | 0.128607 | 0.049701
2019-03-20 17:59 | 1553119142.1 | 602 | 0.209199 | 0.000657 | 8.4e-05 | 109.032923 | 110.341523 | 118.649268 | 21.065758 | 0.002907 | 0.002744 | 131.474045 | 0.260815 | 8.403883 | 0.00366 | 0.005882 | 0.005757 | 7.3e-05 | 0.00114 | 0.263936 | 1.330057 | 2.5481 | 100.58 | 20.74 | 19.326 | 91.578089 | 109.789305 | 87.63699 | 0.004708 | 0.978542 | 0.023569 | 24.086253 | -0.106712 | 0.155159 | 0.001662 | 0.113196 | 0.113196 | 0.056336
2019-03-20 17:59 | 1553119143.1 | 603 | 0.209151 | 0.000655 | 8.4e-05 | 108.988939 | 110.266026 | 118.613824 | 21.066199 | 0.002972 | 0.00273 | 131.458309 | 0.26116 | 8.401342 | 0.003707 | 0.006232 | 0.0061 | 7.5e-05 | 0.001139 | 0.281356 | 1.356963 | 2.5481 | 100.58 | 20.74 | 19.319 | 93.129418 | 110.929535 | 87.311792 | 0.004706 | 0.979425 | 0.023577 | 24.071799 | -0.104199 | 0.155364 | 0.001957 | 0.134251 | 0.134251 | 0.047564
2019-03-20 17:59 | 1553119144.1 | 604 | 0.209178 | 0.000661 | 8.3e-05 | 109.086611 | 110.361334 | 118.491768 | 21.06606 | 0.002953 | 0.002782 | 131.474505 | 0.261303 | 8.400568 | 0.003732 | 0.004754 | 0.004686 | 7.2e-05 | 0.001135 | 0.269355 | 1.32437 | 2.5481 | 100.58 | 20.74 | 19.317 | 92.678674 | 111.546525 | 88.548619 | 0.004706 | 0.976076 | 0.023524 | 24.100652 | -0.103915 | 0.155449 | 0.00179 | 0.122122 | 0.122122 | 0.052316
2019-03-20 17:59 | 1553119145.1 | 605 | 0.209155 | 0.000651 | 8.2e-05 | 109.074645 | 110.235004 | 118.543407 | 21.065103 | 0.002899 | 0.002776 | 131.449339 | 0.260555 | 8.401784 | 0.003818 | 0.005472 | 0.005235 | 7.2e-05 | 0.001137 | 0.308786 | 1.307613 | 2.5481 | 100.58 | 20.74 | 19.315 | 91.364915 | 113.627698 | 88.416486 | 0.004705 | 0.976433 | 0.023533 | 24.1015 | -0.094651 | 0.155004 | 0.001942 | 0.132967 | 0.132967 | 0.047912
2019-03-20 17:59 | 1553119146.1 | 606 | 0.209167 | 0.000653 | 8.2e-05 | 109.149678 | 110.397213 | 118.466888 | 21.065362 | 0.003003 | 0.002711 | 131.452482 | 0.260672 | 8.404442 | 0.003856 | 0.004967 | 0.004839 | 7.2e-05 | 0.001132 | 0.281356 | 1.305306 | 2.5481 | 100.58 | 20.74 | 19.314 | 93.868693 | 114.55527 | 86.835466 | 0.004705 | 0.980721 | 0.023578 | 24.040985 | -0.101653 | 0.155074 | 0.001869 | 0.128054 | 0.128054 | 0.049772
2019-03-20 17:59 | 1553119147.1 | 607 | 0.20916 | 0.000653 | 8.3e-05 | 109.091139 | 110.41291 | 118.707714 | 21.066015 | 0.002838 | 0.002738 | 131.423597 | 0.260763 | 8.402596 | 0.003906 | 0.005497 | 0.005372 | 7.1e-05 | 0.001132 | 0.292306 | 1.36492 | 2.5482 | 100.58 | 20.74 | 19.313 | 89.898705 | 115.769287 | 87.488983 | 0.004705 | 0.978944 | 0.02358 | 24.087243 | -0.107723 | 0.155128 | 0.001909 | 0.130872 | 0.130872 | 0.048717
2019-03-20 17:59 | 1553119148.1 | 608 | 0.209199 | 0.000654 | 8.2e-05 | 109.187192 | 110.528026 | 118.82672 | 21.06619 | 0.002963 | 0.002704 | 131.429405 | 0.260392 | 8.403578 | 0.003898 | 0.005355 | 0.005249 | 7.1e-05 | 0.001132 | 0.272397 | 1.353164 | 2.5482 | 100.58 | 20.74 | 19.313 | 92.919887 | 115.577779 | 86.682512 | 0.004705 | 0.981138 | 0.023618 | 24.072353 | -0.109171 | 0.154907 | 0.001673 | 0.114327 | 0.114327 | 0.055688
2019-03-20 17:59 | 1553119149.1 | 609 | 0.209153 | 0.000653 | 8.2e-05 | 109.206275 | 110.497004 | 118.949949 | 21.066478 | 0.002935 | 0.002785 | 131.420281 | 0.260821 | 8.402759 | 0.00381 | 0.00536 | 0.0052 | 7.3e-05 | 0.001133 | 0.282794 | 1.334395 | 2.5481 | 100.58 | 20.74 | 19.315 | 92.251446 | 113.431517 | 88.639065 | 0.004705 | 0.975832 | 0.023567 | 24.150222 | -0.105097 | 0.155163 | 0.001951 | 0.133834 | 0.133834 | 0.04765
2019-03-20 17:59 | 1553119150.1 | 610 | 0.209176 | 0.000649 | 8.1e-05 | 109.230854 | 110.636041 | 119.212604 | 21.066307 | 0.002935 | 0.002754 | 131.405752 | 0.260321 | 8.403513 | 0.003932 | 0.005736 | 0.005588 | 7.4e-05 | 0.001133 | 0.276324 | 1.336451 | 2.5481 | 100.58 | 20.74 | 19.316 | 92.253449 | 116.418423 | 87.87412 | 0.004706 | 0.9779 | 0.023618 | 24.151298 | -0.114332 | 0.154865 | 0.001821 | 0.1249 | 0.1249 | 0.05096
2019-03-20 17:59 | 1553119151.1 | 611 | 0.209151 | 0.000648 | 8.1e-05 | 109.17264 | 110.384879 | 119.283491 | 21.066443 | 0.002873 | 0.00275 | 131.389039 | 0.260509 | 8.403864 | 0.003886 | 0.005986 | 0.005852 | 7.3e-05 | 0.001137 | 0.273448 | 1.359445 | 2.5481 | 100.58 | 20.74 | 19.32 | 90.74942 | 115.293229 | 87.795545 | 0.004707 | 0.978113 | 0.023627 | 24.155849 | -0.098772 | 0.154977 | 0.001974 | 0.135848 | 0.135848 | 0.046887
2019-03-20 17:59 | 1553119152.1 | 612 | 0.209155 | 0.000653 | 8e-05 | 109.351811 | 110.676032 | 119.469157 | 21.065833 | 0.002962 | 0.002725 | 131.370101 | 0.260457 | 8.40025 | 0.003848 | 0.005023 | 0.004823 | 7.5e-05 | 0.001137 | 0.265374 | 1.349291 | 2.548 | 100.58 | 20.74 | 19.323 | 92.885063 | 114.353221 | 87.180279 | 0.004707 | 0.979783 | 0.023666 | 24.154028 | -0.107665 | 0.154946 | 0.001942 | 0.133883 | 0.133883 | 0.047566
2019-03-20 17:59 | 1553119153.1 | 613 | 0.209145 | 0.000653 | 8.1e-05 | 109.375744 | 110.705559 | 119.594735 | 21.066771 | 0.002852 | 0.002735 | 131.390534 | 0.261108 | 8.402317 | 0.003927 | 0.005032 | 0.00494 | 7.1e-05 | 0.00114 | 0.260009 | 1.343702 | 2.548 | 100.58 | 20.74 | 19.326 | 90.233027 | 116.296166 | 87.435086 | 0.004708 | 0.97909 | 0.02367 | 24.175262 | -0.108094 | 0.155333 | 0.002004 | 0.138339 | 0.138339 | 0.046149
2019-03-20 17:59 | 1553119154.1 | 614 | 0.209138 | 0.000654 | 8e-05 | 109.257052 | 110.511582 | 119.727589 | 21.066099 | 0.002936 | 0.002712 | 131.42515 | 0.261446 | 8.40103 | 0.003865 | 0.005925 | 0.005739 | 7.8e-05 | 0.001143 | 0.279033 | 1.31532 | 2.548 | 100.58 | 20.74 | 19.334 | 92.26337 | 114.773399 | 86.861208 | 0.00471 | 0.980651 | 0.023702 | 24.16943 | -0.102119 | 0.155534 | 0.002043 | 0.141338 | 0.141338 | 0.045228
2019-03-20 17:59 | 1553119155.1 | 615 | 0.209184 | 0.000648 | 8e-05 | 109.304593 | 110.679021 | 119.761389 | 21.06593 | 0.002946 | 0.002763 | 131.42421 | 0.261231 | 8.402141 | 0.003816 | 0.005548 | 0.005438 | 7.2e-05 | 0.001143 | 0.271125 | 1.330268 | 2.5482 | 100.58 | 20.74 | 19.34 | 92.515103 | 113.584911 | 88.100257 | 0.004711 | 0.977288 | 0.023664 | 24.214404 | -0.11177 | 0.155407 | 0.001777 | 0.122056 | 0.122056 | 0.05233
2019-03-20 17:59 | 1553119156.1 | 616 | 0.209144 | 0.000653 | 8e-05 | 109.295537 | 110.673788 | 119.911376 | 21.066962 | 0.002938 | 0.002703 | 131.442783 | 0.260412 | 8.402252 | 0.003796 | 0.005618 | 0.005553 | 7.3e-05 | 0.001147 | 0.271512 | 1.340742 | 2.5482 | 100.58 | 20.74 | 19.349 | 92.323747 | 113.083502 | 86.65511 | 0.004714 | 0.981213 | 0.023727 | 24.181049 | -0.112088 | 0.154919 | 0.002011 | 0.139155 | 0.139155 | 0.045756
2019-03-20 17:59 | 1553119157.1 | 617 | 0.209175 | 0.000651 | 8e-05 | 109.35537 | 110.728358 | 119.894008 | 21.066251 | 0.002901 | 0.002731 | 131.455223 | 0.260106 | 8.403103 | 0.003846 | 0.005438 | 0.005301 | 7.2e-05 | 0.001144 | 0.293025 | 1.357221 | 2.5482 | 100.58 | 20.74 | 19.35 | 91.420731 | 114.31245 | 87.326763 | 0.004714 | 0.979385 | 0.023703 | 24.201855 | -0.111602 | 0.154737 | 0.001824 | 0.125647 | 0.125647 | 0.050615
2019-03-20 17:59 | 1553119158.1 | 618 | 0.209123 | 0.000649 | 8e-05 | 109.383183 | 110.728358 | 120.052211 | 21.065833 | 0.002937 | 0.002698 | 131.448706 | 0.260821 | 8.402915 | 0.003847 | 0.004687 | 0.004539 | 7.4e-05 | 0.001139 | 0.27295 | 1.325629 | 2.5481 | 100.58 | 20.74 | 19.35 | 92.277333 | 114.342986 | 86.543331 | 0.004714 | 0.981518 | 0.023744 | 24.191487 | -0.109328 | 0.155163 | 0.002141 | 0.148586 | 0.148586 | 0.042919
2019-03-20 17:59 | 1553119159.1 | 619 | 0.209142 | 0.000647 | 8.1e-05 | 109.380595 | 110.775824 | 119.928277 | 21.064824 | 0.002884 | 0.002717 | 131.458577 | 0.261023 | 8.404689 | 0.003849 | 0.005198 | 0.005043 | 7.3e-05 | 0.001139 | 0.290315 | 1.320483 | 2.5481 | 100.58 | 20.74 | 19.349 | 91.021292 | 114.372698 | 86.984136 | 0.004714 | 0.980316 | 0.023718 | 24.193808 | -0.113373 | 0.155283 | 0.002031 | 0.140523 | 0.140523 | 0.045417
2019-03-20 17:59 | 1553119160.1 | 620 | 0.209166 | 0.000653 | 8.1e-05 | 109.406468 | 110.843473 | 119.898937 | 21.06582 | 0.002909 | 0.002712 | 131.471917 | 0.261264 | 8.400061 | 0.003745 | 0.00506 | 0.004944 | 7.3e-05 | 0.001139 | 0.287826 | 1.365363 | 2.5482 | 100.58 | 20.75 | 19.345 | 91.606344 | 111.862841 | 86.867915 | 0.004716 | 0.980633 | 0.023719 | 24.186944 | -0.116718 | 0.155426 | 0.001876 | 0.129426 | 0.129426 | 0.049356
2019-03-20 17:59 | 1553119161.1 | 621 | 0.209176 | 0.000653 | 8e-05 | 109.454011 | 110.795258 | 119.877576 | 21.065813 | 0.002861 | 0.002728 | 131.502106 | 0.260997 | 8.402076 | 0.003748 | 0.005284 | 0.005179 | 7.1e-05 | 0.001141 | 0.30038 | 1.349424 | 2.5481 | 100.58 | 20.75 | 19.332 | 90.450332 | 111.919046 | 87.25053 | 0.004712 | 0.979592 | 0.023704 | 24.197638 | -0.10894 | 0.155267 | 0.001819 | 0.125306 | 0.125306 | 0.050927
2019-03-20 17:59 | 1553119162.1 | 622 | 0.209163 | 0.000656 | 8e-05 | 109.42749 | 110.737701 | 119.718902 | 21.066556 | 0.002823 | 0.002677 | 131.504962 | 0.261524 | 8.403636 | 0.003778 | 0.006139 | 0.006011 | 7.1e-05 | 0.001137 | 0.275771 | 1.318126 | 2.5481 | 100.58 | 20.75 | 19.324 | 89.54834 | 112.647039 | 86.038062 | 0.00471 | 0.982898 | 0.023728 | 24.140908 | -0.10646 | 0.155581 | 0.001892 | 0.130707 | 0.130707 | 0.048921
2019-03-20 17:59 | 1553119163.1 | 623 | 0.209165 | 0.000654 | 7.9e-05 | 109.462096 | 110.776943 | 119.559289 | 21.066527 | 0.002898 | 0.002683 | 131.500323 | 0.260945 | 8.401127 | 0.003767 | 0.005623 | 0.0056 | 6.9e-05 | 0.001132 | 0.261447 | 1.361595 | 2.5481 | 100.58 | 20.75 | 19.314 | 91.351361 | 112.398958 | 86.18479 | 0.004708 | 0.982497 | 0.023707 | 24.129737 | -0.106801 | 0.155236 | 0.001888 | 0.130325 | 0.130325 | 0.048956
2019-03-20 17:59 | 1553119164.1 | 624 | 0.209168 | 0.000651 | 7.9e-05 | 109.417465 | 110.699951 | 119.353672 | 21.065849 | 0.002874 | 0.002732 | 131.488861 | 0.260815 | 8.403864 | 0.003897 | 0.005376 | 0.005224 | 7.1e-05 | 0.001131 | 0.255364 | 1.378157 | 2.5482 | 100.58 | 20.75 | 19.289 | 90.780883 | 115.5633 | 87.346588 | 0.004702 | 0.979331 | 0.023649 | 24.147922 | -0.10423 | 0.155159 | 0.001873 | 0.128937 | 0.128937 | 0.049458
2019-03-20 17:59 | 1553119165.1 | 625 | 0.209144 | 0.000651 | 7.9e-05 | 109.412613 | 110.757509 | 119.34757 | 21.065567 | 0.002919 | 0.002717 | 131.511019 | 0.261088 | 8.40374 | 0.003803 | 0.005334 | 0.005221 | 7.3e-05 | 0.001127 | 0.261447 | 1.347117 | 2.548 | 100.58 | 20.75 | 19.275 | 91.84685 | 113.274023 | 86.982452 | 0.004699 | 0.980321 | 0.02366 | 24.135106 | -0.109276 | 0.155321 | 0.002014 | 0.139065 | 0.139065 | 0.045905
2019-03-20 17:59 | 1553119166.1 | 626 | 0.209202 | 0.000656 | 7.8e-05 | 109.407439 | 110.636414 | 119.286777 | 21.067069 | 0.002818 | 0.002702 | 131.499729 | 0.260477 | 8.404241 | 0.003783 | 0.005182 | 0.005031 | 7.1e-05 | 0.001123 | 0.273116 | 1.320923 | 2.5483 | 100.58 | 20.75 | 19.244 | 89.416873 | 112.778765 | 86.640536 | 0.004691 | 0.981253 | 0.023665 | 24.117501 | -0.099914 | 0.154958 | 0.001663 | 0.114116 | 0.114116 | 0.055809
2019-03-20 17:59 | 1553119167.1 | 627 | 0.2092 | 0.00065 | 7.7e-05 | 109.418759 | 110.587452 | 119.562811 | 21.066453 | 0.002905 | 0.002777 | 131.500438 | 0.261004 | 8.401862 | 0.003768 | 0.005409 | 0.005206 | 6.8e-05 | 0.001118 | 0.257687 | 1.317229 | 2.548 | 100.58 | 20.75 | 19.228 | 91.527196 | 112.416411 | 88.44452 | 0.004687 | 0.976357 | 0.023634 | 24.205846 | -0.095029 | 0.155271 | 0.001683 | 0.115401 | 0.115401 | 0.0553
2019-03-20 17:59 | 1553119168.1 | 628 | 0.209226 | 0.000647 | 7.8e-05 | 109.444955 | 110.785167 | 119.815844 | 21.067056 | 0.002886 | 0.002678 | 131.505537 | 0.261108 | 8.403526 | 0.003764 | 0.005131 | 0.005037 | 6.9e-05 | 0.001115 | 0.281356 | 1.312909 | 2.5481 | 100.58 | 20.75 | 19.213 | 91.071169 | 112.324509 | 86.044803 | 0.004683 | 0.98288 | 0.023737 | 24.150906 | -0.108865 | 0.155333 | 0.00153 | 0.10495 | 0.10495 | 0.060831
2019-03-20 17:59 | 1553119169.1 | 629 | 0.209199 | 0.000646 | 7.8e-05 | 109.510608 | 110.84422 | 119.829223 | 21.066686 | 0.0029 | 0.002687 | 131.495762 | 0.259618 | 8.402596 | 0.003808 | 0.004846 | 0.004718 | 6.9e-05 | 0.001116 | 0.260562 | 1.336743 | 2.5483 | 100.57 | 20.75 | 19.186 | 91.407901 | 113.374 | 86.258325 | 0.004677 | 0.982296 | 0.023732 | 24.159432 | -0.108268 | 0.154447 | 0.001692 | 0.116523 | 0.116523 | 0.054476
2019-03-20 17:59 | 1553119170.1 | 630 | 0.209171 | 0.000645 | 7.8e-05 | 109.46145 | 110.700326 | 119.771012 | 21.066868 | 0.002873 | 0.002647 | 131.472665 | 0.260724 | 8.401407 | 0.003807 | 0.004668 | 0.00457 | 7e-05 | 0.001117 | 0.273448 | 1.340225 | 2.548 | 100.57 | 20.75 | 19.174 | 90.74116 | 113.359079 | 85.303941 | 0.004674 | 0.984911 | 0.023758 | 24.121473 | -0.100665 | 0.155105 | 0.001866 | 0.129068 | 0.129068 | 0.049391
2019-03-20 18:00 | 1553119171.1 | 631 | 0.209204 | 0.000641 | 7.8e-05 | 109.513519 | 110.768349 | 119.804343 | 21.066615 | 0.002864 | 0.002777 | 131.462545 | 0.260717 | 8.404865 | 0.003859 | 0.00555 | 0.005313 | 6.7e-05 | 0.001112 | 0.266093 | 1.352363 | 2.5482 | 100.57 | 20.75 | 19.163 | 90.519043 | 114.621331 | 88.440585 | 0.004672 | 0.976368 | 0.023658 | 24.230151 | -0.101906 | 0.155101 | 0.00167 | 0.114548 | 0.114548 | 0.055651
2019-03-20 18:00 | 1553119172.1 | 632 | 0.209214 | 0.000643 | 7.8e-05 | 109.425873 | 110.760126 | 119.809978 | 21.067079 | 0.002865 | 0.002712 | 131.459612 | 0.260353 | 8.405346 | 0.003906 | 0.005895 | 0.00585 | 6.7e-05 | 0.001116 | 0.258572 | 1.390206 | 2.5482 | 100.57 | 20.75 | 19.142 | 90.544547 | 115.767164 | 86.873229 | 0.004667 | 0.980618 | 0.02371 | 24.178148 | -0.108403 | 0.154884 | 0.001606 | 0.11024 | 0.11024 | 0.057744
2019-03-20 18:00 | 1553119173.1 | 633 | 0.209193 | 0.000643 | 7.7e-05 | 109.526779 | 110.887202 | 119.811622 | 21.066712 | 0.002797 | 0.002679 | 131.442688 | 0.260887 | 8.403474 | 0.003888 | 0.005236 | 0.005158 | 6.9e-05 | 0.001115 | 0.263438 | 1.385352 | 2.5482 | 100.57 | 20.75 | 19.134 | 88.911111 | 115.344208 | 86.081999 | 0.004665 | 0.982778 | 0.023736 | 24.151731 | -0.110415 | 0.155201 | 0.001737 | 0.119751 | 0.119751 | 0.053267
2019-03-20 18:00 | 1553119174.1 | 634 | 0.209207 | 0.000649 | 7.8e-05 | 109.438811 | 110.837865 | 120.145398 | 21.066745 | 0.002862 | 0.002717 | 131.432759 | 0.260841 | 8.401764 | 0.003848 | 0.005077 | 0.004872 | 6.9e-05 | 0.001113 | 0.290868 | 1.367115 | 2.5481 | 100.57 | 20.75 | 19.121 | 90.490263 | 114.358748 | 86.99996 | 0.004661 | 0.980273 | 0.023739 | 24.21623 | -0.113621 | 0.155174 | 0.001644 | 0.113072 | 0.113072 | 0.056404
2019-03-20 18:00 | 1553119175.1 | 635 | 0.209183 | 0.000641 | 7.7e-05 | 109.483118 | 110.756013 | 120.325665 | 21.066028 | 0.002812 | 0.002717 | 131.412059 | 0.261095 | 8.40244 | 0.003858 | 0.005143 | 0.005111 | 6.6e-05 | 0.001111 | 0.26648 | 1.384408 | 2.5481 | 100.57 | 20.75 | 19.116 | 89.278363 | 114.605643 | 86.990841 | 0.00466 | 0.980298 | 0.023757 | 24.234084 | -0.103393 | 0.155325 | 0.001795 | 0.124058 | 0.124058 | 0.051459
2019-03-20 18:00 | 1553119176.1 | 636 | 0.209205 | 0.000643 | 7.7e-05 | 109.52128 | 110.770964 | 120.540202 | 21.066748 | 0.002865 | 0.002676 | 131.388943 | 0.260698 | 8.402226 | 0.003887 | 0.005153 | 0.00499 | 6.4e-05 | 0.00111 | 0.266093 | 1.388773 | 2.5481 | 100.57 | 20.75 | 19.107 | 90.563738 | 115.312547 | 85.995426 | 0.004658 | 0.983015 | 0.023811 | 24.222135 | -0.101483 | 0.155089 | 0.001664 | 0.114915 | 0.114915 | 0.055469
2019-03-20 18:00 | 1553119177.1 | 637 | 0.209144 | 0.000643 | 7.6e-05 | 109.487 | 111.060622 | 120.21464 | 21.065703 | 0.002877 | 0.002699 | 131.393313 | 0.261095 | 8.405833 | 0.00393 | 0.005637 | 0.005519 | 6.7e-05 | 0.001111 | 0.282075 | 1.359843 | 2.5482 | 100.57 | 20.75 | 19.105 | 90.852535 | 116.368058 | 86.551626 | 0.004658 | 0.981495 | 0.02376 | 24.208126 | -0.127642 | 0.155325 | 0.002035 | 0.14136 | 0.14136 | 0.04516
2019-03-20 18:00 | 1553119178.1 | 638 | 0.209177 | 0.000645 | 7.6e-05 | 109.502846 | 110.980266 | 119.898702 | 21.066345 | 0.002868 | 0.002653 | 131.384726 | 0.261101 | 8.40361 | 0.003915 | 0.006023 | 0.005766 | 6.7e-05 | 0.001114 | 0.281024 | 1.357972 | 2.5481 | 100.57 | 20.75 | 19.102 | 90.629594 | 115.99595 | 85.461229 | 0.004657 | 0.984479 | 0.023765 | 24.139622 | -0.119874 | 0.155329 | 0.001834 | 0.126943 | 0.126943 | 0.05029
2019-03-20 18:00 | 1553119179.1 | 639 | 0.209215 | 0.000644 | 7.6e-05 | 109.563973 | 110.722376 | 120.026393 | 21.066923 | 0.002815 | 0.002693 | 131.398642 | 0.260151 | 8.400607 | 0.003894 | 0.005316 | 0.005223 | 7e-05 | 0.001119 | 0.296453 | 1.35835 | 2.5481 | 100.57 | 20.75 | 19.1 | 89.340878 | 115.474134 | 86.419515 | 0.004656 | 0.981856 | 0.023746 | 24.184722 | -0.094073 | 0.154764 | 0.001605 | 0.110483 | 0.110483 | 0.057573
2019-03-20 18:00 | 1553119180.1 | 640 | 0.209207 | 0.000644 | 7.5e-05 | 109.532924 | 111.088654 | 120.08343 | 21.067069 | 0.002833 | 0.002704 | 131.421738 | 0.260965 | 8.399405 | 0.003892 | 0.005073 | 0.004972 | 6.9e-05 | 0.001111 | 0.261281 | 1.351281 | 2.5481 | 100.57 | 20.75 | 19.101 | 89.786294 | 115.425266 | 86.67326 | 0.004657 | 0.981163 | 0.023743 | 24.199001 | -0.126148 | 0.155248 | 0.00165 | 0.113713 | 0.113713 | 0.056112
2019-03-20 18:00 | 1553119181.1 | 641 | 0.209231 | 0.000642 | 7.5e-05 | 109.544567 | 111.186577 | 120.23647 | 21.067066 | 0.002827 | 0.002677 | 131.394367 | 0.261251 | 8.403721 | 0.003894 | 0.005348 | 0.005152 | 6.7e-05 | 0.001112 | 0.287992 | 1.342048 | 2.548 | 100.57 | 20.75 | 19.102 | 89.631678 | 115.479151 | 86.028453 | 0.004657 | 0.982925 | 0.02378 | 24.192711 | -0.133079 | 0.155418 | 0.001509 | 0.103771 | 0.103771 | 0.061555
2019-03-20 18:00 | 1553119182.1 | 642 | 0.209199 | 0.00064 | 7.5e-05 | 109.589846 | 111.114443 | 120.165348 | 21.066923 | 0.002836 | 0.002682 | 131.405523 | 0.261212 | 8.401979 | 0.003836 | 0.004859 | 0.004683 | 6.7e-05 | 0.001112 | 0.251051 | 1.342241 | 2.5482 | 100.57 | 20.75 | 19.109 | 89.867555 | 114.057757 | 86.140666 | 0.004659 | 0.982618 | 0.023769 | 24.189332 | -0.123578 | 0.155395 | 0.00171 | 0.11813 | 0.11813 | 0.054065
2019-03-20 18:00 | 1553119183.1 | 643 | 0.209109 | 0.000638 | 7.5e-05 | 109.577879 | 111.168637 | 120.231071 | 21.067322 | 0.002836 | 0.002668 | 131.408551 | 0.261654 | 8.403071 | 0.003827 | 0.005453 | 0.005385 | 6.9e-05 | 0.001109 | 0.276877 | 1.349308 | 2.5479 | 100.57 | 20.75 | 19.115 | 89.856865 | 113.8574 | 85.820366 | 0.00466 | 0.983495 | 0.023786 | 24.185159 | -0.128916 | 0.155658 | 0.002254 | 0.157281 | 0.157281 | 0.040676
2019-03-20 18:00 | 1553119184.1 | 644 | 0.209178 | 0.000637 | 7.5e-05 | 109.554269 | 110.837119 | 120.228489 | 21.067046 | 0.002853 | 0.002642 | 131.395671 | 0.260607 | 8.402921 | 0.003867 | 0.006059 | 0.005965 | 7.1e-05 | 0.001102 | 0.248507 | 1.308233 | 2.548 | 100.57 | 20.75 | 19.131 | 90.2569 | 114.824786 | 85.187936 | 0.004664 | 0.98523 | 0.023807 | 24.163585 | -0.10413 | 0.155035 | 0.001839 | 0.127641 | 0.127641 | 0.049921
2019-03-20 18:00 | 1553119185.1 | 645 | 0.209205 | 0.000647 | 7.4e-05 | 109.590492 | 110.918595 | 120.12568 | 21.066456 | 0.002823 | 0.002692 | 131.40443 | 0.259852 | 8.404085 | 0.003885 | 0.005202 | 0.00507 | 6.9e-05 | 0.001106 | 0.27743 | 1.299001 | 2.5481 | 100.57 | 20.74 | 19.141 | 89.53572 | 115.250575 | 86.385377 | 0.004663 | 0.981949 | 0.023757 | 24.193574 | -0.107745 | 0.154586 | 0.001665 | 0.114913 | 0.114913 | 0.05529
2019-03-20 18:00 | 1553119186.1 | 646 | 0.209146 | 0.00064 | 7.4e-05 | 109.610543 | 111.043803 | 119.978979 | 21.066605 | 0.00283 | 0.002657 | 131.435481 | 0.261264 | 8.401602 | 0.003784 | 0.004901 | 0.004692 | 6.9e-05 | 0.001109 | 0.283126 | 1.318407 | 2.5481 | 100.57 | 20.75 | 19.151 | 89.704682 | 112.79243 | 85.541103 | 0.004669 | 0.98426 | 0.02377 | 24.150391 | -0.1162 | 0.155426 | 0.00203 | 0.141157 | 0.141157 | 0.045255
2019-03-20 18:00 | 1553119187.1 | 647 | 0.209187 | 0.000635 | 7.4e-05 | 109.612808 | 110.980639 | 119.885325 | 21.066725 | 0.002784 | 0.002685 | 131.415739 | 0.261719 | 8.402538 | 0.00384 | 0.00488 | 0.004756 | 6.7e-05 | 0.001108 | 0.298555 | 1.304456 | 2.5481 | 100.57 | 20.75 | 19.175 | 88.608008 | 114.167447 | 86.22492 | 0.004675 | 0.982387 | 0.023738 | 24.163964 | -0.110926 | 0.155697 | 0.001787 | 0.123592 | 0.123592 | 0.051776
2019-03-20 18:00 | 1553119188.1 | 648 | 0.209197 | 0.000635 | 7.4e-05 | 109.628654 | 110.964941 | 119.708108 | 21.067737 | 0.002843 | 0.002685 | 131.426664 | 0.260841 | 8.401693 | 0.003751 | 0.004819 | 0.004687 | 6.7e-05 | 0.00111 | 0.261281 | 1.314574 | 2.5481 | 100.57 | 20.74 | 19.189 | 90.022971 | 111.998322 | 86.212671 | 0.004675 | 0.982421 | 0.023721 | 24.145686 | -0.108368 | 0.155174 | 0.001727 | 0.119193 | 0.119193 | 0.053507
2019-03-20 18:00 | 1553119189.1 | 649 | 0.209195 | 0.000633 | 7.4e-05 | 109.667465 | 111.052399 | 119.683226 | 21.066118 | 0.002857 | 0.002666 | 131.41733 | 0.260919 | 8.402967 | 0.00379 | 0.005223 | 0.00509 | 6.5e-05 | 0.001112 | 0.265927 | 1.369812 | 2.548 | 100.57 | 20.74 | 19.203 | 90.357407 | 112.950697 | 85.76531 | 0.004679 | 0.983645 | 0.023734 | 24.128144 | -0.112249 | 0.155221 | 0.00174 | 0.120207 | 0.120207 | 0.053072
2019-03-20 18:00 | 1553119190.1 | 650 | 0.209285 | 0.000636 | 7.5e-05 | 109.745084 | 111.198161 | 119.605769 | 21.066806 | 0.002789 | 0.002646 | 131.396131 | 0.261296 | 8.402999 | 0.00376 | 0.00515 | 0.005108 | 6.8e-05 | 0.001112 | 0.299108 | 1.348196 | 2.548 | 100.57 | 20.74 | 19.236 | 88.733759 | 112.209869 | 85.290652 | 0.004687 | 0.984948 | 0.023742 | 24.104381 | -0.117653 | 0.155445 | 0.001195 | 0.081114 | 0.081114 | 0.078763
2019-03-20 18:00 | 1553119191.1 | 651 | 0.209221 | 0.000633 | 7.5e-05 | 109.68687 | 111.055017 | 119.495918 | 21.066316 | 0.002831 | 0.002626 | 131.424632 | 0.260789 | 8.401907 | 0.003764 | 0.005443 | 0.005296 | 6.5e-05 | 0.001114 | 0.281024 | 1.329421 | 2.5481 | 100.57 | 20.74 | 19.253 | 89.733301 | 112.312828 | 84.796142 | 0.004691 | 0.986309 | 0.023747 | 24.076683 | -0.110877 | 0.155143 | 0.001588 | 0.109339 | 0.109339 | 0.058318
2019-03-20 18:00 | 1553119192.1 | 652 | 0.209202 | 0.000631 | 7.5e-05 | 109.659055 | 111.000074 | 119.575959 | 21.066566 | 0.00274 | 0.002666 | 131.412097 | 0.261296 | 8.402967 | 0.00369 | 0.005055 | 0.004923 | 6.2e-05 | 0.001109 | 0.298776 | 1.318695 | 2.548 | 100.57 | 20.74 | 19.289 | 87.554982 | 110.511869 | 85.75949 | 0.0047 | 0.983661 | 0.023723 | 24.117134 | -0.108719 | 0.155445 | 0.001704 | 0.117446 | 0.117446 | 0.054398
2019-03-20 18:00 | 1553119193.1 | 653 | 0.209108 | 0.000632 | 7.5e-05 | 109.760932 | 111.272539 | 119.438646 | 21.066508 | 0.002863 | 0.002635 | 131.398852 | 0.260867 | 8.403155 | 0.003765 | 0.00523 | 0.005133 | 6.5e-05 | 0.00111 | 0.288711 | 1.326537 | 2.548 | 100.57 | 20.74 | 19.305 | 90.497741 | 112.339061 | 85.009425 | 0.004703 | 0.985721 | 0.023734 | 24.078083 | -0.122342 | 0.15519 | 0.002271 | 0.158091 | 0.158091 | 0.040346
2019-03-20 18:00 | 1553119194.1 | 654 | 0.209234 | 0.000634 | 7.5e-05 | 109.708861 | 111.098746 | 119.43536 | 21.065297 | 0.002822 | 0.002656 | 131.404526 | 0.260782 | 8.402648 | 0.003752 | 0.005575 | 0.005424 | 6.4e-05 | 0.001109 | 0.27201 | 1.325711 | 2.548 | 100.57 | 20.75 | 19.335 | 89.518218 | 112.022694 | 85.514815 | 0.004714 | 0.984332 | 0.023717 | 24.094734 | -0.112605 | 0.15514 | 0.001507 | 0.103362 | 0.103362 | 0.061688
2019-03-20 18:00 | 1553119195.1 | 655 | 0.209299 | 0.000636 | 7.4e-05 | 109.720505 | 110.825158 | 119.393813 | 21.066206 | 0.002813 | 0.002702 | 131.414109 | 0.26088 | 8.405092 | 0.003692 | 0.005743 | 0.005576 | 6.5e-05 | 0.00111 | 0.271678 | 1.3439 | 2.548 | 100.57 | 20.75 | 19.348 | 89.305746 | 110.557958 | 86.639698 | 0.004717 | 0.981255 | 0.023676 | 24.128291 | -0.089602 | 0.155198 | 0.001115 | 0.07525 | 0.07525 | 0.084766
2019-03-20 18:00 | 1553119196.1 | 656 | 0.209195 | 0.000632 | 7.4e-05 | 109.749288 | 111.146585 | 119.460005 | 21.065852 | 0.002822 | 0.002671 | 131.389499 | 0.261179 | 8.400341 | 0.00372 | 0.005074 | 0.004959 | 6.3e-05 | 0.001113 | 0.277761 | 1.337559 | 2.5481 | 100.57 | 20.75 | 19.359 | 89.525019 | 111.248798 | 85.877396 | 0.004719 | 0.983338 | 0.023708 | 24.109397 | -0.113161 | 0.155376 | 0.001743 | 0.120265 | 0.120265 | 0.053099
2019-03-20 18:00 | 1553119197.1 | 657 | 0.209223 | 0.000632 | 7.4e-05 | 109.756404 | 111.133129 | 119.67243 | 21.066225 | 0.002779 | 0.002622 | 131.383327 | 0.261192 | 8.401725 | 0.003635 | 0.005256 | 0.005077 | 6.3e-05 | 0.001111 | 0.260175 | 1.331559 | 2.5481 | 100.57 | 20.75 | 19.374 | 88.480168 | 109.17397 | 84.711876 | 0.004723 | 0.986541 | 0.023767 | 24.091623 | -0.111498 | 0.155383 | 0.001579 | 0.108783 | 0.108783 | 0.058706
2019-03-20 18:00 | 1553119198.1 | 658 | 0.209236 | 0.000641 | 7.4e-05 | 109.757698 | 111.050157 | 119.696372 | 21.065408 | 0.002755 | 0.002649 | 131.369277 | 0.260698 | 8.402986 | 0.00365 | 0.005389 | 0.005268 | 6.8e-05 | 0.00111 | 0.274554 | 1.348381 | 2.548 | 100.57 | 20.75 | 19.378 | 87.903093 | 109.552486 | 85.350872 | 0.004724 | 0.984782 | 0.023749 | 24.115534 | -0.104712 | 0.155089 | 0.001488 | 0.102196 | 0.102196 | 0.062372
2019-03-20 18:00 | 1553119199.1 | 659 | 0.209023 | 0.000637 | 7.4e-05 | 109.70595 | 111.083048 | 119.264481 | 21.065593 | 0.002753 | 0.002615 | 131.347657 | 0.260249 | 8.404 | 0.003602 | 0.004872 | 0.004736 | 6.4e-05 | 0.001115 | 0.268084 | 1.329609 | 2.5481 | 100.57 | 20.75 | 19.381 | 87.847672 | 108.376581 | 84.546519 | 0.004725 | 0.986997 | 0.023732 | 24.044968 | -0.111579 | 0.154822 | 0.002776 | 0.19432 | 0.19432 | 0.032746
2019-03-20 18:00 | 1553119200.1 | 660 | 0.209472 | 0.000632 | 7.3e-05 | 109.737645 | 111.100614 | 119.35297 | 21.064934 | 0.002806 | 0.002617 | 131.343402 | 0.260106 | 8.402154 | 0.003631 | 0.005271 | 0.005178 | 6.3e-05 | 0.001113 | 0.29391 | 1.280291 | 2.548 | 100.57 | 20.75 | 19.384 | 89.133547 | 109.072603 | 84.577144 | 0.004726 | 0.986912 | 0.02374 | 24.054916 | -0.110409 | 0.154737 | 7.7e-05 | 0.001152 | 0.001152 | 5.520271
2019-03-20 18:00 | 1553119201.1 | 661 | 0.208839 | 0.000635 | 7.3e-05 | 109.858927 | 111.15705 | 119.481599 | 21.065761 | 0.002856 | 0.002645 | 131.314267 | 0.261505 | 8.4061 | 0.003659 | 0.005324 | 0.005173 | 6.4e-05 | 0.001111 | 0.298389 | 1.310633 | 2.548 | 100.57 | 20.75 | 19.382 | 90.326709 | 109.766461 | 85.265343 | 0.004725 | 0.985017 | 0.02373 | 24.091015 | -0.105072 | 0.155569 | 0.003891 | 0.274151 | 0.274151 | 0.023323
2019-03-20 18:00 | 1553119202.1 | 662 | 0.209344 | 0.000634 | 7.3e-05 | 109.800065 | 111.318885 | 119.868657 | 21.065171 | 0.002832 | 0.002659 | 131.303572 | 0.260138 | 8.402752 | 0.003657 | 0.005604 | 0.005375 | 6.5e-05 | 0.001113 | 0.284232 | 1.350558 | 2.5481 | 100.57 | 20.75 | 19.375 | 89.753381 | 109.715328 | 85.602735 | 0.004723 | 0.984091 | 0.023757 | 24.141359 | -0.122878 | 0.154756 | 0.000849 | 0.056486 | 0.056486 | 0.112602
2019-03-20 18:00 | 1553119203.1 | 663 | 0.210164 | 0.000628 | 7.3e-05 | 109.865718 | 111.302812 | 119.985314 | 21.064065 | 0.002784 | 0.002631 | 131.311584 | 0.260978 | 8.402323 | 0.003747 | 0.004726 | 0.004598 | 6.2e-05 | 0.001106 | 0.260894 | 1.329747 | 2.5481 | 100.57 | 20.75 | 19.369 | 88.609274 | 111.908569 | 84.918061 | 0.004722 | 0.985973 | 0.023792 | 24.130044 | -0.11624 | 0.155256 | -0.004099 | -0.298791 | -0.298791 | -0.021356
2019-03-20 18:00 | 1553119204.1 | 664 | 0.20919 | 0.000632 | 7.3e-05 | 109.822057 | 111.238902 | 119.748946 | 21.06532 | 0.0028 | 0.00268 | 131.318695 | 0.26103 | 8.402837 | 0.00379 | 0.005508 | 0.00533 | 6.5e-05 | 0.001102 | 0.289817 | 1.321049 | 2.548 | 100.57 | 20.75 | 19.362 | 88.980786 | 112.943582 | 86.111923 | 0.00472 | 0.982696 | 0.023729 | 24.146419 | -0.114658 | 0.155287 | 0.001777 | 0.122858 | 0.122858 | 0.051948
2019-03-20 18:00 | 1553119205.1 | 665 | 0.209906 | 0.000627 | 7.3e-05 | 109.85084 | 111.53379 | 119.997285 | 21.065538 | 0.002871 | 0.002637 | 131.289484 | 0.260958 | 8.403467 | 0.00376 | 0.005121 | 0.005007 | 6.4e-05 | 0.001094 | 0.27472 | 1.336039 | 2.5481 | 100.57 | 20.75 | 19.347 | 90.701562 | 112.215681 | 85.077272 | 0.004717 | 0.985535 | 0.023787 | 24.136612 | -0.135994 | 0.155244 | -0.002542 | -0.186961 | -0.186961 | -0.034128
2019-03-20 18:00 | 1553119206.1 | 666 | 0.209545 | 0.000631 | 7.3e-05 | 109.946896 | 111.519963 | 119.79683 | 21.065372 | 0.002763 | 0.002647 | 131.29671 | 0.260997 | 8.399392 | 0.003661 | 0.004991 | 0.004925 | 6.6e-05 | 0.001091 | 0.260894 | 1.337128 | 2.5481 | 100.57 | 20.75 | 19.34 | 88.094178 | 109.811044 | 85.302489 | 0.004715 | 0.984915 | 0.02376 | 24.124024 | -0.127067 | 0.155267 | -0.000365 | -0.030524 | -0.030524 | -0.209067
2019-03-20 18:00 | 1553119207.1 | 667 | 0.208842 | 0.000629 | 7.3e-05 | 109.932989 | 111.358875 | 119.735333 | 21.064405 | 0.002752 | 0.002624 | 131.320669 | 0.261199 | 8.402902 | 0.00364 | 0.00594 | 0.005821 | 6.3e-05 | 0.001095 | 0.303422 | 1.361616 | 2.5481 | 100.57 | 20.75 | 19.33 | 87.827744 | 109.298291 | 84.763261 | 0.004712 | 0.986399 | 0.023772 | 24.099684 | -0.115269 | 0.155387 | 0.003885 | 0.274215 | 0.274215 | 0.02329
2019-03-20 18:00 | 1553119208.1 | 668 | 0.209178 | 0.000628 | 7.2e-05 | 109.971152 | 111.238153 | 119.862788 | 21.064821 | 0.002765 | 0.002659 | 131.320114 | 0.261505 | 8.404319 | 0.003655 | 0.005653 | 0.005481 | 6.5e-05 | 0.001097 | 0.265927 | 1.313391 | 2.5481 | 100.57 | 20.75 | 19.327 | 88.143711 | 109.665404 | 85.589886 | 0.004712 | 0.984126 | 0.023757 | 24.140336 | -0.102463 | 0.155569 | 0.001858 | 0.128862 | 0.128862 | 0.049618
2019-03-20 18:00 | 1553119209.1 | 669 | 0.2095 | 0.000632 | 7.3e-05 | 109.980853 | 111.364856 | 120.211823 | 21.064311 | 0.002782 | 0.002671 | 131.334182 | 0.260334 | 8.401641 | 0.003712 | 0.005119 | 0.005006 | 6.7e-05 | 0.001096 | 0.291753 | 1.335324 | 2.5481 | 100.57 | 20.75 | 19.326 | 88.548605 | 111.048559 | 85.881433 | 0.004711 | 0.983327 | 0.023782 | 24.18528 | -0.111856 | 0.154873 | -9.3e-05 | -0.011028 | -0.011028 | -0.57721
2019-03-20 18:00 | 1553119210.1 | 670 | 0.209155 | 0.000635 | 7.3e-05 | 109.887063 | 111.391392 | 119.731814 | 21.06508 | 0.002761 | 0.002673 | 131.344283 | 0.261843 | 8.403968 | 0.003644 | 0.004783 | 0.004744 | 6.3e-05 | 0.001097 | 0.265761 | 1.288733 | 2.5481 | 100.57 | 20.75 | 19.325 | 88.040938 | 109.388861 | 85.943044 | 0.004711 | 0.983159 | 0.023732 | 24.139016 | -0.121618 | 0.15577 | 0.001988 | 0.137981 | 0.137981 | 0.046399
2019-03-20 18:00 | 1553119211.1 | 671 | 0.209105 | 0.000634 | 7.3e-05 | 109.924903 | 111.315521 | 119.704821 | 21.065512 | 0.002767 | 0.002662 | 131.349171 | 0.260659 | 8.403773 | 0.003678 | 0.004568 | 0.004399 | 6.5e-05 | 0.001096 | 0.272729 | 1.27713 | 2.548 | 100.57 | 20.75 | 19.326 | 88.184342 | 110.232204 | 85.678119 | 0.004711 | 0.983884 | 0.023739 | 24.12739 | -0.112444 | 0.155066 | 0.002294 | 0.159936 | 0.159936 | 0.039849
2019-03-20 18:00 | 1553119212.1 | 672 | 0.209285 | 0.000637 | 7.2e-05 | 109.961773 | 111.273285 | 119.425736 | 21.06533 | 0.002765 | 0.002619 | 131.349535 | 0.261004 | 8.406028 | 0.00362 | 0.005411 | 0.005214 | 6.5e-05 | 0.001097 | 0.282407 | 1.271438 | 2.5481 | 100.57 | 20.75 | 19.327 | 88.15215 | 108.805029 | 84.644628 | 0.004712 | 0.986726 | 0.023745 | 24.064517 | -0.10605 | 0.155271 | 0.001202 | 0.081781 | 0.081781 | 0.078033
2019-03-20 18:00 | 1553119213.1 | 673 | 0.209114 | 0.000636 | 7.2e-05 | 109.987969 | 111.358875 | 119.614688 | 21.064746 | 0.002804 | 0.002642 | 131.345644 | 0.260568 | 8.40233 | 0.003647 | 0.005257 | 0.00506 | 6.5e-05 | 0.001094 | 0.274167 | 1.285469 | 2.548 | 100.57 | 20.75 | 19.329 | 89.093394 | 109.476744 | 85.186424 | 0.004712 | 0.985234 | 0.023746 | 24.101774 | -0.110797 | 0.155012 | 0.002234 | 0.155715 | 0.155715 | 0.040915
2019-03-20 18:00 | 1553119214.1 | 674 | 0.209298 | 0.00063 | 7.2e-05 | 110.023544 | 111.464274 | 119.860678 | 21.064243 | 0.002802 | 0.002632 | 131.331729 | 0.260867 | 8.404072 | 0.003688 | 0.004968 | 0.00488 | 6.6e-05 | 0.001092 | 0.281743 | 1.323096 | 2.548 | 100.57 | 20.75 | 19.332 | 89.031265 | 110.459014 | 84.943969 | 0.004713 | 0.985902 | 0.023778 | 24.118381 | -0.116366 | 0.15519 | 0.00113 | 0.076711 | 0.076711 | 0.083147
2019-03-20 18:00 | 1553119215.1 | 675 | 0.209148 | 0.000633 | 7.3e-05 | 110.030659 | 111.580883 | 119.488641 | 21.064347 | 0.002742 | 0.002629 | 131.350724 | 0.262409 | 8.40311 | 0.003588 | 0.00449 | 0.00433 | 6.5e-05 | 0.001095 | 0.290481 | 1.360796 | 2.5481 | 100.57 | 20.75 | 19.338 | 87.587242 | 108.041938 | 84.861333 | 0.004714 | 0.986129 | 0.023744 | 24.078143 | -0.12514 | 0.156107 | 0.002032 | 0.141204 | 0.141204 | 0.045438
2019-03-20 18:00 | 1553119216.1 | 676 | 0.209239 | 0.000629 | 7.3e-05 | 110.056532 | 111.551732 | 119.643324 | 21.0652 | 0.002763 | 0.002615 | 131.348596 | 0.261914 | 8.402174 | 0.003618 | 0.005395 | 0.005204 | 6.8e-05 | 0.001097 | 0.290481 | 1.3481 | 2.5481 | 100.57 | 20.75 | 19.342 | 88.101233 | 108.767735 | 84.545416 | 0.004715 | 0.987 | 0.02377 | 24.08309 | -0.1207 | 0.155813 | 0.001492 | 0.102675 | 0.102675 | 0.062371
2019-03-20 18:00 | 1553119217.1 | 677 | 0.209199 | 0.000631 | 7.2e-05 | 110.056855 | 111.521456 | 119.823826 | 21.064876 | 0.002763 | 0.002626 | 131.33056 | 0.261407 | 8.399262 | 0.003648 | 0.005449 | 0.005309 | 6.8e-05 | 0.001096 | 0.281356 | 1.33328 | 2.5482 | 100.57 | 20.75 | 19.349 | 88.089123 | 109.484162 | 84.789452 | 0.004717 | 0.986327 | 0.02378 | 24.10947 | -0.118246 | 0.155511 | 0.001728 | 0.119657 | 0.119657 | 0.053415
2019-03-20 18:00 | 1553119218.1 | 678 | 0.209266 | 0.000635 | 7.2e-05 | 110.051036 | 111.602935 | 119.712333 | 21.065408 | 0.002869 | 0.00266 | 131.332994 | 0.261062 | 8.402278 | 0.00361 | 0.005373 | 0.00523 | 6.9e-05 | 0.001098 | 0.289596 | 1.378202 | 2.548 | 100.57 | 20.75 | 19.352 | 90.649159 | 108.565601 | 85.607776 | 0.004718 | 0.984077 | 0.023742 | 24.125782 | -0.125252 | 0.155306 | 0.001319 | 0.0902 | 0.0902 | 0.070766
2019-03-20 18:00 | 1553119219.1 | 679 | 0.209263 | 0.000631 | 7.1e-05 | 110.010285 | 111.383917 | 119.684166 | 21.065333 | 0.002756 | 0.002653 | 131.316683 | 0.260991 | 8.402531 | 0.003658 | 0.005022 | 0.004879 | 6.9e-05 | 0.001099 | 0.304306 | 1.369953 | 2.548 | 100.57 | 20.75 | 19.354 | 87.924683 | 109.724236 | 85.440521 | 0.004718 | 0.984536 | 0.023744 | 24.117319 | -0.110994 | 0.155263 | 0.001347 | 0.092195 | 0.092195 | 0.069216
2019-03-20 18:00 | 1553119220.1 | 680 | 0.209231 | 0.000631 | 7.1e-05 | 110.029688 | 111.651523 | 120.260646 | 21.06593 | 0.002829 | 0.002679 | 131.311335 | 0.260991 | 8.401465 | 0.003613 | 0.004947 | 0.004897 | 6.4e-05 | 0.001096 | 0.254977 | 1.301004 | 2.5481 | 100.57 | 20.75 | 19.358 | 89.676571 | 108.648697 | 86.071857 | 0.004719 | 0.982806 | 0.023781 | 24.196605 | -0.13088 | 0.155263 | 0.001538 | 0.106093 | 0.106093 | 0.060148
2019-03-20 18:00 | 1553119221.1 | 681 | 0.209284 | 0.000628 | 7.2e-05 | 110.063325 | 111.442595 | 120.233418 | 21.065074 | 0.002766 | 0.002554 | 131.319826 | 0.259943 | 8.407413 | 0.003566 | 0.005511 | 0.00534 | 6.6e-05 | 0.001092 | 0.262885 | 1.312562 | 2.548 | 100.57 | 20.75 | 19.361 | 88.167307 | 107.495415 | 83.064544 | 0.00472 | 0.991103 | 0.023878 | 24.09238 | -0.111393 | 0.15464 | 0.001221 | 0.083648 | 0.083648 | 0.075982
2019-03-20 18:00 | 1553119222.1 | 682 | 0.209241 | 0.000634 | 7.2e-05 | 110.117982 | 111.235911 | 120.379886 | 21.065444 | 0.002741 | 0.002619 | 131.290711 | 0.261062 | 8.401797 | 0.003554 | 0.005008 | 0.00485 | 6.8e-05 | 0.00109 | 0.274333 | 1.351596 | 2.5483 | 100.57 | 20.75 | 19.366 | 87.561834 | 107.208144 | 84.636081 | 0.004721 | 0.98675 | 0.02384 | 24.160169 | -0.090348 | 0.155306 | 0.001473 | 0.101615 | 0.101615 | 0.062816
2019-03-20 18:00 | 1553119223.1 | 683 | 0.20917 | 0.000632 | 7.2e-05 | 110.047477 | 111.484455 | 120.65287 | 21.065995 | 0.002828 | 0.002625 | 131.260408 | 0.261309 | 8.400679 | 0.003571 | 0.005287 | 0.005185 | 6.7e-05 | 0.001089 | 0.27848 | 1.314108 | 2.5481 | 100.57 | 20.75 | 19.37 | 89.660258 | 107.625464 | 84.781881 | 0.004722 | 0.986348 | 0.023862 | 24.192475 | -0.11604 | 0.155453 | 0.001907 | 0.132956 | 0.132956 | 0.048055
2019-03-20 18:00 | 1553119224.1 | 684 | 0.209319 | 0.000629 | 7.2e-05 | 110.052653 | 111.515104 | 120.382235 | 21.064967 | 0.002769 | 0.002556 | 131.254964 | 0.261017 | 8.403038 | 0.003657 | 0.004647 | 0.004517 | 6.6e-05 | 0.001092 | 0.260562 | 1.343193 | 2.5481 | 100.57 | 20.75 | 19.374 | 88.251696 | 109.70176 | 83.126951 | 0.004723 | 0.99093 | 0.023891 | 24.109397 | -0.118078 | 0.155279 | 0.001009 | 0.068376 | 0.068376 | 0.093336
2019-03-20 18:00 | 1553119225.1 | 685 | 0.20918 | 0.000624 | 7.1e-05 | 110.076584 | 111.644049 | 120.540438 | 21.065752 | 0.002746 | 0.002643 | 131.225753 | 0.260919 | 8.402044 | 0.00367 | 0.005286 | 0.005059 | 6.5e-05 | 0.001093 | 0.274333 | 1.308122 | 2.5482 | 100.57 | 20.75 | 19.383 | 87.689453 | 110.037716 | 85.200631 | 0.004725 | 0.985195 | 0.023837 | 24.195341 | -0.12647 | 0.155221 | 0.001859 | 0.129444 | 0.129444 | 0.049284
2019-03-20 18:00 | 1553119226.1 | 686 | 0.209248 | 0.000629 | 7.1e-05 | 110.038744 | 111.568549 | 120.549123 | 21.064058 | 0.002789 | 0.002636 | 131.226233 | 0.260477 | 8.403487 | 0.003672 | 0.005932 | 0.005813 | 6.7e-05 | 0.001092 | 0.310058 | 1.31827 | 2.5481 | 100.57 | 20.75 | 19.389 | 88.724106 | 110.077865 | 85.035187 | 0.004727 | 0.98565 | 0.023844 | 24.190627 | -0.123494 | 0.154958 | 0.001439 | 0.099287 | 0.099287 | 0.064145
2019-03-20 18:00 | 1553119227.1 | 687 | 0.209259 | 0.000627 | 7.1e-05 | 110.03357 | 111.53267 | 120.580342 | 21.064201 | 0.002739 | 0.002574 | 131.241222 | 0.261095 | 8.402785 | 0.003654 | 0.005486 | 0.0054 | 6.6e-05 | 0.001097 | 0.30685 | 1.334719 | 2.548 | 100.57 | 20.75 | 19.394 | 87.513694 | 109.647297 | 83.558995 | 0.004728 | 0.989729 | 0.023896 | 24.143853 | -0.121038 | 0.155325 | 0.001376 | 0.094949 | 0.094949 | 0.067235
2019-03-20 18:00 | 1553119228.1 | 688 | 0.209264 | 0.000627 | 7.1e-05 | 109.988292 | 111.348036 | 120.754271 | 21.06448 | 0.002732 | 0.002623 | 131.218508 | 0.261179 | 8.403344 | 0.003643 | 0.004784 | 0.0046 | 6.4e-05 | 0.001098 | 0.268968 | 1.340121 | 2.5482 | 100.57 | 20.75 | 19.406 | 87.349109 | 109.378795 | 84.738321 | 0.004731 | 0.986468 | 0.023874 | 24.201166 | -0.1099 | 0.155376 | 0.001346 | 0.092704 | 0.092704 | 0.068885
2019-03-20 18:00 | 1553119229.1 | 689 | 0.209244 | 0.000633 | 7.1e-05 | 110.034864 | 111.565561 | 120.744882 | 21.064928 | 0.002754 | 0.002601 | 131.229817 | 0.261179 | 8.402401 | 0.003652 | 0.005276 | 0.005133 | 6.7e-05 | 0.0011 | 0.263051 | 1.360041 | 2.548 | 100.57 | 20.75 | 19.411 | 87.891555 | 109.593815 | 84.190915 | 0.004732 | 0.987979 | 0.023891 | 24.181711 | -0.12357 | 0.155376 | 0.00146 | 0.100961 | 0.100961 | 0.063251
2019-03-20 18:00 | 1553119230.1 | 690 | 0.209264 | 0.000628 | 7.1e-05 | 109.951101 | 111.389897 | 120.47988 | 21.065307 | 0.002781 | 0.002594 | 131.229798 | 0.26101 | 8.402258 | 0.003622 | 0.005497 | 0.005423 | 6.7e-05 | 0.001104 | 0.284564 | 1.336878 | 2.548 | 100.57 | 20.75 | 19.417 | 88.528387 | 108.871082 | 84.031367 | 0.004734 | 0.98842 | 0.02387 | 24.149767 | -0.116287 | 0.155275 | 0.001347 | 0.092787 | 0.092787 | 0.068779
2019-03-20 18:00 | 1553119231.1 | 691 | 0.209295 | 0.000632 | 7.1e-05 | 110.05718 | 111.491932 | 120.384816 | 21.06498 | 0.00279 | 0.002634 | 131.229836 | 0.261342 | 8.401049 | 0.003584 | 0.005102 | 0.004936 | 6.6e-05 | 0.001103 | 0.297172 | 1.302023 | 2.548 | 100.57 | 20.76 | 19.421 | 88.748356 | 107.941062 | 85.000244 | 0.004738 | 0.985747 | 0.023828 | 24.172956 | -0.115851 | 0.155472 | 0.001156 | 0.078876 | 0.078876 | 0.081013
2019-03-20 18:01 | 1553119232.1 | 692 | 0.209247 | 0.000631 | 7.1e-05 | 109.953686 | 111.386159 | 120.340452 | 21.064224 | 0.002703 | 0.002573 | 131.251879 | 0.261472 | 8.402622 | 0.003587 | 0.004757 | 0.004585 | 6.9e-05 | 0.0011 | 0.29214 | 1.293799 | 2.548 | 100.57 | 20.75 | 19.424 | 86.654134 | 108.020692 | 83.515496 | 0.004735 | 0.98985 | 0.023874 | 24.118353 | -0.115777 | 0.15555 | 0.001444 | 0.099738 | 0.099738 | 0.064099
2019-03-20 18:01 | 1553119233.1 | 693 | 0.209216 | 0.000633 | 7.1e-05 | 109.98053 | 111.487073 | 119.984142 | 21.064788 | 0.002782 | 0.002595 | 131.290826 | 0.260958 | 8.404553 | 0.003593 | 0.005223 | 0.005087 | 6.8e-05 | 0.001102 | 0.262332 | 1.313813 | 2.5481 | 100.57 | 20.76 | 19.426 | 88.55605 | 108.143386 | 84.047216 | 0.004739 | 0.988377 | 0.02382 | 24.100566 | -0.121693 | 0.155244 | 0.001629 | 0.112808 | 0.112808 | 0.056561
2019-03-20 18:01 | 1553119234.1 | 694 | 0.209304 | 0.000622 | 7.1e-05 | 109.951101 | 111.4411 | 120.097044 | 21.064704 | 0.00275 | 0.002611 | 131.291037 | 0.261387 | 8.401504 | 0.003568 | 0.005317 | 0.005218 | 6.7e-05 | 0.001101 | 0.262885 | 1.303217 | 2.5479 | 100.57 | 20.76 | 19.427 | 87.790727 | 107.555498 | 84.44513 | 0.004739 | 0.987277 | 0.023818 | 24.125329 | -0.120398 | 0.155499 | 0.001113 | 0.075708 | 0.075708 | 0.084417
2019-03-20 18:01 | 1553119235.1 | 695 | 0.209228 | 0.000621 | 7.1e-05 | 109.932018 | 111.385037 | 120.120047 | 21.065508 | 0.002825 | 0.002659 | 131.314364 | 0.261804 | 8.403227 | 0.003585 | 0.005144 | 0.004982 | 7e-05 | 0.001106 | 0.28296 | 1.29965 | 2.5481 | 100.57 | 20.76 | 19.423 | 89.581758 | 107.962947 | 85.58911 | 0.004738 | 0.984129 | 0.023783 | 24.166202 | -0.117449 | 0.155747 | 0.001571 | 0.108483 | 0.108483 | 0.059007
2019-03-20 18:01 | 1553119236.1 | 696 | 0.209286 | 0.000629 | 7.1e-05 | 109.892885 | 111.404474 | 119.982265 | 21.065784 | 0.00274 | 0.002599 | 131.310396 | 0.26142 | 8.404468 | 0.003622 | 0.00516 | 0.005083 | 6.6e-05 | 0.001104 | 0.284785 | 1.302232 | 2.5481 | 100.57 | 20.76 | 19.418 | 87.545798 | 108.867663 | 84.151105 | 0.004737 | 0.988089 | 0.023817 | 24.103882 | -0.122195 | 0.155519 | 0.001212 | 0.082833 | 0.082833 | 0.077165
2019-03-20 18:01 | 1553119237.1 | 697 | 0.209235 | 0.000623 | 7e-05 | 110.002847 | 111.458668 | 119.804343 | 21.065502 | 0.002776 | 0.002597 | 131.285977 | 0.261622 | 8.399678 | 0.003537 | 0.005223 | 0.005084 | 6.6e-05 | 0.001104 | 0.313652 | 1.286199 | 2.5481 | 100.57 | 20.76 | 19.411 | 88.403634 | 106.792485 | 84.10947 | 0.004735 | 0.988204 | 0.023801 | 24.0846 | -0.117599 | 0.155639 | 0.001529 | 0.10562 | 0.10562 | 0.060564
2019-03-20 18:01 | 1553119238.1 | 698 | 0.209272 | 0.000624 | 7e-05 | 109.857633 | 111.421292 | 119.891661 | 21.065255 | 0.002734 | 0.002586 | 131.285498 | 0.260848 | 8.402512 | 0.003543 | 0.005392 | 0.005295 | 6.4e-05 | 0.001104 | 0.306131 | 1.282715 | 2.5479 | 100.57 | 20.76 | 19.396 | 87.39294 | 106.944152 | 83.837742 | 0.004731 | 0.988957 | 0.023818 | 24.084211 | -0.126415 | 0.155178 | 0.001305 | 0.089601 | 0.089601 | 0.07118
2019-03-20 18:01 | 1553119239.1 | 699 | 0.209259 | 0.00063 | 7e-05 | 109.902586 | 111.325238 | 120.01137 | 21.065914 | 0.002721 | 0.002562 | 131.271755 | 0.261472 | 8.402011 | 0.00355 | 0.005037 | 0.004909 | 6.4e-05 | 0.001108 | 0.269134 | 1.32577 | 2.548 | 100.57 | 20.76 | 19.387 | 87.099259 | 107.107883 | 83.270446 | 0.004729 | 0.990531 | 0.023849 | 24.077078 | -0.115041 | 0.15555 | 0.001375 | 0.094713 | 0.094713 | 0.067499
2019-03-20 18:01 | 1553119240.1 | 700 | 0.209291 | 0.000632 | 7e-05 | 109.8848 | 111.3215 | 120.082726 | 21.065745 | 0.002818 | 0.002596 | 131.256766 | 0.261394 | 8.404507 | 0.003619 | 0.004957 | 0.004847 | 6.2e-05 | 0.001106 | 0.296951 | 1.315077 | 2.548 | 100.57 | 20.76 | 19.379 | 89.430276 | 108.787946 | 84.07147 | 0.004727 | 0.98831 | 0.023829 | 24.111284 | -0.116188 | 0.155503 | 0.00118 | 0.08064 | 0.08064 | 0.079255
2019-03-20 18:01 | 1553119241.1 | 701 | 0.209237 | 0.000627 | 7e-05 | 109.828849 | 111.220214 | 120.490207 | 21.065635 | 0.00276 | 0.002631 | 131.241662 | 0.260425 | 8.401114 | 0.003635 | 0.005584 | 0.005402 | 6.9e-05 | 0.001108 | 0.31686 | 1.302516 | 2.548 | 100.57 | 20.76 | 19.364 | 88.031368 | 109.175821 | 84.921269 | 0.004724 | 0.985964 | 0.023841 | 24.180869 | -0.112602 | 0.154927 | 0.001514 | 0.104749 | 0.104749 | 0.060788
2019-03-20 18:01 | 1553119242.1 | 702 | 0.209212 | 0.000626 | 7e-05 | 109.787128 | 111.237033 | 120.307358 | 21.064697 | 0.002758 | 0.002595 | 131.241854 | 0.260555 | 8.403415 | 0.0036 | 0.005524 | 0.005365 | 6.8e-05 | 0.001104 | 0.301818 | 1.276255 | 2.548 | 100.57 | 20.76 | 19.359 | 87.977983 | 108.326888 | 84.05891 | 0.004722 | 0.988344 | 0.023852 | 24.133401 | -0.117353 | 0.155004 | 0.001664 | 0.115519 | 0.115519 | 0.055148
2019-03-20 18:01 | 1553119243.1 | 703 | 0.209256 | 0.000626 | 6.9e-05 | 109.777749 | 111.089027 | 120.274028 | 21.065797 | 0.002738 | 0.002586 | 131.224584 | 0.261329 | 8.401127 | 0.003624 | 0.004447 | 0.004356 | 6.7e-05 | 0.001098 | 0.28766 | 1.334541 | 2.5481 | 100.57 | 20.76 | 19.346 | 87.496473 | 108.907031 | 83.837547 | 0.004719 | 0.988957 | 0.023856 | 24.122579 | -0.106208 | 0.155465 | 0.001404 | 0.096919 | 0.096919 | 0.065927
2019-03-20 18:01 | 1553119244.1 | 704 | 0.209176 | 0.000626 | 6.9e-05 | 109.780012 | 111.226941 | 120.501943 | 21.065025 | 0.002792 | 0.002556 | 131.231331 | 0.262057 | 8.400009 | 0.00357 | 0.004866 | 0.004801 | 6.7e-05 | 0.001098 | 0.280637 | 1.32806 | 2.5481 | 100.57 | 20.76 | 19.339 | 88.789088 | 107.607035 | 83.107533 | 0.004718 | 0.990984 | 0.023903 | 24.120724 | -0.117121 | 0.155898 | 0.001887 | 0.131939 | 0.131939 | 0.048563
2019-03-20 18:01 | 1553119245.1 | 705 | 0.209262 | 0.000622 | 6.9e-05 | 109.797155 | 111.339067 | 120.464622 | 21.066096 | 0.002785 | 0.002558 | 131.346181 | 0.262402 | 8.401348 | 0.003611 | 0.004323 | 0.004177 | 6.6e-05 | 0.001095 | 0.266812 | 1.336127 | 2.5481 | 100.57 | 20.76 | 19.326 | 88.619915 | 108.602466 | 83.155215 | 0.004714 | 0.990851 | 0.023898 | 24.118602 | -0.124737 | 0.156103 | 0.00137 | 0.094639 | 0.094639 | 0.067793
2019-03-20 18:01 | 1553119246.1 | 706 | 0.209294 | 0.000624 | 7e-05 | 109.758667 | 111.240397 | 120.812247 | 21.06594 | 0.002697 | 0.002574 | 105.545784 | 0.260926 | 8.402193 | 0.003582 | 0.004981 | 0.004901 | 6.7e-05 | 0.001097 | 0.284066 | 1.365037 | 2.5481 | 100.57 | 20.76 | 19.318 | 86.516005 | 107.885187 | 83.540485 | 0.004712 | 0.989781 | 0.023919 | 24.166432 | -0.119943 | 0.155225 | 0.001172 | 0.080371 | 0.080371 | 0.079379
2019-03-20 18:01 | 1553119247.1 | 707 | 0.209237 | 0.00062 | 7e-05 | 109.660026 | 111.280389 | 121.39577 | 21.066284 | 0.002761 | 0.002561 | 77.211293 | 0.261465 | 8.403584 | 0.003648 | 0.005633 | 0.00548 | 6.6e-05 | 0.001095 | 0.296951 | 1.370393 | 2.5481 | 100.57 | 20.76 | 19.31 | 88.051496 | 109.484571 | 83.231855 | 0.00471 | 0.990638 | 0.023988 | 24.214241 | -0.1312 | 0.155546 | 0.00152 | 0.105791 | 0.105791 | 0.06043
2019-03-20 18:01 | 1553119248.1 | 708 | 0.209278 | 0.00062 | 7e-05 | 109.726003 | 111.344672 | 121.736119 | 21.065408 | 0.002741 | 0.002567 | 48.906071 | 0.26073 | 8.402726 | 0.00363 | 0.005349 | 0.005207 | 6.6e-05 | 0.001095 | 0.282407 | 1.324936 | 2.548 | 100.57 | 20.76 | 19.297 | 87.566372 | 109.048529 | 83.391856 | 0.004707 | 0.990193 | 0.024016 | 24.253603 | -0.130985 | 0.155109 | 0.001279 | 0.088454 | 0.088454 | 0.072071
2019-03-20 18:01 | 1553119249.1 | 709 | 0.209287 | 0.000623 | 6.9e-05 | 109.602781 | 110.910748 | 121.881413 | 21.065901 | 0.002744 | 0.002565 | 20.579515 | 0.261192 | 8.40259 | 0.003582 | 0.004048 | 0.003928 | 6.3e-05 | 0.001097 | 0.275052 | 1.317477 | 2.548 | 100.57 | 20.76 | 19.289 | 87.641942 | 107.89389 | 83.345449 | 0.004705 | 0.990322 | 0.024032 | 24.266493 | -0.10611 | 0.155383 | 0.001224 | 0.084568 | 0.084568 | 0.075516
2019-03-20 18:01 | 1553119250.1 | 710 | 0.209271 | 0.000627 | 6.7e-05 | 109.594697 | 110.863281 | 122.365413 | 21.065976 | 0.002663 | 0.002544 | -7.736538 | 0.261511 | 8.399723 | 0.003567 | 0.005159 | 0.005039 | 6.3e-05 | 0.001099 | 0.285835 | 1.320212 | 2.548 | 100.57 | 20.76 | 19.282 | 85.681697 | 107.530042 | 82.824519 | 0.004704 | 0.991772 | 0.024097 | 24.296856 | -0.102941 | 0.155573 | 0.001317 | 0.091732 | 0.091732 | 0.069703
2019-03-20 18:01 | 1553119251.1 | 711 | 0.209241 | 0.000622 | 6.2e-05 | 109.580142 | 110.901405 | 122.400151 | 21.065917 | 0.002715 | 0.002517 | -36.0542 | 0.241118 | 8.401244 | 0.003662 | 0.004606 | 0.004403 | 6.2e-05 | 0.001096 | 0.287273 | 1.290037 | 2.548 | 100.57 | 20.76 | 19.267 | 86.937552 | 109.843176 | 82.177784 | 0.0047 | 0.993577 | 0.024122 | 24.27822 | -0.107204 | 0.143441 | 0.001506 | 0.10587 | 0.10587 | 0.055686
2019-03-20 18:01 | 1553119252.1 | 712 | 0.209305 | 0.000624 | 5.7e-05 | 109.528396 | 111.039692 | 122.917247 | 21.065174 | 0.002715 | 0.002516 | -64.397048 | 0.238919 | 8.404286 | 0.003582 | 0.005012 | 0.004809 | 6.5e-05 | 0.001094 | 0.268637 | 1.256055 | 2.548 | 100.57 | 20.76 | 19.259 | 86.941643 | 107.887593 | 82.153745 | 0.004698 | 0.993644 | 0.024174 | 24.328626 | -0.122575 | 0.142133 | 0.001124 | 0.078524 | 0.078524 | 0.074393
2019-03-20 18:01 | 1553119253.1 | 713 | 0.209324 | 0.000618 | 5.2e-05 | 109.685899 | 110.741065 | 123.513444 | 21.065502 | 0.002685 | 0.002507 | -92.734778 | 0.238626 | 8.40322 | 0.003626 | 0.004569 | 0.004411 | 6.1e-05 | 0.001096 | 0.253539 | 1.288988 | 2.5481 | 100.57 | 20.76 | 19.241 | 86.211222 | 108.946341 | 81.940364 | 0.004694 | 0.994241 | 0.02424 | 24.380233 | -0.085634 | 0.141959 | 0.001026 | 0.0719 | 0.0719 | 0.081147
2019-03-20 18:01 | 1553119254.1 | 714 | 0.209375 | 0.000618 | 4.7e-05 | 109.592109 | 110.972416 | 123.480114 | 21.065813 | 0.002666 | 0.002491 | -121.082399 | 0.238587 | 8.402811 | 0.003668 | 0.005484 | 0.005187 | 6.6e-05 | 0.0011 | 0.303422 | 1.289969 | 2.548 | 100.57 | 20.76 | 19.232 | 85.752504 | 109.972387 | 81.566888 | 0.004691 | 0.995288 | 0.024249 | 24.36412 | -0.111953 | 0.141935 | 0.000728 | 0.050417 | 0.050417 | 0.115707
2019-03-20 18:01 | 1553119255.1 | 715 | 0.209363 | 0.00061 | 4.3e-05 | 109.554269 | 111.052772 | 123.98031 | 21.066423 | 0.002651 | 0.002502 | -149.538812 | 0.239251 | 8.402343 | 0.003648 | 0.004909 | 0.004765 | 6.7e-05 | 0.001098 | 0.276877 | 1.303215 | 2.5482 | 100.57 | 20.76 | 19.224 | 85.411993 | 109.499774 | 81.813137 | 0.004689 | 0.994597 | 0.02429 | 24.42189 | -0.121516 | 0.14233 | 0.000814 | 0.057062 | 0.057062 | 0.102516
2019-03-20 18:01 | 1553119256.1 | 716 | 0.209363 | 0.000597 | 3.9e-05 | 109.429107 | 110.899909 | 124.277705 | 21.065142 | 0.002661 | 0.00248 | -152.085768 | 0.239329 | 8.402018 | 0.003652 | 0.004856 | 0.004698 | 6.4e-05 | 0.001099 | 0.261613 | 1.348921 | 2.5483 | 100.57 | 20.76 | 19.211 | 85.644082 | 109.593053 | 81.298957 | 0.004686 | 0.99604 | 0.024337 | 24.433447 | -0.11942 | 0.142377 | 0.000832 | 0.058673 | 0.058673 | 0.099733
2019-03-20 18:01 | 1553119257.1 | 717 | 0.209417 | 0.000589 | 3.5e-05 | 109.507374 | 111.036328 | 124.247895 | 21.066469 | 0.002635 | 0.002432 | -152.079328 | 0.238906 | 8.402005 | 0.003606 | 0.005617 | 0.005358 | 6.4e-05 | 0.001102 | 0.271844 | 1.387041 | 2.548 | 100.57 | 20.76 | 19.205 | 85.027426 | 108.467302 | 80.140625 | 0.004685 | 0.999306 | 0.024374 | 24.390565 | -0.124021 | 0.142125 | 0.000525 | 0.036442 | 0.036442 | 0.160293
2019-03-20 18:01 | 1553119258.1 | 718 | 0.209443 | 0.000581 | 3.1e-05 | 109.573028 | 111.020257 | 124.065279 | 21.065748 | 0.00258 | 0.002465 | -152.121112 | 0.239856 | 8.400705 | 0.003566 | 0.005011 | 0.004799 | 6.3e-05 | 0.00111 | 0.29214 | 1.408591 | 2.5481 | 100.57 | 20.76 | 19.196 | 83.68529 | 107.500688 | 80.938301 | 0.004683 | 0.997055 | 0.024328 | 24.400134 | -0.117365 | 0.14269 | 0.00038 | 0.025964 | 0.025964 | 0.225871
2019-03-20 18:01 | 1553119259.1 | 719 | 0.209424 | 0.000571 | 2.7e-05 | 109.518369 | 110.84833 | 124.511019 | 21.066602 | 0.002614 | 0.00242 | -152.115362 | 0.239732 | 8.40023 | 0.003642 | 0.005172 | 0.004939 | 6.8e-05 | 0.001108 | 0.291034 | 1.381699 | 2.5481 | 100.57 | 20.76 | 19.191 | 84.516475 | 109.339811 | 79.839881 | 0.004681 | 1.000157 | 0.02441 | 24.405983 | -0.107966 | 0.142617 | 0.000512 | 0.036066 | 0.036066 | 0.162522
2019-03-20 18:01 | 1553119260.1 | 720 | 0.209485 | 0.000557 | 2.4e-05 | 109.530984 | 110.968305 | 124.554208 | 21.065427 | 0.002684 | 0.002387 | -152.114691 | 0.238756 | 8.403168 | 0.003655 | 0.005102 | 0.004864 | 6.5e-05 | 0.00111 | 0.287273 | 1.381008 | 2.5481 | 100.57 | 20.76 | 19.189 | 86.193827 | 109.653361 | 79.04431 | 0.004681 | 1.002416 | 0.024442 | 24.382692 | -0.116611 | 0.142036 | 0.000167 | 0.01085 | 0.01085 | 0.538043
2019-03-20 18:01 | 1553119261.1 | 721 | 0.209516 | 0.000546 | 2e-05 | 109.592432 | 111.034086 | 124.506559 | 21.065525 | 0.002561 | 0.002402 | -152.127169 | 0.239751 | 8.402479 | 0.003616 | 0.004706 | 0.004459 | 7.1e-05 | 0.001112 | 0.278646 | 1.370331 | 2.548 | 100.57 | 20.76 | 19.185 | 83.246025 | 108.724815 | 79.418543 | 0.00468 | 1.001352 | 0.024424 | 24.390976 | -0.116896 | 0.142628 | -1e-06 | -0.001328 | -0.001328 | -4.415016
2019-03-20 18:01 | 1553119262.1 | 722 | 0.209514 | 0.000535 | 1.6e-05 | 109.421993 | 110.77246 | 124.17372 | 21.06557 | 0.002536 | 0.00241 | -152.123853 | 0.239446 | 8.404507 | 0.003522 | 0.005828 | 0.00557 | 7e-05 | 0.001113 | 0.291753 | 1.352814 | 2.548 | 100.57 | 20.76 | 19.183 | 82.632037 | 106.42181 | 79.605782 | 0.004679 | 1.000821 | 0.024385 | 24.36482 | -0.109716 | 0.142446 | 3.2e-05 | 0.001337 | 0.001337 | 4.378364
2019-03-20 18:01 | 1553119263.1 | 723 | 0.209574 | 0.000522 | 1.4e-05 | 109.468563 | 110.889444 | 124.218318 | 21.065048 | 0.002625 | 0.002342 | -152.115841 | 0.239309 | 8.402531 | 0.003569 | 0.004908 | 0.004758 | 6.9e-05 | 0.001116 | 0.296066 | 1.327481 | 2.548 | 100.57 | 20.76 | 19.18 | 84.765328 | 107.563846 | 77.96797 | 0.004679 | 1.005489 | 0.024446 | 24.312557 | -0.115351 | 0.142365 | -0.000311 | -0.023775 | -0.023775 | -0.246103
2019-03-20 18:01 | 1553119264.1 | 724 | 0.209517 | 0.000518 | 1.3e-05 | 109.536806 | 111.025114 | 124.476279 | 21.06583 | 0.002553 | 0.002375 | -152.097326 | 0.239003 | 8.401803 | 0.003579 | 0.004669 | 0.004472 | 6.8e-05 | 0.001107 | 0.27472 | 1.305718 | 2.548 | 100.57 | 20.76 | 19.178 | 83.058306 | 107.804715 | 78.764045 | 0.004678 | 1.003215 | 0.024444 | 24.365363 | -0.120714 | 0.142183 | 3.7e-05 | 0.00197 | 0.00197 | 2.965993
2019-03-20 18:01 | 1553119265.1 | 725 | 0.209509 | 0.000511 | 1e-05 | 109.487969 | 110.818804 | 124.189917 | 21.064973 | 0.002597 | 0.002318 | -152.133092 | 0.238372 | 8.402843 | 0.003521 | 0.004735 | 0.004538 | 7.2e-05 | 0.001105 | 0.273116 | 1.314153 | 2.548 | 100.57 | 20.76 | 19.176 | 84.103666 | 106.40861 | 77.387176 | 0.004678 | 1.007155 | 0.024463 | 24.289663 | -0.108066 | 0.141808 | 9.6e-05 | 0.006463 | 0.006463 | 0.901795
2019-03-20 18:01 | 1553119266.1 | 726 | 0.20954 | 0.000499 | 8e-06 | 109.436223 | 110.958587 | 124.136166 | 21.06641 | 0.002538 | 0.002315 | -152.125003 | 0.23808 | 8.40506 | 0.003531 | 0.004945 | 0.004771 | 7e-05 | 0.001102 | 0.298776 | 1.313615 | 2.5481 | 100.57 | 20.76 | 19.169 | 82.694637 | 106.661859 | 77.320095 | 0.004676 | 1.007348 | 0.024461 | 24.282083 | -0.12357 | 0.141634 | -7.2e-05 | -0.005831 | -0.005831 | -0.998341
2019-03-20 18:01 | 1553119267.1 | 727 | 0.209527 | 0.000491 | 7e-06 | 109.430078 | 110.821794 | 124.319485 | 21.065963 | 0.0026 | 0.002331 | -152.117681 | 0.239322 | 8.401511 | 0.003444 | 0.005372 | 0.005047 | 7e-05 | 0.0011 | 0.275992 | 1.295501 | 2.5481 | 100.57 | 20.76 | 19.164 | 84.165467 | 104.552126 | 77.718739 | 0.004675 | 1.006204 | 0.024465 | 24.313822 | -0.113038 | 0.142373 | 2.3e-05 | 0.001297 | 0.001297 | 4.513285
2019-03-20 18:01 | 1553119268.1 | 728 | 0.209562 | 0.000482 | 6e-06 | 109.350194 | 110.719388 | 124.289207 | 21.06545 | 0.002576 | 0.002372 | -152.078734 | 0.238574 | 8.40335 | 0.003515 | 0.005051 | 0.004958 | 7.1e-05 | 0.001099 | 0.272563 | 1.331009 | 2.548 | 100.57 | 20.76 | 19.159 | 83.597717 | 106.264974 | 78.695676 | 0.004674 | 1.00341 | 0.024428 | 24.344682 | -0.111301 | 0.141928 | -0.000176 | -0.013312 | -0.013312 | -0.438192
2019-03-20 18:01 | 1553119269.1 | 729 | 0.209562 | 0.00048 | 5e-06 | 109.402588 | 110.668931 | 124.132646 | 21.06484 | 0.002519 | 0.00239 | -152.086535 | 0.23981 | 8.402128 | 0.003512 | 0.004657 | 0.00435 | 7.1e-05 | 0.0011 | 0.288545 | 1.341238 | 2.548 | 100.57 | 20.76 | 19.149 | 82.22674 | 106.178018 | 79.120153 | 0.004671 | 1.002201 | 0.024398 | 24.344015 | -0.102939 | 0.142663 | -0.000172 | -0.01294 | -0.01294 | -0.45313
2019-03-20 18:01 | 1553119270.1 | 730 | 0.20956 | 0.000476 | 4e-06 | 109.422316 | 110.797874 | 124.189918 | 21.065151 | 0.002561 | 0.002302 | -152.076778 | 0.240077 | 8.401082 | 0.003493 | 0.004543 | 0.004353 | 7.3e-05 | 0.001104 | 0.287826 | 1.329322 | 2.548 | 100.57 | 20.76 | 19.143 | 83.232438 | 105.718696 | 77.022635 | 0.00467 | 1.008204 | 0.024476 | 24.27703 | -0.111742 | 0.142822 | -0.000156 | -0.011729 | -0.011729 | -0.500461
2019-03-20 18:01 | 1553119271.1 | 731 | 0.209586 | 0.00047 | 4e-06 | 109.350842 | 110.836746 | 124.357745 | 21.065641 | 0.002457 | 0.002356 | -152.068268 | 0.240018 | 8.403513 | 0.003476 | 0.004569 | 0.004473 | 6.9e-05 | 0.001109 | 0.307182 | 1.356024 | 2.548 | 100.57 | 20.76 | 19.128 | 80.739437 | 105.329005 | 78.306849 | 0.004666 | 1.00452 | 0.024448 | 24.337934 | -0.120724 | 0.142787 | -0.000301 | -0.02243 | -0.02243 | -0.261635
2019-03-20 18:01 | 1553119272.1 | 732 | 0.209539 | 0.000466 | 2e-06 | 109.356662 | 110.709669 | 124.531207 | 21.066316 | 0.002494 | 0.002358 | -152.061924 | 0.239309 | 8.403084 | 0.003474 | 0.004719 | 0.004506 | 7e-05 | 0.001103 | 0.290702 | 1.316897 | 2.548 | 100.57 | 20.76 | 19.12 | 81.634438 | 105.274384 | 78.361326 | 0.004664 | 1.004364 | 0.024463 | 24.35679 | -0.109987 | 0.142365 | -1.4e-05 | -0.001148 | -0.001148 | -5.098349
2019-03-20 18:01 | 1553119273.1 | 733 | 0.209563 | 0.000463 | 2e-06 | 109.394503 | 110.692103 | 124.40469 | 21.064892 | 0.002453 | 0.002313 | -152.074306 | 0.239199 | 8.402837 | 0.003491 | 0.00434 | 0.004065 | 6.7e-05 | 0.001104 | 0.299108 | 1.341422 | 2.5481 | 100.57 | 20.76 | 19.111 | 80.63825 | 105.68061 | 77.278019 | 0.004662 | 1.007469 | 0.024488 | 24.306872 | -0.105473 | 0.142299 | -0.000154 | -0.011463 | -0.011463 | -0.51021
2019-03-20 18:01 | 1553119274.1 | 734 | 0.209561 | 0.000455 | 2e-06 | 109.350517 | 110.653607 | 124.359389 | 21.065291 | 0.002484 | 0.002294 | -152.089218 | 0.239472 | 8.402713 | 0.003442 | 0.004992 | 0.004842 | 7.1e-05 | 0.001103 | 0.279033 | 1.337571 | 2.5479 | 100.57 | 20.77 | 19.093 | 81.393322 | 104.490877 | 76.822397 | 0.00466 | 1.008781 | 0.0245 | 24.286642 | -0.105959 | 0.142462 | -0.000129 | -0.009599 | -0.009599 | -0.609991
2019-03-20 18:01 | 1553119275.1 | 735 | 0.209558 | 0.000458 | 1e-06 | 109.372833 | 110.672668 | 124.522991 | 21.065534 | 0.002462 | 0.00228 | -152.050653 | 0.239342 | 8.403064 | 0.003423 | 0.004787 | 0.004517 | 7e-05 | 0.001105 | 0.286223 | 1.387805 | 2.5481 | 100.57 | 20.77 | 19.084 | 80.855416 | 104.034317 | 76.484355 | 0.004658 | 1.009756 | 0.024528 | 24.290872 | -0.105674 | 0.142384 | -0.000117 | -0.008719 | -0.008719 | -0.671148
2019-03-20 18:01 | 1553119276.1 | 736 | 0.209551 | 0.000453 | 1e-06 | 109.307504 | 110.668182 | 124.603267 | 21.066034 | 0.002458 | 0.002294 | -152.068057 | 0.239595 | 8.399957 | 0.003414 | 0.004622 | 0.004447 | 7.1e-05 | 0.001104 | 0.285504 | 1.344035 | 2.548 | 100.57 | 20.77 | 19.063 | 80.761689 | 103.807537 | 76.832487 | 0.004653 | 1.008752 | 0.024524 | 24.310795 | -0.110656 | 0.142535 | -6.6e-05 | -0.004935 | -0.004935 | -1.187187
2019-03-20 18:01 | 1553119277.1 | 737 | 0.209527 | 0.000453 | 1e-06 | 109.301359 | 110.609878 | 124.473699 | 21.065427 | 0.002479 | 0.002227 | -152.073424 | 0.239472 | 8.402278 | 0.003493 | 0.004358 | 0.004119 | 7e-05 | 0.001105 | 0.262498 | 1.302054 | 2.5478 | 100.57 | 20.77 | 19.053 | 81.258614 | 105.718966 | 75.221498 | 0.004651 | 1.013416 | 0.024567 | 24.242164 | -0.106445 | 0.142462 | 7.6e-05 | 0.005539 | 0.005539 | 1.057008
2019-03-20 18:01 | 1553119278.1 | 738 | 0.20953 | 0.000451 | 1e-06 | 109.258669 | 110.72574 | 124.638241 | 21.066952 | 0.002434 | 0.002284 | -152.094623 | 0.239133 | 8.401927 | 0.003388 | 0.005023 | 0.004747 | 7.1e-05 | 0.001104 | 0.269687 | 1.35485 | 2.5481 | 100.57 | 20.77 | 19.045 | 80.192521 | 103.179101 | 76.59024 | 0.004649 | 1.00945 | 0.024535 | 24.30579 | -0.119304 | 0.142261 | 6e-05 | 0.004418 | 0.004418 | 1.323459
2019-03-20 18:01 | 1553119279.1 | 739 | 0.20953 | 0.000455 | 0 | 109.291009 | 110.677901 | 124.701851 | 21.065398 | 0.002452 | 0.00228 | -152.104609 | 0.238275 | 8.403812 | 0.003423 | 0.00549 | 0.005306 | 6.8e-05 | 0.001104 | 0.258903 | 1.364683 | 2.5481 | 100.57 | 20.77 | 19.028 | 80.619995 | 104.02643 | 76.49119 | 0.004645 | 1.009736 | 0.024545 | 24.308549 | -0.112791 | 0.14175 | 5.9e-05 | 0.004372 | 0.004372 | 1.332528
2019-03-20 18:01 | 1553119280.1 | 740 | 0.209534 | 0.000453 | 0 | 109.298125 | 110.628191 | 124.538249 | 21.066599 | 0.002399 | 0.002226 | -152.117662 | 0.238646 | 8.402044 | 0.00342 | 0.004604 | 0.004389 | 6.6e-05 | 0.001099 | 0.283126 | 1.317179 | 2.5482 | 100.57 | 20.77 | 19.019 | 79.343891 | 103.956853 | 75.17891 | 0.004642 | 1.01354 | 0.024575 | 24.246967 | -0.108191 | 0.14197 | 4e-05 | 0.002918 | 0.002918 | 1.999827
2019-03-20 18:01 | 1553119281.1 | 741 | 0.20955 | 0.000453 | 0 | 109.24088 | 110.770591 | 124.246487 | 21.066212 | 0.002384 | 0.002295 | -152.108117 | 0.239329 | 8.403604 | 0.00344 | 0.00434 | 0.004157 | 6.8e-05 | 0.001098 | 0.270074 | 1.364172 | 2.5481 | 100.57 | 20.76 | 19.011 | 78.978751 | 104.442337 | 76.853562 | 0.004637 | 1.008691 | 0.024488 | 24.276696 | -0.124382 | 0.142377 | -6e-05 | -0.004448 | -0.004448 | -1.315436
2019-03-20 18:01 | 1553119282.1 | 742 | 0.20951 | 0.00046 | 0 | 109.222769 | 110.566896 | 124.749029 | 21.066303 | 0.002408 | 0.002282 | -152.104705 | 0.238535 | 8.401413 | 0.003507 | 0.004787 | 0.004624 | 7e-05 | 0.001092 | 0.291034 | 1.352379 | 2.548 | 100.57 | 20.77 | 18.997 | 79.557231 | 106.080239 | 76.530989 | 0.004637 | 1.009621 | 0.024548 | 24.31453 | -0.109402 | 0.141905 | 0.000173 | 0.012821 | 0.012821 | 0.454902
2019-03-20 18:01 | 1553119283.1 | 743 | 0.209545 | 0.000462 | 0 | 109.139651 | 110.627444 | 124.755132 | 21.065382 | 0.002387 | 0.002241 | -152.099875 | 0.23819 | 8.404637 | 0.003517 | 0.005754 | 0.005483 | 7.1e-05 | 0.001087 | 0.287273 | 1.346379 | 2.5482 | 100.57 | 20.77 | 18.991 | 79.04739 | 106.320946 | 75.54555 | 0.004635 | 1.012475 | 0.024584 | 24.280839 | -0.121108 | 0.141699 | -3.8e-05 | -0.002776 | -0.002776 | -2.097839
2019-03-20 18:01 | 1553119284.1 | 744 | 0.2095 | 0.000463 | 0 | 109.176845 | 110.751903 | 124.726262 | 21.066281 | 0.002452 | 0.002234 | -152.093952 | 0.238489 | 8.399723 | 0.003378 | 0.004885 | 0.004744 | 6.9e-05 | 0.001089 | 0.295347 | 1.353241 | 2.5481 | 100.57 | 20.77 | 18.984 | 80.628543 | 102.942556 | 75.392182 | 0.004634 | 1.01292 | 0.024586 | 24.27269 | -0.128118 | 0.141877 | 0.000233 | 0.017296 | 0.017296 | 0.337145
2019-03-20 18:01 | 1553119285.1 | 745 | 0.209554 | 0.000467 | 1e-06 | 109.116366 | 110.440568 | 125.06755 | 21.066621 | 0.002442 | 0.002249 | -152.107619 | 0.238997 | 8.40246 | 0.003389 | 0.004991 | 0.004783 | 6.9e-05 | 0.001089 | 0.248175 | 1.366811 | 2.5481 | 100.57 | 20.77 | 18.984 | 80.380853 | 103.206872 | 75.743275 | 0.004634 | 1.011901 | 0.024608 | 24.318115 | -0.107895 | 0.142179 | -0.000102 | -0.007595 | -0.007595 | -0.769427
2019-03-20 18:01 | 1553119286.1 | 746 | 0.209553 | 0.000463 | 0 | 109.090168 | 110.27836 | 124.92202 | 21.065184 | 0.002382 | 0.002254 | -152.109344 | 0.238151 | 8.40363 | 0.003449 | 0.004448 | 0.004243 | 7.2e-05 | 0.001088 | 0.29767 | 1.367264 | 2.5481 | 100.57 | 20.77 | 18.985 | 78.933301 | 104.670129 | 75.857201 | 0.004634 | 1.01157 | 0.024589 | 24.30793 | -0.096896 | 0.141676 | -8.8e-05 | -0.006509 | -0.006509 | -0.894549
2019-03-20 18:01 | 1553119287.1 | 747 | 0.209568 | 0.000467 | 0 | 109.041656 | 110.35311 | 124.779777 | 21.066248 | 0.002334 | 0.002154 | -152.11425 | 0.238457 | 8.404488 | 0.003346 | 0.004413 | 0.004224 | 7.2e-05 | 0.001089 | 0.2573 | 1.382407 | 2.5481 | 100.57 | 20.76 | 18.996 | 77.790615 | 102.169665 | 73.463649 | 0.004634 | 1.018556 | 0.02466 | 24.210637 | -0.106935 | 0.141858 | -0.00018 | -0.013398 | -0.013398 | -0.435157
2019-03-20 18:01 | 1553119288.1 | 748 | 0.209546 | 0.000463 | 0 | 109.066235 | 110.504105 | 125.036799 | 21.064694 | 0.002375 | 0.002174 | -152.116608 | 0.238268 | 8.402681 | 0.003432 | 0.004537 | 0.004314 | 7.4e-05 | 0.001087 | 0.285117 | 1.374998 | 2.548 | 100.57 | 20.76 | 19.005 | 78.756696 | 104.251339 | 73.929921 | 0.004636 | 1.017188 | 0.024669 | 24.251855 | -0.117149 | 0.141746 | -4.3e-05 | -0.003212 | -0.003212 | -1.813692
2019-03-20 18:01 | 1553119289.1 | 749 | 0.209541 | 0.000466 | 0 | 109.013195 | 110.397213 | 124.800433 | 21.065048 | 0.002409 | 0.002194 | -152.105606 | 0.238476 | 8.403519 | 0.003373 | 0.004163 | 0.003954 | 7.1e-05 | 0.001089 | 0.291587 | 1.353151 | 2.5482 | 100.57 | 20.76 | 19.024 | 79.590377 | 102.822691 | 74.414373 | 0.004641 | 1.01577 | 0.024628 | 24.245825 | -0.112844 | 0.14187 | -1.6e-05 | -0.001234 | -0.001234 | -4.726792
2019-03-20 18:01 | 1553119290.1 | 750 | 0.209537 | 0.000466 | 0 | 108.992498 | 110.366939 | 124.980466 | 21.066141 | 0.002347 | 0.002259 | -152.099683 | 0.238769 | 8.403623 | 0.003393 | 0.004741 | 0.004541 | 7.2e-05 | 0.001085 | 0.264323 | 1.357567 | 2.548 | 100.57 | 20.76 | 19.034 | 78.08436 | 103.29602 | 75.992188 | 0.004643 | 1.011179 | 0.02459 | 24.318317 | -0.112089 | 0.142044 | 5e-06 | 0.000398 | 0.000398 | 14.664525
2019-03-20 18:02 | 1553119291.1 | 751 | 0.209548 | 0.000462 | 0 | 109.050066 | 110.480933 | 125.354381 | 21.065872 | 0.002385 | 0.002223 | -152.117279 | 0.239511 | 8.402499 | 0.003349 | 0.004891 | 0.004662 | 7.1e-05 | 0.001078 | 0.277761 | 1.335867 | 2.5481 | 100.57 | 20.76 | 19.044 | 79.000288 | 102.243133 | 75.10565 | 0.004646 | 1.013753 | 0.024658 | 24.323727 | -0.1166 | 0.142485 | -5.3e-05 | -0.003973 | -0.003973 | -1.473927
2019-03-20 18:02 | 1553119292.1 | 752 | 0.20952 | 0.000458 | 0 | 109.065912 | 110.368435 | 124.975538 | 21.06546 | 0.002295 | 0.002194 | -152.098208 | 0.239303 | 8.401738 | 0.003336 | 0.004753 | 0.004538 | 7.1e-05 | 0.001084 | 0.274001 | 1.315307 | 2.548 | 100.57 | 20.76 | 19.067 | 76.837216 | 101.937241 | 74.409247 | 0.004651 | 1.015785 | 0.024646 | 24.262649 | -0.106188 | 0.142361 | 0.000118 | 0.008796 | 0.008796 | 0.665214
2019-03-20 18:02 | 1553119293.1 | 753 | 0.209591 | 0.000457 | 0 | 109.079819 | 110.382637 | 124.89315 | 21.066663 | 0.002334 | 0.002177 | -152.080957 | 0.237839 | 8.402473 | 0.003372 | 0.004853 | 0.004644 | 7.2e-05 | 0.001081 | 0.28296 | 1.291753 | 2.548 | 100.57 | 20.76 | 19.078 | 77.794862 | 102.805624 | 74.018322 | 0.004654 | 1.016929 | 0.024651 | 24.241006 | -0.106198 | 0.14149 | -0.000307 | -0.02285 | -0.02285 | -0.254501
2019-03-20 18:02 | 1553119294.1 | 754 | 0.209575 | 0.000454 | 0 | 108.935899 | 110.340404 | 125.449445 | 21.067196 | 0.002323 | 0.00216 | -152.093703 | 0.238548 | 8.403474 | 0.003424 | 0.004914 | 0.004684 | 7.3e-05 | 0.001084 | 0.290315 | 1.314121 | 2.5482 | 100.57 | 20.76 | 19.101 | 77.514749 | 104.061869 | 73.599353 | 0.004659 | 1.018157 | 0.024721 | 24.280269 | -0.114584 | 0.141912 | -0.000206 | -0.015316 | -0.015316 | -0.380809
2019-03-20 18:02 | 1553119295.1 | 755 | 0.209523 | 0.000456 | 0 | 109.046184 | 110.382637 | 125.230213 | 21.066689 | 0.002372 | 0.00226 | -152.076185 | 0.238821 | 8.402252 | 0.003313 | 0.004562 | 0.004338 | 6.9e-05 | 0.001082 | 0.292306 | 1.363165 | 2.548 | 100.57 | 20.76 | 19.112 | 78.701684 | 101.362687 | 76.000648 | 0.004662 | 1.011155 | 0.024614 | 24.342897 | -0.108957 | 0.142075 | 0.000103 | 0.0077 | 0.0077 | 0.758363
2019-03-20 18:02 | 1553119296.1 | 756 | 0.209575 | 0.000454 | 0 | 109.019017 | 110.428608 | 125.109096 | 21.065596 | 0.002355 | 0.002195 | -152.068173 | 0.238971 | 8.403656 | 0.003342 | 0.004778 | 0.004577 | 7.1e-05 | 0.001076 | 0.262332 | 1.362581 | 2.5482 | 100.57 | 20.76 | 19.123 | 78.281096 | 102.063727 | 74.43893 | 0.004665 | 1.015698 | 0.024658 | 24.276647 | -0.11491 | 0.142164 | -0.000208 | -0.015468 | -0.015468 | -0.377752
2019-03-20 18:02 | 1553119297.1 | 757 | 0.209554 | 0.00045 | 1e-06 | 108.991527 | 110.328816 | 125.037271 | 21.066878 | 0.002274 | 0.00219 | -152.061541 | 0.238906 | 8.402031 | 0.003353 | 0.004307 | 0.004226 | 7.3e-05 | 0.00108 | 0.290149 | 1.337139 | 2.5483 | 100.57 | 20.76 | 19.142 | 76.338384 | 102.34531 | 74.316204 | 0.004669 | 1.016057 | 0.024655 | 24.265392 | -0.109079 | 0.142125 | -7.7e-05 | -0.005746 | -0.005746 | -1.016528
2019-03-20 18:02 | 1553119298.1 | 758 | 0.209557 | 0.00045 | 0 | 109.02775 | 110.33704 | 124.699269 | 21.067072 | 0.002298 | 0.002161 | -152.054334 | 0.239159 | 8.405456 | 0.003318 | 0.005234 | 0.004925 | 7.5e-05 | 0.001078 | 0.279365 | 1.348042 | 2.5481 | 100.57 | 20.76 | 19.15 | 76.916863 | 101.48333 | 73.629746 | 0.004671 | 1.018068 | 0.024646 | 24.208624 | -0.106773 | 0.142276 | -9.6e-05 | -0.007112 | -0.007112 | -0.822167
2019-03-20 18:02 | 1553119299.1 | 759 | 0.209512 | 0.000447 | 0 | 109.028396 | 110.294431 | 124.851371 | 21.066904 | 0.00232 | 0.00219 | -152.0459 | 0.238333 | 8.404657 | 0.003421 | 0.00424 | 0.004053 | 7.4e-05 | 0.001084 | 0.274001 | 1.363106 | 2.5482 | 100.57 | 20.76 | 19.157 | 77.441186 | 103.993981 | 74.313106 | 0.004673 | 1.016066 | 0.024637 | 24.247239 | -0.103265 | 0.141785 | 0.000179 | 0.013303 | 0.013303 | 0.438061
2019-03-20 18:02 | 1553119300.1 | 760 | 0.209477 | 0.000447 | 0 | 109.008344 | 110.428981 | 124.642702 | 21.066563 | 0.002328 | 0.002231 | -152.05029 | 0.237735 | 8.403383 | 0.003363 | 0.005349 | 0.005095 | 7.2e-05 | 0.001091 | 0.282628 | 1.357349 | 2.5482 | 100.57 | 20.76 | 19.168 | 77.631864 | 102.574525 | 75.314615 | 0.004676 | 1.013146 | 0.024581 | 24.261858 | -0.115816 | 0.141429 | 0.000394 | 0.029225 | 0.029225 | 0.198897
2019-03-20 18:02 | 1553119301.1 | 761 | 0.209426 | 0.000456 | -1e-06 | 108.984411 | 110.349747 | 124.726497 | 21.067342 | 0.002213 | 0.002174 | -152.052436 | 0.239029 | 8.400458 | 0.003364 | 0.004959 | 0.004737 | 7.2e-05 | 0.001091 | 0.279918 | 1.34991 | 2.5481 | 100.57 | 20.76 | 19.175 | 74.872593 | 102.598772 | 73.951229 | 0.004678 | 1.017125 | 0.024637 | 24.222487 | -0.111359 | 0.142199 | 0.000694 | 0.051633 | 0.051633 | 0.113191
2019-03-20 18:02 | 1553119302.1 | 762 | 0.209399 | 0.000464 | 0 | 109.052652 | 110.488408 | 124.688003 | 21.066712 | 0.002246 | 0.002248 | -152.063419 | 0.239608 | 8.403396 | 0.003252 | 0.00437 | 0.004147 | 7e-05 | 0.001095 | 0.256581 | 1.313995 | 2.5479 | 100.57 | 20.76 | 19.188 | 75.659997 | 99.882553 | 75.715254 | 0.004681 | 1.011982 | 0.024571 | 24.280212 | -0.116993 | 0.142543 | 0.000844 | 0.062559 | 0.062559 | 0.093648
2019-03-20 18:02 | 1553119303.1 | 763 | 0.209387 | 0.000475 | 0 | 109.055563 | 110.349 | 125.142428 | 21.066294 | 0.002322 | 0.002181 | -152.07421 | 0.239361 | 8.40348 | 0.003344 | 0.004703 | 0.004495 | 7e-05 | 0.001094 | 0.266646 | 1.334114 | 2.548 | 100.57 | 20.76 | 19.195 | 77.506906 | 102.1288 | 74.115507 | 0.004682 | 1.016644 | 0.024673 | 24.268582 | -0.105461 | 0.142396 | 0.000904 | 0.067294 | 0.067294 | 0.086968
2019-03-20 18:02 | 1553119304.1 | 764 | 0.209365 | 0.000489 | 0 | 109.020311 | 110.306391 | 124.9746 | 21.067653 | 0.002221 | 0.002175 | -152.078714 | 0.23862 | 8.405138 | 0.003418 | 0.00488 | 0.004668 | 7.2e-05 | 0.001096 | 0.304528 | 1.303681 | 2.5481 | 100.57 | 20.76 | 19.203 | 75.07158 | 103.918391 | 73.963063 | 0.004684 | 1.01709 | 0.024661 | 24.246979 | -0.104899 | 0.141955 | 0.001019 | 0.075862 | 0.075862 | 0.076907
2019-03-20 18:02 | 1553119305.1 | 765 | 0.209395 | 0.000509 | 0 | 109.063001 | 110.415152 | 125.00793 | 21.067264 | 0.002267 | 0.002176 | -152.082644 | 0.23875 | 8.404117 | 0.00338 | 0.005124 | 0.004834 | 7.2e-05 | 0.001098 | 0.292472 | 1.336881 | 2.548 | 100.57 | 20.76 | 19.211 | 76.173465 | 102.99946 | 73.997763 | 0.004686 | 1.016989 | 0.024663 | 24.251424 | -0.110212 | 0.142032 | 0.000814 | 0.060585 | 0.060585 | 0.096353
2019-03-20 18:02 | 1553119306.1 | 766 | 0.209419 | 0.000528 | -1e-06 | 109.075616 | 110.546714 | 125.176227 | 21.066748 | 0.002337 | 0.002154 | -152.08688 | 0.239374 | 8.400256 | 0.003455 | 0.005083 | 0.004911 | 7.3e-05 | 0.00109 | 0.248728 | 1.329517 | 2.548 | 100.57 | 20.76 | 19.228 | 77.846602 | 104.799158 | 73.459569 | 0.00469 | 1.018568 | 0.024699 | 24.248925 | -0.119828 | 0.142404 | 0.000641 | 0.047808 | 0.047808 | 0.122423
2019-03-20 18:02 | 1553119307.1 | 767 | 0.209419 | 0.000536 | 0 | 109.072382 | 110.309008 | 125.50883 | 21.0674 | 0.002284 | 0.002112 | -152.096463 | 0.239706 | 8.403142 | 0.003456 | 0.005267 | 0.004978 | 7.1e-05 | 0.001095 | 0.264157 | 1.339379 | 2.548 | 100.57 | 20.76 | 19.238 | 76.587551 | 104.842216 | 72.44676 | 0.004693 | 1.021553 | 0.024768 | 24.245618 | -0.10084 | 0.142601 | 0.000636 | 0.047531 | 0.047531 | 0.123306
2019-03-20 18:02 | 1553119308.1 | 768 | 0.209426 | 0.000541 | -1e-06 | 108.945926 | 110.30826 | 125.694966 | 21.067209 | 0.002231 | 0.0021 | -152.105568 | 0.238802 | 8.402921 | 0.003455 | 0.004745 | 0.00456 | 7.1e-05 | 0.001097 | 0.274167 | 1.367609 | 2.548 | 100.57 | 20.76 | 19.247 | 75.318365 | 104.811244 | 72.158003 | 0.004695 | 1.022407 | 0.024797 | 24.253451 | -0.111155 | 0.142063 | 0.000587 | 0.04398 | 0.04398 | 0.132759
2019-03-20 18:02 | 1553119309.1 | 769 | 0.209453 | 0.000543 | 0 | 109.001229 | 110.379273 | 125.804816 | 21.067556 | 0.002298 | 0.002141 | -152.12393 | 0.23914 | 8.401784 | 0.003457 | 0.004761 | 0.004536 | 7e-05 | 0.001095 | 0.26106 | 1.373329 | 2.5481 | 100.57 | 20.76 | 19.263 | 76.912527 | 104.846975 | 73.158585 | 0.004699 | 1.019453 | 0.024772 | 24.299176 | -0.112372 | 0.142264 | 0.000422 | 0.031552 | 0.031552 | 0.185314
2019-03-20 18:02 | 1553119310.1 | 770 | 0.20947 | 0.00054 | 0 | 109.019988 | 110.327321 | 125.822891 | 21.066105 | 0.002313 | 0.002073 | -152.129833 | 0.23927 | 8.401095 | 0.003426 | 0.004266 | 0.004031 | 6.9e-05 | 0.001093 | 0.260009 | 1.335879 | 2.5482 | 100.57 | 20.76 | 19.272 | 77.28376 | 104.107326 | 71.505276 | 0.004701 | 1.024343 | 0.024833 | 24.242845 | -0.106622 | 0.142342 | 0.000323 | 0.024261 | 0.024261 | 0.241139
2019-03-20 18:02 | 1553119311.1 | 771 | 0.209463 | 0.000534 | -1e-06 | 108.899031 | 110.347131 | 125.590045 | 21.066024 | 0.00226 | 0.002128 | -152.130006 | 0.239016 | 8.401114 | 0.003359 | 0.005191 | 0.00499 | 7e-05 | 0.001093 | 0.263217 | 1.368396 | 2.5482 | 100.57 | 20.76 | 19.281 | 76.013217 | 102.484413 | 72.834423 | 0.004703 | 1.020408 | 0.024762 | 24.26706 | -0.118157 | 0.142191 | 0.000371 | 0.027761 | 0.027761 | 0.210512
2019-03-20 18:02 | 1553119312.1 | 772 | 0.209486 | 0.000527 | 0 | 108.943338 | 110.202862 | 125.708581 | 21.066504 | 0.002297 | 0.002149 | -152.140989 | 0.238932 | 8.401849 | 0.003409 | 0.004763 | 0.004523 | 6.7e-05 | 0.00109 | 0.283845 | 1.338815 | 2.5482 | 100.57 | 20.76 | 19.299 | 76.903819 | 103.700429 | 73.343047 | 0.004708 | 1.01891 | 0.024756 | 24.296349 | -0.102817 | 0.142141 | 0.000241 | 0.017999 | 0.017999 | 0.324581
2019-03-20 18:02 | 1553119313.1 | 773 | 0.209543 | 0.000521 | 0 | 108.955952 | 110.307513 | 125.561175 | 21.066417 | 0.002224 | 0.002203 | -152.148751 | 0.239088 | 8.402128 | 0.00342 | 0.004759 | 0.004596 | 7.2e-05 | 0.001094 | 0.275273 | 1.352352 | 2.5481 | 100.57 | 20.76 | 19.307 | 75.133567 | 103.953525 | 74.628323 | 0.00471 | 1.015145 | 0.024696 | 24.327094 | -0.110271 | 0.142233 | -9.6e-05 | -0.007179 | -0.007179 | -0.814337
2019-03-20 18:02 | 1553119314.1 | 774 | 0.209537 | 0.000516 | 0 | 108.931048 | 110.140445 | 125.289365 | 21.066358 | 0.002244 | 0.002108 | -152.152029 | 0.238899 | 8.400107 | 0.003352 | 0.004145 | 0.003945 | 7e-05 | 0.001093 | 0.275992 | 1.297097 | 2.548 | 100.57 | 20.76 | 19.323 | 75.631545 | 102.324466 | 72.344353 | 0.004714 | 1.021856 | 0.02475 | 24.220821 | -0.098759 | 0.142121 | -5e-05 | -0.003681 | -0.003681 | -1.586833
2019-03-20 18:02 | 1553119315.1 | 775 | 0.209539 | 0.000501 | 0 | 108.860543 | 110.267148 | 125.509067 | 21.066018 | 0.002222 | 0.002135 | -152.148196 | 0.239036 | 8.402837 | 0.003374 | 0.004524 | 0.004276 | 7.2e-05 | 0.001094 | 0.273282 | 1.299734 | 2.5481 | 100.57 | 20.76 | 19.33 | 75.093298 | 102.834778 | 73.005968 | 0.004715 | 1.019903 | 0.024748 | 24.265249 | -0.114834 | 0.142202 | -4.6e-05 | -0.00342 | -0.00342 | -1.708792
2019-03-20 18:02 | 1553119316.1 | 776 | 0.209567 | 0.000489 | 0 | 108.855692 | 110.047755 | 125.642155 | 21.065531 | 0.002233 | 0.002093 | -152.139206 | 0.238646 | 8.402349 | 0.003397 | 0.005369 | 0.005157 | 7.3e-05 | 0.001094 | 0.28766 | 1.257523 | 2.548 | 100.57 | 20.76 | 19.337 | 75.34773 | 103.409509 | 71.991302 | 0.004717 | 1.022901 | 0.024798 | 24.242502 | -0.097418 | 0.14197 | -0.0002 | -0.014952 | -0.014952 | -0.390243
2019-03-20 18:02 | 1553119317.1 | 777 | 0.20957 | 0.000484 | 0 | 108.818176 | 110.13895 | 125.468929 | 21.06582 | 0.002234 | 0.002091 | -152.145378 | 0.239322 | 8.404956 | 0.003424 | 0.005098 | 0.004926 | 6.9e-05 | 0.001096 | 0.264323 | 1.292276 | 2.5482 | 100.57 | 20.76 | 19.35 | 75.381645 | 104.0581 | 71.93848 | 0.00472 | 1.023058 | 0.024782 | 24.22393 | -0.10791 | 0.142373 | -0.000211 | -0.015777 | -0.015777 | -0.370886
2019-03-20 18:02 | 1553119318.1 | 778 | 0.209569 | 0.000483 | 0 | 108.822704 | 110.144931 | 125.554367 | 21.066767 | 0.002286 | 0.002051 | -152.153927 | 0.238568 | 8.402531 | 0.003441 | 0.004963 | 0.004823 | 7.2e-05 | 0.001096 | 0.290149 | 1.337405 | 2.548 | 100.57 | 20.76 | 19.355 | 76.639793 | 104.467116 | 70.978219 | 0.004721 | 1.025912 | 0.024825 | 24.198438 | -0.108024 | 0.141924 | -0.000202 | -0.015144 | -0.015144 | -0.385173
2019-03-20 18:02 | 1553119319.1 | 779 | 0.209563 | 0.000472 | -1e-06 | 108.805886 | 109.96852 | 125.361893 | 21.067961 | 0.002294 | 0.00212 | -152.16903 | 0.239062 | 8.402765 | 0.003388 | 0.004883 | 0.004634 | 7.3e-05 | 0.001098 | 0.282241 | 1.384444 | 2.5481 | 100.57 | 20.76 | 19.361 | 76.830512 | 103.175243 | 72.651535 | 0.004723 | 1.020948 | 0.024746 | 24.238599 | -0.095069 | 0.142218 | -0.000153 | -0.011403 | -0.011403 | -0.51259
2019-03-20 18:02 | 1553119320.1 | 780 | 0.209553 | 0.000474 | 0 | 108.811385 | 110.151283 | 125.387243 | 21.067462 | 0.002233 | 0.00216 | -152.183789 | 0.239257 | 8.40491 | 0.003428 | 0.005356 | 0.005166 | 7.2e-05 | 0.001103 | 0.282075 | 1.361135 | 2.5481 | 100.57 | 20.76 | 19.363 | 75.369063 | 104.151059 | 73.612105 | 0.004723 | 1.01812 | 0.024715 | 24.274695 | -0.10947 | 0.142334 | -9.4e-05 | -0.006994 | -0.006994 | -0.836425
2019-03-20 18:02 | 1553119321.1 | 781 | 0.209528 | 0.000467 | 0 | 108.784864 | 109.921428 | 125.65201 | 21.066355 | 0.002198 | 0.002053 | -152.183272 | 0.238346 | 8.401062 | 0.003374 | 0.004654 | 0.004402 | 7.1e-05 | 0.001103 | 0.275605 | 1.30069 | 2.5482 | 100.57 | 20.76 | 19.365 | 74.527838 | 102.857871 | 71.04174 | 0.004724 | 1.025723 | 0.024833 | 24.21008 | -0.092966 | 0.141792 | 6.4e-05 | 0.004822 | 0.004822 | 1.208616
2019-03-20 18:02 | 1553119322.1 | 782 | 0.209561 | 0.000468 | 0 | 108.716949 | 109.974875 | 125.654357 | 21.067264 | 0.002202 | 0.002109 | -152.186396 | 0.238795 | 8.402044 | 0.003406 | 0.004731 | 0.004513 | 7.3e-05 | 0.001102 | 0.281743 | 1.34071 | 2.5482 | 100.57 | 20.76 | 19.367 | 74.607522 | 103.612263 | 72.384157 | 0.004724 | 1.021738 | 0.024785 | 24.257473 | -0.1029 | 0.142059 | -0.000136 | -0.010149 | -0.010149 | -0.575284
2019-03-20 18:02 | 1553119323.1 | 783 | 0.209572 | 0.00046 | 0 | 108.716301 | 110.220055 | 125.398978 | 21.067877 | 0.002338 | 0.002141 | -152.191897 | 0.240096 | 8.400906 | 0.003417 | 0.004645 | 0.004517 | 7.5e-05 | 0.001098 | 0.263604 | 1.323482 | 2.548 | 100.57 | 20.76 | 19.368 | 77.875568 | 103.883236 | 73.151208 | 0.004725 | 1.019475 | 0.024732 | 24.259692 | -0.122872 | 0.142833 | -0.000189 | -0.014103 | -0.014103 | -0.416257
2019-03-20 18:02 | 1553119324.1 | 784 | 0.20957 | 0.000459 | 0 | 108.630272 | 109.770057 | 125.651774 | 21.067033 | 0.002203 | 0.002091 | -152.183808 | 0.239179 | 8.40179 | 0.003388 | 0.00503 | 0.004784 | 7.2e-05 | 0.001099 | 0.283126 | 1.337843 | 2.5481 | 100.57 | 20.76 | 19.368 | 74.634446 | 103.190079 | 71.941098 | 0.004725 | 1.02305 | 0.0248 | 24.241667 | -0.09336 | 0.142288 | -0.000179 | -0.013366 | -0.013366 | -0.437531
2019-03-20 18:02 | 1553119325.1 | 785 | 0.209607 | 0.000461 | 0 | 108.579172 | 109.984964 | 125.624076 | 21.067825 | 0.002211 | 0.002061 | -152.198509 | 0.239003 | 8.403123 | 0.003343 | 0.004927 | 0.004677 | 7.3e-05 | 0.001096 | 0.289264 | 1.34143 | 2.5481 | 100.57 | 20.76 | 19.367 | 74.82381 | 102.085513 | 71.223874 | 0.004724 | 1.025181 | 0.024824 | 24.213793 | -0.115063 | 0.142183 | -0.000401 | -0.030062 | -0.030062 | -0.194392
2019-03-20 18:02 | 1553119326.1 | 786 | 0.209563 | 0.000455 | 0 | 108.460803 | 109.894143 | 125.304149 | 21.066462 | 0.002264 | 0.002056 | -152.205793 | 0.239329 | 8.402063 | 0.003395 | 0.004101 | 0.003973 | 7.3e-05 | 0.00109 | 0.254258 | 1.32812 | 2.5481 | 100.57 | 20.76 | 19.367 | 76.110943 | 103.356162 | 71.095432 | 0.004724 | 1.025563 | 0.024797 | 24.17843 | -0.11743 | 0.142377 | -0.00013 | -0.009714 | -0.009714 | -0.6024
2019-03-20 18:02 | 1553119327.1 | 787 | 0.209527 | 0.000454 | 0 | 108.488618 | 109.870224 | 125.393343 | 21.067809 | 0.002233 | 0.002124 | -152.20403 | 0.238333 | 8.403331 | 0.003415 | 0.005109 | 0.004889 | 7.3e-05 | 0.001096 | 0.277761 | 1.352288 | 2.5481 | 100.57 | 20.76 | 19.365 | 75.357147 | 103.842465 | 72.740288 | 0.004724 | 1.020686 | 0.024746 | 24.24475 | -0.11319 | 0.141785 | 9.2e-05 | 0.006863 | 0.006863 | 0.849061
2019-03-20 18:02 | 1553119328.1 | 788 | 0.209571 | 0.000452 | -1e-06 | 108.427814 | 109.619809 | 125.37175 | 21.066602 | 0.002216 | 0.002052 | -152.182198 | 0.238698 | 8.402031 | 0.003387 | 0.004045 | 0.003817 | 7.2e-05 | 0.001096 | 0.273116 | 1.3232 | 2.5481 | 100.57 | 20.76 | 19.365 | 74.950436 | 103.15357 | 71.007616 | 0.004724 | 1.025825 | 0.024806 | 24.181867 | -0.097795 | 0.142001 | -0.000175 | -0.013059 | -0.013059 | -0.44691
2019-03-20 18:02 | 1553119329.1 | 789 | 0.209543 | 0.000452 | 0 | 108.467596 | 109.760714 | 125.256031 | 21.067591 | 0.002246 | 0.002067 | -152.156073 | 0.23901 | 8.403415 | 0.003431 | 0.005025 | 0.004843 | 6.9e-05 | 0.001103 | 0.281024 | 1.277944 | 2.5481 | 100.57 | 20.77 | 19.365 | 75.67094 | 104.217097 | 71.36254 | 0.004727 | 1.024768 | 0.024782 | 24.183164 | -0.106004 | 0.142187 | -4e-06 | -0.0003 | -0.0003 | -19.460359
2019-03-20 18:02 | 1553119330.1 | 790 | 0.209565 | 0.000453 | 0 | 108.351166 | 109.595891 | 125.582297 | 21.066829 | 0.002224 | 0.002101 | -152.15408 | 0.238737 | 8.403545 | 0.003384 | 0.004653 | 0.004483 | 7.1e-05 | 0.001102 | 0.273669 | 1.282846 | 2.5481 | 100.57 | 20.77 | 19.365 | 75.13781 | 103.088642 | 72.196799 | 0.004727 | 1.022292 | 0.024784 | 24.243941 | -0.102168 | 0.142024 | -0.000139 | -0.01039 | -0.01039 | -0.561789
2019-03-20 18:02 | 1553119331.1 | 791 | 0.209589 | 0.000449 | 0 | 108.367013 | 109.648216 | 125.662572 | 21.067608 | 0.002209 | 0.002095 | -152.150726 | 0.238997 | 8.402447 | 0.003392 | 0.005061 | 0.004855 | 7.3e-05 | 0.001106 | 0.254258 | 1.30877 | 2.5482 | 100.57 | 20.77 | 19.366 | 74.790205 | 103.292852 | 72.046179 | 0.004727 | 1.022738 | 0.024798 | 24.246399 | -0.105129 | 0.142179 | -0.000274 | -0.0205 | -0.0205 | -0.285049
2019-03-20 18:02 | 1553119332.1 | 792 | 0.20955 | 0.000448 | 0 | 108.296184 | 109.511797 | 125.536995 | 21.067186 | 0.002175 | 0.002056 | -152.14833 | 0.238353 | 8.403747 | 0.003469 | 0.005475 | 0.005312 | 7.2e-05 | 0.001112 | 0.285835 | 1.312629 | 2.548 | 100.57 | 20.77 | 19.366 | 73.97126 | 105.145523 | 71.103344 | 0.004727 | 1.025539 | 0.024819 | 24.201163 | -0.099842 | 0.141796 | -3.7e-05 | -0.002732 | -0.002732 | -2.133126
2019-03-20 18:02 | 1553119333.1 | 793 | 0.209561 | 0.000448 | 0 | 108.277427 | 109.712126 | 125.614219 | 21.067715 | 0.002199 | 0.002072 | -152.131443 | 0.238951 | 8.404585 | 0.003443 | 0.004534 | 0.004274 | 6.6e-05 | 0.001113 | 0.273448 | 1.321242 | 2.548 | 100.57 | 20.77 | 19.365 | 74.536124 | 104.528634 | 71.499148 | 0.004727 | 1.024362 | 0.024813 | 24.222518 | -0.117739 | 0.142152 | -0.000104 | -0.007833 | -0.007833 | -0.745886
2019-03-20 18:02 | 1553119334.1 | 794 | 0.209578 | 0.000443 | -1e-06 | 108.189458 | 109.520018 | 125.748482 | 21.067303 | 0.002235 | 0.002076 | -152.127035 | 0.238945 | 8.402174 | 0.003361 | 0.00448 | 0.004271 | 7.3e-05 | 0.001109 | 0.307182 | 1.333017 | 2.5481 | 100.57 | 20.77 | 19.365 | 75.398699 | 102.532634 | 71.586695 | 0.004727 | 1.024102 | 0.024823 | 24.238538 | -0.109333 | 0.142148 | -0.000204 | -0.015273 | -0.015273 | -0.382521
2019-03-20 18:02 | 1553119335.1 | 795 | 0.209594 | 0.000449 | 0 | 108.131243 | 109.340618 | 125.710222 | 21.067134 | 0.002259 | 0.002038 | -152.121438 | 0.23821 | 8.405216 | 0.003378 | 0.00544 | 0.005262 | 7.3e-05 | 0.001116 | 0.279752 | 1.318027 | 2.548 | 100.57 | 20.77 | 19.361 | 75.974412 | 102.947507 | 70.676744 | 0.004726 | 1.026812 | 0.024852 | 24.202844 | -0.099483 | 0.141711 | -0.000305 | -0.022834 | -0.022834 | -0.255069
2019-03-20 18:02 | 1553119336.1 | 796 | 0.209557 | 0.000438 | 0 | 108.121218 | 109.415743 | 125.992594 | 21.067056 | 0.002117 | 0.002088 | -152.138708 | 0.239459 | 8.404169 | 0.003465 | 0.004676 | 0.004422 | 6.9e-05 | 0.001116 | 0.299993 | 1.332902 | 2.5481 | 100.57 | 20.77 | 19.36 | 72.571849 | 105.047936 | 71.863268 | 0.004726 | 1.023281 | 0.024837 | 24.271784 | -0.106456 | 0.142454 | -6.7e-05 | -0.004996 | -0.004996 | -1.171994
2019-03-20 18:02 | 1553119337.1 | 797 | 0.209542 | 0.000445 | 0 | 108.019989 | 109.212047 | 125.940017 | 21.067838 | 0.00215 | 0.002052 | -152.122492 | 0.239205 | 8.403441 | 0.003403 | 0.004878 | 0.004694 | 7.1e-05 | 0.001115 | 0.278646 | 1.351057 | 2.5482 | 100.57 | 20.78 | 19.354 | 73.357555 | 103.543057 | 70.998722 | 0.004727 | 1.025851 | 0.024863 | 24.236296 | -0.098167 | 0.142303 | 1.3e-05 | 0.00095 | 0.00095 | 6.15693
2019-03-20 18:02 | 1553119338.1 | 798 | 0.209576 | 0.000441 | -1e-06 | 108.084348 | 109.331273 | 125.914901 | 21.06619 | 0.002171 | 0.002032 | -152.138574 | 0.239036 | 8.40049 | 0.00327 | 0.005151 | 0.00489 | 7.2e-05 | 0.001112 | 0.271125 | 1.326678 | 2.5482 | 100.57 | 20.78 | 19.351 | 73.872029 | 100.324602 | 70.525389 | 0.004726 | 1.027264 | 0.024877 | 24.217208 | -0.102599 | 0.142202 | -0.000184 | -0.01377 | -0.01377 | -0.424434
2019-03-20 18:02 | 1553119339.1 | 799 | 0.209586 | 0.000444 | 0 | 108.023223 | 109.401914 | 126.197508 | 21.066985 | 0.002125 | 0.002099 | -152.15178 | 0.239355 | 8.403227 | 0.003315 | 0.00436 | 0.004091 | 7.5e-05 | 0.001109 | 0.265927 | 1.30591 | 2.548 | 100.57 | 20.78 | 19.347 | 72.754145 | 101.407017 | 72.12751 | 0.004725 | 1.022497 | 0.024848 | 24.300814 | -0.113436 | 0.142392 | -0.000252 | -0.018877 | -0.018877 | -0.310024
2019-03-20 18:02 | 1553119340.1 | 800 | 0.209549 | 0.000443 | 0 | 108.00964 | 109.228118 | 126.169106 | 21.06703 | 0.002098 | 0.002053 | -152.135334 | 0.239472 | 8.402505 | 0.003309 | 0.004788 | 0.004598 | 6.7e-05 | 0.001108 | 0.270572 | 1.339955 | 2.548 | 100.57 | 20.78 | 19.337 | 72.106409 | 101.272037 | 71.040713 | 0.004723 | 1.025726 | 0.024884 | 24.259809 | -0.10034 | 0.142462 | -2.7e-05 | -0.002039 | -0.002039 | -2.872212
2019-03-20 18:02 | 1553119341.1 | 801 | 0.209558 | 0.000445 | 0 | 107.973094 | 109.192612 | 126.114181 | 21.067202 | 0.002178 | 0.002023 | -152.135162 | 0.238815 | 8.401225 | 0.003364 | 0.004336 | 0.00415 | 6.9e-05 | 0.001105 | 0.281024 | 1.308453 | 2.548 | 100.58 | 20.78 | 19.331 | 74.029657 | 102.614374 | 70.306475 | 0.004721 | 1.027919 | 0.024905 | 24.228644 | -0.100459 | 0.142071 | -8.2e-05 | -0.006197 | -0.006197 | -0.942234
2019-03-20 18:02 | 1553119342.1 | 802 | 0.209523 | 0.000447 | 0 | 107.921346 | 109.055071 | 126.458989 | 21.06702 | 0.002163 | 0.00205 | -152.136944 | 0.238685 | 8.401959 | 0.003312 | 0.004312 | 0.004095 | 6.9e-05 | 0.001106 | 0.289817 | 1.300023 | 2.5481 | 100.58 | 20.78 | 19.324 | 73.672461 | 101.336393 | 70.957317 | 0.004719 | 1.025975 | 0.024916 | 24.28472 | -0.093473 | 0.141994 | 0.000127 | 0.009567 | 0.009567 | 0.610038
2019-03-20 18:02 | 1553119343.1 | 803 | 0.209529 | 0.000442 | 0 | 107.848255 | 109.072264 | 126.520018 | 21.067118 | 0.002218 | 0.002015 | -152.170544 | 0.239238 | 8.400958 | 0.003442 | 0.005023 | 0.004746 | 6.8e-05 | 0.001106 | 0.275771 | 1.342747 | 2.5481 | 100.57 | 20.78 | 19.305 | 75.007876 | 104.488787 | 70.124704 | 0.004715 | 1.028463 | 0.024952 | 24.261174 | -0.100943 | 0.142322 | 9.8e-05 | 0.007365 | 0.007365 | 0.794275
2019-03-20 18:02 | 1553119344.1 | 804 | 0.209542 | 0.000446 | 0 | 107.863132 | 108.96724 | 126.132724 | 21.066962 | 0.00213 | 0.002008 | -152.178863 | 0.238776 | 8.402512 | 0.003477 | 0.00465 | 0.004487 | 7.2e-05 | 0.00111 | 0.258019 | 1.358504 | 2.5482 | 100.57 | 20.78 | 19.296 | 72.888432 | 105.33733 | 69.951511 | 0.004713 | 1.028982 | 0.02492 | 24.2179 | -0.091093 | 0.142048 | 1.5e-05 | 0.00111 | 0.00111 | 5.261604
2019-03-20 18:02 | 1553119345.1 | 805 | 0.209526 | 0.00044 | 0 | 107.87801 | 108.993403 | 126.044 | 21.066394 | 0.002127 | 0.002051 | -152.189482 | 0.23834 | 8.400685 | 0.003496 | 0.004956 | 0.004749 | 7e-05 | 0.001108 | 0.276158 | 1.373274 | 2.5481 | 100.57 | 20.78 | 19.274 | 72.819886 | 105.811102 | 70.976896 | 0.004707 | 1.025916 | 0.024874 | 24.24553 | -0.092006 | 0.141788 | 0.000116 | 0.008738 | 0.008738 | 0.666891
2019-03-20 18:02 | 1553119346.1 | 806 | 0.209549 | 0.000444 | -1e-06 | 107.853431 | 109.018816 | 126.063248 | 21.066086 | 0.002177 | 0.002057 | -152.148579 | 0.238594 | 8.405216 | 0.003397 | 0.004949 | 0.004732 | 6.9e-05 | 0.001108 | 0.281356 | 1.407597 | 2.5481 | 100.57 | 20.78 | 19.264 | 74.004549 | 103.40763 | 71.117896 | 0.004705 | 1.025496 | 0.024871 | 24.252348 | -0.09613 | 0.141939 | -2.3e-05 | -0.001724 | -0.001724 | -3.38331
2019-03-20 18:02 | 1553119347.1 | 807 | 0.209536 | 0.000442 | 0 | 107.812355 | 108.981069 | 125.812562 | 21.066342 | 0.002176 | 0.002048 | -152.168168 | 0.238691 | 8.402024 | 0.003331 | 0.005429 | 0.005163 | 6.9e-05 | 0.001106 | 0.28672 | 1.358276 | 2.5481 | 100.57 | 20.78 | 19.254 | 73.99783 | 101.797477 | 70.903551 | 0.004703 | 1.026135 | 0.024854 | 24.220679 | -0.096439 | 0.141997 | 5.8e-05 | 0.004331 | 0.004331 | 1.347441
2019-03-20 18:02 | 1553119348.1 | 808 | 0.209515 | 0.000444 | 0 | 107.769342 | 109.135428 | 125.798244 | 21.067134 | 0.002197 | 0.002074 | -152.162475 | 0.238106 | 8.4035 | 0.003419 | 0.005097 | 0.00498 | 6.8e-05 | 0.001103 | 0.286942 | 1.310763 | 2.5481 | 100.57 | 20.78 | 19.233 | 74.481745 | 103.943081 | 71.529582 | 0.004697 | 1.024271 | 0.02483 | 24.241325 | -0.112669 | 0.141649 | 0.000181 | 0.013586 | 0.013586 | 0.428515
2019-03-20 18:02 | 1553119349.1 | 809 | 0.20952 | 0.000441 | 0 | 107.679108 | 108.953784 | 125.790029 | 21.066417 | 0.002114 | 0.002013 | -152.152144 | 0.238795 | 8.402967 | 0.003444 | 0.004259 | 0.004045 | 6.8e-05 | 0.001102 | 0.280305 | 1.292464 | 2.548 | 100.57 | 20.78 | 19.223 | 72.496504 | 104.547966 | 70.081004 | 0.004695 | 1.028594 | 0.024881 | 24.189542 | -0.105261 | 0.142059 | 0.000152 | 0.011436 | 0.011436 | 0.510562
2019-03-20 18:02 | 1553119350.1 | 810 | 0.20954 | 0.000444 | 0 | 107.81462 | 108.944441 | 125.524088 | 21.066284 | 0.002111 | 0.002062 | -152.14603 | 0.239003 | 8.401894 | 0.00337 | 0.004865 | 0.004671 | 6.3e-05 | 0.001101 | 0.286554 | 1.31895 | 2.5483 | 100.57 | 20.78 | 19.202 | 72.416845 | 102.741568 | 71.239681 | 0.00469 | 1.025133 | 0.024813 | 24.20471 | -0.093245 | 0.142183 | 2.6e-05 | 0.001953 | 0.001953 | 2.991698
2019-03-20 18:02 | 1553119351.1 | 811 | 0.209517 | 0.000448 | 0 | 107.734736 | 108.995644 | 125.472919 | 21.066118 | 0.002125 | 0.002043 | -152.142925 | 0.239075 | 8.402252 | 0.003372 | 0.005286 | 0.004986 | 6.6e-05 | 0.001106 | 0.284951 | 1.284386 | 2.548 | 100.57 | 20.78 | 19.191 | 72.766759 | 102.805091 | 70.787264 | 0.004687 | 1.026482 | 0.024824 | 24.183876 | -0.104077 | 0.142226 | 0.000161 | 0.012069 | 0.012069 | 0.484327
2019-03-20 18:03 | 1553119352.1 | 812 | 0.209529 | 0.000448 | -1e-06 | 107.684284 | 108.744858 | 125.342647 | 21.066865 | 0.002082 | 0.002046 | -152.150668 | 0.2386 | 8.402564 | 0.003386 | 0.004707 | 0.004493 | 6.8e-05 | 0.001104 | 0.30215 | 1.299188 | 2.548 | 100.57 | 20.78 | 19.181 | 71.739816 | 103.129365 | 70.867531 | 0.004685 | 1.026242 | 0.024809 | 24.174138 | -0.087663 | 0.141943 | 9.1e-05 | 0.006874 | 0.006874 | 0.848645
2019-03-20 18:03 | 1553119353.1 | 813 | 0.209529 | 0.000448 | 0 | 107.716302 | 108.849133 | 125.181627 | 21.066261 | 0.0021 | 0.002053 | -152.135852 | 0.238509 | 8.400562 | 0.00337 | 0.004911 | 0.004712 | 7.1e-05 | 0.001104 | 0.282241 | 1.349633 | 2.5481 | 100.57 | 20.78 | 19.163 | 72.155641 | 102.751716 | 71.032998 | 0.00468 | 1.025749 | 0.024787 | 24.164415 | -0.093577 | 0.141889 | 9.3e-05 | 0.007018 | 0.007018 | 0.830907
2019-03-20 18:03 | 1553119354.1 | 814 | 0.209513 | 0.000461 | 0 | 107.64612 | 108.762051 | 125.360486 | 21.066878 | 0.002085 | 0.002054 | -152.12554 | 0.238249 | 8.405001 | 0.003441 | 0.005119 | 0.004929 | 7.1e-05 | 0.001105 | 0.275771 | 1.358806 | 2.548 | 100.57 | 20.78 | 19.157 | 71.800621 | 104.471345 | 71.06796 | 0.004679 | 1.025645 | 0.024803 | 24.1829 | -0.092248 | 0.141734 | 0.000172 | 0.012914 | 0.012914 | 0.451078
2019-03-20 18:03 | 1553119355.1 | 815 | 0.209526 | 0.000456 | 0 | 107.638358 | 108.901834 | 125.350628 | 21.06643 | 0.002101 | 0.002063 | -152.112468 | 0.238392 | 8.401745 | 0.003487 | 0.004334 | 0.004073 | 6.8e-05 | 0.001109 | 0.262719 | 1.38788 | 2.5479 | 100.57 | 20.79 | 19.145 | 72.196412 | 105.594813 | 71.2701 | 0.004679 | 1.025043 | 0.024795 | 24.189049 | -0.104381 | 0.141819 | 9.9e-05 | 0.007358 | 0.007358 | 0.792136
2019-03-20 18:03 | 1553119356.1 | 816 | 0.209538 | 0.000463 | 0 | 107.584024 | 108.742614 | 125.074358 | 21.06653 | 0.002177 | 0.002045 | -152.136504 | 0.238795 | 8.404254 | 0.003412 | 0.004273 | 0.004131 | 7.2e-05 | 0.00111 | 0.274554 | 1.379237 | 2.5481 | 100.57 | 20.78 | 19.139 | 74.001135 | 103.778222 | 70.829718 | 0.004674 | 1.026355 | 0.024783 | 24.146926 | -0.09581 | 0.142059 | 1.7e-05 | 0.001258 | 0.001258 | 4.641218
2019-03-20 18:03 | 1553119357.1 | 817 | 0.209603 | 0.000462 | 0 | 107.5229 | 108.75607 | 125.261668 | 21.066164 | 0.002058 | 0.002022 | -152.146547 | 0.238685 | 8.400906 | 0.003401 | 0.004886 | 0.004649 | 7.4e-05 | 0.001114 | 0.288877 | 1.381865 | 2.5482 | 100.57 | 20.78 | 19.134 | 71.148971 | 103.491761 | 70.28504 | 0.004673 | 1.027983 | 0.024822 | 24.14586 | -0.102 | 0.141994 | -0.000372 | -0.02787 | -0.02787 | -0.209402
2019-03-20 18:03 | 1553119358.1 | 818 | 0.20958 | 0.00046 | 0 | 107.574969 | 108.843528 | 125.234439 | 21.06666 | 0.00212 | 0.002044 | -152.151646 | 0.239491 | 8.399658 | 0.003434 | 0.005031 | 0.004791 | 7.2e-05 | 0.001116 | 0.275771 | 1.355372 | 2.5481 | 100.57 | 20.78 | 19.126 | 72.644747 | 104.295671 | 70.811821 | 0.004671 | 1.026409 | 0.0248 | 24.161745 | -0.10486 | 0.142473 | -0.000233 | -0.017462 | -0.017462 | -0.335337
2019-03-20 18:03 | 1553119359.1 | 819 | 0.209602 | 0.00046 | -1e-06 | 107.519666 | 108.673098 | 124.888692 | 21.066391 | 0.002054 | 0.002028 | -152.159926 | 0.239036 | 8.403318 | 0.0034 | 0.005006 | 0.004884 | 7.3e-05 | 0.001116 | 0.282075 | 1.354795 | 2.5481 | 100.57 | 20.78 | 19.124 | 71.044899 | 103.476237 | 70.427292 | 0.004671 | 1.027557 | 0.024779 | 24.114878 | -0.095443 | 0.142202 | -0.000366 | -0.027324 | -0.027324 | -0.213897
2019-03-20 18:03 | 1553119360.1 | 820 | 0.209506 | 0.000461 | -1e-06 | 107.427169 | 108.637217 | 124.973897 | 21.066715 | 0.002068 | 0.002025 | -152.175892 | 0.238828 | 8.403272 | 0.00352 | 0.005309 | 0.005069 | 7.3e-05 | 0.001117 | 0.274167 | 1.366575 | 2.5481 | 100.57 | 20.78 | 19.124 | 71.383557 | 106.375623 | 70.36296 | 0.004671 | 1.02775 | 0.02479 | 24.120844 | -0.100187 | 0.142079 | 0.000213 | 0.01599 | 0.01599 | 0.365191
2019-03-20 18:03 | 1553119361.1 | 821 | 0.209581 | 0.000457 | -1e-06 | 107.410675 | 108.554992 | 125.062387 | 21.066965 | 0.002125 | 0.002 | -152.186683 | 0.239615 | 8.403773 | 0.003538 | 0.004835 | 0.004557 | 7e-05 | 0.001122 | 0.283679 | 1.3626 | 2.5481 | 100.57 | 20.78 | 19.126 | 72.769743 | 106.823037 | 69.766691 | 0.004671 | 1.029537 | 0.024821 | 24.108431 | -0.094788 | 0.142547 | -0.000229 | -0.01711 | -0.01711 | -0.342421
2019-03-20 18:03 | 1553119362.1 | 822 | 0.209544 | 0.000455 | 0 | 107.376715 | 108.539294 | 124.786353 | 21.066855 | 0.002088 | 0.002036 | -152.152048 | 0.239569 | 8.403519 | 0.003481 | 0.005462 | 0.005167 | 7.1e-05 | 0.001121 | 0.275439 | 1.351751 | 2.548 | 100.57 | 20.78 | 19.129 | 71.875568 | 105.443429 | 70.632015 | 0.004672 | 1.026945 | 0.024762 | 24.112176 | -0.096323 | 0.14252 | -4e-06 | -0.000317 | -0.000317 | -18.491348
2019-03-20 18:03 | 1553119363.1 | 823 | 0.209554 | 0.000457 | -1e-06 | 107.30039 | 108.534435 | 125.06849 | 21.066855 | 0.002083 | 0.002032 | -152.146566 | 0.238971 | 8.40467 | 0.00357 | 0.005427 | 0.005133 | 7e-05 | 0.001124 | 0.294075 | 1.360131 | 2.5481 | 100.57 | 20.78 | 19.136 | 71.761672 | 107.597904 | 70.538531 | 0.004674 | 1.027225 | 0.024793 | 24.136137 | -0.102283 | 0.142164 | -6.8e-05 | -0.005034 | -0.005034 | -1.160693
2019-03-20 18:03 | 1553119364.1 | 824 | 0.209587 | 0.000451 | 0 | 107.311386 | 108.259728 | 124.989153 | 21.06583 | 0.002129 | 0.002051 | -152.165829 | 0.238789 | 8.4035 | 0.003524 | 0.004918 | 0.004745 | 7e-05 | 0.001119 | 0.283679 | 1.345089 | 2.5481 | 100.57 | 20.78 | 19.14 | 72.852976 | 106.47641 | 70.989565 | 0.004675 | 1.025879 | 0.024769 | 24.144307 | -0.078698 | 0.142055 | -0.000263 | -0.019636 | -0.019636 | -0.297339
2019-03-20 18:03 | 1553119365.1 | 825 | 0.209563 | 0.000454 | -1e-06 | 107.351813 | 108.518364 | 124.801374 | 21.066887 | 0.002164 | 0.001981 | -152.170794 | 0.238418 | 8.400854 | 0.003473 | 0.005103 | 0.004889 | 6.8e-05 | 0.00112 | 0.28766 | 1.319039 | 2.5481 | 100.57 | 20.78 | 19.142 | 73.702124 | 105.23421 | 69.307301 | 0.004675 | 1.030918 | 0.024811 | 24.067123 | -0.096673 | 0.141835 | -0.00012 | -0.008943 | -0.008943 | -0.651847
2019-03-20 18:03 | 1553119366.1 | 826 | 0.209565 | 0.000453 | 0 | 107.216625 | 108.354287 | 125.156275 | 21.066998 | 0.002117 | 0.002008 | -152.160539 | 0.238594 | 8.401498 | 0.003504 | 0.005069 | 0.004817 | 6.9e-05 | 0.001115 | 0.274886 | 1.319422 | 2.5481 | 100.57 | 20.78 | 19.145 | 72.567227 | 106.003058 | 69.944336 | 0.004676 | 1.029004 | 0.024823 | 24.123725 | -0.094409 | 0.141939 | -0.000128 | -0.009579 | -0.009579 | -0.608988
2019-03-20 18:03 | 1553119367.1 | 827 | 0.209564 | 0.000447 | 0 | 107.174257 | 108.152089 | 125.115434 | 21.066537 | 0.002084 | 0.002044 | -152.142944 | 0.238476 | 8.403123 | 0.003428 | 0.005209 | 0.004985 | 6.8e-05 | 0.001113 | 0.315422 | 1.284885 | 2.5482 | 100.57 | 20.78 | 19.146 | 71.775541 | 104.156454 | 70.807136 | 0.004676 | 1.026423 | 0.024788 | 24.150098 | -0.081238 | 0.14187 | -0.000118 | -0.008811 | -0.008811 | -0.661789
2019-03-20 18:03 | 1553119368.1 | 828 | 0.209572 | 0.000447 | 0 | 107.212745 | 108.350923 | 125.000889 | 21.06703 | 0.002059 | 0.001972 | -152.128377 | 0.239081 | 8.402525 | 0.003378 | 0.004868 | 0.004563 | 6.9e-05 | 0.001113 | 0.269687 | 1.336009 | 2.5482 | 100.57 | 20.78 | 19.146 | 71.174082 | 102.944257 | 69.074284 | 0.004676 | 1.03162 | 0.02484 | 24.078157 | -0.094455 | 0.14223 | -0.000166 | -0.01247 | -0.01247 | -0.46877
2019-03-20 18:03 | 1553119369.1 | 829 | 0.20954 | 0.000449 | 0 | 107.205306 | 108.388299 | 125.626662 | 21.066157 | 0.002097 | 0.001937 | -152.125598 | 0.238834 | 8.401374 | 0.003393 | 0.004932 | 0.004788 | 7e-05 | 0.001112 | 0.279365 | 1.320736 | 2.5481 | 100.57 | 20.78 | 19.144 | 72.096191 | 103.313475 | 68.243377 | 0.004676 | 1.034131 | 0.024932 | 24.10903 | -0.098161 | 0.142083 | 2.5e-05 | 0.001905 | 0.001905 | 3.066056
2019-03-20 18:03 | 1553119370.1 | 830 | 0.209571 | 0.000445 | 0 | 107.209834 | 108.289255 | 125.542396 | 21.066358 | 0.002125 | 0.002015 | -152.122646 | 0.238548 | 8.400315 | 0.003315 | 0.004623 | 0.004351 | 6.9e-05 | 0.00111 | 0.286223 | 1.303735 | 2.5479 | 100.57 | 20.78 | 19.142 | 72.757621 | 101.413422 | 70.11916 | 0.004675 | 1.02848 | 0.024855 | 24.167064 | -0.089606 | 0.141912 | -0.000153 | -0.011444 | -0.011444 | -0.509671
2019-03-20 18:03 | 1553119371.1 | 831 | 0.209558 | 0.000444 | 0 | 107.218243 | 108.429411 | 125.468224 | 21.066157 | 0.002106 | 0.001989 | -152.126403 | 0.238607 | 8.402375 | 0.003378 | 0.005131 | 0.004879 | 7.1e-05 | 0.001108 | 0.29767 | 1.291424 | 2.5479 | 100.57 | 20.78 | 19.133 | 72.312922 | 102.948005 | 69.49287 | 0.004673 | 1.03036 | 0.024871 | 24.137874 | -0.100474 | 0.141947 | -7.3e-05 | -0.005443 | -0.005443 | -1.071878
2019-03-20 18:03 | 1553119372.1 | 832 | 0.209568 | 0.000439 | -1e-06 | 107.319795 | 108.274303 | 125.868192 | 21.066839 | 0.002081 | 0.002008 | -152.161249 | 0.238223 | 8.399444 | 0.003441 | 0.004711 | 0.00454 | 6.8e-05 | 0.001107 | 0.287439 | 1.285985 | 2.5481 | 100.57 | 20.78 | 19.127 | 71.716483 | 104.462582 | 69.940336 | 0.004672 | 1.029016 | 0.024894 | 24.192098 | -0.079202 | 0.141719 | -0.000127 | -0.009471 | -0.009471 | -0.615025
2019-03-20 18:03 | 1553119373.1 | 833 | 0.209521 | 0.000445 | 0 | 107.155177 | 108.386055 | 125.475031 | 21.066446 | 0.002116 | 0.001974 | -152.155345 | 0.238294 | 8.405144 | 0.003422 | 0.004651 | 0.004418 | 6.7e-05 | 0.001106 | 0.287992 | 1.347703 | 2.5482 | 100.57 | 20.78 | 19.111 | 72.537859 | 104.016309 | 69.134531 | 0.004668 | 1.031438 | 0.024884 | 24.125903 | -0.102159 | 0.141761 | 0.000146 | 0.010966 | 0.010966 | 0.531314
2019-03-20 18:03 | 1553119374.1 | 834 | 0.209558 | 0.000442 | -1e-06 | 107.127039 | 108.179371 | 125.439119 | 21.066865 | 0.002055 | 0.001975 | -152.14166 | 0.238782 | 8.40142 | 0.00333 | 0.004853 | 0.004675 | 6.6e-05 | 0.001109 | 0.293025 | 1.371979 | 2.5481 | 100.57 | 20.78 | 19.103 | 71.084288 | 101.771364 | 69.161378 | 0.004666 | 1.031357 | 0.02488 | 24.123396 | -0.087435 | 0.142052 | -7.1e-05 | -0.00527 | -0.00527 | -1.107796
2019-03-20 18:03 | 1553119375.1 | 835 | 0.209536 | 0.000445 | 0 | 107.219535 | 108.372602 | 125.579482 | 21.067147 | 0.00209 | 0.002002 | -152.147065 | 0.239023 | 8.400809 | 0.003427 | 0.004806 | 0.004581 | 6.7e-05 | 0.001102 | 0.267531 | 1.375306 | 2.5481 | 100.57 | 20.78 | 19.096 | 71.926551 | 104.120946 | 69.812774 | 0.004664 | 1.029399 | 0.02487 | 24.159844 | -0.095678 | 0.142195 | 6e-05 | 0.004536 | 0.004536 | 1.288531
2019-03-20 18:03 | 1553119376.1 | 836 | 0.209545 | 0.000451 | 0 | 107.156471 | 108.347186 | 125.241246 | 21.067234 | 0.002034 | 0.001952 | -152.151013 | 0.238711 | 8.405248 | 0.003426 | 0.004681 | 0.004487 | 6.8e-05 | 0.0011 | 0.27201 | 1.34433 | 2.548 | 100.57 | 20.78 | 19.081 | 70.587924 | 104.118608 | 68.605741 | 0.00466 | 1.033034 | 0.02488 | 24.084791 | -0.098843 | 0.142009 | -6e-06 | -0.000475 | -0.000475 | -12.292706
2019-03-20 18:03 | 1553119377.1 | 837 | 0.209536 | 0.00044 | 0 | 107.135126 | 108.26197 | 125.331145 | 21.067773 | 0.002056 | 0.001958 | -152.154962 | 0.23953 | 8.402323 | 0.003414 | 0.005051 | 0.004841 | 6.9e-05 | 0.001101 | 0.273116 | 1.332905 | 2.548 | 100.57 | 20.78 | 19.075 | 71.102231 | 103.824986 | 68.741842 | 0.004659 | 1.032623 | 0.024884 | 24.098231 | -0.093587 | 0.142497 | 6.1e-05 | 0.004612 | 0.004612 | 1.269884
2019-03-20 18:03 | 1553119378.1 | 838 | 0.209535 | 0.000446 | 0 | 107.024193 | 108.166291 | 125.709989 | 21.067656 | 0.002035 | 0.00207 | -152.170391 | 0.238899 | 8.403695 | 0.003395 | 0.004652 | 0.004435 | 6.9e-05 | 0.001102 | 0.318298 | 1.363922 | 2.5481 | 100.57 | 20.78 | 19.07 | 70.590736 | 103.35418 | 71.44983 | 0.004658 | 1.024508 | 0.024824 | 24.230016 | -0.094945 | 0.142121 | 6.5e-05 | 0.00489 | 0.00489 | 1.19445
2019-03-20 18:03 | 1553119379.1 | 839 | 0.209546 | 0.000452 | 0 | 106.989912 | 107.941292 | 125.388886 | 21.067082 | 0.002111 | 0.001977 | -152.182658 | 0.238717 | 8.404689 | 0.003348 | 0.004816 | 0.004626 | 6.8e-05 | 0.0011 | 0.288711 | 1.371759 | 2.5481 | 100.57 | 20.78 | 19.062 | 72.418339 | 102.225433 | 69.213748 | 0.004656 | 1.0312 | 0.024873 | 24.12041 | -0.079185 | 0.142013 | -1.3e-05 | -0.000935 | -0.000935 | -6.245441
2019-03-20 18:03 | 1553119380.1 | 840 | 0.209515 | 0.000447 | 0 | 107.002525 | 108.004829 | 125.582533 | 21.066813 | 0.002093 | 0.001982 | -152.172116 | 0.237832 | 8.404631 | 0.003348 | 0.004271 | 0.00406 | 6.9e-05 | 0.001094 | 0.284951 | 1.344179 | 2.5482 | 100.57 | 20.78 | 19.061 | 72.000955 | 102.207982 | 69.323574 | 0.004655 | 1.030869 | 0.024888 | 24.1429 | -0.083395 | 0.141487 | 0.00018 | 0.013532 | 0.013532 | 0.429743
2019-03-20 18:03 | 1553119381.1 | 841 | 0.209546 | 0.000446 | 0 | 106.933314 | 108.010062 | 125.591686 | 21.067212 | 0.002137 | 0.001994 | -152.180991 | 0.238776 | 8.401764 | 0.003369 | 0.004597 | 0.004372 | 6.9e-05 | 0.001093 | 0.2912 | 1.356096 | 2.5482 | 100.57 | 20.78 | 19.057 | 73.059984 | 102.717292 | 69.611667 | 0.004654 | 1.030003 | 0.024879 | 24.153933 | -0.089615 | 0.142048 | -5e-06 | -0.000387 | -0.000387 | -15.087374
2019-03-20 18:03 | 1553119382.1 | 842 | 0.20952 | 0.000445 | 0 | 106.875746 | 108.112097 | 125.534414 | 21.06787 | 0.002113 | 0.002004 | -152.172059 | 0.238587 | 8.402778 | 0.003437 | 0.004913 | 0.004741 | 7e-05 | 0.001089 | 0.276324 | 1.362261 | 2.548 | 100.57 | 20.78 | 19.055 | 72.470522 | 104.362045 | 69.854093 | 0.004654 | 1.029275 | 0.024864 | 24.156963 | -0.102878 | 0.141935 | 0.000158 | 0.011846 | 0.011846 | 0.492432
2019-03-20 18:03 | 1553119383.1 | 843 | 0.209531 | 0.000445 | 0 | 106.880597 | 108.025759 | 125.83439 | 21.066796 | 0.002101 | 0.00199 | -152.1932 | 0.238997 | 8.403513 | 0.003365 | 0.005231 | 0.004958 | 6.8e-05 | 0.001088 | 0.272231 | 1.353317 | 2.5482 | 100.57 | 20.78 | 19.055 | 72.176344 | 102.624147 | 69.511517 | 0.004654 | 1.030304 | 0.024906 | 24.173728 | -0.095326 | 0.142179 | 8.7e-05 | 0.006539 | 0.006539 | 0.893663
2019-03-20 18:03 | 1553119384.1 | 844 | 0.209545 | 0.000447 | 0 | 106.856989 | 108.007447 | 125.999166 | 21.066787 | 0.002047 | 0.001952 | -152.205946 | 0.238223 | 8.400945 | 0.003416 | 0.004098 | 0.003989 | 7.3e-05 | 0.00109 | 0.289983 | 1.342032 | 2.548 | 100.57 | 20.78 | 19.054 | 70.897014 | 103.854791 | 68.616846 | 0.004654 | 1.033001 | 0.024955 | 24.15795 | -0.095785 | 0.141719 | 2e-06 | 0.000196 | 0.000196 | 29.738635
2019-03-20 18:03 | 1553119385.1 | 845 | 0.209549 | 0.000443 | 0 | 106.827234 | 107.69499 | 126.043998 | 21.067043 | 0.002066 | 0.001991 | -152.221223 | 0.238886 | 8.402401 | 0.003491 | 0.005003 | 0.004797 | 7.1e-05 | 0.00109 | 0.290868 | 1.348634 | 2.5479 | 100.57 | 20.78 | 19.054 | 71.343265 | 105.678836 | 69.538916 | 0.004654 | 1.030221 | 0.024926 | 24.19482 | -0.072363 | 0.142113 | -1.9e-05 | -0.001415 | -0.001415 | -4.127613
2019-03-20 18:03 | 1553119386.1 | 846 | 0.20955 | 0.000445 | 0 | 106.675553 | 107.583611 | 126.237646 | 21.066242 | 0.002068 | 0.002037 | -152.221893 | 0.239205 | 8.401095 | 0.003391 | 0.004753 | 0.004536 | 7e-05 | 0.001085 | 0.28943 | 1.341467 | 2.5479 | 100.57 | 20.78 | 19.053 | 71.404004 | 103.252278 | 70.647761 | 0.004653 | 1.026898 | 0.024905 | 24.252541 | -0.075817 | 0.142303 | -2.4e-05 | -0.001782 | -0.001782 | -3.281515
2019-03-20 18:03 | 1553119387.1 | 847 | 0.209497 | 0.000446 | 0 | 106.595346 | 107.809732 | 126.305716 | 21.067552 | 0.002053 | 0.001982 | -152.216373 | 0.238847 | 8.404072 | 0.003421 | 0.005215 | 0.004944 | 7e-05 | 0.001087 | 0.288877 | 1.297759 | 2.5481 | 100.57 | 20.78 | 19.052 | 71.038816 | 103.990738 | 69.325012 | 0.004653 | 1.030865 | 0.02496 | 24.212366 | -0.101325 | 0.14209 | 0.000298 | 0.022426 | 0.022426 | 0.26041
2019-03-20 18:03 | 1553119388.1 | 848 | 0.209529 | 0.000445 | 0 | 106.578204 | 107.58548 | 126.048928 | 21.065791 | 0.002103 | 0.001994 | -152.222813 | 0.240025 | 8.402538 | 0.003371 | 0.005206 | 0.005092 | 6.8e-05 | 0.001082 | 0.280637 | 1.382176 | 2.5481 | 100.57 | 20.78 | 19.051 | 72.240244 | 102.784188 | 69.622786 | 0.004653 | 1.029969 | 0.024923 | 24.198254 | -0.084138 | 0.142791 | 0.000103 | 0.007735 | 0.007735 | 0.758742
2019-03-20 18:03 | 1553119389.1 | 849 | 0.209548 | 0.000452 | 0 | 106.442694 | 107.338804 | 126.108314 | 21.066436 | 0.002106 | 0.001959 | -152.23694 | 0.238828 | 8.402343 | 0.003427 | 0.004344 | 0.004135 | 6.8e-05 | 0.001084 | 0.284785 | 1.375431 | 2.5481 | 100.57 | 20.78 | 19.045 | 72.304783 | 104.128731 | 68.770112 | 0.004652 | 1.032538 | 0.02496 | 24.17383 | -0.074986 | 0.142079 | -1.9e-05 | -0.001435 | -0.001435 | -4.068338
2019-03-20 18:03 | 1553119390.1 | 850 | 0.209555 | 0.000451 | 0 | 106.323999 | 107.296197 | 126.144462 | 21.067225 | 0.002033 | 0.001987 | -152.233183 | 0.239634 | 8.406522 | 0.003348 | 0.004428 | 0.004263 | 6.9e-05 | 0.001086 | 0.247456 | 1.352452 | 2.5481 | 100.57 | 20.78 | 19.041 | 70.555231 | 102.216131 | 69.439346 | 0.004651 | 1.030521 | 0.02494 | 24.200944 | -0.081415 | 0.142559 | -6.1e-05 | -0.004615 | -0.004615 | -1.269644
2019-03-20 18:03 | 1553119391.1 | 851 | 0.209535 | 0.00045 | 0 | 106.24347 | 107.000185 | 125.703416 | 21.067202 | 0.002085 | 0.001998 | -152.215741 | 0.238769 | 8.400471 | 0.003384 | 0.004977 | 0.004805 | 6.7e-05 | 0.00109 | 0.284951 | 1.326328 | 2.5481 | 100.57 | 20.79 | 19.034 | 71.799494 | 103.089733 | 69.713805 | 0.004652 | 1.029696 | 0.024886 | 24.168275 | -0.063481 | 0.142044 | 6.3e-05 | 0.004721 | 0.004721 | 1.236585
2019-03-20 18:03 | 1553119392.1 | 852 | 0.209544 | 0.000452 | 0 | 106.175552 | 107.051764 | 125.718439 | 21.066787 | 0.002066 | 0.002019 | -152.224155 | 0.240096 | 8.398677 | 0.003436 | 0.004808 | 0.004597 | 6.7e-05 | 0.00109 | 0.282407 | 1.308276 | 2.5481 | 100.57 | 20.79 | 19.03 | 71.346141 | 104.356381 | 70.219554 | 0.004651 | 1.028179 | 0.024869 | 24.187538 | -0.073512 | 0.142833 | 7e-06 | 0.000508 | 0.000508 | 11.56334
2019-03-20 18:03 | 1553119393.1 | 853 | 0.209536 | 0.000444 | 0 | 106.159706 | 107.096239 | 125.803644 | 21.067221 | 0.002105 | 0.001997 | -152.21231 | 0.238717 | 8.401251 | 0.003328 | 0.004972 | 0.004792 | 6.8e-05 | 0.001091 | 0.269853 | 1.31646 | 2.5481 | 100.57 | 20.79 | 19.024 | 72.27503 | 101.741701 | 69.698201 | 0.004649 | 1.029743 | 0.024896 | 24.177358 | -0.078562 | 0.142013 | 6.1e-05 | 0.004609 | 0.004609 | 1.26649
2019-03-20 18:03 | 1553119394.1 | 854 | 0.209537 | 0.000453 | 0 | 105.919408 | 106.800975 | 125.704121 | 21.067552 | 0.001986 | 0.00203 | -152.199161 | 0.239146 | 8.400815 | 0.003377 | 0.004672 | 0.004464 | 6.8e-05 | 0.001089 | 0.286223 | 1.297648 | 2.5481 | 100.57 | 20.79 | 19.018 | 69.420915 | 102.93048 | 70.47432 | 0.004648 | 1.027417 | 0.024858 | 24.195132 | -0.074137 | 0.142268 | 4.8e-05 | 0.003556 | 0.003556 | 1.644367
2019-03-20 18:03 | 1553119395.1 | 855 | 0.209549 | 0.000448 | 0 | 105.891593 | 106.612606 | 125.859038 | 21.067079 | 0.002022 | 0.002022 | -152.178345 | 0.238834 | 8.405196 | 0.003417 | 0.004708 | 0.004467 | 6.3e-05 | 0.001082 | 0.291034 | 1.324237 | 2.548 | 100.57 | 20.79 | 19.003 | 70.284486 | 103.884878 | 70.282804 | 0.004644 | 1.02799 | 0.024881 | 24.203288 | -0.060697 | 0.142083 | -2.2e-05 | -0.001638 | -0.001638 | -3.565086
2019-03-20 18:03 | 1553119396.1 | 856 | 0.209559 | 0.000446 | 0 | 105.857636 | 106.636152 | 126.005974 | 21.068081 | 0.00206 | 0.001983 | -152.170717 | 0.239725 | 8.401797 | 0.00338 | 0.004711 | 0.004508 | 6.6e-05 | 0.001082 | 0.294629 | 1.366362 | 2.548 | 100.57 | 20.79 | 18.995 | 71.208503 | 102.984517 | 69.341149 | 0.004642 | 1.030816 | 0.024929 | 24.184189 | -0.065541 | 0.142613 | -8e-05 | -0.006004 | -0.006004 | -0.976172
2019-03-20 18:03 | 1553119397.1 | 857 | 0.209565 | 0.000449 | 0 | 105.624777 | 106.55729 | 126.146573 | 21.068445 | 0.002013 | 0.001924 | -152.177119 | 0.239068 | 8.402304 | 0.003436 | 0.004669 | 0.004412 | 6.5e-05 | 0.001082 | 0.27848 | 1.393791 | 2.548 | 100.57 | 20.78 | 18.985 | 70.068312 | 104.352429 | 67.924406 | 0.004637 | 1.035098 | 0.024995 | 24.147578 | -0.078621 | 0.142222 | -0.000116 | -0.008699 | -0.008699 | -0.671949
2019-03-20 18:03 | 1553119398.1 | 858 | 0.209538 | 0.000448 | -1e-06 | 105.538425 | 106.350606 | 126.42026 | 21.06777 | 0.00202 | 0.001926 | -152.179074 | 0.238607 | 8.403513 | 0.003474 | 0.005489 | 0.005317 | 6.6e-05 | 0.001081 | 0.276489 | 1.348603 | 2.548 | 100.57 | 20.78 | 18.968 | 70.230602 | 105.270473 | 67.985298 | 0.004633 | 1.034913 | 0.02502 | 24.175917 | -0.06857 | 0.141947 | 5e-05 | 0.003794 | 0.003794 | 1.537716
2019-03-20 18:03 | 1553119399.1 | 859 | 0.20954 | 0.000452 | -1e-06 | 105.398709 | 106.102435 | 126.550765 | 21.068792 | 0.002047 | 0.001955 | -152.144477 | 0.238106 | 8.403994 | 0.003344 | 0.004569 | 0.004422 | 6.5e-05 | 0.001088 | 0.264157 | 1.336318 | 2.5481 | 100.57 | 20.78 | 18.961 | 70.900641 | 102.115506 | 68.681292 | 0.004631 | 1.032806 | 0.025007 | 24.213055 | -0.059522 | 0.141649 | 3.3e-05 | 0.002567 | 0.002567 | 2.267995
2019-03-20 18:03 | 1553119400.1 | 860 | 0.209538 | 0.000445 | 0 | 105.422319 | 106.37191 | 126.168401 | 21.067325 | 0.00202 | 0.001935 | -152.154444 | 0.237982 | 8.406568 | 0.00345 | 0.004546 | 0.004338 | 6.8e-05 | 0.001089 | 0.287439 | 1.326139 | 2.548 | 100.57 | 20.78 | 18.955 | 70.235698 | 104.685555 | 68.189217 | 0.00463 | 1.034295 | 0.024988 | 24.15904 | -0.080207 | 0.141576 | 5.4e-05 | 0.004041 | 0.004041 | 1.439884
2019-03-20 18:03 | 1553119401.1 | 861 | 0.209534 | 0.000447 | 0 | 105.250586 | 106.041513 | 126.590669 | 21.067604 | 0.002078 | 0.001931 | -152.153026 | 0.239309 | 8.400906 | 0.00338 | 0.00489 | 0.004696 | 6.6e-05 | 0.001093 | 0.288545 | 1.333957 | 2.548 | 100.57 | 20.79 | 18.947 | 71.628317 | 102.992527 | 68.095968 | 0.00463 | 1.034577 | 0.025033 | 24.196129 | -0.066964 | 0.142365 | 7.4e-05 | 0.005554 | 0.005554 | 1.053485
2019-03-20 18:03 | 1553119402.1 | 862 | 0.209537 | 0.000453 | 0 | 105.147092 | 105.866971 | 126.428475 | 21.066904 | 0.00209 | 0.001938 | -152.156227 | 0.238522 | 8.405976 | 0.003444 | 0.004603 | 0.004384 | 6.5e-05 | 0.001095 | 0.274554 | 1.350084 | 2.5479 | 100.57 | 20.79 | 18.945 | 71.911418 | 104.549169 | 68.280163 | 0.00463 | 1.034019 | 0.02501 | 24.187149 | -0.061029 | 0.141897 | 4.8e-05 | 0.003653 | 0.003653 | 1.596607
2019-03-20 18:03 | 1553119403.1 | 863 | 0.209495 | 0.00045 | 0 | 105.182669 | 106.033664 | 126.266515 | 21.067209 | 0.002043 | 0.001954 | -152.1504 | 0.238704 | 8.402752 | 0.003435 | 0.005023 | 0.004832 | 6.8e-05 | 0.001099 | 0.279586 | 1.338773 | 2.5481 | 100.57 | 20.79 | 18.945 | 70.800097 | 104.336437 | 68.65091 | 0.00463 | 1.032898 | 0.02498 | 24.184772 | -0.072076 | 0.142005 | 0.000304 | 0.022902 | 0.022902 | 0.254842
2019-03-20 18:03 | 1553119404.1 | 864 | 0.209543 | 0.000447 | 0 | 105.025164 | 105.625901 | 126.329891 | 21.067835 | 0.002041 | 0.001931 | -152.145512 | 0.23808 | 8.402005 | 0.003408 | 0.004808 | 0.004679 | 6.7e-05 | 0.001101 | 0.290702 | 1.336153 | 2.5481 | 100.57 | 20.79 | 18.946 | 70.745193 | 103.675082 | 68.108694 | 0.00463 | 1.034539 | 0.025007 | 24.171645 | -0.051016 | 0.141634 | 1.8e-05 | 0.001373 | 0.001373 | 4.238427
2019-03-20 18:03 | 1553119405.1 | 865 | 0.20955 | 0.000449 | 0 | 104.922318 | 105.715228 | 126.0217 | 21.068201 | 0.002005 | 0.001999 | -152.148042 | 0.239582 | 8.400724 | 0.003553 | 0.004802 | 0.004617 | 6.9e-05 | 0.001103 | 0.285117 | 1.30281 | 2.5482 | 100.57 | 20.79 | 18.951 | 69.871478 | 107.176381 | 69.745298 | 0.004631 | 1.029601 | 0.024916 | 24.199964 | -0.067341 | 0.142528 | -2.5e-05 | -0.001842 | -0.001842 | -3.180779
2019-03-20 18:03 | 1553119406.1 | 866 | 0.209577 | 0.000444 | 0 | 104.973741 | 105.777272 | 125.97945 | 21.067014 | 0.002022 | 0.001944 | -152.149633 | 0.238899 | 8.400529 | 0.003574 | 0.004711 | 0.004499 | 6.7e-05 | 0.001104 | 0.27472 | 1.348162 | 2.5481 | 100.57 | 20.79 | 18.964 | 70.296199 | 107.708277 | 68.417539 | 0.004635 | 1.033603 | 0.024961 | 24.149016 | -0.068206 | 0.142121 | -0.000179 | -0.013487 | -0.013487 | -0.433112
2019-03-20 18:03 | 1553119407.1 | 867 | 0.209612 | 0.000451 | -1e-06 | 104.696575 | 105.589647 | 125.742144 | 21.067166 | 0.001969 | 0.001901 | -152.155728 | 0.239075 | 8.401004 | 0.003527 | 0.004924 | 0.004598 | 6.7e-05 | 0.001105 | 0.273835 | 1.350566 | 2.5482 | 100.57 | 20.79 | 18.972 | 69.022015 | 106.544681 | 67.377139 | 0.004637 | 1.036761 | 0.024975 | 24.089489 | -0.075974 | 0.142226 | -0.000401 | -0.030214 | -0.030214 | -0.19347
2019-03-20 18:03 | 1553119408.1 | 868 | 0.209573 | 0.000447 | 0 | 104.619602 | 105.295878 | 125.305324 | 21.0679 | 0.002008 | 0.001935 | -152.145742 | 0.237969 | 8.402148 | 0.003533 | 0.004854 | 0.004789 | 6.5e-05 | 0.001105 | 0.264876 | 1.352756 | 2.5481 | 100.57 | 20.79 | 18.992 | 69.960112 | 106.713061 | 68.189775 | 0.004641 | 1.034293 | 0.024902 | 24.076286 | -0.057633 | 0.141568 | -0.000158 | -0.011866 | -0.011866 | -0.490342
2019-03-20 18:03 | 1553119409.1 | 869 | 0.209592 | 0.000452 | 0 | 104.549099 | 105.128813 | 125.593564 | 21.067715 | 0.001996 | 0.001912 | -152.162609 | 0.238711 | 8.402128 | 0.003529 | 0.005235 | 0.004998 | 6.8e-05 | 0.001094 | 0.267365 | 1.329491 | 2.5481 | 100.57 | 20.79 | 19.003 | 69.663589 | 106.597141 | 67.651293 | 0.004644 | 1.035927 | 0.02495 | 24.084941 | -0.04946 | 0.142009 | -0.000284 | -0.021386 | -0.021386 | -0.272913
2019-03-20 18:03 | 1553119410.1 | 870 | 0.209593 | 0.000452 | 0 | 104.421672 | 105.114611 | 125.885326 | 21.06714 | 0.002035 | 0.001941 | -152.171005 | 0.238301 | 8.40543 | 0.00356 | 0.004751 | 0.004553 | 6.6e-05 | 0.001094 | 0.270572 | 1.342765 | 2.5481 | 100.57 | 20.79 | 19.013 | 70.604895 | 107.345243 | 68.352753 | 0.004647 | 1.0338 | 0.024954 | 24.137703 | -0.05916 | 0.141765 | -0.000288 | -0.021721 | -0.021721 | -0.268243
2019-03-20 18:04 | 1553119411.1 | 871 | 0.209574 | 0.000452 | 0 | 104.209512 | 104.834669 | 125.427615 | 21.066884 | 0.00205 | 0.001941 | -152.183233 | 0.239081 | 8.402642 | 0.003527 | 0.005164 | 0.004908 | 6.7e-05 | 0.001097 | 0.299993 | 1.353328 | 2.548 | 100.57 | 20.79 | 19.034 | 70.971123 | 106.564057 | 68.33784 | 0.004652 | 1.033845 | 0.024909 | 24.093256 | -0.053498 | 0.14223 | -0.000172 | -0.012931 | -0.012931 | -0.45208
2019-03-20 18:04 | 1553119412.1 | 872 | 0.209559 | 0.000446 | 0 | 104.180728 | 104.763284 | 125.829696 | 21.066832 | 0.002064 | 0.001962 | -152.175355 | 0.23899 | 8.402759 | 0.003573 | 0.004704 | 0.00455 | 6.5e-05 | 0.001096 | 0.287273 | 1.333543 | 2.548 | 100.57 | 20.79 | 19.043 | 71.29404 | 107.671197 | 68.857274 | 0.004654 | 1.032274 | 0.02493 | 24.150189 | -0.049877 | 0.142175 | -7.7e-05 | -0.005786 | -0.005786 | -1.009934
2019-03-20 18:04 | 1553119413.1 | 873 | 0.209556 | 0.000446 | -1e-06 | 103.952397 | 104.401866 | 126.022639 | 21.066858 | 0.002078 | 0.001922 | -152.168034 | 0.238802 | 8.404403 | 0.003555 | 0.005162 | 0.004898 | 6.7e-05 | 0.001091 | 0.29214 | 1.344134 | 2.5481 | 100.57 | 20.79 | 19.06 | 71.643934 | 107.226034 | 67.883917 | 0.004658 | 1.035221 | 0.024984 | 24.134281 | -0.038591 | 0.142063 | -5.6e-05 | -0.00417 | -0.00417 | -1.400289
2019-03-20 18:04 | 1553119414.1 | 874 | 0.209555 | 0.000446 | 0 | 103.84664 | 104.49493 | 125.913492 | 21.066641 | 0.002004 | 0.001928 | -152.184997 | 0.238906 | 8.403454 | 0.003587 | 0.005026 | 0.004828 | 6.9e-05 | 0.001088 | 0.293357 | 1.343542 | 2.548 | 100.57 | 20.79 | 19.068 | 69.85915 | 108.007278 | 68.021707 | 0.00466 | 1.034803 | 0.024968 | 24.1287 | -0.055665 | 0.142125 | -5.2e-05 | -0.003937 | -0.003937 | -1.483713
2019-03-20 18:04 | 1553119415.1 | 875 | 0.209554 | 0.000446 | 0 | 103.661325 | 104.290861 | 126.019586 | 21.067475 | 0.001998 | 0.001933 | -152.204413 | 0.238886 | 8.403285 | 0.003446 | 0.004247 | 0.004083 | 6.8e-05 | 0.001088 | 0.273669 | 1.342935 | 2.5479 | 100.57 | 20.79 | 19.076 | 69.711666 | 104.586568 | 68.160514 | 0.004662 | 1.034382 | 0.024974 | 24.143773 | -0.054156 | 0.142113 | -4.2e-05 | -0.003213 | -0.003213 | -1.817798
2019-03-20 18:04 | 1553119416.1 | 876 | 0.209536 | 0.00044 | 0 | 103.625425 | 104.106602 | 126.177085 | 21.066813 | 0.001994 | 0.00197 | -152.218002 | 0.240148 | 8.400113 | 0.003406 | 0.004616 | 0.004401 | 6.9e-05 | 0.001086 | 0.267696 | 1.353964 | 2.5481 | 100.57 | 20.79 | 19.088 | 69.615125 | 103.631445 | 69.047393 | 0.004665 | 1.031701 | 0.024957 | 24.190223 | -0.041437 | 0.142864 | 7.3e-05 | 0.0055 | 0.0055 | 1.067536
2019-03-20 18:04 | 1553119417.1 | 877 | 0.209556 | 0.000448 | 0 | 103.483123 | 103.814702 | 126.196567 | 21.066326 | 0.001984 | 0.00192 | -152.205927 | 0.239537 | 8.40298 | 0.00353 | 0.005423 | 0.005216 | 6.6e-05 | 0.001082 | 0.262719 | 1.360066 | 2.5481 | 100.57 | 20.79 | 19.093 | 69.373817 | 106.627323 | 67.827142 | 0.004666 | 1.035393 | 0.025004 | 24.148919 | -0.028614 | 0.1425 | -5.6e-05 | -0.004252 | -0.004252 | -1.377522
2019-03-20 18:04 | 1553119418.1 | 878 | 0.209569 | 0.000446 | 0 | 103.307185 | 103.790782 | 126.159951 | 21.067299 | 0.002024 | 0.00191 | -152.198279 | 0.239068 | 8.404143 | 0.003544 | 0.004978 | 0.004753 | 6.6e-05 | 0.001088 | 0.284951 | 1.33638 | 2.5481 | 100.57 | 20.79 | 19.098 | 70.341657 | 106.962899 | 67.604966 | 0.004667 | 1.036068 | 0.025008 | 24.137547 | -0.041773 | 0.142222 | -0.000135 | -0.010185 | -0.010185 | -0.573916
2019-03-20 18:04 | 1553119419.1 | 879 | 0.209552 | 0.00045 | 0 | 103.337909 | 103.91113 | 125.64356 | 21.068354 | 0.002058 | 0.001912 | -152.192836 | 0.23873 | 8.401667 | 0.003456 | 0.004531 | 0.004487 | 6.6e-05 | 0.001091 | 0.257521 | 1.354009 | 2.5481 | 100.57 | 20.79 | 19.106 | 71.148933 | 104.846301 | 67.634121 | 0.004669 | 1.03598 | 0.024956 | 24.089128 | -0.049479 | 0.142021 | -3.3e-05 | -0.002542 | -0.002542 | -2.296085
2019-03-20 18:04 | 1553119420.1 | 880 | 0.209565 | 0.000446 | 0 | 103.236357 | 103.782558 | 125.660928 | 21.067267 | 0.002009 | 0.001926 | -152.177349 | 0.238951 | 8.403565 | 0.003454 | 0.005253 | 0.004998 | 6.4e-05 | 0.001092 | 0.251935 | 1.332646 | 2.5481 | 100.57 | 20.79 | 19.109 | 69.975841 | 104.789242 | 67.98481 | 0.00467 | 1.034915 | 0.024945 | 24.103185 | -0.047199 | 0.142152 | -0.00011 | -0.008226 | -0.008226 | -0.710266
2019-03-20 18:04 | 1553119421.1 | 881 | 0.209531 | 0.000446 | 0 | 103.197547 | 103.635674 | 125.893774 | 21.067773 | 0.002059 | 0.001942 | -152.179323 | 0.238704 | 8.402291 | 0.003455 | 0.004808 | 0.004619 | 6.8e-05 | 0.001091 | 0.261779 | 1.349649 | 2.5481 | 100.57 | 20.79 | 19.115 | 71.185616 | 104.810342 | 68.369955 | 0.004672 | 1.033747 | 0.024954 | 24.139121 | -0.037894 | 0.142005 | 9.6e-05 | 0.007209 | 0.007209 | 0.809561
2019-03-20 18:04 | 1553119422.1 | 882 | 0.209539 | 0.000445 | 0 | 103.175554 | 103.751912 | 125.658347 | 21.068188 | 0.002027 | 0.001938 | -152.168685 | 0.238691 | 8.401485 | 0.003481 | 0.005088 | 0.004889 | 6.5e-05 | 0.001092 | 0.276324 | 1.32544 | 2.5481 | 100.57 | 20.79 | 19.119 | 70.407167 | 105.430428 | 68.278284 | 0.004672 | 1.034025 | 0.024934 | 24.113303 | -0.049827 | 0.141997 | 5.2e-05 | 0.003913 | 0.003913 | 1.491484
2019-03-20 18:04 | 1553119423.1 | 883 | 0.209548 | 0.000445 | 0 | 103.096318 | 103.693605 | 125.483478 | 21.067231 | 0.002026 | 0.001989 | -152.192376 | 0.239238 | 8.402076 | 0.0034 | 0.00478 | 0.004508 | 6.7e-05 | 0.001098 | 0.305578 | 1.353218 | 2.548 | 100.57 | 20.79 | 19.124 | 70.392299 | 103.488928 | 69.498719 | 0.004674 | 1.030342 | 0.024872 | 24.139547 | -0.051671 | 0.142322 | -5e-06 | -0.00036 | -0.00036 | -16.258198
2019-03-20 18:04 | 1553119424.1 | 884 | 0.209545 | 0.000441 | 0 | 103.080146 | 103.619603 | 125.526198 | 21.067442 | 0.00197 | 0.001936 | -152.178786 | 0.23862 | 8.403136 | 0.003389 | 0.00547 | 0.00524 | 6.6e-05 | 0.001102 | 0.28119 | 1.332203 | 2.5481 | 100.57 | 20.79 | 19.138 | 69.044157 | 103.2038 | 68.225152 | 0.004677 | 1.034186 | 0.024923 | 24.098745 | -0.046688 | 0.141955 | 2.1e-05 | 0.001557 | 0.001557 | 3.747247
2019-03-20 18:04 | 1553119425.1 | 885 | 0.209538 | 0.00044 | 0 | 103.052333 | 103.514953 | 125.433717 | 21.067432 | 0.001958 | 0.001903 | -152.143883 | 0.239238 | 8.40491 | 0.003441 | 0.004594 | 0.004388 | 6.7e-05 | 0.001102 | 0.266978 | 1.367493 | 2.5481 | 100.57 | 20.79 | 19.145 | 68.754011 | 104.480369 | 67.432699 | 0.004679 | 1.036592 | 0.024942 | 24.061889 | -0.040064 | 0.142322 | 6.2e-05 | 0.004705 | 0.004705 | 1.243252
2019-03-20 18:04 | 1553119426.1 | 886 | 0.209551 | 0.00044 | 0 | 102.9621 | 103.624089 | 125.363771 | 21.066913 | 0.002067 | 0.00195 | -152.145665 | 0.239777 | 8.402193 | 0.003349 | 0.00438 | 0.004168 | 6.5e-05 | 0.001104 | 0.294794 | 1.378791 | 2.5481 | 100.57 | 20.79 | 19.16 | 71.380625 | 102.248023 | 68.564082 | 0.004683 | 1.03316 | 0.024894 | 24.095101 | -0.057324 | 0.142644 | -1.4e-05 | -0.001022 | -0.001022 | -5.738109
2019-03-20 18:04 | 1553119427.1 | 887 | 0.209568 | 0.000442 | 1e-06 | 102.936227 | 103.221933 | 125.556948 | 21.066553 | 0.001952 | 0.00197 | -152.16282 | 0.239042 | 8.404754 | 0.0034 | 0.004882 | 0.004658 | 6.7e-05 | 0.001103 | 0.279199 | 1.361457 | 2.548 | 100.57 | 20.79 | 19.168 | 68.597147 | 103.466222 | 69.036324 | 0.004684 | 1.031734 | 0.024896 | 24.130315 | -0.024792 | 0.142206 | -0.000123 | -0.009246 | -0.009246 | -0.632136
2019-03-20 18:04 | 1553119428.1 | 888 | 0.209561 | 0.000441 | 0 | 102.824973 | 103.221184 | 125.621262 | 21.067329 | 0.002014 | 0.001951 | -152.168455 | 0.239537 | 8.403727 | 0.003419 | 0.004981 | 0.004812 | 6.5e-05 | 0.001111 | 0.274167 | 1.414244 | 2.5481 | 100.57 | 20.79 | 19.177 | 70.10376 | 103.943272 | 68.588525 | 0.004687 | 1.033086 | 0.024919 | 24.120696 | -0.034399 | 0.1425 | -7.9e-05 | -0.005934 | -0.005934 | -0.987044
2019-03-20 18:04 | 1553119429.1 | 889 | 0.209548 | 0.000442 | 0 | 102.761261 | 103.058602 | 125.959498 | 21.0674 | 0.00202 | 0.001926 | -152.160558 | 0.239797 | 8.399853 | 0.003392 | 0.004832 | 0.004588 | 6.8e-05 | 0.001116 | 0.265595 | 1.349612 | 2.5481 | 100.57 | 20.79 | 19.194 | 70.239616 | 103.293376 | 67.971716 | 0.004691 | 1.034954 | 0.024975 | 24.131339 | -0.025844 | 0.142655 | 2e-06 | 0.000176 | 0.000176 | 33.278309
2019-03-20 18:04 | 1553119430.1 | 890 | 0.209558 | 0.000448 | -1e-06 | 102.758025 | 103.106817 | 125.947292 | 21.067624 | 0.00195 | 0.001907 | -152.16765 | 0.238945 | 8.402148 | 0.003364 | 0.00428 | 0.004137 | 6.4e-05 | 0.001118 | 0.312049 | 1.347717 | 2.5483 | 100.57 | 20.79 | 19.202 | 68.559964 | 102.608491 | 67.518003 | 0.004693 | 1.036333 | 0.02499 | 24.114118 | -0.030309 | 0.142148 | -6.5e-05 | -0.004853 | -0.004853 | -1.203732
2019-03-20 18:04 | 1553119431.1 | 891 | 0.209576 | 0.000444 | 0 | 102.731506 | 103.128867 | 126.046816 | 21.06873 | 0.002063 | 0.001969 | -152.170698 | 0.239543 | 8.401595 | 0.003359 | 0.00432 | 0.004132 | 6.7e-05 | 0.00112 | 0.270959 | 1.305037 | 2.5481 | 100.57 | 20.79 | 19.215 | 71.277138 | 102.490932 | 69.019687 | 0.004696 | 1.031785 | 0.024945 | 24.176754 | -0.03453 | 0.142504 | -0.000172 | -0.012978 | -0.012978 | -0.451309
2019-03-20 18:04 | 1553119432.1 | 892 | 0.209547 | 0.000444 | 0 | 102.717922 | 103.11616 | 125.935792 | 21.068373 | 0.002019 | 0.001924 | -152.176889 | 0.240168 | 8.40179 | 0.003363 | 0.005047 | 0.004832 | 6.7e-05 | 0.001122 | 0.246018 | 1.297893 | 2.5481 | 100.57 | 20.79 | 19.219 | 70.209317 | 102.569999 | 67.928183 | 0.004697 | 1.035086 | 0.024974 | 24.127529 | -0.034611 | 0.142876 | 6e-06 | 0.000443 | 0.000443 | 13.267736
2019-03-20 18:04 | 1553119433.1 | 893 | 0.209589 | 0.000449 | 0 | 102.595025 | 102.863503 | 126.02968 | 21.067951 | 0.001978 | 0.00196 | -152.182946 | 0.238581 | 8.404559 | 0.003396 | 0.004476 | 0.004325 | 6.2e-05 | 0.001124 | 0.28766 | 1.348828 | 2.5481 | 100.57 | 20.79 | 19.221 | 69.236465 | 103.377238 | 68.78889 | 0.004697 | 1.032481 | 0.024952 | 24.166956 | -0.023376 | 0.141932 | -0.000255 | -0.019201 | -0.019201 | -0.303804
2019-03-20 18:04 | 1553119434.1 | 894 | 0.209708 | 0.000448 | 0 | 102.700457 | 103.004408 | 126.131785 | 21.067452 | 0.002013 | 0.001898 | -152.187526 | 0.238659 | 8.405177 | 0.003374 | 0.005201 | 0.004988 | 6.4e-05 | 0.001123 | 0.293357 | 1.299535 | 2.548 | 100.57 | 20.79 | 19.216 | 70.08297 | 102.847077 | 67.317304 | 0.004696 | 1.036944 | 0.025016 | 24.124663 | -0.026433 | 0.141978 | -0.000969 | -0.073176 | -0.073176 | -0.079743
2019-03-20 18:04 | 1553119435.1 | 895 | 0.209621 | 0.000449 | 0 | 102.69496 | 103.072431 | 126.451714 | 21.067601 | 0.00201 | 0.001932 | -152.220015 | 0.239283 | 8.401901 | 0.003329 | 0.004189 | 0.003993 | 6.4e-05 | 0.001129 | 0.27024 | 1.313787 | 2.5479 | 100.57 | 20.79 | 19.21 | 69.995632 | 101.754657 | 68.117843 | 0.004695 | 1.034511 | 0.025018 | 24.183621 | -0.032817 | 0.14235 | -0.00045 | -0.03396 | -0.03396 | -0.172278
2019-03-20 18:04 | 1553119436.1 | 896 | 0.209637 | 0.000447 | 0 | 102.61831 | 102.99357 | 126.211591 | 21.067063 | 0.001991 | 0.001904 | -152.229292 | 0.239153 | 8.401543 | 0.003356 | 0.003856 | 0.003645 | 6.2e-05 | 0.001129 | 0.269521 | 1.305746 | 2.5479 | 100.57 | 20.79 | 19.202 | 69.547588 | 102.415459 | 67.448692 | 0.004693 | 1.036544 | 0.025019 | 24.13695 | -0.032649 | 0.142272 | -0.000542 | -0.040916 | -0.040916 | -0.142912
2019-03-20 18:04 | 1553119437.1 | 897 | 0.20961 | 0.000447 | 0 | 102.529694 | 102.967407 | 126.087657 | 21.06909 | 0.002053 | 0.001929 | -152.235445 | 0.239127 | 8.403805 | 0.003355 | 0.004334 | 0.004139 | 6.6e-05 | 0.001133 | 0.286942 | 1.33378 | 2.5481 | 100.57 | 20.79 | 19.181 | 71.036464 | 102.397829 | 68.056059 | 0.004688 | 1.034698 | 0.024984 | 24.146597 | -0.038104 | 0.142257 | -0.000379 | -0.028561 | -0.028561 | -0.204711
2019-03-20 18:04 | 1553119438.1 | 898 | 0.20959 | 0.000446 | 0 | 102.517404 | 102.835472 | 126.390451 | 21.067844 | 0.002042 | 0.001926 | -152.239604 | 0.239257 | 8.403292 | 0.003316 | 0.004844 | 0.004632 | 6.4e-05 | 0.001135 | 0.275605 | 1.356559 | 2.5482 | 100.57 | 20.79 | 19.169 | 70.758419 | 101.440767 | 67.982966 | 0.004685 | 1.03492 | 0.025017 | 24.172984 | -0.027708 | 0.142334 | -0.000258 | -0.019482 | -0.019482 | -0.300278
2019-03-20 18:04 | 1553119439.1 | 899 | 0.209628 | 0.000445 | 0 | 102.484418 | 102.83323 | 126.240696 | 21.068584 | 0.00201 | 0.001911 | -152.241501 | 0.239394 | 8.402135 | 0.00333 | 0.00509 | 0.004837 | 6.2e-05 | 0.001131 | 0.299274 | 1.351338 | 2.5481 | 100.57 | 20.79 | 19.144 | 70.012929 | 101.780063 | 67.609339 | 0.004679 | 1.036055 | 0.025016 | 24.145425 | -0.030392 | 0.142415 | -0.000485 | -0.036624 | -0.036624 | -0.15982
2019-03-20 18:04 | 1553119440.1 | 900 | 0.209535 | 0.000445 | 0 | 102.407768 | 102.733812 | 126.04259 | 21.069532 | 0.002014 | 0.001955 | -152.239566 | 0.23955 | 8.401524 | 0.00339 | 0.004763 | 0.00459 | 6.2e-05 | 0.001131 | 0.242755 | 1.345235 | 2.5481 | 100.57 | 20.79 | 19.13 | 70.106858 | 103.225462 | 68.678164 | 0.004675 | 1.032815 | 0.024957 | 24.16428 | -0.028432 | 0.142508 | 7.6e-05 | 0.005691 | 0.005691 | 1.029255
2019-03-20 18:04 | 1553119441.1 | 901 | 0.209597 | 0.000445 | 0 | 102.301363 | 102.787259 | 126.319095 | 21.068156 | 0.002029 | 0.001938 | -152.221088 | 0.239556 | 8.401901 | 0.003328 | 0.005169 | 0.004906 | 6.4e-05 | 0.001131 | 0.273835 | 1.336803 | 2.548 | 100.57 | 20.79 | 19.118 | 70.464813 | 101.726156 | 68.278253 | 0.004672 | 1.034025 | 0.024999 | 24.176616 | -0.042383 | 0.142512 | -0.000297 | -0.0224 | -0.0224 | -0.261485
2019-03-20 18:04 | 1553119442.1 | 902 | 0.209568 | 0.000446 | 0 | 102.316888 | 102.760348 | 126.416974 | 21.068172 | 0.002041 | 0.001911 | -152.224692 | 0.23979 | 8.403285 | 0.003375 | 0.005426 | 0.005236 | 6.2e-05 | 0.001126 | 0.266812 | 1.363465 | 2.5481 | 100.57 | 20.79 | 19.098 | 70.750326 | 102.875388 | 67.625289 | 0.004667 | 1.036006 | 0.025033 | 24.162843 | -0.038683 | 0.142651 | -0.000118 | -0.008896 | -0.008896 | -0.659041
2019-03-20 18:04 | 1553119443.1 | 903 | 0.209564 | 0.000441 | 0 | 102.117341 | 102.322686 | 126.399606 | 21.068334 | 0.002017 | 0.001929 | -152.210796 | 0.239491 | 8.402921 | 0.003359 | 0.00464 | 0.004489 | 6e-05 | 0.001133 | 0.298057 | 1.303574 | 2.5481 | 100.57 | 20.79 | 19.09 | 70.15929 | 102.477229 | 68.063019 | 0.004665 | 1.034677 | 0.025015 | 24.176696 | -0.017968 | 0.142473 | -9e-05 | -0.00677 | -0.00677 | -0.864911
2019-03-20 18:04 | 1553119444.1 | 904 | 0.209546 | 0.000442 | 0 | 102.109579 | 102.363424 | 126.365807 | 21.06825 | 0.001927 | 0.001911 | -152.210949 | 0.239491 | 8.403045 | 0.003397 | 0.005125 | 0.004846 | 6.4e-05 | 0.001133 | 0.252488 | 1.319466 | 2.548 | 100.57 | 20.79 | 19.082 | 67.997544 | 103.416044 | 67.619113 | 0.004663 | 1.036025 | 0.025028 | 24.157733 | -0.022209 | 0.142473 | 1.6e-05 | 0.001216 | 0.001216 | 4.814907
2019-03-20 18:04 | 1553119445.1 | 905 | 0.209576 | 0.00045 | 0 | 102.052658 | 102.127962 | 126.30337 | 21.068944 | 0.001915 | 0.001935 | -152.206349 | 0.239094 | 8.404189 | 0.003364 | 0.00457 | 0.004407 | 6.3e-05 | 0.00113 | 0.261281 | 1.351709 | 2.5479 | 100.57 | 20.79 | 19.08 | 67.720528 | 102.612929 | 68.196318 | 0.004663 | 1.034273 | 0.025001 | 24.17221 | -0.006598 | 0.142237 | -0.000173 | -0.013069 | -0.013069 | -0.44732
2019-03-20 18:04 | 1553119446.1 | 906 | 0.209568 | 0.000443 | 0 | 101.994119 | 102.23635 | 126.276847 | 21.068633 | 0.002057 | 0.001898 | -152.192894 | 0.239368 | 8.405794 | 0.003365 | 0.004814 | 0.004486 | 6.5e-05 | 0.001124 | 0.262719 | 1.333457 | 2.5481 | 100.58 | 20.79 | 19.081 | 71.126615 | 102.641681 | 67.312199 | 0.004663 | 1.036959 | 0.02503 | 24.138351 | -0.021218 | 0.1424 | -0.00012 | -0.009075 | -0.009075 | -0.644936
2019-03-20 18:04 | 1553119447.1 | 907 | 0.209547 | 0.000448 | 1e-06 | 101.965012 | 102.363051 | 126.510631 | 21.068902 | 0.00197 | 0.001929 | -152.190689 | 0.239895 | 8.400412 | 0.003316 | 0.005242 | 0.005043 | 6.3e-05 | 0.001126 | 0.264489 | 1.350481 | 2.548 | 100.58 | 20.79 | 19.091 | 69.044132 | 101.442769 | 68.062849 | 0.004665 | 1.034678 | 0.025026 | 24.187305 | -0.034849 | 0.142713 | 0 | -2.2e-05 | -2.2e-05 | -264.313506
2019-03-20 18:04 | 1553119448.1 | 908 | 0.209541 | 0.000444 | 0 | 101.988297 | 102.188135 | 126.542085 | 21.069055 | 0.00201 | 0.001934 | -152.203742 | 0.238769 | 8.401082 | 0.003412 | 0.004661 | 0.004506 | 6.5e-05 | 0.001126 | 0.263604 | 1.342633 | 2.5479 | 100.58 | 20.79 | 19.099 | 70.013386 | 103.774393 | 68.172866 | 0.004667 | 1.034344 | 0.025025 | 24.194211 | -0.017509 | 0.142044 | 4.3e-05 | 0.003226 | 0.003226 | 1.809798
2019-03-20 18:04 | 1553119449.1 | 909 | 0.209572 | 0.000448 | -1e-06 | 101.939139 | 102.269238 | 126.328487 | 21.069379 | 0.001944 | 0.001887 | -152.205563 | 0.239634 | 8.401049 | 0.003354 | 0.004491 | 0.004314 | 6.6e-05 | 0.001122 | 0.280305 | 1.333092 | 2.5482 | 100.58 | 20.79 | 19.108 | 68.419834 | 102.369786 | 67.052267 | 0.004669 | 1.037751 | 0.025045 | 24.134068 | -0.028917 | 0.142559 | -0.000148 | -0.011175 | -0.011175 | -0.524326
2019-03-20 18:04 | 1553119450.1 | 910 | 0.209592 | 0.000449 | 0 | 102.013201 | 102.402669 | 126.600532 | 21.069145 | 0.001984 | 0.001839 | -152.219364 | 0.239706 | 8.402954 | 0.00339 | 0.004651 | 0.00444 | 6.2e-05 | 0.00112 | 0.266646 | 1.31494 | 2.548 | 100.57 | 20.79 | 19.127 | 69.377995 | 103.240827 | 65.879375 | 0.004674 | 1.041342 | 0.025115 | 24.118357 | -0.034084 | 0.142601 | -0.00027 | -0.020502 | -0.020502 | -0.285865
2019-03-20 18:04 | 1553119451.1 | 911 | 0.20956 | 0.000449 | 0 | 101.978595 | 102.288676 | 126.467208 | 21.069707 | 0.001974 | 0.001914 | -152.222181 | 0.239283 | 8.402668 | 0.003397 | 0.00559 | 0.005315 | 6.6e-05 | 0.001115 | 0.27295 | 1.338784 | 2.5481 | 100.57 | 20.79 | 19.138 | 69.125918 | 103.411171 | 67.700832 | 0.004677 | 1.035777 | 0.025035 | 24.170322 | -0.027156 | 0.14235 | -7.4e-05 | -0.005621 | -0.005621 | -1.040758
2019-03-20 18:04 | 1553119452.1 | 912 | 0.209534 | 0.000452 | 0 | 101.87672 | 102.264381 | 126.461575 | 21.068607 | 0.002014 | 0.001957 | -152.232474 | 0.239173 | 8.405105 | 0.003363 | 0.005517 | 0.005352 | 6.4e-05 | 0.001111 | 0.27024 | 1.352342 | 2.548 | 100.57 | 20.79 | 19.159 | 70.088657 | 102.573375 | 68.738084 | 0.004682 | 1.032634 | 0.024996 | 24.206531 | -0.033971 | 0.142284 | 7.9e-05 | 0.005957 | 0.005957 | 0.981689
2019-03-20 18:04 | 1553119453.1 | 913 | 0.209536 | 0.00045 | 0 | 101.80201 | 102.061435 | 126.233892 | 21.069236 | 0.002039 | 0.001937 | -152.226934 | 0.239192 | 8.401023 | 0.00339 | 0.004889 | 0.004669 | 6.8e-05 | 0.001106 | 0.258738 | 1.371475 | 2.548 | 100.57 | 20.79 | 19.168 | 70.696807 | 103.247213 | 68.242519 | 0.004684 | 1.034133 | 0.024992 | 24.167196 | -0.022765 | 0.142295 | 6.7e-05 | 0.005066 | 0.005066 | 1.154479
2019-03-20 18:04 | 1553119454.1 | 914 | 0.209542 | 0.000447 | 0 | 101.713071 | 101.87381 | 126.360174 | 21.070262 | 0.002013 | 0.001898 | -152.217849 | 0.238893 | 8.402726 | 0.003382 | 0.005017 | 0.004805 | 6.4e-05 | 0.001106 | 0.262 | 1.333994 | 2.5481 | 100.57 | 20.79 | 19.176 | 70.080169 | 103.050342 | 67.317627 | 0.004686 | 1.036943 | 0.025039 | 24.146506 | -0.014124 | 0.142117 | 3.6e-05 | 0.002751 | 0.002751 | 2.123299
2019-03-20 18:04 | 1553119455.1 | 915 | 0.209556 | 0.000448 | 0 | 101.608608 | 101.736644 | 126.261589 | 21.069548 | 0.001992 | 0.00193 | -152.219133 | 0.239296 | 8.403058 | 0.003396 | 0.004315 | 0.004098 | 6.8e-05 | 0.001105 | 0.285504 | 1.309135 | 2.548 | 100.58 | 20.79 | 19.191 | 69.5774 | 103.383644 | 68.085354 | 0.00469 | 1.03461 | 0.025001 | 24.164283 | -0.011264 | 0.142357 | -4.6e-05 | -0.003472 | -0.003472 | -1.685316
2019-03-20 18:04 | 1553119456.1 | 916 | 0.209549 | 0.000445 | 0 | 101.630278 | 101.882406 | 126.424252 | 21.069405 | 0.002025 | 0.001923 | -152.221223 | 0.239055 | 8.403227 | 0.003501 | 0.004765 | 0.004562 | 6.5e-05 | 0.001102 | 0.254645 | 1.285323 | 2.5481 | 100.58 | 20.79 | 19.199 | 70.367732 | 105.930467 | 67.90971 | 0.004692 | 1.035142 | 0.025023 | 24.17362 | -0.022162 | 0.142214 | 0 | -1.6e-05 | -1.6e-05 | -356.195652
2019-03-20 18:04 | 1553119457.1 | 917 | 0.209559 | 0.000449 | 0 | 101.450136 | 101.575558 | 126.185069 | 21.06924 | 0.001961 | 0.001902 | -152.19412 | 0.239472 | 8.401082 | 0.003471 | 0.004318 | 0.004163 | 6.7e-05 | 0.001106 | 0.277927 | 1.278986 | 2.5479 | 100.58 | 20.79 | 19.214 | 68.819708 | 105.188507 | 67.401754 | 0.004695 | 1.036686 | 0.025018 | 24.132751 | -0.011051 | 0.142462 | -6.7e-05 | -0.00499 | -0.00499 | -1.173443
2019-03-20 18:04 | 1553119458.1 | 918 | 0.209545 | 0.000449 | 0 | 101.45337 | 101.640217 | 125.901993 | 21.068789 | 0.001983 | 0.001873 | -152.185955 | 0.239225 | 8.402577 | 0.003372 | 0.004415 | 0.004224 | 6.6e-05 | 0.001105 | 0.28119 | 1.316785 | 2.548 | 100.58 | 20.79 | 19.218 | 69.353613 | 102.789541 | 66.703007 | 0.004696 | 1.038818 | 0.025016 | 24.080924 | -0.016458 | 0.142315 | 1.4e-05 | 0.001045 | 0.001045 | 5.596935
2019-03-20 18:04 | 1553119459.1 | 919 | 0.209569 | 0.000449 | 0 | 101.365076 | 101.475764 | 126.182017 | 21.068925 | 0.002012 | 0.001896 | -152.192127 | 0.238893 | 8.404325 | 0.003509 | 0.005197 | 0.004959 | 6.4e-05 | 0.001108 | 0.253705 | 1.342724 | 2.5482 | 100.58 | 20.79 | 19.219 | 70.051473 | 106.130835 | 67.271124 | 0.004696 | 1.037084 | 0.025023 | 24.12783 | -0.009762 | 0.142117 | -0.00013 | -0.009786 | -0.009786 | -0.596873
2019-03-20 18:04 | 1553119460.1 | 920 | 0.209553 | 0.000452 | -1e-06 | 101.407769 | 101.551264 | 126.241168 | 21.069817 | 0.002038 | 0.001891 | -152.181106 | 0.240389 | 8.402538 | 0.003422 | 0.005112 | 0.004914 | 6.4e-05 | 0.001108 | 0.287992 | 1.37997 | 2.5482 | 100.58 | 20.79 | 19.221 | 70.68175 | 104.016457 | 67.147915 | 0.004697 | 1.03746 | 0.025033 | 24.129117 | -0.012648 | 0.143007 | -3.3e-05 | -0.00247 | -0.00247 | -2.379707
2019-03-20 18:04 | 1553119461.1 | 921 | 0.209568 | 0.000452 | 0 | 101.328854 | 101.512019 | 126.1508 | 21.069045 | 0.002071 | 0.001922 | -152.201116 | 0.239693 | 8.40324 | 0.003364 | 0.00451 | 0.00432 | 6.7e-05 | 0.00111 | 0.246903 | 1.366356 | 2.5481 | 100.58 | 20.79 | 19.219 | 71.46127 | 102.606733 | 67.893733 | 0.004696 | 1.035191 | 0.024997 | 24.146897 | -0.016154 | 0.142593 | -0.000126 | -0.009501 | -0.009501 | -0.616852
2019-03-20 18:04 | 1553119462.1 | 922 | 0.209574 | 0.000446 | 0 | 101.222128 | 101.411854 | 126.156667 | 21.069707 | 0.002044 | 0.001881 | -152.193373 | 0.238828 | 8.40452 | 0.003514 | 0.004703 | 0.004456 | 6.9e-05 | 0.001111 | 0.268968 | 1.377169 | 2.5482 | 100.58 | 20.79 | 19.215 | 70.819583 | 106.241003 | 66.890269 | 0.004695 | 1.038246 | 0.025034 | 24.111907 | -0.01675 | 0.142079 | -0.000154 | -0.011633 | -0.011633 | -0.501984
2019-03-20 18:04 | 1553119463.1 | 923 | 0.209596 | 0.00045 | 0 | 101.180084 | 101.353547 | 126.530112 | 21.068944 | 0.001936 | 0.001865 | -152.207001 | 0.240005 | 8.400893 | 0.003415 | 0.004622 | 0.004452 | 6.6e-05 | 0.001119 | 0.277761 | 1.374383 | 2.5481 | 100.57 | 20.79 | 19.213 | 68.225167 | 103.839699 | 66.522069 | 0.004695 | 1.039371 | 0.025085 | 24.134491 | -0.015321 | 0.142779 | -0.000291 | -0.021992 | -0.021992 | -0.26683
2019-03-20 18:04 | 1553119464.1 | 924 | 0.209627 | 0.000452 | 0 | 101.180407 | 101.427178 | 126.424017 | 21.069953 | 0.001955 | 0.001949 | -152.211601 | 0.238932 | 8.401836 | 0.003412 | 0.004768 | 0.004544 | 6.6e-05 | 0.001107 | 0.24458 | 1.349944 | 2.5481 | 100.57 | 20.79 | 19.212 | 68.671361 | 103.775998 | 68.530252 | 0.004695 | 1.033262 | 0.025 | 24.195579 | -0.021789 | 0.142141 | -0.00048 | -0.036181 | -0.036181 | -0.161463
2019-03-20 18:04 | 1553119465.1 | 925 | 0.209566 | 0.000449 | 0 | 101.057509 | 101.120701 | 126.613673 | 21.070142 | 0.001999 | 0.001842 | -152.20562 | 0.238405 | 8.402356 | 0.003418 | 0.005078 | 0.00479 | 6.7e-05 | 0.001113 | 0.283845 | 1.404539 | 2.5482 | 100.57 | 20.79 | 19.211 | 69.737808 | 103.921794 | 65.971504 | 0.004695 | 1.041059 | 0.025113 | 24.122885 | -0.005591 | 0.141827 | -0.000112 | -0.008468 | -0.008468 | -0.688337
2019-03-20 18:04 | 1553119466.1 | 926 | 0.209577 | 0.000448 | 1e-06 | 100.900007 | 100.980544 | 126.437866 | 21.069353 | 0.001983 | 0.001952 | -152.219728 | 0.239797 | 8.403324 | 0.003413 | 0.004989 | 0.004736 | 6.7e-05 | 0.001109 | 0.275439 | 1.370961 | 2.5479 | 100.57 | 20.79 | 19.211 | 69.351036 | 103.798427 | 68.598422 | 0.004695 | 1.033056 | 0.024999 | 24.199318 | -0.007137 | 0.142655 | -0.000175 | -0.013266 | -0.013266 | -0.441977
2019-03-20 18:04 | 1553119467.1 | 927 | 0.209558 | 0.000443 | 0 | 100.791662 | 100.869914 | 126.424252 | 21.06911 | 0.001992 | 0.001845 | -152.23278 | 0.238125 | 8.404949 | 0.003434 | 0.004735 | 0.004489 | 6.4e-05 | 0.001111 | 0.290481 | 1.359643 | 2.548 | 100.57 | 20.79 | 19.21 | 69.578417 | 104.294191 | 66.028227 | 0.004695 | 1.040885 | 0.025092 | 24.10685 | -0.006942 | 0.141661 | -5.4e-05 | -0.004114 | -0.004114 | -1.415192
2019-03-20 18:04 | 1553119468.1 | 928 | 0.209561 | 0.000446 | 0 | 100.615725 | 100.691635 | 126.581987 | 21.070573 | 0.001969 | 0.001896 | -152.236154 | 0.239745 | 8.401199 | 0.003441 | 0.004969 | 0.004791 | 6.8e-05 | 0.001104 | 0.268968 | 1.342341 | 2.5481 | 100.57 | 20.79 | 19.207 | 69.007534 | 104.476414 | 67.272724 | 0.004694 | 1.037079 | 0.025062 | 24.166097 | -0.006746 | 0.142624 | -7.4e-05 | -0.005646 | -0.005646 | -1.038157
2019-03-20 18:04 | 1553119469.1 | 929 | 0.209579 | 0.000444 | 0 | 100.562685 | 100.602309 | 126.539033 | 21.070047 | 0.002021 | 0.001948 | -152.248517 | 0.238535 | 8.404306 | 0.003451 | 0.004451 | 0.004239 | 6.9e-05 | 0.001103 | 0.280637 | 1.349683 | 2.5481 | 100.57 | 20.79 | 19.204 | 70.269341 | 104.707125 | 68.514718 | 0.004693 | 1.033309 | 0.025012 | 24.206032 | -0.003524 | 0.141905 | -0.000179 | -0.01355 | -0.01355 | -0.430415
2019-03-20 18:04 | 1553119470.1 | 930 | 0.209549 | 0.000441 | -1e-06 | 100.446901 | 100.464394 | 126.221451 | 21.070398 | 0.00202 | 0.001862 | -152.257851 | 0.240012 | 8.402817 | 0.003368 | 0.004697 | 0.004438 | 7.1e-05 | 0.001101 | 0.258184 | 1.342134 | 2.5481 | 100.57 | 20.79 | 19.202 | 70.252618 | 102.696919 | 66.45494 | 0.004693 | 1.039577 | 0.025057 | 24.102654 | -0.001558 | 0.142783 | 4e-06 | 0.000344 | 0.000344 | 17.060436
2019-03-20 18:05 | 1553119471.1 | 931 | 0.20956 | 0.000447 | 0 | 100.345026 | 100.354884 | 126.223798 | 21.070346 | 0.002037 | 0.001947 | -152.251066 | 0.23966 | 8.399717 | 0.003429 | 0.004813 | 0.004644 | 6.7e-05 | 0.001107 | 0.277595 | 1.336839 | 2.5481 | 100.57 | 20.79 | 19.203 | 70.640929 | 104.187563 | 68.488565 | 0.004693 | 1.033389 | 0.024982 | 24.174937 | -0.000879 | 0.142574 | -6.7e-05 | -0.005076 | -0.005076 | -1.154312
2019-03-20 18:05 | 1553119472.1 | 932 | 0.209572 | 0.000447 | 0 | 100.262232 | 100.499527 | 126.043061 | 21.070206 | 0.002011 | 0.001926 | -152.255973 | 0.239446 | 8.401823 | 0.003381 | 0.005202 | 0.004901 | 6.8e-05 | 0.001102 | 0.286223 | 1.307921 | 2.548 | 100.57 | 20.79 | 19.204 | 70.024837 | 103.027523 | 67.986941 | 0.004693 | 1.034908 | 0.024983 | 24.139881 | -0.021144 | 0.142446 | -0.000139 | -0.010497 | -0.010497 | -0.557736
2019-03-20 18:05 | 1553119473.1 | 933 | 0.209571 | 0.000445 | 0 | 100.208869 | 100.175858 | 125.989545 | 21.070313 | 0.001932 | 0.001882 | -152.240026 | 0.239452 | 8.402603 | 0.003406 | 0.005166 | 0.004938 | 6.8e-05 | 0.001098 | 0.275771 | 1.273397 | 2.548 | 100.57 | 20.79 | 19.202 | 68.126726 | 103.626389 | 66.930775 | 0.004693 | 1.038122 | 0.025016 | 24.097366 | 0.002947 | 0.14245 | -0.000134 | -0.010155 | -0.010155 | -0.576529
2019-03-20 18:05 | 1553119474.1 | 934 | 0.209546 | 0.000444 | 0 | 100.155829 | 100.092884 | 126.100334 | 21.069691 | 0.001998 | 0.001884 | -152.244798 | 0.23981 | 8.402583 | 0.003371 | 0.004758 | 0.004561 | 6.8e-05 | 0.001099 | 0.277927 | 1.322615 | 2.5479 | 100.57 | 20.79 | 19.2 | 69.720066 | 102.775409 | 66.964559 | 0.004692 | 1.038019 | 0.025026 | 24.109156 | 0.005623 | 0.142663 | 1.9e-05 | 0.001498 | 0.001498 | 3.913273
2019-03-20 18:05 | 1553119475.1 | 935 | 0.209567 | 0.000446 | -1e-06 | 100.063007 | 100.129885 | 125.934384 | 21.070184 | 0.001996 | 0.001888 | -152.243821 | 0.239576 | 8.404319 | 0.00335 | 0.004717 | 0.004559 | 6.2e-05 | 0.001094 | 0.306131 | 1.324636 | 2.548 | 100.58 | 20.8 | 19.193 | 69.673917 | 102.277124 | 67.070362 | 0.004693 | 1.037696 | 0.025005 | 24.097034 | -0.005976 | 0.142524 | -0.000105 | -0.007892 | -0.007892 | -0.742209
2019-03-20 18:05 | 1553119476.1 | 936 | 0.209555 | 0.000444 | 0 | 99.95046 | 99.801733 | 126.116059 | 21.070262 | 0.001991 | 0.001817 | -152.216067 | 0.239641 | 8.402414 | 0.003338 | 0.004284 | 0.00409 | 6.5e-05 | 0.001089 | 0.276711 | 1.31539 | 2.5481 | 100.58 | 20.8 | 19.189 | 69.555259 | 101.986713 | 65.370741 | 0.004692 | 1.042906 | 0.025086 | 24.054101 | 0.013319 | 0.142562 | -3.5e-05 | -0.002661 | -0.002661 | -2.201855
2019-03-20 18:05 | 1553119477.1 | 937 | 0.209553 | 0.000441 | -1e-06 | 99.809774 | 99.903393 | 126.154085 | 21.07018 | 0.001949 | 0.001889 | -152.209224 | 0.239016 | 8.403032 | 0.003368 | 0.004426 | 0.004202 | 6.6e-05 | 0.001089 | 0.272231 | 1.3356 | 2.5481 | 100.58 | 20.8 | 19.183 | 68.546819 | 102.696706 | 67.103782 | 0.004691 | 1.037594 | 0.025026 | 24.119229 | -0.008386 | 0.142191 | -1.5e-05 | -0.001069 | -0.001069 | -5.468049
2019-03-20 18:05 | 1553119478.1 | 938 |  | 0.000441 |  | 99.621871 | 99.541226 | 125.848239 | 21.070421 | 0.001966 | 0.001852 | -152.201519 | 0.238828 | 8.40194 | 0.003448 | 0.004701 | 0.004477 | 6.5e-05 | 0.001089 | 0.270074 | 1.312687 | 2.548 | 100.58 | 20.8 | 19.172 | 68.942485 | 104.652469 | 66.214458 | 0.004688 | 1.040313 | 0.025028 | 24.058472 | 0.007244 | 0.142079
2019-03-20 18:05 | 1553119479.1 | 939 |  | 0.000447 |  | 99.508675 | 99.369675 | 125.879223 | 21.070739 | 0.001898 | 0.001833 | -152.181527 | 0.239309 | 8.40415 | 0.00337 | 0.005469 | 0.005329 | 6.6e-05 | 0.001088 | 0.272563 | 1.360457 | 2.548 | 100.58 | 20.8 | 19.166 | 67.309434 | 102.762389 | 65.738767 | 0.004686 | 1.041774 | 0.025049 | 24.044564 | 0.012503 | 0.142365
2019-03-20 18:05 | 1553119480.1 | 940 |  |  |  | 99.413591 | 99.309875 | 126.0048 | 21.07119 | 0.001961 | 0.001896 | -152.183271 | 0.239303 | 8.403181 | 0.00349 | 0.004468 | 0.0043 | 6.7e-05 | 0.001095 | 0.295016 | 1.306221 | 2.548 | 100.58 | 20.8 | 19.16 | 68.825446 | 105.665435 | 67.253846 | 0.004685 | 1.037137 | 0.025006 | 24.110269 | 0.009337 | 0.142361
2019-03-20 18:05 | 1553119481.1 | 941 |  |  |  | 99.233772 | 99.029562 | 125.842606 | 21.070891 | 0.00196 | 0.001835 | -152.183942 | 0.23888 | 8.407413 | 0.003447 | 0.004829 | 0.004586 | 6.3e-05 | 0.001093 | 0.288545 | 1.317956 | 2.5481 | 100.58 | 20.8 | 19.158 | 68.804243 | 104.616815 | 65.788946 | 0.004684 | 1.041619 | 0.025043 | 24.042846 | 0.018426 | 0.14211
2019-03-20 18:05 | 1553119482.1 | 942 |  |  |  | 99.104407 | 98.829604 | 125.951988 | 21.070177 | 0.001918 | 0.001896 | -152.191245 | 0.238496 | 8.405593 | 0.00354 | 0.004681 | 0.004485 | 6.6e-05 | 0.001091 | 0.287826 | 1.308917 | 2.548 | 100.58 | 20.8 | 19.157 | 67.79193 | 106.88054 | 67.269214 | 0.004684 | 1.03709 | 0.025 | 24.10576 | 0.024836 | 0.141881
2019-03-20 18:05 | 1553119483.1 | 943 |  |  |  | 98.938171 | 98.831472 |  | 21.07116 | 0.002013 | 0.001862 | -152.195404 | 0.238951 | 8.4014 | 0.003396 | 0.004614 | 0.004456 | 6.3e-05 | 0.001091 | 0.298776 | 1.340469 | 2.548 | 100.57 | 20.8 | 19.155 | 70.081761 | 103.373351 | 66.440047 | 0.004684 | 1.039622 |  |  | 0.009651 | 0.142152
2019-03-20 18:05 | 1553119484.1 | 944 |  |  |  | 98.822711 | 98.766813 |  | 21.069996 | 0.001949 |  | -152.206502 | 0.238613 | 8.402323 | 0.00345 | 0.005213 | 0.004974 | 6.1e-05 | 0.001095 | 0.254092 | 1.350377 | 2.548 | 100.57 | 20.8 | 19.152 | 68.542794 | 104.700773 |  | 0.004683 |  |  |  | 0.005061 | 0.141951
2019-03-20 18:05 | 1553119485.1 | 945 |  |  |  | 98.669413 | 98.356436 |  | 21.070836 | 0.001972 |  |  | 0.238854 | 8.406243 | 0.003415 | 0.004633 | 0.004401 | 6.3e-05 | 0.001091 | 0.309339 | 1.370184 | 2.548 | 100.57 | 20.8 | 19.153 | 69.09889 | 103.854875 |  | 0.004684 |  |  |  | 0.028417 | 0.142094
2019-03-20 18:05 | 1553119486.1 | 946 |  |  |  | 98.547485 | 98.421468 |  | 21.070625 |  |  |  | 0.239595 | 8.403734 | 0.003399 | 0.004869 | 0.004651 | 6.2e-05 | 0.001094 | 0.269134 | 1.331209 | 2.5481 | 100.57 | 20.8 | 19.155 |  | 103.444285 |  | 0.004684 |  |  |  | 0.011445 | 0.142535
2019-03-20 18:05 | 1553119487.1 | 947 |  |  |  | 98.425881 | 98.181894 |  | 21.070206 |  |  |  | 0.239764 | 8.402739 | 0.003404 | 0.005228 | 0.00498 | 6.3e-05 | 0.001096 | 0.28296 | 1.347592 | 2.548 | 100.57 | 20.8 | 19.16 |  | 103.564995 |  | 0.004685 |  |  |  | 0.0222 | 0.142636
2019-03-20 18:05 | 1553119488.1 | 948 |  |  |  | 98.215985 | 97.870559 |  | 21.069515 |  |  |  | 0.238496 | 8.402382 | 0.003462 | 0.004156 | 0.004104 | 5.9e-05 | 0.001099 | 0.272729 | 1.329749 | 2.548 | 100.57 | 20.8 | 19.162 |  | 104.980281 |  | 0.004686 |  |  |  | 0.031513 | 0.141881
2019-03-20 18:05 | 1553119489.1 | 949 |  |  |  | 98.024524 | 97.43439 |  | 21.070164 |  |  |  | 0.239563 | 8.400952 | 0.003441 | 0.00447 | 0.004271 | 6e-05 | 0.001091 | 0.287273 | 1.321794 | 2.5481 | 100.57 | 20.8 | 19.166 |  | 104.461957 |  | 0.004687 |  |  |  | 0.054011 | 0.142516
2019-03-20 18:05 | 1553119490.1

## Post Data
Time Stamp | Time (s) | Mass Loss Rate (g/m2s) | CO yield (kg/kg) | CO2 yield (kg/kg) | Eff HoC (MJ/kg) | Mass (g)
2019-03-20 17:49 | 0 | 0 | 0 | 0 | 0 | 48 | 0.010806
2019-03-20 17:49 | 1 | 0 | 0 | 0 | 0 | 48.13455 | -0.002255
2019-03-20 17:49 | 2 | 0 | 0 | 0 | 0 | 48.2601 | -0.003545
2019-03-20 17:49 | 3 | 0 | 0 | 0 | 0 | 48.43318 | 0.001685
2019-03-20 17:49 | 4 | 0 | 0 | 0 | 0 | 48.2555 | 0.00292
2019-03-20 17:49 | 5 | 0 | 0 | 0 | 0 | 48.29153 | 0.00441
2019-03-20 17:49 | 6 | 0 | 0 | 0 | 0 | 48.08397 | 0.069329
2019-03-20 17:49 | 7 | 0 | 0 | 0 | 0 | 48.02984 | 0.244439
2019-03-20 17:49 | 8 | 0 | 0 | 0 | 0 | 47.93753 | 0.767519
2019-03-20 17:49 | 9 | 0 | 0 | 0 | 0 | 47.8468 | 1.314017
2019-03-20 17:49 | 10 | 0 | 0 | 0 | 0 | 47.76156 | 1.558399
2019-03-20 17:49 | 11 | 0 | 0 | 0 | 0 | 47.64947 | 2.073186
2019-03-20 17:49 | 12 | 0 | 0 | 0 | 0 | 47.56759 | 2.35665
2019-03-20 17:49 | 13 | 0 | 0 | 0 | 0 | 47.44549 | 2.756643
2019-03-20 17:49 | 14 | 0 | 0 | 0 | 0 | 47.33883 | 3.137261
2019-03-20 17:49 | 15 | 0.09680833 | 0 | 0 | 0 | 47.24232 | 3.316755
2019-03-20 17:49 | 16 | 0.1170138 | 0 | 0 | 0 | 47.13951 | 3.364115
2019-03-20 17:49 | 17 | 0.1192425 | 0 | 0 | 0 | 47.01264 | 3.358096
2019-03-20 17:49 | 18 | 0.1030381 | 0 | 0 | 0 | 46.90555 | 3.324523
2019-03-20 17:49 | 19 | 0.1114506 | 0 | 0 | 0 | 46.80159 | 3.29848
2019-03-20 17:49 | 20 | 0.09669158 | 0 | 0 | 0 | 46.68757 | 3.071406
2019-03-20 17:49 | 21 | 0.09186342 | 0 | 0 | 0 | 46.60614 | 2.915398
2019-03-20 17:49 | 22 | 0.09612708 | 0 | 0 | 0 | 46.50228 | 2.642942
2019-03-20 17:49 | 23 | 0.0636415 | 0 | 0 | 0 | 46.42164 | 2.374191
2019-03-20 17:49 | 24 | 0.07494183 | 0 | 0 | 0 | 46.36506 | 2.215253
2019-03-20 17:49 | 25 | 0.0818455 | 0 | 0 | 0 | 46.2721 | 2.115594
2019-03-20 17:49 | 26 | 0.07148892 | 0 | 0 | 0 | 46.20524 | 2.037952
2019-03-20 17:49 | 27 | 0.07958075 | 0 | 0 | 0 | 46.12526 | 1.966456
2019-03-20 17:49 | 28 | 0.07828967 | 0 | 0 | 0 | 46.04821 | 1.907304
2019-03-20 17:49 | 29 | 0.06882567 | 0 | 0 | 0 | 45.97077 | 1.819735
2019-03-20 17:49 | 30 | 0.06654233 | 0 | 0 | 0 | 45.90882 | 1.771363
2019-03-20 17:49 | 31 | 0.0705005 | 0 | 0 | 0 | 45.8361 | 1.741882
2019-03-20 17:50 | 32 | 0.06537083 | 0 | 0 | 0 | 45.76936 | 1.760137
2019-03-20 17:50 | 33 | 0.081069 | 0 | 0 | 0 | 45.70109 | 1.728868
2019-03-20 17:50 | 34 | 0.07078283 | 0 | 0 | 0 | 45.61317 | 1.723649
2019-03-20 17:50 | 35 | 0.06364792 | 0 | 0 | 0 | 45.55939 | 1.697618
2019-03-20 17:50 | 36 | 0.06212283 | 0 | 0 | 0 | 45.48513 | 1.650447
2019-03-20 17:50 | 37 | 0.03549767 | 0 | 0 | 0 | 45.44057 | 1.551941
2019-03-20 17:50 | 38 | 0.03287783 | 0 | 0 | 0 | 45.4081 | 1.451327
2019-03-20 17:50 | 39 | 0.05114117 | 0 | 0 | 0 | 45.36909 | 1.323716
2019-03-20 17:50 | 40 | 0.0613955 | 0 | 0 | 0 | 45.30787 | 1.273357
2019-03-20 17:50 | 41 | 0.04916058 | 0 | 0 | 0 | 45.25246 | 1.246611
2019-03-20 17:50 | 42 | 0.02744908 | 0 | 0 | 0 | 45.21179 | 1.166021
2019-03-20 17:50 | 43 | 0.03348692 | 0 | 0 | 0 | 45.19034 | 1.121593
2019-03-20 17:50 | 44 | 0.05981925 | 0 | 0 | 0 | 45.14029 | 1.10193
2019-03-20 17:50 | 45 | 0.03545733 | 0 | 0 | 0 | 45.08235 | 1.062056
2019-03-20 17:50 | 46 | 0.02577842 | 0 | 0 | 0 | 45.06572 | 1.03147
2019-03-20 17:50 | 47 | 0.06488233 | 0 | 0 | 0 | 45.0192 | 1.010939
2019-03-20 17:50 | 48 | 0.06807533 | 0 | 0 | 0 | 44.94439 | 0.994222
2019-03-20 17:50 | 49 | 0.045195 | 0 | 0 | 0 | 44.89032 | 0.997264
2019-03-20 17:50 | 50 | 0.03328667 | 0 | 0 | 0 | 44.85158 | 1.008421
2019-03-20 17:50 | 51 | 0.03575333 | 0 | 0 | 0 | 44.81907 | 0.984941
2019-03-20 17:50 | 52 | 0.06465608 | 0 | 0 | 0 | 44.77388 | 0.986606
2019-03-20 17:50 | 53 | 0.06252475 | 0 | 0 | 0 | 44.69772 | 0.985712
2019-03-20 17:50 | 54 | 0.02605575 | 0 | 0 | 0 | 44.65667 | 0.969876
2019-03-20 17:50 | 55 | 0.04971925 | 0 | 0 | 0 | 44.63171 | 0.95442
2019-03-20 17:50 | 56 | 0.06729808 | 0 | 0 | 0 | 44.55846 | 0.954572
2019-03-20 17:50 | 57 | 0.03630425 | 0 | 0 | 0 | 44.50866 | 0.955021
2019-03-20 17:50 | 58 | 0.03257117 | 0 | 0 | 0 | 44.47981 | 0.95451
2019-03-20 17:50 | 59 | 0.04845142 | 0 | 0 | 0 | 44.43822 | 0.942942
2019-03-20 17:50 | 60 | 0.05155367 | 0 | 0 | 0 | 44.3858 | 0.932811
2019-03-20 17:50 | 61 | 0.04521042 | 0 | 0 | 0 | 44.33796 | 0.92298
2019-03-20 17:50 | 62 | 0.034702 | 0 | 0 | 0 | 44.29635 | 0.914266
2019-03-20 17:50 | 63 | 0.03572933 | 0 | 0 | 0 | 44.26512 | 0.886474
2019-03-20 17:50 | 64 | 0.06153925 | 0 | 0 | 0 | 44.21954 | 0.925311
2019-03-20 17:50 | 65 | 0.043192 | 0 | 0 | 0 | 44.15228 | 0.906874
2019-03-20 17:50 | 66 | 0.0303335 | 0 | 0 | 0 | 44.13212 | 0.867683
2019-03-20 17:50 | 67 | 0.049715 | 0 | 0 | 0 | 44.08405 | 0.864562
2019-03-20 17:50 | 68 | 0.04417542 | 0 | 0 | 0 | 44.03766 | 0.870878
2019-03-20 17:50 | 69 | 0.05135808 | 0 | 0 | 0 | 43.99322 | 0.863725
2019-03-20 17:50 | 70 | 0.05562817 | 0 | 0 | 0 | 43.93556 | 0.869329
2019-03-20 17:50 | 71 | 0.05449533 | 0 | 0 | 0 | 43.88352 | 0.863589
2019-03-20 17:50 | 72 | 0.05042717 | 0 | 0 | 0 | 43.82765 | 0.862326
2019-03-20 17:50 | 73 | 0.04160867 | 0 | 0 | 0 | 43.78387 | 0.881767
2019-03-20 17:50 | 74 | 0.03611925 | 0 | 0 | 0 | 43.74349 | 0.873147
2019-03-20 17:50 | 75 | 0.03882508 | 0 | 0 | 0 | 43.70952 | 0.861009
2019-03-20 17:50 | 76 | 0.0391105 | 0 | 0 | 0 | 43.66628 | 0.859141
2019-03-20 17:50 | 77 | 0.03550908 | 0 | 0 | 0 | 43.63213 | 0.875489
2019-03-20 17:50 | 78 | 0.04042658 | 0.01422225 | 2.192014 | 21.6021 | 43.59364 | 0.873299
2019-03-20 17:50 | 79 | 0.03302183 | 0.01745386 | 2.680214 | 26.72807 | 43.55448 | 0.88261
2019-03-20 17:50 | 80 | 0.01261383 | 0.04553356 | 6.966375 | 69.73542 | 43.53023 | 0.879631
2019-03-20 17:50 | 81 | 0.02379725 | 0.02419618 | 3.695794 | 37.00566 | 43.52115 | 0.880633
2019-03-20 17:50 | 82 | 0.05203258 | 0.01106712 | 1.687641 | 16.9276 | 43.47835 | 0.880787
2019-03-20 17:50 | 83 | 0.04679692 | 0.01178039 | 1.875115 | 18.37008 | 43.42497 | 0.859663
2019-03-20 17:50 | 84 | 0.04152225 | 0.01276329 | 2.116408 | 20.95515 | 43.38518 | 0.870105
2019-03-20 17:50 | 85 | 0.057214 | 0.009669968 | 1.532863 | 14.99367 | 43.33733 | 0.857848
2019-03-20 17:50 | 86 | 0.0518775 | 0.01108577 | 1.684213 | 16.87614 | 43.27556 | 0.875492
2019-03-20 17:50 | 87 | 0.04333717 | 0.01326483 | 2.013601 | 20.85884 | 43.2346 | 0.903963
2019-03-20 17:50 | 88 | 0.04841158 | 0.01233644 | 1.805119 | 18.82062 | 43.18582 | 0.911136
2019-03-20 17:50 | 89 | 0.04248383 | 0.01404827 | 2.058998 | 21.45136 | 43.13945 | 0.911336
2019-03-20 17:50 | 90 | 0.06157492 | 0.009690612 | 1.426171 | 14.96736 | 43.09533 | 0.921614
2019-03-20 17:50 | 91 | 0.06445758 | 0.009253721 | 1.366347 | 14.26028 | 43.0205 | 0.919183
2019-03-20 17:50 | 92 | 0.03946467 | 0.01573045 | 2.243045 | 23.50236 | 42.9731 | 0.927513
2019-03-20 17:51 | 93 | 0.04282467 | 0.01502682 | 2.077152 | 21.94098 | 42.93511 | 0.939615
2019-03-20 17:51 | 94 | 0.05021 | 0.01236713 | 1.774977 | 18.37811 | 42.88579 | 0.922765
2019-03-20 17:51 | 95 | 0.05236467 | 0.01183333 | 1.707318 | 18.00529 | 42.83594 | 0.942841
2019-03-20 17:51 | 96 | 0.04968458 | 0.01247532 | 1.803575 | 19.1521 | 42.78225 | 0.951564
2019-03-20 17:51 | 97 | 0.05365633 | 0.01200141 | 1.678483 | 17.82995 | 42.73516 | 0.95669
2019-03-20 17:51 | 98 | 0.05444783 | 0.01140983 | 1.662817 | 17.31997 | 42.67576 | 0.943035
2019-03-20 17:51 | 99 | 0.04722317 | 0.01363578 | 1.924662 | 20.31134 | 42.62788 | 0.959166
2019-03-20 17:51 | 100 | 0.05952025 | 0.01041905 | 1.527521 | 15.75672 | 42.57739 | 0.937844
2019-03-20 17:51 | 101 | 0.04560825 | 0.01357145 | 1.996798 | 20.47294 | 42.51491 | 0.933735
2019-03-20 17:51 | 102 | 0.0305015 | 0.02028369 | 2.989108 | 30.86658 | 42.48624 | 0.941477
2019-03-20 17:51 | 103 | 0.0503185 | 0.01182997 | 1.818955 | 18.60827 | 42.44591 | 0.93634
2019-03-20 17:51 | 104 | 0.04319475 | 0.01377401 | 2.118699 | 21.65807 | 42.3914 | 0.935515
2019-03-20 17:51 | 105 | 0.03460808 | 0.01717044 | 2.638021 | 27.13418 | 42.36002 | 0.939062
2019-03-20 17:51 | 106 | 0.04654258 | 0.01326424 | 1.961634 | 20.41612 | 42.31747 | 0.950219
2019-03-20 17:51 | 107 | 0.0450305 | 0.01419818 | 2.027949 | 21.50369 | 42.26978 | 0.968322
2019-03-20 17:51 | 108 | 0.0412845 | 0.01604431 | 2.21696 | 24.01725 | 42.228 | 0.99154
2019-03-20 17:51 | 109 | 0.04849925 | 0.01365351 | 1.893264 | 20.96459 | 42.1846 | 1.016767
2019-03-20 17:51 | 110 | 0.05254875 | 0.01305077 | 1.762352 | 19.19107 | 42.13145 | 1.008467
2019-03-20 17:51 | 111 | 0.057671 | 0.01189866 | 1.615498 | 17.57875 | 42.07941 | 1.013784
2019-03-20 17:51 | 112 | 0.05961142 | 0.01109613 | 1.568709 | 17.04482 | 42.01706 | 1.016066
2019-03-20 17:51 | 113 | 0.05508158 | 0.01202088 | 1.707912 | 18.11747 | 41.96153 | 0.997939
2019-03-20 17:51 | 114 | 0.06615217 | 0.0100274 | 1.430658 | 15.2673 | 41.90376 | 1.009965
2019-03-20 17:51 | 115 | 0.05755917 | 0.0111143 | 1.649226 | 17.4292 | 41.83401 | 1.00321
2019-03-20 17:51 | 116 | 0.04116308 | 0.01607257 | 2.302732 | 24.78408 | 41.79073 | 1.020189
2019-03-20 17:51 | 117 | 0.04067058 | 0.01570426 | 2.332964 | 25.07618 | 41.74801 | 1.019863
2019-03-20 17:51 | 118 | 0.03866525 | 0.01712828 | 2.464194 | 26.66239 | 41.7097 | 1.030908
2019-03-20 17:51 | 119 | 0.0225585 | 0.02932679 | 4.228692 | 45.77299 | 41.67376 | 1.03257
2019-03-20 17:51 | 120 | 0.02155983 | 0.03070473 | 4.450673 | 47.98516 | 41.66069 | 1.034552
2019-03-20 17:51 | 121 | 0.03589333 | 0.01902103 | 2.667202 | 28.50226 | 41.62663 | 1.023041
2019-03-20 17:51 | 122 | 0.03940742 | 0.01734106 | 2.436171 | 25.9187 | 41.59136 | 1.021389
2019-03-20 17:51 | 123 | 0.03556625 | 0.01990659 | 2.723533 | 28.70336 | 41.54986 | 1.020871
2019-03-20 17:51 | 124 | 0.0342185 | 0.02067313 | 2.833648 | 29.51295 | 41.51946 | 1.009889
2019-03-20 17:51 | 125 | 0.04542133 | 0.01604056 | 2.12917 | 22.01648 | 41.47825 | 1.000018
2019-03-20 17:51 | 126 | 0.0547175 | 0.01371282 | 1.768954 | 18.27055 | 41.42911 | 0.999719
2019-03-20 17:51 | 127 | 0.05090175 | 0.01475394 | 1.907473 | 19.75808 | 41.37209 | 1.005721
2019-03-20 17:51 | 128 | 0.04944292 | 0.01567346 | 1.965308 | 20.16981 | 41.32674 | 0.997254
2019-03-20 17:51 | 129 | 0.06214033 | 0.01246502 | 1.56127 | 16.16533 | 41.2701 | 1.004519
2019-03-20 17:51 | 130 | 0.05575575 | 0.0146815 | 1.734165 | 17.8378 | 41.20652 | 0.99456
2019-03-20 17:51 | 131 | 0.06192608 | 0.01363028 | 1.569377 | 15.98377 | 41.15603 | 0.989812
2019-03-20 17:51 | 132 | 0.06675133 | 0.01263213 | 1.453915 | 14.91263 | 41.08329 | 0.995438
2019-03-20 17:51 | 133 | 0.05014758 | 0.01635322 | 1.930913 | 19.47883 | 41.0274 | 0.976816
2019-03-20 17:51 | 134 | 0.05500867 | 0.01490999 | 1.763106 | 17.6243 | 40.97849 | 0.969489
2019-03-20 17:51 | 135 | 0.05065533 | 0.01665383 | 1.906895 | 19.07475 | 40.91936 | 0.966238
2019-03-20 17:51 | 136 | 0.03850167 | 0.02257079 | 2.519188 | 25.58196 | 40.87903 | 0.984948
2019-03-20 17:51 | 137 | 0.03623575 | 0.02456442 | 2.666454 | 27.02146 | 40.8396 | 0.979143
2019-03-20 17:51 | 138 | 0.04826967 | 0.01938602 | 1.995747 | 20.43347 | 40.80248 | 0.986317
2019-03-20 17:51 | 139 | 0.067967 | 0.01409107 | 1.420849 | 14.54507 | 40.74175 | 0.988585
2019-03-20 17:51 | 140 | 0.052104 | 0.01841458 | 1.852669 | 18.92415 | 40.67547 | 0.986024
2019-03-20 17:51 | 141 | 0.02840075 | 0.03297761 | 3.405082 | 34.71366 | 40.63919 | 0.985894
2019-03-20 17:51 | 142 | 0.05115117 | 0.01874808 | 1.893237 | 19.12246 | 40.60722 | 0.978136
2019-03-20 17:51 | 143 | 0.07585942 | 0.01261968 | 1.275317 | 12.56063 | 40.53653 | 0.952842
2019-03-20 17:51 | 144 | 0.04793833 | 0.0195291 | 2.020207 | 20.03438 | 40.46801 | 0.960415
2019-03-20 17:51 | 145 | 0.04229367 | 0.02212522 | 2.290461 | 22.62535 | 40.43581 | 0.956909
2019-03-20 17:51 | 146 | 0.06232258 | 0.01499502 | 1.550025 | 15.26145 | 40.3767 | 0.951133
2019-03-20 17:51 | 147 | 0.07089633 | 0.01318888 | 1.362315 | 13.70237 | 40.31356 | 0.971448
2019-03-20 17:51 | 148 | 0.07037067 | 0.01330993 | 1.374308 | 13.52741 | 40.23789 | 0.951933
2019-03-20 17:51 | 149 | 0.05709433 | 0.0163494 | 1.6894 | 16.77196 | 40.17609 | 0.957584
2019-03-20 17:51 | 150 | 0.053238 | 0.01799794 | 1.810078 | 17.90851 | 40.12141 | 0.953413
2019-03-20 17:51 | 151 | 0.06214425 | 0.0154081 | 1.548461 | 15.39108 | 40.06686 | 0.956467
2019-03-20 17:52 | 152 | 0.04805733 | 0.02043362 | 2.002766 | 19.94401 | 40.00288 | 0.958456
2019-03-20 17:52 | 153 | 0.02220342 | 0.04415751 | 4.326409 | 43.10958 | 39.97359 | 0.95718
2019-03-20 17:52 | 154 | 0.02125475 | 0.04726517 | 4.518888 | 45.02132 | 39.95195 | 0.956917
2019-03-20 17:52 | 155 | 0.03873367 | 0.02713248 | 2.483127 | 24.84771 | 39.92588 | 0.962443
2019-03-20 17:52 | 156 | 0.048477 | 0.02210546 | 1.975583 | 19.56357 | 39.87628 | 0.948383
2019-03-20 17:52 | 157 | 0.04185317 | 0.02620636 | 2.289858 | 22.73481 | 39.83302 | 0.951524
2019-03-20 17:52 | 158 | 0.04319 | 0.02596485 | 2.214128 | 21.82903 | 39.79076 | 0.942796
2019-03-20 17:52 | 159 | 0.05316983 | 0.02100135 | 1.792218 | 17.68476 | 39.74393 | 0.940296
2019-03-20 17:52 | 160 | 0.07550575 | 0.0151002 | 1.262377 | 12.41664 | 39.68185 | 0.937528
2019-03-20 17:52 | 161 | 0.07074308 | 0.01608742 | 1.34238 | 13.23328 | 39.59979 | 0.936163
2019-03-20 17:52 | 162 | 0.053141 | 0.02143521 | 1.790637 | 17.5626 | 39.54373 | 0.933294
2019-03-20 17:52 | 163 | 0.0582745 | 0.01918283 | 1.634567 | 15.98325 | 39.48789 | 0.931416
2019-03-20 17:52 | 164 | 0.07243908 | 0.01542075 | 1.30856 | 13.08091 | 39.42436 | 0.947569
2019-03-20 17:52 | 165 | 0.08313108 | 0.0134203 | 1.137087 | 10.94713 | 39.3441 | 0.910047
2019-03-20 17:52 | 166 | 0.07692083 | 0.01452842 | 1.229579 | 12.08393 | 39.26266 | 0.929506
2019-03-20 17:52 | 167 | 0.06502475 | 0.01784614 | 1.444538 | 14.16528 | 39.19192 | 0.921094
2019-03-20 17:52 | 168 | 0.06427725 | 0.0184108 | 1.460472 | 14.12847 | 39.12991 | 0.908139
2019-03-20 17:52 | 169 | 0.06927658 | 0.01744027 | 1.356345 | 13.54144 | 39.06238 | 0.938105
2019-03-20 17:52 | 170 | 0.04625883 | 0.02658516 | 2.026169 | 20.33821 | 38.99773 | 0.940822
2019-03-20 17:52 | 171 | 0.03748175 | 0.03344939 | 2.501059 | 25.154 | 38.96582 | 0.942816
2019-03-20 17:52 | 172 | 0.07012767 | 0.01751126 | 1.329512 | 13.31855 | 38.9125 | 0.933999
2019-03-20 17:52 | 173 | 0.0817785 | 0.01475968 | 1.144372 | 11.49124 | 38.83027 | 0.939736
2019-03-20 17:52 | 174 | 0.07411925 | 0.01597763 | 1.263111 | 12.68399 | 38.75486 | 0.940128
2019-03-20 17:52 | 175 | 0.053224 | 0.02185298 | 1.762807 | 17.73388 | 38.68611 | 0.943868
2019-03-20 17:52 | 176 | 0.02960833 | 0.03839192 | 3.160094 | 31.89207 | 38.64868 | 0.944271
2019-03-20 17:52 | 177 | 0.0354225 | 0.03279757 | 2.645671 | 26.92808 | 38.61947 | 0.95386
2019-03-20 17:52 | 178 | 0.04207208 | 0.02754237 | 2.224297 | 22.70739 | 38.57701 | 0.955347
2019-03-20 17:52 | 179 | 0.03597983 | 0.03223473 | 2.605234 | 26.96019 | 38.53785 | 0.970023
2019-03-20 17:52 | 180 | 0.04978358 | 0.02327506 | 1.878956 | 19.77208 | 38.50063 | 0.984325
2019-03-20 17:52 | 181 | 0.05579425 | 0.02076059 | 1.683643 | 17.8075 | 38.44018 | 0.993556
2019-03-20 17:52 | 182 | 0.04420433 | 0.02616923 | 2.12953 | 22.9925 | 38.39301 | 1.016368
2019-03-20 17:52 | 183 | 0.05826617 | 0.01984345 | 1.627608 | 17.81622 | 38.34639 | 1.038083
2019-03-20 17:52 | 184 | 0.05096408 | 0.02228633 | 1.871543 | 20.23666 | 38.2808 | 1.031343
2019-03-20 17:52 | 185 | 0.05287458 | 0.02146188 | 1.815797 | 19.58372 | 38.24174 | 1.035481
2019-03-20 17:52 | 186 | 0.08877258 | 0.01224929 | 1.084354 | 11.94388 | 38.16735 | 1.060289
2019-03-20 17:52 | 187 | 0.08780758 | 0.01188918 | 1.103922 | 12.01389 | 38.07328 | 1.054911
2019-03-20 17:52 | 188 | 0.06394042 | 0.0159735 | 1.522249 | 16.51675 | 37.99839 | 1.056088
2019-03-20 17:52 | 189 | 0.04685417 | 0.02132139 | 2.08112 | 23.17583 | 37.94377 | 1.085884
2019-03-20 17:52 | 190 | 0.05187725 | 0.01882807 | 1.893566 | 20.59062 | 37.89853 | 1.068185
2019-03-20 17:52 | 191 | 0.07143192 | 0.01334505 | 1.375584 | 14.90659 | 37.83664 | 1.064806
2019-03-20 17:52 | 192 | 0.05845183 | 0.01591208 | 1.685682 | 18.09892 | 37.76392 | 1.057915
2019-03-20 17:52 | 193 | 0.0263995 | 0.0343413 | 3.742465 | 40.20413 | 37.72405 | 1.061369
2019-03-20 17:52 | 194 | 0.04526533 | 0.01953104 | 2.189336 | 23.28217 | 37.69925 | 1.053875
2019-03-20 17:52 | 195 | 0.050063 | 0.01723294 | 1.991829 | 21.32371 | 37.63608 | 1.067529
2019-03-20 17:52 | 196 | 0.03568117 | 0.02361881 | 2.806718 | 29.9435 | 37.60328 | 1.068419
2019-03-20 17:52 | 197 | 0.05479225 | 0.01534683 | 1.827635 | 19.28959 | 37.55705 | 1.05692
2019-03-20 17:52 | 198 | 0.06470025 | 0.01263464 | 1.544786 | 16.36603 | 37.49522 | 1.058886
2019-03-20 17:52 | 199 | 0.07202575 | 0.01134672 | 1.390784 | 14.55888 | 37.42907 | 1.048614
2019-03-20 17:52 | 200 | 0.06404575 | 0.01239284 | 1.557957 | 16.3886 | 37.35585 | 1.04962
2019-03-20 17:52 | 201 | 0.03164183 | 0.02510019 | 3.162214 | 32.54271 | 37.30644 | 1.029711
2019-03-20 17:52 | 202 | 0.03857858 | 0.02000303 | 2.589552 | 26.85283 | 37.28271 | 1.035944
2019-03-20 17:52 | 203 | 0.06770017 | 0.01106619 | 1.476019 | 14.78819 | 37.22364 | 1.001163
2019-03-20 17:52 | 204 | 0.05708633 | 0.01312704 | 1.745271 | 17.30927 | 37.15638 | 0.988123
2019-03-20 17:52 | 205 | 0.05614517 | 0.01294539 | 1.767912 | 17.15973 | 37.10819 | 0.963436
2019-03-20 17:52 | 206 | 0.0568815 | 0.01276693 | 1.736645 | 17.10474 | 37.04419 | 0.972943
2019-03-20 17:52 | 207 | 0.03364292 | 0.0208959 | 2.912908 | 27.9139 | 36.9999 | 0.939105
2019-03-20 17:52 | 208 | 0.028855 | 0.02355113 | 3.37398 | 34.19286 | 36.97261 | 0.986635
2019-03-20 17:52 | 209 | 0.03210175 | 0.02116738 | 3.012521 | 27.72213 | 36.9392 | 0.889929
2019-03-20 17:52 | 210 | 0.04708367 | 0.01398483 | 2.039236 | 19.06699 | 36.90483 | 0.897744
2019-03-20 17:52 | 211 | 0.07273808 | 0.00905244 | 1.308724 | 12.03694 | 36.84292 | 0.875544
2019-03-20 17:52 | 212 | 0.06650567 | 0.009891496 | 1.416628 | 13.32145 | 36.7674 | 0.885952
2019-03-20 17:53 | 213 | 0.05114258 | 0.01286178 | 1.823901 | 17.43307 | 36.71262 | 0.891572
2019-03-20 17:53 | 214 | 0.05762583 | 0.01141718 | 1.602342 | 15.23303 | 36.66051 | 0.877816
2019-03-20 17:53 | 215 | 0.04418683 | 0.01489532 | 2.069495 | 19.62935 | 36.60147 | 0.867359
2019-03-20 17:53 | 216 | 0.0394555 | 0.0172288 | 2.297665 | 22.1137 | 36.56971 | 0.872507
2019-03-20 17:53 | 217 | 0.06025892 | 0.01091876 | 1.494525 | 14.12974 | 36.5165 | 0.851443
2019-03-20 17:53 | 218 | 0.05745525 | 0.01148718 | 1.561747 | 15.06499 | 36.45423 | 0.865563
2019-03-20 17:53 | 219 | 0.0622785 | 0.01059619 | 1.432573 | 13.38828 | 36.40071 | 0.833802
2019-03-20 17:53 | 220 | 0.05520842 | 0.01154245 | 1.604577 | 15.28296 | 36.33286 | 0.843748
2019-03-20 17:53 | 221 | 0.03688892 | 0.01722762 | 2.3833 | 22.56344 | 36.29292 | 0.832341
2019-03-20 17:53 | 222 | 0.03900525 | 0.0168913 | 2.238805 | 21.16213 | 36.25435 | 0.825434
2019-03-20 17:53 | 223 | 0.03659017 | 0.01800236 | 2.374361 | 22.63026 | 36.21531 | 0.828045
2019-03-20 17:53 | 224 | 0.03714425 | 0.01771646 | 2.322253 | 22.47155 | 36.18006 | 0.834689
2019-03-20 17:53 | 225 | 0.05410567 | 0.01259163 | 1.587565 | 15.53222 | 36.13766 | 0.840381
2019-03-20 17:53 | 226 | 0.03863917 | 0.01768734 | 2.217993 | 21.72609 | 36.07892 | 0.839478
2019-03-20 17:53 | 227 | 0.04571083 | 0.01493581 | 1.867474 | 18.25762 | 36.05542 | 0.834571
2019-03-20 17:53 | 228 | 0.0615415 | 0.01111687 | 1.388815 | 13.49319 | 35.98576 | 0.830391
2019-03-20 17:53 | 229 | 0.03921917 | 0.01744499 | 2.169327 | 21.1415 | 35.94097 | 0.829152
2019-03-20 17:53 | 230 | 0.04231442 | 0.01615521 | 2.003861 | 19.39275 | 35.90183 | 0.820593
2019-03-20 17:53 | 231 | 0.05118133 | 0.01334337 | 1.647397 | 15.97731 | 35.85458 | 0.81774
2019-03-20 17:53 | 232 | 0.04625033 | 0.0152504 | 1.81283 | 17.33125 | 35.80245 | 0.801576
2019-03-20 17:53 | 233 | 0.05241692 | 0.01343055 | 1.590375 | 14.80089 | 35.76009 | 0.775817
2019-03-20 17:53 | 234 | 0.04645775 | 0.01565742 | 1.787672 | 16.93784 | 35.70088 | 0.786894
2019-03-20 17:53 | 235 | 0.02043708 | 0.03667988 | 4.034786 | 38.69975 | 35.67106 | 0.79091
2019-03-20 17:53 | 236 | 0.04905217 | 0.01578224 | 1.672586 | 16.15976 | 35.64769 | 0.792671
2019-03-20 17:53 | 237 | 0.04498525 | 0.01766631 | 1.812419 | 17.35009 | 35.57982 | 0.780498
2019-03-20 17:53 | 238 | 0.03410617 | 0.02462563 | 2.377277 | 22.87361 | 35.55962 | 0.780131
2019-03-20 17:53 | 239 | 0.04716442 | 0.01831538 | 1.71476 | 16.77597 | 35.5063 | 0.791229
2019-03-20 17:53 | 240 | 0.04322375 | 0.02100036 | 1.865357 | 17.93438 | 35.46877 | 0.775191
2019-03-20 17:53 | 241 | 0.04499975 | 0.02071545 | 1.787231 | 16.66831 | 35.41897 | 0.75007
2019-03-20 17:53 | 242 | 0.04209625 | 0.0226834 | 1.900236 | 18.37192 | 35.3797 | 0.773389
2019-03-20 17:53 | 243 | 0.043302 | 0.0225749 | 1.841392 | 17.46859 | 35.33373 | 0.756425
2019-03-20 17:53 | 244 | 0.04876308 | 0.02052772 | 1.631953 | 15.4803 | 35.29203 | 0.754867
2019-03-20 17:53 | 245 | 0.05151625 | 0.02034408 | 1.544254 | 15.12486 | 35.23723 | 0.779176
2019-03-20 17:53 | 246 | 0.03772417 | 0.02890622 | 2.088561 | 20.39854 | 35.1928 | 0.769518
2019-03-20 17:53 | 247 | 0.0404795 | 0.02861867 | 1.942622 | 18.67476 | 35.15811 | 0.755945
2019-03-20 17:53 | 248 | 0.04285617 | 0.02814422 | 1.833319 | 18.03043 | 35.11174 | 0.772715
2019-03-20 17:53 | 249 | 0.03629467 | 0.03375574 | 2.159117 | 21.06006 | 35.07452 | 0.764368
2019-03-20 17:53 | 250 | 0.03305392 | 0.03765359 | 2.360342 | 23.04728 | 35.03837 | 0.761803
2019-03-20 17:53 | 251 | 0.03419267 | 0.03786498 | 2.281958 | 22.18075 | 35.00667 | 0.758419
2019-03-20 17:53 | 252 | 0.05441725 | 0.02459345 | 1.428624 | 13.95986 | 34.96557 | 0.759657
2019-03-20 17:53 | 253 | 0.05437892 | 0.02497034 | 1.424379 | 13.9991 | 34.90245 | 0.761256
2019-03-20 17:53 | 254 | 0.048863 | 0.0291711 | 1.582582 | 16.08821 | 34.85768 | 0.786118
2019-03-20 17:53 | 255 | 0.07852617 | 0.01898444 | 0.9808627 | 10.89881 | 34.79608 | 0.855842
2019-03-20 17:53 | 256 | 0.1056159 | 0.01492696 | 0.7295019 | 8.524369 | 34.70091 | 0.900309
2019-03-20 17:53 | 257 | 0.109953 | 0.01550837 | 0.7022491 | 9.219139 | 34.59062 | 1.013672
2019-03-20 17:53 | 258 | 0.1135931 | 0.01630434 | 0.6905351 | 10.15069 | 34.48145 | 1.153048
2019-03-20 17:53 | 259 | 0.1321287 | 0.0154677 | 0.6108299 | 9.920778 | 34.35979 | 1.31082
2019-03-20 17:53 | 260 | 0.1491909 | 0.01525122 | 0.5647182 | 10.78999 | 34.21738 | 1.609768
2019-03-20 17:53 | 261 | 0.158752 | 0.01579049 | 0.5722372 | 11.70378 | 34.06364 | 1.857999
2019-03-20 17:53 | 262 | 0.1572077 | 0.01763826 | 0.677218 | 13.95235 | 33.90252 | 2.193416
2019-03-20 17:53 | 263 | 0.1688035 | 0.0179694 | 0.7428514 | 14.26877 | 33.74594 | 2.408619
2019-03-20 17:53 | 264 | 0.1921459 | 0.01705927 | 0.7617189 | 13.77345 | 33.5623 | 2.646512
2019-03-20 17:53 | 265 | 0.1940198 | 0.01802782 | 0.8719554 | 15.76209 | 33.36755 | 3.058158
2019-03-20 17:53 | 266 | 0.1724276 | 0.02155482 | 1.118355 | 19.27765 | 33.18109 | 3.323999
2019-03-20 17:53 | 267 | 0.1434793 | 0.0273292 | 1.499605 | 24.82726 | 33.02445 | 3.562198
2019-03-20 17:53 | 268 | 0.1430672 | 0.02885687 | 1.648135 | 26.21733 | 32.8867 | 3.750839
2019-03-20 17:53 | 269 | 0.1576803 | 0.02739346 | 1.604821 | 24.63688 | 32.73419 | 3.88475
2019-03-20 17:53 | 270 | 0.1512197 | 0.02962069 | 1.760837 | 26.22715 | 32.57575 | 3.966061
2019-03-20 17:53 | 271 | 0.1592077 | 0.02907715 | 1.743657 | 25.37709 | 32.42903 | 4.040227
2019-03-20 17:54 | 272 | 0.1575107 | 0.03012473 | 1.817982 | 25.53569 | 32.26005 | 4.022144
2019-03-20 17:54 | 273 | 0.1343857 | 0.03600231 | 2.194963 | 29.94802 | 32.11905 | 4.024585
2019-03-20 17:54 | 274 | 0.1359916 | 0.03561105 | 2.225096 | 29.31727 | 31.98611 | 3.986902
2019-03-20 17:54 | 275 | 0.122785 | 0.0391505 | 2.516942 | 32.26119 | 31.85016 | 3.96119
2019-03-20 17:54 | 276 | 0.1046206 | 0.04533114 | 2.995064 | 36.31994 | 31.74077 | 3.799813
2019-03-20 17:54 | 277 | 0.1334691 | 0.03511953 | 2.368541 | 27.25364 | 31.62975 | 3.637519
2019-03-20 17:54 | 278 | 0.1432698 | 0.03234759 | 2.21519 | 24.64711 | 31.47833 | 3.531187
2019-03-20 17:54 | 279 | 0.116843 | 0.03923456 | 2.698096 | 28.25759 | 31.35229 | 3.301702
2019-03-20 17:54 | 280 | 0.1133548 | 0.04029171 | 2.767666 | 28.44744 | 31.2403 | 3.224652
2019-03-20 17:54 | 281 | 0.09747433 | 0.04683708 | 3.16832 | 32.2921 | 31.12757 | 3.147651
2019-03-20 17:54 | 282 | 0.09766658 | 0.04677216 | 3.110191 | 31.24339 | 31.04086 | 3.051435
2019-03-20 17:54 | 283 | 0.1245883 | 0.03686475 | 2.393094 | 24.14069 | 30.92651 | 3.007648
2019-03-20 17:54 | 284 | 0.09766483 | 0.0474902 | 2.994123 | 30.46871 | 30.80378 | 2.975721
2019-03-20 17:54 | 285 | 0.09202017 | 0.05084028 | 3.114679 | 32.00566 | 30.726 | 2.945166
2019-03-20 17:54 | 286 | 0.1328184 | 0.03539535 | 2.11718 | 21.7283 | 30.60878 | 2.885918
2019-03-20 17:54 | 287 | 0.1291181 | 0.03643747 | 2.140642 | 22.33528 | 30.4707 | 2.883888
2019-03-20 17:54 | 288 | 0.1095789 | 0.04290392 | 2.48064 | 26.33426 | 30.35516 | 2.88568
2019-03-20 17:54 | 289 | 0.1107126 | 0.04198073 | 2.412171 | 26.17334 | 30.24646 | 2.897718
2019-03-20 17:54 | 290 | 0.126048 | 0.03643498 | 2.086864 | 22.96075 | 30.12983 | 2.894156
2019-03-20 17:54 | 291 | 0.1314395 | 0.03447547 | 1.981394 | 22.22485 | 29.99662 | 2.921223
2019-03-20 17:54 | 292 | 0.1298961 | 0.03465102 | 1.982816 | 22.6944 | 29.86898 | 2.947914
2019-03-20 17:54 | 293 | 0.1282665 | 0.03490997 | 1.994593 | 22.99084 | 29.73696 | 2.948954
2019-03-20 17:54 | 294 | 0.1308958 | 0.03408992 | 1.938512 | 22.60435 | 29.61132 | 2.958814
2019-03-20 17:54 | 295 | 0.1384223 | 0.03232457 | 1.825503 | 21.55093 | 29.4745 | 2.98313
2019-03-20 17:54 | 296 | 0.122512 | 0.03625788 | 2.056612 | 24.80411 | 29.34008 | 3.038801
2019-03-20 17:54 | 297 | 0.1116804 | 0.04002654 | 2.264957 | 27.4376 | 29.22815 | 3.064243
2019-03-20 17:54 | 298 | 0.1246156 | 0.03587827 | 2.034518 | 24.54589 | 29.11061 | 3.058801
2019-03-20 17:54 | 299 | 0.1349512 | 0.03310187 | 1.885253 | 22.65006 | 28.97891 | 3.056652
2019-03-20 17:54 | 300 | 0.1438593 | 0.03105493 | 1.77518 | 21.28794 | 28.84162 | 3.062469
2019-03-20 17:54 | 301 | 0.1361382 | 0.03264067 | 1.880888 | 22.63599 | 28.69562 | 3.081622
2019-03-20 17:54 | 302 | 0.1223662 | 0.03598151 | 2.100809 | 25.64758 | 28.5706 | 3.138396
2019-03-20 17:54 | 303 | 0.1359084 | 0.03205406 | 1.898605 | 23.45169 | 28.44438 | 3.187282
2019-03-20 17:54 | 304 | 0.1419695 | 0.03039865 | 1.826764 | 22.8237 | 28.30007 | 3.240269
2019-03-20 17:54 | 305 | 0.1411377 | 0.03022011 | 1.846864 | 23.10274 | 28.16232 | 3.260667
2019-03-20 17:54 | 306 | 0.1417673 | 0.03000575 | 1.856134 | 23.22818 | 28.01772 | 3.292997
2019-03-20 17:54 | 307 | 0.1401775 | 0.03028263 | 1.888965 | 23.79124 | 27.87922 | 3.334996
2019-03-20 17:54 | 308 | 0.144447 | 0.02955466 | 1.848941 | 23.23179 | 27.73648 | 3.355762
2019-03-20 17:54 | 309 | 0.132878 | 0.03196654 | 2.027158 | 25.48071 | 27.59453 | 3.385826
2019-03-20 17:54 | 310 | 0.1072927 | 0.03980724 | 2.534535 | 31.74758 | 27.47356 | 3.406283
2019-03-20 17:54 | 311 | 0.1212483 | 0.03546589 | 2.251523 | 28.05887 | 27.37042 | 3.402091
2019-03-20 17:54 | 312 | 0.1325698 | 0.03280599 | 2.078185 | 25.82917 | 27.23117 | 3.424169
2019-03-20 17:54 | 313 | 0.1216286 | 0.03607141 | 2.278846 | 28.41741 | 27.1104 | 3.456369
2019-03-20 17:54 | 314 | 0.1296387 | 0.03396891 | 2.149817 | 26.70962 | 26.98422 | 3.462599
2019-03-20 17:54 | 315 | 0.1217868 | 0.03611273 | 2.300773 | 28.14396 | 26.85437 | 3.427564
2019-03-20 17:54 | 316 | 0.1223954 | 0.03567051 | 2.2982 | 27.99849 | 26.73856 | 3.426887
2019-03-20 17:54 | 317 | 0.1355592 | 0.03220075 | 2.086137 | 25.22948 | 26.60652 | 3.420087
2019-03-20 17:54 | 318 | 0.1359482 | 0.03170948 | 2.083832 | 25.30584 | 26.47016 | 3.440283
2019-03-20 17:54 | 319 | 0.1416124 | 0.03016596 | 1.997924 | 24.39944 | 26.3339 | 3.455264
2019-03-20 17:54 | 320 | 0.1388536 | 0.03042011 | 2.042751 | 25.13428 | 26.18902 | 3.489985
2019-03-20 17:54 | 321 | 0.1341858 | 0.03132101 | 2.121548 | 26.13677 | 26.05671 | 3.507184
2019-03-20 17:54 | 322 | 0.1384158 | 0.03011781 | 2.062554 | 25.54744 | 25.91884 | 3.53617
2019-03-20 17:54 | 323 | 0.12919 | 0.03215193 | 2.2246 | 27.58133 | 25.78269 | 3.563232
2019-03-20 17:54 | 324 | 0.1299758 | 0.03181903 | 2.226322 | 27.56632 | 25.65789 | 3.582956
2019-03-20 17:54 | 325 | 0.1437377 | 0.02835892 | 2.029377 | 24.78349 | 25.51945 | 3.562323
2019-03-20 17:54 | 326 | 0.1487319 | 0.02690393 | 1.966129 | 23.94789 | 25.37261 | 3.561815
2019-03-20 17:54 | 327 | 0.1413536 | 0.02771079 | 2.078836 | 25.18639 | 25.22527 | 3.560186
2019-03-20 17:54 | 328 | 0.1374162 | 0.02838211 | 2.149408 | 25.98679 | 25.08926 | 3.571005
2019-03-20 17:54 | 329 | 0.1377607 | 0.02816626 | 2.150717 | 25.88197 | 24.9489 | 3.565518
2019-03-20 17:54 | 330 | 0.1504944 | 0.02586641 | 1.970629 | 23.72007 | 24.81063 | 3.569738
2019-03-20 17:54 | 331 | 0.1581661 | 0.02469975 | 1.875247 | 22.7228 | 24.64934 | 3.593977
2019-03-20 17:54 | 332 | 0.1479928 | 0.02677399 | 2.004765 | 24.5683 | 24.49868 | 3.63593
2019-03-20 17:55 | 333 | 0.1469662 | 0.02697106 | 2.024403 | 25.1416 | 24.35133 | 3.694965
2019-03-20 17:55 | 334 | 0.155634 | 0.02569728 | 1.915294 | 23.5652 | 24.20245 | 3.667546
2019-03-20 17:55 | 335 | 0.1519032 | 0.02631614 | 1.969133 | 24.59614 | 24.0431 | 3.736231
2019-03-20 17:55 | 336 | 0.1402417 | 0.02881322 | 2.147335 | 26.58343 | 23.90047 | 3.728104
2019-03-20 17:55 | 337 | 0.1470899 | 0.02776773 | 2.059041 | 25.33241 | 23.75833 | 3.726142
2019-03-20 17:55 | 338 | 0.1464679 | 0.02814906 | 2.079898 | 25.4738 | 23.60722 | 3.731095
2019-03-20 17:55 | 339 | 0.1619213 | 0.02565009 | 1.886421 | 23.02418 | 23.46212 | 3.728106
2019-03-20 17:55 | 340 | 0.1581051 | 0.02621638 | 1.935652 | 23.47964 | 23.28841 | 3.712251
2019-03-20 17:55 | 341 | 0.1321094 | 0.03122484 | 2.323842 | 28.23398 | 23.15092 | 3.729974
2019-03-20 17:55 | 342 | 0.1460121 | 0.0280033 | 2.110915 | 25.6502 | 23.01489 | 3.745239
2019-03-20 17:55 | 343 | 0.1571057 | 0.02573048 | 1.963299 | 23.99582 | 22.85931 | 3.769879
2019-03-20 17:55 | 344 | 0.1376974 | 0.0289541 | 2.237205 | 27.48968 | 22.70768 | 3.785258
2019-03-20 17:55 | 345 | 0.1406982 | 0.02814939 | 2.195007 | 27.00014 | 22.5785 | 3.798872
2019-03-20 17:55 | 346 | 0.1684393 | 0.02337278 | 1.840832 | 22.95627 | 22.42071 | 3.866739
2019-03-20 17:55 | 347 | 0.1508008 | 0.02602538 | 2.060827 | 25.58302 | 22.25193 | 3.857938
2019-03-20 17:55 | 348 | 0.148134 | 0.026326 | 2.107242 | 26.41982 | 22.11639 | 3.913674
2019-03-20 17:55 | 349 | 0.1518842 | 0.02558146 | 2.072598 | 25.84616 | 21.95357 | 3.925622
2019-03-20 17:55 | 350 | 0.1589225 | 0.02425776 | 1.98866 | 24.8466 | 21.81146 | 3.948684
2019-03-20 17:55 | 351 | 0.1694392 | 0.02277693 | 1.878623 | 23.47687 | 21.63509 | 3.977904
2019-03-20 17:55 | 352 | 0.1674131 | 0.02276331 | 1.909248 | 24.05351 | 21.47562 | 4.026873
2019-03-20 17:55 | 353 | 0.1670567 | 0.02278265 | 1.922549 | 24.33091 | 21.30006 | 4.064643
2019-03-20 17:55 | 354 | 0.1710414 | 0.02219483 | 1.885442 | 24.01342 | 21.14023 | 4.10729
2019-03-20 17:55 | 355 | 0.1822442 | 0.02060967 | 1.78249 | 22.56319 | 20.95666 | 4.11201
2019-03-20 17:55 | 356 | 0.1700062 | 0.02194142 | 1.922412 | 24.2739 | 20.78092 | 4.126713
2019-03-20 17:55 | 357 | 0.1785906 | 0.02083496 | 1.838815 | 23.18284 | 20.61254 | 4.140237
2019-03-20 17:55 | 358 | 0.171885 | 0.02150234 | 1.922487 | 24.0206 | 20.42729 | 4.12878
2019-03-20 17:55 | 359 | 0.1567042 | 0.02353574 | 2.11783 | 26.38211 | 20.27067 | 4.134186
2019-03-20 17:55 | 360 | 0.1632928 | 0.02268666 | 2.042733 | 25.65106 | 20.10861 | 4.188632
2019-03-20 17:55 | 361 | 0.1707411 | 0.02182852 | 1.966337 | 25.03711 | 19.9436 | 4.274863
2019-03-20 17:55 | 362 | 0.1665537 | 0.02238161 | 2.026616 | 25.91795 | 19.77026 | 4.316732
2019-03-20 17:55 | 363 | 0.1516556 | 0.0244533 | 2.241901 | 28.45819 | 19.6127 | 4.315843
2019-03-20 17:55 | 364 | 0.1666426 | 0.02210449 | 2.05149 | 26.02034 | 19.46003 | 4.336096
2019-03-20 17:55 | 365 | 0.1723916 | 0.02133143 | 1.995313 | 25.10794 | 19.2817 | 4.328398
2019-03-20 17:55 | 366 | 0.1478327 | 0.02463167 | 2.346152 | 29.33445 | 19.12198 | 4.336593
2019-03-20 17:55 | 367 | 0.1611874 | 0.0223402 | 2.165591 | 26.84854 | 18.97698 | 4.327647
2019-03-20 17:55 | 368 | 0.1893068 | 0.01890192 | 1.853435 | 23.16613 | 18.79628 | 4.385504
2019-03-20 17:55 | 369 | 0.168451 | 0.02107101 | 2.09052 | 26.08975 | 18.6103 | 4.394844
2019-03-20 17:55 | 370 | 0.1448985 | 0.02476801 | 2.442684 | 30.43448 | 18.46016 | 4.409911
2019-03-20 17:55 | 371 | 0.1675513 | 0.02158164 | 2.129234 | 26.45647 | 18.30947 | 4.432815
2019-03-20 17:55 | 372 | 0.1719749 | 0.02118443 | 2.07787 | 25.80995 | 18.12843 | 4.438664
2019-03-20 17:55 | 373 | 0.1723943 | 0.0211533 | 2.08541 | 26.02706 | 17.9671 | 4.486918
2019-03-20 17:55 | 374 | 0.1694345 | 0.02170896 | 2.129164 | 26.57348 | 17.78494 | 4.502464
2019-03-20 17:55 | 375 | 0.1565388 | 0.02369701 | 2.323057 | 28.82064 | 17.63024 | 4.511549
2019-03-20 17:55 | 376 | 0.1667223 | 0.0223235 | 2.18928 | 27.02146 | 17.46674 | 4.505079
2019-03-20 17:55 | 377 | 0.1630871 | 0.02307092 | 2.248731 | 27.49386 | 17.30001 | 4.483894
2019-03-20 17:55 | 378 | 0.1430862 | 0.02656017 | 2.571464 | 31.33966 | 17.14376 | 4.484272
2019-03-20 17:55 | 379 | 0.1662159 | 0.02322746 | 2.220655 | 26.94176 | 17.0034 | 4.47815
2019-03-20 17:55 | 380 | 0.1915089 | 0.02038539 | 1.932894 | 23.26812 | 16.81088 | 4.456053
2019-03-20 17:55 | 381 | 0.16891575 | 0.02336903 | 2.184448 | 26.34643 | 16.63159 | 4.450327
2019-03-20 17:55 | 382 | 0.1747217 | 0.02285056 | 2.117497 | 25.92187 | 16.46742 | 4.529112
2019-03-20 17:55 | 383 | 0.176899 | 0.02281156 | 2.094372 | 25.60039 | 16.28273 | 4.528683
2019-03-20 17:55 | 384 | 0.1645501 | 0.02487205 | 2.255279 | 27.46171 | 16.11665 | 4.518827
2019-03-20 17:55 | 385 | 0.1772607 | 0.02318742 | 2.085556 | 25.25638 | 15.94815 | 4.476962
2019-03-20 17:55 | 386 | 0.1742619 | 0.0238862 | 2.132876 | 25.59977 | 15.76537 | 4.461065
2019-03-20 17:55 | 387 | 0.1703467 | 0.02461755 | 2.180645 | 26.00053 | 15.59965 | 4.429103
2019-03-20 17:55 | 388 | 0.1893123 | 0.02239173 | 1.966177 | 23.43949 | 15.4198 | 4.437384
2019-03-20 17:55 | 389 | 0.1806619 | 0.02357519 | 2.058344 | 24.54289 | 15.22779 | 4.433965
2019-03-20 17:55 | 390 | 0.1582653 | 0.02701877 | 2.34566 | 27.88407 | 15.06222 | 4.41308
2019-03-20 17:55 | 391 | 0.1545387 | 0.02782873 | 2.400541 | 28.60651 | 14.90693 | 4.420812
2019-03-20 17:55 | 392 | 0.1521108 | 0.02837208 | 2.432845 | 28.92597 | 14.75212 | 4.399953
2019-03-20 17:56 | 393 | 0.1515677 | 0.02848206 | 2.439182 | 29.11802 | 14.6014 | 4.413351
2019-03-20 17:56 | 394 | 0.1774316 | 0.02448277 | 2.083538 | 24.55265 | 14.44335 | 4.356416
2019-03-20 17:56 | 395 | 0.1642084 | 0.02654212 | 2.241814 | 26.26828 | 14.25563 | 4.313473
2019-03-20 17:56 | 396 | 0.1519143 | 0.02883232 | 2.418002 | 28.32061 | 14.11509 | 4.302306
2019-03-20 17:56 | 397 | 0.1665291 | 0.02622182 | 2.199708 | 25.68652 | 13.94585 | 4.277552
2019-03-20 17:56 | 398 | 0.1521155 | 0.02872314 | 2.400472 | 28.04159 | 13.78808 | 4.265561
2019-03-20 17:56 | 399 | 0.1539636 | 0.02818583 | 2.357433 | 27.63341 | 13.63789 | 4.254539
2019-03-20 17:56 | 400 | 0.1686423 | 0.02563438 | 2.146301 | 25.30401 | 13.47681 | 4.267328
2019-03-20 17:56 | 401 | 0.1734807 | 0.02477211 | 2.075959 | 24.53279 | 13.30321 | 4.255964
2019-03-20 17:56 | 402 | 0.1588863 | 0.02719255 | 2.261403 | 26.88583 | 13.13437 | 4.271791
2019-03-20 17:56 | 403 | 0.1697062 | 0.02555755 | 2.110525 | 25.06186 | 12.98013 | 4.253152
2019-03-20 17:56 | 404 | 0.1626579 | 0.02708317 | 2.20172 | 26.15863 | 12.79879 | 4.254909
2019-03-20 17:56 | 405 | 0.1540225 | 0.02890803 | 2.324309 | 27.64181 | 12.65505 | 4.257461
2019-03-20 17:56 | 406 | 0.1687908 | 0.02656894 | 2.114651 | 25.03731 | 12.48565 | 4.226067
2019-03-20 17:56 | 407 | 0.1568929 | 0.02836266 | 2.273265 | 26.68941 | 12.32333 | 4.18738
2019-03-20 17:56 | 408 | 0.1534444 | 0.02912025 | 2.317233 | 27.04314 | 12.17047 | 4.149619
2019-03-20 17:56 | 409 | 0.1499881 | 0.02962956 | 2.361653 | 27.29434 | 12.01629 | 4.093825
2019-03-20 17:56 | 410 | 0.1447281 | 0.03076599 | 2.44226 | 28.44985 | 11.87068 | 4.117492
2019-03-20 17:56 | 411 | 0.1446227 | 0.03070049 | 2.427974 | 28.25959 | 11.72483 | 4.086977
2019-03-20 17:56 | 412 | 0.1722735 | 0.02593245 | 2.031546 | 23.79844 | 11.57556 | 4.099841
2019-03-20 17:56 | 413 | 0.1551982 | 0.02882047 | 2.247886 | 26.27282 | 11.39082 | 4.077495
2019-03-20 17:56 | 414 | 0.1359542 | 0.0326362 | 2.558497 | 29.78585 | 11.26589 | 4.049511
2019-03-20 17:56 | 415 | 0.1551104 | 0.02838628 | 2.235419 | 26.14955 | 11.10989 | 4.056067
2019-03-20 17:56 | 416 | 0.1537079 | 0.02835883 | 2.244139 | 26.31658 | 10.95954 | 4.045067
2019-03-20 17:56 | 417 | 0.1591517 | 0.02728426 | 2.160953 | 25.33252 | 10.80136 | 4.031715
2019-03-20 17:56 | 418 | 0.1614512 | 0.02695696 | 2.117269 | 24.61699 | 10.64212 | 3.974443
2019-03-20 17:56 | 419 | 0.1574567 | 0.0279876 | 2.169639 | 24.59655 | 10.48029 | 3.87289
2019-03-20 17:56 | 420 | 0.1491015 | 0.02981599 | 2.276415 | 25.96879 | 10.32841 | 3.871985
2019-03-20 17:56 | 421 | 0.1471082 | 0.03049961 | 2.292412 | 26.08719 | 10.18117 | 3.837638
2019-03-20 17:56 | 422 | 0.125505 | 0.03638214 | 2.678265 | 30.32334 | 10.03835 | 3.805731
2019-03-20 17:56 | 423 | 0.1258866 | 0.03637563 | 2.646486 | 29.78577 | 9.925131 | 3.749629
2019-03-20 17:56 | 424 | 0.1261121 | 0.03664144 | 2.621114 | 29.11611 | 9.786188 | 3.671893
2019-03-20 17:56 | 425 | 0.1178205 | 0.0394607 | 2.78614 | 31.03808 | 9.674501 | 3.656922
2019-03-20 17:56 | 426 | 0.1280143 | 0.03649667 | 2.544002 | 28.37412 | 9.546656 | 3.632294
2019-03-20 17:56 | 427 | 0.1177922 | 0.03975528 | 2.744754 | 30.39327 | 9.422721 | 3.580089
2019-03-20 17:56 | 428 | 0.1195268 | 0.0392421 | 2.682744 | 29.05698 | 9.30812 | 3.473089
2019-03-20 17:56 | 429 | 0.1374892 | 0.03451794 | 2.314114 | 25.53397 | 9.179719 | 3.510646
2019-03-20 17:56 | 430 | 0.1400643 | 0.03391563 | 2.248453 | 23.98157 | 9.036962 | 3.358963
2019-03-20 17:56 | 431 | 0.1274267 | 0.0374617 | 2.441911 | 26.9462 | 8.903328 | 3.433667
2019-03-20 17:56 | 432 | 0.1336543 | 0.03597742 | 2.305037 | 25.30419 | 8.777764 | 3.382013
2019-03-20 17:56 | 433 | 0.1423958 | 0.03387932 | 2.143318 | 23.78775 | 8.635256 | 3.387276
2019-03-20 17:56 | 434 | 0.1399124 | 0.03432157 | 2.155291 | 23.35147 | 8.496237 | 3.267161
2019-03-20 17:56 | 435 | 0.1203557 | 0.03984944 | 2.473112 | 26.89782 | 8.359862 | 3.237307
2019-03-20 17:56 | 436 | 0.1083903 | 0.04429879 | 2.71429 | 29.52382 | 8.253561 | 3.200097
2019-03-20 17:56 | 437 | 0.1168573 | 0.04114353 | 2.492623 | 27.73673 | 8.138117 | 3.241238
2019-03-20 17:56 | 438 | 0.1116219 | 0 | 0 | 0 | 8.022961 | 3.251054
2019-03-20 17:56 | 439 | 0.09666858 | 0 | 0 | 0 | 7.917349 | 3.244956
2019-03-20 17:56 | 440 | 0.0911795 | 0 | 0 | 0 | 7.82688 | 3.234316
2019-03-20 17:56 | 441 | 0.1082479 | 0 | 0 | 0 | 7.729492 | 3.216269
2019-03-20 17:56 | 442 | 0.1088187 | 0 | 0 | 0 | 7.614259 | 3.155183
2019-03-20 17:56 | 443 | 0.09431867 | 0 | 0 | 0 | 7.515356 | 3.076297
2019-03-20 17:56 | 444 | 0.1050825 | 0 | 0 | 0 | 7.419616 | 3.04228
2019-03-20 17:56 | 445 | 0.1200261 | 0 | 0 | 0 | 7.304172 | 3.015052
2019-03-20 17:56 | 446 | 0.1097608 | 0 | 0 | 0 | 7.185777 | 2.955883
2019-03-20 17:56 | 447 | 0.09915067 | 0 | 0 | 0 | 7.084957 | 2.947006
2019-03-20 17:56 | 448 | 0.106331 | 0 | 0 | 0 | 6.983026 | 2.912022
2019-03-20 17:56 | 449 | 0.1133596 | 0 | 0 | 0 | 6.871972 | 2.916162
2019-03-20 17:56 | 450 | 0.1165913 | 0 | 0 | 0 | 6.757869 | 2.858085
2019-03-20 17:56 | 451 | 0.1002713 | 0 | 0 | 0 | 6.644016 | 2.836065
2019-03-20 17:56 | 452 | 0.07760792 | 0 | 0 | 0 | 6.558473 | 2.721527
2019-03-20 17:57 | 453 | 0.091686 | 0 | 0 | 0 | 6.48006 | 2.691105
2019-03-20 17:57 | 454 | 0.0929495 | 0 | 0 | 0 | 6.377516 | 2.656038
2019-03-20 17:57 | 455 | 0.083799 | 0 | 0 | 0 | 6.296592 | 2.604507
2019-03-20 17:57 | 456 | 0.0923825 | 0 | 0 | 0 | 6.206123 | 2.545957
2019-03-20 17:57 | 457 | 0.08850583 | 0 | 0 | 0 | 6.114504 | 2.477368
2019-03-20 17:57 | 458 | 0.08217742 | 0 | 0 | 0 | 6.029402 | 2.436927
2019-03-20 17:57 | 459 | 0.0973585 | 0 | 0 | 0 | 5.944894 | 2.383933
2019-03-20 17:57 | 460 | 0.1115422 | 0 | 0 | 0 | 5.835372 | 2.313251
2019-03-20 17:57 | 461 | 0.088918 | 0 | 0 | 0 | 5.730566 | 2.315591
2019-03-20 17:57 | 462 | 0.087747 | 0 | 0 | 0 | 5.653284 | 2.261358
2019-03-20 17:57 | 463 | 0.08397317 | 0 | 0 | 0 | 5.555206 | 2.258002
2019-03-20 17:57 | 464 | 0.07765592 | 0 | 0 | 0 | 5.485456 | 2.188338
2019-03-20 17:57 | 465 | 0.0920355 | 0 | 0 | 0 | 5.39562 | 2.161567
2019-03-20 17:57 | 466 | 0.07445983 | 0 | 0 | 0 | 5.308467 | 2.089524
2019-03-20 17:57 | 467 | 0.07077958 | 0 | 0 | 0 | 5.24372 | 2.024216
2019-03-20 17:57 | 468 | 0.08395692 | 0 | 0 | 0 | 5.163774 | 2.001807
2019-03-20 17:57 | 469 | 0.047779 | 0 | 0 | 0 | 5.087431 | 1.985549
2019-03-20 17:57 | 470 | 0.02050108 | 0 | 0 | 0 | 5.065638 | 1.978271
2019-03-20 17:57 | 471 | 0.05283308 | 0 | 0 | 0 | 5.03198 | 1.964891
2019-03-20 17:57 | 472 | 0.05449508 | 0 | 0 | 0 | 4.966179 | 1.945594
2019-03-20 17:57 | 473 | 0.04679842 | 0 | 0 | 0 | 4.925756 | 1.937485
2019-03-20 17:57 | 474 | 0.05494483 | 0 | 0 | 0 | 4.869787 | 1.908176
2019-03-20 17:57 | 475 | 0.03138908 | 0 | 0 | 0 | 4.822425 | 1.859725
2019-03-20 17:57 | 476 | 0.0436495 | 0 | 0 | 0 | 4.798869 | 1.818462
2019-03-20 17:57 | 477 | 0.05701317 | 0 | 0 | 0 | 4.735081 | 1.753862
2019-03-20 17:57 | 478 | 0.02515567 | 0 | 0 | 0 | 4.694829 | 1.702663
2019-03-20 17:57 | 479 | 0.03956875 | 0 | 0 | 0 | 4.674263 | 1.648008
2019-03-20 17:57 | 480 | 0.05843942 | 0 | 0 | 0 | 4.614193 | 1.622963
2019-03-20 17:57 | 481 | 0.04489767 | 0 | 0 | 0 | 4.564818 | 1.570163
2019-03-20 17:57 | 482 | 0.05020467 | 0 | 0 | 0 | 4.520542 | 1.490138
2019-03-20 17:57 | 483 | 0.05891017 | 0 | 0 | 0 | 4.463827 | 1.411391
2019-03-20 17:57 | 484 | 0.04135975 | 0 | 0 | 0 | 4.408721 | 1.390894
2019-03-20 17:57 | 485 | 0.04179058 | 0 | 0 | 0 | 4.377172 | 1.360245
2019-03-20 17:57 | 486 | 0.0505475 | 0 | 0 | 0 | 4.323619 | 1.327181
2019-03-20 17:57 | 487 | 0.02071992 | 0 | 0 | 0 | 4.284498 | 1.274945
2019-03-20 17:57 | 488 | 0.0266325 | 0 | 0 | 0 | 4.273899 | 1.226498
2019-03-20 17:57 | 489 | 0.04549842 | 0 | 0 | 0 | 4.228051 | 1.194869
2019-03-20 17:57 | 490 | 0.02537583 | 0 | 0 | 0 | 4.191633 | 1.150582
2019-03-20 17:57 | 491 | 0.0309805 | 0 | 0 | 0 | 4.172351 | 1.122199
2019-03-20 17:57 | 492 | 0.02211883 | 0 | 0 | 0 | 4.132809 | 1.090324
2019-03-20 17:57 | 493 | 0.006483333 | 0 | 0 | 0 | 4.129225 | 1.074857
2019-03-20 17:57 | 494 | 0.0243275 | 0 | 0 | 0 | 4.112051 | 1.038481
2019-03-20 17:57 | 495 | 0.02454017 | 0 | 0 | 0 | 4.084087 | 0.989092
2019-03-20 17:57 | 496 | 0.02042008 | 0 | 0 | 0 | 4.063635 | 0.926247
2019-03-20 17:57 | 497 | 0.0488185 | 0 | 0 | 0 | 4.036379 | 0.903564
2019-03-20 17:57 | 498 | 0.03949708 | 0 | 0 | 0 | 3.975428 | 0.843004
2019-03-20 17:57 | 499 | 0.001965083 | 0 | 0 | 0 | 3.964253 | 0.826982
2019-03-20 17:57 | 500 | 0.01289758 | 0 | 0 | 0 | 3.960592 | 0.784114
2019-03-20 17:57 | 501 | 0.006195667 | 0 | 0 | 0 | 3.941272 | 0.729146
2019-03-20 17:57 | 502 | 0.004887833 | 0 | 0 | 0 | 3.946351 | 0.659616
2019-03-20 17:57 | 503 | 0.0346875 | 0 | 0 | 0 | 3.924673 | 0.664886
2019-03-20 17:57 | 504 | 0.02334875 | 0 | 0 | 0 | 3.886454 | 0.652666
2019-03-20 17:57 | 505 | 0.01426242 | 0 | 0 | 0 | 3.878346 | 0.628589
2019-03-20 17:57 | 506 | 0.01547608 | 0 | 0 | 0 | 3.85592 | 0.62219
2019-03-20 17:57 | 507 | -0.005140417 | 0 | 0 | 0 | 3.85155 | 0.597418
2019-03-20 17:57 | 508 | 0.009994 | 0 | 0 | 0 | 3.857799 | 0.554227
2019-03-20 17:57 | 509 | 0.02507075 | 0 | 0 | 0 | 3.831693 | 0.519214
2019-03-20 17:57 | 510 | -0.001218833 | 0 | 0 | 0 | 3.816992 | 0.491237
2019-03-20 17:57 | 511 | 0.00747375 | 0 | 0 | 0 | 3.825943 | 0.481554
2019-03-20 17:58 | 512 | 0.03851133 | 0 | 0 | 0 | 3.797173 | 0.465725
2019-03-20 17:58 | 513 | 0.01034842 | 0 | 0 | 0 | 3.762826 | 0.43243
2019-03-20 17:58 | 514 | -0.004576083 | 0 | 0 | 0 | 3.774192 | 0.451429
2019-03-20 17:58 | 515 | 0.002603667 | 0 | 0 | 0 | 3.766276 | 0.419327
2019-03-20 17:58 | 516 | 0.002750583 | 0 | 0 | 0 | 3.76986 | 0.402762
2019-03-20 17:58 | 517 | 0.009307167 | 0 | 0 | 0 | 3.759414 | 0.373369
2019-03-20 17:58 | 518 | 0.01066967 | 0 | 0 | 0 | 3.752303 | 0.357008
2019-03-20 17:58 | 519 | 0.01453683 | 0 | 0 | 0 | 3.737506 | 0.342356
2019-03-20 17:58 | 520 | 0.02282342 | 0 | 0 | 0 | 3.722632 | 0.330079
2019-03-20 17:58 | 521 | 0.01379425 | 0 | 0 | 0 | 3.696488 | 0.338894
2019-03-20 17:58 | 522 | -0.008735083 | 0 | 0 | 0 | 3.69804 | 0.326713
2019-03-20 17:58 | 523 | 0.001498167 | 0 | 0 | 0 | 3.706301 | 0.316681
2019-03-20 17:58 | 524 | 0.0023335 | 0 | 0 | 0 | 3.696315 | 0.320691

## Channels
Index | Channel Name/Description | Legend/ID | Group Name | Source Type | Range/Type | Definition | Offset | Slope | LowCal (Zero) | HighCal (Span) | Calibration TimeStamp | Cal Group | Range Low | Range High | Out of Range | Background | Delay | Scaled Units | SCALED Global Name;RAW Global Name | Notes | Dip Switch Gnd_Ref Pull_Up (Up/Down) | Smooth Interval (s) | Pdf Plot # | Significant Digits
0 | Oxygen Volume Fraction (Dry) | O2 | Oxygen | DAQ Voltage (V) | ±10V default | Dev1/ai33 | -0.062444 | 0.062682 | 0 | 0.2095 | 2019-03-20 09:37 | Group A | 0.1 | 0.22 | Do Nothing | 0.2095094 | 12 | Vol fr | O2 | Servomex 4100 O2 CO2 CO analyzer | NA | 1 |  | 6
1 | Carbon Dioxide Volume Fraction (Dry) | CO2 | CO2_CO | DAQ Voltage (V) | ±10V default | Dev1/ai32 | -0.025361 | 0.025478 | 0 | 0.0261 | 2019-03-20 09:37 | Group A | -0.01 | 0.1 | Do Nothing | 0.00044637554 | 10 | Vol fr | CO2 | Servomex 4100 O2 CO2 CO analyzer | NA | 1 |  | 6
2 | Carbon Monoxide Volume Fraction (Dry) | CO | CO2_CO | DAQ Voltage (V) | ±10V default | Dev1/ai23 | -0.00275 | 0.002762 | 0 | 0.0011 | 2019-03-20 09:37 | Group A | -0.01 | 0.1 | Do Nothing | -3.157e-09 | 12 | Vol fr | CO | Servomex 4100 O2 CO2 CO analyzer | NA | 1 |  | 6
3 | Smoke Detector 1 -compensation | Io | Smoke | DAQ Voltage (V) | ±10V default | Dev1/ai21 | -20.197427 | 199.375731 | 0 | 100 | 2019-03-20 09:37 | None | 0 | 1000 | Do Nothing | 109.8733 | 0 | % | Io |  | NA | 1 |  | 6
4 | Smoke Detector 2 - main | I | Smoke | DAQ Voltage (V) | ±10V default | Dev1/ai22 | -12.52909 | 230.406633 | 0 | 100 | 2019-03-20 09:37 | None | 0 | 1000 | Do Nothing | 111.3885 | 0 | % | I |  | NA | 1 |  | 6
5 | Duct Flow Oriface Plate Differential Pressure | Pe | Duct Pressure | DAQ Voltage (V) | ±10V default | Dev1/ai20 | -15.301918 | 1447 | 0 |  | 2019-03-20 09:10 | None | -10 | 1000 | Do Nothing | 125.4931 | 2 | Pa | Pe | MKS 223 pressure transducer | NA | 10 |  | 6
6 | CJC Connector 0 | CJC0 | MISC | DAQ Voltage (V) | ±0.2V default | Dev1/ai0 | 0 | 100 |  |  |  | None | 10 | 50 | Do Nothing | 21.05884 | 0 | °C | CJC0 |  | NA | 1 |  | 6
7 | TC1 Duct Inlet - near smokemeter | TCraw1 | MISC | DAQ Voltage (V) | ±0.2V default | Dev1/ai4 | 0 | 1 |  |  |  | None | -0.1 | 0.1 | Do Nothing | 0.00196838296 | 4 | V | TCraw1 |  | NA | 1 |  | 6
8 | TC2 Duct Outlet - near oriface plate | TCraw2 | MISC | DAQ Voltage (V) | ±0.2V default | Dev1/ai5 | 0 | 1 |  |  |  | None | -0.1 | 0.1 | Do Nothing | 0.001841260739 | 6 | V | TCraw2 |  | NA | 1 |  | 6
9 | Load Cell for Sample Mass | SampMass | Sample Mass | DAQ Voltage (V) | ±10V default | Dev1/ai16 | -89.824 | 118.16 | 0 | 200 |  | Group B | -10 | 600 | Do Nothing | -151.9076 | 0 | g | SampMass | ATC mass load cell | NA | 10 | 3 | 6
10 | Burner Methane Mass Flow Rate | BurnerFlow | Methane Burner Flow | DAQ Voltage (V) | ±10V default | Dev1/ai18 | 0.23647 | 4.0102 | 7 | 10 |  | Group C | -1 | 10 | Do Nothing | 0.238216 | 0 | SLPM | BurnerFlow | MKS M100B-29174 mass flow controller (output) | NA | 1 |  | 6
11 | Burner Mass Flow Rate setpoint | BurnerFlowSet | Methane Burner Flow | DAQ Voltage (V) | ±10V default | Dev1/ai19 | 0.201 | 4.0069 | 7 | 10 |  | Group C | -1 | 10 | Do Nothing | 8.402693 | 0 | SLPM | BurnerFlowSet | 10 turn precision potentiometer for setpoint input to MKS M100B | NA | 1 |  | 6
12 | TC1 Cone Heater | TCraw3 | MISC | DAQ Voltage (V) | ±0.2V default | Dev1/ai1 | 0 | 1 |  |  |  | None | -0.1 | 0.1 | Do Nothing | 0.003708993597 | 0 | V | TCraw3 |  | NA | 1 |  | 6
13 | TC2 Cone Heater | TCraw4 | MISC | DAQ Voltage (V) | ±0.2V default | Dev1/ai2 | 0 | 1 |  |  |  | None | -0.1 | 0.1 | Do Nothing | 0.005103246575 | 0 | V | TCraw4 |  | NA | 1 |  | 6
14 | TC3 Cone Heater | TCraw5 | MISC | DAQ Voltage (V) | ±0.2V default | Dev1/ai3 | 0 | 1 |  |  |  | None | -0.1 | 0.1 | Do Nothing | 0.004896713413 | 0 | V | TCraw5 |  | NA | 1 |  | 6
15 | Spare heat Flux Gauge | Hfspare | MISC | DAQ Voltage (V) | ±0.2V default | Dev1/ai6 | 0 | 1 |  |  |  | None | -0.1 | 0.1 | Do Nothing | 6.6372803e-05 | 0 | V | Hfspare |  | NA | 1 |  | 6
16 | TC spare | TCraw7 | MISC | DAQ Voltage (V) | ±0.2V default | Dev1/ai7 | 0 | 1 |  |  |  | None | -0.1 | 0.1 | Do Nothing | 0.001275757429 | 0 | V | TCraw7 |  | NA | 1 |  | 6
17 | Radiometer Heat Flux | HeatFlux | Cone Radiometer Heat Flux | DAQ Voltage (V) | ±0.2V default | Dev1/ai17 | -0.0457 | 5530.2 | 0 |  |  | None | -10 | 200 | Do Nothing | 0.2713705 | 0 | kW/m^2 | HeatFlux | Medtherm GTW-7-32-485A serial #78461 | NA | 1 |  | 6
18 | Canopy Hood Flow Alarm | CanopyFlow | CanopyFlow | DAQ Voltage (V) | ±10V default | Dev1/ai34 | -2.52014 | 1 | 0 |  |  | None | -1 | 5 | Do Nothing | 1.339745 | 0 | V | CanopyFlow | Setra 2651001WB2BT1C pressure transducer serial #3698689, 1" WC | NA | 1 |  | 6
19 | mark signal | MarkSig | marker | DAQ Voltage (V) | ±10V default | Dev1/ai35 | 0 | 1 |  |  |  | None | -10 | 10 | Do Nothing | 2.54807 | 0 | V | MarkSig | push buttons for marking events | NA | 1 |  | 4
20 | Ambient Pressure | Pamb | vaisala | Global Variable | N/A | 129.6.159.102(Pressure) | 0 | 1 |  |  |  | None | 80 | 110 | Do Nothing | 100.58 | 0 | kPa | Pamb | globdata(r,Pamb) | NA | 1 |  | 6
21 | Ambient Temperature | Tamb | vaisala | Global Variable | N/A | 129.6.159.102(Temperature) | 0 | 1 |  |  |  | None | 0 | 50 | Do Nothing | 20.6854 | 0 | °C | Tamb | globdata(r,Tamb) | NA | 1 |  | 6
22 | Ambient Relative Humidity | RHamb | vaisala | Global Variable | N/A | 129.6.159.102(Humidity) | 0 | 1 |  |  |  | None | 0 | 100 | Do Nothing | 19.29298 | 0 | % | RHamb | globdata(r,RHamb) | NA | 1 |  | 6
23 | Gas Temperature near smoke meter | Tsmk | Duct Temperature | Math Function | N/A | TC K-type(CJC0[i];TCraw1[i]) | [5 empty] | None | 0 | 2000 | Do Nothing | 68.99127 | 4 | °C | Tsmk | Ktemp_its90(scaledata(r,TCraw1),scaledata(r,CJC0)) | NA | 1 |  | 6
24 | Cone Heater Temperature | Tcone | Cone Temperature | Math Function | N/A | TC K-type(CJC0[i];TCraw3[i]) | [5 empty] | None | 0 | 2000 | Do Nothing | 110.9696 | 0 | °C | Tcone | Ktemp_its90(scaledata(r,TCraw3),scaledata(r,CJC0)) | NA | 1 |  | 6
25 | Exhaust Gas Temperature | Te | Duct Temperature | Math Function | N/A | TC K-type(CJC0[i];TCraw2[i]) | [5 empty] | None | 0 | 2000 | Do Nothing | 65.93459 | 6 | °C | Te | Ktemp_its90(scaledata(r,TCraw2),scaledata(r,CJC0)) | NA | 1 |  | 6
26 | Ambient Water Volume Fraction | H2Oa | MISC | Excel Function | N/A | H2Oa=(0.00000659628*Tamb[i]^4 - 0.000102573*Tamb[i]^3 + 0.0192184*Tamb[i]^2 + 0.234477*Tamb[i]+4.94319)*RHamb[i]/(Pamb[i]*760/101.325)/100 | [5 empty] | None | 0 | 0.05 | Do Nothing | 0.004684184846 | 0 | Vol fr | H2Oa | (0.00000659628*scaledata(r,Tamb)^4 - 0.000102573*scaledata(r,Tamb)^3 + 0.0192184*scaledata(r,Tamb)^2 + 0.234477*scaledata(r,Tamb) + 4.94319)*scaledata(r,RHamb)/(scaledata(r,Pamb)*760/101.325)/100 | NA | 1 |  | 6
27 | Exhaust Gas Density | Rhoe | MISC | Excel Function | N/A | Rhoe=760*101325/760*28.97/8314.47/(Te[i]+273.15) | [5 empty] | None | 0 | 2 | Do Nothing | 1.041176 | 6 | kg/m3 | Rhoe | 760*101325/760*28.97/8314.47/(scaledata(r,Te)+273.15) | NA | 1 |  | 6
28 | Duct Mass Flow Rate | MFRe | Duct Mass Flow Rate | Excel Function | N/A | MFRe=Cf[p]*ABS((Pe[i])/(Te[i]+273.15))^0.5 | [5 empty] | None | -10 | 100 | Set to "-1" | 0.0250147623 | 6 | kg/s | MFRe | Cf(i)*abs((scaledata(r,Pe))/(scaledata(r,Te)+273.15))^0.5 | NA | 1 |  | 6
29 | Duct Volume Flow Rate | VFRe | Duct Volume Flow Rate | Excel Function | N/A | VFRe=MFRe[i]/Rhoe[i]*1000 | [5 empty] | None | -10 | 100 | Set to "-1" | 24.02557 | 6 | L/s | VFRe | scaledata(r,MFRe)/scaledata(r,Rhoe)*1000 | NA | 1 | 4 | 6
30 | Smoke Extinction Coefficient | Ksm | Smoke | Excel Function | N/A | Ksm=1/D[p]*LN(Io[i]/I[i]) | [5 empty] | None | -100 | 1000 | Set to "NaN" |  | 0 | 1/m | Ksm | 1/D(i)*log(scaledata(r,Io)/scaledata(r,I)) | NA | 1 |  | 6
31 | Methane Burner HRR | HRRmethane | Heat Release Rate | Excel Function | N/A | HRRmethane=(BurnerFlow[i]*101325/273.15/8314*16/60*HOCcal[p]) | [5 empty] | None | -1 | 15 | Do Nothing |  | 0 | kW | HRRmethane | scaledata(r,BurnerFlow)*101325/273.15/8314*16/60*50 | NA | 1 | 2 | 6
32 | Oxygen Depletion Factor | Phi | Phi | Excel Function | N/A | Phi=(O2[0]*(1-CO2[i]-CO[i])-(O2[i]*(1-CO2[0])))/(O2[0]*(1-CO2[i]-CO[i]-O2[i])) | [5 empty] | None | -0.1 | 1 | Do Nothing |  | 12 | none | Phi | (XO2o*(1-scaledata(r,CO2)-scaledata(r,CO))-(scaledata(r,O2)*(1-XCO2o)))/(XO2o*(1-scaledata(r,CO2)-scaledata(r,CO)-scaledata(r,O2))) | NA | 1 |  | 6
33 | Rate of Heat Release | RHR | Heat Release Rate | Excel Function | N/A | RHR=(Ef[p]*Phi[i]-(17690-Ef[p])*(1-Phi[i])*CO[i]/O2[i]/2)*((MFRe[i]*(1-H2Oa[i])*O2[0]*32/28.97/(1+Phi[i]*(Alpha[p]-1)))) | [5 empty] | None | -10 | 50 | Set to "-1" |  | 12 | kW | RHR | (Ef(i)*scaledata(r,Phi)-(17690-Ef(i))*(1-scaledata(r,Phi))*scaledata(r,CO)/scaledata(r,O2)/2)*((scaledata(r,MFRe)*(1-scaledata(r,H2Oa))*XO2o*32/28.97/(1+scaledata(r,Phi)*(Alpha(i)-1)))) | NA | 1 | 2 | 6
34 | Rate of Heat Release per Unit Area | RHRA | Heat Release Rate per Area | Excel Function | N/A | RHRA=(RHR[i]/As[p]) | [5 empty] | None | -1000 | 5000 | Do Nothing |  | 0 | kW/m2 | RHRA | (Ef(i)*scaledata(r,Phi)-(17690-Ef(i))*(1-scaledata(r,Phi))*scaledata(r,CO)/scaledata(r,O2)/2)*((scaledata(r,MFRe)*(1-scaledata(r,H2Oa))*XO2o*32/28.97/(1+scaledata(r,Phi)*(Alpha(i)-1))))/As(i) | NA | 1 | 1 | 6
35 | New Calibration Factor | newCf | Cfactor | Excel Function | N/A | newCf=HRRmethane[i]*Cf[p]/RHR[i] | [5 empty] | None | 0.02 | 0.06 | Set to "NaN" |  | 0 | none | newCf | scaledata(r,HRRmethane)*Cf(i)/scaledata(r,RHR) | NA | 1 |  | 6
36 | EventDriver | EvMark | marker | Excel Function | N/A | EvMark=IF(MarkSig[i]<=2.5,"Event:Ignition",IF(MarkSig[i]>=2.6,"Event:Start Test",0)) | [5 empty] | None | -5 | 5 | Do Nothing |  | 0 | none | EvMark | NaN