## Cone Summary
Date: | 2019-03-21
Time: | 15:45
Program Version: | MIDAS.exe Ver. 2.124.0.842
File Name: | B2S-Test2
Test Series information: | Cube Test - Control - 75 kW/m2; Frame @ 30mm below bottom face of Cone Assembly New foam- Insulator= low Density Ceramic Board (6mm thick)
Test Series Folder: | E:\ConeLab\DATA\2019\03_Mar\Cube Test
Test Director: | Zammarano
Qualified Operator: | Shields
Post Processing Version | NFRL_Report58.m
Lab Name | NIST Cone Lab
Lab Location | Gaithersburg, MD
Test Parameters: | Value | Unit | Event Description | Time (s) | System Time
Calibration Factor, Cf | 0.0411 |  | Start Test | 0 | 2019-03-21 15:50
Fuel Energy Value, Ef | 13100 | KJ/kg | Ignition | 8 | 2019-03-21 15:50
Sample Area | 1 | m^2 | Wetting | 152 | 2019-03-21 15:52
Cone Heat Flux | 75 | kW/m^2 | Dripping | 170 | 2019-03-21 15:53
Cone Orientation |  |  | Bottom Ignition | 291 | 2019-03-21 15:55
Sample Grid |  |  | Flame Out | 607 | 2019-03-21 16:00
Sample Thickness | 106 | mm
Sample Initial Mass | 46.6 | g
Cone Separation Distance | 30 | mm
Exhaust Flow Rate | 23.80313 | L/s
Test Result Summary: (Ignition to Flame Out) | Value | Unit | Test Result Summary: (10% to 90% Mass Loss) | Value | Unit
Peak Heat Release Rate | 3.686833 | kW/m2 | Average Heat Release Rate | 1.836653 | kW/m2
Total Heat Release | 1.024272342 | MJ/m2 | Average Mass Loss Rate | 0.08119577 | g/m2s
Peak Mass Loss Rate | 0.1644351 | g/m2s | Effective Heat of Combustion | 22.6358 | MJ/kg
Total Mass Lost | 43.71379 | g | Average Specific Extinction Area | 69.55082 | m2/kg
Time to Ignition | 8 | s | Peak CO Yield | 0.08883832 | kg/kg
Time to Peak Heat Release | 431 | s | Peak CO2 Yield | 4.87659 | kg/kg
Time to Flame Out | 607 | s | Average CO Yield | 0.02650492 | kg/kg
Average Heat Release Rate | 1.70712057 | kW/m2 | Average CO2 Yield | 1.998503 | kg/kg
Average Mass Loss Rate | 0.07231401 | g/m2s
Effective Heat of Combustion | 23.43133 | MJ/kg
Dripping | 170 | s | Time to dripping
HRRD | 0.943897 | kW | HRR at dripping time
THRD | 0.200541047 | MJ | Heat released from Ignition to Dripping
AHRRD | 1.237908 | kW | AHRR from Ignition to Dripping
Wetting | 152 | s | Time to wetting
HRRW | 0.989746 | kW | HRR at wetting time
THRW | 0.182963353 | MJ | Heat released from Ignition to Wetting
AHRRW | 1.217379 | kW | AHRR from Ignition to wetting

## Scaled Data
Time Stamp | NTP Epoch Time (s) | Time (s) | 0: O2 (Vol fr) | 1: CO2 (Vol fr) | 2: CO (Vol fr) | 3: Io (%) | 4: I (%) | 5: Pe (Pa) | 6: CJC0 (°C) | 7: TCraw1 (V) | 8: TCraw2 (V) | 9: SampMass (g) | 10: BurnerFlow (SLPM) | 11: BurnerFlowSet (SLPM) | 12: TCraw3 (V) | 13: TCraw4 (V) | 14: TCraw5 (V) | 15: Hfspare (V) | 16: TCraw7 (V) | 17: HeatFlux (kW/m^2) | 18: CanopyFlow (V) | 19: MarkSig (V) | 20: Pamb (kPa) | 21: Tamb (°C) | 22: RHamb (%) | 23: Tsmk (°C) | 24: Tcone (°C) | 25: Te (°C) | 26: H2Oa (Vol fr) | 27: Rhoe (kg/m3) | 28: MFRe (kg/s) | 29: VFRe (L/s) | 30: Ksm (1/m) | 31: HRRmethane (kW) | 32: Phi (none) | 33: RHR (kW) | 34: RHRA (kW/m2) | 35: newCf (none) | 36: EvMark (none)
2019-03-21 15:45 | 1553197519.9 | -271 | 0.20946 | 0.000461 | -3e-06 | 100.274937 | 100.402017 | 124.34798 | 21.261242 | 0.001867 | 0.001768 | -152.098016 | 0.241547 | 8.400711 | 0.003531 | 0.00456 | 0.004482 | 5.2e-05 | 0.001182 | 0.293025 | 1.341378 | 2.5478 | 98.92 | 20.89 | 38.56 | 66.758802 | 106.833078 | 64.375169 | 0.00964 | 1.045982 | 0.024946 | 23.849745 | -0.011328 | 0.143696 | 4e-06 | 0.000447 | 0.000447 | 13.203417
2019-03-21 15:45 | 1553197520.9 | -270 | 0.20946 | 0.000461 | -3e-06 | 100.274937 | 100.402017 | 124.34798 | 21.261242 | 0.001867 | 0.001768 | -152.098016 | 0.241547 | 8.400711 | 0.003531 | 0.00456 | 0.004482 | 5.2e-05 | 0.001182 | 0.293025 | 1.341378 | 2.5478 | 98.92 | 20.89 | 38.562 | 66.758802 | 106.833078 | 64.375169 | 0.009641 | 1.045982 | 0.024946 | 23.849745 | -0.011328 | 0.143696 | 4e-06 | 0.000447 | 0.000447 | 13.202388
2019-03-21 15:45 | 1553197521.9 | -269 | 0.209462 | 0.00046 | -3e-06 | 100.283577 | 100.370682 | 124.34798 | 21.26121 | 0.001923 | 0.001758 | -152.098016 | 0.241352 | 8.403233 | 0.003516 | 0.004475 | 0.004353 | 4.9e-05 | 0.001183 | 0.299108 | 1.328728 | 2.5478 | 98.92 | 20.89 | 38.567 | 68.099736 | 106.468605 | 64.129927 | 0.009642 | 1.046743 | 0.024955 | 23.841079 | -0.007766 | 0.14358 | 5e-06 | 0.000554 | 0.000554 | 10.646734
2019-03-21 15:45 | 1553197522.9 | -268 | 0.209478 | 0.000465 | -3e-06 | 100.205516 | 100.296093 | 124.34798 | 21.261242 | 0.001895 | 0.001755 | -152.098016 | 0.241488 | 8.400074 | 0.003418 | 0.004944 | 0.004696 | 5.2e-05 | 0.001179 | 0.278646 | 1.299369 | 2.548 | 98.92 | 20.89 | 38.568 | 67.416468 | 104.10002 | 64.046452 | 0.009642 | 1.047002 | 0.024959 | 23.838128 | -0.008081 | 0.143661 | 0 | 0.000168 | 0.000168 | 35.08195
2019-03-21 15:45 | 1553197523.9 | -267 | 0.209442 | 0.000461 | -3e-06 | 100.17602 | 100.220484 | 124.34798 | 21.26123 | 0.001826 | 0.001688 | -152.098016 | 0.241462 | 8.401959 | 0.003501 | 0.005224 | 0.005016 | 5.1e-05 | 0.001181 | 0.268637 | 1.305506 | 2.5479 | 98.92 | 20.89 | 38.57 | 65.771743 | 106.115169 | 62.454108 | 0.009643 | 1.05197 | 0.025018 | 23.781776 | -0.003969 | 0.143646 | 4e-06 | 0.00053 | 0.00053 | 11.132286
2019-03-21 15:45 | 1553197524.9 | -266 | 0.209443 | 0.000464 | -3e-06 | 100.209687 | 100.299159 | 124.34798 | 21.261242 | 0.00194 | 0.001799 | -152.098016 | 0.241892 | 8.400796 | 0.00349 | 0.004976 | 0.00477 | 5e-05 | 0.001179 | 0.279199 | 1.296557 | 2.5479 | 98.92 | 20.89 | 38.572 | 68.515424 | 105.839886 | 65.109015 | 0.009643 | 1.043713 | 0.024919 | 23.875658 | -0.007983 | 0.143901 | 0 | 0.000211 | 0.000211 | 28.069749
2019-03-21 15:45 | 1553197525.9 | -265 | 0.209431 | 0.000464 | -3e-06 | 100.18317 | 100.327088 | 124.34798 | 21.261239 | 0.001852 | 0.001816 | -152.098016 | 0.241657 | 8.399756 | 0.003458 | 0.004691 | 0.00458 | 5.2e-05 | 0.001181 | 0.282075 | 1.314916 | 2.5478 | 98.92 | 20.89 | 38.573 | 66.387241 | 105.07824 | 65.528079 | 0.009643 | 1.042422 | 0.024904 | 23.890443 | -0.01284 | 0.143762 | 0 | 0.000152 | 0.000152 | 38.800322
2019-03-21 15:45 | 1553197526.9 | -264 | 0.209426 | 0.000462 | -3e-06 | 100.165293 | 100.189829 | 124.34798 | 21.261242 | 0.0019 | 0.001763 | -152.098016 | 0.241508 | 8.401017 | 0.003443 | 0.005035 | 0.004763 | 4.9e-05 | 0.001183 | 0.252986 | 1.31223 | 2.5478 | 98.92 | 20.89 | 38.573 | 67.534285 | 104.704685 | 64.255814 | 0.009643 | 1.046352 | 0.024951 | 23.845527 | -0.002191 | 0.143673 | 2e-06 | 0.000358 | 0.000358 | 16.498924
2019-03-21 15:45 | 1553197527.9 | -263 | 0.209427 | 0.000463 | -3e-06 | 100.142053 | 100.214353 | 124.34798 | 21.261239 | 0.00185 | 0.001777 | -152.098016 | 0.241059 | 8.403266 | 0.003579 | 0.004557 | 0.004376 | 5.3e-05 | 0.00118 | 0.279918 | 1.282806 | 2.5479 | 98.92 | 20.89 | 38.573 | 66.351406 | 108.020068 | 64.584509 | 0.009643 | 1.045334 | 0.024939 | 23.85714 | -0.006455 | 0.143406 | 2e-06 | 0.000323 | 0.000323 | 18.222726
2019-03-21 15:45 | 1553197528.9 | -262 | 0.209434 | 0.000463 | -3e-06 | 100.064589 | 100.136698 | 124.34798 | 21.261239 | 0.001859 | 0.001782 | -152.098016 | 0.240773 | 8.402759 | 0.003609 | 0.005398 | 0.005222 | 5e-05 | 0.001178 | 0.282075 | 1.30208 | 2.5479 | 98.92 | 20.89 | 38.572 | 66.54645 | 108.734575 | 64.70698 | 0.009643 | 1.044955 | 0.024934 | 23.861465 | -0.006443 | 0.143236 | 1e-06 | 0.000258 | 0.000258 | 22.827948
2019-03-21 15:45 | 1553197529.9 | -261 | 0.209451 | 0.000463 | -3e-06 | 100.023769 | 100.21299 | 124.34798 | 21.2612 | 0.001834 | 0.001822 | -152.098016 | 0.241547 | 8.402583 | 0.003555 | 0.004521 | 0.004324 | 4.8e-05 | 0.001177 | 0.288545 | 1.305595 | 2.5478 | 98.92 | 20.88 | 38.568 | 65.947303 | 107.430079 | 65.657697 | 0.009636 | 1.042023 | 0.024899 | 23.895014 | -0.016905 | 0.143696 | 2e-06 | 0.000318 | 0.000318 | 18.545623
2019-03-21 15:46 | 1553197530.9 | -260 | 0.209434 | 0.000459 | -3e-06 | 100.011255 | 100.184721 | 124.018194 | 21.261236 | 0.00188 | 0.001755 | -152.106277 | 0.240942 | 8.404728 | 0.003533 | 0.005471 | 0.005376 | 5.1e-05 | 0.001177 | 0.24906 | 1.310815 | 2.5479 | 98.92 | 20.88 | 38.567 | 67.073093 | 106.889856 | 64.045002 | 0.009636 | 1.047007 | 0.024926 | 23.806445 | -0.015501 | 0.143336 | 7e-06 | 0.000679 | 0.000679 | 8.68044
2019-03-21 15:46 | 1553197531.9 | -259 | 0.209419 | 0.000461 | -3e-06 | 99.972524 | 99.936432 | 123.825017 | 21.26123 | 0.001889 | 0.001761 | -152.110724 | 0.241228 | 8.407569 | 0.003541 | 0.004554 | 0.004325 | 5.3e-05 | 0.001178 | 0.260009 | 1.342987 | 2.5478 | 98.92 | 20.88 | 38.565 | 67.282286 | 107.077199 | 64.210562 | 0.009635 | 1.046493 | 0.0249 | 23.793736 | 0.00323 | 0.143507 | 3e-06 | 0.000391 | 0.000391 | 15.085018
2019-03-21 15:46 | 1553197532.9 | -258 | 0.209426 | 0.000462 | -3e-06 | 99.968948 | 100.017152 | 123.364255 | 21.261239 | 0.001909 | 0.001818 | -152.125559 | 0.241228 | 8.404891 | 0.003536 | 0.00416 | 0.004061 | 5.2e-05 | 0.001178 | 0.248175 | 1.334641 | 2.5478 | 98.92 | 20.89 | 38.562 | 67.766781 | 106.956836 | 65.566327 | 0.009641 | 1.042304 | 0.024804 | 23.797099 | -0.004312 | 0.143507 | 3e-06 | 0.000452 | 0.000452 | 13.04415
2019-03-21 15:46 | 1553197533.9 | -257 | 0.209413 | 0.000458 | -3e-06 | 99.965969 | 99.928258 | 123.530204 | 21.261242 | 0.001861 | 0.001785 | -152.118046 | 0.240226 | 8.403201 | 0.003647 | 0.004847 | 0.004601 | 5e-05 | 0.001179 | 0.277042 | 1.326456 | 2.5479 | 98.92 | 20.89 | 38.561 | 66.612107 | 109.671245 | 64.789029 | 0.00964 | 1.044701 | 0.024849 | 23.78576 | 0.003375 | 0.142911 | 7e-06 | 0.000761 | 0.000761 | 7.722482
2019-03-21 15:46 | 1553197534.9 | -256 | 0.209414 | 0.000455 | -3e-06 | 99.855133 | 100.057341 | 123.59264 | 21.261236 | 0.00193 | 0.001771 | -152.132134 | 0.241345 | 8.405463 | 0.00363 | 0.005338 | 0.005206 | 5.2e-05 | 0.001184 | 0.269853 | 1.304354 | 2.5478 | 98.92 | 20.89 | 38.558 | 68.265162 | 109.23917 | 64.444705 | 0.00964 | 1.045767 | 0.024868 | 23.779647 | -0.018095 | 0.143576 | 1.1e-05 | 0.001019 | 0.001019 | 5.7896
2019-03-21 15:46 | 1553197535.9 | -255 | 0.209452 | 0.000457 | -3e-06 | 99.893568 | 99.835619 | 123.828536 | 21.261217 | 0.001915 | 0.001744 | -152.13497 | 0.241339 | 8.403311 | 0.003627 | 0.005181 | 0.005101 | 5.3e-05 | 0.001183 | 0.246903 | 1.32376 | 2.548 | 98.92 | 20.89 | 38.558 | 67.904764 | 109.163344 | 63.784104 | 0.00964 | 1.047817 | 0.024916 | 23.77903 | 0.00519 | 0.143572 | 8e-06 | 0.000809 | 0.000809 | 7.296567
2019-03-21 15:46 | 1553197536.9 | -254 | 0.20944 | 0.000458 | -3e-06 | 99.836363 | 100.039971 | 123.820556 | 21.261239 | 0.001907 | 0.001733 | -152.134012 | 0.241332 | 8.401693 | 0.003642 | 0.005079 | 0.004878 | 5.2e-05 | 0.001186 | 0.259456 | 1.296972 | 2.548 | 98.92 | 20.89 | 38.558 | 67.716772 | 109.541222 | 63.531167 | 0.00964 | 1.048604 | 0.024925 | 23.769337 | -0.018223 | 0.143569 | 8e-06 | 0.000778 | 0.000778 | 7.586668
2019-03-21 15:46 | 1553197537.9 | -253 | 0.209459 | 0.000464 | -3e-06 | 99.855133 | 99.897606 | 123.8729 | 21.261207 | 0.001862 | 0.001718 | -152.143672 | 0.24141 | 8.401309 | 0.003627 | 0.00479 | 0.004636 | 4.9e-05 | 0.001186 | 0.27201 | 1.28503 | 2.5479 | 98.92 | 20.88 | 38.557 | 66.637083 | 109.166493 | 63.156355 | 0.009633 | 1.049773 | 0.024944 | 23.761124 | -0.003804 | 0.143615 | 0 | 0.000185 | 0.000185 | 31.952707
2019-03-21 15:46 | 1553197538.9 | -252 | 0.20944 | 0.000458 | -3e-06 | 99.793757 | 99.880918 | 123.682069 | 21.261242 | 0.001841 | 0.001745 | -152.165465 | 0.240935 | 8.403292 | 0.003613 | 0.005056 | 0.004905 | 5e-05 | 0.001185 | 0.24906 | 1.338628 | 2.548 | 98.92 | 20.89 | 38.556 | 66.136874 | 108.833932 | 63.825524 | 0.009639 | 1.047689 | 0.0249 | 23.766424 | -0.007809 | 0.143333 | 7e-06 | 0.000706 | 0.000706 | 8.345647
2019-03-21 15:46 | 1553197539.9 | -251 | 0.209444 | 0.00046 | -2e-06 | 99.853346 | 99.867974 | 123.641931 | 21.261242 | 0.001893 | 0.001733 | -152.197494 | 0.241274 | 8.402941 | 0.003611 | 0.004667 | 0.004479 | 5.3e-05 | 0.001189 | 0.268415 | 1.329703 | 2.5479 | 98.92 | 20.89 | 38.556 | 67.371264 | 108.774902 | 63.528041 | 0.009639 | 1.048614 | 0.024907 | 23.752076 | -0.00131 | 0.143534 | 4e-06 | 0.000486 | 0.000486 | 12.125899
2019-03-21 15:46 | 1553197540.9 | -250 | 0.209462 | 0.00046 | -3e-06 | 99.66594 | 99.630584 | 123.781591 | 21.261242 | 0.001856 | 0.001753 | -152.205467 | 0.241072 | 8.402869 | 0.003634 | 0.004766 | 0.004565 | 5.2e-05 | 0.001187 | 0.280471 | 1.332594 | 2.5479 | 98.92 | 20.89 | 38.555 | 66.481038 | 109.338558 | 64.006744 | 0.009639 | 1.047125 | 0.024903 | 23.782376 | 0.003174 | 0.143414 | 5e-06 | 0.000584 | 0.000584 | 10.10089
2019-03-21 15:46 | 1553197541.9 | -249 | 0.209431 | 0.000459 | -3e-06 | 99.730891 | 99.656811 | 123.994017 | 21.261226 | 0.001806 | 0.001751 | -152.198145 | 0.241716 | 8.40311 | 0.003645 | 0.004419 | 0.004249 | 5.3e-05 | 0.001186 | 0.290702 | 1.339366 | 2.5479 | 98.92 | 20.89 | 38.555 | 65.294723 | 109.615332 | 63.94897 | 0.009639 | 1.047305 | 0.024927 | 23.800735 | 0.006646 | 0.143797 | 6e-06 | 0.000637 | 0.000637 | 9.283518
2019-03-21 15:46 | 1553197542.9 | -248 | 0.209431 | 0.000459 | -3e-06 | 99.666535 | 99.538967 | 124.318639 | 21.261226 | 0.001856 | 0.001726 | -152.184958 | 0.24143 | 8.402349 | 0.003728 | 0.004678 | 0.004505 | 5.1e-05 | 0.001183 | 0.253373 | 1.333955 | 2.548 | 98.92 | 20.89 | 38.553 | 66.47477 | 111.630942 | 63.361702 | 0.009638 | 1.049133 | 0.024981 | 23.811102 | 0.011456 | 0.143627 | 6e-06 | 0.000664 | 0.000664 | 8.883576
2019-03-21 15:46 | 1553197543.9 | -247 | 0.209437 | 0.000458 | -3e-06 | 99.694244 | 99.672136 | 124.238599 | 21.261242 | 0.001902 | 0.001753 | -152.160789 | 0.241599 | 8.402837 | 0.003686 | 0.004763 | 0.004592 | 5.2e-05 | 0.00118 | 0.262166 | 1.308178 | 2.5479 | 98.92 | 20.89 | 38.552 | 67.594394 | 110.607427 | 64.012279 | 0.009638 | 1.047108 | 0.024949 | 23.826434 | 0.001984 | 0.143727 | 7e-06 | 0.00073 | 0.00073 | 8.088222
2019-03-21 15:46 | 1553197544.9 | -246 | 0.209445 | 0.00046 | -3e-06 | 99.612607 | 99.615599 | 124.34305 | 21.261242 | 0.001842 | 0.001783 | -152.148407 | 0.240766 | 8.402733 | 0.00359 | 0.00516 | 0.00499 | 5.3e-05 | 0.00118 | 0.256802 | 1.302808 | 2.5479 | 98.92 | 20.88 | 38.551 | 66.15804 | 108.281604 | 64.726472 | 0.009632 | 1.044895 | 0.024933 | 23.86168 | -0.000269 | 0.143232 | 5e-06 | 0.000535 | 0.000535 | 10.996145
2019-03-21 15:46 | 1553197545.9 | -245 | 0.209455 | 0.000461 | -3e-06 | 99.606351 | 99.694617 | 124.627302 | 21.261233 | 0.001886 | 0.00179 | -152.126748 | 0.241657 | 8.401875 | 0.00362 | 0.00519 | 0.005049 | 5.4e-05 | 0.001179 | 0.269853 | 1.315742 | 2.5479 | 98.92 | 20.89 | 38.549 | 67.202698 | 109.00738 | 64.891275 | 0.009637 | 1.044385 | 0.024955 | 23.894764 | -0.007923 | 0.143762 | 4e-06 | 0.000459 | 0.000459 | 12.874772
2019-03-21 15:46 | 1553197546.9 | -244 | 0.209452 | 0.000459 | -3e-06 | 99.588772 | 99.610831 | 124.732927 | 21.261233 | 0.001852 | 0.00177 | -152.134395 | 0.240584 | 8.402616 | 0.003552 | 0.004451 | 0.004222 | 5.4e-05 | 0.001183 | 0.272397 | 1.302495 | 2.5478 | 98.92 | 20.89 | 38.548 | 66.393488 | 107.363845 | 64.425933 | 0.009637 | 1.045825 | 0.024983 | 23.888428 | -0.001981 | 0.143124 | 7e-06 | 0.000665 | 0.000665 | 8.84273
2019-03-21 15:46 | 1553197547.9 | -243 | 0.209447 | 0.000461 | -3e-06 | 99.542888 | 99.499459 | 124.888548 | 21.26123 | 0.001896 | 0.001725 | -152.139494 | 0.240272 | 8.400718 | 0.00359 | 0.004795 | 0.004585 | 5.3e-05 | 0.00118 | 0.238276 | 1.364101 | 2.5481 | 98.92 | 20.89 | 38.545 | 67.449878 | 108.279892 | 63.327285 | 0.009636 | 1.04924 | 0.025039 | 23.864397 | 0.003903 | 0.142938 | 4e-06 | 0.000501 | 0.000501 | 11.716515
2019-03-21 15:46 | 1553197548.9 | -242 | 0.209442 | 0.00046 | -3e-06 | 99.597412 | 99.635012 | 124.928452 | 21.261236 | 0.001901 | 0.001743 | -152.141085 | 0.240389 | 8.402713 | 0.003574 | 0.005136 | 0.004996 | 5.3e-05 | 0.001185 | 0.27295 | 1.352642 | 2.5481 | 98.92 | 20.89 | 38.543 | 67.560006 | 107.883607 | 63.760055 | 0.009636 | 1.047892 | 0.025027 | 23.883554 | -0.003376 | 0.143007 | 5e-06 | 0.000518 | 0.000518 | 11.349668
2019-03-21 15:46 | 1553197549.9 | -241 | 0.209472 | 0.000461 | -3e-06 | 99.549741 | 99.513763 | 125.14158 | 21.261242 | 0.001882 | 0.001754 | -152.115113 | 0.241235 | 8.404085 | 0.003606 | 0.005487 | 0.005351 | 5.4e-05 | 0.001185 | 0.270074 | 1.357523 | 2.5479 | 98.92 | 20.88 | 38.542 | 67.104359 | 108.656605 | 64.022386 | 0.00963 | 1.047077 | 0.025039 | 23.913222 | 0.003233 | 0.143511 | 4e-06 | 0.000504 | 0.000504 | 11.700688
2019-03-21 15:46 | 1553197550.9 | -240 | 0.209447 | 0.000457 | -3e-06 | 99.542293 | 99.433386 | 125.119282 | 21.261239 | 0.001922 | 0.001793 | -152.11082 | 0.240461 | 8.401881 | 0.003616 | 0.004358 | 0.004177 | 5.1e-05 | 0.001184 | 0.258738 | 1.341712 | 2.5479 | 98.92 | 20.88 | 38.539 | 68.077165 | 108.905836 | 64.97236 | 0.009629 | 1.044135 | 0.025002 | 23.944752 | 0.009791 | 0.14305 | 9e-06 | 0.000865 | 0.000865 | 6.7973
2019-03-21 15:46 | 1553197551.9 | -239 | 0.209438 | 0.000456 | -3e-06 | 99.49641 | 99.492988 | 125.074918 | 21.261242 | 0.001891 | 0.001703 | -152.122972 | 0.241898 | 8.401303 | 0.003649 | 0.005401 | 0.005193 | 5.3e-05 | 0.001185 | 0.258572 | 1.37379 | 2.5481 | 98.92 | 20.89 | 38.538 | 67.334475 | 109.70357 | 62.802506 | 0.009635 | 1.050879 | 0.025078 | 23.863566 | 0.000308 | 0.143905 | 1e-05 | 0.000912 | 0.000912 | 6.487917
2019-03-21 15:46 | 1553197552.9 | -238 | 0.209481 | 0.000455 | -3e-06 | 99.517266 | 99.593461 | 125.06506 | 21.261242 | 0.001908 | 0.001797 | -152.13244 | 0.240337 | 8.40311 | 0.003635 | 0.005562 | 0.005441 | 5.2e-05 | 0.001188 | 0.271291 | 1.367739 | 2.5481 | 98.92 | 20.89 | 38.537 | 67.733846 | 109.364558 | 65.062102 | 0.009634 | 1.043858 | 0.024993 | 23.94274 | -0.006846 | 0.142976 | 1.2e-05 | 0.001115 | 0.001115 | 5.269086
2019-03-21 15:46 | 1553197553.9 | -237 | 0.209471 | 0.000465 | -3e-06 | 99.493133 | 99.655788 | 125.466437 | 21.261242 | 0.001831 | 0.001761 | -152.147372 | 0.241339 | 8.400562 | 0.003683 | 0.004299 | 0.004141 | 5.3e-05 | 0.001187 | 0.260341 | 1.323421 | 2.5481 | 98.92 | 20.88 | 38.537 | 65.880957 | 110.533263 | 64.19397 | 0.009628 | 1.046544 | 0.025065 | 23.950332 | -0.014611 | 0.143572 | -2e-06 | 4.6e-05 | 4.6e-05 | 129.476542
2019-03-21 15:46 | 1553197554.9 | -236 | 0.209472 | 0.000457 | -3e-06 | 99.535738 | 99.488219 | 125.635909 | 21.261242 | 0.001871 | 0.001701 | -152.158393 | 0.241313 | 8.401998 | 0.003617 | 0.005437 | 0.005181 | 5.2e-05 | 0.001187 | 0.264655 | 1.342669 | 2.5479 | 98.92 | 20.89 | 38.538 | 66.8384 | 108.925517 | 62.757245 | 0.009635 | 1.05102 | 0.025136 | 23.915412 | 0.004271 | 0.143557 | 8e-06 | 0.000806 | 0.000806 | 7.323009
2019-03-21 15:46 | 1553197555.9 | -235 | 0.209474 | 0.00046 | -3e-06 | 99.502965 | 99.515466 | 125.573236 | 21.261236 | 0.00188 | 0.001754 | -152.169011 | 0.240669 | 8.403058 | 0.003696 | 0.005546 | 0.005462 | 5.2e-05 | 0.001187 | 0.285117 | 1.304064 | 2.5478 | 98.92 | 20.89 | 38.538 | 67.052894 | 110.840145 | 64.026231 | 0.009635 | 1.047065 | 0.025082 | 23.954566 | -0.001124 | 0.143174 | 6e-06 | 0.000669 | 0.000669 | 8.79371
2019-03-21 15:46 | 1553197556.9 | -234 | 0.209464 | 0.000465 | -3e-06 | 99.487173 | 99.376167 | 125.453998 | 21.261242 | 0.001873 | 0.001725 | -152.173056 | 0.240929 | 8.401745 | 0.003703 | 0.004979 | 0.004841 | 5.3e-05 | 0.00119 | 0.255862 | 1.295162 | 2.5479 | 98.92 | 20.89 | 38.539 | 66.904771 | 111.022557 | 63.328982 | 0.009635 | 1.049235 | 0.025096 | 23.918421 | 0.009986 | 0.143329 | -1e-06 | 5.7e-05 | 5.7e-05 | 103.3445
2019-03-21 15:46 | 1553197557.9 | -233 | 0.209466 | 0.000463 | -3e-06 | 99.481512 | 99.376167 | 125.24439 | 21.261242 | 0.001864 | 0.001746 | -152.182677 | 0.241332 | 8.399931 | 0.00369 | 0.005206 | 0.00493 | 5.3e-05 | 0.001192 | 0.279918 | 1.311213 | 2.548 | 98.92 | 20.88 | 38.541 | 66.669823 | 110.702021 | 63.84574 | 0.009629 | 1.047626 | 0.025056 | 23.916776 | 0.009477 | 0.143569 | 1e-06 | 0.000299 | 0.000299 | 19.767725
2019-03-21 15:46 | 1553197558.9 | -232 | 0.209443 | 0.000469 | -3e-06 | 99.403451 | 99.329845 | 125.462212 | 21.261233 | 0.001896 | 0.001745 | -152.17202 | 0.240909 | 8.401946 | 0.003718 | 0.005286 | 0.005171 | 5.3e-05 | 0.00119 | 0.266259 | 1.3008 | 2.548 | 98.92 | 20.89 | 38.542 | 67.457094 | 111.382309 | 63.812278 | 0.009636 | 1.04773 | 0.025079 | 23.936376 | 0.006626 | 0.143317 | -6e-06 | -0.000247 | -0.000247 | -23.821703
2019-03-21 15:46 | 1553197559.9 | -231 | 0.209472 | 0.000465 | -3e-06 | 99.454995 | 99.182712 | 125.109658 | 21.261242 | 0.001885 | 0.001768 | -152.160539 | 0.240597 | 8.401524 | 0.003678 | 0.005014 | 0.004864 | 5.4e-05 | 0.00119 | 0.282241 | 1.360161 | 2.5481 | 98.92 | 20.89 | 38.544 | 67.18323 | 110.4078 | 64.366747 | 0.009636 | 1.046008 | 0.025023 | 23.922379 | 0.024522 | 0.143131 | -1.2e-05 | -0.000711 | -0.000711 | -8.270697
2019-03-21 15:46 | 1553197560.9 | -230 | 0.20946 | 0.000461 | -3e-06 | 99.352801 | 99.36118 | 125.03971 | 21.261242 | 0.001867 | 0.001762 | -152.156859 | 0.241332 | 8.400022 | 0.003657 | 0.005359 | 0.005143 | 5.4e-05 | 0.00119 | 0.269521 | 1.316919 | 2.5479 | 98.92 | 20.89 | 38.548 | 66.750866 | 109.894368 | 64.233916 | 0.009637 | 1.04642 | 0.025021 | 23.910984 | -0.000754 | 0.143569 | 6.7e-05 | 0.005238 | 0.005238 | 1.126546
2019-03-21 15:46 | 1553197561.9 | -229 | 0.209486 | 0.000462 | -2e-06 | 99.392129 | 99.255598 | 125.232887 | 21.261242 | 0.001894 | 0.001781 | -152.160769 | 0.241248 | 8.401329 | 0.003657 | 0.005164 | 0.005099 | 5.4e-05 | 0.001192 | 0.256415 | 1.324949 | 2.5478 | 98.92 | 20.89 | 38.55 | 67.410216 | 109.907007 | 64.6899 | 0.009638 | 1.045008 | 0.025023 | 23.945613 | 0.012295 | 0.143518 | -9.5e-05 | -0.006978 | -0.006978 | -0.845333
2019-03-21 15:46 | 1553197562.9 | -228 | 0.209485 | 0.000468 | -3e-06 | 99.439205 | 99.450414 | 125.008961 | 21.261242 | 0.001882 | 0.00179 | -152.158757 | 0.241176 | 8.399717 | 0.003663 | 0.004397 | 0.004258 | 5.1e-05 | 0.001189 | 0.277042 | 1.306466 | 2.5479 | 98.92 | 20.89 | 38.552 | 67.109168 | 110.052855 | 64.892727 | 0.009638 | 1.044381 | 0.024993 | 23.931375 | -0.001008 | 0.143476 | -9.5e-05 | -0.006931 | -0.006931 | -0.850823
2019-03-21 15:46 | 1553197563.9 | -227 | 0.209498 | 0.000467 | -3e-06 | 99.387063 | 99.206893 | 124.658049 | 21.261242 | 0.001892 | 0.001773 | -152.159389 | 0.241313 | 8.400718 | 0.003734 | 0.005 | 0.004739 | 5.3e-05 | 0.00119 | 0.268084 | 1.338002 | 2.5478 | 98.92 | 20.89 | 38.555 | 67.359482 | 111.766726 | 64.501017 | 0.009639 | 1.045593 | 0.024973 | 23.883913 | 0.016229 | 0.143557 | -0.000175 | -0.012915 | -0.012915 | -0.456836
2019-03-21 15:46 | 1553197564.9 | -226 | 0.20943 | 0.000464 | -3e-06 | 99.401068 | 99.305324 | 124.320751 | 21.261242 | 0.001907 | 0.001778 | -152.15523 | 0.240174 | 8.402876 | 0.003809 | 0.004827 | 0.004683 | 5.3e-05 | 0.001184 | 0.272231 | 1.296573 | 2.548 | 98.92 | 20.89 | 38.558 | 67.720622 | 113.608673 | 64.606407 | 0.00964 | 1.045266 | 0.024935 | 23.855301 | 0.00862 | 0.14288 | 0.000242 | 0.018318 | 0.018318 | 0.320585
2019-03-21 15:46 | 1553197565.9 | -225 | 0.209462 | 0.000463 | -3e-06 | 99.329263 | 99.36152 | 123.978525 | 21.261242 | 0.0019 | 0.001777 | -152.156572 | 0.239869 | 8.40194 | 0.003761 | 0.004965 | 0.004789 | 5e-05 | 0.001185 | 0.256581 | 1.297137 | 2.5478 | 98.92 | 20.89 | 38.56 | 67.552077 | 112.436479 | 64.582105 | 0.00964 | 1.045341 | 0.024902 | 23.821587 | -0.002904 | 0.142698 | 4.7e-05 | 0.003695 | 0.003695 | 1.587079
2019-03-21 15:46 | 1553197566.9 | -224 | 0.209472 | 0.000463 | -3e-06 | 99.34714 | 99.276374 | 123.942377 | 21.261242 | 0.001891 | 0.001786 | -152.148675 | 0.241254 | 8.406022 | 0.003863 | 0.00523 | 0.005073 | 5.2e-05 | 0.001189 | 0.279033 | 1.317581 | 2.5479 | 98.92 | 20.88 | 38.561 | 67.323655 | 114.907675 | 64.812367 | 0.009634 | 1.044629 | 0.02489 | 23.826232 | 0.006374 | 0.143522 | -8e-06 | -0.000382 | -0.000382 | -15.453727
2019-03-21 15:46 | 1553197567.9 | -223 | 0.209472 | 0.000463 | -3e-06 | 99.294701 | 99.132646 | 123.899423 | 21.261242 | 0.00191 | 0.001719 | -152.112851 | 0.240851 | 8.404559 | 0.003778 | 0.005589 | 0.00541 | 4.9e-05 | 0.001187 | 0.263604 | 1.388404 | 2.5479 | 98.92 | 20.88 | 38.561 | 67.779287 | 112.844734 | 63.198515 | 0.009634 | 1.049642 | 0.024945 | 23.765157 | 0.01461 | 0.143282 | -1.2e-05 | -0.000683 | -0.000683 | -8.626567
2019-03-21 15:46 | 1553197568.9 | -222 | 0.209439 | 0.000465 | -3e-06 | 99.259247 | 99.033194 | 123.578087 | 21.261242 | 0.001899 | 0.001732 | -152.104973 | 0.241209 | 8.402291 | 0.003811 | 0.005513 | 0.005345 | 5.1e-05 | 0.001189 | 0.268802 | 1.335258 | 2.548 | 98.92 | 20.88 | 38.563 | 67.508558 | 113.638877 | 63.509989 | 0.009635 | 1.04867 | 0.024901 | 23.745306 | 0.020394 | 0.143495 | 0.000185 | 0.013994 | 0.013994 | 0.421452
2019-03-21 15:46 | 1553197569.9 | -221 | 0.209484 | 0.000455 | -3e-06 | 99.303641 | 99.279099 | 123.639584 | 21.261242 | 0.001887 | 0.001799 | -152.133513 | 0.240161 | 8.399587 | 0.003701 | 0.005191 | 0.004984 | 5.2e-05 | 0.00119 | 0.265761 | 1.339358 | 2.5479 | 98.92 | 20.88 | 38.563 | 67.231561 | 110.97513 | 65.121525 | 0.009635 | 1.043675 | 0.024848 | 23.807992 | 0.002211 | 0.142872 | -7.2e-05 | -0.005196 | -0.005196 | -1.130071
2019-03-21 15:46 | 1553197570.9 | -220 | 0.209506 | 0.000455 | -3e-06 | 99.379615 | 99.149334 | 123.574566 | 21.261242 | 0.001867 | 0.001789 | -152.140069 | 0.240239 | 8.402843 | 0.003704 | 0.004832 | 0.004758 | 5.2e-05 | 0.001188 | 0.279033 | 1.334021 | 2.548 | 98.92 | 20.88 | 38.563 | 66.751828 | 111.04469 | 64.885028 | 0.009635 | 1.044405 | 0.02485 | 23.79341 | 0.02075 | 0.142918 | -0.000208 | -0.015367 | -0.015367 | -0.382238
2019-03-21 15:46 | 1553197571.9 | -219 | 0.209451 | 0.000459 | -3e-06 | 99.331945 | 99.162959 | 123.509314 | 21.261239 | 0.001889 | 0.001746 | -152.128952 | 0.241144 | 8.403168 | 0.003761 | 0.004698 | 0.004493 | 5.2e-05 | 0.00119 | 0.272231 | 1.324321 | 2.5479 | 98.92 | 20.88 | 38.563 | 67.269791 | 112.420654 | 63.829372 | 0.009635 | 1.047677 | 0.024882 | 23.749955 | 0.01523 | 0.143456 | 0.000121 | 0.009186 | 0.009186 | 0.64184
2019-03-21 15:46 | 1553197572.9 | -218 | 0.209528 | 0.00046 | -3e-06 | 99.279506 | 99.355391 | 123.604612 | 21.261242 | 0.001885 | 0.001746 | -152.137864 | 0.240714 | 8.402635 | 0.003699 | 0.005215 | 0.005007 | 5.3e-05 | 0.001192 | 0.286554 | 1.360827 | 2.5478 | 98.92 | 20.88 | 38.564 | 67.173852 | 110.929406 | 63.848147 | 0.009635 | 1.047618 | 0.024891 | 23.759778 | -0.006834 | 0.143201 | -0.000343 | -0.025457 | -0.025457 | -0.231197
2019-03-21 15:46 | 1553197573.9 | -217 | 0.209508 | 0.000462 | -3e-06 | 99.325092 | 99.231075 | 123.667753 | 21.261242 | 0.001898 | 0.001743 | -152.147276 | 0.240675 | 8.400276 | 0.003719 | 0.005339 | 0.005132 | 5.1e-05 | 0.001189 | 0.284232 | 1.405585 | 2.5481 | 98.92 | 20.88 | 38.564 | 67.490524 | 111.415403 | 63.76704 | 0.009635 | 1.04787 | 0.024901 | 23.762986 | 0.008471 | 0.143178 | -0.000225 | -0.016612 | -0.016612 | -0.354233
2019-03-21 15:46 | 1553197574.9 | -216 | 0.209495 | 0.00046 | -3e-06 | 99.367399 | 99.236865 | 123.762582 | 21.261242 | 0.001858 | 0.00172 | -152.142445 | 0.240929 | 8.405086 | 0.003688 | 0.005202 | 0.005027 | 5.5e-05 | 0.001186 | 0.299274 | 1.307611 | 2.5479 | 98.92 | 20.88 | 38.564 | 66.533226 | 110.665787 | 63.203088 | 0.009635 | 1.049627 | 0.024931 | 23.752191 | 0.011758 | 0.143329 | -0.000145 | -0.01063 | -0.01063 | -0.554165
2019-03-21 15:46 | 1553197575.9 | -215 | 0.209493 | 0.000459 | -3e-06 | 99.223791 | 99.069637 | 124.017726 | 21.261242 | 0.001867 | 0.001767 | -152.14302 | 0.240773 | 8.40049 | 0.003689 | 0.00505 | 0.004897 | 5.2e-05 | 0.001183 | 0.27024 | 1.305482 | 2.5479 | 98.92 | 20.88 | 38.562 | 66.739323 | 110.683296 | 64.350144 | 0.009635 | 1.04606 | 0.024914 | 23.817169 | 0.013907 | 0.143236 | -0.000131 | -0.009614 | -0.009614 | -0.612309
2019-03-21 15:46 | 1553197576.9 | -214 | 0.209454 | 0.000462 | -3e-06 | 99.291722 | 99.055332 | 124.061149 | 21.261242 | 0.001816 | 0.001721 | -152.144899 | 0.240363 | 8.404514 | 0.003653 | 0.005183 | 0.004982 | 5.1e-05 | 0.001185 | 0.275771 | 1.325346 | 2.5481 | 98.92 | 20.88 | 38.56 | 65.521828 | 109.801275 | 63.237511 | 0.009634 | 1.04952 | 0.02496 | 23.782041 | 0.02132 | 0.142992 | 9.7e-05 | 0.007496 | 0.007496 | 0.784032
2019-03-21 15:46 | 1553197577.9 | -213 | 0.209478 | 0.000463 | -3e-06 | 99.240773 | 99.050904 | 124.12875 | 21.26122 | 0.001875 | 0.001728 | -152.161402 | 0.240981 | 8.400575 | 0.003696 | 0.004626 | 0.004438 | 5.5e-05 | 0.001181 | 0.266093 | 1.336789 | 2.548 | 98.92 | 20.88 | 38.56 | 66.946832 | 110.853505 | 63.413929 | 0.009634 | 1.04897 | 0.02496 | 23.794756 | 0.017129 | 0.14336 | -4.8e-05 | -0.003406 | -0.003406 | -1.73009
2019-03-21 15:46 | 1553197578.9 | -212 | 0.209506 | 0.000461 | -3e-06 | 99.294404 | 99.22188 | 124.181562 | 21.261242 | 0.001847 | 0.001779 | -152.172653 | 0.241137 | 8.402018 | 0.003697 | 0.005105 | 0.004977 | 5.1e-05 | 0.00118 | 0.271844 | 1.333326 | 2.5479 | 98.92 | 20.88 | 38.56 | 66.281181 | 110.87809 | 64.621807 | 0.009634 | 1.045219 | 0.024921 | 23.842486 | 0.006535 | 0.143452 | -0.000212 | -0.015729 | -0.015729 | -0.374838
2019-03-21 15:46 | 1553197579.9 | -211 | 0.209473 | 0.00046 | -3e-06 | 99.287253 | 99.084282 | 124.127576 | 21.261242 | 0.001892 | 0.001746 | -152.159792 | 0.240974 | 8.399522 | 0.003609 | 0.004994 | 0.004791 | 4.8e-05 | 0.001179 | 0.260562 | 1.366643 | 2.548 | 98.92 | 20.88 | 38.56 | 67.361886 | 108.734578 | 63.842611 | 0.009634 | 1.047635 | 0.024944 | 23.809793 | 0.018304 | 0.143356 | -9e-06 | -0.000514 | -0.000514 | -11.457829
2019-03-21 15:46 | 1553197580.9 | -210 | 0.209488 | 0.000462 | -3e-06 | 99.3239 | 99.166024 | 124.049178 | 21.26123 | 0.001916 | 0.001725 | -152.150323 | 0.241358 | 8.399366 | 0.003608 | 0.005205 | 0.005044 | 4.9e-05 | 0.001179 | 0.278149 | 1.340012 | 2.548 | 98.92 | 20.88 | 38.56 | 67.924972 | 108.719749 | 63.331136 | 0.009634 | 1.049228 | 0.024955 | 23.784202 | 0.014229 | 0.143584 | -0.000107 | -0.007803 | -0.007803 | -0.756331
2019-03-21 15:46 | 1553197581.9 | -209 | 0.209458 | 0.000458 | -3e-06 | 99.255968 | 99.260026 | 123.687938 | 21.261242 | 0.001846 | 0.001756 | -152.156342 | 0.240233 | 8.401855 | 0.003571 | 0.004762 | 0.004523 | 5.2e-05 | 0.001183 | 0.277595 | 1.317871 | 2.548 | 98.92 | 20.88 | 38.559 | 66.249194 | 107.824614 | 64.091695 | 0.009634 | 1.046862 | 0.024891 | 23.776372 | -0.000366 | 0.142915 | 8.2e-05 | 0.006283 | 0.006283 | 0.934871
2019-03-21 15:46 | 1553197582.9 | -208 | 0.20948 | 0.000462 | -3e-06 | 99.289638 | 99.111528 | 123.420353 | 21.261242 | 0.001864 | 0.001812 | -152.154156 | 0.240896 | 8.403597 | 0.00363 | 0.004871 | 0.004773 | 5.2e-05 | 0.001181 | 0.272563 | 1.311591 | 2.5481 | 98.92 | 20.88 | 38.559 | 66.680645 | 109.248653 | 65.421997 | 0.009634 | 1.042748 | 0.024815 | 23.797438 | 0.016059 | 0.143309 | -5.8e-05 | -0.00412 | -0.00412 | -1.429742
2019-03-21 15:46 | 1553197583.9 | -207 | 0.209451 | 0.00046 | -3e-06 | 99.226472 | 99.366288 | 123.172954 | 21.261242 | 0.001869 | 0.001718 | -152.146605 | 0.241553 | 8.401959 | 0.003675 | 0.004776 | 0.004508 | 5.3e-05 | 0.001179 | 0.236506 | 1.292242 | 2.548 | 98.92 | 20.88 | 38.558 | 66.788381 | 110.339966 | 63.154704 | 0.009634 | 1.049778 | 0.024873 | 23.693839 | -0.012595 | 0.1437 | 0.000118 | 0.009003 | 0.009003 | 0.656035
2019-03-21 15:46 | 1553197584.9 | -206 | 0.209465 | 0.00046 | -3e-06 | 99.258352 | 99.145929 | 122.898562 | 21.261242 | 0.001893 | 0.001767 | -152.147007 | 0.241482 | 8.404111 | 0.003691 | 0.004558 | 0.00445 | 5.3e-05 | 0.001184 | 0.236119 | 1.313253 | 2.5479 | 98.92 | 20.88 | 38.557 | 67.370302 | 110.739957 | 64.338593 | 0.009633 | 1.046096 | 0.024802 | 23.709055 | 0.010137 | 0.143658 | 3.4e-05 | 0.002752 | 0.002752 | 2.145625
2019-03-21 15:46 | 1553197585.9 | -205 | 0.209475 | 0.000454 | -3e-06 | 99.260736 | 99.176581 | 122.749983 | 21.261242 | 0.001839 | 0.001717 | -152.1398 | 0.241026 | 8.400607 | 0.003584 | 0.005208 | 0.004979 | 5.1e-05 | 0.001185 | 0.27201 | 1.282249 | 2.5479 | 98.92 | 20.88 | 38.555 | 66.071213 | 108.123271 | 63.139057 | 0.009633 | 1.049827 | 0.024831 | 23.652572 | 0.007587 | 0.143387 | -1.7e-05 | -0.001085 | -0.001085 | -5.433647
2019-03-21 15:46 | 1553197586.9 | -204 | 0.209469 | 0.000458 | -2e-06 | 99.293809 | 99.195654 | 122.693415 | 21.261242 | 0.001904 | 0.001777 | -152.14164 | 0.240961 | 8.402915 | 0.003608 | 0.005192 | 0.005045 | 5.2e-05 | 0.001183 | 0.235953 | 1.289614 | 2.5478 | 98.92 | 20.88 | 38.554 | 67.639596 | 108.722918 | 64.574406 | 0.009633 | 1.045365 | 0.024773 | 23.697533 | 0.008846 | 0.143348 | 1.4e-05 | 0.001224 | 0.001224 | 4.814666
2019-03-21 15:46 | 1553197587.9 | -203 | 0.209475 | 0.000461 | -3e-06 | 99.296191 | 99.230054 | 122.715479 | 21.261242 | 0.001819 | 0.001782 | -152.155115 | 0.240324 | 8.403721 | 0.003608 | 0.005515 | 0.005389 | 5e-05 | 0.001186 | 0.240101 | 1.325661 | 2.5479 | 98.92 | 20.88 | 38.554 | 65.593752 | 108.72219 | 64.700005 | 0.009633 | 1.044977 | 0.02477 | 23.70407 | 0.00596 | 0.142969 | -2.5e-05 | -0.001659 | -0.001659 | -3.542358
2019-03-21 15:46 | 1553197588.9 | -202 | 0.209442 | 0.000465 | -2e-06 | 99.236901 | 99.199402 | 122.900442 | 21.261242 | 0.001895 | 0.001766 | -152.146145 | 0.241248 | 8.402733 | 0.003578 | 0.00526 | 0.005065 | 5e-05 | 0.001185 | 0.27201 | 1.264568 | 2.548 | 98.92 | 20.88 | 38.553 | 67.419594 | 107.989962 | 64.320546 | 0.009632 | 1.046152 | 0.024803 | 23.708602 | 0.003381 | 0.143518 | 0.000167 | 0.012567 | 0.012567 | 0.469371
2019-03-21 15:46 | 1553197589.9 | -201 | 0.209471 | 0.000462 | -3e-06 | 99.252394 | 99.179306 | 123.104417 | 21.261242 | 0.001888 | 0.001752 | -152.156878 | 0.241052 | 8.404455 | 0.003558 | 0.004819 | 0.004689 | 5e-05 | 0.001184 | 0.254092 | 1.340554 | 2.5481 | 98.92 | 20.88 | 38.552 | 67.264985 | 107.504886 | 63.984844 | 0.009632 | 1.047193 | 0.024836 | 23.716463 | 0.006589 | 0.143402 | -1e-06 | 0.000159 | 0.000159 | 37.126565
2019-03-21 15:47 | 1553197590.9 | -200 | 0.20947 | 0.00046 | -3e-06 | 99.2658 | 99.265475 | 123.287736 | 21.261242 | 0.001887 | 0.001703 | -152.164583 | 0.241222 | 8.403337 | 0.003538 | 0.004719 | 0.00459 | 4.8e-05 | 0.001187 | 0.245299 | 1.328782 | 2.5479 | 98.92 | 20.88 | 38.552 | 67.222905 | 107.024547 | 62.803229 | 0.009632 | 1.050877 | 0.024898 | 23.692486 | 2.9e-05 | 0.143503 | 6e-06 | 0.000631 | 0.000631 | 9.348146
2019-03-21 15:47 | 1553197591.9 | -199 | 0.209459 | 0.000457 | -3e-06 | 99.364718 | 99.293404 | 123.546166 | 21.261242 | 0.001852 | 0.001769 | -152.18492 | 0.24184 | 8.402791 | 0.003565 | 0.004881 | 0.004715 | 5e-05 | 0.001188 | 0.280637 | 1.30322 | 2.548 | 98.92 | 20.87 | 38.551 | 66.388927 | 107.670933 | 64.382148 | 0.009626 | 1.045961 | 0.024866 | 23.772973 | 0.006422 | 0.14387 | 7.4e-05 | 0.005705 | 0.005705 | 1.036434
2019-03-21 15:47 | 1553197592.9 | -198 | 0.209371 | 0.000458 | -3e-06 | 99.260439 | 99.254236 | 123.78793 | 21.261242 | 0.001825 | 0.001797 | -152.179706 | 0.241026 | 8.401946 | 0.003508 | 0.005183 | 0.005023 | 5.5e-05 | 0.001191 | 0.263051 | 1.348841 | 2.548 | 98.92 | 20.87 | 38.55 | 65.734952 | 106.282075 | 65.077018 | 0.009626 | 1.043812 | 0.024864 | 23.820704 | 0.000559 | 0.143387 | 0.000606 | 0.04544 | 0.04544 | 0.129692
2019-03-21 15:47 | 1553197593.9 | -197 | 0.209522 | 0.000466 | -3e-06 | 99.360249 | 99.174198 | 123.810465 | 21.261242 | 0.001871 | 0.001778 | -152.171675 | 0.240805 | 8.400009 | 0.003451 | 0.004469 | 0.004269 | 5.1e-05 | 0.001187 | 0.239216 | 1.387865 | 2.548 | 98.92 | 20.88 | 38.549 | 66.844653 | 104.902 | 64.602317 | 0.009631 | 1.045279 | 0.024884 | 23.806148 | 0.016764 | 0.143255 | -0.000314 | -0.023289 | -0.023289 | -0.252811
2019-03-21 15:47 | 1553197594.9 | -196 | 0.209534 | 0.000459 | -3e-06 | 99.363228 | 99.334273 | 123.952942 | 21.261242 | 0.001873 | 0.001788 | -152.191839 | 0.240675 | 8.402661 | 0.003489 | 0.004745 | 0.004543 | 5e-05 | 0.001193 | 0.269134 | 1.319043 | 2.5479 | 98.92 | 20.87 | 38.549 | 66.886736 | 105.83358 | 64.847495 | 0.009626 | 1.044521 | 0.024889 | 23.828486 | 0.002607 | 0.143178 | -0.00038 | -0.028215 | -0.028215 | -0.208564
2019-03-21 15:47 | 1553197595.9 | -195 | 0.209457 | 0.00046 | -2e-06 | 99.345651 | 99.284888 | 124.082978 | 21.261242 | 0.00194 | 0.001801 | -152.191437 | 0.240246 | 8.404169 | 0.003527 | 0.004572 | 0.00446 | 5.2e-05 | 0.001187 | 0.258738 | 1.327702 | 2.5479 | 98.92 | 20.87 | 38.55 | 68.517106 | 106.744266 | 65.160499 | 0.009626 | 1.043554 | 0.024891 | 23.852018 | 0.005472 | 0.142922 | 8.6e-05 | 0.00659 | 0.00659 | 0.891379
2019-03-21 15:47 | 1553197596.9 | -194 | 0.209456 | 0.00046 | -3e-06 | 99.366804 | 99.33223 | 124.171938 | 21.261242 | 0.001872 | 0.001797 | -152.184192 | 0.241579 | 8.399574 | 0.00359 | 0.004841 | 0.004655 | 5.3e-05 | 0.001189 | 0.262 | 1.335399 | 2.5479 | 98.92 | 20.87 | 38.551 | 66.881926 | 108.266547 | 65.070762 | 0.009626 | 1.043831 | 0.024903 | 23.857402 | 0.003113 | 0.143716 | 9.2e-05 | 0.007074 | 0.007074 | 0.834939
2019-03-21 15:47 | 1553197597.9 | -193 | 0.209438 | 0.000466 | -3e-06 | 99.378126 | 99.351983 | 124.002703 | 21.261242 | 0.001962 | 0.001741 | -152.18216 | 0.241788 | 8.401667 | 0.003479 | 0.00455 | 0.004467 | 5.1e-05 | 0.001191 | 0.261281 | 1.300927 | 2.548 | 98.92 | 20.87 | 38.552 | 69.023353 | 105.571421 | 63.715535 | 0.009626 | 1.048031 | 0.024936 | 23.793326 | 0.002353 | 0.143839 | 0.000191 | 0.014489 | 0.014489 | 0.408007
2019-03-21 15:47 | 1553197598.9 | -192 | 0.209451 | 0.000463 | -4e-06 | 99.371273 | 99.329165 | 123.931347 | 21.261239 | 0.001901 | 0.001735 | -152.174742 | 0.240031 | 8.402765 | 0.003522 | 0.004433 | 0.004181 | 5.3e-05 | 0.001188 | 0.28296 | 1.311912 | 2.548 | 98.92 | 20.87 | 38.552 | 67.575637 | 106.627795 | 63.585082 | 0.009626 | 1.048437 | 0.024934 | 23.781873 | 0.003791 | 0.142795 | 0.000116 | 0.008922 | 0.008922 | 0.657764
2019-03-21 15:47 | 1553197599.9 | -191 | 0.20944 | 0.000462 | -3e-06 | 99.330753 | 99.329845 | 123.820792 | 21.261242 | 0.001852 | 0.001756 | -152.16995 | 0.240578 | 8.403877 | 0.003546 | 0.004743 | 0.004539 | 5e-05 | 0.001188 | 0.283513 | 1.319176 | 2.548 | 98.92 | 20.87 | 38.553 | 66.384117 | 107.214338 | 64.083994 | 0.009627 | 1.046886 | 0.024904 | 23.788866 | 8.2e-05 | 0.14312 | 0.000186 | 0.014095 | 0.014095 | 0.417338
2019-03-21 15:47 | 1553197600.9 | -190 | 0.209455 | 0.000463 | -4e-06 | 99.534248 | 99.649657 | 123.756478 | 21.261242 | 0.001835 | 0.001748 | -152.159255 | 0.239953 | 8.400971 | 0.003592 | 0.005145 | 0.004989 | 4.8e-05 | 0.001184 | 0.254092 | 1.320481 | 2.5479 | 98.92 | 20.87 | 38.554 | 65.976928 | 108.333575 | 63.876305 | 0.009627 | 1.047531 | 0.024905 | 23.775363 | -0.010365 | 0.142748 | 9.3e-05 | 0.007161 | 0.007161 | 0.819314
2019-03-21 15:47 | 1553197601.9 | -189 | 0.209446 | 0.000462 | -3e-06 | 99.387063 | 99.427595 | 123.818212 | 21.261242 | 0.001843 | 0.001749 | -152.135507 | 0.241085 | 8.401563 | 0.003598 | 0.004695 | 0.004599 | 4.9e-05 | 0.001188 | 0.260562 | 1.325372 | 2.548 | 98.92 | 20.87 | 38.556 | 66.177521 | 108.47711 | 63.901334 | 0.009627 | 1.047453 | 0.024911 | 23.782175 | -0.003647 | 0.143422 | 0.000147 | 0.011211 | 0.011211 | 0.525792
2019-03-21 15:47 | 1553197602.9 | -188 | 0.209417 | 0.000463 | -3e-06 | 99.404345 | 99.355391 | 123.941677 | 21.261242 | 0.001913 | 0.00178 | -152.130466 | 0.241885 | 8.403747 | 0.003529 | 0.004739 | 0.004629 | 5.1e-05 | 0.001189 | 0.268084 | 1.35385 | 2.5479 | 98.92 | 20.87 | 38.557 | 67.850934 | 106.800804 | 64.664876 | 0.009628 | 1.045085 | 0.024895 | 23.820965 | 0.004406 | 0.143898 | 0.00032 | 0.024113 | 0.024113 | 0.245271
2019-03-21 15:47 | 1553197603.9 | -187 | 0.209462 | 0.000462 | -3e-06 | 99.471382 | 99.483111 | 123.939094 | 21.261242 | 0.001887 | 0.001763 | -152.134721 | 0.241378 | 8.401686 | 0.003534 | 0.004975 | 0.004805 | 5e-05 | 0.001184 | 0.259844 | 1.341368 | 2.548 | 98.92 | 20.87 | 38.557 | 67.232283 | 106.912672 | 64.241617 | 0.009628 | 1.046396 | 0.02491 | 23.805789 | -0.001055 | 0.143596 | 5.1e-05 | 0.004013 | 0.004013 | 1.470769
2019-03-21 15:47 | 1553197604.9 | -186 | 0.209446 | 0.000465 | -3e-06 | 99.427883 | 99.549184 | 124.095419 | 21.261242 | 0.001926 | 0.001757 | -152.119943 | 0.241709 | 8.402512 | 0.003539 | 0.004667 | 0.004501 | 4.7e-05 | 0.001182 | 0.255143 | 1.360282 | 2.5479 | 98.92 | 20.87 | 38.559 | 68.164437 | 107.042506 | 64.103486 | 0.009628 | 1.046825 | 0.024931 | 23.815921 | -0.010906 | 0.143793 | 0.000147 | 0.011168 | 0.011168 | 0.529197
2019-03-21 15:47 | 1553197605.9 | -185 | 0.209407 | 0.000458 | -4e-06 | 99.491941 | 99.50525 | 124.162081 | 21.261242 | 0.001914 | 0.001824 | -152.143212 | 0.240851 | 8.400737 | 0.00356 | 0.00432 | 0.004116 | 4.9e-05 | 0.001188 | 0.262885 | 1.332247 | 2.548 | 98.92 | 20.87 | 38.559 | 67.884593 | 107.541784 | 65.716912 | 0.009628 | 1.041841 | 0.024878 | 23.879232 | -0.001196 | 0.143282 | 0.000386 | 0.029041 | 0.029041 | 0.202782
2019-03-21 15:47 | 1553197606.9 | -184 | 0.209486 | 0.000465 | -3e-06 | 99.498197 | 99.574728 | 124.216772 | 21.261242 | 0.001889 | 0.001742 | -152.13129 | 0.240272 | 8.402252 | 0.003479 | 0.005013 | 0.004735 | 4.8e-05 | 0.001186 | 0.240101 | 1.337026 | 2.5481 | 98.92 | 20.87 | 38.559 | 67.289992 | 105.571421 | 63.745139 | 0.009628 | 1.047938 | 0.024957 | 23.814901 | -0.006877 | 0.142938 | -0.000101 | -0.007364 | -0.007364 | -0.797785
2019-03-21 15:47 | 1553197607.9 | -183 | 0.209443 | 0.000457 | -4e-06 | 99.499091 | 99.605723 | 124.64702 | 21.261242 | 0.001854 | 0.001811 | -152.125501 | 0.241547 | 8.402512 | 0.003566 | 0.005211 | 0.005145 | 4.7e-05 | 0.001183 | 0.243861 | 1.359053 | 2.548 | 98.92 | 20.87 | 38.558 | 66.427167 | 107.684529 | 65.403955 | 0.009628 | 1.042804 | 0.024938 | 23.914768 | -0.009581 | 0.143696 | 0.000171 | 0.01307 | 0.01307 | 0.451859
2019-03-21 15:47 | 1553197608.9 | -182 | 0.209434 | 0.000464 | -4e-06 | 99.515776 | 99.49401 | 124.99136 | 21.261242 | 0.001869 | 0.00178 | -152.148866 | 0.240441 | 8.402635 | 0.003519 | 0.004322 | 0.004086 | 5e-05 | 0.001187 | 0.26106 | 1.309187 | 2.5479 | 98.92 | 20.87 | 38.557 | 66.80786 | 106.546517 | 64.660064 | 0.009628 | 1.0451 | 0.025 | 23.921454 | 0.001957 | 0.143038 | 0.000217 | 0.016482 | 0.016482 | 0.356685
2019-03-21 15:47 | 1553197609.9 | -181 | 0.209441 | 0.000457 | -3e-06 | 99.572981 | 99.497756 | 125.051684 | 21.261242 | 0.001803 | 0.001765 | -152.158872 | 0.241488 | 8.403604 | 0.003577 | 0.004929 | 0.004719 | 4.9e-05 | 0.001189 | 0.240654 | 1.369725 | 2.548 | 98.92 | 20.87 | 38.556 | 65.210538 | 107.970294 | 64.298648 | 0.009627 | 1.04622 | 0.02502 | 23.914423 | 0.00676 | 0.143661 | 0.000186 | 0.01419 | 0.01419 | 0.416106
2019-03-21 15:47 | 1553197610.9 | -180 | 0.209417 | 0.000459 | -3e-06 | 99.578047 | 99.608446 | 125.151206 | 21.261242 | 0.001882 | 0.001781 | -152.17547 | 0.241046 | 8.401836 | 0.003577 | 0.004729 | 0.00457 | 5e-05 | 0.001188 | 0.260894 | 1.319432 | 2.5478 | 98.91 | 20.87 | 38.556 | 67.116863 | 107.949898 | 64.676666 | 0.009628 | 1.045049 | 0.025016 | 23.937333 | -0.00273 | 0.143398 | 0.000328 | 0.02483 | 0.02483 | 0.237362
2019-03-21 15:47 | 1553197611.9 | -179 | 0.20948 | 0.000463 | -4e-06 | 99.623333 | 99.309069 | 125.116935 | 21.261242 | 0.001919 | 0.001801 | -152.167075 | 0.24087 | 8.402492 | 0.003539 | 0.004822 | 0.004644 | 4.9e-05 | 0.001188 | 0.268249 | 1.3572 | 2.5479 | 98.91 | 20.87 | 38.556 | 67.993744 | 107.03474 | 65.151838 | 0.009628 | 1.043581 | 0.024995 | 23.950882 | 0.02826 | 0.143294 | -6e-05 | -0.004299 | -0.004299 | -1.370085
2019-03-21 15:47 | 1553197612.9 | -178 | 0.209447 | 0.000465 | -3e-06 | 99.701692 | 99.648295 | 125.116935 | 21.261242 | 0.00188 | 0.00176 | -152.176141 | 0.241274 | 8.400861 | 0.003499 | 0.004696 | 0.004552 | 4.9e-05 | 0.001187 | 0.285282 | 1.316788 | 2.548 | 98.91 | 20.87 | 38.557 | 67.062999 | 106.07443 | 64.176884 | 0.009628 | 1.046597 | 0.025031 | 23.916345 | 0.004792 | 0.143534 | 0.000138 | 0.010585 | 0.010585 | 0.557328
2019-03-21 15:47 | 1553197613.9 | -177 | 0.209438 | 0.000462 | -3e-06 | 99.728209 | 99.597889 | 125.031261 | 21.261242 | 0.001962 | 0.001763 | -152.164679 | 0.242028 | 8.402213 | 0.003548 | 0.005037 | 0.004862 | 5e-05 | 0.001187 | 0.276489 | 1.332923 | 2.5478 | 98.92 | 20.87 | 38.556 | 69.024075 | 107.257541 | 64.259665 | 0.009627 | 1.04634 | 0.025019 | 23.911089 | 0.011696 | 0.143983 | 0.000197 | 0.015003 | 0.015003 | 0.394427
2019-03-21 15:47 | 1553197614.9 | -176 | 0.209454 | 0.000458 | -3e-06 | 99.698713 | 99.655448 | 124.915073 | 21.261242 | 0.00191 | 0.001711 | -152.156495 | 0.241716 | 8.4035 | 0.003605 | 0.004702 | 0.004561 | 4.9e-05 | 0.001187 | 0.292306 | 1.336301 | 2.548 | 98.92 | 20.87 | 38.556 | 67.79251 | 108.632315 | 62.992934 | 0.009627 | 1.050284 | 0.025055 | 23.85507 | 0.003882 | 0.143797 | 0.000106 | 0.008146 | 0.008146 | 0.725474
2019-03-21 15:47 | 1553197615.9 | -175 | 0.209454 | 0.000465 | -3e-06 | 99.696926 | 99.640121 | 124.544678 | 21.261242 | 0.001821 | 0.001761 | -152.155709 | 0.241202 | 8.399769 | 0.003566 | 0.004673 | 0.004498 | 5e-05 | 0.001186 | 0.287273 | 1.299209 | 2.548 | 98.92 | 20.87 | 38.556 | 65.640419 | 107.697153 | 64.206483 | 0.009627 | 1.046505 | 0.024972 | 23.862635 | 0.005098 | 0.143491 | 9.7e-05 | 0.007475 | 0.007475 | 0.788962
2019-03-21 15:47 | 1553197616.9 | -174 | 0.209442 | 0.000466 | -3e-06 | 99.729998 | 99.690188 | 124.501254 | 21.261242 | 0.001833 | 0.00175 | -152.17363 | 0.241332 | 8.402973 | 0.003564 | 0.004357 | 0.004223 | 4.7e-05 | 0.001183 | 0.280305 | 1.308886 | 2.5479 | 98.92 | 20.87 | 38.558 | 65.935558 | 107.648113 | 63.946579 | 0.009628 | 1.047312 | 0.024978 | 23.849283 | 0.003571 | 0.143569 | 0.000164 | 0.012513 | 0.012513 | 0.471574
2019-03-21 15:47 | 1553197617.9 | -173 | 0.209451 | 0.000458 | -3e-06 | 99.719569 | 99.568939 | 124.233669 | 21.261242 | 0.001846 | 0.001711 | -152.180646 | 0.241449 | 8.404475 | 0.003618 | 0.004706 | 0.004467 | 5.5e-05 | 0.001186 | 0.264157 | 1.319336 | 2.548 | 98.92 | 20.87 | 38.559 | 66.254004 | 108.958557 | 63.000156 | 0.009628 | 1.050261 | 0.024986 | 23.790173 | 0.013521 | 0.143638 | 0.000124 | 0.009456 | 0.009456 | 0.624317
2019-03-21 15:47 | 1553197618.9 | -172 | 0.209429 | 0.000466 | -3e-06 | 99.786011 | 99.834596 | 124.155975 | 21.261242 | 0.001881 | 0.001786 | -152.156917 | 0.240864 | 8.398898 | 0.003527 | 0.004503 | 0.004331 | 5.2e-05 | 0.001185 | 0.271844 | 1.309329 | 2.5478 | 98.92 | 20.87 | 38.562 | 67.088729 | 106.739413 | 64.79745 | 0.009629 | 1.044675 | 0.024912 | 23.846228 | -0.004354 | 0.14329 | 0.000243 | 0.018373 | 0.018373 | 0.320528
2019-03-21 15:47 | 1553197619.9 | -171 | 0.209466 | 0.000461 | -3e-06 | 99.792267 | 99.515806 | 123.972186 | 21.261242 | 0.001816 | 0.001766 | -152.148387 | 0.242445 | 8.401647 | 0.003613 | 0.004827 | 0.004653 | 5.3e-05 | 0.001183 | 0.256581 | 1.36663 | 2.548 | 98.92 | 20.87 | 38.564 | 65.532171 | 108.842677 | 64.310439 | 0.009629 | 1.046183 | 0.024911 | 23.811395 | 0.024814 | 0.14423 | 3e-05 | 0.002432 | 0.002432 | 2.437077
2019-03-21 15:47 | 1553197620.9 | -170 | 0.209436 | 0.000456 | -3e-06 | 99.843514 | 99.827445 | 123.790979 | 21.261242 | 0.00189 | 0.001784 | -152.125118 | 0.240799 | 8.401121 | 0.003572 | 0.005493 | 0.005267 | 5.1e-05 | 0.001186 | 0.278149 | 1.382055 | 2.548 | 98.91 | 20.87 | 38.569 | 67.31043 | 107.846708 | 64.742111 | 0.009631 | 1.044846 | 0.024877 | 23.8092 | 0.00144 | 0.143251 | 0.000215 | 0.016298 | 0.016298 | 0.361238
2019-03-21 15:47 | 1553197621.9 | -169 | 0.209451 | 0.000458 | -3e-06 | 99.83815 | 99.967767 | 123.558604 | 21.261242 | 0.00183 | 0.001764 | -152.139781 | 0.242204 | 8.40337 | 0.003552 | 0.004425 | 0.004279 | 5.1e-05 | 0.001188 | 0.269853 | 1.341628 | 2.548 | 98.91 | 20.87 | 38.572 | 65.862917 | 107.351232 | 64.282285 | 0.009632 | 1.04627 | 0.024871 | 23.770652 | -0.011605 | 0.144087 | 0.000123 | 0.009414 | 0.009414 | 0.629049
2019-03-21 15:47 | 1553197622.9 | -168 | 0.209455 | 0.00046 | -4e-06 | 99.939749 | 99.959593 | 123.308154 | 21.261242 | 0.001856 | 0.001739 | -152.151262 | 0.241833 | 8.401407 | 0.003575 | 0.004481 | 0.004358 | 5e-05 | 0.001187 | 0.233962 | 1.383174 | 2.5479 | 98.91 | 20.87 | 38.575 | 66.488734 | 107.917605 | 63.669325 | 0.009633 | 1.048174 | 0.024868 | 23.724971 | -0.001776 | 0.143867 | 9.7e-05 | 0.00743 | 0.00743 | 0.795814
2019-03-21 15:47 | 1553197623.9 | -167 | 0.209501 | 0.000458 | -3e-06 | 99.836066 | 100.087653 | 123.44453 | 21.261242 | 0.001882 | 0.001787 | -152.149652 | 0.241527 | 8.402382 | 0.003553 | 0.005167 | 0.004989 | 5.3e-05 | 0.001186 | 0.258738 | 1.331014 | 2.5481 | 98.91 | 20.87 | 38.581 | 67.121672 | 107.382059 | 64.818623 | 0.009634 | 1.04461 | 0.024839 | 23.778552 | -0.022512 | 0.143685 | -0.000179 | -0.013164 | -0.013164 | -0.448622
2019-03-21 15:47 | 1553197624.9 | -166 | 0.209451 | 0.000458 | -3e-06 | 99.930812 | 99.858437 | 123.449929 | 21.261242 | 0.001851 | 0.001723 | -152.158642 | 0.240987 | 8.401127 | 0.003425 | 0.00439 | 0.004122 | 4.9e-05 | 0.001187 | 0.243474 | 1.344681 | 2.5479 | 98.91 | 20.87 | 38.584 | 66.367763 | 104.280794 | 63.295282 | 0.009635 | 1.04934 | 0.024896 | 23.725421 | 0.00648 | 0.143363 | 0.000122 | 0.0093 | 0.0093 | 0.633585
2019-03-21 15:47 | 1553197625.9 | -165 | 0.209485 | 0.00046 | -3e-06 | 99.925151 | 99.932006 | 123.835346 | 21.261242 | 0.001943 | 0.001748 | -152.131367 | 0.242627 | 8.403077 | 0.003485 | 0.005155 | 0.005046 | 5e-05 | 0.001185 | 0.259844 | 1.354937 | 2.5479 | 98.91 | 20.87 | 38.587 | 68.58033 | 105.718623 | 63.884969 | 0.009636 | 1.047504 | 0.024913 | 23.783243 | -0.000614 | 0.144339 | -8.6e-05 | -0.006262 | -0.006262 | -0.947335
2019-03-21 15:47 | 1553197626.9 | -164 | 0.209443 | 0.00046 | -3e-06 | 100.005297 | 100.069943 | 123.948953 | 21.261242 | 0.00184 | 0.001789 | -152.117815 | 0.241807 | 8.400445 | 0.003486 | 0.004397 | 0.004181 | 5.1e-05 | 0.001185 | 0.268802 | 1.357445 | 2.5479 | 98.91 | 20.87 | 38.593 | 66.094784 | 105.756457 | 64.867705 | 0.009637 | 1.044458 | 0.024888 | 23.828815 | -0.00578 | 0.143851 | 0.000171 | 0.012948 | 0.012948 | 0.456617
2019-03-21 15:47 | 1553197627.9 | -163 | 0.209455 | 0.000454 | -3e-06 | 99.970735 | 100.008296 | 123.795209 | 21.261242 | 0.001863 | 0.001779 | -152.116071 | 0.24195 | 8.402492 | 0.003456 | 0.004785 | 0.004626 | 5.1e-05 | 0.001187 | 0.253539 | 1.326965 | 2.548 | 98.91 | 20.87 | 38.596 | 66.651066 | 105.022483 | 64.622769 | 0.009638 | 1.045216 | 0.024882 | 23.805402 | -0.00336 | 0.143936 | 0.000104 | 0.007931 | 0.007931 | 0.745922
2019-03-21 15:47 | 1553197628.9 | -162 | 0.20945 | 0.000457 | -3e-06 | 100.02526 | 100.026008 | 123.598745 | 21.261242 | 0.00192 | 0.001794 | -152.128032 | 0.241287 | 8.399619 | 0.003475 | 0.00507 | 0.004862 | 4.8e-05 | 0.001188 | 0.249944 | 1.363755 | 2.548 | 98.91 | 20.87 | 38.605 | 68.016343 | 105.491156 | 64.990407 | 0.00964 | 1.044079 | 0.024849 | 23.799446 | -6.7e-05 | 0.143541 | 0.000133 | 0.01015 | 0.01015 | 0.581234
2019-03-21 15:47 | 1553197629.9 | -161 | 0.209446 | 0.000459 | -3e-06 | 100.05267 | 100.080162 | 123.739815 | 21.261242 | 0.001879 | 0.001785 | -152.12577 | 0.240519 | 8.401251 | 0.003493 | 0.004916 | 0.004674 | 4.9e-05 | 0.001184 | 0.279752 | 1.355224 | 2.5481 | 98.91 | 20.87 | 38.61 | 67.048331 | 105.923319 | 64.782773 | 0.009642 | 1.044721 | 0.02487 | 23.805712 | -0.002457 | 0.143085 | 0.00015 | 0.011354 | 0.011354 | 0.517929
2019-03-21 15:47 | 1553197630.9 | -160 | 0.209408 | 0.000457 | -3e-06 | 100.148013 | 100.153046 | 123.350879 | 21.261242 | 0.001886 | 0.00176 | -152.122914 | 0.2421 | 8.400022 | 0.003404 | 0.004616 | 0.004462 | 5.5e-05 | 0.001192 | 0.276158 | 1.285813 | 2.548 | 98.91 | 20.87 | 38.614 | 67.201985 | 103.764445 | 64.173756 | 0.009643 | 1.046607 | 0.024854 | 23.746843 | -0.000449 | 0.144025 | 0.000381 | 0.028668 | 0.028668 | 0.206479
2019-03-21 15:47 | 1553197631.9 | -159 | 0.209422 | 0.00046 | -3e-06 | 100.12507 | 100.158497 | 123.339376 | 21.261242 | 0.001888 | 0.001759 | -152.123336 | 0.241755 | 8.401589 | 0.003447 | 0.004513 | 0.004288 | 5.2e-05 | 0.001191 | 0.277042 | 1.311018 | 2.5479 | 98.91 | 20.86 | 38.622 | 67.24647 | 104.79825 | 64.146563 | 0.009639 | 1.046691 | 0.024853 | 23.744778 | -0.002986 | 0.14382 | 0.000295 | 0.022241 | 0.022241 | 0.265773
2019-03-21 15:47 | 1553197632.9 | -158 | 0.209463 | 0.000459 | -3e-06 | 100.111664 | 100.054618 | 123.222952 | 21.261242 | 0.001886 | 0.001788 | -152.103996 | 0.241885 | 8.406288 | 0.003498 | 0.004501 | 0.00441 | 5e-05 | 0.001186 | 0.256581 | 1.278247 | 2.548 | 98.91 | 20.86 | 38.626 | 67.201024 | 106.049204 | 64.850622 | 0.00964 | 1.044511 | 0.024816 | 23.758326 | 0.005098 | 0.143898 | 5.2e-05 | 0.00412 | 0.00412 | 1.435408
2019-03-21 15:47 | 1553197633.9 | -157 | 0.209468 | 0.000459 | -3e-06 | 100.192704 | 100.316869 | 123.202531 | 21.261242 | 0.001913 | 0.001756 | -152.128568 | 0.240942 | 8.402499 | 0.003452 | 0.004625 | 0.004405 | 5.1e-05 | 0.001189 | 0.263051 | 1.307757 | 2.5479 | 98.91 | 20.86 | 38.633 | 67.851655 | 104.935211 | 64.081587 | 0.009642 | 1.046893 | 0.024842 | 23.729316 | -0.011078 | 0.143336 | 2.1e-05 | 0.001739 | 0.001739 | 3.386836
2019-03-21 15:47 | 1553197634.9 | -156 | 0.209368 | 0.000461 | -3e-06 | 100.256165 | 100.400654 | 123.07977 | 21.261242 | 0.001869 | 0.001753 | -152.136695 | 0.242126 | 8.401927 | 0.003391 | 0.004567 | 0.004408 | 5.1e-05 | 0.001189 | 0.291587 | 1.323758 | 2.5479 | 98.91 | 20.86 | 38.638 | 66.802569 | 103.445158 | 64.012279 | 0.009643 | 1.047108 | 0.024832 | 23.715054 | -0.012882 | 0.144041 | 0.000619 | 0.04634 | 0.04634 | 0.127753
2019-03-21 15:47 | 1553197635.9 | -155 | 0.209532 | 0.000459 | -3e-06 | 100.297283 | 100.559027 | 122.559387 | 21.261242 | 0.001903 | 0.001746 | -152.137596 | 0.241111 | 8.402479 | 0.003428 | 0.004622 | 0.004329 | 4.9e-05 | 0.001189 | 0.261613 | 1.318733 | 2.548 | 98.91 | 20.86 | 38.641 | 67.61387 | 104.355435 | 63.839723 | 0.009644 | 1.047644 | 0.024786 | 23.65881 | -0.023312 | 0.143437 | -0.000367 | -0.02712 | -0.02712 | -0.217376
2019-03-21 15:47 | 1553197636.9 | -154 | 0.209444 | 0.00046 | -3e-06 | 100.350911 | 100.427561 | 122.112238 | 21.261242 | 0.001906 | 0.001764 | -152.136063 | 0.241651 | 8.401771 | 0.003417 | 0.004588 | 0.004427 | 4.8e-05 | 0.001189 | 0.240654 | 1.309225 | 2.5479 | 98.91 | 20.86 | 38.648 | 67.679268 | 104.078697 | 64.262793 | 0.009645 | 1.046331 | 0.024725 | 23.630432 | -0.006829 | 0.143758 | 0.000162 | 0.012168 | 0.012168 | 0.485591
2019-03-21 15:47 | 1553197637.9 | -153 | 0.209403 | 0.000456 | -3e-06 | 100.297283 | 100.424496 | 122.131955 | 21.261242 | 0.001893 | 0.001748 | -152.143787 | 0.241853 | 8.400731 | 0.003419 | 0.004502 | 0.004362 | 5.2e-05 | 0.001186 | 0.268802 | 1.30802 | 2.5479 | 98.91 | 20.86 | 38.652 | 67.371985 | 104.118194 | 63.884006 | 0.009646 | 1.047507 | 0.024741 | 23.61907 | -0.011338 | 0.143878 | 0.000414 | 0.030945 | 0.030945 | 0.191095
2019-03-21 15:47 | 1553197638.9 | -152 | 0.209496 | 0.00046 | -3e-06 | 100.359254 | 100.280426 | 122.11834 | 21.261242 | 0.001863 | 0.001801 | -152.143155 | 0.241696 | 8.400633 | 0.003456 | 0.004471 | 0.004265 | 5e-05 | 0.001185 | 0.262498 | 1.313521 | 2.548 | 98.91 | 20.86 | 38.654 | 66.665976 | 105.021756 | 65.16531 | 0.009647 | 1.043539 | 0.024693 | 23.662605 | 0.007028 | 0.143785 | -0.000154 | -0.011237 | -0.011237 | -0.525925
2019-03-21 15:47 | 1553197639.9 | -151 | 0.209473 | 0.000457 | -3e-06 | 100.411395 | 100.458553 | 122.115993 | 21.261242 | 0.001864 | 0.001753 | -152.134568 | 0.241742 | 8.399307 | 0.003431 | 0.004446 | 0.004221 | 4.9e-05 | 0.001182 | 0.260009 | 1.338244 | 2.5481 | 98.91 | 20.86 | 38.658 | 66.66814 | 104.40754 | 64.016129 | 0.009648 | 1.047096 | 0.024735 | 23.622156 | -0.0042 | 0.143812 | -9e-06 | -0.000458 | -0.000458 | -12.907074
2019-03-21 15:47 | 1553197640.9 | -150 | 0.209445 | 0.000459 | -3e-06 | 100.408713 | 100.54847 | 122.556334 | 21.261242 | 0.001878 | 0.001782 | -152.147199 | 0.241235 | 8.404585 | 0.003441 | 0.004657 | 0.00455 | 4.9e-05 | 0.001179 | 0.279586 | 1.291677 | 2.5479 | 98.91 | 20.86 | 38.659 | 67.022361 | 104.650391 | 64.701449 | 0.009648 | 1.044972 | 0.024754 | 23.688745 | -0.012441 | 0.143511 | 0.000157 | 0.011858 | 0.011858 | 0.497407
2019-03-21 15:47 | 1553197641.9 | -149 | 0.209496 | 0.000456 | -3e-06 | 100.439699 | 100.573672 | 122.80561 | 21.261242 | 0.001894 | 0.001753 | -152.123278 | 0.242074 | 8.402278 | 0.003443 | 0.004101 | 0.003889 | 5.1e-05 | 0.001181 | 0.279199 | 1.353409 | 2.548 | 98.91 | 20.86 | 38.664 | 67.390019 | 104.697656 | 64.016129 | 0.009649 | 1.047096 | 0.024804 | 23.688762 | -0.011923 | 0.14401 | -0.000149 | -0.010925 | -0.010925 | -0.541783
2019-03-21 15:47 | 1553197642.9 | -148 | 0.209426 | 0.000457 | -3e-06 | 100.585394 | 100.609775 | 123.088218 | 21.261242 | 0.001899 | 0.001779 | -152.130734 | 0.241326 | 8.402427 | 0.003464 | 0.004698 | 0.004583 | 4.9e-05 | 0.001184 | 0.272397 | 1.356376 | 2.5481 | 98.91 | 20.86 | 38.666 | 67.508558 | 105.222255 | 64.643703 | 0.00965 | 1.045151 | 0.02481 | 23.738064 | -0.002168 | 0.143565 | 0.000277 | 0.020816 | 0.020816 | 0.283459
2019-03-21 15:47 | 1553197643.9 | -147 | 0.209482 | 0.00046 | -3e-06 | 100.651239 | 100.625782 | 123.316838 | 21.261242 | 0.001883 | 0.001811 | -152.114615 | 0.242054 | 8.402921 | 0.003509 | 0.004516 | 0.004339 | 5.2e-05 | 0.001183 | 0.279199 | 1.337253 | 2.548 | 98.91 | 20.86 | 38.669 | 67.14644 | 106.297116 | 65.412615 | 0.00965 | 1.042777 | 0.024805 | 23.787126 | 0.002263 | 0.143998 | -6.4e-05 | -0.004605 | -0.004605 | -1.285276
2019-03-21 15:47 | 1553197644.9 | -146 | 0.20946 | 0.000456 | -3e-06 | 100.585095 | 100.550853 | 123.613529 | 21.261242 | 0.001907 | 0.001752 | -152.108424 | 0.242288 | 8.400815 | 0.003423 | 0.005233 | 0.005021 | 5.2e-05 | 0.001182 | 0.286223 | 1.297715 | 2.548 | 98.91 | 20.86 | 38.672 | 67.713649 | 104.232085 | 63.977143 | 0.009651 | 1.047217 | 0.024887 | 23.765182 | 0.003046 | 0.144137 | 7.2e-05 | 0.005589 | 0.005589 | 1.059959
2019-03-21 15:47 | 1553197645.9 | -145 | 0.209466 | 0.000459 | -3e-06 | 100.642003 | 100.771555 | 123.948715 | 21.261242 | 0.001917 | 0.001742 | -152.116551 | 0.241924 | 8.401114 | 0.003448 | 0.004748 | 0.004641 | 5.3e-05 | 0.001182 | 0.257134 | 1.28254 | 2.5479 | 98.91 | 20.86 | 38.673 | 67.940611 | 104.827338 | 63.752118 | 0.009651 | 1.047917 | 0.024929 | 23.789437 | -0.011507 | 0.143921 | 3.2e-05 | 0.002591 | 0.002591 | 2.283099
2019-03-21 15:47 | 1553197646.9 | -144 | 0.209482 | 0.00046 | -3e-06 | 100.628596 | 100.704799 | 124.242355 | 21.261242 | 0.001882 | 0.001781 | -152.117643 | 0.241618 | 8.40376 | 0.003537 | 0.004373 | 0.004286 | 5.6e-05 | 0.001188 | 0.279365 | 1.307068 | 2.5479 | 98.91 | 20.86 | 38.673 | 67.106764 | 106.983534 | 64.68605 | 0.009651 | 1.04502 | 0.024924 | 23.850589 | -0.006771 | 0.143739 | -6.8e-05 | -0.004869 | -0.004869 | -1.213338
2019-03-21 15:47 | 1553197647.9 | -143 | 0.209446 | 0.000454 | -3e-06 | 100.630681 | 100.704799 | 124.413703 | 21.261242 | 0.001857 | 0.001803 | -152.104897 | 0.241957 | 8.402206 | 0.003499 | 0.004564 | 0.004306 | 5e-05 | 0.001182 | 0.262166 | 1.329105 | 2.5479 | 98.91 | 20.86 | 38.675 | 66.509898 | 106.072732 | 65.209817 | 0.009652 | 1.043402 | 0.024922 | 23.885525 | -0.006586 | 0.14394 | 0.000156 | 0.011903 | 0.011903 | 0.49701
2019-03-21 15:47 | 1553197648.9 | -142 | 0.209433 | 0.000458 | -3e-06 | 100.647366 | 100.754184 | 124.431073 | 21.261242 | 0.001949 | 0.001805 | -152.104514 | 0.241892 | 8.402453 | 0.003491 | 0.005246 | 0.005044 | 5.2e-05 | 0.001182 | 0.251051 | 1.264568 | 2.5479 | 98.91 | 20.86 | 38.676 | 68.715187 | 105.874569 | 65.251917 | 0.009652 | 1.043272 | 0.024922 | 23.888678 | -0.009488 | 0.143901 | 0.000233 | 0.017654 | 0.017654 | 0.335016
2019-03-21 15:47 | 1553197649.9 | -141 | 0.209465 | 0.000458 | -3e-06 | 100.712913 | 100.712293 | 124.383659 | 21.261242 | 0.001954 | 0.001727 | -152.11128 | 0.24115 | 8.402284 | 0.003477 | 0.004866 | 0.004753 | 5.5e-05 | 0.001184 | 0.270406 | 1.289469 | 2.5481 | 98.91 | 20.86 | 38.679 | 68.84235 | 105.525104 | 63.374956 | 0.009653 | 1.049091 | 0.024987 | 23.817797 | 5.5e-05 | 0.14346 | 3.6e-05 | 0.002889 | 0.002889 | 2.040614
2019-03-21 15:48 | 1553197650.9 | -140 | 0.209443 | 0.00046 | -3e-06 | 100.63366 | 100.819917 | 124.40056 | 21.261242 | 0.001915 | 0.001733 | -152.110551 | 0.241436 | 8.403012 | 0.003384 | 0.004909 | 0.004729 | 5.6e-05 | 0.001186 | 0.24635 | 1.323176 | 2.5481 | 98.91 | 20.86 | 38.681 | 67.893969 | 103.286502 | 63.530448 | 0.009653 | 1.048607 | 0.024983 | 23.824917 | -0.01654 | 0.14363 | 0.000169 | 0.012857 | 0.012857 | 0.459139
2019-03-21 15:48 | 1553197651.9 | -139 | 0.209456 | 0.000457 | -3e-06 | 100.741814 | 100.850912 | 124.136261 | 21.261242 | 0.001845 | 0.00178 | -152.114059 | 0.240961 | 8.402096 | 0.003436 | 0.005058 | 0.004837 | 5.5e-05 | 0.001184 | 0.262719 | 1.343414 | 2.548 | 98.91 | 20.86 | 38.682 | 66.226586 | 104.546654 | 64.656214 | 0.009654 | 1.045112 | 0.024915 | 23.839351 | -0.009681 | 0.143348 | 9.1e-05 | 0.006983 | 0.006983 | 0.843715
2019-03-21 15:48 | 1553197652.9 | -138 | 0.209432 | 0.000458 | -3e-06 | 100.740325 | 100.724212 | 123.813751 | 21.261242 | 0.001824 | 0.001726 | -152.10921 | 0.241521 | 8.400906 | 0.003518 | 0.004906 | 0.00475 | 5.4e-05 | 0.00118 | 0.261447 | 1.324845 | 2.5478 | 98.91 | 20.86 | 38.684 | 65.725571 | 106.534871 | 63.364125 | 0.009654 | 1.049125 | 0.02493 | 23.762787 | 0.001431 | 0.143681 | 0.00024 | 0.018215 | 0.018215 | 0.324204
2019-03-21 15:48 | 1553197653.9 | -137 | 0.20945 | 0.000455 | -3e-06 | 100.708147 | 100.684364 | 123.670336 | 21.261242 | 0.001921 | 0.001837 | -152.107983 | 0.241013 | 8.402473 | 0.003519 | 0.005299 | 0.005205 | 5.6e-05 | 0.001185 | 0.269687 | 1.359283 | 2.548 | 98.91 | 20.86 | 38.684 | 68.047597 | 106.541179 | 66.029122 | 0.009654 | 1.040882 | 0.024818 | 23.842874 | 0.002113 | 0.143379 | 0.000131 | 0.009968 | 0.009968 | 0.591154
2019-03-21 15:48 | 1553197654.9 | -136 | 0.209441 | 0.000458 | -3e-06 | 100.705763 | 100.844099 | 123.349702 | 21.261242 | 0.001887 | 0.001769 | -152.119732 | 0.241293 | 8.401459 | 0.003473 | 0.004981 | 0.0048 | 5.4e-05 | 0.001186 | 0.26648 | 1.356796 | 2.5481 | 98.91 | 20.86 | 38.685 | 67.224588 | 105.446538 | 64.400917 | 0.009654 | 1.045903 | 0.024845 | 23.754724 | -0.012278 | 0.143545 | 0.000183 | 0.013836 | 0.013836 | 0.426406
2019-03-21 15:48 | 1553197655.9 | -135 | 0.209464 | 0.000458 | -3e-06 | 100.753136 | 100.836947 | 123.198071 | 21.261242 | 0.00194 | 0.001728 | -152.132785 | 0.241013 | 8.402349 | 0.003513 | 0.005262 | 0.005104 | 5.6e-05 | 0.001185 | 0.262498 | 1.349031 | 2.548 | 98.91 | 20.86 | 38.685 | 68.499077 | 106.413564 | 63.410099 | 0.009654 | 1.048982 | 0.024866 | 23.705251 | -0.007437 | 0.143379 | 4.6e-05 | 0.003599 | 0.003599 | 1.637359
2019-03-21 15:48 | 1553197656.9 | -134 | 0.209409 | 0.000461 | -3e-06 | 100.745986 | 100.955811 | 123.256282 | 21.261242 | 0.001904 | 0.001753 | -152.125042 | 0.241586 | 8.401459 | 0.003518 | 0.005138 | 0.004929 | 5.6e-05 | 0.00118 | 0.253207 | 1.343555 | 2.5479 | 98.91 | 20.86 | 38.685 | 67.634787 | 106.529291 | 64.000487 | 0.009654 | 1.047145 | 0.02485 | 23.731638 | -0.01861 | 0.143719 | 0.000372 | 0.02796 | 0.02796 | 0.211263
2019-03-21 15:48 | 1553197657.9 | -133 | 0.209463 | 0.000462 | -3e-06 | 100.772205 | 101.03074 | 123.20699 | 21.261242 | 0.001853 | 0.001738 | -152.112487 | 0.240968 | 8.401426 | 0.003605 | 0.004591 | 0.004366 | 5.7e-05 | 0.001181 | 0.273669 | 1.286704 | 2.5478 | 98.91 | 20.86 | 38.686 | 66.411534 | 108.65029 | 63.649107 | 0.009655 | 1.048237 | 0.024858 | 23.714525 | -0.022918 | 0.143352 | 4.4e-05 | 0.003477 | 0.003477 | 1.694465
2019-03-21 15:48 | 1553197658.9 | -132 | 0.209424 | 0.000459 | -3e-06 | 100.783229 | 101.080468 | 123.136808 | 21.261242 | 0.001937 | 0.001719 | -152.123297 | 0.24156 | 8.401283 | 0.003537 | 0.005042 | 0.004846 | 5.8e-05 | 0.00118 | 0.275605 | 1.271462 | 2.5478 | 98.91 | 20.86 | 38.686 | 68.435131 | 106.978923 | 63.179016 | 0.009655 | 1.049702 | 0.024869 | 23.691219 | -0.026341 | 0.143704 | 0.000286 | 0.021561 | 0.021561 | 0.273926
2019-03-21 15:48 | 1553197659.9 | -131 | 0.209429 | 0.000462 | -3e-06 | 100.729003 | 100.917325 | 123.207928 | 21.261242 | 0.001915 | 0.001775 | -152.114001 | 0.240922 | 8.40322 | 0.003453 | 0.00506 | 0.004907 | 5.3e-05 | 0.001179 | 0.270406 | 1.327481 | 2.5481 | 98.91 | 20.86 | 38.685 | 67.906231 | 104.959453 | 64.539275 | 0.009654 | 1.045474 | 0.024826 | 23.745933 | -0.016707 | 0.143325 | 0.000253 | 0.019016 | 0.019016 | 0.309775
2019-03-21 15:48 | 1553197660.9 | -130 | 0.209458 | 0.000464 | -3e-06 | 100.735259 | 100.875433 | 123.272946 | 21.261242 | 0.001854 | 0.001752 | -152.115017 | 0.240935 | 8.400523 | 0.003446 | 0.004824 | 0.004607 | 5.5e-05 | 0.001179 | 0.282628 | 1.334336 | 2.548 | 98.91 | 20.85 | 38.685 | 66.434141 | 104.791947 | 63.987972 | 0.009649 | 1.047184 | 0.024853 | 23.732802 | -0.012438 | 0.143333 | 7.3e-05 | 0.005633 | 0.005633 | 1.04572
2019-03-21 15:48 | 1553197661.9 | -129 | 0.209436 | 0.000458 | -3e-06 | 100.792464 | 100.934015 | 123.472461 | 21.261242 | 0.001885 | 0.001769 | -152.131788 | 0.241007 | 8.40582 | 0.003533 | 0.004321 | 0.004125 | 5.3e-05 | 0.001182 | 0.256802 | 1.382293 | 2.5482 | 98.91 | 20.85 | 38.684 | 67.184672 | 106.88428 | 64.393938 | 0.009648 | 1.045924 | 0.024858 | 23.766296 | -0.012553 | 0.143375 | 0.00021 | 0.015872 | 0.015872 | 0.371274
2019-03-21 15:48 | 1553197662.9 | -128 | 0.20945 | 0.000461 | -3e-06 | 100.825834 | 100.811063 | 123.74568 | 21.261242 | 0.001834 | 0.001798 | -152.132574 | 0.241488 | 8.402096 | 0.003574 | 0.004816 | 0.00467 | 5.4e-05 | 0.001185 | 0.263217 | 1.341023 | 2.5479 | 98.91 | 20.86 | 38.684 | 65.946381 | 107.886769 | 65.083273 | 0.009654 | 1.043793 | 0.02486 | 23.816858 | 0.00131 | 0.143661 | 0.000125 | 0.009501 | 0.009501 | 0.621466
2019-03-21 15:48 | 1553197663.9 | -127 | 0.209443 | 0.000458 | -3e-06 | 100.785611 | 100.747373 | 123.798727 | 21.261242 | 0.001835 | 0.001782 | -152.117815 | 0.240129 | 8.40192 | 0.003519 | 0.004937 | 0.004829 | 5.2e-05 | 0.00118 | 0.263051 | 1.286055 | 2.5479 | 98.91 | 20.86 | 38.684 | 65.990157 | 106.553796 | 64.717088 | 0.009654 | 1.044924 | 0.024879 | 23.809064 | 0.003394 | 0.142853 | 0.000173 | 0.013082 | 0.013082 | 0.4488
2019-03-21 15:48 | 1553197664.9 | -126 | 0.209463 | 0.000465 | -3e-06 | 100.817789 | 100.910514 | 123.949889 | 21.261242 | 0.001957 | 0.001788 | -152.089218 | 0.241326 | 8.401179 | 0.003581 | 0.004978 | 0.004777 | 5.1e-05 | 0.00118 | 0.277761 | 1.358791 | 2.5481 | 98.91 | 20.85 | 38.684 | 68.912541 | 108.053823 | 64.858562 | 0.009648 | 1.044487 | 0.024889 | 23.828582 | -0.008223 | 0.143565 | 3.9e-05 | 0.00307 | 0.00307 | 1.921768
2019-03-21 15:48 | 1553197665.9 | -125 | 0.209441 | 0.000461 | -3e-06 | 100.784122 | 100.897912 | 123.947776 | 21.261242 | 0.001899 | 0.001738 | -152.081934 | 0.240643 | 8.402869 | 0.003546 | 0.005021 | 0.00489 | 5e-05 | 0.00118 | 0.254811 | 1.32065 | 2.548 | 98.91 | 20.85 | 38.684 | 67.513126 | 107.214338 | 63.634907 | 0.009648 | 1.048281 | 0.024934 | 23.785209 | -0.010093 | 0.143158 | 0.000181 | 0.013768 | 0.013768 | 0.427364
2019-03-21 15:48 | 1553197666.9 | -124 | 0.209461 | 0.000464 | -3e-06 | 100.817491 | 100.951725 | 123.915854 | 21.261242 | 0.001879 | 0.001798 | -152.10206 | 0.24208 | 8.39986 | 0.003548 | 0.004587 | 0.004402 | 5.1e-05 | 0.001181 | 0.27472 | 1.334539 | 2.548 | 98.91 | 20.85 | 38.684 | 67.047369 | 107.249774 | 65.099632 | 0.009648 | 1.043742 | 0.024876 | 23.833805 | -0.011901 | 0.144014 | 5.5e-05 | 0.004271 | 0.004271 | 1.385964
2019-03-21 15:48 | 1553197667.9 | -123 | 0.209448 | 0.000461 | -3e-06 | 100.870823 | 100.96705 | 123.848019 | 21.261242 | 0.001826 | 0.001782 | -152.107772 | 0.242223 | 8.400029 | 0.003542 | 0.004835 | 0.004636 | 5.3e-05 | 0.001179 | 0.264876 | 1.330583 | 2.5479 | 98.91 | 20.85 | 38.683 | 65.762374 | 107.103908 | 64.714923 | 0.009648 | 1.044931 | 0.024884 | 23.813727 | -0.008529 | 0.144099 | 0.000137 | 0.010402 | 0.010402 | 0.56938
2019-03-21 15:48 | 1553197668.9 | -122 | 0.209473 | 0.00046 | -3e-06 | 100.886018 | 100.743625 | 123.671272 | 21.261242 | 0.001893 | 0.001786 | -152.104686 | 0.241404 | 8.401881 | 0.003503 | 0.005082 | 0.004864 | 5.3e-05 | 0.001184 | 0.283679 | 1.30093 | 2.5479 | 98.91 | 20.86 | 38.683 | 67.375111 | 106.156903 | 64.813089 | 0.009654 | 1.044627 | 0.024862 | 23.800185 | 0.012633 | 0.143611 | -1.4e-05 | -0.000812 | -0.000812 | -7.267721
2019-03-21 15:48 | 1553197669.9 | -121 | 0.20949 | 0.000461 | -3e-06 | 100.830602 | 100.989531 | 123.60109 | 21.261242 | 0.001851 | 0.00178 | -152.120173 | 0.241573 | 8.401868 | 0.003459 | 0.00408 | 0.003913 | 5.1e-05 | 0.001181 | 0.29391 | 1.289911 | 2.548 | 98.91 | 20.85 | 38.683 | 66.3757 | 105.094001 | 64.668726 | 0.009648 | 1.045073 | 0.024861 | 23.788349 | -0.014087 | 0.143712 | -0.000114 | -0.008331 | -0.008331 | -0.709003
2019-03-21 15:48 | 1553197670.9 | -120 | 0.209461 | 0.000463 | -3e-06 | 100.905087 | 101.125425 | 123.577382 | 21.261242 | 0.001889 | 0.001798 | -152.112985 | 0.241092 | 8.403714 | 0.00344 | 0.00503 | 0.004882 | 5.1e-05 | 0.00118 | 0.266646 | 1.303232 | 2.5478 | 98.91 | 20.86 | 38.682 | 67.277488 | 104.640211 | 65.081589 | 0.009654 | 1.043798 | 0.024843 | 23.800598 | -0.01951 | 0.143425 | 5.6e-05 | 0.004391 | 0.004391 | 1.342536
2019-03-21 15:48 | 1553197671.9 | -119 | 0.209443 | 0.000461 | -3e-06 | 100.855629 | 100.896209 | 123.606723 | 21.261242 | 0.001952 | 0.001761 | -152.110283 | 0.241443 | 8.404072 | 0.003493 | 0.004712 | 0.004604 | 5.3e-05 | 0.001177 | 0.259844 | 1.304867 | 2.5479 | 98.91 | 20.86 | 38.683 | 68.792351 | 105.916285 | 64.190119 | 0.009654 | 1.046556 | 0.024879 | 23.772033 | -0.003598 | 0.143634 | 0.000166 | 0.012567 | 0.012567 | 0.469737
2019-03-21 15:48 | 1553197672.9 | -118 | 0.209448 | 0.000456 | -3e-06 | 100.812725 | 100.753844 | 123.623153 | 21.261242 | 0.001942 | 0.001753 | -152.11218 | 0.241657 | 8.404026 | 0.003512 | 0.005247 | 0.005055 | 4.9e-05 | 0.001177 | 0.237391 | 1.340422 | 2.5479 | 98.91 | 20.86 | 38.684 | 68.55605 | 106.393185 | 64.014445 | 0.009654 | 1.047101 | 0.024887 | 23.767422 | 0.005226 | 0.143762 | 0.000143 | 0.010854 | 0.010854 | 0.54439
2019-03-21 15:48 | 1553197673.9 | -117 | 0.209455 | 0.000461 | -3e-06 | 100.875591 | 100.945254 | 123.625735 | 21.261242 | 0.001903 | 0.001769 | -152.115784 | 0.240857 | 8.402986 | 0.003398 | 0.004935 | 0.004754 | 5.1e-05 | 0.001177 | 0.2912 | 1.330044 | 2.548 | 98.91 | 20.86 | 38.685 | 67.616033 | 103.624418 | 64.404045 | 0.009654 | 1.045893 | 0.024873 | 23.781398 | -0.006175 | 0.143286 | 9.5e-05 | 0.007218 | 0.007218 | 0.815858
2019-03-21 15:48 | 1553197674.9 | -116 | 0.209451 | 0.000466 | -3e-06 | 100.811831 | 100.767467 | 123.649911 | 21.261242 | 0.001842 | 0.001758 | -152.137826 | 0.241657 | 8.401153 | 0.003417 | 0.00503 | 0.00481 | 4.8e-05 | 0.001176 | 0.282241 | 1.325955 | 2.548 | 98.91 | 20.86 | 38.688 | 66.153229 | 104.072397 | 64.116722 | 0.009655 | 1.046784 | 0.024886 | 23.773599 | 0.003937 | 0.143762 | 0.000113 | 0.008632 | 0.008632 | 0.684515
2019-03-21 15:48 | 1553197675.9 | -115 | 0.209434 | 0.000463 | -3e-06 | 100.845498 | 100.978292 | 124.077108 | 21.261242 | 0.001873 | 0.001783 | -152.1398 | 0.240545 | 8.403857 | 0.003402 | 0.0045 | 0.004443 | 5.3e-05 | 0.001176 | 0.28766 | 1.32023 | 2.5479 | 98.91 | 20.86 | 38.689 | 66.892988 | 103.705332 | 64.719494 | 0.009655 | 1.044916 | 0.024907 | 23.835903 | -0.01177 | 0.1431 | 0.000219 | 0.016554 | 0.016554 | 0.35529
2019-03-21 15:48 | 1553197676.9 | -114 | 0.209447 | 0.000462 | -3e-06 | 100.793954 | 101.046408 | 124.166537 | 21.261242 | 0.00188 | 0.001743 | -152.131597 | 0.241417 | 8.402934 | 0.003453 | 0.004569 | 0.004291 | 5.2e-05 | 0.001174 | 0.237944 | 1.293684 | 2.5479 | 98.91 | 20.86 | 38.69 | 67.063721 | 104.943696 | 63.777871 | 0.009656 | 1.047837 | 0.02495 | 23.811241 | -0.022375 | 0.143619 | 0.000141 | 0.01076 | 0.01076 | 0.548572
2019-03-21 15:48 | 1553197677.9 | -113 | 0.209451 | 0.000462 | -4e-06 | 100.801104 | 101.01269 | 124.252211 | 21.261242 | 0.001904 | 0.001725 | -152.151454 | 0.240981 | 8.401426 | 0.00344 | 0.004457 | 0.004277 | 5.3e-05 | 0.001181 | 0.274167 | 1.306268 | 2.548 | 98.91 | 20.86 | 38.692 | 67.630219 | 104.647967 | 63.332833 | 0.009656 | 1.049223 | 0.024975 | 23.803718 | -0.018755 | 0.14336 | 0.00012 | 0.0092 | 0.0092 | 0.64043
2019-03-21 15:48 | 1553197678.9 | -112 | 0.209465 | 0.000462 | -3e-06 | 100.933691 | 101.109417 | 124.598428 | 21.261242 | 0.001899 | 0.0018 | -152.155901 | 0.24182 | 8.399073 | 0.003485 | 0.004309 | 0.004121 | 4.7e-05 | 0.00118 | 0.260341 | 1.323137 | 2.5479 | 98.91 | 20.85 | 38.693 | 67.513847 | 105.718623 | 65.133313 | 0.009651 | 1.043638 | 0.024944 | 23.900548 | -0.015559 | 0.143859 | 3.4e-05 | 0.002712 | 0.002712 | 2.179878
2019-03-21 15:48 | 1553197679.9 | -111 | 0.209451 | 0.00046 | -3e-06 | 100.726619 | 100.900977 | 124.604532 | 21.261242 | 0.001854 | 0.001779 | -152.144247 | 0.241644 | 8.405911 | 0.003489 | 0.004619 | 0.004463 | 5.2e-05 | 0.001181 | 0.269355 | 1.369483 | 2.5479 | 98.91 | 20.86 | 38.695 | 66.438951 | 105.831882 | 64.642259 | 0.009657 | 1.045155 | 0.024962 | 23.883779 | -0.01547 | 0.143754 | 0.000119 | 0.009154 | 0.009154 | 0.64543
2019-03-21 15:48 | 1553197680.9 | -110 | 0.209456 | 0.000464 | -3e-06 | 100.858012 | 100.968413 | 124.492334 | 21.261242 | 0.001941 | 0.001758 | -152.136235 | 0.241384 | 8.40296 | 0.003493 | 0.004352 | 0.004213 | 5.6e-05 | 0.001174 | 0.26648 | 1.32115 | 2.5479 | 98.91 | 20.86 | 38.697 | 68.522635 | 105.921621 | 64.13092 | 0.009657 | 1.04674 | 0.02497 | 23.854948 | -0.009786 | 0.1436 | 8.7e-05 | 0.006683 | 0.006683 | 0.883093
2019-03-21 15:48 | 1553197681.9 | -109 | 0.209435 | 0.000459 | -3e-06 | 100.844605 | 100.896209 | 124.492803 | 21.261242 | 0.00187 | 0.001779 | -152.126977 | 0.241078 | 8.400126 | 0.003509 | 0.004829 | 0.004601 | 5.1e-05 | 0.001175 | 0.295016 | 1.276718 | 2.548 | 98.91 | 20.86 | 38.699 | 66.811707 | 106.310459 | 64.644665 | 0.009658 | 1.045148 | 0.024951 | 23.873154 | -0.004576 | 0.143418 | 0.000217 | 0.016502 | 0.016502 | 0.357206
2019-03-21 15:48 | 1553197682.9 | -108 | 0.209441 | 0.000462 | -3e-06 | 100.80468 | 100.898252 | 124.415344 | 21.261242 | 0.001849 | 0.001831 | -152.120537 | 0.241274 | 8.400003 | 0.003467 | 0.004515 | 0.004346 | 5.3e-05 | 0.001175 | 0.282794 | 1.330104 | 2.548 | 98.91 | 20.86 | 38.701 | 66.310764 | 105.29766 | 65.89106 | 0.009658 | 1.041306 | 0.024897 | 23.909715 | -0.008299 | 0.143534 | 0.00018 | 0.013653 | 0.013653 | 0.432068
2019-03-21 15:48 | 1553197683.9 | -107 | 0.209459 | 0.00046 | -3e-06 | 100.845498 | 100.761678 | 124.222637 | 21.261242 | 0.001878 | 0.001791 | -152.145129 | 0.241495 | 8.402486 | 0.003514 | 0.004617 | 0.00445 | 5.3e-05 | 0.001176 | 0.273282 | 1.278483 | 2.548 | 98.91 | 20.86 | 38.703 | 67.015387 | 106.427635 | 64.911493 | 0.009659 | 1.044323 | 0.024914 | 23.856653 | 0.007438 | 0.143665 | 7.1e-05 | 0.005513 | 0.005513 | 1.070998
2019-03-21 15:48 | 1553197684.9 | -106 | 0.209462 | 0.000462 | -3e-06 | 100.763266 | 100.913919 | 124.052697 | 21.261242 | 0.00197 | 0.001759 | -152.135085 | 0.241547 | 8.401764 | 0.003491 | 0.004908 | 0.00477 | 5.1e-05 | 0.001176 | 0.292306 | 1.309973 | 2.548 | 98.91 | 20.86 | 38.703 | 69.219014 | 105.872143 | 64.141028 | 0.009659 | 1.046708 | 0.024925 | 23.813147 | -0.013363 | 0.143696 | 5.1e-05 | 0.004006 | 0.004006 | 1.474347
2019-03-21 15:48 | 1553197685.9 | -105 | 0.209431 | 0.000463 | -3e-06 | 100.753136 | 100.929247 | 123.595691 | 21.261242 | 0.001851 | 0.001763 | -152.129565 | 0.240753 | 8.405034 | 0.003528 | 0.004182 | 0.004062 | 5.4e-05 | 0.001176 | 0.268802 | 1.338667 | 2.548 | 98.91 | 20.86 | 38.703 | 66.370168 | 106.763921 | 64.245708 | 0.009659 | 1.046384 | 0.024876 | 23.772931 | -0.015621 | 0.143224 | 0.000234 | 0.017713 | 0.017713 | 0.332326
2019-03-21 15:48 | 1553197686.9 | -104 | 0.209473 | 0.000463 | -3e-06 | 100.799914 | 100.953088 | 123.358151 | 21.261242 | 0.001946 | 0.001737 | -152.121668 | 0.242015 | 8.402213 | 0.003535 | 0.005116 | 0.004914 | 5.4e-05 | 0.001179 | 0.295347 | 1.353568 | 2.548 | 98.91 | 20.86 | 38.704 | 68.655812 | 106.948831 | 63.628649 | 0.009659 | 1.048301 | 0.024874 | 23.728347 | -0.013582 | 0.143975 | -1.8e-05 | -0.001148 | -0.001148 | -5.152501
2019-03-21 15:48 | 1553197687.9 | -103 | 0.209453 | 0.000461 | -4e-06 | 100.79753 | 100.797099 | 123.162392 | 21.261242 | 0.001877 | 0.001715 | -152.105453 | 0.241781 | 8.404806 | 0.003574 | 0.004723 | 0.004514 | 5.4e-05 | 0.001176 | 0.273116 | 1.373738 | 2.548 | 98.91 | 20.86 | 38.705 | 66.990379 | 107.876572 | 63.104633 | 0.009659 | 1.049935 | 0.024874 | 23.691059 | 3.8e-05 | 0.143836 | 0.000105 | 0.008092 | 0.008092 | 0.730549
2019-03-21 15:48 | 1553197688.9 | -102 | 0.209459 | 0.000464 | -3e-06 | 100.774887 | 100.872028 | 122.810776 | 21.261242 | 0.001833 | 0.001759 | -152.117164 | 0.241866 | 8.403643 | 0.003539 | 0.005049 | 0.004828 | 5.5e-05 | 0.001175 | 0.282794 | 1.340225 | 2.5479 | 98.91 | 20.86 | 38.707 | 65.932431 | 107.039351 | 64.144878 | 0.00966 | 1.046697 | 0.0248 | 23.693782 | -0.008618 | 0.143886 | 6.8e-05 | 0.005229 | 0.005229 | 1.131033
2019-03-21 15:48 | 1553197689.9 | -101 | 0.20944 | 0.00046 | -3e-06 | 100.796933 | 100.861809 | 122.779793 | 21.261242 | 0.001848 | 0.001779 | -152.129872 | 0.24128 | 8.40309 | 0.003507 | 0.0044 | 0.004301 | 5.5e-05 | 0.001174 | 0.305246 | 1.307469 | 2.5479 | 98.91 | 20.86 | 38.707 | 66.292245 | 106.253693 | 64.626619 | 0.00966 | 1.045204 | 0.024779 | 23.707706 | -0.005755 | 0.143538 | 0.000184 | 0.013907 | 0.013907 | 0.424201
2019-03-21 15:48 | 1553197690.9 | -100 | 0.209452 | 0.000458 | -3e-06 | 100.666732 | 100.913579 | 122.754911 | 21.261242 | 0.001915 | 0.001767 | -152.151396 | 0.241833 | 8.402499 | 0.003547 | 0.005033 | 0.004817 | 5.3e-05 | 0.001174 | 0.285282 | 1.324173 | 2.5481 | 98.91 | 20.86 | 38.707 | 67.909356 | 107.228415 | 64.354234 | 0.00966 | 1.046047 | 0.024787 | 23.695743 | -0.021906 | 0.143867 | 0.000118 | 0.009009 | 0.009009 | 0.656343
2019-03-21 15:48 | 1553197691.9 | -99 | 0.209437 | 0.000461 | -3e-06 | 100.750752 | 100.72285 | 122.613373 | 21.261242 | 0.001958 | 0.001783 | -152.152661 | 0.24089 | 8.399307 | 0.003544 | 0.00492 | 0.004769 | 5.2e-05 | 0.001173 | 0.261779 | 1.346551 | 2.5482 | 98.91 | 20.86 | 38.708 | 68.93754 | 107.150506 | 64.73754 | 0.00966 | 1.044861 | 0.024759 | 23.695523 | 0.002477 | 0.143305 | 0.000201 | 0.015151 | 0.015151 | 0.388748
2019-03-21 15:48 | 1553197692.9 | -98 | 0.209456 | 0.000461 | -4e-06 | 100.778163 | 100.914942 | 122.549294 | 21.261242 | 0.001917 | 0.001768 | -152.156207 | 0.241449 | 8.400802 | 0.003503 | 0.00519 | 0.004989 | 5.3e-05 | 0.001176 | 0.27024 | 1.315719 | 2.548 | 98.91 | 20.86 | 38.709 | 67.959364 | 106.155448 | 64.367469 | 0.00966 | 1.046006 | 0.024766 | 23.676354 | -0.012132 | 0.143638 | 9e-05 | 0.006892 | 0.006892 | 0.856622
2019-03-21 15:48 | 1553197693.9 | -97 | 0.209448 | 0.000463 | -4e-06 | 100.743601 | 100.661545 | 122.738481 | 21.261242 | 0.001885 | 0.001787 | -152.134644 | 0.241599 | 8.404137 | 0.003483 | 0.005132 | 0.004959 | 5.2e-05 | 0.001175 | 0.277761 | 1.321304 | 2.548 | 98.91 | 20.86 | 38.708 | 67.185634 | 105.684914 | 64.823435 | 0.00966 | 1.044595 | 0.024768 | 23.710622 | 0.007288 | 0.143727 | 0.000133 | 0.010089 | 0.010089 | 0.585511
2019-03-21 15:48 | 1553197694.9 | -96 | 0.209459 | 0.00046 | -3e-06 | 100.70606 | 100.828431 | 123.115213 | 21.261242 | 0.001925 | 0.001799 | -152.126421 | 0.241657 | 8.401621 | 0.003419 | 0.004759 | 0.004617 | 5.4e-05 | 0.001179 | 0.274167 | 1.325403 | 2.548 | 98.91 | 20.85 | 38.708 | 68.152897 | 104.135398 | 65.121525 | 0.009654 | 1.043675 | 0.024795 | 23.757452 | -0.010862 | 0.143762 | 7.2e-05 | 0.0056 | 0.0056 | 1.055141
2019-03-21 15:48 | 1553197695.9 | -95 | 0.20948 | 0.000457 | -3e-06 | 100.722448 | 100.908471 | 123.392655 | 21.261242 | 0.001875 | 0.001791 | -152.127188 | 0.239719 | 8.401036 | 0.003422 | 0.004608 | 0.004494 | 5.3e-05 | 0.001176 | 0.273669 | 1.337671 | 2.548 | 98.91 | 20.86 | 38.708 | 66.945892 | 104.188951 | 64.930981 | 0.00966 | 1.044263 | 0.02483 | 23.777507 | -0.016504 | 0.142609 | -5e-05 | -0.003543 | -0.003543 | -1.65408
2019-03-21 15:48 | 1553197696.9 | -94 | 0.209491 | 0.000459 | -3e-06 | 100.694144 | 100.710588 | 123.425046 | 21.261242 | 0.001889 | 0.001772 | -152.12416 | 0.241007 | 8.401452 | 0.003495 | 0.004763 | 0.004587 | 5.1e-05 | 0.001179 | 0.276489 | 1.323434 | 2.5479 | 98.91 | 20.86 | 38.708 | 67.272198 | 105.962612 | 64.457945 | 0.00966 | 1.045726 | 0.024851 | 23.763985 | -0.001461 | 0.143375 | -0.000123 | -0.008957 | -0.008957 | -0.657885
2019-03-21 15:48 | 1553197697.9 | -93 | 0.209418 | 0.000463 | -4e-06 | 100.667327 | 100.759633 | 123.475746 | 21.261242 | 0.001894 | 0.001749 | -152.120441 | 0.240369 | 8.402876 | 0.003482 | 0.004939 | 0.00482 | 5.2e-05 | 0.001176 | 0.290149 | 1.291385 | 2.548 | 98.91 | 20.86 | 38.708 | 67.398434 | 105.665998 | 63.903741 | 0.00966 | 1.047445 | 0.024876 | 23.749348 | -0.008198 | 0.142996 | 0.000315 | 0.023778 | 0.023778 | 0.247168
2019-03-21 15:48 | 1553197698.9 | -92 | 0.209475 | 0.00046 | -4e-06 | 100.677756 | 100.773257 | 123.782061 | 21.261242 | 0.001885 | 0.001757 | -152.081858 | 0.241235 | 8.403773 | 0.003497 | 0.004223 | 0.004048 | 5.3e-05 | 0.001177 | 0.289596 | 1.31464 | 2.548 | 98.91 | 20.85 | 38.707 | 67.183951 | 106.018399 | 64.105893 | 0.009654 | 1.046818 | 0.0249 | 23.785918 | -0.008481 | 0.143511 | -2.2e-05 | -0.001413 | -0.001413 | -4.173214
2019-03-21 15:48 | 1553197699.9 | -91 | 0.209449 | 0.000457 | -3e-06 | 100.710232 | 100.697646 | 123.750842 | 21.261242 | 0.001906 | 0.001743 | -152.076357 | 0.241105 | 8.403435 | 0.003476 | 0.004898 | 0.004765 | 5.5e-05 | 0.001176 | 0.266259 | 1.325825 | 2.5479 | 98.91 | 20.85 | 38.706 | 67.677104 | 105.499158 | 63.778593 | 0.009654 | 1.047834 | 0.024908 | 23.771375 | 0.001118 | 0.143433 | 0.000136 | 0.01037 | 0.01037 | 0.568499
2019-03-21 15:48 | 1553197700.9 | -90 | 0.209437 | 0.000458 | -4e-06 | 100.55262 | 100.793011 | 123.822669 | 21.261242 | 0.001882 | 0.001779 | -152.074383 | 0.241417 | 8.40179 | 0.003416 | 0.004593 | 0.004435 | 5e-05 | 0.001177 | 0.263217 | 1.320146 | 2.548 | 98.91 | 20.85 | 38.703 | 67.12071 | 104.063189 | 64.623491 | 0.009653 | 1.045213 | 0.024885 | 23.808068 | -0.021358 | 0.143619 | 0.000211 | 0.015984 | 0.015984 | 0.369292
2019-03-21 15:48 | 1553197701.9 | -89 | 0.209457 | 0.000464 | -4e-06 | 100.577945 | 100.649963 | 123.896373 | 21.261242 | 0.001883 | 0.001767 | -152.087435 | 0.240721 | 8.402213 | 0.003475 | 0.004819 | 0.004697 | 5.2e-05 | 0.001177 | 0.276489 | 1.294446 | 2.548 | 98.91 | 20.85 | 38.703 | 67.123836 | 105.478789 | 64.350144 | 0.009653 | 1.04606 | 0.024902 | 23.805514 | -0.006402 | 0.143205 | 8e-05 | 0.006192 | 0.006192 | 0.950595
2019-03-21 15:48 | 1553197702.9 | -88 | 0.209591 | 0.000458 | -4e-06 | 100.612506 | 100.614883 | 123.821731 | 21.261242 | 0.001886 | 0.00179 | -152.075973 | 0.240369 | 8.402284 | 0.003501 | 0.004981 | 0.004846 | 5.3e-05 | 0.001176 | 0.284398 | 1.322767 | 2.5479 | 98.91 | 20.85 | 38.701 | 67.198859 | 106.115181 | 64.902832 | 0.009653 | 1.04435 | 0.024874 | 23.81782 | -0.000211 | 0.142996 | -0.000724 | -0.053818 | -0.053818 | -0.109204
2019-03-21 15:48 | 1553197703.9 | -87 | 0.209473 | 0.000457 | -3e-06 | 100.648558 | 100.658139 | 123.972189 | 21.261242 | 0.001923 | 0.00172 | -152.083621 | 0.241144 | 8.400913 | 0.003443 | 0.005091 | 0.004911 | 5.7e-05 | 0.001182 | 0.289983 | 1.405288 | 2.5479 | 98.91 | 20.85 | 38.699 | 68.093516 | 104.708564 | 63.213199 | 0.009652 | 1.049596 | 0.024952 | 23.772653 | -0.000851 | 0.143456 | -1.1e-05 | -0.000635 | -0.000635 | -9.280856
2019-03-21 15:48 | 1553197704.9 | -86 | 0.209511 | 0.000453 | -4e-06 | 100.688184 | 100.663248 | 123.725024 | 21.261242 | 0.00192 | 0.001813 | -152.087819 | 0.241508 | 8.398462 | 0.00343 | 0.004804 | 0.004661 | 5.4e-05 | 0.001177 | 0.284232 | 1.360159 | 2.5479 | 98.91 | 20.85 | 38.698 | 68.013939 | 104.393968 | 65.44076 | 0.009652 | 1.042691 | 0.024845 | 23.827452 | 0.002215 | 0.143673 | -0.000233 | -0.017121 | -0.017121 | -0.344905
2019-03-21 15:48 | 1553197705.9 | -85 | 0.209467 | 0.000455 | -3e-06 | 100.630086 | 100.875774 | 123.55391 | 21.261242 | 0.001819 | 0.001761 | -152.090732 | 0.241488 | 8.400451 | 0.003392 | 0.0047 | 0.004496 | 5.2e-05 | 0.001181 | 0.268415 | 1.360427 | 2.5478 | 98.91 | 20.85 | 38.697 | 65.585814 | 103.471077 | 64.202633 | 0.009652 | 1.046517 | 0.024873 | 23.767395 | -0.021811 | 0.143661 | 2.7e-05 | 0.00222 | 0.00222 | 2.65928
2019-03-21 15:48 | 1553197706.9 | -84 | 0.209516 | 0.000454 | -4e-06 | 100.5845 | 100.719444 | 123.683712 | 21.261242 | 0.00195 | 0.00179 | -152.095754 | 0.241313 | 8.403929 | 0.003452 | 0.00522 | 0.005059 | 5.5e-05 | 0.001183 | 0.268249 | 1.35831 | 2.5481 | 98.91 | 20.85 | 38.696 | 68.748601 | 104.920908 | 64.888156 | 0.009651 | 1.044395 | 0.024861 | 23.804025 | -0.011992 | 0.143557 | -0.000264 | -0.019518 | -0.019518 | -0.302288
2019-03-21 15:48 | 1553197707.9 | -83 | 0.209506 | 0.000456 | -4e-06 | 100.594332 | 100.727958 | 123.926181 | 21.261242 | 0.001892 | 0.001819 | -152.097345 | 0.24117 | 8.403331 | 0.003395 | 0.00416 | 0.004048 | 5.8e-05 | 0.001186 | 0.26377 | 1.314858 | 2.548 | 98.91 | 20.85 | 38.695 | 67.351787 | 103.543506 | 65.585093 | 0.009651 | 1.042246 | 0.02486 | 23.851896 | -0.011874 | 0.143472 | -0.000205 | -0.015046 | -0.015046 | -0.391918
2019-03-21 15:48 | 1553197708.9 | -82 | 0.209471 | 0.000454 | -3e-06 | 100.565431 | 100.761336 | 123.699438 | 21.261242 | 0.001945 | 0.001724 | -152.118697 | 0.241 | 8.402356 | 0.003474 | 0.005056 | 0.004852 | 5.5e-05 | 0.001188 | 0.267199 | 1.346518 | 2.548 | 98.91 | 20.85 | 38.694 | 68.619994 | 105.455753 | 63.317187 | 0.009651 | 1.049271 | 0.02492 | 23.750158 | -0.017407 | 0.143371 | 7e-06 | 0.000701 | 0.000701 | 8.400344
2019-03-21 15:48 | 1553197709.9 | -81 | 0.209488 | 0.000457 | -4e-06 | 100.608633 | 100.527352 | 123.607662 | 21.261242 | 0.001894 | 0.001778 | -152.117777 | 0.241183 | 8.404234 | 0.003502 | 0.004883 | 0.004766 | 5.8e-05 | 0.00119 | 0.27848 | 1.318425 | 2.5479 | 98.91 | 20.85 | 38.693 | 67.393866 | 106.134101 | 64.602317 | 0.009651 | 1.045279 | 0.024864 | 23.786643 | 0.007229 | 0.14348 | -9.6e-05 | -0.006917 | -0.006917 | -0.85258
2019-03-21 15:48 | 1553197710.9 | -80 | 0.209477 | 0.000457 | -3e-06 | 100.53385 | 100.499425 | 123.746383 | 21.261242 | 0.001865 | 0.001785 | -152.118831 | 0.241078 | 8.401823 | 0.003376 | 0.004184 | 0.004048 | 5.4e-05 | 0.001189 | 0.255696 | 1.336797 | 2.5479 | 98.91 | 20.85 | 38.692 | 66.691708 | 103.07821 | 64.768578 | 0.00965 | 1.044765 | 0.024872 | 23.805844 | 0.003063 | 0.143418 | -3.1e-05 | -0.002108 | -0.002108 | -2.795995
2019-03-21 15:49 | 1553197711.9 | -79 | 0.209492 | 0.000452 | -3e-06 | 100.528188 | 100.721487 | 123.710235 | 21.261242 | 0.001864 | 0.001788 | -152.126767 | 0.240864 | 8.401225 | 0.003394 | 0.004307 | 0.004052 | 5.5e-05 | 0.00119 | 0.269853 | 1.327932 | 2.5479 | 98.91 | 20.85 | 38.691 | 66.676798 | 103.512742 | 64.845089 | 0.00965 | 1.044528 | 0.024865 | 23.805061 | -0.017182 | 0.14329 | -0.000115 | -0.008348 | -0.008348 | -0.705444
2019-03-21 15:49 | 1553197712.9 | -78 | 0.209483 | 0.000459 | -4e-06 | 100.537127 | 100.587296 | 123.935101 | 21.261242 | 0.001898 | 0.001758 | -152.138459 | 0.241625 | 8.401114 | 0.003444 | 0.005015 | 0.004921 | 5.6e-05 | 0.001193 | 0.244746 | 1.314666 | 2.5479 | 98.91 | 20.85 | 38.691 | 67.489803 | 104.741771 | 64.122257 | 0.00965 | 1.046767 | 0.024914 | 23.801195 | -0.004462 | 0.143743 | -7.1e-05 | -0.0051 | -0.0051 | -1.158325
2019-03-21 15:49 | 1553197713.9 | -77 | 0.209477 | 0.000453 | -3e-06 | 100.507034 | 100.580145 | 124.046124 | 21.261242 | 0.001852 | 0.001769 | -152.149556 | 0.241879 | 8.402908 | 0.003528 | 0.004755 | 0.004544 | 5.4e-05 | 0.001193 | 0.293025 | 1.313612 | 2.5479 | 98.91 | 20.85 | 38.69 | 66.392054 | 106.777995 | 64.39466 | 0.00965 | 1.045922 | 0.024915 | 23.821467 | -0.006504 | 0.143894 | -3e-05 | -0.002041 | -0.002041 | -2.897609
2019-03-21 15:49 | 1553197714.9 | -76 | 0.209499 | 0.000456 | -4e-06 | 100.609527 | 100.5781 | 124.119124 | 21.261242 | 0.001901 | 0.001801 | -152.154482 | 0.241163 | 8.401855 | 0.003494 | 0.005192 | 0.004993 | 5.5e-05 | 0.001194 | 0.258184 | 1.327515 | 2.5478 | 98.91 | 20.85 | 38.689 | 67.557607 | 105.950727 | 65.168438 | 0.00965 | 1.04353 | 0.024894 | 23.855772 | 0.002794 | 0.143468 | -0.000166 | -0.01219 | -0.01219 | -0.483715
2019-03-21 15:49 | 1553197715.9 | -75 | 0.209463 | 0.000456 | -4e-06 | 100.614294 | 100.622376 | 124.110675 | 21.261242 | 0.001867 | 0.001788 | -152.151052 | 0.2405 | 8.403298 | 0.003431 | 0.005027 | 0.004905 | 5.8e-05 | 0.001191 | 0.284232 | 1.349514 | 2.5481 | 98.91 | 20.85 | 38.689 | 66.747019 | 104.417719 | 64.860728 | 0.00965 | 1.04448 | 0.024905 | 23.844109 | -0.000719 | 0.143073 | 5.2e-05 | 0.004137 | 0.004137 | 1.421289
2019-03-21 15:49 | 1553197716.9 | -74 | 0.209483 | 0.000457 | -4e-06 | 100.526698 | 100.715698 | 124.064435 | 21.261242 | 0.001873 | 0.001741 | -152.166251 | 0.241111 | 8.40246 | 0.003445 | 0.005135 | 0.004932 | 5.4e-05 | 0.001191 | 0.304693 | 1.333937 | 2.548 | 98.91 | 20.84 | 38.689 | 66.886736 | 104.752679 | 63.723237 | 0.009644 | 1.048007 | 0.024942 | 23.79952 | -0.016801 | 0.143437 | -6.5e-05 | -0.004622 | -0.004622 | -1.275604
2019-03-21 15:49 | 1553197717.9 | -73 | 0.209479 | 0.000455 | -4e-06 | 100.537424 | 100.54847 | 123.866798 | 21.261242 | 0.001865 | 0.001791 | -152.162456 | 0.241293 | 8.403324 | 0.003445 | 0.004841 | 0.00469 | 5.7e-05 | 0.001189 | 0.253207 | 1.329723 | 2.548 | 98.91 | 20.85 | 38.689 | 66.698682 | 104.761405 | 64.92641 | 0.00965 | 1.044277 | 0.024878 | 23.822985 | -0.000983 | 0.143545 | -4.5e-05 | -0.003153 | -0.003153 | -1.870863
2019-03-21 15:49 | 1553197718.9 | -72 | 0.209469 | 0.000455 | -4e-06 | 100.530274 | 100.534845 | 124.120534 | 21.261242 | 0.001898 | 0.001774 | -152.152853 | 0.241228 | 8.402323 | 0.00347 | 0.004751 | 0.004574 | 5.7e-05 | 0.001193 | 0.275771 | 1.353064 | 2.5478 | 98.91 | 20.84 | 38.689 | 67.489803 | 105.360701 | 64.502461 | 0.009644 | 1.045588 | 0.024919 | 23.832415 | -0.000407 | 0.143507 | 1.9e-05 | 0.001613 | 0.001613 | 3.65663
2019-03-21 15:49 | 1553197719.9 | -71 | 0.209471 | 0.000459 | -4e-06 | 100.5121 | 100.660863 | 124.224046 | 21.261242 | 0.001962 | 0.001777 | -152.137922 | 0.241983 | 8.402076 | 0.003482 | 0.004512 | 0.004331 | 5.5e-05 | 0.001188 | 0.283347 | 1.325917 | 2.5479 | 98.91 | 20.85 | 38.688 | 69.023353 | 105.65654 | 64.583549 | 0.009649 | 1.045337 | 0.024926 | 23.845214 | -0.013229 | 0.143956 | -1e-06 | 0.000188 | 0.000188 | 31.424559
2019-03-21 15:49 | 1553197720.9 | -70 | 0.209469 | 0.000456 | -4e-06 | 100.525508 | 100.489206 | 123.981811 | 21.261242 | 0.001868 | 0.001838 | -152.13752 | 0.24182 | 8.402902 | 0.003472 | 0.004299 | 0.004145 | 5.4e-05 | 0.00119 | 0.252986 | 1.306366 | 2.5478 | 98.91 | 20.85 | 38.688 | 66.779724 | 105.413319 | 66.059668 | 0.009649 | 1.040788 | 0.024848 | 23.873956 | 0.003231 | 0.143859 | 1.8e-05 | 0.001563 | 0.001563 | 3.78353
2019-03-21 15:49 | 1553197721.9 | -69 | 0.209476 | 0.000452 | -4e-06 | 100.490946 | 100.515092 | 123.978994 | 21.261242 | 0.001903 | 0.001794 | -152.133552 | 0.241449 | 8.402239 | 0.003488 | 0.004777 | 0.004622 | 5.5e-05 | 0.001189 | 0.268802 | 1.325384 | 2.5479 | 98.91 | 20.85 | 38.688 | 67.619159 | 105.800596 | 64.989685 | 0.009649 | 1.044081 | 0.024887 | 23.836002 | -0.002149 | 0.143638 | -1.7e-05 | -0.001049 | -0.001049 | -5.630189
2019-03-21 15:49 | 1553197722.9 | -68 | 0.209462 | 0.000454 | -4e-06 | 100.532658 | 100.731366 | 124.123584 | 21.261242 | 0.001881 | 0.001754 | -152.136216 | 0.241118 | 8.400997 | 0.003493 | 0.004826 | 0.004674 | 6e-05 | 0.001193 | 0.268802 | 1.313823 | 2.5479 | 98.91 | 20.85 | 38.688 | 67.079351 | 105.919196 | 64.023108 | 0.009649 | 1.047075 | 0.024937 | 23.815785 | -0.017662 | 0.143441 | 6.5e-05 | 0.00508 | 0.00508 | 1.160553
2019-03-21 15:49 | 1553197723.9 | -67 | 0.209475 | 0.000458 | -4e-06 | 100.515973 | 100.521563 | 123.869379 | 21.261242 | 0.001873 | 0.00181 | -152.129412 | 0.241274 | 8.402024 | 0.003468 | 0.004955 | 0.00474 | 6e-05 | 0.001192 | 0.258019 | 1.352348 | 2.548 | 98.91 | 20.85 | 38.687 | 66.89371 | 105.325301 | 65.379898 | 0.009649 | 1.042878 | 0.024861 | 23.839206 | -0.000497 | 0.143534 | -1.9e-05 | -0.001202 | -0.001202 | -4.907915
2019-03-21 15:49 | 1553197724.9 | -66 | 0.209473 | 0.000458 | -4e-06 | 100.551428 | 100.452423 | 123.610479 | 21.261242 | 0.001915 | 0.00172 | -152.128511 | 0.241963 | 8.400022 | 0.003518 | 0.005229 | 0.005094 | 6e-05 | 0.001192 | 0.26377 | 1.330487 | 2.5479 | 98.91 | 20.85 | 38.687 | 67.897816 | 106.528563 | 63.205496 | 0.009649 | 1.04962 | 0.024916 | 23.737676 | 0.008811 | 0.143944 | -7e-06 | -0.000314 | -0.000314 | -18.856403
2019-03-21 15:49 | 1553197725.9 | -65 | 0.209507 | 0.000455 | -4e-06 | 100.487967 | 100.598195 | 123.429037 | 21.261242 | 0.001879 | 0.001785 | -152.130504 | 0.241228 | 8.404839 | 0.003597 | 0.004751 | 0.0046 | 5.9e-05 | 0.001193 | 0.277042 | 1.357821 | 2.548 | 98.91 | 20.85 | 38.687 | 67.027891 | 108.450879 | 64.789029 | 0.009649 | 1.044701 | 0.024839 | 23.776019 | -0.009806 | 0.143507 | -0.000214 | -0.015733 | -0.015733 | -0.374899
2019-03-21 15:49 | 1553197726.9 | -64 | 0.209521 | 0.000457 | -4e-06 | 100.521932 | 100.5311 | 123.507435 | 21.261242 | 0.001855 | 0.001788 | -152.127648 | 0.240643 | 8.402973 | 0.003563 | 0.004365 | 0.004176 | 6e-05 | 0.001189 | 0.283126 | 1.341547 | 2.548 | 98.91 | 20.85 | 38.688 | 66.449774 | 107.608785 | 64.851344 | 0.009649 | 1.044509 | 0.024844 | 23.785761 | -0.000816 | 0.143158 | -0.000301 | -0.022211 | -0.022211 | -0.26491
2019-03-21 15:49 | 1553197727.9 | -63 | 0.209518 | 0.000456 | -4e-06 | 100.536829 | 100.483077 | 123.76657 | 21.261242 | 0.001901 | 0.001787 | -152.139206 | 0.240662 | 8.403909 | 0.003487 | 0.005498 | 0.00536 | 6.1e-05 | 0.001185 | 0.27472 | 1.31379 | 2.548 | 98.91 | 20.85 | 38.688 | 67.563859 | 105.785559 | 64.826563 | 0.009649 | 1.044585 | 0.024871 | 23.809828 | 0.004784 | 0.14317 | -0.00028 | -0.020661 | -0.020661 | -0.284807
2019-03-21 15:49 | 1553197728.9 | -62 | 0.209441 | 0.00046 | -4e-06 | 100.452808 | 100.475584 | 123.709532 | 21.261242 | 0.001867 | 0.00176 | -152.140605 | 0.241931 | 8.402148 | 0.003502 | 0.005033 | 0.004839 | 6.3e-05 | 0.001187 | 0.282628 | 1.318989 | 2.548 | 98.91 | 20.85 | 38.688 | 66.755676 | 106.137983 | 64.169905 | 0.009649 | 1.046619 | 0.02489 | 23.781205 | -0.002028 | 0.143925 | 0.000184 | 0.013961 | 0.013961 | 0.4237
2019-03-21 15:49 | 1553197729.9 | -61 | 0.209473 | 0.000458 | -4e-06 | 100.499883 | 100.523946 | 123.848253 | 21.261242 | 0.001908 | 0.001766 | -152.165829 | 0.242334 | 8.401621 | 0.003496 | 0.00496 | 0.004762 | 6.1e-05 | 0.001187 | 0.279365 | 1.322636 | 2.5478 | 98.91 | 20.85 | 38.687 | 67.735529 | 106.003603 | 64.308755 | 0.009649 | 1.046188 | 0.024899 | 23.799431 | -0.002141 | 0.144165 | -1.2e-05 | -0.000634 | -0.000634 | -9.344866
2019-03-21 15:49 | 1553197730.9 | -60 | 0.209465 | 0.000462 | -4e-06 | 100.495415 | 100.814469 | 124.007866 | 21.261242 | 0.001957 | 0.001805 | -152.169874 | 0.241736 | 8.401608 | 0.00361 | 0.004795 | 0.004664 | 6.3e-05 | 0.001184 | 0.254645 | 1.362385 | 2.548 | 98.91 | 20.85 | 38.689 | 68.923358 | 108.766157 | 65.251195 | 0.00965 | 1.043275 | 0.02488 | 23.847994 | -0.028352 | 0.143809 | 3.2e-05 | 0.002661 | 0.002661 | 2.22098
2019-03-21 15:49 | 1553197731.9 | -59 | 0.209478 | 0.00046 | -4e-06 | 100.415566 | 100.475584 | 124.134852 | 21.261242 | 0.001902 | 0.001802 | -152.166654 | 0.242282 | 8.401576 | 0.003655 | 0.005144 | 0.004922 | 5.8e-05 | 0.001186 | 0.295182 | 1.348116 | 2.5481 | 98.91 | 20.85 | 38.692 | 67.580208 | 109.859609 | 65.196345 | 0.00965 | 1.043444 | 0.024895 | 23.858267 | -0.005344 | 0.144134 | -4e-05 | -0.002741 | -0.002741 | -2.161094
2019-03-21 15:49 | 1553197732.9 | -58 | 0.209462 | 0.000463 | -3e-06 | 100.526103 | 100.608072 | 123.980169 | 21.261242 | 0.00194 | 0.001793 | -152.155997 | 0.240955 | 8.400367 | 0.00354 | 0.004873 | 0.004642 | 6.4e-05 | 0.001186 | 0.278867 | 1.364724 | 2.5481 | 98.91 | 20.85 | 38.695 | 68.515424 | 107.064591 | 64.977175 | 0.009651 | 1.04412 | 0.024887 | 23.835674 | -0.00729 | 0.143344 | 5.2e-05 | 0.004079 | 0.004079 | 1.444509
2019-03-21 15:49 | 1553197733.9 | -57 | 0.209474 | 0.000458 | -4e-06 | 100.49601 | 100.428241 | 123.854591 | 21.261242 | 0.001924 | 0.001794 | -152.169088 | 0.24117 | 8.401153 | 0.003571 | 0.005263 | 0.005063 | 5.7e-05 | 0.001186 | 0.27848 | 1.3116 | 2.5479 | 98.91 | 20.85 | 38.702 | 68.123087 | 107.804948 | 64.997384 | 0.009653 | 1.044058 | 0.024874 | 23.824311 | 0.006034 | 0.143472 | -1.3e-05 | -0.000762 | -0.000762 | -7.735071
2019-03-21 15:49 | 1553197734.9 | -56 | 0.209454 | 0.000465 | -4e-06 | 100.399774 | 100.398611 | 123.972657 | 21.261242 | 0.001942 | 0.001831 | -152.183482 | 0.241566 | 8.404234 | 0.003463 | 0.004729 | 0.004572 | 6.1e-05 | 0.001184 | 0.256581 | 1.304192 | 2.5478 | 98.91 | 20.85 | 38.705 | 68.55605 | 105.182008 | 65.879274 | 0.009654 | 1.041342 | 0.024853 | 23.866726 | 0.000104 | 0.143708 | 9.8e-05 | 0.007545 | 0.007545 | 0.782783
2019-03-21 15:49 | 1553197735.9 | -55 | 0.209465 | 0.000464 | -4e-06 | 100.386665 | 100.371362 | 124.020307 | 21.261242 | 0.001878 | 0.001763 | -152.175835 | 0.240922 | 8.402401 | 0.003526 | 0.004164 | 0.004025 | 6e-05 | 0.001188 | 0.285835 | 1.298145 | 2.5479 | 98.9 | 20.85 | 38.71 | 67.015387 | 106.710295 | 64.25028 | 0.009656 | 1.04637 | 0.024918 | 23.813893 | 0.001364 | 0.143325 | 3e-05 | 0.002489 | 0.002489 | 2.36701
2019-03-21 15:49 | 1553197736.9 | -54 | 0.209441 | 0.00046 | -3e-06 | 100.375046 | 100.454468 | 124.010918 | 21.261242 | 0.001909 | 0.001799 | -152.177847 | 0.240591 | 8.401563 | 0.00356 | 0.004941 | 0.004697 | 5.7e-05 | 0.001191 | 0.278646 | 1.329736 | 2.548 | 98.9 | 20.85 | 38.718 | 67.762697 | 107.538628 | 65.105887 | 0.009658 | 1.043723 | 0.024886 | 23.843166 | -0.007075 | 0.143127 | 0.000179 | 0.013571 | 0.013571 | 0.433452
2019-03-21 15:49 | 1553197737.9 | -53 | 0.209457 | 0.000464 | -4e-06 | 100.336313 | 100.250796 | 123.630901 | 21.261242 | 0.001941 | 0.001798 | -152.18837 | 0.241749 | 8.405788 | 0.003568 | 0.004674 | 0.004475 | 6e-05 | 0.001191 | 0.298555 | 1.351141 | 2.5479 | 98.9 | 20.85 | 38.721 | 68.529607 | 107.744252 | 65.084716 | 0.009658 | 1.043788 | 0.024848 | 23.805861 | 0.007627 | 0.143816 | 8.1e-05 | 0.006305 | 0.006305 | 0.93744
2019-03-21 15:49 | 1553197738.9 | -52 | 0.209455 | 0.000461 | -3e-06 | 100.332737 | 100.435395 | 123.47035 | 21.261242 | 0.001917 | 0.00178 | -152.187412 | 0.242249 | 8.403506 | 0.003562 | 0.005098 | 0.004982 | 6.2e-05 | 0.001191 | 0.244746 | 1.325804 | 2.5479 | 98.9 | 20.85 | 38.725 | 67.953113 | 107.604901 | 64.66247 | 0.009659 | 1.045093 | 0.024848 | 23.775544 | -0.009147 | 0.144114 | 9.2e-05 | 0.007091 | 0.007091 | 0.835355
2019-03-21 15:49 | 1553197739.9 | -51 | 0.209491 | 0.000457 | -4e-06 | 100.398582 | 100.310058 | 123.289144 | 21.261242 | 0.00198 | 0.001734 | -152.185668 | 0.241235 | 8.399431 | 0.003528 | 0.0046 | 0.004467 | 6e-05 | 0.001191 | 0.281356 | 1.327783 | 2.548 | 98.9 | 20.85 | 38.728 | 69.460816 | 106.781149 | 63.54513 | 0.00966 | 1.048561 | 0.024871 | 23.718768 | 0.00789 | 0.143511 | -0.000116 | -0.008409 | -0.008409 | -0.701385
2019-03-21 15:49 | 1553197740.9 | -50 | 0.209429 | 0.000458 | -4e-06 | 100.357169 | 100.193577 | 123.566351 | 21.261242 | 0.001931 | 0.001801 | -152.18952 | 0.240519 | 8.403987 | 0.003559 | 0.0053 | 0.005105 | 6.1e-05 | 0.001191 | 0.254811 | 1.351373 | 2.5479 | 98.9 | 20.85 | 38.729 | 68.280794 | 107.520664 | 65.151116 | 0.00966 | 1.043583 | 0.024839 | 23.801981 | 0.014592 | 0.143085 | 0.000258 | 0.019486 | 0.019486 | 0.301801
2019-03-21 15:49 | 1553197741.9 | -49 | 0.209457 | 0.000459 | -4e-06 | 100.315457 | 100.325725 | 123.691928 | 21.261242 | 0.001924 | 0.001797 | -152.183368 | 0.240389 | 8.402323 | 0.003532 | 0.004554 | 0.004416 | 5.9e-05 | 0.001197 | 0.256415 | 1.3283 | 2.5481 | 98.9 | 20.85 | 38.731 | 68.11371 | 106.87336 | 65.055125 | 0.009661 | 1.043879 | 0.024855 | 23.810694 | -0.000916 | 0.143007 | 8.7e-05 | 0.006726 | 0.006726 | 0.873872
2019-03-21 15:49 | 1553197742.9 | -48 | 0.20946 | 0.000455 | -4e-06 | 100.338398 | 100.094124 | 123.837926 | 21.261242 | 0.00192 | 0.001787 | -152.19828 | 0.241313 | 8.403103 | 0.003492 | 0.004264 | 0.004093 | 6.3e-05 | 0.001196 | 0.231474 | 1.365449 | 2.548 | 98.9 | 20.85 | 38.73 | 68.019468 | 105.901248 | 64.834262 | 0.009661 | 1.044562 | 0.024878 | 23.816962 | 0.021802 | 0.143557 | 7.4e-05 | 0.005778 | 0.005778 | 1.021101
2019-03-21 15:49 | 1553197743.9 | -47 | 0.209476 | 0.000458 | -4e-06 | 100.366704 | 100.253179 | 123.982986 | 21.261242 | 0.001832 | 0.00184 | -152.184479 | 0.240064 | 8.402245 | 0.003464 | 0.00541 | 0.00528 | 6.1e-05 | 0.001201 | 0.271844 | 1.31568 | 2.5479 | 98.9 | 20.85 | 38.725 | 65.909821 | 105.20892 | 66.096227 | 0.009659 | 1.040676 | 0.024847 | 23.875355 | 0.010123 | 0.142814 | -3e-05 | -0.002029 | -0.002029 | -2.893462
2019-03-21 15:49 | 1553197744.9 | -46 | 0.209456 | 0.000455 | -4e-06 | 100.33095 | 100.453105 | 123.930877 | 21.261242 | 0.001933 | 0.001776 | -152.178365 | 0.240701 | 8.400724 | 0.003469 | 0.004992 | 0.00479 | 6.1e-05 | 0.001202 | 0.283126 | 1.297188 | 2.5481 | 98.9 | 20.86 | 38.722 | 68.339212 | 105.337182 | 64.571278 | 0.009665 | 1.045375 | 0.024897 | 23.816627 | -0.010884 | 0.143193 | 9.7e-05 | 0.007485 | 0.007485 | 0.786317
2019-03-21 15:49 | 1553197745.9 | -45 | 0.209471 | 0.000458 | -4e-06 | 100.332142 | 100.346841 | 124.047768 | 21.261242 | 0.001901 | 0.001832 | -152.170161 | 0.241762 | 8.400633 | 0.00348 | 0.004525 | 0.004433 | 6e-05 | 0.001202 | 0.28119 | 1.304539 | 2.548 | 98.9 | 20.86 | 38.718 | 67.56458 | 105.602219 | 65.916796 | 0.009664 | 1.041227 | 0.02486 | 23.875276 | -0.00131 | 0.143824 | 3e-06 | 0.000509 | 0.000509 | 11.610324
2019-03-21 15:49 | 1553197746.9 | -44 | 0.209455 | 0.000453 | -4e-06 | 100.39024 | 100.317209 | 123.892146 | 21.261242 | 0.001899 | 0.00171 | -152.172941 | 0.239875 | 8.402278 | 0.003485 | 0.004736 | 0.004497 | 6.2e-05 | 0.001203 | 0.241373 | 1.336338 | 2.5479 | 98.9 | 20.86 | 38.712 | 67.507836 | 105.736812 | 62.964046 | 0.009662 | 1.050374 | 0.024953 | 23.756174 | 0.006509 | 0.142702 | 0.000108 | 0.008322 | 0.008322 | 0.704732
2019-03-21 15:49 | 1553197747.9 | -43 | 0.209457 | 0.000457 | -4e-06 | 100.375344 | 100.328108 | 124.134616 | 21.261242 | 0.001967 | 0.001809 | -152.16259 | 0.240851 | 8.400926 | 0.003508 | 0.004889 | 0.004743 | 5.6e-05 | 0.0012 | 0.234902 | 1.371837 | 2.548 | 98.9 | 20.86 | 38.709 | 69.165893 | 106.281348 | 65.345498 | 0.009661 | 1.042984 | 0.024889 | 23.863502 | 0.00421 | 0.143282 | 9.1e-05 | 0.007077 | 0.007077 | 0.832067
2019-03-21 15:49 | 1553197748.9 | -42 | 0.209461 | 0.000455 | -4e-06 | 100.3816 | 100.459576 | 124.276623 | 21.261242 | 0.001898 | 0.001751 | -152.173535 | 0.240786 | 8.400601 | 0.003509 | 0.004674 | 0.004501 | 5.8e-05 | 0.001205 | 0.281356 | 1.356193 | 2.5481 | 98.9 | 20.86 | 38.708 | 67.487399 | 106.304879 | 63.959815 | 0.009661 | 1.047271 | 0.024955 | 23.828226 | -0.006945 | 0.143244 | 6.7e-05 | 0.005251 | 0.005251 | 1.121087
2019-03-21 15:49 | 1553197749.9 | -41 | 0.209437 | 0.000454 | -4e-06 | 100.381897 | 100.218439 | 124.419571 | 21.261242 | 0.001887 | 0.001795 | -152.159121 | 0.240883 | 8.403045 | 0.003495 | 0.005077 | 0.004891 | 5.6e-05 | 0.001203 | 0.258738 | 1.362545 | 2.5479 | 98.9 | 20.86 | 38.707 | 67.221462 | 105.96722 | 65.018556 | 0.009661 | 1.043992 | 0.02493 | 23.879336 | 0.014577 | 0.143302 | 0.000212 | 0.016091 | 0.016091 | 0.366017
2019-03-21 15:49 | 1553197750.9 | -40 | 0.209447 | 0.000452 | -4e-06 | 100.353296 | 100.345818 | 124.17804 | 21.261242 | 0.001862 | 0.001807 | -152.144228 | 0.241319 | 8.401199 | 0.003562 | 0.004644 | 0.004462 | 5.6e-05 | 0.001204 | 0.292859 | 1.354387 | 2.5478 | 98.9 | 20.86 | 38.708 | 66.627017 | 107.604901 | 65.313502 | 0.009661 | 1.043083 | 0.024895 | 23.866548 | 0.000666 | 0.143561 | 0.000157 | 0.011976 | 0.011976 | 0.492688
2019-03-21 15:49 | 1553197751.9 | -39 | 0.209482 | 0.000453 | -4e-06 | 100.272553 | 100.334921 | 124.217239 | 21.261242 | 0.001937 | 0.001759 | -152.129623 | 0.240064 | 8.403162 | 0.003453 | 0.005168 | 0.004963 | 5.5e-05 | 0.001205 | 0.268415 | 1.346648 | 2.548 | 98.9 | 20.86 | 38.709 | 68.444507 | 104.949271 | 64.146563 | 0.009661 | 1.046691 | 0.024942 | 23.82913 | -0.005562 | 0.142814 | -6.1e-05 | -0.004327 | -0.004327 | -1.356389
2019-03-21 15:49 | 1553197752.9 | -38 | 0.209496 | 0.000457 | -4e-06 | 100.312775 | 100.260332 | 124.070771 | 21.261242 | 0.001904 | 0.001749 | -152.120921 | 0.240695 | 8.401413 | 0.0035 | 0.004584 | 0.004448 | 5.6e-05 | 0.001204 | 0.26377 | 1.296865 | 2.5478 | 98.9 | 20.86 | 38.711 | 67.648252 | 106.094805 | 63.917699 | 0.009662 | 1.047402 | 0.024935 | 23.806996 | 0.004677 | 0.143189 | -0.000148 | -0.010823 | -0.010823 | -0.54377
2019-03-21 15:49 | 1553197753.9 | -37 | 0.209464 | 0.00046 | -4e-06 | 100.294303 | 100.398611 | 124.317464 | 21.261242 | 0.001853 | 0.001795 | -152.138094 | 0.240766 | 8.403305 | 0.003472 | 0.00491 | 0.004733 | 5.4e-05 | 0.001203 | 0.256581 | 1.299619 | 2.548 | 98.9 | 20.86 | 38.712 | 66.424762 | 105.406287 | 65.019999 | 0.009662 | 1.043988 | 0.02492 | 23.869586 | -0.009298 | 0.143232 | 4.4e-05 | 0.003512 | 0.003512 | 1.676099
2019-03-21 15:49 | 1553197754.9 | -36 | 0.209452 | 0.000457 | -4e-06 | 100.22369 | 100.142149 | 124.478954 | 21.261242 | 0.001918 | 0.001738 | -152.132843 | 0.241065 | 8.403441 | 0.003498 | 0.004774 | 0.004636 | 5.6e-05 | 0.001204 | 0.269134 | 1.263718 | 2.5479 | 98.9 | 20.87 | 38.715 | 67.967298 | 106.033437 | 63.641165 | 0.009669 | 1.048262 | 0.024987 | 23.836341 | 0.00728 | 0.14341 | 0.000119 | 0.009139 | 0.009139 | 0.644963
2019-03-21 15:49 | 1553197755.9 | -35 | 0.209476 | 0.000456 | -4e-06 | 100.195087 | 100.347521 | 124.662509 | 21.261242 | 0.00193 | 0.001818 | -152.15247 | 0.240649 | 8.40283 | 0.003481 | 0.004613 | 0.004439 | 5.7e-05 | 0.001205 | 0.320676 | 1.317364 | 2.548 | 98.9 | 20.87 | 38.715 | 68.258196 | 105.623559 | 65.572584 | 0.009669 | 1.042285 | 0.024934 | 23.92221 | -0.013598 | 0.143162 | -2.7e-05 | -0.001812 | -0.001812 | -3.247141
2019-03-21 15:49 | 1553197756.9 | -34 | 0.209479 | 0.000457 | -4e-06 | 100.222498 | 100.129887 | 124.932677 | 21.261242 | 0.001873 | 0.001791 | -152.141525 | 0.241924 | 8.402616 | 0.003516 | 0.00472 | 0.004549 | 5.5e-05 | 0.001205 | 0.262719 | 1.319781 | 2.548 | 98.9 | 20.87 | 38.716 | 66.892267 | 106.484406 | 64.912215 | 0.009669 | 1.044321 | 0.024985 | 23.924762 | 0.008269 | 0.143921 | -4.1e-05 | -0.002859 | -0.002859 | -2.068731
2019-03-21 15:49 | 1553197757.9 | -33 | 0.209459 | 0.000459 | -3e-06 | 100.205813 | 100.098212 | 124.807569 | 21.261242 | 0.001895 | 0.001816 | -152.13014 | 0.241801 | 8.401381 | 0.003528 | 0.004938 | 0.004868 | 5.6e-05 | 0.001202 | 0.262332 | 1.308779 | 2.5481 | 98.9 | 20.87 | 38.715 | 67.424162 | 106.771686 | 65.51413 | 0.009669 | 1.042465 | 0.02495 | 23.934058 | 0.00961 | 0.143847 | 7e-05 | 0.005459 | 0.005459 | 1.083078
2019-03-21 15:49 | 1553197758.9 | -32 | 0.209464 | 0.000453 | -4e-06 | 100.199855 | 100.287239 | 124.809682 | 21.261242 | 0.001922 | 0.001792 | -152.132364 | 0.240961 | 8.401368 | 0.003549 | 0.00427 | 0.00392 | 5.7e-05 | 0.001207 | 0.249447 | 1.290144 | 2.548 | 98.9 | 20.87 | 38.715 | 68.061541 | 107.289822 | 64.94277 | 0.009669 | 1.044226 | 0.024972 | 23.914063 | -0.007797 | 0.143348 | 5.4e-05 | 0.004268 | 0.004268 | 1.380304
2019-03-21 15:49 | 1553197759.9 | -31 | 0.209462 | 0.000459 | -4e-06 | 100.226967 | 100.06858 | 124.834796 | 21.261242 | 0.001963 | 0.001777 | -152.134434 | 0.240903 | 8.405268 | 0.003563 | 0.004676 | 0.004558 | 5.7e-05 | 0.001208 | 0.269687 | 1.318841 | 2.5481 | 98.9 | 20.87 | 38.712 | 69.065419 | 107.630877 | 64.591489 | 0.009668 | 1.045312 | 0.024987 | 23.904041 | 0.014146 | 0.143313 | 5.6e-05 | 0.004417 | 0.004417 | 1.333611
2019-03-21 15:49 | 1553197760.9 | -30 | 0.209473 | 0.000457 | -4e-06 | 100.27434 | 100.270209 | 124.72518 | 21.261242 | 0.001915 | 0.001779 | -152.142829 | 0.241879 | 8.401394 | 0.003552 | 0.004449 | 0.004292 | 5.4e-05 | 0.00121 | 0.260894 | 1.350467 | 2.548 | 98.9 | 20.87 | 38.709 | 67.914886 | 107.347348 | 64.639853 | 0.009667 | 1.045163 | 0.024974 | 23.895254 | 0.000368 | 0.143894 | -7e-06 | -0.000242 | -0.000242 | -24.484936
2019-03-21 15:49 | 1553197761.9 | -29 | 0.209498 | 0.00046 | -4e-06 | 100.156056 | 100.063472 | 124.637628 | 21.261242 | 0.001986 | 0.001753 | -152.162724 | 0.24169 | 8.40348 | 0.003614 | 0.004548 | 0.004383 | 5.4e-05 | 0.001211 | 0.245631 | 1.30462 | 2.548 | 98.9 | 20.87 | 38.705 | 69.616805 | 108.846564 | 64.015407 | 0.009666 | 1.047098 | 0.024989 | 23.864777 | 0.008272 | 0.143781 | -0.000165 | -0.012148 | -0.012148 | -0.486454
2019-03-21 15:49 | 1553197762.9 | -28 | 0.209485 | 0.000448 | -4e-06 | 100.231735 | 100.190852 | 124.62331 | 21.261242 | 0.001887 | 0.00179 | -152.161383 | 0.241339 | 8.405066 | 0.003642 | 0.004533 | 0.0044 | 5.5e-05 | 0.001211 | 0.288545 | 1.298954 | 2.548 | 98.9 | 20.87 | 38.697 | 67.23613 | 109.546571 | 64.894411 | 0.009664 | 1.044376 | 0.024955 | 23.894492 | 0.003649 | 0.143572 | -6.9e-05 | -0.004953 | -0.004953 | -1.191263
2019-03-21 15:49 | 1553197763.9 | -27 | 0.209484 | 0.000458 | -4e-06 | 100.236501 | 100.348884 | 124.159966 | 21.261242 | 0.00191 | 0.001785 | -152.136408 | 0.241657 | 8.403545 | 0.003651 | 0.004263 | 0.004088 | 5.8e-05 | 0.001213 | 0.266259 | 1.347218 | 2.548 | 98.9 | 20.87 | 38.693 | 67.794674 | 109.754852 | 64.782052 | 0.009663 | 1.044723 | 0.024913 | 23.846068 | -0.010023 | 0.143762 | -7.8e-05 | -0.005628 | -0.005628 | -1.049776
2019-03-21 15:49 | 1553197764.9 | -26 | 0.209468 | 0.000457 | -4e-06 | 100.235309 | 100.220824 | 124.209023 | 21.261242 | 0.00193 | 0.001746 | -152.130677 | 0.241209 | 8.402141 | 0.003603 | 0.005426 | 0.005198 | 6.2e-05 | 0.001213 | 0.264489 | 1.389258 | 2.548 | 98.9 | 20.87 | 38.686 | 68.272861 | 108.589566 | 63.850553 | 0.009662 | 1.047611 | 0.024952 | 23.817883 | 0.001293 | 0.143495 | 2.1e-05 | 0.001774 | 0.001774 | 3.325274
2019-03-21 15:49 | 1553197765.9 | -25 | 0.209482 | 0.000454 | -4e-06 | 100.242162 | 100.265101 | 124.128043 | 21.261242 | 0.001909 | 0.001755 | -152.140951 | 0.241209 | 8.402811 | 0.003672 | 0.005056 | 0.004909 | 5.7e-05 | 0.001215 | 0.265042 | 1.354061 | 2.5477 | 98.9 | 20.87 | 38.683 | 67.761976 | 110.262653 | 64.059688 | 0.009661 | 1.046961 | 0.024936 | 23.817505 | -0.002047 | 0.143495 | -6e-05 | -0.004268 | -0.004268 | -1.381895
2019-03-21 15:49 | 1553197766.9 | -24 | 0.209459 | 0.000459 | -4e-06 | 100.203132 | 100.411211 | 123.954583 | 21.261242 | 0.001915 | 0.001811 | -152.142426 | 0.241092 | 8.400841 | 0.003708 | 0.005469 | 0.00529 | 5.3e-05 | 0.001213 | 0.2573 | 1.380814 | 2.548 | 98.9 | 20.87 | 38.679 | 67.912482 | 111.142469 | 65.400106 | 0.00966 | 1.042816 | 0.024869 | 23.848115 | -0.018555 | 0.143425 | 7.4e-05 | 0.00578 | 0.00578 | 1.019857
2019-03-21 15:49 | 1553197767.9 | -23 | 0.209455 | 0.000455 | -3e-06 | 100.283577 | 100.48546 | 123.855999 | 21.261242 | 0.00186 | 0.001757 | -152.15546 | 0.240669 | 8.403266 | 0.003732 | 0.005232 | 0.005087 | 5.5e-05 | 0.001218 | 0.265761 | 1.334811 | 2.5481 | 98.9 | 20.87 | 38.671 | 66.583969 | 111.736798 | 64.104208 | 0.009658 | 1.046823 | 0.024907 | 23.792961 | -0.017988 | 0.143174 | 0.000104 | 0.007992 | 0.007992 | 0.736312
2019-03-21 15:49 | 1553197768.9 | -22 | 0.209439 | 0.000456 | -4e-06 | 100.187044 | 100.180293 | 123.472461 | 21.261242 | 0.001906 | 0.001754 | -152.14304 | 0.241287 | 8.402642 | 0.003643 | 0.005055 | 0.004868 | 5.4e-05 | 0.001223 | 0.267531 | 1.318392 | 2.5481 | 98.9 | 20.87 | 38.667 | 67.69177 | 109.554591 | 64.036344 | 0.009657 | 1.047033 | 0.024871 | 23.753703 | 0.000603 | 0.143541 | 0.0002 | 0.015163 | 0.015163 | 0.389067
2019-03-21 15:49 | 1553197769.9 | -21 | 0.209445 | 0.000459 | -4e-06 | 100.128349 | 100.023963 | 123.214266 | 21.261242 | 0.001901 | 0.001795 | -152.147371 | 0.240519 | 8.403675 | 0.003689 | 0.004945 | 0.004845 | 5.1e-05 | 0.001218 | 0.269687 | 1.308264 | 2.548 | 98.9 | 20.87 | 38.66 | 67.560012 | 110.685485 | 65.019277 | 0.009655 | 1.04399 | 0.024809 | 23.763415 | 0.00933 | 0.143085 | 0.000157 | 0.011934 | 0.011934 | 0.492761
2019-03-21 15:50 | 1553197770.9 | -20 | 0.209474 | 0.000458 | -4e-06 | 100.162611 | 100.097532 | 122.783783 | 21.261242 | 0.001874 | 0.001801 | -152.149595 | 0.240903 | 8.40049 | 0.003646 | 0.004668 | 0.004404 | 5.2e-05 | 0.001217 | 0.261281 | 1.280731 | 2.548 | 98.9 | 20.87 | 38.656 | 66.922566 | 109.646699 | 65.158093 | 0.009654 | 1.043562 | 0.02476 | 23.726735 | 0.005814 | 0.143313 | -1.5e-05 | -0.000891 | -0.000891 | -6.60857
2019-03-21 15:50 | 1553197771.9 | -19 | 0.209472 | 0.000458 | -3e-06 | 100.261826 | 100.279065 | 122.637081 | 21.261242 | 0.001946 | 0.001797 | -152.127207 | 0.241046 | 8.401686 | 0.003534 | 0.00451 | 0.00432 | 5.3e-05 | 0.001216 | 0.261779 | 1.30852 | 2.5479 | 98.9 | 20.87 | 38.651 | 68.658937 | 106.918254 | 65.055846 | 0.009653 | 1.043877 | 0.024749 | 23.708973 | -0.001538 | 0.143398 | -1e-06 | 0.000139 | 0.000139 | 42.354321
2019-03-21 15:50 | 1553197772.9 | -18 | 0.209458 | 0.000459 | -4e-06 | 100.195386 | 100.125119 | 122.631682 | 21.261242 | 0.001924 | 0.001772 | -152.12646 | 0.240857 | 8.40181 | 0.003589 | 0.004723 | 0.004563 | 5.3e-05 | 0.001216 | 0.249447 | 1.327463 | 2.5479 | 98.9 | 20.87 | 38.643 | 68.129337 | 108.258047 | 64.460352 | 0.009651 | 1.045718 | 0.024771 | 23.68757 | 0.006275 | 0.143286 | 7.7e-05 | 0.005967 | 0.005967 | 0.986981
2019-03-21 15:50 | 1553197773.9 | -17 | 0.209486 | 0.000454 | -4e-06 | 100.117025 | 100.232743 | 123.072493 | 21.261242 | 0.001891 | 0.001702 | -152.133015 | 0.2413 | 8.401875 | 0.003492 | 0.004597 | 0.004408 | 5e-05 | 0.001215 | 0.244027 | 1.305566 | 2.5479 | 98.9 | 20.87 | 38.641 | 67.337601 | 105.896397 | 62.78445 | 0.00965 | 1.050935 | 0.024877 | 23.671134 | -0.010332 | 0.143549 | -8.3e-05 | -0.005965 | -0.005965 | -0.98909
2019-03-21 15:50 | 1553197774.9 | -16 | 0.20944 | 0.00046 | -4e-06 | 100.046115 | 100.048147 | 123.168496 | 21.261242 | 0.001876 | 0.001769 | -152.138363 | 0.240922 | 8.404026 | 0.003578 | 0.00502 | 0.004815 | 5.2e-05 | 0.001219 | 0.27472 | 1.327711 | 2.5479 | 98.9 | 20.87 | 38.633 | 66.968736 | 107.986077 | 64.382148 | 0.009648 | 1.045961 | 0.024828 | 23.736609 | -0.000182 | 0.143325 | 0.000186 | 0.014113 | 0.014113 | 0.417392
2019-03-21 15:50 | 1553197775.9 | -15 | 0.209465 | 0.000456 | -4e-06 | 100.112557 | 100.069603 | 123.204173 | 21.261242 | 0.001861 | 0.001767 | -152.122684 | 0.241319 | 8.399281 | 0.003574 | 0.005189 | 0.005027 | 5.2e-05 | 0.001215 | 0.288158 | 1.304758 | 2.548 | 98.9 | 20.87 | 38.629 | 66.601044 | 107.879 | 64.342443 | 0.009647 | 1.046084 | 0.024833 | 23.73865 | 0.003839 | 0.143561 | 4.3e-05 | 0.003468 | 0.003468 | 1.701555
2019-03-21 15:50 | 1553197776.9 | -14 | 0.209446 | 0.000454 | -4e-06 | 99.996062 | 99.918382 | 123.118029 | 21.261242 | 0.001865 | 0.001746 | -152.128013 | 0.240766 | 8.402193 | 0.003617 | 0.004878 | 0.004725 | 4.9e-05 | 0.001213 | 0.27024 | 1.277357 | 2.5479 | 98.9 | 20.87 | 38.626 | 66.711187 | 108.928675 | 63.838761 | 0.009647 | 1.047647 | 0.024842 | 23.712635 | 0.006951 | 0.143232 | 0.000157 | 0.011945 | 0.011945 | 0.492822
2019-03-21 15:50 | 1553197777.9 | -13 | 0.209501 | 0.000456 | -3e-06 | 99.996359 | 100.058704 | 123.327637 | 21.261242 | 0.001868 | 0.001765 | -152.121036 | 0.24154 | 8.403825 | 0.003671 | 0.004957 | 0.004868 | 5.3e-05 | 0.001212 | 0.270074 | 1.301326 | 2.548 | 98.9 | 20.87 | 38.62 | 66.769624 | 110.242961 | 64.29937 | 0.009645 | 1.046217 | 0.024847 | 23.749026 | -0.005575 | 0.143692 | -0.000174 | -0.012751 | -0.012751 | -0.463154
2019-03-21 15:50 | 1553197778.9 | -12 | 0.209461 | 0.000456 | -4e-06 | 99.993081 | 100.132612 | 123.931346 | 21.261242 | 0.0019 | 0.001721 | -152.140625 | 0.241365 | 8.401075 | 0.003747 | 0.005005 | 0.004773 | 5.3e-05 | 0.001209 | 0.24906 | 1.344256 | 2.5479 | 98.9 | 20.87 | 38.617 | 67.553039 | 112.09354 | 63.242085 | 0.009644 | 1.049506 | 0.024946 | 23.769758 | -0.012473 | 0.143588 | 6.5e-05 | 0.005091 | 0.005091 | 1.15909
2019-03-21 15:50 | 1553197779.9 | -11 | 0.209486 | 0.000459 | -3e-06 | 99.98891 | 99.947331 | 124.069363 | 21.261242 | 0.001885 | 0.001752 | -151.980329 | 0.240461 | 8.399814 | 0.003706 | 0.005158 | 0.004973 | 5.3e-05 | 0.001204 | 0.227326 | 1.322105 | 2.5479 | 98.9 | 20.87 | 38.608 | 67.18323 | 111.084093 | 63.980271 | 0.009642 | 1.047208 | 0.024933 | 23.80907 | 0.00372 | 0.14305 | -8.8e-05 | -0.006362 | -0.006362 | -0.924123
2019-03-21 15:50 | 1553197780.9 | -10 | 0.209473 | 0.000458 | -3e-06 | 99.940644 | 99.836299 | 124.963191 | 21.261242 | 0.001875 | 0.001728 | -121.297096 | 0.240526 | 8.401751 | 0.003731 | 0.005002 | 0.004753 | 5.2e-05 | 0.001203 | 0.268968 | 1.34046 | 2.5479 | 98.9 | 20.87 | 38.603 | 66.945892 | 111.710033 | 63.400712 | 0.009641 | 1.049011 | 0.025044 | 23.874132 | 0.009344 | 0.143089 | -1.3e-05 | -0.000733 | -0.000733 | -8.025763
2019-03-21 15:50 | 1553197781.9 | -9 | 0.209486 | 0.000457 | -3e-06 | 99.859007 | 99.784191 | 125.180076 | 21.261242 | 0.001855 | 0.001741 | -79.669113 | 0.241131 | 8.399808 | 0.003769 | 0.005011 | 0.004864 | 5.4e-05 | 0.001199 | 0.264489 | 1.318024 | 2.548 | 98.9 | 20.87 | 38.599 | 66.469254 | 112.623432 | 63.728773 | 0.00964 | 1.047989 | 0.025054 | 23.906484 | 0.006704 | 0.143449 | -8.4e-05 | -0.006131 | -0.006131 | -0.961646
2019-03-21 15:50 | 1553197782.9 | -8 | 0.209465 | 0.00046 | -3e-06 | 99.857517 | 99.881598 | 125.37255 | 21.261242 | 0.001929 | 0.001741 | -38.044849 | 0.240792 | 8.403779 | 0.003868 | 0.00523 | 0.005124 | 5.2e-05 | 0.001195 | 0.265042 | 1.305021 | 2.5479 | 98.9 | 20.87 | 38.592 | 68.244012 | 115.041261 | 63.718664 | 0.009638 | 1.048021 | 0.025073 | 23.924497 | -0.002157 | 0.143247 | 3.7e-05 | 0.00295 | 0.00295 | 1.995541
2019-03-21 15:50 | 1553197783.9 | -7 | 0.209465 | 0.00046 | -3e-06 | 99.743702 | 99.765118 | 125.320207 | 21.261242 | 0.00185 | 0.001766 | 3.604083 | 0.241326 | 8.401173 | 0.003858 | 0.004824 | 0.004598 | 5.4e-05 | 0.001195 | 0.260175 | 1.330034 | 2.5481 | 98.9 | 20.87 | 38.589 | 66.341308 | 114.793843 | 64.317418 | 0.009637 | 1.046161 | 0.025046 | 23.94075 | -0.00192 | 0.143565 | 3.5e-05 | 0.002825 | 0.002825 | 2.088463
2019-03-21 15:50 | 1553197784.9 | -6 | 0.209454 | 0.000462 | -4e-06 | 99.699011 | 99.573708 | 124.846064 | 21.261242 | 0.001913 | 0.001754 | 45.264401 | 0.241696 | 8.40192 | 0.003838 | 0.004738 | 0.004654 | 5e-05 | 0.001194 | 0.249779 | 1.321573 | 2.5479 | 98.9 | 20.87 | 38.587 | 67.857185 | 114.303498 | 64.026237 | 0.009637 | 1.047065 | 0.025009 | 23.885107 | 0.011249 | 0.143785 | 9.9e-05 | 0.007653 | 0.007653 | 0.772194
2019-03-21 15:50 | 1553197785.9 | -5 | 0.209482 | 0.000458 | -4e-06 | 99.628994 | 99.54067 | 124.87963 | 21.261242 | 0.00183 | 0.001754 | 154.6324 | 0.265141 | 8.402694 | 0.003851 | 0.005201 | 0.005087 | 4.8e-05 | 0.001188 | 0.264323 | 1.278085 | 2.5478 | 98.9 | 20.88 | 38.583 | 65.85522 | 114.618355 | 64.023108 | 0.009642 | 1.047075 | 0.025013 | 23.888207 | 0.007933 | 0.157732 | -6.6e-05 | -0.004722 | -0.004722 | -1.372824
2019-03-21 15:50 | 1553197786.9 | -4 | 0.209452 | 0.000457 | -3e-06 | 99.623929 | 99.496053 | 125.333115 | 21.261242 | 0.001944 | 0.001749 | 264.3325 | 0.272986 | 8.402278 | 0.003897 | 0.005541 | 0.005467 | 5e-05 | 0.001184 | 0.271291 | 1.290091 | 2.548 | 98.9 | 20.87 | 38.575 | 68.595955 | 115.739098 | 63.905185 | 0.009634 | 1.047441 | 0.025062 | 23.927356 | 0.011488 | 0.162399 | 0.00012 | 0.009254 | 0.009254 | 0.721287
2019-03-21 15:50 | 1553197787.9 | -3 | 0.20945 | 0.000455 | -4e-06 | 99.510115 | 99.626498 | 125.43522 | 21.261242 | 0.001879 | 0.001769 | 264.1614 | 0.272752 | 8.404189 | 0.003815 | 0.00554 | 0.005503 | 5.1e-05 | 0.00118 | 0.294075 | 1.297157 | 2.548 | 98.9 | 20.87 | 38.571 | 67.0428 | 113.73607 | 64.386238 | 0.009633 | 1.045948 | 0.025055 | 23.954176 | -0.010455 | 0.16226 | 0.000133 | 0.010261 | 0.010261 | 0.649898
2019-03-21 15:50 | 1553197788.9 | -2 | 0.209478 | 0.000458 | -4e-06 | 99.451421 | 99.259344 | 125.106137 | 21.261242 | 0.00189 | 0.00171 | 264.3425 | 0.273981 | 8.406028 | 0.003814 | 0.005402 | 0.005372 | 5.3e-05 | 0.00118 | 0.271125 | 1.286272 | 2.5478 | 98.9 | 20.87 | 38.568 | 67.304178 | 113.733634 | 62.976564 | 0.009632 | 1.050335 | 0.025074 | 23.872726 | 0.017292 | 0.162992 | -3.7e-05 | -0.002536 | -0.002536 | -2.641207
2019-03-21 15:50 | 1553197789.9 | -1 | 0.209455 | 0.000454 | -3e-06 | 99.40643 | 99.114254 | 125.035955 | 21.261242 | 0.001914 | 0.00183 | 264.423 | 0.273045 | 8.401355 | 0.003866 | 0.00541 | 0.005394 | 5.4e-05 | 0.001173 | 0.265761 | 1.318113 | 2.5479 | 98.9 | 20.88 | 38.56 | 67.886035 | 114.985924 | 65.866044 | 0.009636 | 1.041383 | 0.02496 | 23.96839 | 0.026329 | 0.162434 | 0.000107 | 0.008268 | 0.008268 | 0.807411
2019-03-21 15:50 | 1553197790.9 | 0 | 0.209449 | 0.000462 | -4e-06 | 99.067966 | 96.639883 | 124.29681 | 21.254546 | 0.001823 | 0.001723 | 264.6584 | 0.273389 | 8.40205 | 0.003742 | 0.005669 | 0.007098 | 5.2e-05 | 0.001176 | 0.249447 | 1.333569 | 2.6963 | 98.9 | 20.87 | 38.556 | 65.675289 | 111.971851 | 63.281071 | 0.009629 | 1.049384 | 0.024982 | 23.806159 | 0.221955 | 0.162639 | 0.000133 | 0.010205 | 0.010205 | 0.655038
2019-03-21 15:50 | 1553197791.9 | 1 | 0.209458 | 0.000462 | -3e-06 | 96.170465 | 92.899209 | 123.862571 | 21.252258 | 0.001889 | 0.001749 | 264.8594 | 0.273519 | 8.403974 | 0.003877 | 0.010103 | 0.014534 | 5.4e-05 | 0.001172 | 0.371443 | 1.33776 | 2.5485 | 98.9 | 20.88 | 38.55 | 67.279826 | 115.243786 | 63.905841 | 0.009634 | 1.047439 | 0.024915 | 23.786594 | 0.309545 | 0.162717 | 7.3e-05 | 0.005648 | 0.005648 | 1.184093
2019-03-21 15:50 | 1553197792.9 | 2 | 0.209478 | 0.00046 | -3e-06 | 96.336419 | 88.114972 | 122.615015 | 21.255081 | 0.001869 | 0.001702 | 264.7613 | 0.273428 | 8.40324 | 0.003754 | 0.006216 | 0.007047 | 5.3e-05 | 0.001173 | 0.271844 | 1.361911 | 2.548 | 98.9 | 20.88 | 38.547 | 66.797308 | 112.268317 | 62.765219 | 0.009633 | 1.050995 | 0.024831 | 23.626422 | 0.797889 | 0.162663 | -4.5e-05 | -0.003137 | -0.003137 | -2.131011
2019-03-21 15:50 | 1553197793.9 | 3 | 0.209463 | 0.000466 | -3e-06 | 97.490652 | 91.620982 | 121.301034 | 21.255574 | 0.001868 | 0.001779 | 264.5765 | 0.273715 | 8.406178 | 0.003887 | 0.005646 | 0.005805 | 5.5e-05 | 0.001166 | 0.30215 | 1.326329 | 2.5479 | 98.9 | 20.88 | 38.545 | 66.761956 | 115.503312 | 64.635068 | 0.009632 | 1.045178 | 0.024629 | 23.5648 | 0.555422 | 0.162833 | 3.7e-05 | 0.002943 | 0.002943 | 2.274396
2019-03-21 15:50 | 1553197794.9 | 4 | 0.209469 | 0.00046 | -1e-06 | 98.259645 | 95.016302 | 120.099015 | 21.257197 | 0.001833 | 0.001821 | 264.8119 | 0.273279 | 8.401927 | 0.003807 | 0.005515 | 0.005634 | 5e-05 | 0.001177 | 0.349543 | 1.322404 | 2.548 | 98.9 | 20.88 | 38.541 | 65.924654 | 113.545507 | 65.647555 | 0.009631 | 1.042054 | 0.02447 | 23.482868 | 0.300223 | 0.162574 | 7e-06 | 0.0006 | 0.0006 | 11.136132
2019-03-21 15:50 | 1553197795.9 | 5 | 0.209433 | 0.000464 | 2e-06 | 98.445265 | 96.717197 | 118.681051 | 21.259004 | 0.001861 | 0.00184 | 264.5662 | 0.274925 | 8.403597 | 0.003809 | 0.006894 | 0.007472 | 5.7e-05 | 0.001162 | 0.50638 | 1.314249 | 2.548 | 98.9 | 20.88 | 38.538 | 66.595023 | 113.591614 | 66.110409 | 0.009631 | 1.040632 | 0.024309 | 23.35977 | 0.158403 | 0.163553 | 0.000216 | 0.015626 | 0.015626 | 0.430173
2019-03-21 15:50 | 1553197796.9 | 6 | 0.209254 | 0.000462 | 7e-06 | 98.810244 | 97.272696 | 116.461975 | 21.260493 | 0.0019 | 0.001917 | 264.55714 | 0.272862 | 8.40207 | 0.003684 | 0.009666 | 0.01173 | 0.000132 | 0.001221 | 0.287439 | 1.296456 | 2.548 | 98.9 | 20.88 | 38.535 | 67.542213 | 110.557087 | 67.957915 | 0.00963 | 1.034996 | 0.024015 | 23.203273 | 0.140277 | 0.162326 | 0.001293 | 0.092805 | 0.092805 | 0.071888
2019-03-21 15:50 | 1553197797.9 | 7 | 0.209009 | 0.000466 | 1.3e-05 | 98.908269 | 97.294152 | 114.154173 | 21.260506 | 0.001875 | 0.001947 | 264.495249 | 0.274469 | 8.402525 | 0.003789 | 0.010269 | 0.012813 | 0.000291 | 0.001165 | 0.255143 | 1.298943 | 2.5479 | 98.9 | 20.87 | 38.531 | 66.931951 | 113.107954 | 68.670002 | 0.009623 | 1.03284 | 0.023751 | 22.996192 | 0.147173 | 0.163282 | 0.002758 | 0.195836 | 0.195836 | 0.034268
2019-03-21 15:50 | 1553197798.9 | 8 | 0.208056 | 0.000482 | 2.2e-05 | 98.938063 | 95.813276 | 111.651316 | 21.258773 | 0.002042 | 0.002013 | 264.446641 | 0.275165 | 8.402811 | 0.003787 | 0.005155 | 0.005647 | 5.4e-05 | 0.001166 | 0.23258 | 1.316966 | 1.7688 | 98.9 | 20.87 | 38.53 | 70.962408 | 113.07216 | 70.248184 | 0.009623 | 1.028093 | 0.023436 | 22.795137 | 0.287055 | 0.163696 | 0.008474 | 0.594327 | 0.594327 | 0.01132
2019-03-21 15:50 | 1553197799.9 | 9 | 0.20716 | 0.000523 | 3.2e-05 | 98.925549 | 93.561992 | 109.557583 | 21.261242 | 0.002063 | 0.002105 | 264.364529 | 0.273793 | 8.403955 | 0.003759 | 0.005136 | 0.005229 | 5.3e-05 | 0.001173 | 0.234183 | 1.30586 | 2.5479 | 98.9 | 20.87 | 38.526 | 71.450693 | 112.380251 | 72.467092 | 0.009622 | 1.021493 | 0.02314 | 22.653229 | 0.498598 | 0.162879 | 0.013791 | 0.954755 | 0.954755 | 0.007012
2019-03-21 15:50 | 1553197800.9 | 10 | 0.20623 | 0.000616 | 4.4e-05 | 98.936871 | 88.565228 | 107.983996 | 21.261242 | 0.002184 | 0.002201 | 264.314177 | 0.273747 | 8.403532 | 0.003705 | 0.004834 | 0.004765 | 5.4e-05 | 0.00117 | 0.260009 | 1.30535 | 2.5479 | 98.9 | 20.87 | 38.525 | 74.358183 | 111.080201 | 74.772134 | 0.009621 | 1.014725 | 0.022897 | 22.564827 | 0.990543 | 0.162852 | 0.019241 | 1.317323 | 1.317323 | 0.005081
2019-03-21 15:50 | 1553197801.9 | 11 | 0.204268 | 0.001022 | 5.6e-05 | 98.92406 | 83.805855 | 106.361822 | 21.261242 | 0.002252 | 0.002264 | 264.216386 | 0.273832 | 8.402258 | 0.003809 | 0.00504 | 0.004951 | 5.1e-05 | 0.001167 | 0.252654 | 1.275355 | 2.5479 | 98.9 | 20.87 | 38.524 | 76.006052 | 113.591379 | 76.29147 | 0.009621 | 1.010313 | 0.022675 | 22.443542 | 1.483449 | 0.162903 | 0.030458 | 2.063465 | 2.063465 | 0.003245
2019-03-21 15:50 | 1553197802.9 | 12 | 0.202378 | 0.00166 | 6.9e-05 | 98.865662 | 80.816176 | 105.677368 | 21.261242 | 0.002273 | 0.002322 | 264.13874 | 0.273402 | 8.402557 | 0.003838 | 0.005369 | 0.005277 | 5.1e-05 | 0.001165 | 0.26106 | 1.300339 | 2.5479 | 98.9 | 20.87 | 38.523 | 76.500249 | 114.306666 | 77.695295 | 0.009621 | 1.006271 | 0.022557 | 22.416103 | 1.803084 | 0.162647 | 0.040925 | 2.755442 | 2.755442 | 0.002426
2019-03-21 15:50 | 1553197803.9 | 13 | 0.201236 | 0.002347 | 8.1e-05 | 98.851362 | 78.418097 | 104.948786 | 21.261242 | 0.002386 | 0.002335 | 264.008806 | 0.273877 | 8.403974 | 0.003885 | 0.005229 | 0.005213 | 5.3e-05 | 0.001165 | 0.240654 | 1.321615 | 2.548 | 98.9 | 20.87 | 38.523 | 79.2326 | 115.442325 | 78.005481 | 0.009621 | 1.005382 | 0.022469 | 22.348569 | 2.071222 | 0.16293 | 0.046872 | 3.141448 | 3.141448 | 0.002132
2019-03-21 15:50 | 1553197804.9 | 14 | 0.20057 | 0.003073 | 9.3e-05 | 98.768235 | 75.918863 | 104.816402 | 21.261242 | 0.002461 | 0.002372 | 263.89777 | 0.273637 | 8.40205 | 0.003905 | 0.005529 | 0.005436 | 5.2e-05 | 0.00116 | 0.26106 | 1.292955 | 2.5479 | 98.9 | 20.87 | 38.523 | 81.033067 | 115.950309 | 78.884178 | 0.009621 | 1.002872 | 0.022427 | 22.362395 | 2.353407 | 0.162786 | 0.049936 | 3.339125 | 3.339125 | 0.002004
2019-03-21 15:50 | 1553197805.9 | 15 | 0.200334 | 0.003686 | 0.000104 | 98.814715 | 73.297018 | 104.516424 | 21.261242 | 0.002505 | 0.002438 | 263.785489 | 0.272954 | 8.400926 | 0.003954 | 0.005094 | 0.005049 | 5.5e-05 | 0.001155 | 0.249226 | 1.334039 | 2.548 | 98.9 | 20.87 | 38.523 | 82.075526 | 117.138549 | 80.470679 | 0.009621 | 0.998373 | 0.022344 | 22.380634 | 2.671973 | 0.16238 | 0.050596 | 3.370064 | 3.370064 | 0.00198
2019-03-21 15:50 | 1553197806.9 | 16 | 0.200133 | 0.004209 | 0.000111 | 98.82395 | 71.187757 | 104.933762 | 21.261242 | 0.002511 | 0.002481 | 263.702341 | 0.27296 | 8.402544 | 0.003902 | 0.005908 | 0.005849 | 5.4e-05 | 0.001156 | 0.279033 | 1.32787 | 2.548 | 98.9 | 20.87 | 38.523 | 82.223845 | 115.861041 | 81.495507 | 0.009621 | 0.995488 | 0.022356 | 22.457745 | 2.933982 | 0.162384 | 0.051154 | 3.408545 | 3.408545 | 0.001958
2019-03-21 15:50 | 1553197807.9 | 17 | 0.200156 | 0.00461 | 0.000117 | 98.731588 | 70.589346 | 105.996355 | 21.261242 | 0.002579 | 0.002487 | 263.582489 | 0.274007 | 8.403428 | 0.004001 | 0.005647 | 0.005635 | 5.3e-05 | 0.001154 | 0.271512 | 1.310851 | 2.5479 | 98.9 | 20.87 | 38.524 | 83.866665 | 118.27461 | 81.645014 | 0.009621 | 0.995069 | 0.022465 | 22.575922 | 3.001124 | 0.163007 | 0.05053 | 3.383108 | 3.383108 | 0.00198
2019-03-21 15:50 | 1553197808.9 | 18 | 0.200122 | 0.004858 | 0.000118 | 98.664849 | 68.877892 | 107.267853 | 21.261242 | 0.002614 | 0.002551 | 263.483836 | 0.274215 | 8.400549 | 0.004084 | 0.004809 | 0.004763 | 5.6e-05 | 0.001154 | 0.263604 | 1.313584 | 2.548 | 98.9 | 20.86 | 38.524 | 84.692002 | 120.309096 | 83.180914 | 0.009615 | 0.99078 | 0.02255 | 22.76003 | 3.214611 | 0.163131 | 0.050438 | 3.389716 | 3.389716 | 0.001978
2019-03-21 15:50 | 1553197809.9 | 19 | 0.200198 | 0.005074 | 0.000118 | 98.69077 | 69.666352 | 108.23421 | 21.261242 | 0.002623 | 0.002554 | 263.38407 | 0.273454 | 8.399112 | 0.004161 | 0.005327 | 0.005265 | 5e-05 | 0.001153 | 0.250332 | 1.272212 | 2.5479 | 98.9 | 20.86 | 38.527 | 84.916157 | 122.196668 | 83.248716 | 0.009616 | 0.990591 | 0.022649 | 22.864496 | 3.115152 | 0.162678 | 0.049726 | 3.356772 | 3.356772 | 0.001992
2019-03-21 15:50 | 1553197810.9 | 20 | 0.20059 | 0.005272 | 0.000116 | 98.694047 | 71.131221 | 108.837215 | 21.261242 | 0.00266 | 0.00253 | 263.254539 | 0.272862 | 8.402395 | 0.004113 | 0.006044 | 0.005926 | 5.4e-05 | 0.001155 | 0.262719 | 1.321221 | 2.5479 | 98.9 | 20.86 | 38.528 | 85.805676 | 121.028159 | 82.687093 | 0.009616 | 0.992155 | 0.02273 | 22.910027 | 2.929323 | 0.162326 | 0.047158 | 3.195406 | 3.195406 | 0.002088
2019-03-21 15:50 | 1553197811.9 | 21 | 0.200859 | 0.00544 | 0.000113 | 98.745889 | 72.315103 | 109.369099 | 21.261242 | 0.002693 | 0.002548 | 263.156383 | 0.273702 | 8.399879 | 0.004137 | 0.006092 | 0.005964 | 5.4e-05 | 0.001153 | 0.242589 | 1.311315 | 2.5479 | 98.9 | 20.86 | 38.53 | 86.591681 | 121.609989 | 83.105179 | 0.009617 | 0.99099 | 0.022772 | 22.979427 | 2.786375 | 0.162825 | 0.045361 | 3.079821 | 3.079821 | 0.002173
2019-03-21 15:50 | 1553197812.9 | 22 | 0.201324 | 0.00557 | 0.000109 | 98.70239 | 73.991477 | 110.012476 | 21.261242 | 0.002682 | 0.002572 | 263.080136 | 0.273962 | 8.401589 | 0.004163 | 0.005993 | 0.006013 | 5.3e-05 | 0.001151 | 0.245299 | 1.290913 | 2.5479 | 98.9 | 20.86 | 38.534 | 86.327256 | 122.244404 | 83.704356 | 0.009618 | 0.989326 | 0.02282 | 23.06629 | 2.577453 | 0.16298 | 0.042436 | 2.887966 | 2.887966 | 0.002319
2019-03-21 15:50 | 1553197813.9 | 23 | 0.201575 | 0.005654 | 0.000105 | 98.69941 | 76.047945 | 110.761244 | 21.261242 | 0.002688 | 0.002606 | 262.99375 | 0.273409 | 8.402687 | 0.004176 | 0.005481 | 0.005411 | 5.5e-05 | 0.001152 | 0.255696 | 1.291435 | 2.5477 | 98.9 | 20.86 | 38.536 | 86.482444 | 122.557293 | 84.518843 | 0.009618 | 0.987073 | 0.022872 | 23.171052 | 2.331977 | 0.162651 | 0.040846 | 2.786497 | 2.786497 | 0.002399
2019-03-21 15:50 | 1553197814.9 | 24 | 0.20235 | 0.005696 | 0.0001 | 98.693153 | 77.516902 | 111.190318 | 21.261242 | 0.002768 | 0.002597 | 262.934983 | 0.273025 | 8.401257 | 0.004188 | 0.005103 | 0.00504 | 5.3e-05 | 0.001147 | 0.255862 | 1.298172 | 2.5479 | 98.9 | 20.86 | 38.538 | 88.407313 | 122.859218 | 84.3012 | 0.009619 | 0.987674 | 0.022923 | 23.208825 | 2.160282 | 0.162423 | 0.036167 | 2.473594 | 2.473594 | 0.002699
2019-03-21 15:50 | 1553197815.9 | 25 | 0.202859 | 0.005698 | 9.6e-05 | 98.702687 | 79.044438 | 111.465649 | 21.261242 | 0.002736 | 0.002582 | 262.867381 | 0.27365 | 8.401855 | 0.004155 | 0.005078 | 0.004967 | 5.2e-05 | 0.001142 | 0.254424 | 1.375219 | 2.548 | 98.9 | 20.86 | 38.546 | 87.644993 | 122.040984 | 83.922693 | 0.009621 | 0.988721 | 0.022963 | 23.225236 | 1.986601 | 0.162794 | 0.033124 | 2.269933 | 2.269933 | 0.002948
2019-03-21 15:50 | 1553197816.9 | 26 | 0.203152 | 0.005658 | 9.2e-05 | 98.810841 | 79.948699 | 111.63512 | 21.261242 | 0.00275 | 0.002646 | 262.782413 | 0.27363 | 8.403344 | 0.004137 | 0.005753 | 0.005661 | 5.6e-05 | 0.001147 | 0.236672 | 1.339477 | 2.5479 | 98.9 | 20.86 | 38.551 | 87.983888 | 121.606808 | 85.481887 | 0.009622 | 0.984423 | 0.022931 | 23.293576 | 1.894653 | 0.162783 | 0.031425 | 2.150827 | 2.150827 | 0.003111
2019-03-21 15:50 | 1553197817.9 | 27 | 0.203443 | 0.005595 | 8.8e-05 | 98.70954 | 81.037558 | 111.555079 | 21.261242 | 0.002731 | 0.002625 | 262.725697 | 0.274456 | 8.401147 | 0.004107 | 0.005589 | 0.0056 | 5.4e-05 | 0.001147 | 0.273282 | 1.346304 | 2.5479 | 98.89 | 20.86 | 38.557 | 87.525617 | 120.865242 | 84.959691 | 0.009624 | 0.985858 | 0.022939 | 23.268265 | 1.76448 | 0.163274 | 0.029761 | 2.037923 | 2.037923 | 0.003293
2019-03-21 15:50 | 1553197818.9 | 28 | 0.203548 | 0.005514 | 8.4e-05 | 98.750358 | 81.390406 | 111.6823 | 21.261242 | 0.002797 | 0.00265 | 262.641937 | 0.274001 | 8.405996 | 0.004112 | 0.00551 | 0.005424 | 5.4e-05 | 0.001147 | 0.24458 | 1.330522 | 2.5479 | 98.89 | 20.86 | 38.561 | 89.102384 | 120.997825 | 85.575461 | 0.009625 | 0.984166 | 0.022933 | 23.301537 | 1.729317 | 0.163003 | 0.029234 | 2.001556 | 2.001556 | 0.003347
2019-03-21 15:50 | 1553197819.9 | 29 | 0.203624 | 0.005427 | 8.1e-05 | 98.781643 | 81.267114 | 111.865853 | 21.261242 | 0.002843 | 0.002672 | 262.538625 | 0.273259 | 8.400289 | 0.004096 | 0.005332 | 0.005305 | 5.6e-05 | 0.00115 | 0.272563 | 1.332266 | 2.548 | 98.89 | 20.86 | 38.565 | 90.208016 | 120.608913 | 86.091478 | 0.009626 | 0.982752 | 0.022935 | 23.337444 | 1.74571 | 0.162562 | 0.028894 | 1.978641 | 1.978641 | 0.003377
2019-03-21 15:50 | 1553197820.9 | 30 | 0.203777 | 0.005331 | 7.8e-05 | 98.817397 | 81.619282 | 112.289058 | 21.261242 | 0.002878 | 0.002631 | 262.478421 | 0.273897 | 8.403383 | 0.004111 | 0.006373 | 0.006318 | 5.5e-05 | 0.00115 | 0.282794 | 1.304721 | 2.548 | 98.89 | 20.86 | 38.574 | 91.068521 | 120.975564 | 85.105688 | 0.009629 | 0.985456 | 0.02301 | 23.349444 | 1.71027 | 0.162941 | 0.028096 | 1.930494 | 1.930494 | 0.003469
2019-03-21 15:50 | 1553197821.9 | 31 | 0.203899 | 0.005244 | 7.5e-05 | 98.874899 | 81.64244 | 112.469326 | 21.261242 | 0.002864 | 0.002672 | 262.37626 | 0.273676 | 8.399671 | 0.004097 | 0.005603 | 0.005525 | 5.3e-05 | 0.001145 | 0.273282 | 1.303431 | 2.548 | 98.89 | 20.86 | 38.578 | 90.724 | 120.641441 | 86.088351 | 0.00963 | 0.982761 | 0.022997 | 23.400206 | 1.712935 | 0.16281 | 0.027471 | 1.886657 | 1.886657 | 0.003547
2019-03-21 15:50 | 1553197822.9 | 32 | 0.20405 | 0.005155 | 7.3e-05 | 98.930912 | 82.253796 | 112.523782 | 21.261242 | 0.002819 | 0.002681 | 262.303981 | 0.273253 | 8.402785 | 0.00411 | 0.005611 | 0.005585 | 5.1e-05 | 0.001145 | 0.278867 | 1.291241 | 2.5478 | 98.89 | 20.86 | 38.587 | 89.646361 | 120.959663 | 86.32485 | 0.009632 | 0.982114 | 0.022995 | 23.413573 | 1.651272 | 0.162558 | 0.026681 | 1.832364 | 1.832364 | 0.003646
2019-03-21 15:50 | 1553197823.9 | 33 | 0.204169 | 0.005072 | 6.9e-05 | 99.003908 | 82.482331 | 112.795827 | 21.261242 | 0.002886 | 0.00271 | 262.210311 | 0.272745 | 8.40244 | 0.004071 | 0.005764 | 0.005683 | 5.1e-05 | 0.001143 | 0.242589 | 1.310573 | 2.5479 | 98.89 | 20.86 | 38.591 | 91.23911 | 120.005175 | 87.022644 | 0.009633 | 0.980212 | 0.023 | 23.4646 | 1.633052 | 0.162256 | 0.026072 | 1.791218 | 1.791218 | 0.003723
2019-03-21 15:50 | 1553197824.9 | 34 | 0.204315 | 0.004997 | 6.6e-05 | 99.028638 | 83.760216 | 113.231944 | 21.261242 | 0.002943 | 0.002707 | 262.129713 | 0.273129 | 8.401946 | 0.004101 | 0.006453 | 0.006358 | 5.1e-05 | 0.001138 | 0.277042 | 1.369371 | 2.5479 | 98.89 | 20.86 | 38.595 | 92.622994 | 120.733649 | 86.937699 | 0.009634 | 0.980443 | 0.023047 | 23.507146 | 1.497772 | 0.162485 | 0.025291 | 1.741329 | 1.741329 | 0.003835
2019-03-21 15:50 | 1553197825.9 | 35 | 0.204499 | 0.004917 | 6.2e-05 | 99.053367 | 83.909054 | 114.005593 | 21.261242 | 0.002877 | 0.002674 | 262.058545 | 0.273741 | 8.40192 | 0.004074 | 0.005804 | 0.005729 | 4.8e-05 | 0.001139 | 0.284785 | 1.331794 | 2.548 | 98.89 | 20.86 | 38.601 | 91.038886 | 120.066297 | 86.155474 | 0.009635 | 0.982577 | 0.023151 | 23.561681 | 1.484126 | 0.162848 | 0.024288 | 1.68002 | 1.68002 | 0.003984
2019-03-21 15:50 | 1553197826.9 | 36 | 0.204761 | 0.004838 | 5.8e-05 | 99.124576 | 84.911063 | 114.363546 | 21.261242 | 0.002876 | 0.002659 | 261.998399 | 0.273819 | 8.398508 | 0.004042 | 0.005661 | 0.005611 | 4.9e-05 | 0.001134 | 0.280471 | 1.345777 | 2.5479 | 98.89 | 20.86 | 38.603 | 91.018647 | 119.291429 | 85.794129 | 0.009636 | 0.983566 | 0.023199 | 23.586772 | 1.384374 | 0.162895 | 0.022822 | 1.582136 | 1.582136 | 0.004232
2019-03-21 15:50 | 1553197827.9 | 37 | 0.204958 | 0.004763 | 5.5e-05 | 99.121597 | 84.971005 | 114.901533 | 21.261242 | 0.002861 | 0.002672 | 261.930164 | 0.273155 | 8.402278 | 0.004056 | 0.005122 | 0.005069 | 4.9e-05 | 0.001135 | 0.271678 | 1.366451 | 2.548 | 98.89 | 20.86 | 38.605 | 90.654378 | 119.629443 | 86.089794 | 0.009636 | 0.982757 | 0.023244 | 23.651921 | 1.377793 | 0.1625 | 0.021731 | 1.509638 | 1.509638 | 0.004424
2019-03-21 15:50 | 1553197828.9 | 38 | 0.205224 | 0.004676 | 5.1e-05 | 99.23273 | 85.26391 | 115.352201 | 21.261242 | 0.002843 | 0.002656 | 261.892768 | 0.273181 | 8.400282 | 0.004091 | 0.005926 | 0.005907 | 4.9e-05 | 0.001133 | 0.256249 | 1.314424 | 2.5479 | 98.89 | 20.86 | 38.606 | 90.209702 | 120.476605 | 85.702715 | 0.009637 | 0.983817 | 0.023302 | 23.685489 | 1.357036 | 0.162516 | 0.020245 | 1.410158 | 1.410158 | 0.004737
2019-03-21 15:50 | 1553197829.9 | 39 | 0.205439 | 0.004582 | 4.8e-05 | 99.236901 | 86.012522 | 115.873522 | 21.261242 | 0.00288 | 0.002685 | 261.858555 | 0.273708 | 8.399574 | 0.003968 | 0.005278 | 0.005178 | 5e-05 | 0.001135 | 0.270793 | 1.312105 | 2.548 | 98.89 | 20.86 | 38.607 | 91.113095 | 117.489322 | 86.405211 | 0.009637 | 0.981895 | 0.023332 | 23.762175 | 1.279222 | 0.162829 | 0.019072 | 1.330314 | 1.330314 | 0.005031
2019-03-21 15:50 | 1553197830.9 | 40 | 0.20556 | 0.004479 | 4.4e-05 | 99.31526 | 86.411352 | 116.115991 | 21.261242 | 0.002846 | 0.002657 | 261.804005 | 0.273767 | 8.403019 | 0.004065 | 0.006099 | 0.006054 | 5.1e-05 | 0.001131 | 0.245631 | 1.336307 | 2.548 | 98.89 | 20.86 | 38.609 | 90.287744 | 119.857757 | 85.747219 | 0.009637 | 0.983695 | 0.023378 | 23.765248 | 1.244903 | 0.162864 | 0.018478 | 1.291583 | 1.291583 | 0.005183
2019-03-21 15:51 | 1553197831.9 | 41 | 0.205848 | 0.004374 | 4.1e-05 | 99.376041 | 87.482159 | 116.691064 | 21.261242 | 0.002918 | 0.002611 | 261.757774 | 0.273721 | 8.400841 | 0.003989 | 0.005843 | 0.005787 | 4.7e-05 | 0.001132 | 0.267918 | 1.32242 | 2.5479 | 98.89 | 20.86 | 38.609 | 92.017009 | 117.981306 | 84.630433 | 0.009637 | 0.986765 | 0.023472 | 23.786929 | 1.140216 | 0.162837 | 0.016881 | 1.184854 | 1.184854 | 0.005648
2019-03-21 15:51 | 1553197832.9 | 42 | 0.205984 | 0.004259 | 3.8e-05 | 99.362931 | 88.620404 | 116.837767 | 21.261242 | 0.002844 | 0.002642 | 261.689155 | 0.273305 | 8.400113 | 0.004009 | 0.005734 | 0.005634 | 4.9e-05 | 0.001128 | 0.252101 | 1.351307 | 2.5478 | 98.89 | 20.86 | 38.61 | 90.248723 | 118.482225 | 85.38591 | 0.009638 | 0.984686 | 0.023462 | 23.826993 | 1.023408 | 0.162589 | 0.016205 | 1.137118 | 1.137118 | 0.005877
2019-03-21 15:51 | 1553197833.9 | 43 | 0.206074 | 0.004143 | 3.6e-05 | 99.362335 | 89.198041 | 116.654916 | 21.261242 | 0.002865 | 0.002615 | 261.639244 | 0.273363 | 8.40413 | 0.003971 | 0.005267 | 0.005297 | 4.7e-05 | 0.00113 | 0.250498 | 1.360612 | 2.548 | 98.89 | 20.86 | 38.607 | 90.751223 | 117.550355 | 84.728799 | 0.009637 | 0.986494 | 0.023465 | 23.786514 | 0.965242 | 0.162624 | 0.015814 | 1.109939 | 1.109939 | 0.006022
2019-03-21 15:51 | 1553197834.9 | 44 | 0.206096 | 0.004031 | 3.4e-05 | 99.409112 | 89.872064 | 116.525349 | 21.261242 | 0.002873 | 0.002605 | 261.58341 | 0.273285 | 8.401719 | 0.003993 | 0.005621 | 0.005517 | 4.6e-05 | 0.001129 | 0.278867 | 1.311258 | 2.5479 | 98.89 | 20.86 | 38.606 | 90.92878 | 118.094617 | 84.486857 | 0.009637 | 0.987162 | 0.02346 | 23.765263 | 0.902116 | 0.162577 | 0.015819 | 1.110198 | 1.110198 | 0.006019
2019-03-21 15:51 | 1553197835.9 | 45 | 0.206217 | 0.00392 | 3.2e-05 | 99.498197 | 89.91055 | 116.253775 | 21.261242 | 0.002891 | 0.002622 | 261.541242 | 0.273253 | 8.402746 | 0.004007 | 0.00516 | 0.005068 | 4.9e-05 | 0.00113 | 0.272397 | 1.358128 | 2.5481 | 98.89 | 20.86 | 38.604 | 91.382239 | 118.419449 | 84.905094 | 0.009636 | 0.986009 | 0.023419 | 23.751429 | 0.906299 | 0.162558 | 0.015236 | 1.067544 | 1.067544 | 0.006258
2019-03-21 15:51 | 1553197836.9 | 46 | 0.206232 | 0.003812 | 3e-05 | 99.436523 | 89.896586 | 116.66454 | 21.261242 | 0.002767 | 0.002633 | 261.491906 | 0.273318 | 8.403591 | 0.004049 | 0.00524 | 0.005131 | 4.6e-05 | 0.001129 | 0.248728 | 1.307671 | 2.5481 | 98.89 | 20.86 | 38.604 | 88.381555 | 119.453218 | 85.153312 | 0.009636 | 0.985325 | 0.023452 | 23.801599 | 0.902142 | 0.162597 | 0.015278 | 1.072091 | 1.072091 | 0.006233
2019-03-21 15:51 | 1553197837.9 | 47 | 0.206328 | 0.00372 | 2.8e-05 | 99.432947 | 90.326068 | 116.683318 | 21.261242 | 0.002893 | 0.00261 | 261.437605 | 0.27281 | 8.403194 | 0.003997 | 0.005246 | 0.005183 | 4.6e-05 | 0.001128 | 0.254092 | 1.300935 | 2.5479 | 98.89 | 20.86 | 38.603 | 91.424408 | 118.19841 | 84.6047 | 0.009636 | 0.986836 | 0.023472 | 23.785284 | 0.85919 | 0.162295 | 0.01482 | 1.040923 | 1.040923 | 0.006408
2019-03-21 15:51 | 1553197838.9 | 48 | 0.206417 | 0.003628 | 2.7e-05 | 99.502965 | 90.496021 | 116.589664 | 21.261242 | 0.002874 | 0.002593 | 261.349417 | 0.273383 | 8.405885 | 0.00402 | 0.005281 | 0.005275 | 5.1e-05 | 0.001128 | 0.222515 | 1.294767 | 2.548 | 98.89 | 20.86 | 38.602 | 90.972388 | 118.757292 | 84.205248 | 0.009636 | 0.98794 | 0.023476 | 23.76246 | 0.848672 | 0.162636 | 0.014397 | 1.011436 | 1.011436 | 0.006609
2019-03-21 15:51 | 1553197839.9 | 49 | 0.20643 | 0.003551 | 2.6e-05 | 99.569705 | 91.172087 | 116.225139 | 21.261242 | 0.002812 | 0.002648 | 261.312041 | 0.273285 | 8.399983 | 0.003961 | 0.005968 | 0.005907 | 4.7e-05 | 0.00113 | 0.256802 | 1.308677 | 2.5478 | 98.89 | 20.86 | 38.6 | 89.475139 | 117.305749 | 85.51845 | 0.009635 | 0.984322 | 0.023396 | 23.768836 | 0.788096 | 0.162577 | 0.014417 | 1.009492 | 1.009492 | 0.006619
2019-03-21 15:51 | 1553197840.9 | 50 | 0.206483 | 0.003476 | 2.5e-05 | 99.64419 | 91.513015 | 115.973984 | 21.261242 | 0.002789 | 0.002581 | 261.274512 | 0.273838 | 8.403695 | 0.004046 | 0.00541 | 0.005372 | 4.6e-05 | 0.001136 | 0.283679 | 1.349729 | 2.548 | 98.89 | 20.85 | 38.6 | 88.911929 | 119.380386 | 83.903216 | 0.009629 | 0.988775 | 0.023424 | 23.689617 | 0.7614 | 0.162906 | 0.014193 | 0.995017 | 0.995017 | 0.006729
2019-03-21 15:51 | 1553197841.9 | 51 | 0.206512 | 0.003406 | 2.4e-05 | 99.609925 | 91.201719 | 115.814373 | 21.261242 | 0.002887 | 0.002586 | 261.238918 | 0.273097 | 8.404202 | 0.003967 | 0.005224 | 0.005183 | 5e-05 | 0.001132 | 0.252654 | 1.349211 | 2.548 | 98.89 | 20.85 | 38.599 | 91.262483 | 117.465642 | 84.022728 | 0.009629 | 0.988444 | 0.023404 | 23.677272 | 0.788802 | 0.162465 | 0.014108 | 0.988262 | 0.988262 | 0.006757
2019-03-21 15:51 | 1553197842.9 | 52 | 0.206515 | 0.003344 | 2.4e-05 | 99.654916 | 91.510632 | 116.205656 | 21.261242 | 0.002862 | 0.00257 | 261.201351 | 0.273136 | 8.400893 | 0.003957 | 0.00623 | 0.006113 | 4.5e-05 | 0.001129 | 0.27201 | 1.310718 | 2.5479 | 98.89 | 20.85 | 38.597 | 90.665219 | 117.202742 | 83.655063 | 0.009629 | 0.989463 | 0.023455 | 23.705025 | 0.762596 | 0.162488 | 0.014168 | 0.994645 | 0.994645 | 0.006714
2019-03-21 15:51 | 1553197843.9 | 53 | 0.206547 | 0.003288 | 2.4e-05 | 99.732083 | 91.824654 | 116.508215 | 21.261242 | 0.002834 | 0.002598 | 261.187378 | 0.272986 | 8.401842 | 0.003922 | 0.005792 | 0.005738 | 4.6e-05 | 0.001132 | 0.243474 | 1.307793 | 2.5479 | 98.89 | 20.85 | 38.597 | 90.006415 | 116.357927 | 84.308174 | 0.009629 | 0.987655 | 0.023464 | 23.757579 | 0.738878 | 0.162399 | 0.014045 | 0.986457 | 0.986457 | 0.006766
2019-03-21 15:51 | 1553197844.9 | 54 | 0.206567 | 0.003234 | 2.4e-05 | 99.785117 | 91.76437 | 116.634965 | 21.261242 | 0.002844 | 0.002533 | 261.138789 | 0.272323 | 8.406074 | 0.003917 | 0.005364 | 0.00537 | 4.9e-05 | 0.001131 | 0.259291 | 1.327285 | 2.5479 | 98.89 | 20.85 | 38.598 | 90.241738 | 116.242291 | 82.745513 | 0.009629 | 0.991992 | 0.023529 | 23.718484 | 0.749508 | 0.162005 | 0.013993 | 0.985441 | 0.985441 | 0.006757
2019-03-21 15:51 | 1553197845.9 | 55 | 0.206541 | 0.003187 | 2.4e-05 | 99.722251 | 91.891749 | 116.660081 | 21.261242 | 0.002832 | 0.00262 | 261.091043 | 0.272654 | 8.403844 | 0.003941 | 0.005428 | 0.005389 | 4.8e-05 | 0.00113 | 0.24635 | 1.312724 | 2.5479 | 98.89 | 20.85 | 38.6 | 89.947889 | 116.809078 | 84.839674 | 0.009629 | 0.986189 | 0.023462 | 23.790725 | 0.731463 | 0.162202 | 0.014209 | 0.997864 | 0.997864 | 0.006681
2019-03-21 15:51 | 1553197846.9 | 56 | 0.206586 | 0.00315 | 2.4e-05 | 99.748173 | 91.809327 | 116.299076 | 21.261242 | 0.00279 | 0.002533 | 261.030054 | 0.27296 | 8.401894 | 0.003856 | 0.005429 | 0.005305 | 4.8e-05 | 0.001127 | 0.276158 | 1.307253 | 2.548 | 98.89 | 20.85 | 38.603 | 88.931432 | 114.746313 | 82.761139 | 0.00963 | 0.991948 | 0.023494 | 23.684826 | 0.741814 | 0.162384 | 0.013981 | 0.98321 | 0.98321 | 0.006788
2019-03-21 15:51 | 1553197847.9 | 57 | 0.206571 | 0.003114 | 2.3e-05 | 99.752641 | 92.093718 | 116.327712 | 21.261242 | 0.002834 | 0.002629 | 260.985758 | 0.273624 | 8.402083 | 0.00387 | 0.005492 | 0.005391 | 5e-05 | 0.001129 | 0.24906 | 1.303173 | 2.5478 | 98.89 | 20.85 | 38.604 | 89.9963 | 115.077828 | 85.054937 | 0.00963 | 0.985596 | 0.023422 | 23.763952 | 0.714551 | 0.162779 | 0.014117 | 0.989765 | 0.989765 | 0.006759
2019-03-21 15:51 | 1553197848.9 | 58 | 0.206658 | 0.003082 | 2.3e-05 | 99.834277 | 92.346435 | 116.592245 | 21.261242 | 0.002783 | 0.002625 | 260.94681 | 0.272563 | 8.401108 | 0.00386 | 0.005343 | 0.005295 | 4.6e-05 | 0.001127 | 0.262 | 1.360709 | 2.548 | 98.89 | 20.85 | 38.607 | 88.774452 | 114.842836 | 84.978451 | 0.009631 | 0.985807 | 0.023451 | 23.788416 | 0.697357 | 0.162148 | 0.013634 | 0.957067 | 0.957067 | 0.006963
2019-03-21 15:51 | 1553197849.9 | 59 | 0.206678 | 0.003052 | 2.3e-05 | 99.79048 | 92.528309 | 116.884476 | 21.261242 | 0.00286 | 0.002556 | 260.907422 | 0.273389 | 8.40506 | 0.003858 | 0.004906 | 0.004886 | 4.8e-05 | 0.001125 | 0.248341 | 1.328975 | 2.5479 | 98.89 | 20.85 | 38.609 | 90.62547 | 114.804811 | 83.302573 | 0.009632 | 0.990441 | 0.023535 | 23.762415 | 0.675833 | 0.162639 | 0.013554 | 0.954901 | 0.954901 | 0.007
2019-03-21 15:51 | 1553197850.9 | 60 | 0.206685 | 0.003017 | 2.2e-05 | 99.859007 | 93.222427 | 116.950199 | 21.261242 | 0.002884 | 0.002536 | 260.844764 | 0.273149 | 8.401348 | 0.003847 | 0.005893 | 0.005815 | 5e-05 | 0.001127 | 0.232911 | 1.310254 | 2.5479 | 98.89 | 20.85 | 38.615 | 91.200076 | 114.51624 | 82.839274 | 0.009633 | 0.99173 | 0.023557 | 23.753643 | 0.615125 | 0.162496 | 0.013556 | 0.956001 | 0.956001 | 0.006986
2019-03-21 15:51 | 1553197851.9 | 61 | 0.206745 | 0.002987 | 2.1e-05 | 99.976098 | 93.359343 | 116.845981 | 21.261242 | 0.002791 | 0.00261 | 260.814269 | 0.273155 | 8.402505 | 0.003833 | 0.005318 | 0.005287 | 4.9e-05 | 0.001126 | 0.257687 | 1.300044 | 2.5479 | 98.89 | 20.85 | 38.618 | 88.956472 | 114.187268 | 84.605421 | 0.009634 | 0.986834 | 0.023489 | 23.801881 | 0.612479 | 0.1625 | 0.013233 | 0.930506 | 0.930506 | 0.007178
2019-03-21 15:51 | 1553197852.9 | 62 | 0.20679 | 0.00296 | 2.1e-05 | 99.978185 | 93.652929 | 116.52887 | 21.261242 | 0.002859 | 0.00259 | 260.740399 | 0.273604 | 8.403591 | 0.003932 | 0.005294 | 0.005256 | 4.9e-05 | 0.001125 | 0.271678 | 1.283445 | 2.5479 | 98.89 | 20.85 | 38.621 | 90.588612 | 116.59947 | 84.118676 | 0.009635 | 0.988179 | 0.023473 | 23.753386 | 0.584582 | 0.162767 | 0.012997 | 0.913348 | 0.913348 | 0.007324
2019-03-21 15:51 | 1553197853.9 | 63 | 0.206807 | 0.002933 | 1.9e-05 | 99.981759 | 93.779286 | 116.394374 | 21.261242 | 0.002824 | 0.002551 | 260.699017 | 0.273019 | 8.402213 | 0.003845 | 0.00564 | 0.005534 | 4.8e-05 | 0.001128 | 0.257521 | 1.363866 | 2.5481 | 98.89 | 20.85 | 38.626 | 89.762682 | 114.484558 | 83.182356 | 0.009636 | 0.990776 | 0.02349 | 23.708545 | 0.572842 | 0.162419 | 0.012926 | 0.9091 | 0.9091 | 0.007343
2019-03-21 15:51 | 1553197854.9 | 64 | 0.206817 | 0.002902 | 1.9e-05 | 100.022876 | 93.851492 | 116.38475 | 21.261242 | 0.00287 | 0.002537 | 260.657923 | 0.273214 | 8.401485 | 0.003793 | 0.005445 | 0.005381 | 4.6e-05 | 0.001125 | 0.258738 | 1.278376 | 2.5479 | 98.89 | 20.85 | 38.629 | 90.85289 | 113.208033 | 82.84865 | 0.009637 | 0.991704 | 0.0235 | 23.696462 | 0.569636 | 0.162535 | 0.012904 | 0.907949 | 0.907949 | 0.007357
2019-03-21 15:51 | 1553197855.9 | 65 | 0.206822 | 0.002871 | 1.9e-05 | 100.013342 | 94.04222 | 116.429817 | 21.261242 | 0.002808 | 0.002552 | 260.612918 | 0.273812 | 8.402915 | 0.003839 | 0.004637 | 0.004668 | 4.8e-05 | 0.001122 | 0.209574 | 1.280856 | 2.5481 | 98.89 | 20.85 | 38.63 | 89.365813 | 114.339806 | 83.220585 | 0.009637 | 0.990669 | 0.023492 | 23.713427 | 0.550624 | 0.162891 | 0.012914 | 0.908333 | 0.908333 | 0.00737
2019-03-21 15:51 | 1553197856.9 | 66 | 0.206829 | 0.002844 | 1.9e-05 | 100.117025 | 94.679462 | 116.630976 | 21.261242 | 0.002842 | 0.002577 | 260.570003 | 0.273552 | 8.40246 | 0.003821 | 0.005241 | 0.005134 | 4.6e-05 | 0.001126 | 0.255696 | 1.307976 | 2.548 | 98.89 | 20.85 | 38.637 | 90.184652 | 113.900505 | 83.815207 | 0.009639 | 0.989019 | 0.023493 | 23.753695 | 0.499487 | 0.162736 | 0.012907 | 0.907918 | 0.907918 | 0.007367
2019-03-21 15:51 | 1553197857.9 | 67 | 0.206851 | 0.002819 | 1.9e-05 | 100.075613 | 94.885857 | 116.518777 | 21.261242 | 0.002854 | 0.002551 | 260.546581 | 0.273721 | 8.403324 | 0.003811 | 0.005374 | 0.005276 | 4.7e-05 | 0.001119 | 0.279365 | 1.316274 | 2.5481 | 98.89 | 20.85 | 38.64 | 90.470574 | 113.6608 | 83.197263 | 0.009639 | 0.990734 | 0.023502 | 23.721708 | 0.476309 | 0.162837 | 0.012803 | 0.900964 | 0.900964 | 0.007428
2019-03-21 15:51 | 1553197858.9 | 68 | 0.206813 | 0.002795 | 1.9e-05 | 100.144734 | 95.358253 | 116.211758 | 21.261242 | 0.002799 | 0.002537 | 260.504873 | 0.272492 | 8.402993 | 0.003763 | 0.005377 | 0.005351 | 4.8e-05 | 0.001117 | 0.264655 | 1.336679 | 2.548 | 98.89 | 20.85 | 38.644 | 89.151023 | 112.487597 | 82.849371 | 0.00964 | 0.991702 | 0.023482 | 23.678868 | 0.438064 | 0.162105 | 0.013062 | 0.918355 | 0.918355 | 0.007255
2019-03-21 15:51 | 1553197859.9 | 69 | 0.206839 | 0.002768 | 1.8e-05 | 100.179893 | 95.401507 | 116.273726 | 21.261242 | 0.002767 | 0.002564 | 260.448426 | 0.272921 | 8.405034 | 0.003863 | 0.004953 | 0.004934 | 4.6e-05 | 0.001117 | 0.259844 | 1.298067 | 2.5479 | 98.89 | 20.85 | 38.646 | 88.37361 | 114.91645 | 83.510794 | 0.009641 | 0.989863 | 0.023467 | 23.707173 | 0.437148 | 0.162361 | 0.01294 | 0.909254 | 0.909254 | 0.007339
2019-03-21 15:51 | 1553197860.9 | 70 | 0.206868 | 0.002753 | 1.9e-05 | 100.135499 | 95.157986 | 116.326539 | 21.261242 | 0.002816 | 0.002468 | 260.380612 | 0.274658 | 8.402687 | 0.003859 | 0.005666 | 0.005601 | 4.7e-05 | 0.001121 | 0.258738 | 1.329812 | 2.5479 | 98.89 | 20.85 | 38.648 | 89.568094 | 114.820655 | 81.181121 | 0.009641 | 0.996371 | 0.023549 | 23.634985 | 0.456044 | 0.163394 | 0.012785 | 0.901454 | 0.901454 | 0.00745
2019-03-21 15:51 | 1553197861.9 | 71 | 0.206867 | 0.002734 | 1.8e-05 | 100.202536 | 95.487675 | 116.638017 | 21.261242 | 0.002821 | 0.002529 | 260.337563 | 0.272947 | 8.402967 | 0.003931 | 0.005209 | 0.005219 | 4.3e-05 | 0.001118 | 0.230921 | 1.296774 | 2.548 | 98.89 | 20.85 | 38.649 | 89.681522 | 116.58361 | 82.670024 | 0.009642 | 0.992202 | 0.023531 | 23.716278 | 0.431094 | 0.162376 | 0.012816 | 0.903005 | 0.903005 | 0.007391
2019-03-21 15:51 | 1553197862.9 | 72 | 0.206916 | 0.002716 | 1.9e-05 | 100.236799 | 95.270721 | 116.679798 | 21.261242 | 0.002823 | 0.002552 | 260.317591 | 0.273611 | 8.402447 | 0.003893 | 0.005215 | 0.005129 | 4.8e-05 | 0.001118 | 0.25282 | 1.335392 | 2.548 | 98.89 | 20.85 | 38.65 | 89.741489 | 115.644232 | 83.204236 | 0.009642 | 0.990715 | 0.023518 | 23.738326 | 0.454498 | 0.162771 | 0.01254 | 0.883016 | 0.883016 | 0.007576
2019-03-21 15:51 | 1553197863.9 | 73 | 0.206937 | 0.002702 | 1.8e-05 | 100.243652 | 95.713485 | 116.547413 | 21.261242 | 0.002798 | 0.002576 | 260.25731 | 0.272875 | 8.398313 | 0.003902 | 0.005612 | 0.005506 | 5e-05 | 0.001119 | 0.281024 | 1.301129 | 2.5478 | 98.89 | 20.85 | 38.65 | 89.128148 | 115.87348 | 83.784669 | 0.009642 | 0.989104 | 0.023485 | 23.744169 | 0.413636 | 0.162334 | 0.012438 | 0.874711 | 0.874711 | 0.007628
2019-03-21 15:51 | 1553197864.9 | 74 | 0.206969 | 0.002684 | 1.8e-05 | 100.207303 | 95.50164 | 116.753266 | 21.261242 | 0.002893 | 0.002537 | 260.206248 | 0.273526 | 8.402492 | 0.003956 | 0.004822 | 0.00479 | 4.9e-05 | 0.001118 | 0.28119 | 1.34046 | 2.548 | 98.89 | 20.85 | 38.651 | 91.418866 | 117.196396 | 82.858747 | 0.009642 | 0.991676 | 0.023537 | 23.734284 | 0.430212 | 0.162721 | 0.012266 | 0.864497 | 0.864497 | 0.007736
2019-03-21 15:51 | 1553197865.9 | 75 | 0.206907 | 0.00267 | 1.7e-05 | 100.397987 | 95.607902 | 116.824622 | 21.261242 | 0.002806 | 0.002525 | 260.157296 | 0.272862 | 8.399541 | 0.003913 | 0.005751 | 0.00565 | 4.8e-05 | 0.001118 | 0.228764 | 1.286871 | 2.5479 | 98.89 | 20.85 | 38.65 | 89.311873 | 116.125932 | 82.570977 | 0.009642 | 0.992478 | 0.023553 | 23.731939 | 0.437269 | 0.162326 | 0.012656 | 0.892613 | 0.892613 | 0.007474
2019-03-21 15:51 | 1553197866.9 | 76 | 0.206975 | 0.002653 | 1.8e-05 | 100.315755 | 95.295243 | 116.823449 | 21.261242 | 0.002798 | 0.002554 | 260.09297 | 0.273591 | 8.40233 | 0.003953 | 0.005794 | 0.005732 | 5e-05 | 0.001115 | 0.254977 | 1.333918 | 2.5481 | 98.89 | 20.85 | 38.65 | 89.140669 | 117.117315 | 83.268912 | 0.009642 | 0.990535 | 0.02353 | 23.755089 | 0.459239 | 0.162759 | 0.012269 | 0.864484 | 0.864484 | 0.007738
2019-03-21 15:51 | 1553197867.9 | 77 | 0.20696 | 0.002639 | 1.8e-05 | 100.337505 | 95.392993 | 116.966396 | 21.261242 | 0.00281 | 0.002497 | 260.036216 | 0.273611 | 8.405521 | 0.00386 | 0.005056 | 0.004956 | 5e-05 | 0.001119 | 0.251769 | 1.332964 | 2.5479 | 98.89 | 20.85 | 38.649 | 89.413492 | 114.847467 | 81.897885 | 0.009642 | 0.99436 | 0.02359 | 23.723857 | 0.452007 | 0.162771 | 0.012375 | 0.874124 | 0.874124 | 0.007653
2019-03-21 15:51 | 1553197868.9 | 78 | 0.207005 | 0.002626 | 1.7e-05 | 100.421822 | 95.66376 | 116.881193 | 21.261242 | 0.002845 | 0.002499 | 259.990886 | 0.273474 | 8.402089 | 0.003773 | 0.005438 | 0.005367 | 5.3e-05 | 0.001117 | 0.268415 | 1.325189 | 2.548 | 98.89 | 20.85 | 38.647 | 90.273774 | 112.734932 | 81.935144 | 0.009641 | 0.994256 | 0.02358 | 23.716459 | 0.434168 | 0.16269 | 0.012123 | 0.856036 | 0.856036 | 0.007811
2019-03-21 15:51 | 1553197869.9 | 79 | 0.207004 | 0.002609 | 1.7e-05 | 100.416758 | 96.11095 | 116.83589 | 21.261242 | 0.002766 | 0.002559 | 259.946821 | 0.272804 | 8.400594 | 0.00375 | 0.004856 | 0.004877 | 5e-05 | 0.001121 | 0.236672 | 1.332594 | 2.548 | 98.89 | 20.85 | 38.644 | 88.365185 | 112.168742 | 83.382158 | 0.00964 | 0.99022 | 0.023528 | 23.760128 | 0.392002 | 0.162291 | 0.012147 | 0.855834 | 0.855834 | 0.007794
2019-03-21 15:51 | 1553197870.9 | 80 | 0.207017 | 0.002597 | 1.7e-05 | 100.38011 | 96.308151 | 116.72651 | 21.261242 | 0.002816 | 0.00251 | 259.909886 | 0.273676 | 8.402265 | 0.00382 | 0.005226 | 0.0051 | 4.7e-05 | 0.001116 | 0.252488 | 1.357148 | 2.548 | 98.89 | 20.85 | 38.642 | 89.56111 | 113.864937 | 82.205094 | 0.00964 | 0.9935 | 0.023556 | 23.709768 | 0.370404 | 0.16281 | 0.012087 | 0.852608 | 0.852608 | 0.007848
2019-03-21 15:51 | 1553197871.9 | 81 | 0.207018 | 0.002583 | 1.8e-05 | 100.400669 | 96.636477 | 116.324898 | 21.261242 | 0.002842 | 0.002489 | 259.853802 | 0.274417 | 8.399652 | 0.003805 | 0.005883 | 0.005764 | 4.9e-05 | 0.001118 | 0.250332 | 1.316136 | 2.5479 | 98.89 | 20.85 | 38.638 | 90.195491 | 113.512219 | 81.68804 | 0.009639 | 0.994948 | 0.023532 | 23.651719 | 0.341794 | 0.163251 | 0.012094 | 0.852229 | 0.852229 | 0.007873
2019-03-21 15:51 | 1553197872.9 | 82 | 0.206996 | 0.002563 | 1.7e-05 | 100.498096 | 97.001589 | 116.37114 | 21.261242 | 0.002768 | 0.00254 | 259.796301 | 0.274072 | 8.400295 | 0.003782 | 0.005626 | 0.005622 | 4.9e-05 | 0.00112 | 0.283679 | 1.320217 | 2.5479 | 98.89 | 20.85 | 38.637 | 88.404906 | 112.953813 | 82.916447 | 0.009639 | 0.991515 | 0.023496 | 23.697332 | 0.316739 | 0.163046 | 0.012251 | 0.861986 | 0.861986 | 0.007774
2019-03-21 15:51 | 1553197873.9 | 83 | 0.206999 | 0.002554 | 1.8e-05 | 100.434933 | 96.803026 | 116.750453 | 21.261242 | 0.002764 | 0.002536 | 259.75628 | 0.273728 | 8.400971 | 0.003753 | 0.005014 | 0.004971 | 5.1e-05 | 0.001121 | 0.291753 | 1.352194 | 2.5479 | 98.89 | 20.86 | 38.635 | 88.313428 | 112.22618 | 82.818838 | 0.009644 | 0.991787 | 0.023538 | 23.732668 | 0.329444 | 0.162841 | 0.012246 | 0.863094 | 0.863094 | 0.007754
2019-03-21 15:51 | 1553197874.9 | 84 | 0.206998 | 0.002537 | 1.7e-05 | 100.514781 | 96.658956 | 116.685435 | 21.261242 | 0.00277 | 0.002519 | 259.708017 | 0.274046 | 8.402187 | 0.003799 | 0.005548 | 0.005398 | 5e-05 | 0.001122 | 0.279752 | 1.32326 | 2.548 | 98.89 | 20.86 | 38.632 | 88.444868 | 113.348794 | 82.420246 | 0.009643 | 0.992899 | 0.023544 | 23.712771 | 0.349874 | 0.16303 | 0.012277 | 0.865544 | 0.865544 | 0.007741
2019-03-21 15:51 | 1553197875.9 | 85 | 0.207003 | 0.002529 | 1.7e-05 | 100.524613 | 96.842534 | 116.659615 | 21.261242 | 0.002829 | 0.002533 | 259.662936 | 0.272927 | 8.400451 | 0.003826 | 0.004466 | 0.004471 | 4.5e-05 | 0.001123 | 0.242976 | 1.276499 | 2.5479 | 98.89 | 20.86 | 38.628 | 89.8884 | 114.009406 | 82.747917 | 0.009642 | 0.991985 | 0.023531 | 23.72107 | 0.333777 | 0.162365 | 0.012257 | 0.86369 | 0.86369 | 0.007726
2019-03-21 15:51 | 1553197876.9 | 86 | 0.206999 | 0.002518 | 1.7e-05 | 100.566028 | 97.003972 | 116.757494 | 21.261242 | 0.002785 | 0.002564 | 259.641258 | 0.273318 | 8.402505 | 0.003803 | 0.004897 | 0.004812 | 4.7e-05 | 0.001123 | 0.291034 | 1.278452 | 2.5479 | 98.89 | 20.86 | 38.626 | 88.806474 | 113.451572 | 83.499253 | 0.009642 | 0.989895 | 0.023516 | 23.756055 | 0.322563 | 0.162597 | 0.012296 | 0.865881 | 0.865881 | 0.007718
2019-03-21 15:51 | 1553197877.9 | 87 | 0.206983 | 0.002509 | 1.7e-05 | 100.563049 | 97.482499 | 116.430524 | 21.261242 | 0.002803 | 0.002536 | 259.603632 | 0.273851 | 8.401751 | 0.003766 | 0.005254 | 0.005198 | 4.8e-05 | 0.001123 | 0.245631 | 1.293213 | 2.548 | 98.89 | 20.86 | 38.625 | 89.25649 | 112.546993 | 82.823647 | 0.009641 | 0.991774 | 0.023505 | 23.700289 | 0.278283 | 0.162914 | 0.012402 | 0.872876 | 0.872876 | 0.007671
2019-03-21 15:51 | 1553197878.9 | 88 | 0.206985 | 0.002497 | 1.7e-05 | 100.650942 | 97.211389 | 116.630743 | 21.261242 | 0.002781 | 0.002599 | 259.574882 | 0.274111 | 8.400399 | 0.003812 | 0.005456 | 0.005416 | 4.7e-05 | 0.001126 | 0.256249 | 1.312814 | 2.548 | 98.89 | 20.86 | 38.622 | 88.711855 | 113.680774 | 84.337753 | 0.009641 | 0.987573 | 0.023476 | 23.771051 | 0.311007 | 0.163069 | 0.0124 | 0.871709 | 0.871709 | 0.007688
2019-03-21 15:51 | 1553197879.9 | 89 | 0.206962 | 0.002494 | 1.7e-05 | 100.611017 | 97.112619 | 116.478877 | 21.261242 | 0.002785 | 0.002536 | 259.517323 | 0.273545 | 8.40259 | 0.003746 | 0.005643 | 0.005567 | 4.9e-05 | 0.001129 | 0.297172 | 1.320511 | 2.548 | 98.89 | 20.86 | 38.62 | 88.825253 | 112.078694 | 82.825089 | 0.00964 | 0.99177 | 0.02351 | 23.705257 | 0.316551 | 0.162732 | 0.012544 | 0.883114 | 0.883114 | 0.007574
2019-03-21 15:51 | 1553197880.9 | 90 | 0.206967 | 0.002493 | 1.8e-05 | 100.650047 | 96.745807 | 116.577696 | 21.261242 | 0.002888 | 0.002544 | 259.476056 | 0.273936 | 8.40114 | 0.003781 | 0.005609 | 0.005503 | 4.8e-05 | 0.001127 | 0.246184 | 1.301082 | 2.5479 | 98.89 | 20.86 | 38.618 | 91.30465 | 112.914125 | 83.02632 | 0.00964 | 0.99121 | 0.023513 | 23.722013 | 0.35387 | 0.162964 | 0.012518 | 0.881376 | 0.881376 | 0.007599
2019-03-21 15:51 | 1553197881.9 | 91 | 0.206934 | 0.002494 | 1.8e-05 | 100.605356 | 96.73695 | 117.054888 | 21.261242 | 0.002804 | 0.002481 | 259.431454 | 0.273071 | 8.401537 | 0.003764 | 0.005364 | 0.005281 | 4.8e-05 | 0.001125 | 0.279586 | 1.269069 | 2.5479 | 98.88 | 20.86 | 38.614 | 89.284422 | 112.517782 | 81.514015 | 0.00964 | 0.995436 | 0.023612 | 23.719997 | 0.350716 | 0.16245 | 0.012713 | 0.898802 | 0.898802 | 0.007428
2019-03-21 15:51 | 1553197882.9 | 92 | 0.20692 | 0.002487 | 1.8e-05 | 100.617273 | 96.471974 | 117.15042 | 21.261242 | 0.002812 | 0.002547 | 259.403853 | 0.273272 | 8.403129 | 0.003685 | 0.005708 | 0.005648 | 5e-05 | 0.001128 | 0.271678 | 1.27966 | 2.548 | 98.88 | 20.86 | 38.612 | 89.46334 | 110.578977 | 83.09436 | 0.009639 | 0.99102 | 0.023569 | 23.782484 | 0.376309 | 0.16257 | 0.012808 | 0.903901 | 0.903901 | 0.007392
2019-03-21 15:51 | 1553197883.9 | 93 | 0.206926 | 0.002487 | 1.9e-05 | 100.687886 | 96.864673 | 116.876497 | 21.261242 | 0.00278 | 0.002534 | 259.367991 | 0.273474 | 8.403519 | 0.003789 | 0.004869 | 0.004851 | 4.7e-05 | 0.001126 | 0.273448 | 1.286219 | 2.548 | 98.88 | 20.86 | 38.608 | 88.686094 | 113.120367 | 82.771237 | 0.009638 | 0.99192 | 0.023552 | 23.743888 | 0.346249 | 0.16269 | 0.012766 | 0.90026 | 0.90026 | 0.007427
2019-03-21 15:51 | 1553197884.9 | 94 | 0.206931 | 0.002487 | 1.9e-05 | 100.714105 | 96.981834 | 116.717823 | 21.261242 | 0.002789 | 0.002502 | 259.334238 | 0.271705 | 8.402258 | 0.003787 | 0.005325 | 0.005194 | 4.9e-05 | 0.001121 | 0.258903 | 1.342515 | 2.5481 | 98.88 | 20.87 | 38.606 | 88.918189 | 113.070691 | 82.020959 | 0.009644 | 0.994015 | 0.023561 | 23.702743 | 0.337766 | 0.161637 | 0.012737 | 0.898477 | 0.898477 | 0.007394
2019-03-21 15:51 | 1553197885.9 | 95 | 0.206911 | 0.002486 | 1.9e-05 | 100.717085 | 96.977405 | 116.570417 | 21.261242 | 0.002794 | 0.002531 | 259.286396 | 0.273955 | 8.400399 | 0.003772 | 0.00526 | 0.005217 | 5e-05 | 0.001123 | 0.281356 | 1.359424 | 2.548 | 98.88 | 20.87 | 38.603 | 89.025093 | 112.693788 | 82.698152 | 0.009643 | 0.992124 | 0.023524 | 23.710342 | 0.338439 | 0.162976 | 0.012863 | 0.905937 | 0.905937 | 0.007394
2019-03-21 15:51 | 1553197886.9 | 96 | 0.206873 | 0.002492 | 2e-05 | 100.678649 | 96.837084 | 116.530514 | 21.261242 | 0.002838 | 0.002599 | 259.236734 | 0.273272 | 8.406327 | 0.003775 | 0.00559 | 0.005501 | 4.9e-05 | 0.001117 | 0.265927 | 1.317691 | 2.5479 | 98.88 | 20.86 | 38.6 | 90.090956 | 112.778268 | 84.341842 | 0.009636 | 0.987562 | 0.023465 | 23.760971 | 0.347976 | 0.16257 | 0.013082 | 0.91904 | 0.91904 | 0.00727
2019-03-21 15:51 | 1553197887.9 | 97 | 0.206873 | 0.002491 | 1.9e-05 | 100.738835 | 96.900773 | 116.662428 | 21.261242 | 0.002821 | 0.002548 | 259.176664 | 0.27365 | 8.401829 | 0.003775 | 0.005058 | 0.004938 | 4.7e-05 | 0.001119 | 0.284785 | 1.36608 | 2.548 | 98.88 | 20.86 | 38.598 | 89.693082 | 112.761712 | 83.106862 | 0.009636 | 0.990985 | 0.023519 | 23.733315 | 0.347441 | 0.162794 | 0.013084 | 0.921405 | 0.921405 | 0.007262
2019-03-21 15:51 | 1553197888.9 | 98 | 0.206894 | 0.002497 | 1.9e-05 | 100.73943 | 97.059488 | 116.645528 | 21.261242 | 0.0028 | 0.002525 | 259.142393 | 0.273884 | 8.401693 | 0.003689 | 0.005169 | 0.00512 | 5e-05 | 0.001119 | 0.253373 | 1.359173 | 2.5481 | 98.88 | 20.86 | 38.596 | 89.1869 | 110.688646 | 82.559918 | 0.009635 | 0.992509 | 0.023536 | 23.713372 | 0.332855 | 0.162933 | 0.012951 | 0.912607 | 0.912607 | 0.007338
2019-03-21 15:51 | 1553197889.9 | 99 | 0.206902 | 0.002494 | 1.9e-05 | 100.79008 | 96.948116 | 116.634731 | 21.261242 | 0.002818 | 0.002494 | 259.105957 | 0.274027 | 8.400282 | 0.003694 | 0.00553 | 0.005423 | 4.9e-05 | 0.001116 | 0.254424 | 1.376364 | 2.5479 | 98.88 | 20.86 | 38.594 | 89.617222 | 110.79516 | 81.819763 | 0.009635 | 0.994579 | 0.023559 | 23.687592 | 0.347621 | 0.163019 | 0.012904 | 0.910233 | 0.910233 | 0.007361
2019-03-21 15:52 | 1553197890.9 | 100 | 0.206843 | 0.002502 | 1.9e-05 | 100.712318 | 96.767605 | 116.811712 | 21.261242 | 0.002753 | 0.002543 | 259.100839 | 0.273806 | 8.400107 | 0.003714 | 0.005025 | 0.004926 | 5.1e-05 | 0.001113 | 0.266646 | 1.291687 | 2.5479 | 98.88 | 20.87 | 38.591 | 88.036362 | 111.301067 | 83.002277 | 0.00964 | 0.991277 | 0.023538 | 23.745009 | 0.357387 | 0.162887 | 0.013252 | 0.933901 | 0.933901 | 0.007168
2019-03-21 15:52 | 1553197891.9 | 101 | 0.206859 | 0.002499 | 1.9e-05 | 100.801403 | 96.930065 | 116.482631 | 21.261242 | 0.002789 | 0.002548 | 259.063827 | 0.27378 | 8.39986 | 0.00367 | 0.005274 | 0.005216 | 4.8e-05 | 0.001113 | 0.239382 | 1.284274 | 2.5479 | 98.88 | 20.87 | 38.591 | 88.908077 | 110.219379 | 83.114556 | 0.00964 | 0.990964 | 0.023501 | 23.715276 | 0.350291 | 0.162872 | 0.013158 | 0.92585 | 0.92585 | 0.00723
2019-03-21 15:52 | 1553197892.9 | 102 | 0.206861 | 0.002503 | 1.9e-05 | 100.736154 | 96.975703 | 116.565488 | 21.261242 | 0.002826 | 0.002555 | 259.025627 | 0.27337 | 8.40231 | 0.003629 | 0.005322 | 0.005234 | 5e-05 | 0.001114 | 0.305412 | 1.253291 | 2.5479 | 98.88 | 20.87 | 38.59 | 89.812776 | 109.23213 | 83.277568 | 0.00964 | 0.990511 | 0.023504 | 23.729136 | 0.340289 | 0.162628 | 0.01314 | 0.924694 | 0.924694 | 0.007228
2019-03-21 15:52 | 1553197893.9 | 103 | 0.206864 | 0.002502 | 1.9e-05 | 100.740325 | 96.693356 | 116.639895 | 21.261242 | 0.002768 | 0.002502 | 258.947521 | 0.273786 | 8.404397 | 0.003747 | 0.005228 | 0.005184 | 5e-05 | 0.001113 | 0.254092 | 1.271336 | 2.5479 | 98.88 | 20.87 | 38.59 | 88.399369 | 112.097677 | 82.015671 | 0.00964 | 0.99403 | 0.023553 | 23.694652 | 0.366739 | 0.162875 | 0.013125 | 0.925595 | 0.925595 | 0.007232
2019-03-21 15:52 | 1553197894.9 | 104 | 0.206849 | 0.00251 | 1.9e-05 | 100.778758 | 97.226036 | 116.472068 | 21.261242 | 0.002774 | 0.002552 | 258.916796 | 0.273571 | 8.403071 | 0.003761 | 0.005183 | 0.005166 | 4.9e-05 | 0.001113 | 0.286001 | 1.268408 | 2.548 | 98.88 | 20.87 | 38.591 | 88.561146 | 112.434045 | 83.208083 | 0.00964 | 0.990704 | 0.023497 | 23.717313 | 0.321011 | 0.162748 | 0.013206 | 0.92906 | 0.92906 | 0.0072
2019-03-21 15:52 | 1553197895.9 | 105 | 0.206837 | 0.002513 | 1.9e-05 | 100.814512 | 97.100699 | 116.536851 | 21.261242 | 0.002764 | 0.002498 | 258.850899 | 0.274033 | 8.401933 | 0.003813 | 0.005557 | 0.005463 | 5e-05 | 0.001115 | 0.243142 | 1.321135 | 2.5479 | 98.88 | 20.87 | 38.592 | 88.312706 | 113.696364 | 81.921923 | 0.00964 | 0.994293 | 0.023546 | 23.681057 | 0.335722 | 0.163022 | 0.013269 | 0.935419 | 0.935419 | 0.007163
2019-03-21 15:52 | 1553197896.9 | 106 | 0.206794 | 0.002513 | 1.9e-05 | 100.7874 | 96.792126 | 116.365269 | 21.261242 | 0.002801 | 0.002575 | 258.82648 | 0.272849 | 8.400139 | 0.003781 | 0.006013 | 0.005935 | 4.8e-05 | 0.001115 | 0.25553 | 1.288686 | 2.5481 | 98.88 | 20.87 | 38.594 | 89.212665 | 112.926786 | 83.763508 | 0.009641 | 0.989162 | 0.023468 | 23.724904 | 0.361786 | 0.162318 | 0.01353 | 0.950639 | 0.950639 | 0.007018
2019-03-21 15:52 | 1553197897.9 | 107 | 0.206796 | 0.002517 | 1.9e-05 | 100.883636 | 96.907927 | 116.311517 | 21.261242 | 0.002745 | 0.002508 | 258.774499 | 0.273389 | 8.400458 | 0.003763 | 0.005534 | 0.005431 | 4.9e-05 | 0.001117 | 0.258903 | 1.311595 | 2.548 | 98.88 | 20.87 | 38.595 | 87.851985 | 112.491735 | 82.158219 | 0.009641 | 0.993631 | 0.023515 | 23.666022 | 0.359628 | 0.162639 | 0.013515 | 0.951548 | 0.951548 | 0.007025
2019-03-21 15:52 | 1553197898.9 | 108 | 0.206808 | 0.00252 | 1.9e-05 | 100.789485 | 96.808816 | 116.01647 | 21.261242 | 0.00282 | 0.002575 | 258.703101 | 0.273201 | 8.400516 | 0.003811 | 0.004985 | 0.004911 | 5.3e-05 | 0.001115 | 0.266093 | 1.336659 | 2.5479 | 98.88 | 20.87 | 38.595 | 89.665868 | 113.658608 | 83.755092 | 0.009641 | 0.989186 | 0.023433 | 23.689041 | 0.360429 | 0.162527 | 0.013439 | 0.942841 | 0.942841 | 0.007085
2019-03-21 15:52 | 1553197899.9 | 109 | 0.206749 | 0.002523 | 2e-05 | 100.854735 | 96.967189 | 115.939715 | 21.261242 | 0.002828 | 0.002597 | 258.658499 | 0.274098 | 8.400146 | 0.003906 | 0.005785 | 0.00568 | 5e-05 | 0.001112 | 0.245299 | 1.332331 | 2.5479 | 98.88 | 20.87 | 38.594 | 89.857331 | 115.966895 | 84.300478 | 0.009641 | 0.987676 | 0.023407 | 23.69929 | 0.351597 | 0.163061 | 0.013787 | 0.966205 | 0.966205 | 0.006936
2019-03-21 15:52 | 1553197900.9 | 110 | 0.206746 | 0.002528 | 2e-05 | 100.757307 | 96.682797 | 115.646077 | 21.261242 | 0.002822 | 0.002537 | 258.593484 | 0.273487 | 8.404273 | 0.00388 | 0.005166 | 0.005107 | 4.8e-05 | 0.001109 | 0.244193 | 1.367751 | 2.5481 | 98.88 | 20.87 | 38.592 | 89.704882 | 115.330895 | 82.863315 | 0.00964 | 0.991663 | 0.023425 | 23.62163 | 0.369224 | 0.162697 | 0.013799 | 0.967699 | 0.967699 | 0.00691
2019-03-21 15:52 | 1553197901.9 | 111 | 0.206723 | 0.002537 | 2.1e-05 | 100.754923 | 96.937557 | 115.771888 | 21.261242 | 0.002805 | 0.002552 | 258.525632 | 0.274059 | 8.403545 | 0.003796 | 0.00523 | 0.005118 | 4.9e-05 | 0.001111 | 0.250663 | 1.335743 | 2.5481 | 98.88 | 20.87 | 38.59 | 89.295499 | 113.278412 | 83.208083 | 0.00964 | 0.990704 | 0.023426 | 23.645916 | 0.345474 | 0.163038 | 0.013924 | 0.976478 | 0.976478 | 0.006862
2019-03-21 15:52 | 1553197902.9 | 112 | 0.206726 | 0.00254 | 2.2e-05 | 100.904492 | 97.058808 | 115.781512 | 21.261242 | 0.002812 | 0.002523 | 258.478768 | 0.273194 | 8.403922 | 0.003827 | 0.005491 | 0.005501 | 4.9e-05 | 0.001111 | 0.275439 | 1.314155 | 2.5479 | 98.88 | 20.87 | 38.587 | 89.478992 | 114.042784 | 82.504626 | 0.009639 | 0.992664 | 0.02345 | 23.623548 | 0.347562 | 0.162523 | 0.013906 | 0.976186 | 0.976186 | 0.006843
2019-03-21 15:52 | 1553197903.9 | 113 | 0.206681 | 0.002551 | 2.3e-05 | 100.840135 | 96.941305 | 115.762498 | 21.261242 | 0.002813 | 0.002568 | 258.444172 | 0.274033 | 8.400237 | 0.003848 | 0.005421 | 0.005311 | 5.1e-05 | 0.001114 | 0.26377 | 1.354947 | 2.548 | 98.88 | 20.88 | 38.585 | 89.482845 | 114.544022 | 83.606011 | 0.009644 | 0.989599 | 0.023412 | 23.658155 | 0.35269 | 0.163022 | 0.014159 | 0.992238 | 0.992238 | 0.006753
2019-03-21 15:52 | 1553197904.9 | 114 | 0.206668 | 0.00256 | 2.4e-05 | 100.909258 | 96.739676 | 115.767194 | 21.261242 | 0.002781 | 0.002532 | 258.386938 | 0.272453 | 8.403493 | 0.003811 | 0.005613 | 0.005559 | 5.1e-05 | 0.001109 | 0.263051 | 1.347962 | 2.5479 | 98.88 | 20.88 | 38.58 | 88.714985 | 113.658608 | 82.719789 | 0.009643 | 0.992063 | 0.023442 | 23.629232 | 0.377442 | 0.162082 | 0.014226 | 0.998141 | 0.998141 | 0.006674
2019-03-21 15:52 | 1553197905.9 | 115 | 0.206645 | 0.00257 | 2.4e-05 | 100.816002 | 96.586752 | 115.632696 | 21.261242 | 0.002844 | 0.002577 | 258.339691 | 0.273669 | 8.403662 | 0.003797 | 0.005426 | 0.005428 | 4.9e-05 | 0.001105 | 0.251935 | 1.331267 | 2.5479 | 98.88 | 20.88 | 38.577 | 90.232344 | 113.309341 | 83.810398 | 0.009642 | 0.989032 | 0.023392 | 23.65166 | 0.383323 | 0.162806 | 0.014349 | 1.004634 | 1.004634 | 0.00666
2019-03-21 15:52 | 1553197906.9 | 116 | 0.206628 | 0.002583 | 2.5e-05 | 100.847287 | 96.883746 | 115.579649 | 21.261242 | 0.002768 | 0.002495 | 258.270076 | 0.273604 | 8.403493 | 0.003781 | 0.005079 | 0.005072 | 5.3e-05 | 0.001108 | 0.255696 | 1.284329 | 2.5478 | 98.88 | 20.88 | 38.57 | 88.413572 | 112.929221 | 81.831542 | 0.009641 | 0.994546 | 0.023452 | 23.5806 | 0.358637 | 0.162767 | 0.014436 | 1.013298 | 1.013298 | 0.006602
2019-03-21 15:52 | 1553197907.9 | 117 | 0.206598 | 0.002592 | 2.5e-05 | 100.858609 | 96.550649 | 115.637861 | 21.261242 | 0.002824 | 0.002626 | 258.216657 | 0.27404 | 8.403617 | 0.003747 | 0.005689 | 0.00559 | 5.1e-05 | 0.001112 | 0.27295 | 1.29699 | 2.548 | 98.88 | 20.88 | 38.567 | 89.766535 | 112.094513 | 85.000339 | 0.00964 | 0.985746 | 0.023354 | 23.691578 | 0.390446 | 0.163026 | 0.014603 | 1.020713 | 1.020713 | 0.006564
2019-03-21 15:52 | 1553197908.9 | 118 | 0.206588 | 0.002607 | 2.6e-05 | 100.915217 | 96.865693 | 116.039941 | 21.261242 | 0.002802 | 0.002545 | 258.185089 | 0.274053 | 8.40166 | 0.00382 | 0.005062 | 0.004998 | 5e-05 | 0.001113 | 0.262332 | 1.268786 | 2.5479 | 98.88 | 20.88 | 38.564 | 89.232169 | 113.880528 | 83.052285 | 0.009639 | 0.991137 | 0.023458 | 23.668099 | 0.366327 | 0.163034 | 0.014644 | 1.028096 | 1.028096 | 0.006518
2019-03-21 15:52 | 1553197909.9 | 119 | 0.206568 | 0.002619 | 2.6e-05 | 100.77995 | 96.832998 | 116.36386 | 21.261242 | 0.002838 | 0.002612 | 258.125421 | 0.272745 | 8.404059 | 0.003842 | 0.004895 | 0.004801 | 5.1e-05 | 0.001111 | 0.272563 | 1.270679 | 2.548 | 98.88 | 20.88 | 38.558 | 90.09481 | 114.407794 | 84.660977 | 0.009638 | 0.986681 | 0.023438 | 23.75457 | 0.357349 | 0.162256 | 0.014751 | 1.034684 | 1.034684 | 0.006445
2019-03-21 15:52 | 1553197910.9 | 120 | 0.206542 | 0.002633 | 2.7e-05 | 100.816299 | 97.019299 | 116.618299 | 21.261242 | 0.002817 | 0.002607 | 258.079631 | 0.273162 | 8.401888 | 0.003763 | 0.005142 | 0.005156 | 4.6e-05 | 0.001112 | 0.268802 | 1.311599 | 2.5481 | 98.88 | 20.88 | 38.555 | 89.593139 | 112.471044 | 84.542171 | 0.009637 | 0.987009 | 0.023468 | 23.776578 | 0.343382 | 0.162504 | 0.014885 | 1.045362 | 1.045362 | 0.006389
2019-03-21 15:52 | 1553197911.9 | 121 | 0.20652 | 0.002643 | 2.7e-05 | 100.85533 | 97.016574 | 116.26105 | 21.261242 | 0.00285 | 0.002552 | 258.013178 | 0.273188 | 8.401823 | 0.003847 | 0.005363 | 0.005315 | 5.1e-05 | 0.001112 | 0.276711 | 1.281537 | 2.5479 | 98.88 | 20.88 | 38.548 | 90.377592 | 114.53135 | 83.209766 | 0.009635 | 0.990699 | 0.023475 | 23.695874 | 0.347096 | 0.162519 | 0.015005 | 1.054133 | 1.054133 | 0.006337
2019-03-21 15:52 | 1553197912.9 | 122 | 0.206533 | 0.002653 | 2.7e-05 | 100.831495 | 96.669175 | 115.853101 | 21.261242 | 0.002833 | 0.002576 | 257.951824 | 0.273279 | 8.401602 | 0.003834 | 0.00539 | 0.005308 | 5e-05 | 0.001113 | 0.258572 | 1.304499 | 2.5479 | 98.88 | 20.88 | 38.545 | 89.98233 | 114.218213 | 83.787073 | 0.009634 | 0.989097 | 0.023415 | 23.673417 | 0.377068 | 0.162574 | 0.014916 | 1.045243 | 1.045243 | 0.006393
2019-03-21 15:52 | 1553197913.9 | 123 | 0.2065 | 0.002665 | 2.7e-05 | 100.859501 | 96.665429 | 115.555706 | 21.261242 | 0.002734 | 0.002595 | 257.896853 | 0.273858 | 8.403682 | 0.003847 | 0.005427 | 0.005316 | 5.1e-05 | 0.001112 | 0.253373 | 1.307032 | 2.548 | 98.88 | 20.88 | 38.543 | 87.58723 | 114.538417 | 84.254306 | 0.009634 | 0.987804 | 0.02337 | 23.658482 | 0.379898 | 0.162918 | 0.015098 | 1.055907 | 1.055907 | 0.006341
2019-03-21 15:52 | 1553197914.9 | 124 | 0.206521 | 0.002674 | 2.7e-05 | 100.78293 | 97.012828 | 115.818361 | 21.261242 | 0.002793 | 0.002576 | 257.839025 | 0.273292 | 8.401088 | 0.003809 | 0.005133 | 0.005084 | 4.9e-05 | 0.001114 | 0.275273 | 1.285143 | 2.5479 | 98.88 | 20.88 | 38.538 | 89.007998 | 113.600879 | 83.792604 | 0.009633 | 0.989082 | 0.023412 | 23.670051 | 0.341018 | 0.162581 | 0.01496 | 1.048146 | 1.048146 | 0.006375
2019-03-21 15:52 | 1553197915.9 | 125 | 0.206542 | 0.002689 | 2.7e-05 | 100.801403 | 97.115684 | 115.915068 | 21.261242 | 0.002833 | 0.002584 | 257.805406 | 0.273715 | 8.402986 | 0.003848 | 0.005619 | 0.005551 | 5.2e-05 | 0.001112 | 0.273116 | 1.310572 | 2.548 | 98.88 | 20.88 | 38.535 | 89.969806 | 114.543048 | 83.97271 | 0.009632 | 0.988583 | 0.023415 | 23.685904 | 0.333179 | 0.162833 | 0.014815 | 1.03813 | 1.03813 | 0.006447
2019-03-21 15:52 | 1553197916.9 | 126 | 0.206527 | 0.002692 | 2.7e-05 | 100.864864 | 97.038372 | 115.969759 | 21.261242 | 0.002839 | 0.002587 | 257.751393 | 0.274495 | 8.403175 | 0.003843 | 0.005623 | 0.005634 | 5e-05 | 0.001113 | 0.25553 | 1.269384 | 2.5479 | 98.88 | 20.87 | 38.532 | 90.119859 | 114.42534 | 84.05471 | 0.009625 | 0.988356 | 0.023418 | 23.694211 | 0.345932 | 0.163297 | 0.014905 | 1.044555 | 1.044555 | 0.006425
2019-03-21 15:52 | 1553197917.9 | 127 | 0.206493 | 0.002704 | 2.8e-05 | 100.815107 | 97.032922 | 115.626829 | 21.261242 | 0.002865 | 0.002534 | 257.727664 | 0.274007 | 8.402954 | 0.003758 | 0.005748 | 0.005704 | 4.9e-05 | 0.001117 | 0.28119 | 1.31974 | 2.5479 | 98.88 | 20.88 | 38.53 | 90.748091 | 112.368324 | 82.787825 | 0.009631 | 0.991874 | 0.023425 | 23.61716 | 0.342021 | 0.163007 | 0.015091 | 1.057848 | 1.057848 | 0.006333
2019-03-21 15:52 | 1553197918.9 | 128 | 0.206494 | 0.002708 | 2.9e-05 | 100.816597 | 97.016574 | 115.161607 | 21.261242 | 0.002815 | 0.002593 | 257.664757 | 0.2743 | 8.403604 | 0.003719 | 0.005476 | 0.00532 | 4.9e-05 | 0.001114 | 0.273835 | 1.310801 | 2.5481 | 98.88 | 20.88 | 38.528 | 89.537751 | 111.402996 | 84.195869 | 0.00963 | 0.987965 | 0.023332 | 23.616173 | 0.34366 | 0.163181 | 0.015082 | 1.052987 | 1.052987 | 0.006369
2019-03-21 15:52 | 1553197919.9 | 129 | 0.206477 | 0.002716 | 3e-05 | 100.842221 | 97.204238 | 114.724552 | 21.261242 | 0.002834 | 0.002628 | 257.618852 | 0.273832 | 8.40181 | 0.003716 | 0.005412 | 0.005381 | 5.1e-05 | 0.001114 | 0.274333 | 1.297553 | 2.5479 | 98.88 | 20.88 | 38.525 | 90.004248 | 111.331961 | 85.02848 | 0.009629 | 0.985669 | 0.023261 | 23.598762 | 0.328648 | 0.162903 | 0.015173 | 1.056014 | 1.056014 | 0.00634
2019-03-21 15:52 | 1553197920.9 | 130 | 0.206466 | 0.002725 | 3.1e-05 | 100.761478 | 96.978428 | 114.72197 | 21.261242 | 0.002833 | 0.002552 | 257.556348 | 0.273871 | 8.403805 | 0.00378 | 0.005203 | 0.0051 | 4.9e-05 | 0.001114 | 0.273669 | 1.284752 | 2.5479 | 98.88 | 20.87 | 38.525 | 89.977513 | 112.887342 | 83.223711 | 0.009623 | 0.990661 | 0.023319 | 23.538968 | 0.342286 | 0.162926 | 0.015223 | 1.062119 | 1.062119 | 0.006305
2019-03-21 15:52 | 1553197921.9 | 131 | 0.20647 | 0.002735 | 3.1e-05 | 100.82226 | 96.919846 | 115.006924 | 21.261242 | 0.002824 | 0.002568 | 257.548604 | 0.273624 | 8.40413 | 0.003743 | 0.005609 | 0.005554 | 5.1e-05 | 0.001112 | 0.243308 | 1.277289 | 2.5479 | 98.88 | 20.87 | 38.523 | 89.76509 | 111.990111 | 83.595912 | 0.009623 | 0.989627 | 0.023336 | 23.580488 | 0.353085 | 0.162779 | 0.01519 | 1.060522 | 1.060522 | 0.006308
2019-03-21 15:52 | 1553197922.9 | 132 | 0.206511 | 0.002741 | 3.2e-05 | 100.846392 | 96.922572 | 115.143298 | 21.261242 | 0.002764 | 0.002585 | 257.477226 | 0.273565 | 8.404962 | 0.003745 | 0.005008 | 0.005025 | 4.8e-05 | 0.001113 | 0.283679 | 1.290722 | 2.548 | 98.88 | 20.87 | 38.522 | 88.322094 | 112.044623 | 83.999162 | 0.009623 | 0.98851 | 0.023337 | 23.607795 | 0.354974 | 0.162744 | 0.014936 | 1.042858 | 1.042858 | 0.006414
2019-03-21 15:52 | 1553197923.9 | 133 | 0.206511 | 0.002747 | 3.1e-05 | 100.766544 | 97.245449 | 115.14189 | 21.261242 | 0.002841 | 0.002585 | 257.424037 | 0.273045 | 8.402037 | 0.003743 | 0.004922 | 0.004858 | 4.5e-05 | 0.001109 | 0.280803 | 1.292391 | 2.5479 | 98.88 | 20.87 | 38.522 | 90.163455 | 112.002036 | 84.014792 | 0.009623 | 0.988466 | 0.023336 | 23.608168 | 0.318141 | 0.162434 | 0.01493 | 1.04238 | 1.04238 | 0.006405
2019-03-21 15:52 | 1553197924.9 | 134 | 0.206501 | 0.002755 | 3.1e-05 | 100.818088 | 97.200833 | 114.695211 | 21.261242 | 0.002815 | 0.002591 | 257.353961 | 0.273396 | 8.402063 | 0.00378 | 0.005838 | 0.005792 | 4.7e-05 | 0.001113 | 0.264876 | 1.311318 | 2.5479 | 98.88 | 20.87 | 38.52 | 89.536065 | 112.893673 | 84.148255 | 0.009622 | 0.988097 | 0.023286 | 23.566733 | 0.32682 | 0.162643 | 0.014975 | 1.043335 | 1.043335 | 0.006407
2019-03-21 15:52 | 1553197925.9 | 135 | 0.206476 | 0.00276 | 3.1e-05 | 100.893468 | 97.070727 | 114.801305 | 21.261242 | 0.002889 | 0.002594 | 257.312292 | 0.273207 | 8.403019 | 0.003742 | 0.005066 | 0.005052 | 4.8e-05 | 0.001111 | 0.273282 | 1.294769 | 2.548 | 98.88 | 20.87 | 38.52 | 91.3273 | 111.973563 | 84.215348 | 0.009622 | 0.987912 | 0.023295 | 23.579843 | 0.345486 | 0.162531 | 0.015123 | 1.054035 | 1.054035 | 0.006338
2019-03-21 15:52 | 1553197926.9 | 136 | 0.206465 | 0.002772 | 3.1e-05 | 100.880954 | 97.340132 | 114.854821 | 21.261242 | 0.00286 | 0.002551 | 257.282085 | 0.272817 | 8.400562 | 0.003743 | 0.005523 | 0.005425 | 4.8e-05 | 0.001112 | 0.286554 | 1.343655 | 2.548 | 98.88 | 20.87 | 38.519 | 90.614388 | 111.983784 | 83.189569 | 0.009622 | 0.990755 | 0.023334 | 23.551465 | 0.319587 | 0.162299 | 0.015171 | 1.05919 | 1.05919 | 0.006298
2019-03-21 15:52 | 1553197927.9 | 137 | 0.206459 | 0.002778 | 3.1e-05 | 100.853245 | 97.507361 | 115.074991 | 21.261242 | 0.002884 | 0.002618 | 257.207601 | 0.273259 | 8.401563 | 0.003779 | 0.005012 | 0.004959 | 5.1e-05 | 0.001109 | 0.279586 | 1.32972 | 2.5479 | 98.88 | 20.87 | 38.52 | 91.213328 | 112.879551 | 84.792774 | 0.009622 | 0.986318 | 0.023304 | 23.626999 | 0.301776 | 0.162562 | 0.015204 | 1.060102 | 1.060102 | 0.006303
2019-03-21 15:52 | 1553197928.9 | 138 | 0.206454 | 0.002782 | 3.2e-05 | 100.802594 | 97.619755 | 115.29704 | 21.261242 | 0.002804 | 0.002625 | 257.134881 | 0.273123 | 8.400575 | 0.003702 | 0.004777 | 0.004775 | 4.7e-05 | 0.001104 | 0.260894 | 1.332831 | 2.548 | 98.88 | 20.87 | 38.52 | 89.2719 | 110.99483 | 84.958969 | 0.009622 | 0.98586 | 0.023321 | 23.655273 | 0.286979 | 0.162481 | 0.015225 | 1.062336 | 1.062336 | 0.006286
2019-03-21 15:52 | 1553197929.9 | 139 | 0.206455 | 0.002783 | 3.2e-05 | 100.84669 | 97.455592 | 115.2001 | 21.261242 | 0.002864 | 0.002639 | 257.081558 | 0.273604 | 8.401491 | 0.003693 | 0.005363 | 0.005284 | 4.9e-05 | 0.001103 | 0.265595 | 1.342924 | 2.548 | 98.88 | 20.87 | 38.518 | 90.717736 | 110.785675 | 85.300759 | 0.009622 | 0.98492 | 0.0233 | 23.656608 | 0.305945 | 0.162767 | 0.015219 | 1.060908 | 1.060908 | 0.006306
2019-03-21 15:52 | 1553197930.9 | 140 | 0.206489 | 0.002794 | 3.3e-05 | 100.882741 | 97.256689 | 114.812101 | 21.261242 | 0.002876 | 0.002596 | 257.006959 | 0.272908 | 8.400464 | 0.003656 | 0.005546 | 0.005405 | 4.9e-05 | 0.001102 | 0.255862 | 1.34116 | 2.5479 | 98.88 | 20.87 | 38.516 | 91.004432 | 109.876138 | 84.276911 | 0.009621 | 0.987741 | 0.023294 | 23.582983 | 0.327416 | 0.162353 | 0.014998 | 1.045172 | 1.045172 | 0.006384
2019-03-21 15:52 | 1553197931.9 | 141 | 0.206481 | 0.002798 | 3.3e-05 | 100.769224 | 97.264863 | 114.763514 | 21.261242 | 0.002845 | 0.002611 | 256.93213 | 0.273409 | 8.403643 | 0.003645 | 0.00496 | 0.004981 | 4.7e-05 | 0.001102 | 0.262498 | 1.334995 | 2.5481 | 98.88 | 20.87 | 38.514 | 90.271365 | 109.608057 | 84.635965 | 0.009621 | 0.98675 | 0.023277 | 23.589832 | 0.316594 | 0.162651 | 0.015039 | 1.047244 | 1.047244 | 0.006383
2019-03-21 15:52 | 1553197932.9 | 142 | 0.206471 | 0.002803 | 3.4e-05 | 100.849967 | 97.428686 | 114.855526 | 21.261242 | 0.002864 | 0.002638 | 256.886378 | 0.272784 | 8.400581 | 0.003662 | 0.005274 | 0.00519 | 5e-05 | 0.001102 | 0.265761 | 1.32146 | 2.5478 | 98.88 | 20.87 | 38.512 | 90.727132 | 110.022226 | 85.285846 | 0.00962 | 0.984961 | 0.023265 | 23.62071 | 0.308705 | 0.162279 | 0.015095 | 1.050626 | 1.050626 | 0.006348
2019-03-21 15:52 | 1553197933.9 | 143 | 0.206499 | 0.002812 | 3.6e-05 | 100.856224 | 97.350691 | 114.998238 | 21.261242 | 0.002863 | 0.002593 | 256.829548 | 0.27283 | 8.400926 | 0.003682 | 0.005124 | 0.005021 | 5e-05 | 0.001102 | 0.256802 | 1.299064 | 2.5481 | 98.88 | 20.87 | 38.511 | 90.697259 | 110.508948 | 84.204526 | 0.00962 | 0.987942 | 0.023315 | 23.599702 | 0.316424 | 0.162307 | 0.014912 | 1.039993 | 1.039993 | 0.006414
2019-03-21 15:52 | 1553197934.9 | 144 | 0.206451 | 0.002819 | 3.6e-05 | 100.896447 | 97.40859 | 115.280844 | 21.261242 | 0.00286 | 0.00261 | 256.775324 | 0.272823 | 8.401654 | 0.003642 | 0.005078 | 0.004998 | 4.9e-05 | 0.0011 | 0.248894 | 1.28059 | 2.5478 | 98.88 | 20.87 | 38.51 | 90.616075 | 109.547544 | 84.605421 | 0.00962 | 0.986834 | 0.023331 | 23.641932 | 0.314672 | 0.162303 | 0.015194 | 1.060302 | 1.060302 | 0.006291
2019-03-21 15:52 | 1553197935.9 | 145 | 0.206509 | 0.002821 | 3.7e-05 | 100.763266 | 97.547892 | 115.002932 | 21.261242 | 0.002922 | 0.00262 | 256.704846 | 0.273318 | 8.401914 | 0.00365 | 0.00538 | 0.005267 | 4.9e-05 | 0.0011 | 0.244414 | 1.27523 | 2.5479 | 98.88 | 20.87 | 38.511 | 92.129566 | 109.736624 | 84.841838 | 0.00962 | 0.986183 | 0.023295 | 23.621219 | 0.290075 | 0.162597 | 0.01484 | 1.033983 | 1.033983 | 0.006463
2019-03-21 15:52 | 1553197936.9 | 146 | 0.206477 | 0.002826 | 3.8e-05 | 100.860693 | 97.76212 | 114.875008 | 21.261242 | 0.002909 | 0.002631 | 256.629903 | 0.273591 | 8.402473 | 0.003687 | 0.005336 | 0.005299 | 5.2e-05 | 0.001098 | 0.253926 | 1.287267 | 2.5479 | 98.88 | 20.87 | 38.511 | 91.807572 | 110.629555 | 85.115068 | 0.00962 | 0.985431 | 0.023273 | 23.617085 | 0.279098 | 0.162759 | 0.015024 | 1.045722 | 1.045722 | 0.006397
2019-03-21 15:52 | 1553197937.9 | 147 | 0.206543 | 0.00283 | 3.9e-05 | 100.804978 | 97.909596 | 115.003167 | 21.261242 | 0.002893 | 0.002665 | 256.586891 | 0.27365 | 8.401504 | 0.003663 | 0.005048 | 0.004999 | 4.4e-05 | 0.001094 | 0.270793 | 1.296686 | 2.548 | 98.87 | 20.86 | 38.512 | 91.413324 | 110.060877 | 85.924277 | 0.009615 | 0.98321 | 0.02326 | 23.656927 | 0.260672 | 0.162794 | 0.014618 | 1.016855 | 1.016855 | 0.00658
2019-03-21 15:52 | 1553197938.9 | 148 | 0.2065 | 0.002826 | 4e-05 | 100.89466 | 97.949784 | 115.043775 | 21.261242 | 0.002863 | 0.002611 | 256.528566 | 0.272583 | 8.401238 | 0.003631 | 0.005658 | 0.005576 | 5e-05 | 0.001097 | 0.237557 | 1.318228 | 2.548 | 98.87 | 20.86 | 38.513 | 90.707618 | 109.281698 | 84.632838 | 0.009615 | 0.986759 | 0.023306 | 23.618516 | 0.264956 | 0.16216 | 0.01488 | 1.037081 | 1.037081 | 0.006426
2019-03-21 15:52 | 1553197939.9 | 149 | 0.20657 | 0.002829 | 4.1e-05 | 100.820768 | 97.838752 | 115.175219 | 21.261242 | 0.002943 | 0.002663 | 256.45987 | 0.273539 | 8.402245 | 0.003706 | 0.005357 | 0.005215 | 4.6e-05 | 0.001095 | 0.268802 | 1.283323 | 2.548 | 98.87 | 20.86 | 38.514 | 92.612146 | 111.095038 | 85.873757 | 0.009616 | 0.983348 | 0.023279 | 23.672951 | 0.268548 | 0.162728 | 0.014457 | 1.006373 | 1.006373 | 0.006646
2019-03-21 15:52 | 1553197940.9 | 150 | 0.206581 | 0.002829 | 4.1e-05 | 100.850266 | 97.992359 | 115.120998 | 21.261242 | 0.002879 | 0.002675 | 256.404343 | 0.27281 | 8.402557 | 0.003642 | 0.005364 | 0.005307 | 5.1e-05 | 0.001093 | 0.279033 | 1.338004 | 2.5479 | 98.87 | 20.86 | 38.518 | 91.076472 | 109.545842 | 86.171834 | 0.009617 | 0.982533 | 0.023264 | 23.677201 | 0.257132 | 0.162295 | 0.014391 | 1.001113 | 1.001113 | 0.006663
2019-03-21 15:52 | 1553197941.9 | 151 | 0.20656 | 0.002825 | 4.2e-05 | 100.870823 | 98.021308 | 114.902705 | 21.261242 | 0.002925 | 0.002634 | 256.356559 | 0.274092 | 8.401628 | 0.003659 | 0.005911 | 0.005869 | 4.5e-05 | 0.001092 | 0.270406 | 1.285103 | 2.548 | 98.87 | 20.86 | 38.521 | 92.192234 | 109.952705 | 85.182897 | 0.009617 | 0.985244 | 0.023274 | 23.622168 | 0.256313 | 0.163057 | 0.01452 | 1.010454 | 1.010454 | 0.006632
2019-03-21 15:52 | 1553197942.9 | 152 | 0.206605 | 0.002826 | 4.2e-05 | 100.864269 | 98.574082 | 114.599912 | 21.261242 | 0.002923 | 0.002655 | 256.297084 | 0.273038 | 8.402739 | 0.003615 | 0.005696 | 0.005558 | 4.5e-05 | 0.001095 | 0.261281 | 1.325129 | 2.5481 | 98.87 | 20.86 | 38.527 | 92.136556 | 108.879602 | 85.696461 | 0.009619 | 0.983834 | 0.023226 | 23.607922 | 0.205433 | 0.16243 | 0.014252 | 0.989746 | 0.989746 | 0.006745
2019-03-21 15:52 | 1553197943.9 | 153 | 0.206578 | 0.002826 | 4.2e-05 | 100.789782 | 98.668424 | 114.720091 | 21.261242 | 0.002879 | 0.002637 | 256.256947 | 0.273363 | 8.402531 | 0.003648 | 0.004104 | 0.004107 | 4.7e-05 | 0.001097 | 0.268084 | 1.325762 | 2.548 | 98.87 | 20.86 | 38.531 | 91.080327 | 109.687772 | 85.255538 | 0.00962 | 0.985044 | 0.023253 | 23.605781 | 0.190268 | 0.162624 | 0.01441 | 1.00194 | 1.00194 | 0.006671
2019-03-21 15:52 | 1553197944.9 | 154 | 0.2066 | 0.002822 | 4.3e-05 | 100.773695 | 99.043412 | 114.833463 | 21.261242 | 0.002912 | 0.002647 | 256.201171 | 0.273123 | 8.40283 | 0.003653 | 0.004835 | 0.004789 | 4.4e-05 | 0.00109 | 0.245631 | 1.309918 | 2.5479 | 98.87 | 20.86 | 38.536 | 91.882524 | 109.807595 | 85.496561 | 0.009621 | 0.984382 | 0.023256 | 23.625383 | 0.154911 | 0.162481 | 0.014284 | 0.993236 | 0.993236 | 0.006723
2019-03-21 15:52 | 1553197945.9 | 155 | 0.206608 | 0.002809 | 4.2e-05 | 100.819279 | 98.956902 | 115.241177 | 21.261242 | 0.0029 | 0.002607 | 256.150033 | 0.273838 | 8.400497 | 0.003583 | 0.005448 | 0.005306 | 4.7e-05 | 0.001087 | 0.237059 | 1.325719 | 2.5481 | 98.87 | 20.86 | 38.544 | 91.587789 | 108.09486 | 84.535918 | 0.009623 | 0.987026 | 0.023329 | 23.635568 | 0.166773 | 0.162906 | 0.014254 | 0.994266 | 0.994266 | 0.006734
2019-03-21 15:52 | 1553197946.9 | 156 | 0.206595 | 0.002808 | 4.3e-05 | 100.762968 | 99.02434 | 115.257608 | 21.261242 | 0.002926 | 0.002636 | 256.088449 | 0.273019 | 8.401394 | 0.003621 | 0.004692 | 0.004659 | 4.4e-05 | 0.001093 | 0.250829 | 1.327379 | 2.5481 | 98.87 | 20.86 | 38.548 | 92.204768 | 109.016135 | 85.229801 | 0.009624 | 0.985115 | 0.023308 | 23.660169 | 0.155682 | 0.162419 | 0.014328 | 0.998503 | 0.998503 | 0.006685
2019-03-21 15:52 | 1553197947.9 | 157 | 0.206599 | 0.002799 | 4.4e-05 | 100.812426 | 99.067934 | 115.008097 | 21.261242 | 0.002908 | 0.002651 | 256.032308 | 0.272589 | 8.401329 | 0.003619 | 0.00569 | 0.005589 | 4.9e-05 | 0.001092 | 0.266812 | 1.339435 | 2.548 | 98.87 | 20.86 | 38.554 | 91.769253 | 108.990139 | 85.581715 | 0.009626 | 0.984149 | 0.023271 | 23.646147 | 0.156134 | 0.162163 | 0.014316 | 0.996019 | 0.996019 | 0.006692
2019-03-21 15:52 | 1553197948.9 | 158 | 0.206633 | 0.002794 | 4.4e-05 | 100.79008 | 98.841103 | 114.758351 | 21.261242 | 0.002879 | 0.002602 | 255.977739 | 0.272251 | 8.401927 | 0.003592 | 0.004735 | 0.004646 | 4.9e-05 | 0.001092 | 0.259125 | 1.362933 | 2.5481 | 98.87 | 20.86 | 38.558 | 91.082014 | 108.314632 | 84.417355 | 0.009627 | 0.987354 | 0.023284 | 23.582094 | 0.174655 | 0.161962 | 0.01412 | 0.98289 | 0.98289 | 0.006773
2019-03-21 15:52 | 1553197949.9 | 159 | 0.206643 | 0.002792 | 4.5e-05 | 100.673288 | 98.97802 | 114.869845 | 21.261242 | 0.002904 | 0.002641 | 255.928518 | 0.272986 | 8.406009 | 0.003659 | 0.00559 | 0.005559 | 4.5e-05 | 0.001092 | 0.290868 | 1.301793 | 2.5481 | 98.87 | 20.86 | 38.562 | 91.687075 | 109.951246 | 85.361615 | 0.009628 | 0.984753 | 0.023264 | 23.624679 | 0.151902 | 0.162399 | 0.01406 | 0.977828 | 0.977828 | 0.006826
2019-03-21 15:52 | 1553197950.9 | 160 | 0.206675 | 0.002788 | 4.7e-05 | 100.802594 | 99.180329 | 115.006924 | 21.261242 | 0.002867 | 0.00269 | 255.856813 | 0.273415 | 8.401868 | 0.003649 | 0.005402 | 0.005376 | 4.6e-05 | 0.001091 | 0.254424 | 1.323387 | 2.5479 | 98.87 | 20.86 | 38.568 | 90.798201 | 109.702841 | 86.532491 | 0.009629 | 0.981547 | 0.02324 | 23.677341 | 0.14512 | 0.162655 | 0.013872 | 0.963632 | 0.963632 | 0.006937
2019-03-21 15:53 | 1553197951.9 | 161 | 0.206682 | 0.00278 | 4.9e-05 | 100.821365 | 99.202467 | 115.103161 | 21.261242 | 0.002884 | 0.002691 | 255.794999 | 0.273903 | 8.40246 | 0.003658 | 0.00523 | 0.005133 | 4.7e-05 | 0.001088 | 0.253539 | 1.293129 | 2.5479 | 98.87 | 20.86 | 38.571 | 91.203208 | 109.931557 | 86.543318 | 0.00963 | 0.981518 | 0.02325 | 23.687602 | 0.144789 | 0.162945 | 0.013837 | 0.961467 | 0.961467 | 0.006965
2019-03-21 15:53 | 1553197952.9 | 162 | 0.206665 | 0.002778 | 5.1e-05 | 100.82226 | 99.346535 | 115.147993 | 21.261242 | 0.002899 | 0.002654 | 255.722758 | 0.272856 | 8.4009 | 0.003635 | 0.004829 | 0.004805 | 4.6e-05 | 0.00109 | 0.251382 | 1.293455 | 2.5479 | 98.87 | 20.86 | 38.575 | 91.575258 | 109.371605 | 85.662061 | 0.009631 | 0.983928 | 0.023283 | 23.663174 | 0.131888 | 0.162322 | 0.013935 | 0.969583 | 0.969583 | 0.006881
2019-03-21 15:53 | 1553197953.9 | 163 | 0.206656 | 0.002765 | 5.2e-05 | 100.786208 | 99.629564 | 115.084852 | 21.261242 | 0.002893 | 0.002682 | 255.633803 | 0.273845 | 8.400893 | 0.00359 | 0.005403 | 0.005281 | 4.7e-05 | 0.00109 | 0.266093 | 1.267567 | 2.548 | 98.87 | 20.85 | 38.58 | 91.418866 | 108.277718 | 86.34891 | 0.009626 | 0.982049 | 0.023254 | 23.679316 | 0.103243 | 0.16291 | 0.014003 | 0.972983 | 0.972983 | 0.006882
2019-03-21 15:53 | 1553197954.9 | 164 | 0.206634 | 0.00276 | 5.4e-05 | 100.755818 | 99.488219 | 114.865386 | 21.261242 | 0.002883 | 0.002614 | 255.577433 | 0.273721 | 8.402122 | 0.003601 | 0.004906 | 0.004857 | 4.7e-05 | 0.001089 | 0.275273 | 1.331431 | 2.548 | 98.87 | 20.85 | 38.583 | 91.185137 | 108.532244 | 84.692002 | 0.009627 | 0.986596 | 0.023286 | 23.602148 | 0.113244 | 0.162837 | 0.014141 | 0.983827 | 0.983827 | 0.006803
2019-03-21 15:53 | 1553197955.9 | 165 | 0.206658 | 0.002758 | 5.6e-05 | 100.719171 | 99.45961 | 114.457672 | 21.261242 | 0.002904 | 0.002604 | 255.509945 | 0.273324 | 8.402869 | 0.003616 | 0.004759 | 0.004745 | 4.6e-05 | 0.001087 | 0.251051 | 1.370268 | 2.548 | 98.87 | 20.85 | 38.588 | 91.672856 | 108.897094 | 84.463529 | 0.009628 | 0.987226 | 0.023252 | 23.5527 | 0.112563 | 0.162601 | 0.013996 | 0.972233 | 0.972233 | 0.006874
2019-03-21 15:53 | 1553197956.9 | 166 | 0.206659 | 0.002757 | 5.6e-05 | 100.741814 | 99.358454 | 114.274117 | 21.261242 | 0.00291 | 0.002634 | 255.437397 | 0.27257 | 8.401569 | 0.003566 | 0.004573 | 0.004498 | 4.6e-05 | 0.001088 | 0.274554 | 1.365922 | 2.5481 | 98.87 | 20.85 | 38.59 | 91.81914 | 107.685257 | 85.189873 | 0.009629 | 0.985225 | 0.02321 | 23.557695 | 0.123675 | 0.162152 | 0.01399 | 0.970038 | 0.970038 | 0.00687
2019-03-21 15:53 | 1553197957.9 | 167 | 0.206652 | 0.002754 | 5.7e-05 | 100.796635 | 99.44224 | 114.584186 | 21.261242 | 0.002876 | 0.002682 | 255.370197 | 0.273266 | 8.404618 | 0.003571 | 0.004631 | 0.004617 | 4.8e-05 | 0.001088 | 0.259456 | 1.317237 | 2.5479 | 98.87 | 20.85 | 38.592 | 91.021057 | 107.822186 | 86.347467 | 0.009629 | 0.982052 | 0.023204 | 23.627705 | 0.121002 | 0.162566 | 0.014036 | 0.972959 | 0.972959 | 0.006867
2019-03-21 15:53 | 1553197958.9 | 168 | 0.206648 | 0.002746 | 5.7e-05 | 100.661667 | 99.331208 | 115.017954 | 21.261242 | 0.002892 | 0.002667 | 255.317641 | 0.274352 | 8.404481 | 0.003596 | 0.004679 | 0.00461 | 4.7e-05 | 0.001086 | 0.243861 | 1.306513 | 2.548 | 98.87 | 20.84 | 38.596 | 91.403926 | 108.413963 | 85.966618 | 0.009624 | 0.983094 | 0.02326 | 23.659843 | 0.119009 | 0.163212 | 0.014073 | 0.977854 | 0.977854 | 0.00686
2019-03-21 15:53 | 1553197959.9 | 169 | 0.206728 | 0.002741 | 5.6e-05 | 100.71619 | 99.248105 | 115.079452 | 21.261242 | 0.002939 | 0.002687 | 255.252664 | 0.272615 | 8.402336 | 0.003587 | 0.004981 | 0.005016 | 4.6e-05 | 0.001086 | 0.282241 | 1.280929 | 2.548 | 98.87 | 20.84 | 38.597 | 92.53621 | 108.193451 | 86.470895 | 0.009625 | 0.981715 | 0.02325 | 23.682778 | 0.131339 | 0.162179 | 0.0136 | 0.944539 | 0.944539 | 0.007057
2019-03-21 15:53 | 1553197960.9 | 170 | 0.206732 | 0.002744 | 5.5e-05 | 100.670606 | 99.559403 | 115.115129 | 21.261242 | 0.002912 | 0.002654 | 255.227593 | 0.27348 | 8.401095 | 0.003647 | 0.004596 | 0.004436 | 4.4e-05 | 0.001086 | 0.262332 | 1.294286 | 2.5479 | 98.87 | 20.84 | 38.6 | 91.873125 | 109.668815 | 85.661339 | 0.009625 | 0.98393 | 0.02328 | 23.659773 | 0.099279 | 0.162694 | 0.013572 | 0.943897 | 0.943897 | 0.007084
2019-03-21 15:53 | 1553197961.9 | 171 | 0.206619 | 0.002739 | 5.5e-05 | 100.69891 | 99.641824 | 115.416044 | 21.261242 | 0.002944 | 0.002671 | 255.179445 | 0.272602 | 8.400594 | 0.003578 | 0.005045 | 0.004974 | 4.7e-05 | 0.001085 | 0.263051 | 1.287888 | 2.5479 | 98.87 | 20.84 | 38.602 | 92.647342 | 107.989234 | 86.069585 | 0.009626 | 0.982812 | 0.023297 | 23.70415 | 0.094392 | 0.162171 | 0.014257 | 0.992366 | 0.992366 | 0.006717
2019-03-21 15:53 | 1553197962.9 | 172 | 0.2066 | 0.002731 | 5.5e-05 | 100.673585 | 99.508655 | 115.651473 | 21.261242 | 0.002934 | 0.002656 | 255.127886 | 0.272778 | 8.400334 | 0.003623 | 0.004822 | 0.004815 | 4.9e-05 | 0.00108 | 0.249613 | 1.266985 | 2.548 | 98.87 | 20.84 | 38.604 | 92.402664 | 109.064968 | 85.721479 | 0.009626 | 0.983766 | 0.023332 | 23.716814 | 0.104104 | 0.162276 | 0.01438 | 1.002407 | 1.002407 | 0.006654
2019-03-21 15:53 | 1553197963.9 | 173 | 0.206823 | 0.002722 | 5.8e-05 | 100.741217 | 99.324056 | 115.742311 | 21.261242 | 0.002921 | 0.002622 | 255.07646 | 0.272895 | 8.404579 | 0.003611 | 0.004753 | 0.004693 | 4.7e-05 | 0.001084 | 0.252488 | 1.274604 | 2.5479 | 98.87 | 20.84 | 38.606 | 92.089074 | 108.788991 | 84.88489 | 0.009627 | 0.986064 | 0.023368 | 23.698455 | 0.126719 | 0.162345 | 0.013047 | 0.910604 | 0.910604 | 0.007327
2019-03-21 15:53 | 1553197964.9 | 174 | 0.206693 | 0.002717 | 6e-05 | 100.72364 | 99.466081 | 115.862959 | 21.261242 | 0.002881 | 0.002716 | 255.008321 | 0.272719 | 8.39908 | 0.003584 | 0.00516 | 0.005122 | 4.7e-05 | 0.001079 | 0.270572 | 1.307644 | 2.548 | 98.87 | 20.84 | 38.606 | 91.121046 | 108.13177 | 87.161015 | 0.009627 | 0.979835 | 0.023306 | 23.786052 | 0.112378 | 0.162241 | 0.013833 | 0.962925 | 0.962925 | 0.006925
2019-03-21 15:53 | 1553197965.9 | 175 | 0.206645 | 0.002716 | 6.2e-05 | 100.721256 | 99.365268 | 116.246732 | 21.261242 | 0.002924 | 0.002723 | 254.944724 | 0.273396 | 8.400744 | 0.003608 | 0.00527 | 0.005182 | 5.1e-05 | 0.00108 | 0.283513 | 1.308036 | 2.5479 | 98.87 | 20.84 | 38.606 | 92.157767 | 108.723647 | 87.326345 | 0.009627 | 0.979386 | 0.02334 | 23.830878 | 0.121236 | 0.162643 | 0.014118 | 0.984054 | 0.984054 | 0.006793
2019-03-21 15:53 | 1553197966.9 | 176 | 0.206508 | 0.002711 | 6.3e-05 | 100.731088 | 98.89798 | 116.389914 | 21.261242 | 0.002954 | 0.002717 | 254.869761 | 0.27322 | 8.400308 | 0.003585 | 0.00574 | 0.005678 | 4.8e-05 | 0.001076 | 0.272397 | 1.354876 | 2.548 | 98.87 | 20.84 | 38.607 | 92.896141 | 108.165767 | 87.183636 | 0.009627 | 0.979774 | 0.023359 | 23.840829 | 0.164272 | 0.162539 | 0.014951 | 1.042993 | 1.042993 | 0.006405
2019-03-21 15:53 | 1553197967.9 | 177 | 0.206474 | 0.002716 | 6.4e-05 | 100.699208 | 98.465095 | 116.293913 | 21.261242 | 0.002943 | 0.002757 | 254.793016 | 0.272244 | 8.405157 | 0.003687 | 0.004964 | 0.004909 | 4.9e-05 | 0.001077 | 0.216044 | 1.317529 | 2.548 | 98.87 | 20.84 | 38.609 | 92.631673 | 110.627123 | 88.134572 | 0.009628 | 0.977195 | 0.023318 | 23.86242 | 0.200678 | 0.161958 | 0.015149 | 1.05502 | 1.05502 | 0.006309
2019-03-21 15:53 | 1553197968.9 | 178 | 0.206507 | 0.002726 | 6.3e-05 | 100.77131 | 98.319322 | 116.142752 | 21.261242 | 0.002983 | 0.002637 | 254.713147 | 0.272381 | 8.401758 | 0.003705 | 0.005253 | 0.005172 | 5e-05 | 0.001077 | 0.27472 | 1.30535 | 2.5479 | 98.87 | 20.84 | 38.61 | 93.586969 | 111.072905 | 85.25169 | 0.009628 | 0.985055 | 0.023397 | 23.751572 | 0.220332 | 0.16204 | 0.014935 | 1.043644 | 1.043644 | 0.006381
2019-03-21 15:53 | 1553197969.9 | 179 | 0.206632 | 0.002743 | 6.2e-05 | 100.735259 | 98.166058 | 116.111769 | 21.261242 | 0.002987 | 0.002682 | 254.625399 | 0.27255 | 8.401881 | 0.003693 | 0.005129 | 0.005052 | 4.7e-05 | 0.001078 | 0.276711 | 1.317871 | 2.5479 | 98.87 | 20.84 | 38.612 | 93.685363 | 110.788107 | 86.350594 | 0.009628 | 0.982044 | 0.023358 | 23.784784 | 0.231086 | 0.16214 | 0.014166 | 0.988194 | 0.988194 | 0.006744
2019-03-21 15:53 | 1553197970.9 | 180 | 0.206466 | 0.002747 | 6.2e-05 | 100.753136 | 98.383352 | 116.217396 | 21.261242 | 0.002907 | 0.00269 | 254.54206 | 0.273038 | 8.401563 | 0.003641 | 0.005215 | 0.005136 | 5e-05 | 0.001079 | 0.267918 | 1.351727 | 2.5481 | 98.87 | 20.84 | 38.615 | 91.753589 | 109.505744 | 86.534897 | 0.009629 | 0.981541 | 0.023362 | 23.801699 | 0.212896 | 0.16243 | 0.015157 | 1.057676 | 1.057676 | 0.006312
2019-03-21 15:53 | 1553197971.9 | 181 | 0.206492 | 0.002762 | 6.1e-05 | 100.703379 | 98.489616 | 115.76837 | 21.261242 | 0.002945 | 0.002697 | 254.445036 | 0.272101 | 8.402226 | 0.003717 | 0.005082 | 0.005068 | 5e-05 | 0.001078 | 0.30862 | 1.36542 | 2.5479 | 98.87 | 20.84 | 38.617 | 92.683262 | 111.351666 | 86.693943 | 0.00963 | 0.981107 | 0.023312 | 23.760925 | 0.198821 | 0.161873 | 0.014989 | 1.043707 | 1.043707 | 0.006374
2019-03-21 15:53 | 1553197972.9 | 182 | 0.206543 | 0.002773 | 5.9e-05 | 100.742409 | 98.243713 | 115.596317 | 21.261242 | 0.002975 | 0.002677 | 254.36256 | 0.273246 | 8.403695 | 0.003769 | 0.005352 | 0.005289 | 5e-05 | 0.001077 | 0.272729 | 1.340512 | 2.5479 | 98.87 | 20.84 | 38.617 | 93.395255 | 112.618076 | 86.213215 | 0.00963 | 0.982419 | 0.02331 | 23.727397 | 0.224648 | 0.162554 | 0.014669 | 1.021396 | 1.021396 | 0.006541
2019-03-21 15:53 | 1553197973.9 | 183 | 0.206463 | 0.002778 | 5.7e-05 | 100.703081 | 97.28121 | 115.366524 | 21.261242 | 0.003023 | 0.002726 | 254.289839 | 0.272589 | 8.404644 | 0.003766 | 0.005767 | 0.005782 | 5.2e-05 | 0.001073 | 0.234349 | 1.347375 | 2.5481 | 98.87 | 20.84 | 38.617 | 94.551059 | 112.557947 | 87.402875 | 0.00963 | 0.979178 | 0.023249 | 23.743004 | 0.309218 | 0.162163 | 0.015145 | 1.051957 | 1.051957 | 0.006336
2019-03-21 15:53 | 1553197974.9 | 184 | 0.206474 | 0.002788 | 5.5e-05 | 100.794551 | 97.016234 | 115.319579 | 21.261242 | 0.002965 | 0.002698 | 254.241193 | 0.272596 | 8.400945 | 0.003763 | 0.00484 | 0.004741 | 5.1e-05 | 0.001076 | 0.28296 | 1.305595 | 2.548 | 98.87 | 20.84 | 38.618 | 93.156537 | 112.484432 | 86.715118 | 0.00963 | 0.981049 | 0.023266 | 23.715522 | 0.341735 | 0.162167 | 0.01507 | 1.047687 | 1.047687 | 0.006362
2019-03-21 15:53 | 1553197975.9 | 185 | 0.20644 | 0.002788 | 5.2e-05 | 100.740325 | 97.291429 | 115.044717 | 21.261242 | 0.00298 | 0.002737 | 254.161304 | 0.271698 | 8.401946 | 0.003775 | 0.004936 | 0.004897 | 5.4e-05 | 0.001075 | 0.255696 | 1.288783 | 2.548 | 98.87 | 20.84 | 38.619 | 93.52041 | 112.783867 | 87.652935 | 0.00963 | 0.978499 | 0.023208 | 23.718087 | 0.311586 | 0.161633 | 0.015278 | 1.05965 | 1.05965 | 0.006269
2019-03-21 15:53 | 1553197976.9 | 186 | 0.206476 | 0.002795 | 5.1e-05 | 100.80468 | 97.261117 | 115.222637 | 21.261242 | 0.002919 | 0.002728 | 254.115878 | 0.271477 | 8.400653 | 0.003729 | 0.005579 | 0.005556 | 5.5e-05 | 0.001073 | 0.267531 | 1.292258 | 2.5479 | 98.87 | 20.83 | 38.62 | 92.052198 | 111.644339 | 87.438013 | 0.009624 | 0.979082 | 0.023233 | 23.729349 | 0.320085 | 0.161502 | 0.015053 | 1.045181 | 1.045181 | 0.006351
2019-03-21 15:53 | 1553197977.9 | 187 | 0.206404 | 0.002798 | 5e-05 | 100.631575 | 97.503955 | 115.071475 | 21.261242 | 0.002987 | 0.002731 | 254.064127 | 0.271893 | 8.402226 | 0.003722 | 0.005713 | 0.005638 | 5.3e-05 | 0.001069 | 0.249447 | 1.30239 | 2.5479 | 98.87 | 20.83 | 38.621 | 93.690187 | 111.488873 | 87.521766 | 0.009625 | 0.978855 | 0.023215 | 23.716533 | 0.282407 | 0.161749 | 0.01548 | 1.074158 | 1.074158 | 0.006189
2019-03-21 15:53 | 1553197978.9 | 188 | 0.206531 | 0.00281 | 4.8e-05 | 100.801104 | 97.419489 | 114.998709 | 21.261242 | 0.002976 | 0.002716 | 254.0072 | 0.271971 | 8.402063 | 0.003662 | 0.005163 | 0.005111 | 5.2e-05 | 0.001072 | 0.28943 | 1.296487 | 2.5479 | 98.87 | 20.83 | 38.62 | 93.414787 | 110.019795 | 87.162459 | 0.009624 | 0.979831 | 0.023219 | 23.69722 | 0.305215 | 0.161796 | 0.01471 | 1.020932 | 1.020932 | 0.006513
2019-03-21 15:53 | 1553197979.9 | 189 | 0.206455 | 0.002816 | 4.7e-05 | 100.695931 | 97.304029 | 114.679015 | 21.261242 | 0.002984 | 0.002715 | 253.956656 | 0.273051 | 8.406145 | 0.003713 | 0.005985 | 0.005917 | 5e-05 | 0.001071 | 0.269853 | 1.298699 | 2.5479 | 98.87 | 20.83 | 38.621 | 93.616631 | 111.252902 | 87.124196 | 0.009625 | 0.979935 | 0.023188 | 23.663002 | 0.306485 | 0.162438 | 0.015158 | 1.05073 | 1.05073 | 0.006354
2019-03-21 15:53 | 1553197980.9 | 190 | 0.206418 | 0.002821 | 4.6e-05 | 100.696825 | 97.127606 | 114.535833 | 21.261242 | 0.002984 | 0.002716 | 253.896855 | 0.27298 | 8.401452 | 0.003649 | 0.005233 | 0.005239 | 5e-05 | 0.001072 | 0.263051 | 1.32746 | 2.5481 | 98.87 | 20.83 | 38.618 | 93.603368 | 109.712319 | 87.158608 | 0.009624 | 0.979842 | 0.023173 | 23.649355 | 0.322796 | 0.162396 | 0.015376 | 1.065193 | 1.065193 | 0.006266
2019-03-21 15:53 | 1553197981.9 | 191 | 0.206428 | 0.002826 | 4.4e-05 | 100.750752 | 97.001589 | 114.677371 | 21.261242 | 0.002957 | 0.002713 | 253.835884 | 0.272654 | 8.402882 | 0.003617 | 0.005258 | 0.005217 | 5.2e-05 | 0.001076 | 0.299274 | 1.284455 | 2.5481 | 98.87 | 20.83 | 38.618 | 92.968953 | 108.925517 | 87.09604 | 0.009624 | 0.980012 | 0.023189 | 23.661908 | 0.339198 | 0.162202 | 0.01531 | 1.061455 | 1.061455 | 0.006281
2019-03-21 15:53 | 1553197982.9 | 192 | 0.20641 | 0.002832 | 4.4e-05 | 100.726619 | 96.600034 | 114.886274 | 21.261242 | 0.003029 | 0.002739 | 253.793965 | 0.272453 | 8.403337 | 0.003619 | 0.004686 | 0.004615 | 5.1e-05 | 0.001073 | 0.278149 | 1.30698 | 2.548 | 98.87 | 20.83 | 38.617 | 94.691228 | 108.989168 | 87.709014 | 0.009624 | 0.978347 | 0.02319 | 23.703591 | 0.374159 | 0.162082 | 0.015415 | 1.068881 | 1.068881 | 0.006232
2019-03-21 15:53 | 1553197983.9 | 193 | 0.206421 | 0.002838 | 4.3e-05 | 100.696825 | 96.653507 | 114.917726 | 21.261242 | 0.003014 | 0.002733 | 253.72435 | 0.272062 | 8.400399 | 0.003605 | 0.005816 | 0.005687 | 4.7e-05 | 0.001072 | 0.272563 | 1.355625 | 2.548 | 98.87 | 20.83 | 38.618 | 94.325501 | 108.639359 | 87.572308 | 0.009624 | 0.978718 | 0.023198 | 23.702344 | 0.366563 | 0.16185 | 0.015341 | 1.064132 | 1.064132 | 0.006251
2019-03-21 15:53 | 1553197984.9 | 194 | 0.206358 | 0.002845 | 4.2e-05 | 100.672393 | 96.580621 | 115.015137 | 21.261242 | 0.003012 | 0.002765 | 253.693721 | 0.27268 | 8.404039 | 0.003676 | 0.005172 | 0.005192 | 4.8e-05 | 0.001069 | 0.255143 | 1.343818 | 2.548 | 98.87 | 20.83 | 38.619 | 94.295106 | 110.376193 | 88.344001 | 0.009624 | 0.976629 | 0.023183 | 23.737738 | 0.37114 | 0.162218 | 0.015713 | 1.089253 | 1.089253 | 0.006121
2019-03-21 15:53 | 1553197985.9 | 195 | 0.206373 | 0.002851 | 4.1e-05 | 100.685801 | 96.59084 | 114.991195 | 21.261242 | 0.002906 | 0.002759 | 253.635798 | 0.272901 | 8.405677 | 0.003621 | 0.004803 | 0.00477 | 4.5e-05 | 0.001067 | 0.257134 | 1.348671 | 2.5479 | 98.87 | 20.83 | 38.619 | 91.728525 | 109.016864 | 88.20101 | 0.009624 | 0.977015 | 0.023185 | 23.730572 | 0.371385 | 0.162349 | 0.015615 | 1.082654 | 1.082654 | 0.006163
2019-03-21 15:53 | 1553197986.9 | 196 | 0.206398 | 0.002857 | 4e-05 | 100.690568 | 96.015585 | 114.648733 | 21.261242 | 0.002984 | 0.002719 | 253.56578 | 0.274242 | 8.403103 | 0.003605 | 0.00576 | 0.005667 | 4.7e-05 | 0.001068 | 0.267199 | 1.34032 | 2.548 | 98.87 | 20.83 | 38.619 | 93.614943 | 108.629886 | 87.234414 | 0.009624 | 0.979636 | 0.023182 | 23.663496 | 0.425238 | 0.163146 | 0.015461 | 1.071851 | 1.071851 | 0.006256
2019-03-21 15:53 | 1553197987.9 | 197 | 0.206368 | 0.002864 | 3.9e-05 | 100.680736 | 96.172597 | 114.646386 | 21.261242 | 0.003012 | 0.002692 | 253.507684 | 0.273376 | 8.400562 | 0.003647 | 0.005517 | 0.005455 | 4.8e-05 | 0.001065 | 0.275273 | 1.299634 | 2.5481 | 98.87 | 20.83 | 38.619 | 94.28401 | 109.652289 | 86.580132 | 0.009624 | 0.981417 | 0.023202 | 23.641764 | 0.40975 | 0.162632 | 0.015629 | 1.084545 | 1.084545 | 0.006163
2019-03-21 15:53 | 1553197988.9 | 198 | 0.20638 | 0.00288 | 3.8e-05 | 100.734365 | 96.153864 | 114.713283 | 21.261242 | 0.002994 | 0.002755 | 253.459019 | 0.272381 | 8.403909 | 0.003628 | 0.005408 | 0.005323 | 4.8e-05 | 0.001064 | 0.265927 | 1.293124 | 2.548 | 98.87 | 20.83 | 38.62 | 93.854427 | 109.188637 | 88.095577 | 0.009624 | 0.9773 | 0.02316 | 23.698421 | 0.416255 | 0.16204 | 0.015541 | 1.076513 | 1.076513 | 0.006186
2019-03-21 15:53 | 1553197989.9 | 199 | 0.206384 | 0.002881 | 3.7e-05 | 100.670606 | 96.211423 | 114.923595 | 21.261242 | 0.00297 | 0.002731 | 253.407958 | 0.273194 | 8.406223 | 0.003694 | 0.005346 | 0.005261 | 4.8e-05 | 0.001067 | 0.262498 | 1.318645 | 2.5479 | 98.87 | 20.83 | 38.621 | 93.271553 | 110.805374 | 87.510695 | 0.009625 | 0.978885 | 0.0232 | 23.700925 | 0.405239 | 0.162523 | 0.015519 | 1.076955 | 1.076955 | 0.006202
2019-03-21 15:53 | 1553197990.9 | 200 | 0.206432 | 0.002884 | 3.5e-05 | 100.642599 | 96.153184 | 114.778537 | 21.261242 | 0.003 | 0.002681 | 253.353312 | 0.27322 | 8.405229 | 0.003667 | 0.005506 | 0.005365 | 4.9e-05 | 0.00107 | 0.278149 | 1.329773 | 2.5479 | 98.87 | 20.83 | 38.622 | 93.990699 | 110.14985 | 86.321001 | 0.009625 | 0.982125 | 0.023224 | 23.646864 | 0.408167 | 0.162539 | 0.015225 | 1.057679 | 1.057679 | 0.006316
2019-03-21 15:53 | 1553197991.9 | 201 | 0.206465 | 0.002887 | 3.4e-05 | 100.631575 | 96.519316 | 114.608126 | 21.261242 | 0.002997 | 0.002699 | 253.301235 | 0.272993 | 8.402291 | 0.00367 | 0.00499 | 0.004934 | 4.9e-05 | 0.001066 | 0.264323 | 1.290238 | 2.5479 | 98.87 | 20.83 | 38.624 | 93.924853 | 110.227158 | 86.736293 | 0.009625 | 0.980991 | 0.023194 | 23.642949 | 0.373193 | 0.162403 | 0.015028 | 1.042711 | 1.042711 | 0.006401
2019-03-21 15:53 | 1553197992.9 | 202 | 0.206466 | 0.002882 | 3.3e-05 | 100.680438 | 96.305085 | 114.211444 | 21.261242 | 0.002975 | 0.002749 | 253.262114 | 0.272719 | 8.402336 | 0.003652 | 0.00499 | 0.004956 | 4.8e-05 | 0.001069 | 0.249226 | 1.313842 | 2.5479 | 98.87 | 20.83 | 38.625 | 93.385127 | 109.784748 | 87.956689 | 0.009626 | 0.977676 | 0.023114 | 23.641981 | 0.39741 | 0.162241 | 0.015027 | 1.039095 | 1.039095 | 0.006417
2019-03-21 15:53 | 1553197993.9 | 203 | 0.206459 | 0.002877 | 3.2e-05 | 100.679544 | 96.568701 | 114.346645 | 21.261242 | 0.002969 | 0.002734 | 253.215347 | 0.272147 | 8.402336 | 0.00369 | 0.004664 | 0.004637 | 5.1e-05 | 0.001066 | 0.279918 | 1.329932 | 2.548 | 98.87 | 20.82 | 38.628 | 93.240206 | 110.716368 | 87.578565 | 0.00962 | 0.978701 | 0.02314 | 23.643582 | 0.37288 | 0.1619 | 0.015079 | 1.043922 | 1.043922 | 0.006374
2019-03-21 15:53 | 1553197994.9 | 204 | 0.206491 | 0.002866 | 3.2e-05 | 100.621743 | 96.562911 | 114.246182 | 21.261242 | 0.003017 | 0.002779 | 253.132908 | 0.272791 | 8.404754 | 0.003631 | 0.004994 | 0.004887 | 5.2e-05 | 0.001066 | 0.273282 | 1.324837 | 2.548 | 98.87 | 20.82 | 38.629 | 94.398353 | 109.269063 | 88.671168 | 0.009621 | 0.975746 | 0.023095 | 23.668957 | 0.36828 | 0.162283 | 0.014899 | 1.02946 | 1.02946 | 0.006479
2019-03-21 15:53 | 1553197995.9 | 205 | 0.206499 | 0.002859 | 3.1e-05 | 100.611314 | 96.434851 | 114.356033 | 21.261242 | 0.002989 | 0.002808 | 253.067318 | 0.272524 | 8.402746 | 0.003636 | 0.00539 | 0.005259 | 4.6e-05 | 0.001065 | 0.272397 | 1.293413 | 2.5479 | 98.87 | 20.82 | 38.631 | 93.74252 | 109.392017 | 89.360997 | 0.009621 | 0.973889 | 0.023084 | 23.702896 | 0.379222 | 0.162125 | 0.014858 | 1.0262 | 1.0262 | 0.006493
2019-03-21 15:53 | 1553197996.9 | 206 | 0.206514 | 0.002855 | 3e-05 | 100.568113 | 95.890931 | 114.423634 | 21.261242 | 0.003028 | 0.002743 | 253.039219 | 0.272713 | 8.403357 | 0.003612 | 0.005321 | 0.005261 | 4.7e-05 | 0.001065 | 0.291753 | 1.274867 | 2.5481 | 98.87 | 20.82 | 38.632 | 94.68013 | 108.814984 | 87.818287 | 0.009621 | 0.978051 | 0.02314 | 23.659397 | 0.425973 | 0.162237 | 0.014773 | 1.02281 | 1.02281 | 0.006519
2019-03-21 15:53 | 1553197997.9 | 207 | 0.206514 | 0.002849 | 2.9e-05 | 100.639321 | 95.853125 | 114.348992 | 21.261242 | 0.003017 | 0.002745 | 252.959196 | 0.272583 | 8.402076 | 0.003654 | 0.004915 | 0.004883 | 5e-05 | 0.001063 | 0.233962 | 1.277939 | 2.548 | 98.87 | 20.82 | 38.635 | 94.417893 | 109.836762 | 87.844282 | 0.009622 | 0.977981 | 0.023132 | 23.652531 | 0.435832 | 0.16216 | 0.014783 | 1.02322 | 1.02322 | 0.006514
2019-03-21 15:53 | 1553197998.9 | 208 | 0.206569 | 0.002838 | 3e-05 | 100.595524 | 96.095965 | 114.088684 | 21.261242 | 0.003047 | 0.002763 | 252.909534 | 0.273194 | 8.400373 | 0.003611 | 0.00501 | 0.004837 | 5.2e-05 | 0.001062 | 0.27472 | 1.374718 | 2.548 | 98.87 | 20.82 | 38.64 | 95.122402 | 108.779517 | 88.284541 | 0.009623 | 0.976789 | 0.023091 | 23.639996 | 0.409306 | 0.162523 | 0.014468 | 0.999643 | 0.999643 | 0.006682
2019-03-21 15:53 | 1553197999.9 | 209 | 0.206668 | 0.002826 | 3e-05 | 100.599993 | 96.236967 | 114.183513 | 21.261242 | 0.003 | 0.002693 | 252.850614 | 0.272173 | 8.401699 | 0.00356 | 0.004903 | 0.004844 | 5.2e-05 | 0.001065 | 0.282241 | 1.298912 | 2.5479 | 98.87 | 20.82 | 38.641 | 93.997694 | 107.543483 | 86.594087 | 0.009624 | 0.981379 | 0.023155 | 23.594448 | 0.396589 | 0.161916 | 0.013887 | 0.962169 | 0.962169 | 0.006916
2019-03-21 15:53 | 1553198000.9 | 210 | 0.206582 | 0.002816 | 2.9e-05 | 100.57437 | 96.309173 | 114.628784 | 21.261242 | 0.002967 | 0.002765 | 252.792653 | 0.272888 | 8.401218 | 0.0035 | 0.00501 | 0.004935 | 5e-05 | 0.001062 | 0.291034 | 1.277612 | 2.5479 | 98.87 | 20.82 | 38.643 | 93.209101 | 106.088499 | 88.325946 | 0.009624 | 0.976677 | 0.023145 | 23.697243 | 0.387602 | 0.162341 | 0.014414 | 0.998263 | 0.998263 | 0.006684
2019-03-21 15:53 | 1553198001.9 | 211 | 0.206742 | 0.002804 | 2.9e-05 | 100.5845 | 96.412372 | 114.886276 | 21.261242 | 0.002997 | 0.002745 | 252.717843 | 0.272101 | 8.40116 | 0.003543 | 0.004653 | 0.004576 | 5e-05 | 0.00106 | 0.257853 | 1.279409 | 2.548 | 98.87 | 20.82 | 38.648 | 93.936672 | 107.13473 | 87.847411 | 0.009625 | 0.977972 | 0.023186 | 23.708136 | 0.378923 | 0.161873 | 0.013466 | 0.934226 | 0.934226 | 0.007121
2019-03-21 15:53 | 1553198002.9 | 212 | 0.206796 | 0.00279 | 2.9e-05 | 100.50197 | 96.366392 | 115.226156 | 21.261242 | 0.003066 | 0.002716 | 252.646771 | 0.273058 | 8.404462 | 0.003561 | 0.005104 | 0.005009 | 5.1e-05 | 0.001057 | 0.300546 | 1.284159 | 2.5479 | 98.87 | 20.82 | 38.65 | 95.582131 | 107.566302 | 87.153073 | 0.009626 | 0.979857 | 0.023243 | 23.720334 | 0.375848 | 0.162442 | 0.013161 | 0.915273 | 0.915273 | 0.007294
2019-03-21 15:53 | 1553198003.9 | 213 | 0.206749 | 0.002773 | 2.8e-05 | 100.586884 | 96.652827 | 115.324037 | 21.261242 | 0.00296 | 0.002745 | 252.608188 | 0.273051 | 8.404871 | 0.003597 | 0.004929 | 0.004886 | 5.1e-05 | 0.00106 | 0.289596 | 1.276014 | 2.548 | 98.87 | 20.82 | 38.653 | 93.039356 | 108.437521 | 87.855114 | 0.009627 | 0.977951 | 0.02323 | 23.753515 | 0.356855 | 0.162438 | 0.013465 | 0.93601 | 0.93601 | 0.007133
2019-03-21 15:53 | 1553198004.9 | 214 | 0.206681 | 0.002758 | 2.8e-05 | 100.577052 | 96.7533 | 115.336713 | 21.261242 | 0.002961 | 0.002729 | 252.549095 | 0.273545 | 8.403006 | 0.003675 | 0.005439 | 0.005405 | 5.4e-05 | 0.001059 | 0.245133 | 1.26608 | 2.548 | 98.87 | 20.82 | 38.653 | 93.063466 | 110.339237 | 87.475557 | 0.009627 | 0.97898 | 0.023243 | 23.742329 | 0.346688 | 0.162732 | 0.013893 | 0.96634 | 0.96634 | 0.006921
2019-03-21 15:53 | 1553198005.9 | 215 | 0.206798 | 0.002742 | 2.7e-05 | 100.622934 | 96.340166 | 115.062791 | 21.261242 | 0.003056 | 0.002755 | 252.499606 | 0.273558 | 8.399626 | 0.003599 | 0.005008 | 0.004965 | 5.1e-05 | 0.001057 | 0.276158 | 1.259517 | 2.5479 | 98.87 | 20.82 | 38.654 | 95.34948 | 108.482453 | 88.091725 | 0.009627 | 0.977311 | 0.023196 | 23.734369 | 0.389042 | 0.16274 | 0.013214 | 0.917242 | 0.917242 | 0.007292
2019-03-21 15:53 | 1553198006.9 | 216 | 0.206691 | 0.002729 | 2.7e-05 | 100.593437 | 96.525787 | 115.18203 | 21.261242 | 0.002991 | 0.002766 | 252.448257 | 0.272205 | 8.403513 | 0.003608 | 0.005302 | 0.005216 | 5.4e-05 | 0.001058 | 0.292859 | 1.334883 | 2.5479 | 98.87 | 20.82 | 38.655 | 93.770738 | 108.709558 | 88.369759 | 0.009627 | 0.976559 | 0.023199 | 23.7558 | 0.369202 | 0.161935 | 0.013869 | 0.962916 | 0.962916 | 0.006912
2019-03-21 15:53 | 1553198007.9 | 217 | 0.206813 | 0.002711 | 2.6e-05 | 100.605654 | 96.575172 | 115.347274 | 21.261242 | 0.003044 | 0.00275 | 252.422132 | 0.271991 | 8.403259 | 0.00365 | 0.004855 | 0.004869 | 5.3e-05 | 0.001055 | 0.268968 | 1.320887 | 2.5481 | 98.87 | 20.82 | 38.655 | 95.06449 | 109.732735 | 87.965113 | 0.009627 | 0.977653 | 0.023229 | 23.759527 | 0.365713 | 0.161807 | 0.013157 | 0.914659 | 0.914659 | 0.007271
2019-03-21 15:53 | 1553198008.9 | 218 | 0.206841 | 0.002698 | 2.5e-05 | 100.688184 | 97.194019 | 115.637862 | 21.261242 | 0.003019 | 0.002762 | 252.374521 | 0.273045 | 8.400529 | 0.003559 | 0.005151 | 0.005113 | 5.3e-05 | 0.001054 | 0.243142 | 1.340155 | 2.548 | 98.87 | 20.82 | 38.652 | 94.45625 | 107.526976 | 88.266005 | 0.009626 | 0.976839 | 0.023248 | 23.799345 | 0.315915 | 0.162434 | 0.013009 | 0.905152 | 0.905152 | 0.007376
2019-03-21 15:53 | 1553198009.9 | 219 | 0.206799 | 0.002686 | 2.6e-05 | 100.60178 | 97.077539 | 115.556882 | 21.261242 | 0.003027 | 0.002715 | 252.341093 | 0.27309 | 8.404988 | 0.003599 | 0.004641 | 0.004529 | 5.4e-05 | 0.001054 | 0.27295 | 1.31448 | 2.5481 | 98.87 | 20.82 | 38.652 | 94.654315 | 108.503826 | 87.136709 | 0.009626 | 0.979901 | 0.023276 | 23.753812 | 0.318962 | 0.162461 | 0.013274 | 0.924719 | 0.924719 | 0.007221
2019-03-21 15:54 | 1553198010.9 | 220 | 0.206828 | 0.002666 | 2.6e-05 | 100.636044 | 97.386792 | 115.208788 | 21.261242 | 0.003035 | 0.002808 | 252.314872 | 0.272362 | 8.402843 | 0.003594 | 0.005142 | 0.005132 | 5.2e-05 | 0.001053 | 0.228045 | 1.323474 | 2.5479 | 98.87 | 20.82 | 38.65 | 94.834301 | 108.371461 | 89.370388 | 0.009626 | 0.973864 | 0.02317 | 23.791417 | 0.293559 | 0.162028 | 0.013124 | 0.910063 | 0.910063 | 0.007317
2019-03-21 15:54 | 1553198011.9 | 221 | 0.206811 | 0.002665 | 2.6e-05 | 100.681033 | 97.461721 | 114.980402 | 21.261242 | 0.00295 | 0.002731 | 252.292811 | 0.272609 | 8.401556 | 0.003613 | 0.005618 | 0.005493 | 5e-05 | 0.001054 | 0.293357 | 1.333879 | 2.5481 | 98.87 | 20.82 | 38.65 | 92.792954 | 108.844135 | 87.526339 | 0.009626 | 0.978843 | 0.023206 | 23.707296 | 0.290677 | 0.162175 | 0.013232 | 0.918955 | 0.918955 | 0.007253
2019-03-21 15:54 | 1553198012.9 | 222 | 0.206742 | 0.002648 | 2.7e-05 | 100.627999 | 97.553 | 115.021712 | 21.261242 | 0.003018 | 0.002733 | 252.260936 | 0.272427 | 8.402213 | 0.003622 | 0.004413 | 0.004401 | 5.2e-05 | 0.001053 | 0.276324 | 1.306291 | 2.5479 | 98.87 | 20.82 | 38.648 | 94.425854 | 109.054764 | 87.560033 | 0.009625 | 0.978751 | 0.023209 | 23.712662 | 0.277591 | 0.162067 | 0.013669 | 0.949426 | 0.949426 | 0.007016
2019-03-21 15:54 | 1553198013.9 | 223 | 0.206852 | 0.002638 | 2.6e-05 | 100.628894 | 97.547892 | 115.016782 | 21.261242 | 0.002962 | 0.002768 | 252.211542 | 0.271991 | 8.401816 | 0.003578 | 0.005309 | 0.005199 | 5.1e-05 | 0.001051 | 0.261613 | 1.328068 | 2.548 | 98.87 | 20.82 | 38.644 | 93.074558 | 107.989962 | 88.399369 | 0.009624 | 0.976479 | 0.023181 | 23.739726 | 0.278139 | 0.161807 | 0.013014 | 0.90281 | 0.90281 | 0.007366
2019-03-21 15:54 | 1553198014.9 | 224 | 0.206906 | 0.002626 | 2.7e-05 | 100.629786 | 97.734873 | 114.857404 | 21.261242 | 0.002985 | 0.00274 | 252.174166 | 0.272849 | 8.402232 | 0.003574 | 0.004935 | 0.004891 | 5.4e-05 | 0.001053 | 0.277042 | 1.333008 | 2.5479 | 98.87 | 20.82 | 38.643 | 93.634719 | 107.894782 | 87.735731 | 0.009624 | 0.978275 | 0.023187 | 23.701489 | 0.26109 | 0.162318 | 0.012707 | 0.88172 | 0.88172 | 0.007566
2019-03-21 15:54 | 1553198015.9 | 225 | 0.206943 | 0.002614 | 2.7e-05 | 100.650643 | 97.870087 | 115.059735 | 21.261242 | 0.002997 | 0.002741 | 252.130772 | 0.272511 | 8.403175 | 0.003577 | 0.00523 | 0.005209 | 5.1e-05 | 0.001049 | 0.262885 | 1.324109 | 2.5479 | 98.87 | 20.82 | 38.642 | 93.933536 | 107.959368 | 87.754264 | 0.009624 | 0.978224 | 0.023206 | 23.722965 | 0.250578 | 0.162117 | 0.012501 | 0.868178 | 0.868178 | 0.007675
2019-03-21 15:54 | 1553198016.9 | 226 | 0.206917 | 0.002608 | 2.6e-05 | 100.556196 | 97.717503 | 115.039315 | 21.261242 | 0.00296 | 0.002748 | 252.098456 | 0.272498 | 8.401634 | 0.003517 | 0.005214 | 0.005176 | 5.1e-05 | 0.001047 | 0.263217 | 1.360835 | 2.5479 | 98.87 | 20.82 | 38.639 | 93.023684 | 106.509638 | 87.931656 | 0.009623 | 0.977744 | 0.023199 | 23.726689 | 0.256136 | 0.162109 | 0.012664 | 0.879226 | 0.879226 | 0.007578
2019-03-21 15:54 | 1553198017.9 | 227 | 0.206995 | 0.002596 | 2.5e-05 | 100.685801 | 97.748498 | 115.19752 | 21.261242 | 0.003017 | 0.002721 | 252.051075 | 0.272823 | 8.402317 | 0.003611 | 0.0052 | 0.005125 | 5.1e-05 | 0.001052 | 0.250829 | 1.357405 | 2.5481 | 98.87 | 20.82 | 38.638 | 94.397629 | 108.794578 | 87.285914 | 0.009623 | 0.979496 | 0.023235 | 23.721758 | 0.264821 | 0.162303 | 0.012207 | 0.848901 | 0.848901 | 0.007858
2019-03-21 15:54 | 1553198018.9 | 228 | 0.207051 | 0.002577 | 2.5e-05 | 100.62502 | 97.719546 | 115.218879 | 21.261242 | 0.002984 | 0.002737 | 252.013986 | 0.271288 | 8.402297 | 0.003655 | 0.005239 | 0.005152 | 4.8e-05 | 0.00105 | 0.268415 | 1.340562 | 2.548 | 98.87 | 20.82 | 38.636 | 93.622902 | 109.86204 | 87.663044 | 0.009622 | 0.978472 | 0.023225 | 23.736366 | 0.262069 | 0.161389 | 0.011898 | 0.826985 | 0.826985 | 0.008021
2019-03-21 15:54 | 1553198019.9 | 229 | 0.207015 | 0.002565 | 2.5e-05 | 100.657495 | 97.511789 | 115.420271 | 21.261242 | 0.002979 | 0.002729 | 251.960548 | 0.27149 | 8.402037 | 0.003603 | 0.005241 | 0.005173 | 5e-05 | 0.001051 | 0.279199 | 1.312162 | 2.5481 | 98.87 | 20.81 | 38.635 | 93.487613 | 108.601467 | 87.470022 | 0.009616 | 0.978996 | 0.023252 | 23.750746 | 0.283992 | 0.161509 | 0.012131 | 0.844218 | 0.844218 | 0.007863
2019-03-21 15:54 | 1553198020.9 | 230 | 0.206965 | 0.002553 | 2.5e-05 | 100.587479 | 97.612262 | 115.434823 | 21.261242 | 0.003009 | 0.002733 | 251.886122 | 0.27201 | 8.398267 | 0.00357 | 0.004975 | 0.00494 | 5.4e-05 | 0.00105 | 0.267199 | 1.29037 | 2.5481 | 98.87 | 20.81 | 38.635 | 94.219122 | 107.798635 | 87.563884 | 0.009616 | 0.978741 | 0.02325 | 23.755334 | 0.268557 | 0.161819 | 0.012446 | 0.866056 | 0.866056 | 0.007679
2019-03-21 15:54 | 1553198021.9 | 231 | 0.207016 | 0.002539 | 2.6e-05 | 100.618465 | 97.962046 | 115.591385 | 21.261242 | 0.002994 | 0.002724 | 251.841961 | 0.271958 | 8.40038 | 0.003573 | 0.005616 | 0.005541 | 5.1e-05 | 0.001047 | 0.270959 | 1.301215 | 2.5479 | 98.87 | 20.81 | 38.635 | 93.846709 | 107.865646 | 87.35378 | 0.009616 | 0.979311 | 0.023273 | 23.764514 | 0.239317 | 0.161788 | 0.012156 | 0.84669 | 0.84669 | 0.007854
2019-03-21 15:54 | 1553198022.9 | 232 | 0.207081 | 0.002522 | 2.6e-05 | 100.595822 | 98.096918 | 115.488811 | 21.261242 | 0.002998 | 0.002669 | 251.78214 | 0.272544 | 8.399535 | 0.003569 | 0.004936 | 0.004977 | 5.4e-05 | 0.001045 | 0.249944 | 1.337511 | 2.5478 | 98.87 | 20.81 | 38.634 | 93.961756 | 107.776542 | 86.0258 | 0.009616 | 0.982932 | 0.023305 | 23.710176 | 0.224998 | 0.162136 | 0.011782 | 0.821755 | 0.821755 | 0.008109
2019-03-21 15:54 | 1553198023.9 | 233 | 0.20708 | 0.002515 | 2.7e-05 | 100.570497 | 97.672206 | 115.566505 | 21.261242 | 0.002971 | 0.002723 | 251.737039 | 0.271783 | 8.405398 | 0.00354 | 0.004826 | 0.004769 | 5.6e-05 | 0.001047 | 0.259291 | 1.333134 | 2.5481 | 98.87 | 20.81 | 38.632 | 93.308446 | 107.067018 | 87.330436 | 0.009615 | 0.979375 | 0.023271 | 23.761187 | 0.261556 | 0.161684 | 0.011794 | 0.821321 | 0.821321 | 0.008091
2019-03-21 15:54 | 1553198024.9 | 234 | 0.206985 | 0.002493 | 2.7e-05 | 100.591353 | 97.636783 | 115.70687 | 21.261242 | 0.002924 | 0.002721 | 251.680918 | 0.272719 | 8.401459 | 0.003496 | 0.005357 | 0.005295 | 5.3e-05 | 0.001049 | 0.247456 | 1.292457 | 2.5479 | 98.87 | 20.81 | 38.632 | 92.173434 | 105.998752 | 87.275806 | 0.009615 | 0.979523 | 0.023287 | 23.77381 | 0.266655 | 0.162241 | 0.012397 | 0.863917 | 0.863917 | 0.007718
2019-03-21 15:54 | 1553198025.9 | 235 | 0.207099 | 0.002483 | 2.8e-05 | 100.602674 | 97.88916 | 115.686214 | 21.261242 | 0.002951 | 0.002698 | 251.664856 | 0.272349 | 8.40584 | 0.003542 | 0.004675 | 0.004586 | 5.4e-05 | 0.001047 | 0.270793 | 1.303722 | 2.5479 | 98.87 | 20.81 | 38.632 | 92.828153 | 107.100752 | 86.71199 | 0.009615 | 0.981058 | 0.023303 | 23.753088 | 0.244571 | 0.16202 | 0.011719 | 0.817128 | 0.817128 | 0.008149
2019-03-21 15:54 | 1553198026.9 | 236 | 0.207029 | 0.002465 | 2.9e-05 | 100.517463 | 98.330902 | 115.588569 | 21.261242 | 0.002911 | 0.00266 | 251.578546 | 0.272719 | 8.402473 | 0.00353 | 0.004223 | 0.004135 | 5.4e-05 | 0.001046 | 0.252986 | 1.302735 | 2.5481 | 98.87 | 20.81 | 38.632 | 91.863726 | 106.813422 | 85.801105 | 0.009615 | 0.983547 | 0.023323 | 23.712993 | 0.196719 | 0.162241 | 0.012167 | 0.849052 | 0.849052 | 0.007854
2019-03-21 15:54 | 1553198027.9 | 237 | 0.206934 | 0.002453 | 3e-05 | 100.53653 | 98.518566 | 115.456418 | 21.261242 | 0.002978 | 0.002701 | 251.534193 | 0.272531 | 8.401933 | 0.003512 | 0.00516 | 0.005134 | 5.6e-05 | 0.001049 | 0.253539 | 1.316264 | 2.5479 | 98.87 | 20.81 | 38.633 | 93.478209 | 106.379842 | 86.804871 | 0.009616 | 0.980805 | 0.023277 | 23.732547 | 0.181361 | 0.162129 | 0.012749 | 0.887894 | 0.887894 | 0.007505
2019-03-21 15:54 | 1553198028.9 | 238 | 0.207008 | 0.002443 | 3e-05 | 100.560068 | 98.547855 | 115.492097 | 21.261242 | 0.002979 | 0.00272 | 251.47673 | 0.272316 | 8.399288 | 0.00344 | 0.00527 | 0.005211 | 5.3e-05 | 0.001047 | 0.262885 | 1.321356 | 2.548 | 98.87 | 20.81 | 38.635 | 93.484479 | 104.62688 | 87.254629 | 0.009616 | 0.979581 | 0.023266 | 23.751038 | 0.180796 | 0.162001 | 0.012317 | 0.857335 | 0.857335 | 0.007766
2019-03-21 15:54 | 1553198029.9 | 239 | 0.207121 | 0.002432 | 3.1e-05 | 100.537127 | 98.583618 | 115.232024 | 21.261242 | 0.003011 | 0.002708 | 251.443494 | 0.272414 | 8.402869 | 0.00347 | 0.005043 | 0.00501 | 5e-05 | 0.001046 | 0.239216 | 1.280077 | 2.5479 | 98.86 | 20.81 | 38.639 | 94.257476 | 105.3527 | 86.971869 | 0.009618 | 0.98035 | 0.023249 | 23.714973 | 0.17551 | 0.162059 | 0.011649 | 0.810206 | 0.810206 | 0.008221
2019-03-21 15:54 | 1553198030.9 | 240 | 0.207141 | 0.002421 | 3.2e-05 | 100.5264 | 98.486211 | 115.177333 | 21.261242 | 0.002924 | 0.002671 | 251.415798 | 0.27216 | 8.401127 | 0.003473 | 0.00477 | 0.004771 | 5.4e-05 | 0.00105 | 0.271844 | 1.285555 | 2.5479 | 98.86 | 20.81 | 38.64 | 92.160177 | 105.428352 | 86.073435 | 0.009618 | 0.982802 | 0.023272 | 23.679751 | 0.183397 | 0.161908 | 0.011541 | 0.803407 | 0.803407 | 0.008283
2019-03-21 15:54 | 1553198031.9 | 241 | 0.207092 | 0.002415 | 3.3e-05 | 100.511205 | 98.105774 | 115.328025 | 21.261242 | 0.002946 | 0.002751 | 251.378748 | 0.271724 | 8.40298 | 0.003403 | 0.004825 | 0.004732 | 5e-05 | 0.001046 | 0.294297 | 1.267637 | 2.5478 | 98.86 | 20.81 | 38.643 | 92.685673 | 103.7361 | 87.996405 | 0.009619 | 0.977569 | 0.023226 | 23.758573 | 0.216664 | 0.161649 | 0.011844 | 0.822826 | 0.822826 | 0.008074
2019-03-21 15:54 | 1553198032.9 | 242 | 0.207119 | 0.002406 | 3.3e-05 | 100.47009 | 98.152094 | 115.456183 | 21.261242 | 0.002989 | 0.002693 | 251.30827 | 0.272518 | 8.400133 | 0.003487 | 0.004597 | 0.00454 | 5e-05 | 0.001048 | 0.280305 | 1.3047 | 2.5481 | 98.86 | 20.81 | 38.643 | 93.722262 | 105.769068 | 86.594809 | 0.009619 | 0.981377 | 0.023284 | 23.725597 | 0.208782 | 0.162121 | 0.011687 | 0.813947 | 0.813947 | 0.008186
2019-03-21 15:54 | 1553198033.9 | 243 | 0.207133 | 0.002397 | 3.4e-05 | 100.469792 | 98.328518 | 115.476603 | 21.261242 | 0.002959 | 0.002689 | 251.271354 | 0.272062 | 8.403402 | 0.003521 | 0.005064 | 0.004913 | 5.1e-05 | 0.001051 | 0.27472 | 1.299528 | 2.5479 | 98.86 | 20.81 | 38.644 | 93.011869 | 106.6096 | 86.508189 | 0.009619 | 0.981614 | 0.023289 | 23.724838 | 0.192692 | 0.16185 | 0.011615 | 0.809011 | 0.809011 | 0.008222
2019-03-21 15:54 | 1553198034.9 | 244 | 0.2072 | 0.002384 | 3.4e-05 | 100.50048 | 98.438868 | 115.720011 | 21.261242 | 0.003001 | 0.002716 | 251.205936 | 0.272407 | 8.401218 | 0.003454 | 0.0062 | 0.006135 | 4.8e-05 | 0.001051 | 0.277761 | 1.314885 | 2.5479 | 98.86 | 20.81 | 38.647 | 94.018919 | 104.978362 | 87.147538 | 0.00962 | 0.979872 | 0.023292 | 23.77093 | 0.185392 | 0.162055 | 0.011231 | 0.782371 | 0.782371 | 0.008513
2019-03-21 15:54 | 1553198035.9 | 245 | 0.2072 | 0.00238 | 3.4e-05 | 100.529082 | 98.45181 | 115.661331 | 21.261242 | 0.002997 | 0.002673 | 251.170803 | 0.271958 | 8.402122 | 0.003475 | 0.004931 | 0.004874 | 5.1e-05 | 0.001051 | 0.283347 | 1.329452 | 2.548 | 98.86 | 20.81 | 38.648 | 93.918583 | 105.481941 | 86.123476 | 0.00962 | 0.982665 | 0.02332 | 23.731105 | 0.186761 | 0.161788 | 0.011232 | 0.783365 | 0.783365 | 0.008488
2019-03-21 15:54 | 1553198036.9 | 246 | 0.207148 | 0.002364 | 3.4e-05 | 100.555301 | 98.653099 | 115.658514 | 21.261242 | 0.002982 | 0.002711 | 251.140251 | 0.272127 | 8.4009 | 0.003478 | 0.005047 | 0.005012 | 5.2e-05 | 0.001049 | 0.251769 | 1.337146 | 2.548 | 98.86 | 20.81 | 38.649 | 93.55803 | 105.569239 | 87.035157 | 0.009621 | 0.980177 | 0.02329 | 23.760906 | 0.170825 | 0.161889 | 0.011567 | 0.805749 | 0.805749 | 0.008258
2019-03-21 15:54 | 1553198037.9 | 247 | 0.207217 | 0.002363 | 3.4e-05 | 100.456682 | 98.589409 | 115.844884 | 21.261242 | 0.002955 | 0.002713 | 251.097201 | 0.271021 | 8.403955 | 0.003445 | 0.005162 | 0.00509 | 5.5e-05 | 0.001049 | 0.265208 | 1.287938 | 2.548 | 98.86 | 20.81 | 38.651 | 92.903856 | 104.763587 | 87.079676 | 0.009621 | 0.980056 | 0.023307 | 23.781512 | 0.167824 | 0.161231 | 0.011154 | 0.777506 | 0.777506 | 0.008523
2019-03-21 15:54 | 1553198038.9 | 248 | 0.207239 | 0.002347 | 3.4e-05 | 100.590756 | 98.685794 | 115.793011 | 21.261242 | 0.002978 | 0.002719 | 251.048919 | 0.272368 | 8.401433 | 0.003479 | 0.005315 | 0.005289 | 5.4e-05 | 0.001048 | 0.295347 | 1.307336 | 2.5479 | 98.86 | 20.81 | 38.651 | 93.460846 | 105.585729 | 87.232007 | 0.009621 | 0.979642 | 0.023297 | 23.781213 | 0.171014 | 0.162032 | 0.01104 | 0.769176 | 0.769176 | 0.008658
2019-03-21 15:54 | 1553198039.9 | 249 | 0.207381 | 0.002335 | 3.5e-05 | 100.46115 | 98.755275 | 115.851693 | 21.261242 | 0.002968 | 0.00269 | 250.995826 | 0.272316 | 8.402297 | 0.003448 | 0.00463 | 0.0046 | 5.2e-05 | 0.001049 | 0.282628 | 1.317544 | 2.5481 | 98.86 | 20.81 | 38.649 | 93.23249 | 104.821036 | 86.537063 | 0.009621 | 0.981535 | 0.023325 | 23.764292 | 0.153187 | 0.162001 | 0.010199 | 0.711338 | 0.711338 | 0.00936
2019-03-21 15:54 | 1553198040.9 | 250 | 0.207226 | 0.002322 | 3.5e-05 | 100.478135 | 98.556712 | 116.18453 | 21.261242 | 0.002975 | 0.002673 | 250.957089 | 0.27203 | 8.399912 | 0.003399 | 0.004654 | 0.004538 | 5e-05 | 0.001047 | 0.303256 | 1.297945 | 2.548 | 98.86 | 20.81 | 38.65 | 93.39839 | 103.638711 | 86.111687 | 0.009621 | 0.982697 | 0.023373 | 23.784328 | 0.172701 | 0.161831 | 0.011149 | 0.779283 | 0.779283 | 0.008535
2019-03-21 15:54 | 1553198041.9 | 251 | 0.20731 | 0.002311 | 3.6e-05 | 100.424801 | 98.62483 | 116.208472 | 21.261242 | 0.002986 | 0.002704 | 250.920001 | 0.272414 | 8.403948 | 0.003391 | 0.005014 | 0.004973 | 5.4e-05 | 0.001049 | 0.27201 | 1.296015 | 2.548 | 98.86 | 20.81 | 38.648 | 93.654253 | 103.460176 | 86.868878 | 0.00962 | 0.98063 | 0.023351 | 23.811832 | 0.161772 | 0.162059 | 0.010657 | 0.744119 | 0.744119 | 0.008951
2019-03-21 15:54 | 1553198042.9 | 252 | 0.20726 | 0.002299 | 3.7e-05 | 100.476048 | 98.282199 | 116.103081 | 21.261242 | 0.00298 | 0.002698 | 250.905472 | 0.272127 | 8.40298 | 0.003462 | 0.005262 | 0.005203 | 5.5e-05 | 0.001049 | 0.265208 | 1.280113 | 2.548 | 98.86 | 20.81 | 38.646 | 93.523545 | 105.165522 | 86.726908 | 0.00962 | 0.981017 | 0.023345 | 23.796339 | 0.197464 | 0.161889 | 0.010972 | 0.765846 | 0.765846 | 0.008688
2019-03-21 15:54 | 1553198043.9 | 253 | 0.207227 | 0.002293 | 3.7e-05 | 100.452808 | 98.238944 | 115.959196 | 21.261242 | 0.002959 | 0.002716 | 250.862748 | 0.272687 | 8.399437 | 0.003429 | 0.004927 | 0.004853 | 5.1e-05 | 0.001054 | 0.280084 | 1.313192 | 2.548 | 98.86 | 20.81 | 38.646 | 93.01428 | 104.366583 | 87.164143 | 0.00962 | 0.979827 | 0.023316 | 23.796032 | 0.199332 | 0.162221 | 0.011174 | 0.779037 | 0.779037 | 0.008558
2019-03-21 15:54 | 1553198044.9 | 254 | 0.207305 | 0.002282 | 3.7e-05 | 100.426888 | 98.281856 | 115.735035 | 21.261242 | 0.002987 | 0.00266 | 250.825065 | 0.272108 | 8.403019 | 0.00351 | 0.004967 | 0.00491 | 5.4e-05 | 0.001054 | 0.245852 | 1.329577 | 2.548 | 98.86 | 20.81 | 38.644 | 93.680781 | 106.341996 | 85.799421 | 0.009619 | 0.983552 | 0.023338 | 23.727957 | 0.193118 | 0.161877 | 0.010723 | 0.748249 | 0.748249 | 0.008892
2019-03-21 15:54 | 1553198045.9 | 255 | 0.207304 | 0.002275 | 3.7e-05 | 100.448637 | 98.461347 | 116.094867 | 21.261242 | 0.002976 | 0.002698 | 250.748703 | 0.271991 | 8.39869 | 0.00352 | 0.005045 | 0.004905 | 5.2e-05 | 0.001052 | 0.263051 | 1.312616 | 2.5479 | 98.86 | 20.81 | 38.644 | 93.420334 | 106.573448 | 86.730758 | 0.009619 | 0.981007 | 0.023344 | 23.795624 | 0.178734 | 0.161807 | 0.010736 | 0.74935 | 0.74935 | 0.008875
2019-03-21 15:54 | 1553198046.9 | 256 | 0.207378 | 0.00227 | 3.7e-05 | 100.339292 | 98.495065 | 116.40564 | 21.261242 | 0.00296 | 0.002667 | 250.672284 | 0.272492 | 8.400087 | 0.003455 | 0.005669 | 0.005696 | 5.2e-05 | 0.001048 | 0.272397 | 1.315042 | 2.5481 | 98.86 | 20.81 | 38.643 | 93.03381 | 105.000422 | 85.968061 | 0.009619 | 0.98309 | 0.0234 | 23.80219 | 0.16593 | 0.162105 | 0.010293 | 0.720055 | 0.720055 | 0.009253
2019-03-21 15:54 | 1553198047.9 | 257 | 0.207348 | 0.002256 | 3.8e-05 | 100.330055 | 98.446362 | 116.341326 | 21.261242 | 0.003002 | 0.002686 | 250.617293 | 0.271991 | 8.400185 | 0.003378 | 0.005129 | 0.004973 | 5.3e-05 | 0.001053 | 0.310224 | 1.331342 | 2.548 | 98.86 | 20.81 | 38.64 | 94.038456 | 103.133188 | 86.434805 | 0.009618 | 0.981814 | 0.023378 | 23.811072 | 0.16953 | 0.161807 | 0.010496 | 0.733561 | 0.733561 | 0.009066
2019-03-21 15:54 | 1553198048.9 | 258 | 0.207493 | 0.002243 | 3.8e-05 | 100.386368 | 98.17355 | 116.224667 | 21.261242 | 0.003002 | 0.002683 | 250.546164 | 0.271887 | 8.40376 | 0.003506 | 0.005437 | 0.005423 | 5.3e-05 | 0.001056 | 0.276324 | 1.329296 | 2.5481 | 98.86 | 20.81 | 38.639 | 94.056305 | 106.242776 | 86.362384 | 0.009618 | 0.982012 | 0.023369 | 23.796735 | 0.19937 | 0.161745 | 0.009636 | 0.673099 | 0.673099 | 0.009876
2019-03-21 15:54 | 1553198049.9 | 259 | 0.207343 | 0.002236 | 3.8e-05 | 100.349422 | 98.317279 | 116.271846 | 21.261242 | 0.002989 | 0.002672 | 250.491212 | 0.272244 | 8.403058 | 0.003466 | 0.004649 | 0.004635 | 5.3e-05 | 0.001059 | 0.296066 | 1.354113 | 2.548 | 98.87 | 20.81 | 38.636 | 93.744932 | 105.275838 | 86.099899 | 0.009616 | 0.982729 | 0.023382 | 23.792874 | 0.182992 | 0.161958 | 0.010549 | 0.737399 | 0.737399 | 0.009027
2019-03-21 15:54 | 1553198050.9 | 260 | 0.207438 | 0.002228 | 3.8e-05 | 100.386963 | 98.751527 | 116.015529 | 21.261242 | 0.002962 | 0.002665 | 250.414121 | 0.272615 | 8.402473 | 0.003415 | 0.005602 | 0.005494 | 5.5e-05 | 0.001065 | 0.288379 | 1.309006 | 2.5479 | 98.87 | 20.81 | 38.635 | 93.07287 | 104.024662 | 85.925961 | 0.009616 | 0.983205 | 0.023362 | 23.76088 | 0.146918 | 0.162179 | 0.009987 | 0.697415 | 0.697415 | 0.009558
2019-03-21 15:54 | 1553198051.9 | 261 | 0.20725 | 0.002211 | 3.8e-05 | 100.397092 | 98.672852 | 115.509466 | 21.261242 | 0.002966 | 0.00264 | 250.362926 | 0.272791 | 8.401485 | 0.00347 | 0.005106 | 0.005023 | 5.2e-05 | 0.001065 | 0.284785 | 1.320598 | 2.5481 | 98.87 | 20.81 | 38.633 | 93.168351 | 105.362156 | 85.32818 | 0.009616 | 0.984845 | 0.02333 | 23.689257 | 0.15495 | 0.162283 | 0.011136 | 0.776781 | 0.776781 | 0.008587
2019-03-21 15:54 | 1553198052.9 | 262 | 0.207434 | 0.002202 | 3.8e-05 | 100.405137 | 98.893212 | 115.325443 | 21.261242 | 0.002948 | 0.002673 | 250.312305 | 0.272244 | 8.400887 | 0.003449 | 0.004609 | 0.004552 | 5.5e-05 | 0.001061 | 0.251382 | 1.321229 | 2.5479 | 98.87 | 20.81 | 38.628 | 92.747389 | 104.864426 | 86.114093 | 0.009614 | 0.98269 | 0.023286 | 23.696312 | 0.135714 | 0.161958 | 0.010041 | 0.698978 | 0.698978 | 0.009523
2019-03-21 15:54 | 1553198053.9 | 263 | 0.207415 | 0.002199 | 3.9e-05 | 100.437613 | 98.570336 | 115.278264 | 21.261242 | 0.002929 | 0.002696 | 250.261781 | 0.273038 | 8.402973 | 0.003416 | 0.005114 | 0.00509 | 5.2e-05 | 0.001064 | 0.27743 | 1.324636 | 2.5481 | 98.87 | 20.81 | 38.626 | 92.285275 | 104.044289 | 86.676138 | 0.009614 | 0.981155 | 0.023263 | 23.709989 | 0.167857 | 0.16243 | 0.010158 | 0.706398 | 0.706398 | 0.009451
2019-03-21 15:54 | 1553198054.9 | 264 | 0.207463 | 0.002186 | 3.9e-05 | 100.344953 | 98.611545 | 115.298449 | 21.261242 | 0.002886 | 0.002657 | 250.237572 | 0.272531 | 8.401348 | 0.003402 | 0.004571 | 0.00447 | 4.9e-05 | 0.001061 | 0.276877 | 1.343602 | 2.548 | 98.87 | 20.81 | 38.625 | 91.261037 | 103.721079 | 85.727012 | 0.009614 | 0.98375 | 0.023296 | 23.680771 | 0.155863 | 0.162129 | 0.009887 | 0.688388 | 0.688388 | 0.00968
2019-03-21 15:54 | 1553198055.9 | 265 | 0.207429 | 0.002177 | 4e-05 | 100.395902 | 98.678643 | 115.298215 | 21.261242 | 0.002954 | 0.002692 | 250.218194 | 0.272661 | 8.401088 | 0.003383 | 0.004747 | 0.004641 | 5.3e-05 | 0.001065 | 0.246184 | 1.327092 | 2.548 | 98.87 | 20.81 | 38.623 | 92.900722 | 103.245569 | 86.57532 | 0.009613 | 0.98143 | 0.023268 | 23.708719 | 0.154319 | 0.162206 | 0.010101 | 0.702474 | 0.702474 | 0.00949
2019-03-21 15:54 | 1553198056.9 | 266 | 0.207445 | 0.002164 | 4.3e-05 | 100.498691 | 98.511414 | 115.278969 | 21.261242 | 0.002961 | 0.002686 | 250.196785 | 0.27229 | 8.403519 | 0.003441 | 0.004996 | 0.004976 | 5e-05 | 0.001062 | 0.288877 | 1.357792 | 2.548 | 98.87 | 20.81 | 38.62 | 93.066601 | 104.65742 | 86.437211 | 0.009612 | 0.981807 | 0.023271 | 23.702188 | 0.178643 | 0.161985 | 0.01002 | 0.696762 | 0.696762 | 0.009555
2019-03-21 15:54 | 1553198057.9 | 267 | 0.207395 | 0.002155 | 4.5e-05 | 100.45251 | 98.050598 | 115.107152 | 21.261242 | 0.002918 | 0.002698 | 250.170181 | 0.271997 | 8.400698 | 0.003411 | 0.004523 | 0.004448 | 4.9e-05 | 0.001058 | 0.25553 | 1.331749 | 2.5479 | 98.87 | 20.81 | 38.619 | 92.027132 | 103.927743 | 86.724502 | 0.009612 | 0.981024 | 0.023244 | 23.693978 | 0.216471 | 0.161811 | 0.010327 | 0.717241 | 0.717241 | 0.009272
2019-03-21 15:54 | 1553198058.9 | 268 | 0.207402 | 0.002149 | 4.8e-05 | 100.512695 | 97.71001 | 115.315352 | 21.261242 | 0.002925 | 0.002636 | 250.157492 | 0.272147 | 8.40296 | 0.00338 | 0.004981 | 0.004971 | 5e-05 | 0.001057 | 0.283845 | 1.317119 | 2.5479 | 98.87 | 20.8 | 38.618 | 92.178977 | 103.171697 | 85.24303 | 0.009606 | 0.985079 | 0.023313 | 23.666532 | 0.252952 | 0.1619 | 0.010289 | 0.716506 | 0.716506 | 0.009287
2019-03-21 15:54 | 1553198059.9 | 269 | 0.207385 | 0.002144 | 5.1e-05 | 100.465024 | 97.086735 | 115.524021 | 21.261242 | 0.003013 | 0.002648 | 250.129355 | 0.27242 | 8.401563 | 0.003375 | 0.005181 | 0.005077 | 5.4e-05 | 0.001057 | 0.260894 | 1.337603 | 2.548 | 98.87 | 20.8 | 38.617 | 94.302826 | 103.050843 | 85.516286 | 0.009606 | 0.984328 | 0.023326 | 23.696964 | 0.305947 | 0.162063 | 0.010394 | 0.724058 | 0.724058 | 0.009199
2019-03-21 15:54 | 1553198060.9 | 270 | 0.207402 | 0.002134 | 5.5e-05 | 100.477538 | 97.397011 | 115.520264 | 21.261242 | 0.002952 | 0.002679 | 250.099626 | 0.272075 | 8.402557 | 0.003403 | 0.005109 | 0.005073 | 5.5e-05 | 0.001057 | 0.302703 | 1.33096 | 2.5479 | 98.87 | 20.8 | 38.616 | 92.849851 | 103.73295 | 86.257003 | 0.009606 | 0.9823 | 0.023301 | 23.721035 | 0.278521 | 0.161858 | 0.010301 | 0.716556 | 0.716556 | 0.009284
2019-03-21 15:54 | 1553198061.9 | 271 | 0.207375 | 0.002125 | 5.9e-05 | 100.511504 | 97.636783 | 115.787145 | 21.261242 | 0.002901 | 0.002648 | 250.032867 | 0.271887 | 8.401329 | 0.003464 | 0.004734 | 0.004667 | 5.1e-05 | 0.001056 | 0.256415 | 1.311647 | 2.548 | 98.87 | 20.8 | 38.617 | 91.608031 | 105.22371 | 85.512196 | 0.009606 | 0.98434 | 0.023352 | 23.7238 | 0.259552 | 0.161745 | 0.010466 | 0.729447 | 0.729447 | 0.009113
2019-03-21 15:54 | 1553198062.9 | 272 | 0.207375 | 0.00212 | 6.2e-05 | 100.451915 | 97.807077 | 115.809912 | 21.261242 | 0.002938 | 0.002655 | 249.971992 | 0.27257 | 8.404468 | 0.003445 | 0.005229 | 0.005199 | 5.2e-05 | 0.001054 | 0.279752 | 1.340323 | 2.548 | 98.87 | 20.8 | 38.617 | 92.505836 | 104.763587 | 85.688763 | 0.009606 | 0.983855 | 0.023349 | 23.731972 | 0.23866 | 0.162152 | 0.010468 | 0.729291 | 0.729291 | 0.009138
2019-03-21 15:54 | 1553198063.9 | 273 | 0.207364 | 0.002118 | 6.4e-05 | 100.527295 | 97.858848 | 115.851224 | 21.261242 | 0.00294 | 0.002636 | 249.916407 | 0.271978 | 8.402668 | 0.003454 | 0.004378 | 0.00435 | 5.3e-05 | 0.001055 | 0.281024 | 1.312507 | 2.548 | 98.87 | 20.8 | 38.617 | 92.5567 | 104.985392 | 85.226674 | 0.009606 | 0.985124 | 0.023368 | 23.720917 | 0.240637 | 0.1618 | 0.010538 | 0.734642 | 0.734642 | 0.009052
2019-03-21 15:54 | 1553198064.9 | 274 | 0.207415 | 0.002111 | 6.6e-05 | 100.58599 | 98.121441 | 115.716962 | 21.261242 | 0.002916 | 0.002653 | 249.853251 | 0.271295 | 8.404065 | 0.003426 | 0.004795 | 0.004706 | 5e-05 | 0.001055 | 0.303975 | 1.327629 | 2.5481 | 98.87 | 20.8 | 38.619 | 91.981097 | 104.298242 | 85.648109 | 0.009606 | 0.983967 | 0.023341 | 23.721102 | 0.221888 | 0.161393 | 0.010235 | 0.712548 | 0.712548 | 0.009309
2019-03-21 15:54 | 1553198065.9 | 275 | 0.207375 | 0.002109 | 6.6e-05 | 100.558877 | 98.240647 | 115.451959 | 21.261242 | 0.002931 | 0.002655 | 249.8084 | 0.272602 | 8.400204 | 0.003449 | 0.004861 | 0.004876 | 4.9e-05 | 0.001055 | 0.30862 | 1.308695 | 2.548 | 98.87 | 20.8 | 38.621 | 92.343125 | 104.861275 | 85.695017 | 0.009607 | 0.983838 | 0.023313 | 23.695474 | 0.208617 | 0.162171 | 0.010475 | 0.728398 | 0.728398 | 0.009151
2019-03-21 15:54 | 1553198066.9 | 276 | 0.207388 | 0.002104 | 6.7e-05 | 100.614891 | 98.269937 | 115.266996 | 21.261242 | 0.002924 | 0.002671 | 249.752988 | 0.27257 | 8.404338 | 0.00346 | 0.004746 | 0.004655 | 5e-05 | 0.001052 | 0.277761 | 1.324485 | 2.548 | 98.87 | 20.8 | 38.625 | 92.166444 | 105.121639 | 86.07969 | 0.009608 | 0.982785 | 0.023281 | 23.689172 | 0.210931 | 0.162152 | 0.010404 | 0.72241 | 0.72241 | 0.009225
2019-03-21 15:54 | 1553198067.9 | 277 | 0.207419 | 0.002103 | 6.7e-05 | 100.555301 | 98.279133 | 115.27169 | 21.261242 | 0.002908 | 0.002615 | 249.686324 | 0.272524 | 8.404338 | 0.003384 | 0.005383 | 0.00533 | 5.1e-05 | 0.001053 | 0.294075 | 1.336103 | 2.548 | 98.87 | 20.8 | 38.626 | 91.776965 | 103.288924 | 84.726394 | 0.009608 | 0.986501 | 0.023326 | 23.64499 | 0.204795 | 0.162125 | 0.010223 | 0.71113 | 0.71113 | 0.00937
2019-03-21 15:54 | 1553198068.9 | 278 | 0.207364 | 0.002095 | 7e-05 | 100.599993 | 98.378924 | 114.900122 | 21.261242 | 0.002978 | 0.002638 | 249.639441 | 0.272082 | 8.399307 | 0.00334 | 0.004543 | 0.004486 | 5.6e-05 | 0.001054 | 0.289817 | 1.315203 | 2.548 | 98.87 | 20.81 | 38.627 | 93.458676 | 102.203864 | 85.281276 | 0.009614 | 0.984974 | 0.02327 | 23.625145 | 0.199692 | 0.161862 | 0.010557 | 0.73254 | 0.73254 | 0.009081
2019-03-21 15:54 | 1553198069.9 | 279 | 0.207356 | 0.00209 | 7.4e-05 | 100.672988 | 98.400722 | 114.816091 | 21.261242 | 0.00291 | 0.002686 | 249.586502 | 0.272648 | 8.404104 | 0.003409 | 0.004598 | 0.00456 | 5.1e-05 | 0.001053 | 0.29391 | 1.277805 | 2.548 | 98.87 | 20.81 | 38.629 | 91.839625 | 103.895519 | 86.439617 | 0.009615 | 0.981801 | 0.023224 | 23.654634 | 0.204198 | 0.162198 | 0.010608 | 0.734404 | 0.734404 | 0.009077
2019-03-21 15:54 | 1553198070.9 | 280 | 0.20736 | 0.002083 | 8e-05 | 100.656603 | 98.169124 | 115.004574 | 21.261242 | 0.002915 | 0.002654 | 249.556754 | 0.272849 | 8.403142 | 0.00342 | 0.004901 | 0.004798 | 5.3e-05 | 0.001055 | 0.299827 | 1.308427 | 2.548 | 98.87 | 20.81 | 38.629 | 91.958442 | 104.147999 | 85.666872 | 0.009615 | 0.983915 | 0.023268 | 23.648591 | 0.223819 | 0.162318 | 0.010581 | 0.733583 | 0.733583 | 0.009094
2019-03-21 15:55 | 1553198071.9 | 281 | 0.20732 | 0.002074 | 8.7e-05 | 100.724533 | 98.195008 | 115.183902 | 21.261242 | 0.002868 | 0.002668 | 249.507782 | 0.273116 | 8.402629 | 0.003404 | 0.005544 | 0.005462 | 5.2e-05 | 0.001051 | 0.29214 | 1.28532 | 2.548 | 98.87 | 20.8 | 38.629 | 90.820847 | 103.772925 | 85.994525 | 0.009609 | 0.983018 | 0.023276 | 23.677825 | 0.227496 | 0.162477 | 0.010827 | 0.750577 | 0.750577 | 0.008897
2019-03-21 15:55 | 1553198072.9 | 282 | 0.207295 | 0.002077 | 9.4e-05 | 100.644684 | 97.934457 | 115.163248 | 21.261242 | 0.0029 | 0.002665 | 249.495975 | 0.272212 | 8.401602 | 0.003356 | 0.004973 | 0.004922 | 5e-05 | 0.001052 | 0.283679 | 1.301322 | 2.5479 | 98.87 | 20.81 | 38.631 | 91.590921 | 102.597527 | 85.936065 | 0.009615 | 0.983178 | 0.023276 | 23.673775 | 0.244167 | 0.161939 | 0.010967 | 0.759899 | 0.759899 | 0.008759
2019-03-21 15:55 | 1553198073.9 | 283 | 0.207273 | 0.002075 | 9.9e-05 | 100.787698 | 97.587398 | 114.912798 | 21.261242 | 0.002872 | 0.002634 | 249.457162 | 0.272739 | 8.401803 | 0.00341 | 0.00539 | 0.005345 | 5.2e-05 | 0.00105 | 0.279365 | 1.32589 | 2.5481 | 98.87 | 20.81 | 38.632 | 90.910711 | 103.902787 | 85.177365 | 0.009615 | 0.985259 | 0.023275 | 23.623023 | 0.288622 | 0.162252 | 0.011091 | 0.768212 | 0.768212 | 0.008681
2019-03-21 15:55 | 1553198074.9 | 284 | 0.207246 | 0.002073 | 0.000105 | 100.763862 | 97.519622 | 114.843555 | 21.261242 | 0.002895 | 0.002688 | 249.437439 | 0.272062 | 8.403571 | 0.003473 | 0.004796 | 0.004739 | 5.2e-05 | 0.00105 | 0.278149 | 1.324819 | 2.5481 | 98.87 | 20.81 | 38.636 | 91.475976 | 105.440234 | 86.473061 | 0.009616 | 0.98171 | 0.023226 | 23.658563 | 0.292721 | 0.16185 | 0.011255 | 0.777701 | 0.777701 | 0.008553
2019-03-21 15:55 | 1553198075.9 | 285 | 0.207235 | 0.002077 | 0.000109 | 100.729598 | 97.411656 | 114.688403 | 21.261242 | 0.00291 | 0.00268 | 249.349749 | 0.272745 | 8.405794 | 0.003482 | 0.004568 | 0.004469 | 5.3e-05 | 0.00105 | 0.27201 | 1.325538 | 2.548 | 98.87 | 20.81 | 38.638 | 91.830949 | 105.64393 | 86.294295 | 0.009617 | 0.982198 | 0.023216 | 23.6367 | 0.299587 | 0.162256 | 0.011311 | 0.781058 | 0.781058 | 0.008538
2019-03-21 15:55 | 1553198076.9 | 286 | 0.207245 | 0.002083 | 0.000113 | 100.740622 | 97.070727 | 114.332094 | 21.261242 | 0.002942 | 0.002754 | 249.305894 | 0.272127 | 8.403786 | 0.003488 | 0.004684 | 0.004625 | 5.2e-05 | 0.001048 | 0.291587 | 1.32061 | 2.5479 | 98.87 | 20.81 | 38.64 | 92.5972 | 105.800596 | 88.074635 | 0.009617 | 0.977357 | 0.023123 | 23.658328 | 0.331925 | 0.161889 | 0.011236 | 0.772407 | 0.772407 | 0.008614
2019-03-21 15:55 | 1553198077.9 | 287 | 0.207254 | 0.002081 | 0.000117 | 100.744794 | 97.521325 | 113.977661 | 21.261242 | 0.002904 | 0.002666 | 249.243179 | 0.27322 | 8.399639 | 0.003513 | 0.005013 | 0.004922 | 4.9e-05 | 0.001044 | 0.279199 | 1.319998 | 2.5481 | 98.87 | 20.81 | 38.642 | 91.694786 | 106.412108 | 85.944004 | 0.009618 | 0.983156 | 0.023155 | 23.551861 | 0.290872 | 0.162539 | 0.011176 | 0.769101 | 0.769101 | 0.008686
2019-03-21 15:55 | 1553198078.9 | 288 | 0.207114 | 0.002089 | 0.00012 | 100.698016 | 97.892566 | 113.648344 | 21.261242 | 0.002965 | 0.002698 | 249.184873 | 0.27203 | 8.401803 | 0.003488 | 0.005333 | 0.00529 | 5.1e-05 | 0.001044 | 0.287992 | 1.369652 | 2.548 | 98.87 | 20.81 | 38.643 | 93.155813 | 105.801324 | 86.71993 | 0.009618 | 0.981036 | 0.023097 | 23.543207 | 0.252732 | 0.161831 | 0.012006 | 0.82442 | 0.82442 | 0.008068
2019-03-21 15:55 | 1553198079.9 | 289 | 0.206981 | 0.002091 | 0.000121 | 100.78144 | 98.262784 | 112.98619 | 21.261242 | 0.002934 | 0.002753 | 249.106805 | 0.273253 | 8.403363 | 0.003554 | 0.005259 | 0.005274 | 5.3e-05 | 0.001045 | 0.287439 | 1.376247 | 2.5479 | 98.87 | 20.81 | 38.648 | 92.407967 | 107.410459 | 88.043343 | 0.009619 | 0.977442 | 0.022987 | 23.517645 | 0.226376 | 0.162558 | 0.012805 | 0.875424 | 0.875424 | 0.007632
2019-03-21 15:55 | 1553198080.9 | 290 | 0.20655 | 0.002095 | 0.000121 | 100.780547 | 98.359171 | 112.369102 | 21.261242 | 0.00295 | 0.002731 | 249.024156 | 0.272856 | 8.402427 | 0.003517 | 0.005015 | 0.004999 | 5.4e-05 | 0.001046 | 0.270572 | 1.319996 | 2.5478 | 98.87 | 20.81 | 38.65 | 92.784998 | 106.497022 | 87.509973 | 0.00962 | 0.978887 | 0.022941 | 23.436012 | 0.217527 | 0.162322 | 0.01539 | 1.051199 | 1.051199 | 0.006346
2019-03-21 15:55 | 1553198081.9 | 291 | 0.206158 | 0.002109 | 0.00012 | 100.827026 | 98.565908 | 111.572686 | 21.261242 | 0.002965 | 0.002735 | 248.941967 | 0.272101 | 8.402135 | 0.003548 | 0.004697 | 0.004586 | 5e-05 | 0.001047 | 0.275273 | 1.304002 | 2.5478 | 98.87 | 20.81 | 38.651 | 93.147133 | 107.248803 | 87.61226 | 0.00962 | 0.97861 | 0.022857 | 23.356124 | 0.202871 | 0.161873 | 0.017732 | 1.207514 | 1.207514 | 0.00551
2019-03-21 15:55 | 1553198082.9 | 292 | 0.205752 | 0.00214 | 0.000121 | 100.810043 | 98.955199 | 111.048548 | 21.261242 | 0.002948 | 0.002756 | 248.834995 | 0.272414 | 8.401114 | 0.003557 | 0.005377 | 0.005293 | 5e-05 | 0.001048 | 0.286942 | 1.297105 | 2.5479 | 98.87 | 20.81 | 38.657 | 92.732683 | 107.475756 | 88.117482 | 0.009622 | 0.977241 | 0.022787 | 23.31751 | 0.166107 | 0.162059 | 0.02013 | 1.367212 | 1.367212 | 0.004872
2019-03-21 15:55 | 1553198083.9 | 293 | 0.205214 | 0.0022 | 0.000121 | 100.818683 | 99.321671 | 110.495774 | 21.261242 | 0.002961 | 0.00278 | 248.716944 | 0.272427 | 8.400575 | 0.003578 | 0.004781 | 0.004679 | 5.4e-05 | 0.001046 | 0.277927 | 1.281563 | 2.5479 | 98.87 | 20.81 | 38.66 | 93.069735 | 107.982192 | 88.706318 | 0.009622 | 0.975651 | 0.022712 | 23.27835 | 0.13381 | 0.162067 | 0.02328 | 1.576474 | 1.576474 | 0.004225
2019-03-21 15:55 | 1553198084.9 | 294 | 0.204923 | 0.002293 | 0.000121 | 100.809746 | 99.151377 | 109.909904 | 21.261242 | 0.003027 | 0.002803 | 248.583598 | 0.271386 | 8.402154 | 0.003573 | 0.005622 | 0.005627 | 5.3e-05 | 0.001042 | 0.280637 | 1.302297 | 2.548 | 98.87 | 20.81 | 38.663 | 94.658176 | 107.873416 | 89.247099 | 0.009623 | 0.974195 | 0.022634 | 23.233897 | 0.148366 | 0.161447 | 0.024906 | 1.681014 | 1.681014 | 0.003947
2019-03-21 15:55 | 1553198085.9 | 295 | 0.204486 | 0.002425 | 0.000123 | 100.829708 | 98.755615 | 109.189771 | 21.261242 | 0.003087 | 0.002814 | 248.482951 | 0.272082 | 8.401855 | 0.0035 | 0.004948 | 0.004891 | 5.3e-05 | 0.001035 | 0.296232 | 1.308288 | 2.548 | 98.87 | 20.81 | 38.667 | 96.105193 | 106.079766 | 89.517282 | 0.009624 | 0.973469 | 0.022552 | 23.166288 | 0.18591 | 0.161862 | 0.027362 | 1.840081 | 1.840081 | 0.003615
2019-03-21 15:55 | 1553198086.9 | 296 | 0.203801 | 0.002585 | 0.000128 | 100.799019 | 98.235879 | 108.508603 | 21.261242 | 0.003081 | 0.00289 | 248.387556 | 0.271919 | 8.402856 | 0.00349 | 0.00525 | 0.005163 | 5.2e-05 | 0.001033 | 0.29767 | 1.331635 | 2.548 | 98.87 | 20.81 | 38.668 | 95.946356 | 105.857834 | 91.343926 | 0.009624 | 0.968591 | 0.022425 | 23.152 | 0.230386 | 0.161765 | 0.031252 | 2.089722 | 2.089722 | 0.003182
2019-03-21 15:55 | 1553198087.9 | 297 | 0.203153 | 0.00285 | 0.000133 | 100.893765 | 97.76212 | 107.970617 | 21.261242 | 0.003022 | 0.002911 | 248.245278 | 0.271789 | 8.402629 | 0.003552 | 0.005029 | 0.004949 | 5.3e-05 | 0.001033 | 0.28567 | 1.337384 | 2.5481 | 98.87 | 20.81 | 38.673 | 94.539961 | 107.359242 | 91.85047 | 0.009626 | 0.967246 | 0.022354 | 23.110577 | 0.28203 | 0.161687 | 0.034794 | 2.31886 | 2.31886 | 0.002866
2019-03-21 15:55 | 1553198088.9 | 298 | 0.202485 | 0.003175 | 0.00014 | 100.822557 | 97.301306 | 107.695991 | 21.261242 | 0.003138 | 0.0029 | 248.109268 | 0.272817 | 8.400224 | 0.003575 | 0.005034 | 0.004912 | 5.4e-05 | 0.001035 | 0.297891 | 1.325192 | 2.548 | 98.87 | 20.8 | 38.675 | 97.325802 | 107.904979 | 91.590199 | 0.00962 | 0.967937 | 0.022333 | 23.072936 | 0.317976 | 0.162299 | 0.038373 | 2.554506 | 2.554506 | 0.002611
2019-03-21 15:55 | 1553198089.9 | 299 | 0.202059 | 0.003508 | 0.000147 | 100.838944 | 96.559165 | 107.226075 | 21.261242 | 0.003131 | 0.002949 | 247.990355 | 0.271516 | 8.403454 | 0.003639 | 0.005337 | 0.005341 | 5.3e-05 | 0.001034 | 0.273116 | 1.322248 | 2.5482 | 98.87 | 20.8 | 38.677 | 97.172195 | 109.471723 | 92.766194 | 0.009621 | 0.964826 | 0.022249 | 23.059628 | 0.387913 | 0.161525 | 0.040504 | 2.685567 | 2.685567 | 0.002472
2019-03-21 15:55 | 1553198090.9 | 300 | 0.201668 | 0.003851 | 0.000154 | 100.823749 | 95.614033 | 107.039939 | 21.261242 | 0.003159 | 0.002976 | 247.866688 | 0.271711 | 8.404969 | 0.003683 | 0.005013 | 0.004924 | 5.2e-05 | 0.001033 | 0.280471 | 1.326725 | 2.548 | 98.87 | 20.8 | 38.679 | 97.829689 | 110.534965 | 93.412376 | 0.009621 | 0.963125 | 0.02221 | 23.059939 | 0.474547 | 0.161641 | 0.042405 | 2.806182 | 2.806182 | 0.002367
2019-03-21 15:55 | 1553198091.9 | 301 | 0.201384 | 0.004166 | 0.000159 | 100.840135 | 95.636171 | 107.329117 | 21.261242 | 0.003232 | 0.002983 | 247.752011 | 0.272069 | 8.39971 | 0.003592 | 0.005447 | 0.005426 | 5.3e-05 | 0.001036 | 0.302869 | 1.297723 | 2.5479 | 98.87 | 20.8 | 38.678 | 99.593223 | 108.321675 | 93.586004 | 0.009621 | 0.962669 | 0.022234 | 23.096535 | 0.47393 | 0.161854 | 0.043716 | 2.895706 | 2.895706 | 0.002297
2019-03-21 15:55 | 1553198092.9 | 302 | 0.201111 | 0.004454 | 0.000164 | 100.86248 | 95.24756 | 107.587549 | 21.261242 | 0.00322 | 0.003042 | 247.633922 | 0.272277 | 8.403779 | 0.003638 | 0.005324 | 0.005297 | 5.4e-05 | 0.001032 | 0.279586 | 1.339324 | 2.548 | 98.87 | 20.8 | 38.682 | 99.303835 | 109.450338 | 95.020815 | 0.009622 | 0.958917 | 0.022218 | 23.169516 | 0.512331 | 0.161978 | 0.044986 | 2.977234 | 2.977234 | 0.002236
2019-03-21 15:55 | 1553198093.9 | 303 | 0.200951 | 0.004782 | 0.000166 | 100.810936 | 95.070795 | 107.987518 | 21.261242 | 0.003218 | 0.002974 | 247.512536 | 0.272101 | 8.401329 | 0.003685 | 0.004972 | 0.004961 | 5.4e-05 | 0.001036 | 0.28119 | 1.308083 | 2.548 | 98.87 | 20.8 | 38.684 | 99.266848 | 110.58384 | 93.371623 | 0.009622 | 0.963232 | 0.022309 | 23.160497 | 0.524374 | 0.161873 | 0.045541 | 3.026068 | 3.026068 | 0.002199
2019-03-21 15:55 | 1553198094.9 | 304 | 0.200917 | 0.004998 | 0.000167 | 100.773395 | 94.84737 | 108.556958 | 21.261242 | 0.003263 | 0.003012 | 247.421013 | 0.272336 | 8.400581 | 0.003669 | 0.005194 | 0.005127 | 5.2e-05 | 0.001034 | 0.308786 | 1.300586 | 2.5479 | 98.87 | 20.8 | 38.686 | 100.347218 | 110.202847 | 94.298966 | 0.009623 | 0.960801 | 0.022339 | 23.250839 | 0.542088 | 0.162012 | 0.045483 | 3.026346 | 3.026346 | 0.0022
2019-03-21 15:55 | 1553198095.9 | 305 | 0.200931 | 0.005208 | 0.000166 | 100.824642 | 94.683888 | 108.922658 | 21.261242 | 0.00331 | 0.003023 | 247.331847 | 0.271613 | 8.402109 | 0.003676 | 0.005235 | 0.005166 | 5.6e-05 | 0.001032 | 0.287992 | 1.293064 | 2.5479 | 98.87 | 20.8 | 38.688 | 101.480655 | 110.358201 | 94.552506 | 0.009623 | 0.960139 | 0.022369 | 23.298003 | 0.562066 | 0.161583 | 0.045148 | 3.008185 | 3.008185 | 0.002208
2019-03-21 15:55 | 1553198096.9 | 306 | 0.201053 | 0.005414 | 0.000164 | 100.810043 | 94.592951 | 109.583404 | 21.261242 | 0.003306 | 0.003033 | 247.22821 | 0.272056 | 8.401803 | 0.00366 | 0.005703 | 0.005647 | 5.4e-05 | 0.001036 | 0.300546 | 1.263175 | 2.548 | 98.87 | 20.8 | 38.689 | 101.390392 | 109.975554 | 94.792802 | 0.009624 | 0.959512 | 0.02243 | 23.376196 | 0.569365 | 0.161846 | 0.044176 | 2.951561 | 2.951561 | 0.002254
2019-03-21 15:55 | 1553198097.9 | 307 | 0.201239 | 0.005593 | 0.00016 | 100.833879 | 94.448543 | 110.066699 | 21.261242 | 0.003276 | 0.003073 | 247.16055 | 0.272557 | 8.40363 | 0.003715 | 0.005248 | 0.005176 | 5.4e-05 | 0.001039 | 0.272397 | 1.297403 | 2.548 | 98.87 | 20.8 | 38.692 | 100.657309 | 111.314446 | 95.752771 | 0.009624 | 0.957015 | 0.02245 | 23.458229 | 0.585145 | 0.162144 | 0.042856 | 2.866284 | 2.866284 | 0.002325
2019-03-21 15:55 | 1553198098.9 | 308 | 0.201611 | 0.005747 | 0.000156 | 100.793954 | 94.599082 | 110.505164 | 21.261242 | 0.00332 | 0.00308 | 247.083709 | 0.271171 | 8.403844 | 0.003739 | 0.005428 | 0.005375 | 5.3e-05 | 0.001034 | 0.273835 | 1.292148 | 2.5479 | 98.87 | 20.8 | 38.693 | 101.727989 | 111.908103 | 95.925114 | 0.009625 | 0.956568 | 0.022489 | 23.510396 | 0.567358 | 0.16132 | 0.040452 | 2.710632 | 2.710632 | 0.002446
2019-03-21 15:55 | 1553198099.9 | 309 | 0.201992 | 0.005855 | 0.000151 | 100.760584 | 95.172971 | 110.981886 | 21.261242 | 0.003325 | 0.003044 | 246.980666 | 0.272173 | 8.401205 | 0.003814 | 0.004678 | 0.0047 | 5.3e-05 | 0.001037 | 0.283126 | 1.327773 | 2.5479 | 98.87 | 20.8 | 38.694 | 101.84731 | 113.716338 | 95.055079 | 0.009625 | 0.958828 | 0.022564 | 23.533267 | 0.510297 | 0.161916 | 0.038053 | 2.558783 | 2.558783 | 0.002601
2019-03-21 15:55 | 1553198100.9 | 310 | 0.202387 | 0.005923 | 0.000146 | 100.704273 | 95.69271 | 111.402276 | 21.261242 | 0.003337 | 0.003074 | 246.899455 | 0.272576 | 8.403903 | 0.003764 | 0.005568 | 0.005432 | 5.4e-05 | 0.001037 | 0.2959 | 1.281195 | 2.548 | 98.87 | 20.8 | 38.698 | 102.145766 | 112.517782 | 95.777874 | 0.009626 | 0.95695 | 0.022585 | 23.600926 | 0.456584 | 0.162156 | 0.035616 | 2.397408 | 2.397408 | 0.00278
2019-03-21 15:55 | 1553198101.9 | 311 | 0.202849 | 0.005947 | 0.000142 | 100.792464 | 96.254338 | 111.453915 | 21.261242 | 0.003313 | 0.003017 | 246.827559 | 0.272251 | 8.401361 | 0.003787 | 0.005543 | 0.005402 | 5.1e-05 | 0.001036 | 0.287826 | 1.297637 | 2.5479 | 98.87 | 20.81 | 38.699 | 101.550592 | 113.060464 | 94.411621 | 0.009632 | 0.960507 | 0.022632 | 23.562644 | 0.412071 | 0.161962 | 0.032824 | 2.214309 | 2.214309 | 0.003006
2019-03-21 15:55 | 1553198102.9 | 312 | 0.203266 | 0.005936 | 0.000137 | 100.721851 | 96.51046 | 111.539119 | 21.261242 | 0.003311 | 0.003036 | 246.756526 | 0.271652 | 8.401342 | 0.003744 | 0.005383 | 0.005379 | 5.3e-05 | 0.001038 | 0.309339 | 1.293752 | 2.5481 | 98.87 | 20.8 | 38.7 | 101.505822 | 112.006903 | 94.871217 | 0.009626 | 0.959307 | 0.022627 | 23.586381 | 0.382034 | 0.161606 | 0.030347 | 2.046913 | 2.046913 | 0.003245
2019-03-21 15:55 | 1553198103.9 | 313 | 0.203446 | 0.005884 | 0.000133 | 100.638726 | 96.528853 | 111.665164 | 21.261242 | 0.003257 | 0.002985 | 246.707304 | 0.27216 | 8.403968 | 0.003684 | 0.00468 | 0.004583 | 5.1e-05 | 0.001036 | 0.26377 | 1.313287 | 2.5481 | 98.86 | 20.8 | 38.701 | 100.216858 | 110.568764 | 93.632307 | 0.009628 | 0.962547 | 0.022678 | 23.559948 | 0.372944 | 0.161908 | 0.029336 | 1.983369 | 1.983369 | 0.003355
2019-03-21 15:55 | 1553198104.9 | 314 | 0.203645 | 0.005818 | 0.000129 | 100.637534 | 97.058466 | 111.777596 | 21.261242 | 0.003284 | 0.002987 | 246.636616 | 0.272797 | 8.405658 | 0.003698 | 0.005785 | 0.005735 | 5.1e-05 | 0.001036 | 0.240433 | 1.325108 | 2.5479 | 98.86 | 20.8 | 38.701 | 100.869949 | 110.897059 | 93.673064 | 0.009628 | 0.962441 | 0.022688 | 23.573116 | 0.323898 | 0.162287 | 0.028226 | 1.909386 | 1.909386 | 0.003493
2019-03-21 15:55 | 1553198105.9 | 315 | 0.203787 | 0.005722 | 0.000125 | 100.588074 | 97.57003 | 112.22404 | 21.261242 | 0.003293 | 0.003008 | 246.55159 | 0.271418 | 8.402258 | 0.00368 | 0.005744 | 0.005699 | 5.4e-05 | 0.001041 | 0.305412 | 1.322728 | 2.5479 | 98.86 | 20.8 | 38.701 | 101.079466 | 110.452052 | 94.194035 | 0.009628 | 0.961076 | 0.022717 | 23.636912 | 0.272481 | 0.161467 | 0.027499 | 1.862698 | 1.862698 | 0.003563
2019-03-21 15:55 | 1553198106.9 | 316 | 0.203926 | 0.005618 | 0.000122 | 100.607143 | 97.800946 | 112.361588 | 21.261242 | 0.003269 | 0.003055 | 246.499168 | 0.272713 | 8.402349 | 0.0037 | 0.004366 | 0.004314 | 5.2e-05 | 0.001041 | 0.257687 | 1.316189 | 2.5479 | 98.86 | 20.8 | 38.701 | 100.489196 | 110.936459 | 95.336931 | 0.009628 | 0.958095 | 0.022695 | 23.688157 | 0.253032 | 0.162237 | 0.026794 | 1.813401 | 1.813401 | 0.003677
2019-03-21 15:55 | 1553198107.9 | 317 | 0.204053 | 0.005508 | 0.000118 | 100.656303 | 98.035273 | 112.511106 | 21.261242 | 0.003298 | 0.003067 | 246.438082 | 0.271991 | 8.402551 | 0.003675 | 0.005565 | 0.005469 | 5e-05 | 0.001043 | 0.269134 | 1.33415 | 2.5479 | 98.86 | 20.8 | 38.7 | 101.204315 | 110.337535 | 95.622919 | 0.009627 | 0.957352 | 0.022702 | 23.713109 | 0.235997 | 0.161807 | 0.026168 | 1.771678 | 1.771678 | 0.003754
2019-03-21 15:55 | 1553198108.9 | 318 | 0.204232 | 0.005391 | 0.000117 | 100.700697 | 98.508349 | 112.57589 | 21.261242 | 0.003361 | 0.003061 | 246.373029 | 0.272394 | 8.401836 | 0.003712 | 0.004982 | 0.004904 | 4.9e-05 | 0.001045 | 0.282241 | 1.34857 | 2.5481 | 98.86 | 20.8 | 38.699 | 102.715205 | 111.247308 | 95.481007 | 0.009627 | 0.95772 | 0.022713 | 23.71537 | 0.196882 | 0.162047 | 0.02524 | 1.709733 | 1.709733 | 0.003895
2019-03-21 15:55 | 1553198109.9 | 319 | 0.204407 | 0.005273 | 0.000115 | 100.607143 | 98.751869 | 112.726348 | 21.261242 | 0.003376 | 0.003064 | 246.336534 | 0.271008 | 8.401205 | 0.003672 | 0.005558 | 0.00547 | 4.9e-05 | 0.001043 | 0.284785 | 1.340213 | 2.5482 | 98.86 | 20.8 | 38.699 | 103.093226 | 110.276997 | 95.534344 | 0.009627 | 0.957582 | 0.022726 | 23.73293 | 0.166484 | 0.161223 | 0.02434 | 1.649722 | 1.649722 | 0.004017
2019-03-21 15:55 | 1553198110.9 | 320 | 0.204473 | 0.005167 | 0.000114 | 100.479325 | 99.212684 | 112.506881 | 21.261242 | 0.003341 | 0.003059 | 246.254211 | 0.272127 | 8.402284 | 0.003607 | 0.004183 | 0.004051 | 5e-05 | 0.001042 | 0.265927 | 1.306839 | 2.548 | 98.86 | 20.8 | 38.698 | 102.228315 | 108.688183 | 95.429361 | 0.009627 | 0.957854 | 0.022707 | 23.70644 | 0.113472 | 0.161889 | 0.024071 | 1.630148 | 1.630148 | 0.004082
2019-03-21 15:55 | 1553198111.9 | 321 | 0.204502 | 0.005064 | 0.000114 | 100.459661 | 99.28046 | 112.46604 | 21.261242 | 0.003304 | 0.003035 | 246.187395 | 0.272414 | 8.403818 | 0.003682 | 0.005178 | 0.005128 | 5.1e-05 | 0.001042 | 0.263051 | 1.279456 | 2.5479 | 98.86 | 20.8 | 38.697 | 101.338608 | 110.511136 | 94.840574 | 0.009627 | 0.959387 | 0.022721 | 23.683197 | 0.105613 | 0.162059 | 0.024028 | 1.628262 | 1.628262 | 0.004091
2019-03-21 15:55 | 1553198112.9 | 322 | 0.204511 | 0.004963 | 0.000114 | 100.485285 | 99.341086 | 112.425198 | 21.261242 | 0.003363 | 0.003034 | 246.115039 | 0.271633 | 8.403285 | 0.003598 | 0.005095 | 0.005026 | 5.2e-05 | 0.001044 | 0.287826 | 1.301197 | 2.5479 | 98.86 | 20.8 | 38.695 | 102.782038 | 108.47541 | 94.82658 | 0.009626 | 0.959424 | 0.022718 | 23.678446 | 0.102433 | 0.161595 | 0.024099 | 1.632795 | 1.632795 | 0.004068
2019-03-21 15:55 | 1553198113.9 | 323 | 0.204548 | 0.00487 | 0.000114 | 100.426291 | 99.329505 | 112.369099 | 21.261242 | 0.003354 | 0.002997 | 246.038236 | 0.272283 | 8.402492 | 0.003582 | 0.005161 | 0.005089 | 5.1e-05 | 0.001042 | 0.274886 | 1.296229 | 2.5481 | 98.86 | 20.8 | 38.694 | 102.546439 | 108.076648 | 93.921718 | 0.009626 | 0.961789 | 0.02274 | 23.643415 | 0.098223 | 0.161982 | 0.023989 | 1.62692 | 1.62692 | 0.004092
2019-03-21 15:55 | 1553198114.9 | 324 | 0.204567 | 0.004793 | 0.000116 | 100.481411 | 99.481408 | 111.939321 | 21.261242 | 0.003373 | 0.003015 | 245.968275 | 0.271399 | 8.402973 | 0.003608 | 0.005406 | 0.005329 | 5.1e-05 | 0.001042 | 0.306629 | 1.308098 | 2.5479 | 98.86 | 20.8 | 38.692 | 103.010641 | 108.712716 | 94.368681 | 0.009625 | 0.960619 | 0.022683 | 23.612519 | 0.089463 | 0.161455 | 0.023971 | 1.621543 | 1.621543 | 0.004092
2019-03-21 15:55 | 1553198115.9 | 325 | 0.204536 | 0.004717 | 0.000116 | 100.47724 | 99.389449 | 111.602728 | 21.261242 | 0.00326 | 0.003013 | 245.89983 | 0.272199 | 8.40231 | 0.00355 | 0.005688 | 0.005658 | 4.9e-05 | 0.00104 | 0.271678 | 1.32551 | 2.548 | 98.87 | 20.8 | 38.69 | 100.268856 | 107.294677 | 94.313198 | 0.009624 | 0.960764 | 0.02265 | 23.575212 | 0.097364 | 0.161931 | 0.024249 | 1.63799 | 1.63799 | 0.004063
2019-03-21 15:55 | 1553198116.9 | 326 | 0.204551 | 0.004655 | 0.000118 | 100.372662 | 99.447348 | 111.549681 | 21.261242 | 0.003319 | 0.003045 | 245.808747 | 0.272524 | 8.401329 | 0.003623 | 0.004974 | 0.004836 | 4.8e-05 | 0.001041 | 0.286942 | 1.285614 | 2.548 | 98.87 | 20.8 | 38.69 | 101.701366 | 109.066426 | 95.078726 | 0.009624 | 0.958767 | 0.022621 | 23.594147 | 0.08284 | 0.162125 | 0.024236 | 1.634953 | 1.634953 | 0.004076
2019-03-21 15:55 | 1553198117.9 | 327 | 0.204577 | 0.0046 | 0.000118 | 100.402456 | 99.573025 | 111.470344 | 21.261242 | 0.003334 | 0.003066 | 245.732097 | 0.27242 | 8.402505 | 0.00361 | 0.005485 | 0.005472 | 5e-05 | 0.001037 | 0.282407 | 1.305829 | 2.548 | 98.87 | 20.8 | 38.689 | 102.060073 | 108.755226 | 95.592267 | 0.009624 | 0.957431 | 0.022597 | 23.602196 | 0.074198 | 0.162063 | 0.024143 | 1.626907 | 1.626907 | 0.004094
2019-03-21 15:55 | 1553198118.9 | 328 | 0.204602 | 0.004562 | 0.000118 | 100.322905 | 99.562809 | 111.249704 | 21.261242 | 0.003351 | 0.00304 | 245.666086 | 0.272323 | 8.40153 | 0.00365 | 0.00484 | 0.004697 | 5e-05 | 0.001037 | 0.303256 | 1.298003 | 2.5481 | 98.87 | 20.8 | 38.688 | 102.477193 | 109.720826 | 94.968213 | 0.009623 | 0.959054 | 0.022594 | 23.558865 | 0.068026 | 0.162005 | 0.02404 | 1.61975 | 1.61975 | 0.004111
2019-03-21 15:55 | 1553198119.9 | 329 | 0.204592 | 0.004517 | 0.000119 | 100.302943 | 99.529091 | 111.366363 | 21.261242 | 0.003303 | 0.003047 | 245.578626 | 0.271041 | 8.403571 | 0.003634 | 0.005388 | 0.005356 | 5e-05 | 0.001038 | 0.292306 | 1.319896 | 2.5479 | 98.87 | 20.8 | 38.688 | 101.3253 | 109.355081 | 95.124091 | 0.009623 | 0.958648 | 0.022601 | 23.576204 | 0.069276 | 0.161242 | 0.024154 | 1.62791 | 1.62791 | 0.004071
2019-03-21 15:55 | 1553198120.9 | 330 | 0.204609 | 0.004483 | 0.000119 | 100.273745 | 99.620027 | 111.473398 | 21.261242 | 0.003309 | 0.003064 | 245.525456 | 0.272062 | 8.4014 | 0.003597 | 0.005225 | 0.005121 | 5.1e-05 | 0.001044 | 0.275771 | 1.359956 | 2.5482 | 98.87 | 20.8 | 38.689 | 101.457907 | 108.435335 | 95.543756 | 0.009624 | 0.957557 | 0.022599 | 23.600967 | 0.058503 | 0.16185 | 0.024095 | 1.623773 | 1.623773 | 0.004097
2019-03-21 15:55 | 1553198121.9 | 331 | 0.204587 | 0.004454 | 0.000119 | 100.209687 | 99.400348 | 111.500156 | 21.261242 | 0.003304 | 0.003068 | 245.461553 | 0.271685 | 8.400939 | 0.003572 | 0.005436 | 0.005345 | 5.1e-05 | 0.001042 | 0.315422 | 1.323601 | 2.5479 | 98.87 | 20.8 | 38.686 | 101.334495 | 107.830926 | 95.631367 | 0.009623 | 0.95733 | 0.022599 | 23.606604 | 0.072533 | 0.161625 | 0.024263 | 1.635072 | 1.635072 | 0.004063
2019-03-21 15:55 | 1553198122.9 | 332 | 0.204569 | 0.004422 | 0.00012 | 100.156653 | 99.347557 | 111.533722 | 21.261242 | 0.003282 | 0.003053 | 245.3813 | 0.271724 | 8.402765 | 0.003604 | 0.004921 | 0.004929 | 5.2e-05 | 0.001044 | 0.293357 | 1.332188 | 2.5478 | 98.87 | 20.8 | 38.684 | 100.800035 | 108.606325 | 95.279738 | 0.009622 | 0.958243 | 0.022613 | 23.598898 | 0.07255 | 0.161649 | 0.024411 | 1.646072 | 1.646072 | 0.004036
2019-03-21 15:55 | 1553198123.9 | 333 | 0.204485 | 0.004396 | 0.000122 | 100.170359 | 99.452457 | 111.577615 | 21.261242 | 0.003326 | 0.003047 | 245.330392 | 0.272524 | 8.401062 | 0.003593 | 0.004389 | 0.004337 | 5.3e-05 | 0.001045 | 0.305965 | 1.275762 | 2.5479 | 98.87 | 20.8 | 38.68 | 101.873209 | 108.336732 | 95.120954 | 0.009621 | 0.958657 | 0.022623 | 23.598454 | 0.064335 | 0.162125 | 0.024943 | 1.682578 | 1.682578 | 0.00396
2019-03-21 15:55 | 1553198124.9 | 334 | 0.204476 | 0.004383 | 0.000123 | 100.040156 | 99.377527 | 111.621038 | 21.261242 | 0.003348 | 0.003071 | 245.243603 | 0.272739 | 8.400607 | 0.00355 | 0.005011 | 0.004895 | 4.9e-05 | 0.001044 | 0.297891 | 1.339658 | 2.5481 | 98.87 | 20.8 | 38.679 | 102.41037 | 107.296861 | 95.708119 | 0.009621 | 0.957131 | 0.022609 | 23.621854 | 0.059442 | 0.162252 | 0.02501 | 1.686048 | 1.686048 | 0.003955
2019-03-21 15:55 | 1553198125.9 | 335 | 0.204415 | 0.004375 | 0.000126 | 100.089616 | 99.363565 | 111.745675 | 21.261242 | 0.003307 | 0.00307 | 245.165152 | 0.272615 | 8.403643 | 0.003591 | 0.005373 | 0.005358 | 5e-05 | 0.001047 | 0.259844 | 1.278421 | 2.5481 | 98.87 | 20.8 | 38.678 | 101.407573 | 108.288646 | 95.683017 | 0.009621 | 0.957196 | 0.022623 | 23.634235 | 0.06512 | 0.162179 | 0.025386 | 1.71225 | 1.71225 | 0.003893
2019-03-21 15:55 | 1553198126.9 | 336 | 0.204369 | 0.00437 | 0.000128 | 100.063694 | 99.399326 | 111.521279 | 21.261242 | 0.00334 | 0.003082 | 245.091933 | 0.272388 | 8.40246 | 0.003556 | 0.004727 | 0.004696 | 5e-05 | 0.001045 | 0.270406 | 1.29538 | 2.5479 | 98.87 | 20.8 | 38.677 | 102.209432 | 107.450511 | 95.96808 | 0.009621 | 0.956456 | 0.022591 | 23.619615 | 0.059585 | 0.162043 | 0.025664 | 1.728548 | 1.728548 | 0.003853
2019-03-21 15:55 | 1553198127.9 | 337 | 0.204308 | 0.004373 | 0.00013 | 99.992486 | 99.258664 | 111.427859 | 21.261242 | 0.003331 | 0.003024 | 245.007463 | 0.27136 | 8.400601 | 0.003525 | 0.004751 | 0.004674 | 5.3e-05 | 0.001044 | 0.288711 | 1.296425 | 2.5479 | 98.87 | 20.8 | 38.675 | 102.004399 | 106.702531 | 94.566016 | 0.00962 | 0.960103 | 0.022625 | 23.564838 | 0.065884 | 0.161432 | 0.026023 | 1.755225 | 1.755225 | 0.00378
2019-03-21 15:55 | 1553198128.9 | 338 | 0.204234 | 0.004373 | 0.000133 | 99.933494 | 98.99573 | 111.421756 | 21.261242 | 0.003349 | 0.003073 | 244.918547 | 0.271854 | 8.401153 | 0.003504 | 0.004933 | 0.004927 | 5.3e-05 | 0.001048 | 0.286554 | 1.289439 | 2.548 | 98.87 | 20.8 | 38.67 | 102.425381 | 106.197171 | 95.766046 | 0.009619 | 0.95698 | 0.022587 | 23.602611 | 0.084331 | 0.161726 | 0.026462 | 1.781808 | 1.781808 | 0.00373
2019-03-21 15:55 | 1553198129.9 | 339 | 0.204195 | 0.004384 | 0.000134 | 99.970735 | 99.059078 | 111.258388 | 21.261242 | 0.003326 | 0.003021 | 244.844236 | 0.271503 | 8.402174 | 0.003534 | 0.005306 | 0.005254 | 5.3e-05 | 0.001045 | 0.272231 | 1.295283 | 2.5479 | 98.87 | 20.8 | 38.668 | 101.869336 | 106.922865 | 94.498467 | 0.009618 | 0.96028 | 0.02261 | 23.544748 | 0.081942 | 0.161517 | 0.026682 | 1.798296 | 1.798296 | 0.003691
2019-03-21 15:56 | 1553198130.9 | 340 | 0.204193 | 0.004401 | 0.000137 | 99.920085 | 98.776391 | 111.470577 | 21.261242 | 0.0034 | 0.003084 | 244.757274 | 0.271639 | 8.40166 | 0.003526 | 0.005221 | 0.005078 | 5.3e-05 | 0.001041 | 0.266812 | 1.293414 | 2.5479 | 98.87 | 20.8 | 38.666 | 103.657364 | 106.723641 | 96.033256 | 0.009618 | 0.956288 | 0.022584 | 23.61633 | 0.10297 | 0.161598 | 0.026669 | 1.795257 | 1.795257 | 0.0037
2019-03-21 15:56 | 1553198131.9 | 341 | 0.204164 | 0.004412 | 0.000137 | 99.911148 | 98.745056 | 111.253928 | 21.261242 | 0.003361 | 0.003058 | 244.663815 | 0.270989 | 8.402934 | 0.003519 | 0.005307 | 0.005361 | 4.8e-05 | 0.001038 | 0.290702 | 1.34159 | 2.548 | 98.87 | 20.8 | 38.66 | 102.726344 | 106.560832 | 95.393402 | 0.009616 | 0.957948 | 0.022582 | 23.572915 | 0.105008 | 0.161211 | 0.026829 | 1.80583 | 1.80583 | 0.003669
2019-03-21 15:56 | 1553198132.9 | 342 | 0.204122 | 0.004427 | 0.000139 | 99.789288 | 98.610865 | 111.201114 | 21.261242 | 0.003394 | 0.003058 | 244.595676 | 0.271639 | 8.401036 | 0.003604 | 0.005208 | 0.005162 | 4.9e-05 | 0.001039 | 0.271512 | 1.364185 | 2.548 | 98.87 | 20.8 | 38.658 | 103.532605 | 108.61264 | 95.406675 | 0.009616 | 0.957913 | 0.022576 | 23.567743 | 0.106256 | 0.161598 | 0.027065 | 1.821145 | 1.821145 | 0.003647
2019-03-21 15:56 | 1553198133.9 | 343 | 0.204121 | 0.004446 | 0.000139 | 99.793757 | 98.430354 | 111.028358 | 21.261242 | 0.003392 | 0.003089 | 244.503673 | 0.272238 | 8.40114 | 0.003589 | 0.005037 | 0.00498 | 4.8e-05 | 0.001039 | 0.267199 | 1.376791 | 2.548 | 98.87 | 20.8 | 38.657 | 103.474226 | 108.255619 | 96.13899 | 0.009616 | 0.956014 | 0.022536 | 23.572814 | 0.123045 | 0.161954 | 0.027047 | 1.816721 | 1.816721 | 0.003664
2019-03-21 15:56 | 1553198134.9 | 344 | 0.20409 | 0.004459 | 0.000141 | 99.717484 | 98.253589 | 111.059577 | 21.261242 | 0.003319 | 0.003083 | 244.430838 | 0.271737 | 8.402167 | 0.003565 | 0.005498 | 0.005398 | 5.4e-05 | 0.001042 | 0.271844 | 1.362837 | 2.548 | 98.87 | 20.8 | 38.654 | 101.707659 | 107.663893 | 96.000185 | 0.009615 | 0.956373 | 0.022543 | 23.571696 | 0.132283 | 0.161656 | 0.027213 | 1.828399 | 1.828399 | 0.003634
2019-03-21 15:56 | 1553198135.9 | 345 | 0.20405 | 0.004478 | 0.000143 | 99.702587 | 98.147325 | 110.954187 | 21.261242 | 0.003358 | 0.003035 | 244.370653 | 0.271718 | 8.400776 | 0.003556 | 0.004758 | 0.004714 | 5.4e-05 | 0.00104 | 0.254424 | 1.350175 | 2.5481 | 98.87 | 20.8 | 38.653 | 102.660966 | 107.452938 | 94.84926 | 0.009615 | 0.959364 | 0.022568 | 23.523753 | 0.140626 | 0.161645 | 0.027424 | 1.844525 | 1.844525 | 0.003602
2019-03-21 15:56 | 1553198136.9 | 346 | 0.204024 | 0.004497 | 0.000146 | 99.677559 | 98.439208 | 111.145487 | 21.261242 | 0.00343 | 0.003055 | 244.303587 | 0.271854 | 8.401868 | 0.003509 | 0.005003 | 0.004969 | 5.1e-05 | 0.001044 | 0.279586 | 1.32867 | 2.5479 | 98.87 | 20.8 | 38.653 | 104.399542 | 106.299542 | 95.320521 | 0.009615 | 0.958137 | 0.022573 | 23.559094 | 0.111819 | 0.161726 | 0.027558 | 1.853759 | 1.853759 | 0.003586
2019-03-21 15:56 | 1553198137.9 | 347 | 0.203953 | 0.004519 | 0.000149 | 99.648658 | 98.600306 | 111.020848 | 21.261242 | 0.003358 | 0.003088 | 244.238208 | 0.271275 | 8.404468 | 0.003556 | 0.004978 | 0.004912 | 5.2e-05 | 0.001043 | 0.280305 | 1.365124 | 2.5481 | 98.86 | 20.8 | 38.653 | 102.65467 | 107.451967 | 96.119436 | 0.009616 | 0.956064 | 0.022536 | 23.571392 | 0.094599 | 0.161382 | 0.027951 | 1.876976 | 1.876976 | 0.003534
2019-03-21 15:56 | 1553198138.9 | 348 | 0.203777 | 0.004535 | 0.000151 | 99.591453 | 98.373135 | 111.122719 | 21.261242 | 0.003405 | 0.003129 | 244.160772 | 0.271113 | 8.403149 | 0.003547 | 0.005196 | 0.005074 | 5e-05 | 0.001041 | 0.23811 | 1.3095 | 2.5478 | 98.86 | 20.8 | 38.654 | 103.793518 | 107.225988 | 97.121236 | 0.009616 | 0.953478 | 0.022516 | 23.614171 | 0.110095 | 0.161285 | 0.028985 | 1.944657 | 1.944657 | 0.003409
2019-03-21 15:56 | 1553198139.9 | 349 | 0.203713 | 0.004563 | 0.000154 | 99.653127 | 98.103389 | 111.210269 | 21.261242 | 0.003371 | 0.003086 | 244.06739 | 0.271295 | 8.401277 | 0.003579 | 0.004682 | 0.00463 | 5e-05 | 0.001045 | 0.272231 | 1.305035 | 2.548 | 98.86 | 20.8 | 38.656 | 102.957363 | 108.002588 | 96.069225 | 0.009616 | 0.956194 | 0.022557 | 23.589888 | 0.140192 | 0.161393 | 0.029331 | 1.971311 | 1.971311 | 0.003365
2019-03-21 15:56 | 1553198140.9 | 350 | 0.203634 | 0.004588 | 0.000157 | 99.592645 | 97.876898 | 110.977424 | 21.261242 | 0.0034 | 0.003093 | 244.003237 | 0.272368 | 8.404449 | 0.003551 | 0.004817 | 0.004737 | 4.9e-05 | 0.001039 | 0.269687 | 1.307443 | 2.548 | 98.86 | 20.8 | 38.656 | 103.655911 | 107.335455 | 96.232899 | 0.009616 | 0.955771 | 0.022528 | 23.570402 | 0.155436 | 0.162032 | 0.029768 | 1.998053 | 1.998053 | 0.003333
2019-03-21 15:56 | 1553198141.9 | 351 | 0.203649 | 0.004629 | 0.000159 | 99.547059 | 97.725677 | 111.29829 | 21.261242 | 0.00341 | 0.003069 | 243.926185 | 0.2719 | 8.403188 | 0.003468 | 0.00497 | 0.004894 | 5.1e-05 | 0.001036 | 0.265042 | 1.325979 | 2.5479 | 98.86 | 20.8 | 38.658 | 103.906664 | 105.326028 | 95.666605 | 0.009617 | 0.957238 | 0.022578 | 23.586351 | 0.165171 | 0.161753 | 0.029627 | 1.992837 | 1.992837 | 0.003336
2019-03-21 15:56 | 1553198142.9 | 352 | 0.203599 | 0.004661 | 0.000161 | 99.560468 | 97.853739 | 111.212616 | 21.261242 | 0.003399 | 0.003153 | 243.825155 | 0.271425 | 8.401049 | 0.003437 | 0.005284 | 0.005195 | 4.9e-05 | 0.001038 | 0.285835 | 1.376768 | 2.5479 | 98.86 | 20.8 | 38.66 | 103.642587 | 104.55126 | 97.697305 | 0.009617 | 0.951997 | 0.022507 | 23.642091 | 0.154662 | 0.161471 | 0.029885 | 2.003816 | 2.003816 | 0.003312
2019-03-21 15:56 | 1553198143.9 | 353 | 0.203479 | 0.004704 | 0.000163 | 99.516669 | 97.833304 | 111.272001 | 21.261242 | 0.003358 | 0.003129 | 243.719678 | 0.27147 | 8.400789 | 0.00348 | 0.004684 | 0.004672 | 4.8e-05 | 0.001041 | 0.282241 | 1.37553 | 2.5481 | 98.86 | 20.79 | 38.662 | 102.656365 | 105.601491 | 97.114957 | 0.009612 | 0.953494 | 0.022531 | 23.629827 | 0.152595 | 0.161498 | 0.030545 | 2.050159 | 2.050159 | 0.003238
2019-03-21 15:56 | 1553198144.9 | 354 | 0.2034 | 0.004738 | 0.000166 | 99.516074 | 97.8425 | 111.35345 | 21.261242 | 0.003445 | 0.003101 | 243.623018 | 0.272296 | 8.40493 | 0.003554 | 0.004611 | 0.004528 | 5e-05 | 0.001039 | 0.271678 | 1.34505 | 2.548 | 98.86 | 20.79 | 38.666 | 104.768435 | 107.411915 | 96.429419 | 0.009613 | 0.955263 | 0.02256 | 23.61658 | 0.151701 | 0.161989 | 0.030974 | 2.081497 | 2.081497 | 0.003199
2019-03-21 15:56 | 1553198145.9 | 355 | 0.203343 | 0.004781 | 0.000169 | 99.469595 | 97.725677 | 111.199003 | 21.261242 | 0.003445 | 0.003185 | 243.523866 | 0.271718 | 8.404143 | 0.003479 | 0.004911 | 0.004822 | 4.8e-05 | 0.001039 | 0.256083 | 1.320744 | 2.5479 | 98.86 | 20.79 | 38.668 | 104.74565 | 105.580879 | 98.471667 | 0.009614 | 0.950013 | 0.022482 | 23.665313 | 0.158208 | 0.161645 | 0.031257 | 2.093138 | 2.093138 | 0.003174
2019-03-21 15:56 | 1553198146.9 | 356 | 0.203306 | 0.004821 | 0.000172 | 99.328071 | 97.561174 | 110.878605 | 21.261242 | 0.003376 | 0.003145 | 243.421399 | 0.272316 | 8.400809 | 0.003426 | 0.00437 | 0.004319 | 4.7e-05 | 0.001042 | 0.289596 | 1.305913 | 2.5481 | 98.86 | 20.79 | 38.671 | 103.081359 | 104.296546 | 97.494396 | 0.009614 | 0.952518 | 0.02248 | 23.600102 | 0.160542 | 0.162001 | 0.031427 | 2.104137 | 2.104137 | 0.003164
2019-03-21 15:56 | 1553198147.9 | 357 | 0.20305 | 0.004864 | 0.000175 | 99.474958 | 97.500549 | 110.713595 | 21.261242 | 0.003406 | 0.003181 | 243.306587 | 0.271841 | 8.402206 | 0.003484 | 0.005122 | 0.005042 | 4.9e-05 | 0.001041 | 0.270793 | 1.321309 | 2.548 | 98.86 | 20.79 | 38.672 | 103.815565 | 105.70771 | 98.376941 | 0.009615 | 0.950255 | 0.022436 | 23.610594 | 0.17932 | 0.161718 | 0.032907 | 2.198866 | 2.198866 | 0.003023
2019-03-21 15:56 | 1553198148.9 | 358 | 0.202993 | 0.004914 | 0.000178 | 99.432649 | 97.469897 | 110.405403 | 21.261242 | 0.003513 | 0.00311 | 243.200075 | 0.27149 | 8.400867 | 0.00353 | 0.005076 | 0.005066 | 4.8e-05 | 0.00104 | 0.273835 | 1.293054 | 2.5481 | 98.86 | 20.79 | 38.675 | 106.4058 | 106.807113 | 96.663624 | 0.009615 | 0.954658 | 0.022457 | 23.523281 | 0.178327 | 0.161509 | 0.033181 | 2.219128 | 2.219128 | 0.002991
2019-03-21 15:56 | 1553198149.9 | 359 | 0.202894 | 0.004968 | 0.000181 | 99.356375 | 97.413358 | 109.952857 | 21.261242 | 0.003459 | 0.003147 | 243.106214 | 0.271711 | 8.402232 | 0.003502 | 0.004822 | 0.004701 | 4.8e-05 | 0.001048 | 0.295182 | 1.299123 | 2.5479 | 98.86 | 20.79 | 38.674 | 105.093274 | 106.140408 | 97.536667 | 0.009615 | 0.952409 | 0.022384 | 23.502715 | 0.176653 | 0.161641 | 0.033706 | 2.246813 | 2.246813 | 0.002957
2019-03-21 15:56 | 1553198150.9 | 360 | 0.202687 | 0.005026 | 0.000183 | 99.350417 | 97.3793 | 109.525895 | 21.261242 | 0.003441 | 0.003163 | 243.010588 | 0.271822 | 8.401654 | 0.003472 | 0.005264 | 0.005146 | 4.9e-05 | 0.001045 | 0.26106 | 1.295054 | 2.5479 | 98.86 | 20.79 | 38.676 | 104.666146 | 105.409439 | 97.922942 | 0.009616 | 0.951418 | 0.022329 | 23.469257 | 0.179244 | 0.161707 | 0.034872 | 2.318754 | 2.318754 | 0.002866
2019-03-21 15:56 | 1553198151.9 | 361 | 0.202545 | 0.005093 | 0.000184 | 99.324794 | 97.42528 | 109.127335 | 21.261242 | 0.003429 | 0.003125 | 242.895489 | 0.272355 | 8.402525 | 0.003474 | 0.004795 | 0.004693 | 5.1e-05 | 0.001048 | 0.286001 | 1.286436 | 2.5479 | 98.86 | 20.79 | 38.677 | 104.376761 | 105.458905 | 97.011594 | 0.009616 | 0.95376 | 0.022316 | 23.397731 | 0.172715 | 0.162024 | 0.035631 | 2.367742 | 2.367742 | 0.002812
2019-03-21 15:56 | 1553198152.9 | 362 | 0.202463 | 0.005168 | 0.000186 | 99.356675 | 97.597617 | 108.790742 | 21.261242 | 0.003482 | 0.003162 | 242.814968 | 0.272075 | 8.404052 | 0.003394 | 0.00463 | 0.004599 | 4.9e-05 | 0.001052 | 0.260894 | 1.27652 | 2.5479 | 98.86 | 20.79 | 38.678 | 105.649507 | 103.530183 | 97.897816 | 0.009616 | 0.951482 | 0.022255 | 23.389568 | 0.159777 | 0.161858 | 0.036032 | 2.387746 | 2.387746 | 0.002786
2019-03-21 15:56 | 1553198153.9 | 363 | 0.20235 | 0.005235 | 0.00019 | 99.261034 | 97.231145 | 108.488183 | 21.261242 | 0.003426 | 0.003216 | 242.722966 | 0.272511 | 8.40426 | 0.003447 | 0.004228 | 0.004164 | 4.7e-05 | 0.001049 | 0.270959 | 1.261754 | 2.548 | 98.86 | 20.79 | 38.679 | 104.287822 | 104.799947 | 99.223819 | 0.009616 | 0.948094 | 0.022184 | 23.398718 | 0.184812 | 0.162117 | 0.036623 | 2.419048 | 2.419048 | 0.002754
2019-03-21 15:56 | 1553198154.9 | 364 | 0.202253 | 0.005306 | 0.000193 | 99.337606 | 97.237616 | 108.306038 | 21.261242 | 0.003471 | 0.003208 | 242.612409 | 0.271926 | 8.401387 | 0.003422 | 0.004786 | 0.004677 | 4.5e-05 | 0.001051 | 0.297504 | 1.258065 | 2.5479 | 98.86 | 20.79 | 38.679 | 105.377917 | 104.201552 | 99.016661 | 0.009616 | 0.948622 | 0.022172 | 23.372564 | 0.191114 | 0.161769 | 0.037112 | 2.449824 | 2.449824 | 0.002714
2019-03-21 15:56 | 1553198155.9 | 365 | 0.202181 | 0.005372 | 0.000195 | 99.33403 | 97.229442 | 108.093143 | 21.261242 | 0.003499 | 0.003241 | 242.491004 | 0.272127 | 8.403259 | 0.003498 | 0.005073 | 0.005038 | 4.9e-05 | 0.001054 | 0.262498 | 1.289202 | 2.5478 | 98.86 | 20.79 | 38.679 | 106.05551 | 106.048476 | 99.813735 | 0.009616 | 0.946594 | 0.022126 | 23.374572 | 0.191544 | 0.161889 | 0.037459 | 2.467552 | 2.467552 | 0.002696
2019-03-21 15:56 | 1553198156.9 | 366 | 0.202114 | 0.005447 | 0.000197 | 99.294999 | 97.10717 | 108.237733 | 21.261242 | 0.003498 | 0.003244 | 242.381157 | 0.272049 | 8.402258 | 0.0034 | 0.005536 | 0.005409 | 4.5e-05 | 0.001054 | 0.263051 | 1.288094 | 2.548 | 98.86 | 20.79 | 38.68 | 106.039744 | 103.669962 | 99.88265 | 0.009616 | 0.94642 | 0.022139 | 23.392361 | 0.199284 | 0.161842 | 0.037766 | 2.489128 | 2.489128 | 0.002672
2019-03-21 15:56 | 1553198157.9 | 367 | 0.20199 | 0.005518 | 0.000198 | 99.288146 | 96.916781 | 108.436075 | 21.261242 | 0.003567 | 0.00324 | 242.275508 | 0.272017 | 8.401758 | 0.003391 | 0.005398 | 0.005444 | 4.7e-05 | 0.001054 | 0.24635 | 1.284001 | 2.548 | 98.86 | 20.79 | 38.68 | 107.711962 | 103.453878 | 99.797293 | 0.009616 | 0.946636 | 0.022162 | 23.411105 | 0.216221 | 0.161823 | 0.038416 | 2.534552 | 2.534552 | 0.002624
2019-03-21 15:56 | 1553198158.9 | 368 | 0.201889 | 0.005593 | 0.000199 | 99.299767 | 96.695059 | 108.402275 | 21.261242 | 0.003565 | 0.003235 | 242.166811 | 0.27123 | 8.40272 | 0.003415 | 0.00482 | 0.004669 | 4.6e-05 | 0.001056 | 0.251769 | 1.297888 | 2.5479 | 98.86 | 20.79 | 38.679 | 107.676517 | 104.041866 | 99.674703 | 0.009616 | 0.946947 | 0.022162 | 23.403608 | 0.237754 | 0.161355 | 0.038926 | 2.56815 | 2.56815 | 0.002582
2019-03-21 15:56 | 1553198159.9 | 369 | 0.201761 | 0.005667 | 0.0002 | 99.282485 | 96.984559 | 108.259094 | 21.261242 | 0.003545 | 0.003242 | 242.051846 | 0.272056 | 8.402122 | 0.003413 | 0.005251 | 0.005174 | 4.5e-05 | 0.001056 | 0.271678 | 1.309303 | 2.5479 | 98.86 | 20.79 | 38.679 | 107.189824 | 103.974264 | 99.839608 | 0.009616 | 0.946529 | 0.022142 | 23.393319 | 0.209458 | 0.161846 | 0.039601 | 2.610349 | 2.610349 | 0.002548
2019-03-21 15:56 | 1553198160.9 | 370 | 0.20173 | 0.005743 | 0.0002 | 99.260439 | 97.207304 | 108.2321 | 21.261242 | 0.003526 | 0.003253 | 241.919746 | 0.271887 | 8.403987 | 0.003351 | 0.005113 | 0.005109 | 4.6e-05 | 0.001054 | 0.260009 | 1.306398 | 2.548 | 98.86 | 20.79 | 38.681 | 106.719759 | 102.477919 | 100.101499 | 0.009617 | 0.945865 | 0.022132 | 23.398613 | 0.186952 | 0.161745 | 0.039695 | 2.615267 | 2.615267 | 0.002542
2019-03-21 15:56 | 1553198161.9 | 371 | 0.201659 | 0.005815 | 0.0002 | 99.233922 | 97.179715 | 107.890108 | 21.261242 | 0.003579 | 0.003286 | 241.808212 | 0.272628 | 8.401348 | 0.003396 | 0.004909 | 0.004922 | 4.6e-05 | 0.001055 | 0.262498 | 1.374834 | 2.5482 | 98.86 | 20.79 | 38.68 | 108.014486 | 103.570153 | 100.918577 | 0.009616 | 0.943799 | 0.022073 | 23.387172 | 0.187101 | 0.162187 | 0.04003 | 2.630313 | 2.630313 | 0.002534
2019-03-21 15:56 | 1553198162.9 | 372 | 0.201586 | 0.005889 | 0.000201 | 99.253287 | 97.223991 | 107.735894 | 21.261242 | 0.003669 | 0.003326 | 241.685734 | 0.271659 | 8.402564 | 0.0034 | 0.00446 | 0.004334 | 4.7e-05 | 0.001058 | 0.255862 | 1.361333 | 2.5481 | 98.86 | 20.79 | 38.68 | 110.201145 | 103.658333 | 101.878049 | 0.009616 | 0.941384 | 0.022029 | 23.400405 | 0.184772 | 0.16161 | 0.040377 | 2.647771 | 2.647771 | 0.002509
2019-03-21 15:56 | 1553198163.9 | 373 | 0.201517 | 0.005954 | 0.000202 | 99.303044 | 97.065959 | 107.509386 | 21.261242 | 0.003615 | 0.003262 | 241.573223 | 0.271945 | 8.401771 | 0.00343 | 0.004942 | 0.00491 | 4.5e-05 | 0.001056 | 0.275273 | 1.347891 | 2.5481 | 98.86 | 20.79 | 38.681 | 108.881303 | 104.390818 | 100.320613 | 0.009617 | 0.94531 | 0.022051 | 23.327204 | 0.203806 | 0.16178 | 0.040706 | 2.671994 | 2.671994 | 0.002488
2019-03-21 15:56 | 1553198164.9 | 374 | 0.201363 | 0.006021 | 0.000203 | 99.259247 | 97.121815 | 107.118572 | 21.261242 | 0.003629 | 0.003321 | 241.484747 | 0.272544 | 8.403532 | 0.003419 | 0.004813 | 0.004734 | 5.1e-05 | 0.001059 | 0.271512 | 1.314806 | 2.5479 | 98.86 | 20.79 | 38.681 | 109.23213 | 104.115044 | 101.76163 | 0.009617 | 0.941676 | 0.021969 | 23.329645 | 0.194714 | 0.162136 | 0.041545 | 2.716824 | 2.716824 | 0.002453
2019-03-21 15:56 | 1553198165.9 | 375 | 0.201272 | 0.006088 | 0.000206 | 99.273548 | 97.035987 | 107.121387 | 21.261242 | 0.003569 | 0.003332 | 241.381513 | 0.271399 | 8.402538 | 0.003468 | 0.005021 | 0.005064 | 4.8e-05 | 0.001058 | 0.267696 | 1.286113 | 2.5479 | 98.86 | 20.79 | 38.681 | 107.773386 | 105.311238 | 102.008998 | 0.009617 | 0.941055 | 0.021962 | 23.337647 | 0.203911 | 0.161455 | 0.042007 | 2.746048 | 2.746048 | 0.002416
2019-03-21 15:56 | 1553198166.9 | 376 | 0.201099 | 0.006153 | 0.000208 | 99.226472 | 97.033604 | 107.000269 | 21.261242 | 0.003628 | 0.003386 | 241.268905 | 0.271418 | 8.403422 | 0.0034 | 0.004935 | 0.004778 | 4.5e-05 | 0.001054 | 0.235787 | 1.280097 | 2.548 | 98.86 | 20.79 | 38.681 | 109.188637 | 103.678683 | 103.33761 | 0.009617 | 0.937734 | 0.021911 | 23.365714 | 0.199888 | 0.161467 | 0.042956 | 2.801387 | 2.801387 | 0.002369
2019-03-21 15:56 | 1553198167.9 | 377 | 0.200992 | 0.00624 | 0.000208 | 99.282785 | 97.28155 | 106.824226 | 21.261242 | 0.003673 | 0.003389 | 241.158943 | 0.271021 | 8.401036 | 0.003414 | 0.00446 | 0.00445 | 4.5e-05 | 0.001056 | 0.260894 | 1.313529 | 2.548 | 98.86 | 20.79 | 38.682 | 110.280158 | 104.005763 | 103.409792 | 0.009617 | 0.937555 | 0.021891 | 23.348723 | 0.182136 | 0.161231 | 0.043489 | 2.833497 | 2.833497 | 0.002339
2019-03-21 15:56 | 1553198168.9 | 378 | 0.200904 | 0.006326 | 0.000208 | 99.260439 | 96.894985 | 106.800049 | 21.261242 | 0.003741 | 0.003355 | 241.045282 | 0.271522 | 8.403285 | 0.003481 | 0.004426 | 0.00432 | 4.7e-05 | 0.001053 | 0.262332 | 1.311239 | 2.548 | 98.86 | 20.79 | 38.683 | 111.951418 | 105.640777 | 102.579368 | 0.009617 | 0.939627 | 0.021912 | 23.320324 | 0.215736 | 0.161529 | 0.043909 | 2.863678 | 2.863678 | 0.002318
2019-03-21 15:56 | 1553198169.9 | 379 | 0.200876 | 0.006407 | 0.000208 | 99.30513 | 96.84662 | 106.842299 | 21.261242 | 0.003695 | 0.003379 | 240.942795 | 0.27214 | 8.401764 | 0.003437 | 0.005469 | 0.005371 | 4.8e-05 | 0.00105 | 0.252101 | 1.298878 | 2.5478 | 98.86 | 20.78 | 38.684 | 110.838691 | 104.56871 | 103.169517 | 0.009612 | 0.938153 | 0.0219 | 23.343247 | 0.224228 | 0.161896 | 0.043981 | 2.866722 | 2.866722 | 0.002321
2019-03-21 15:56 | 1553198170.9 | 380 | 0.200903 | 0.006485 | 0.000206 | 99.280103 | 96.882043 | 106.84183 | 21.261242 | 0.003685 | 0.003351 | 240.83705 | 0.271913 | 8.400633 | 0.003412 | 0.005259 | 0.005191 | 4.6e-05 | 0.00105 | 0.266812 | 1.281544 | 2.5479 | 98.86 | 20.78 | 38.684 | 110.580679 | 103.962391 | 102.479614 | 0.009612 | 0.939876 | 0.02192 | 23.321789 | 0.218703 | 0.161761 | 0.043729 | 2.853017 | 2.853017 | 0.00233
2019-03-21 15:56 | 1553198171.9 | 381 | 0.200904 | 0.00656 | 0.000204 | 99.20949 | 96.858542 | 107.086178 | 21.261242 | 0.003712 | 0.003397 | 240.715185 | 0.272212 | 8.403675 | 0.003404 | 0.005231 | 0.005179 | 4.5e-05 | 0.001049 | 0.276324 | 1.300729 | 2.5479 | 98.86 | 20.78 | 38.685 | 111.243416 | 103.756451 | 103.595347 | 0.009612 | 0.937093 | 0.021912 | 23.383092 | 0.214509 | 0.161939 | 0.043631 | 2.845751 | 2.845751 | 0.002339
2019-03-21 15:56 | 1553198172.9 | 382 | 0.200904 | 0.006626 | 0.000204 | 99.246136 | 97.051314 | 107.232175 | 21.261242 | 0.00368 | 0.003444 | 240.590502 | 0.271906 | 8.401881 | 0.003453 | 0.005248 | 0.005153 | 4.5e-05 | 0.001046 | 0.278314 | 1.297627 | 2.548 | 98.86 | 20.78 | 38.685 | 110.459832 | 104.942968 | 104.736923 | 0.009612 | 0.934262 | 0.021894 | 23.434451 | 0.200028 | 0.161757 | 0.043556 | 2.838481 | 2.838481 | 0.002342
2019-03-21 15:56 | 1553198173.9 | 383 | 0.200804 | 0.006684 | 0.000204 | 99.23988 | 97.152468 | 107.294378 | 21.261242 | 0.003747 | 0.003403 | 240.470957 | 0.271945 | 8.403025 | 0.003483 | 0.004874 | 0.004918 | 4.3e-05 | 0.001044 | 0.264489 | 1.307517 | 2.5479 | 98.86 | 20.78 | 38.687 | 112.083318 | 105.670606 | 103.750878 | 0.009612 | 0.936706 | 0.021929 | 23.410643 | 0.190146 | 0.16178 | 0.044078 | 2.877118 | 2.877118 | 0.002311
2019-03-21 15:56 | 1553198174.9 | 384 | 0.200727 | 0.006738 | 0.000203 | 99.324497 | 97.457635 | 107.365968 | 21.261242 | 0.003822 | 0.003423 | 240.355072 | 0.271594 | 8.401472 | 0.003494 | 0.004895 | 0.004801 | 4.4e-05 | 0.001045 | 0.262 | 1.345881 | 2.548 | 98.86 | 20.78 | 38.689 | 113.919264 | 105.934234 | 104.225058 | 0.009613 | 0.935529 | 0.021922 | 23.433179 | 0.169718 | 0.161571 | 0.044478 | 2.902359 | 2.902359 | 0.002288
2019-03-21 15:56 | 1553198175.9 | 385 | 0.200728 | 0.006778 | 0.000202 | 99.280698 | 97.332638 | 107.134296 | 21.261242 | 0.003685 | 0.003423 | 240.226537 | 0.271828 | 8.403337 | 0.003519 | 0.005251 | 0.005201 | 4.5e-05 | 0.001039 | 0.24082 | 1.328106 | 2.5481 | 98.86 | 20.78 | 38.69 | 110.583111 | 106.550642 | 104.221907 | 0.009613 | 0.935537 | 0.021899 | 23.407785 | 0.177252 | 0.161711 | 0.044422 | 2.895691 | 2.895691 | 0.002295
2019-03-21 15:56 | 1553198176.9 | 386 | 0.200734 | 0.006826 | 0.000202 | 99.373657 | 97.179034 | 106.55805 | 21.261242 | 0.003758 | 0.003416 | 240.104518 | 0.271288 | 8.401491 | 0.003518 | 0.00511 | 0.004977 | 4.9e-05 | 0.001041 | 0.259456 | 1.30329 | 2.5479 | 98.86 | 20.78 | 38.692 | 112.349582 | 106.529291 | 104.053739 | 0.009614 | 0.935954 | 0.021845 | 23.339546 | 0.19975 | 0.161389 | 0.044329 | 2.882425 | 2.882425 | 0.002301
2019-03-21 15:56 | 1553198177.9 | 387 | 0.200715 | 0.006866 | 0.000203 | 99.334924 | 97.297218 | 106.264881 | 21.261242 | 0.003796 | 0.003414 | 239.974201 | 0.271835 | 8.401576 | 0.003548 | 0.005027 | 0.004958 | 4.6e-05 | 0.001038 | 0.243474 | 1.336636 | 2.5479 | 98.86 | 20.78 | 38.692 | 113.287179 | 107.243463 | 104.007943 | 0.009614 | 0.936068 | 0.021816 | 23.306003 | 0.185392 | 0.161714 | 0.044396 | 2.882958 | 2.882958 | 0.002305
2019-03-21 15:56 | 1553198178.9 | 388 | 0.20074 | 0.00691 | 0.000202 | 99.23422 | 97.514172 | 105.941902 | 21.261242 | 0.003769 | 0.003502 | 239.871024 | 0.271945 | 8.404884 | 0.003558 | 0.005147 | 0.005087 | 5.2e-05 | 0.001035 | 0.264157 | 1.309871 | 2.548 | 98.86 | 20.78 | 38.694 | 112.619537 | 107.502458 | 106.150596 | 0.009614 | 0.93078 | 0.021721 | 23.336565 | 0.156397 | 0.16178 | 0.044194 | 2.857395 | 2.857395 | 0.002327
2019-03-21 15:56 | 1553198179.9 | 389 | 0.200697 | 0.006944 | 0.000204 | 99.33254 | 97.448099 | 105.995419 | 21.261242 | 0.003724 | 0.003486 | 239.749561 | 0.270943 | 8.399938 | 0.003556 | 0.004639 | 0.004597 | 4.9e-05 | 0.001033 | 0.265595 | 1.311522 | 2.548 | 98.86 | 20.77 | 38.695 | 111.532422 | 107.449782 | 105.747726 | 0.009608 | 0.93177 | 0.021738 | 23.330059 | 0.171317 | 0.161184 | 0.044404 | 2.8732 | 2.8732 | 0.002306
2019-03-21 15:56 | 1553198180.9 | 390 | 0.200668 | 0.006976 | 0.000205 | 99.337606 | 97.07209 | 105.859279 | 21.261242 | 0.00381 | 0.003475 | 239.630533 | 0.272362 | 8.401881 | 0.003572 | 0.004703 | 0.00465 | 4.9e-05 | 0.001032 | 0.260341 | 1.33037 | 2.548 | 98.86 | 20.77 | 38.696 | 113.634736 | 107.837967 | 105.477819 | 0.009609 | 0.932434 | 0.021732 | 23.306766 | 0.206353 | 0.162028 | 0.04454 | 2.881089 | 2.881089 | 0.002311
2019-03-21 15:56 | 1553198181.9 | 391 | 0.200592 | 0.007008 | 0.000205 | 99.372465 | 96.99171 | 105.621269 | 21.261242 | 0.003798 | 0.003453 | 239.524079 | 0.272693 | 8.401043 | 0.003523 | 0.005446 | 0.005393 | 5e-05 | 0.001034 | 0.277042 | 1.291609 | 2.548 | 98.86 | 20.77 | 38.696 | 113.331503 | 106.648907 | 104.942241 | 0.009609 | 0.933755 | 0.021723 | 23.264079 | 0.216901 | 0.162225 | 0.044951 | 2.906416 | 2.906416 | 0.002294
2019-03-21 15:56 | 1553198182.9 | 392 | 0.200567 | 0.007036 | 0.000206 | 99.384384 | 97.279848 | 105.721262 | 21.261242 | 0.003773 | 0.003527 | 239.418947 | 0.270989 | 8.401199 | 0.003563 | 0.004349 | 0.004266 | 4.8e-05 | 0.001033 | 0.305025 | 1.33105 | 2.5479 | 98.86 | 20.77 | 38.697 | 112.715942 | 107.622137 | 106.734803 | 0.009609 | 0.929349 | 0.021682 | 23.330197 | 0.191441 | 0.161211 | 0.045065 | 2.908222 | 2.908222 | 0.002278
2019-03-21 15:56 | 1553198183.9 | 393 | 0.200538 | 0.007068 | 0.000206 | 99.379318 | 97.348646 | 105.617982 | 21.261242 | 0.003826 | 0.003515 | 239.305995 | 0.271379 | 8.400523 | 0.003646 | 0.005499 | 0.005485 | 4.7e-05 | 0.001033 | 0.271291 | 1.298562 | 2.548 | 98.86 | 20.77 | 38.699 | 114.015741 | 109.627742 | 106.454565 | 0.009609 | 0.930035 | 0.021679 | 23.310196 | 0.184662 | 0.161444 | 0.0452 | 2.916619 | 2.916619 | 0.002275
2019-03-21 15:56 | 1553198184.9 | 394 | 0.200504 | 0.007096 | 0.000205 | 99.390639 | 97.359205 | 105.454849 | 21.261242 | 0.003804 | 0.003499 | 239.175409 | 0.27147 | 8.407881 | 0.003694 | 0.004742 | 0.004703 | 5.1e-05 | 0.001036 | 0.221796 | 1.33371 | 2.548 | 98.86 | 20.77 | 38.703 | 113.483966 | 110.810238 | 106.062544 | 0.00961 | 0.930996 | 0.021674 | 23.280157 | 0.184711 | 0.161498 | 0.045373 | 2.927007 | 2.927007 | 0.002268
2019-03-21 15:56 | 1553198185.9 | 395 | 0.200452 | 0.007122 | 0.000203 | 99.336116 | 97.432771 | 105.641924 | 21.261242 | 0.003872 | 0.003559 | 239.06675 | 0.271828 | 8.400107 | 0.003646 | 0.005249 | 0.005169 | 4.9e-05 | 0.001034 | 0.270406 | 1.319808 | 2.5479 | 98.86 | 20.77 | 38.704 | 115.144139 | 109.64038 | 107.514353 | 0.009611 | 0.927445 | 0.021652 | 23.345358 | 0.173046 | 0.161711 | 0.045656 | 2.942356 | 2.942356 | 0.002259
2019-03-21 15:56 | 1553198186.9 | 396 | 0.200342 | 0.007156 | 0.0002 | 99.436523 | 97.371127 | 105.789095 | 21.261242 | 0.003805 | 0.003552 | 238.950214 | 0.271464 | 8.401108 | 0.003573 | 0.005142 | 0.005097 | 5.1e-05 | 0.001033 | 0.245299 | 1.288963 | 2.5478 | 98.86 | 20.77 | 38.706 | 113.494195 | 107.871959 | 107.344193 | 0.009611 | 0.92786 | 0.021671 | 23.356392 | 0.187744 | 0.161494 | 0.046275 | 2.985133 | 2.985133 | 0.002223
2019-03-21 15:56 | 1553198187.9 | 397 | 0.200188 | 0.007192 | 0.000196 | 99.337011 | 97.307437 | 106.033677 | 21.261242 | 0.003894 | 0.003543 | 238.829633 | 0.272127 | 8.405313 | 0.003739 | 0.005321 | 0.005277 | 5.3e-05 | 0.00103 | 0.300214 | 1.304301 | 2.5479 | 98.86 | 20.77 | 38.707 | 115.675691 | 111.886689 | 107.141769 | 0.009611 | 0.928354 | 0.021702 | 23.377155 | 0.18464 | 0.161889 | 0.047156 | 3.046373 | 3.046373 | 0.002184
2019-03-21 15:56 | 1553198188.9 | 398 | 0.200078 | 0.007221 | 0.000193 | 99.450229 | 97.443671 | 106.194933 | 21.261242 | 0.003878 | 0.003525 | 238.70909 | 0.272075 | 8.401985 | 0.003813 | 0.005194 | 0.005138 | 5e-05 | 0.00103 | 0.255143 | 1.30967 | 2.5479 | 98.86 | 20.77 | 38.709 | 115.274574 | 113.694902 | 106.693796 | 0.009612 | 0.929449 | 0.021732 | 23.381141 | 0.182315 | 0.161858 | 0.047778 | 3.090868 | 3.090868 | 0.002152
2019-03-21 15:56 | 1553198189.9 | 399 | 0.199974 | 0.007269 | 0.00019 | 99.481512 | 97.822064 | 106.034617 | 21.261242 | 0.003928 | 0.003535 | 238.589047 | 0.271587 | 8.402291 | 0.003702 | 0.005277 | 0.005171 | 4.7e-05 | 0.00103 | 0.264157 | 1.342431 | 2.548 | 98.86 | 20.77 | 38.71 | 116.493333 | 111.007477 | 106.95053 | 0.009612 | 0.928821 | 0.021708 | 23.37138 | 0.150462 | 0.161567 | 0.048344 | 3.124193 | 3.124193 | 0.002125
2019-03-21 15:56 | 1553198190.9 | 400 | 0.199915 | 0.007326 | 0.000189 | 99.483598 | 97.774382 | 106.023349 | 21.261242 | 0.003932 | 0.003606 | 238.444526 | 0.272329 | 8.40257 | 0.003845 | 0.005342 | 0.00524 | 4.6e-05 | 0.001028 | 0.261281 | 1.354743 | 2.5482 | 98.86 | 20.77 | 38.712 | 116.60801 | 114.480659 | 108.652719 | 0.009613 | 0.92468 | 0.021658 | 23.422409 | 0.155011 | 0.162009 | 0.048628 | 3.135375 | 3.135375 | 0.002124
2019-03-21 15:57 | 1553198191.9 | 401 | 0.199901 | 0.00738 | 0.000189 | 99.468701 | 97.805034 | 105.859747 | 21.261242 | 0.003955 | 0.003643 | 238.319939 | 0.271789 | 8.401628 | 0.003736 | 0.005093 | 0.005054 | 4.9e-05 | 0.001027 | 0.296619 | 1.309451 | 2.548 | 98.86 | 20.77 | 38.714 | 117.169547 | 111.825125 | 109.55775 | 0.009613 | 0.922493 | 0.021616 | 23.432053 | 0.150867 | 0.161687 | 0.048644 | 3.130256 | 3.130256 | 0.002123
2019-03-21 15:57 | 1553198192.9 | 402 | 0.199795 | 0.007444 | 0.00019 | 99.504157 | 97.774382 | 105.639811 | 21.261242 | 0.004003 | 0.003652 | 238.193398 | 0.270722 | 8.402629 | 0.003797 | 0.005491 | 0.005391 | 4.5e-05 | 0.001029 | 0.260894 | 1.295992 | 2.5479 | 98.85 | 20.77 | 38.72 | 118.326878 | 113.319569 | 109.784748 | 0.009616 | 0.921947 | 0.021587 | 23.41464 | 0.156859 | 0.161053 | 0.049201 | 3.16174 | 3.16174 | 0.002094
2019-03-21 15:57 | 1553198193.9 | 403 | 0.199791 | 0.007509 | 0.000191 | 99.544378 | 97.301306 | 105.845899 | 21.261242 | 0.003956 | 0.003665 | 238.068102 | 0.2716 | 8.403467 | 0.003739 | 0.004496 | 0.004466 | 4.9e-05 | 0.001029 | 0.236672 | 1.290787 | 2.5479 | 98.85 | 20.77 | 38.723 | 117.194687 | 111.885959 | 110.085915 | 0.009616 | 0.921222 | 0.0216 | 23.446683 | 0.203856 | 0.161575 | 0.049146 | 3.160016 | 3.160016 | 0.002101
2019-03-21 15:57 | 1553198194.9 | 404 | 0.19977 | 0.00757 | 0.000193 | 99.4544 | 97.291429 | 106.12968 | 21.261242 | 0.003984 | 0.003572 | 237.931076 | 0.272596 | 8.40155 | 0.003655 | 0.005215 | 0.005088 | 4.9e-05 | 0.001033 | 0.290481 | 1.288293 | 2.5479 | 98.85 | 20.77 | 38.726 | 117.872887 | 109.85572 | 107.832626 | 0.009617 | 0.926671 | 0.021692 | 23.40897 | 0.196676 | 0.162167 | 0.049193 | 3.176493 | 3.176493 | 0.002098
2019-03-21 15:57 | 1553198195.9 | 405 | 0.199749 | 0.007632 | 0.000194 | 99.501475 | 97.339792 | 105.917724 | 21.261242 | 0.004056 | 0.003642 | 237.797193 | 0.272388 | 8.403441 | 0.00369 | 0.005121 | 0.005024 | 4.8e-05 | 0.001033 | 0.284066 | 1.318794 | 2.548 | 98.85 | 20.77 | 38.728 | 119.631643 | 110.6974 | 109.543412 | 0.009618 | 0.922528 | 0.021622 | 23.43803 | 0.196463 | 0.162043 | 0.049244 | 3.169396 | 3.169396 | 0.002101
2019-03-21 15:57 | 1553198196.9 | 406 | 0.199796 | 0.007685 | 0.000196 | 99.484491 | 97.429366 | 106.180615 | 21.261242 | 0.003982 | 0.00366 | 237.678184 | 0.272004 | 8.405014 | 0.003596 | 0.005292 | 0.005258 | 5.1e-05 | 0.001035 | 0.29767 | 1.289857 | 2.5481 | 98.85 | 20.77 | 38.729 | 117.81111 | 108.432907 | 109.979443 | 0.009618 | 0.921478 | 0.021637 | 23.480464 | 0.186709 | 0.161815 | 0.048896 | 3.149132 | 3.149132 | 0.002112
2019-03-21 15:57 | 1553198197.9 | 407 | 0.19978 | 0.007723 | 0.000196 | 99.481214 | 97.34422 | 105.755295 | 21.261242 | 0.004054 | 0.003628 | 237.573857 | 0.271477 | 8.40337 | 0.003636 | 0.005426 | 0.005313 | 4.9e-05 | 0.001032 | 0.290149 | 1.294219 | 2.5479 | 98.85 | 20.77 | 38.729 | 119.587402 | 109.384241 | 109.198842 | 0.009618 | 0.923359 | 0.021615 | 23.409505 | 0.194235 | 0.161502 | 0.04895 | 3.149455 | 3.149455 | 0.002108
2019-03-21 15:57 | 1553198198.9 | 408 | 0.199785 | 0.007763 | 0.000196 | 99.521437 | 97.516557 | 105.704125 | 21.261242 | 0.004012 | 0.00364 | 237.445015 | 0.271841 | 8.400789 | 0.003589 | 0.004625 | 0.004573 | 4.9e-05 | 0.001033 | 0.292859 | 1.323002 | 2.548 | 98.85 | 20.77 | 38.73 | 118.555751 | 108.246876 | 109.486789 | 0.009618 | 0.922665 | 0.021602 | 23.412652 | 0.182029 | 0.161718 | 0.048866 | 3.142144 | 3.142144 | 0.002115
2019-03-21 15:57 | 1553198199.9 | 409 | 0.199809 | 0.007784 | 0.000196 | 99.544677 | 97.528819 | 105.634646 | 21.261242 | 0.004046 | 0.003696 | 237.316384 | 0.271087 | 8.401979 | 0.003642 | 0.005267 | 0.005318 | 4.8e-05 | 0.001036 | 0.292472 | 1.32103 | 2.5479 | 98.85 | 20.77 | 38.733 | 119.381853 | 109.528588 | 110.842583 | 0.009619 | 0.919407 | 0.021557 | 23.446385 | 0.182993 | 0.161269 | 0.048702 | 3.124975 | 3.124975 | 0.002121
2019-03-21 15:57 | 1553198200.9 | 410 | 0.199803 | 0.007811 | 0.000197 | 99.575066 | 97.712395 | 105.511651 | 21.261242 | 0.003988 | 0.003706 | 237.206365 | 0.271327 | 8.399899 | 0.003612 | 0.005365 | 0.005266 | 4.8e-05 | 0.001035 | 0.259291 | 1.34161 | 2.5479 | 98.85 | 20.77 | 38.735 | 117.958352 | 108.8213 | 111.100633 | 0.009619 | 0.918789 | 0.021537 | 23.440604 | 0.168903 | 0.161413 | 0.048705 | 3.122306 | 3.122306 | 0.002125
2019-03-21 15:57 | 1553198201.9 | 411 | 0.199809 | 0.007829 | 0.000197 | 99.523522 | 97.61771 | 105.456725 | 21.261242 | 0.00399 | 0.003695 | 237.078213 | 0.271607 | 8.402538 | 0.003576 | 0.004579 | 0.004414 | 4.8e-05 | 0.001035 | 0.290868 | 1.339144 | 2.5479 | 98.85 | 20.77 | 38.735 | 118.021843 | 107.940429 | 110.833828 | 0.009619 | 0.919428 | 0.021539 | 23.426364 | 0.172943 | 0.161579 | 0.048643 | 3.118577 | 3.118577 | 0.002129
2019-03-21 15:57 | 1553198202.9 | 412 | 0.199694 | 0.007846 | 0.000198 | 99.559573 | 97.776425 | 105.224583 | 21.261242 | 0.00407 | 0.003734 | 236.952285 | 0.272309 | 8.405554 | 0.003548 | 0.005335 | 0.005278 | 4.5e-05 | 0.001033 | 0.264876 | 1.331233 | 2.5479 | 98.85 | 20.77 | 38.735 | 119.980726 | 107.261424 | 111.780109 | 0.009619 | 0.917167 | 0.021489 | 23.429382 | 0.161652 | 0.161997 | 0.04931 | 3.153838 | 3.153838 | 0.002111
2019-03-21 15:57 | 1553198203.9 | 413 | 0.19959 | 0.007853 | 0.000199 | 99.608138 | 97.654496 | 104.814286 | 21.261242 | 0.004069 | 0.0037 | 236.82628 | 0.271217 | 8.400139 | 0.003501 | 0.004677 | 0.004637 | 4.6e-05 | 0.001035 | 0.286389 | 1.344862 | 2.5481 | 98.85 | 20.77 | 38.735 | 119.944299 | 106.113726 | 110.943512 | 0.009619 | 0.919165 | 0.02147 | 23.358234 | 0.177175 | 0.161347 | 0.04992 | 3.190015 | 3.190015 | 0.002079
2019-03-21 15:57 | 1553198204.9 | 414 | 0.199482 | 0.007875 | 0.0002 | 99.6427 | 97.42596 | 104.351881 | 21.261242 | 0.004073 | 0.003723 | 236.722796 | 0.272036 | 8.403695 | 0.003546 | 0.005339 | 0.005288 | 4.7e-05 | 0.001036 | 0.275273 | 1.333407 | 2.548 | 98.85 | 20.77 | 38.735 | 120.046493 | 107.200746 | 111.514175 | 0.009619 | 0.917802 | 0.021407 | 23.323961 | 0.201235 | 0.161834 | 0.050538 | 3.21985 | 3.21985 | 0.002066
2019-03-21 15:57 | 1553198205.9 | 415 | 0.199472 | 0.007896 | 0.000199 | 99.661769 | 97.750541 | 104.088287 | 21.261242 | 0.00408 | 0.003769 | 236.591482 | 0.271295 | 8.403259 | 0.00351 | 0.005227 | 0.005175 | 4.8e-05 | 0.001032 | 0.254424 | 1.349708 | 2.5481 | 98.85 | 20.77 | 38.735 | 120.221068 | 106.337144 | 112.626597 | 0.009619 | 0.915155 | 0.021349 | 23.328142 | 0.173197 | 0.161393 | 0.050568 | 3.213058 | 3.213058 | 0.002064
2019-03-21 15:57 | 1553198206.9 | 416 | 0.199281 | 0.007929 | 0.000198 | 99.650745 | 97.724657 | 104.007776 | 21.261242 | 0.004136 | 0.003789 | 236.46034 | 0.270404 | 8.400978 | 0.003516 | 0.004693 | 0.004638 | 4.6e-05 | 0.001035 | 0.235953 | 1.29983 | 2.5481 | 98.86 | 20.76 | 38.735 | 121.586007 | 106.478098 | 113.113305 | 0.009612 | 0.914002 | 0.021327 | 23.333824 | 0.174576 | 0.160863 | 0.05167 | 3.279686 | 3.279686 | 0.002016
2019-03-21 15:57 | 1553198207.9 | 417 | 0.199247 | 0.007969 | 0.000197 | 99.664748 | 97.863956 | 104.102135 | 21.261242 | 0.00416 | 0.003721 | 236.310529 | 0.271418 | 8.402232 | 0.003534 | 0.005293 | 0.00525 | 4.6e-05 | 0.001034 | 0.278867 | 1.318914 | 2.548 | 98.86 | 20.77 | 38.734 | 122.181736 | 106.905635 | 111.461382 | 0.009618 | 0.917928 | 0.021383 | 23.294434 | 0.163092 | 0.161467 | 0.051826 | 3.298137 | 3.298137 | 0.002012
2019-03-21 15:57 | 1553198208.9 | 418 | 0.199223 | 0.008009 | 0.000197 | 99.720166 | 97.862253 | 104.001909 | 21.261242 | 0.004165 | 0.003757 | 236.184064 | 0.271679 | 8.403077 | 0.003552 | 0.004816 | 0.004702 | 4.6e-05 | 0.001035 | 0.271844 | 1.35959 | 2.5481 | 98.86 | 20.76 | 38.735 | 122.292876 | 107.361426 | 112.331326 | 0.009612 | 0.915856 | 0.021348 | 23.309535 | 0.16822 | 0.161622 | 0.051923 | 3.29901 | 3.29901 | 0.002014
2019-03-21 15:57 | 1553198209.9 | 419 | 0.19913 | 0.008056 | 0.000198 | 99.786904 | 97.922538 | 103.948862 | 21.261242 | 0.004212 | 0.003834 | 236.056468 | 0.271757 | 8.401706 | 0.003483 | 0.005448 | 0.005369 | 4.8e-05 | 0.001035 | 0.276711 | 1.384929 | 2.548 | 98.86 | 20.76 | 38.736 | 123.438486 | 105.682489 | 114.206274 | 0.009613 | 0.911423 | 0.021291 | 23.360194 | 0.168696 | 0.161668 | 0.052419 | 3.321494 | 3.321494 | 0.002
2019-03-21 15:57 | 1553198210.9 | 420 | 0.199093 | 0.008107 | 0.000198 | 99.72374 | 97.881666 | 103.776575 | 21.261242 | 0.004152 | 0.003783 | 235.906159 | 0.271483 | 8.405372 | 0.003598 | 0.004957 | 0.004888 | 4.8e-05 | 0.001035 | 0.254977 | 1.369929 | 2.5479 | 98.85 | 20.76 | 38.735 | 121.987134 | 108.458894 | 112.971831 | 0.009613 | 0.914337 | 0.021307 | 23.303606 | 0.166767 | 0.161505 | 0.052575 | 3.333885 | 3.333885 | 0.001991
2019-03-21 15:57 | 1553198211.9 | 421 | 0.19899 | 0.008151 | 0.000198 | 99.732083 | 98.064562 | 103.646068 | 21.261242 | 0.004198 | 0.003806 | 235.772583 | 0.271067 | 8.402135 | 0.003608 | 0.005224 | 0.005126 | 4.5e-05 | 0.001036 | 0.282075 | 1.341631 | 2.548 | 98.85 | 20.76 | 38.735 | 123.108781 | 108.714902 | 113.53755 | 0.009613 | 0.912999 | 0.021278 | 23.306003 | 0.150817 | 0.161258 | 0.05314 | 3.365066 | 3.365066 | 0.00197
2019-03-21 15:57 | 1553198212.9 | 422 | 0.198961 | 0.008199 | 0.000198 | 99.7151 | 97.759055 | 103.511572 | 21.261242 | 0.004152 | 0.003789 | 235.642323 | 0.272349 | 8.404189 | 0.00371 | 0.004867 | 0.0048 | 4.6e-05 | 0.001035 | 0.282241 | 1.316405 | 2.548 | 98.85 | 20.76 | 38.734 | 121.982239 | 111.188198 | 113.105512 | 0.009613 | 0.91402 | 0.021276 | 23.277862 | 0.177203 | 0.16202 | 0.053256 | 3.372045 | 3.372045 | 0.001975
2019-03-21 15:57 | 1553198213.9 | 423 | 0.198944 | 0.008246 | 0.000197 | 99.760387 | 97.747135 | 103.176153 | 21.261242 | 0.004202 | 0.003794 | 235.4974 | 0.271353 | 8.401439 | 0.003691 | 0.00491 | 0.00483 | 4.9e-05 | 0.001036 | 0.28567 | 1.327483 | 2.548 | 98.85 | 20.76 | 38.734 | 123.199407 | 110.727311 | 113.242126 | 0.009613 | 0.913697 | 0.021238 | 23.244226 | 0.182355 | 0.161428 | 0.053302 | 3.368944 | 3.368944 | 0.001969
2019-03-21 15:57 | 1553198214.9 | 424 | 0.198894 | 0.008288 | 0.000197 | 99.750257 | 97.766208 | 103.203616 | 21.261242 | 0.004208 | 0.003953 | 235.356751 | 0.272056 | 8.405378 | 0.003734 | 0.00508 | 0.004968 | 4.7e-05 | 0.001033 | 0.271844 | 1.327212 | 2.5481 | 98.85 | 20.76 | 38.734 | 123.341723 | 111.778649 | 117.108528 | 0.009613 | 0.904645 | 0.021136 | 23.363341 | 0.179702 | 0.161846 | 0.053549 | 3.368198 | 3.368198 | 0.001975
2019-03-21 15:57 | 1553198215.9 | 425 | 0.198735 | 0.008334 | 0.000196 | 99.783032 | 97.782896 | 103.108084 | 21.261242 | 0.004192 | 0.003892 | 235.220818 | 0.27175 | 8.402824 | 0.003748 | 0.005535 | 0.005442 | 4.8e-05 | 0.001029 | 0.276489 | 1.303451 | 2.548 | 98.85 | 20.77 | 38.733 | 122.960117 | 112.11958 | 115.624236 | 0.009619 | 0.908099 | 0.021166 | 23.308074 | 0.181113 | 0.161664 | 0.054439 | 3.428959 | 3.428959 | 0.001938
2019-03-21 15:57 | 1553198216.9 | 426 | 0.198549 | 0.00838 | 0.000195 | 99.738936 | 97.668118 | 102.871718 | 21.261242 | 0.004301 | 0.003913 | 235.068209 | 0.272004 | 8.40517 | 0.003801 | 0.005186 | 0.005123 | 4.8e-05 | 0.00103 | 0.249944 | 1.343323 | 2.5478 | 98.85 | 20.77 | 38.732 | 125.626518 | 113.414308 | 116.144959 | 0.009619 | 0.906884 | 0.021128 | 23.296929 | 0.187665 | 0.161815 | 0.055493 | 3.488893 | 3.488893 | 0.001906
2019-03-21 15:57 | 1553198217.9 | 427 | 0.198342 | 0.008432 | 0.000194 | 99.85573 | 97.688214 | 102.897069 | 21.261242 | 0.004295 | 0.003917 | 234.944485 | 0.272368 | 8.404884 | 0.003684 | 0.005592 | 0.005608 | 4.8e-05 | 0.001029 | 0.288158 | 1.340341 | 2.548 | 98.85 | 20.77 | 38.731 | 125.486466 | 110.568764 | 116.245463 | 0.009618 | 0.90665 | 0.021127 | 23.302807 | 0.196293 | 0.162032 | 0.056661 | 3.562187 | 3.562187 | 0.001869
2019-03-21 15:57 | 1553198218.9 | 428 | 0.198238 | 0.008493 | 0.000192 | 99.840832 | 97.746453 | 102.749662 | 21.261242 | 0.004304 | 0.00385 | 234.792872 | 0.271568 | 8.402934 | 0.003737 | 0.005218 | 0.005122 | 4.5e-05 | 0.001027 | 0.284066 | 1.319507 | 2.5481 | 98.85 | 20.77 | 38.73 | 125.691029 | 111.853595 | 114.600808 | 0.009618 | 0.910496 | 0.021157 | 23.236881 | 0.189627 | 0.161556 | 0.057211 | 3.601735 | 3.601735 | 0.001844
2019-03-21 15:57 | 1553198219.9 | 429 | 0.198085 | 0.008556 | 0.000192 | 99.889397 | 97.954553 | 102.521042 | 21.261242 | 0.00431 | 0.003909 | 234.626195 | 0.27123 | 8.40062 | 0.003724 | 0.004878 | 0.004863 | 4.8e-05 | 0.001027 | 0.260728 | 1.345179 | 2.5481 | 98.85 | 20.77 | 38.729 | 125.856611 | 111.531449 | 116.039094 | 0.009618 | 0.907131 | 0.021094 | 23.254024 | 0.174955 | 0.161355 | 0.058044 | 3.643218 | 3.643218 | 0.00182
2019-03-21 15:57 | 1553198220.9 | 430 | 0.198048 | 0.008623 | 0.000192 | 99.761281 | 97.844203 | 102.288431 | 21.261242 | 0.004258 | 0.003952 | 234.49511 | 0.271939 | 8.405996 | 0.003762 | 0.004815 | 0.004675 | 4.7e-05 | 0.001026 | 0.288545 | 1.318342 | 2.5479 | 98.85 | 20.77 | 38.726 | 124.573092 | 112.461551 | 117.076067 | 0.009617 | 0.90472 | 0.021042 | 23.258552 | 0.173557 | 0.161776 | 0.058186 | 3.643057 | 3.643057 | 0.001825
2019-03-21 15:57 | 1553198221.9 | 431 | 0.197929 | 0.0087 | 0.000195 | 99.817294 | 97.883029 | 102.189378 | 21.261242 | 0.004374 | 0.003888 | 234.349708 | 0.271639 | 8.401855 | 0.003803 | 0.005141 | 0.004997 | 4.4e-05 | 0.001026 | 0.278314 | 1.311271 | 2.5479 | 98.85 | 20.77 | 38.726 | 127.428339 | 113.463263 | 115.533278 | 0.009617 | 0.908311 | 0.021074 | 23.201288 | 0.175029 | 0.161598 | 0.058801 | 3.686833 | 3.686833 | 0.001801
2019-03-21 15:57 | 1553198222.9 | 432 | 0.197931 | 0.00878 | 0.000197 | 99.860794 | 97.844203 | 102.146188 | 21.261242 | 0.004321 | 0.003988 | 234.202236 | 0.271438 | 8.399229 | 0.003736 | 0.005592 | 0.00556 | 4.7e-05 | 0.00103 | 0.284951 | 1.288689 | 2.5479 | 98.85 | 20.76 | 38.726 | 126.127954 | 111.818068 | 117.973492 | 0.009611 | 0.902644 | 0.021004 | 23.269086 | 0.182475 | 0.161478 | 0.05869 | 3.667534 | 3.667534 | 0.00181
2019-03-21 15:57 | 1553198223.9 | 433 | 0.197929 | 0.008863 | 0.000197 | 99.865264 | 97.423235 | 102.290307 | 21.261242 | 0.004342 | 0.003945 | 234.059804 | 0.270709 | 8.402752 | 0.003765 | 0.004867 | 0.004787 | 4.7e-05 | 0.001031 | 0.309339 | 1.327543 | 2.548 | 98.85 | 20.77 | 38.725 | 126.637389 | 112.519242 | 116.91377 | 0.009617 | 0.905097 | 0.021047 | 23.253929 | 0.221442 | 0.161045 | 0.0586 | 3.669445 | 3.669445 | 0.001804
2019-03-21 15:57 | 1553198224.9 | 434 | 0.197927 | 0.008942 | 0.000198 | 99.865562 | 97.575819 | 102.351569 | 21.261242 | 0.004411 | 0.003971 | 233.912485 | 0.271991 | 8.400776 | 0.00374 | 0.005924 | 0.005833 | 4.9e-05 | 0.001031 | 0.270959 | 1.310812 | 2.548 | 98.85 | 20.77 | 38.723 | 128.339282 | 111.932681 | 117.552063 | 0.009616 | 0.903618 | 0.021036 | 23.279915 | 0.20747 | 0.161807 | 0.058522 | 3.662718 | 3.662718 | 0.001816
2019-03-21 15:57 | 1553198225.9 | 435 | 0.197906 | 0.009007 | 0.000198 | 99.798227 | 97.462063 | 102.508364 | 21.261242 | 0.004397 | 0.00397 | 233.754318 | 0.271373 | 8.401114 | 0.003766 | 0.005794 | 0.00579 | 4.7e-05 | 0.001031 | 0.283679 | 1.303361 | 2.548 | 98.85 | 20.77 | 38.721 | 127.983838 | 112.555513 | 117.536195 | 0.009616 | 0.903655 | 0.021053 | 23.297267 | 0.211871 | 0.16144 | 0.058564 | 3.668158 | 3.668158 | 0.001809
2019-03-21 15:57 | 1553198226.9 | 436 | 0.197907 | 0.009063 | 0.000199 | 99.90638 | 97.886435 | 102.338659 | 21.261242 | 0.004381 | 0.003996 | 233.626607 | 0.271705 | 8.402466 | 0.003728 | 0.005586 | 0.005517 | 5e-05 | 0.00103 | 0.241539 | 1.299004 | 2.5479 | 98.85 | 20.77 | 38.72 | 127.59163 | 111.639716 | 118.165195 | 0.009616 | 0.902202 | 0.021018 | 23.296705 | 0.182697 | 0.161637 | 0.058493 | 3.657692 | 3.657692 | 0.001816
2019-03-21 15:57 | 1553198227.9 | 437 | 0.197884 | 0.009107 | 0.000199 | 99.861688 | 97.810143 | 101.950426 | 21.261242 | 0.004351 | 0.004016 | 233.480591 | 0.271698 | 8.403064 | 0.00381 | 0.005248 | 0.005239 | 4.3e-05 | 0.001029 | 0.273448 | 1.284897 | 2.5479 | 98.85 | 20.77 | 38.718 | 126.859761 | 113.623044 | 118.641494 | 0.009615 | 0.901105 | 0.020966 | 23.266621 | 0.185669 | 0.161633 | 0.05858 | 3.653906 | 3.653906 | 0.001818
2019-03-21 15:57 | 1553198228.9 | 438 | 0.197844 | 0.009144 | 0.0002 | 99.897442 | 97.720569 | 102.093842 | 21.261242 | 0.004407 | 0.003951 | 233.332563 | 0.270813 | 8.403617 | 0.003801 | 0.005024 | 0.004957 | 4.8e-05 | 0.001031 | 0.287439 | 1.339201 | 2.548 | 98.85 | 20.77 | 38.717 | 128.226033 | 113.406515 | 117.075334 | 0.009615 | 0.904722 | 0.021022 | 23.236397 | 0.197066 | 0.161107 | 0.058771 | 3.675741 | 3.675741 | 0.001801
2019-03-21 15:57 | 1553198229.9 | 439 | 0.19783 | 0.009184 | 0.0002 | 99.919788 | 97.747475 | 102.338659 | 21.261242 | 0.00442 | 0.004085 | 233.211043 | 0.272537 | 8.400997 | 0.003773 | 0.005223 | 0.005134 | 4.4e-05 | 0.001032 | 0.291919 | 1.3226 | 2.548 | 98.85 | 20.77 | 38.717 | 128.559905 | 112.716673 | 120.329636 | 0.009615 | 0.897239 | 0.02096 | 23.361046 | 0.196604 | 0.162132 | 0.058803 | 3.666874 | 3.666874 | 0.001817
2019-03-21 15:57 | 1553198230.9 | 440 | 0.197842 | 0.009219 | 0.0002 | 99.974906 | 98.052301 | 102.695674 | 21.261242 | 0.004398 | 0.004007 | 233.062249 | 0.271236 | 8.400731 | 0.003725 | 0.005406 | 0.005321 | 4.9e-05 | 0.00103 | 0.268637 | 1.298675 | 2.5479 | 98.85 | 20.77 | 38.718 | 128.020435 | 111.556021 | 118.4258 | 0.009615 | 0.901602 | 0.021048 | 23.345075 | 0.173687 | 0.161358 | 0.058691 | 3.675183 | 3.675183 | 0.001804
2019-03-21 15:57 | 1553198231.9 | 441 | 0.197939 | 0.00925 | 0.0002 | 99.943623 | 98.029482 | 102.828528 | 21.261242 | 0.004516 | 0.004008 | 232.915351 | 0.271763 | 8.400295 | 0.003746 | 0.005118 | 0.00502 | 4.9e-05 | 0.001031 | 0.242976 | 1.286142 | 2.548 | 98.85 | 20.77 | 38.718 | 130.915505 | 112.058008 | 118.459997 | 0.009615 | 0.901523 | 0.021061 | 23.361191 | 0.172969 | 0.161672 | 0.058077 | 3.63902 | 3.63902 | 0.001826
2019-03-21 15:57 | 1553198232.9 | 442 | 0.198097 | 0.009281 | 0.000201 | 100.028537 | 97.625886 | 102.84003 | 21.261242 | 0.004468 | 0.004003 | 232.761343 | 0.271984 | 8.404813 | 0.003834 | 0.004601 | 0.004446 | 4.5e-05 | 0.00103 | 0.266259 | 1.27507 | 2.5478 | 98.85 | 20.77 | 38.718 | 129.730553 | 114.218944 | 118.333228 | 0.009615 | 0.901815 | 0.021065 | 23.358716 | 0.217467 | 0.161803 | 0.057098 | 3.578615 | 3.578615 | 0.001858
2019-03-21 15:57 | 1553198233.9 | 443 | 0.198162 | 0.0093 | 0.000201 | 99.941836 | 97.586718 | 103.121699 | 21.261242 | 0.004455 | 0.004018 | 232.618184 | 0.271548 | 8.402928 | 0.00375 | 0.005377 | 0.005419 | 4.9e-05 | 0.001031 | 0.264489 | 1.314123 | 2.5479 | 98.85 | 20.77 | 38.717 | 129.40113 | 112.152923 | 118.690597 | 0.009615 | 0.900992 | 0.021084 | 23.401356 | 0.2133 | 0.161544 | 0.05669 | 3.55637 | 3.55637 | 0.001867
2019-03-21 15:57 | 1553198234.9 | 444 | 0.198251 | 0.009304 | 0.000201 | 99.944815 | 97.594552 | 102.808578 | 21.261242 | 0.004389 | 0.00406 | 232.477209 | 0.272797 | 8.404208 | 0.003777 | 0.005534 | 0.005405 | 4.9e-05 | 0.001033 | 0.24187 | 1.303926 | 2.5479 | 98.85 | 20.77 | 38.717 | 127.783671 | 112.821848 | 119.714996 | 0.009615 | 0.898643 | 0.021025 | 23.396324 | 0.212849 | 0.162287 | 0.056157 | 3.51309 | 3.51309 | 0.001899
2019-03-21 15:57 | 1553198235.9 | 445 | 0.198261 | 0.009297 | 0.000202 | 99.959711 | 97.82581 | 102.892609 | 21.261242 | 0.004492 | 0.004005 | 232.364448 | 0.271275 | 8.399535 | 0.003864 | 0.005085 | 0.004979 | 4.4e-05 | 0.001035 | 0.28672 | 1.303159 | 2.5479 | 98.85 | 20.77 | 38.716 | 130.313831 | 114.947896 | 118.390139 | 0.009615 | 0.901684 | 0.021069 | 23.366385 | 0.193012 | 0.161382 | 0.056106 | 3.517188 | 3.517188 | 0.001886
2019-03-21 15:57 | 1553198236.9 | 446 | 0.198299 | 0.009288 | 0.000202 | 100.018705 | 97.850334 | 103.275209 | 21.261242 | 0.004484 | 0.004071 | 232.198192 | 0.271113 | 8.401901 | 0.003854 | 0.005292 | 0.005185 | 5e-05 | 0.001036 | 0.267199 | 1.321375 | 2.5481 | 98.85 | 20.77 | 38.717 | 130.12004 | 114.705122 | 120.001263 | 0.009615 | 0.897989 | 0.021065 | 23.457902 | 0.196048 | 0.161285 | 0.055889 | 3.502907 | 3.502907 | 0.001892
2019-03-21 15:57 | 1553198237.9 | 447 | 0.198277 | 0.009272 | 0.000202 | 100.108982 | 98.171167 | 103.258308 | 21.261242 | 0.004467 | 0.004049 | 232.045679 | 0.271444 | 8.404189 | 0.003882 | 0.005373 | 0.00537 | 4.6e-05 | 0.001033 | 0.276877 | 1.326743 | 2.5479 | 98.85 | 20.77 | 38.719 | 129.702771 | 115.380635 | 119.455662 | 0.009615 | 0.899237 | 0.021078 | 23.439701 | 0.174838 | 0.161482 | 0.056038 | 3.514418 | 3.514418 | 0.001888
2019-03-21 15:57 | 1553198238.9 | 448 | 0.198265 | 0.009255 | 0.0002 | 100.139371 | 98.078187 | 103.12123 | 21.261242 | 0.004543 | 0.004026 | 231.892227 | 0.271256 | 8.402798 | 0.00389 | 0.006069 | 0.005959 | 4.8e-05 | 0.001035 | 0.273282 | 1.282084 | 2.548 | 98.85 | 20.77 | 38.72 | 131.574971 | 115.571319 | 118.89362 | 0.009616 | 0.900526 | 0.021079 | 23.407365 | 0.186028 | 0.16137 | 0.056134 | 3.520714 | 3.520714 | 0.001884
2019-03-21 15:57 | 1553198239.9 | 449 | 0.198239 | 0.009244 | 0.000199 | 100.049393 | 97.732148 | 102.886975 | 21.261242 | 0.00458 | 0.004098 | 231.759437 | 0.272095 | 8.403571 | 0.003879 | 0.005051 | 0.004943 | 4.7e-05 | 0.001037 | 0.280305 | 1.306706 | 2.5481 | 98.85 | 20.77 | 38.721 | 132.485579 | 115.307001 | 120.659051 | 0.009616 | 0.896489 | 0.021008 | 23.433347 | 0.209601 | 0.161869 | 0.056305 | 3.519478 | 3.519478 | 0.00189
2019-03-21 15:57 | 1553198240.9 | 450 | 0.19816 | 0.009228 | 0.000198 | 100.118515 | 98.064562 | 102.806464 | 21.261242 | 0.004456 | 0.004072 | 231.623331 | 0.271035 | 8.402369 | 0.003857 | 0.005124 | 0.005033 | 4.8e-05 | 0.001036 | 0.254092 | 1.293345 | 2.548 | 98.85 | 20.77 | 38.722 | 129.439478 | 114.761425 | 120.018866 | 0.009616 | 0.897948 | 0.021017 | 23.40513 | 0.185408 | 0.161238 | 0.056791 | 3.551348 | 3.551348 | 0.001866
2019-03-21 15:57 | 1553198241.9 | 451 | 0.198017 | 0.009218 | 0.0002 | 100.144437 | 98.2713 | 102.723606 | 21.261242 | 0.004566 | 0.004077 | 231.478235 | 0.271379 | 8.402557 | 0.003841 | 0.005921 | 0.005796 | 5.1e-05 | 0.001035 | 0.267365 | 1.296475 | 2.548 | 98.85 | 20.77 | 38.722 | 132.132507 | 114.380988 | 120.140869 | 0.009616 | 0.89767 | 0.021005 | 23.399326 | 0.168886 | 0.161444 | 0.057655 | 3.60313 | 3.60313 | 0.001842
2019-03-21 15:57 | 1553198242.9 | 452 | 0.197993 | 0.009217 | 0.0002 | 100.136989 | 98.043447 | 102.788624 | 21.261242 | 0.004576 | 0.004069 | 231.34487 | 0.271132 | 8.400243 | 0.003812 | 0.005623 | 0.005514 | 5e-05 | 0.001035 | 0.278646 | 1.29558 | 2.548 | 98.85 | 20.77 | 38.722 | 132.387332 | 113.663967 | 119.956034 | 0.009616 | 0.898092 | 0.021016 | 23.401229 | 0.188984 | 0.161297 | 0.057798 | 3.614005 | 3.614005 | 0.001834
2019-03-21 15:57 | 1553198243.9 | 453 | 0.197952 | 0.009227 | 0.000203 | 100.144734 | 97.93616 | 102.610233 | 21.261242 | 0.004558 | 0.004113 | 231.204854 | 0.271399 | 8.401095 | 0.003866 | 0.005261 | 0.005233 | 5.2e-05 | 0.001034 | 0.250332 | 1.328276 | 2.5481 | 98.85 | 20.77 | 38.723 | 131.935073 | 114.9947 | 121.032073 | 0.009616 | 0.89564 | 0.02097 | 23.412892 | 0.199469 | 0.161455 | 0.058027 | 3.620033 | 3.620033 | 0.001833
2019-03-21 15:57 | 1553198244.9 | 454 | 0.197888 | 0.00925 | 0.000205 | 100.187639 | 97.913001 | 102.900821 | 21.261242 | 0.004557 | 0.004073 | 231.06961 | 0.271353 | 8.402999 | 0.003872 | 0.00522 | 0.005154 | 4.9e-05 | 0.001034 | 0.262498 | 1.295384 | 2.548 | 98.85 | 20.77 | 38.722 | 131.929657 | 115.140238 | 120.04087 | 0.009616 | 0.897898 | 0.021026 | 23.416523 | 0.205416 | 0.161428 | 0.058378 | 3.651453 | 3.651453 | 0.001817
2019-03-21 15:57 | 1553198245.9 | 455 | 0.197939 | 0.009274 | 0.000208 | 100.205516 | 98.087381 | 102.874296 | 21.261242 | 0.004593 | 0.004129 | 230.921103 | 0.270586 | 8.404754 | 0.003942 | 0.005036 | 0.00496 | 4.9e-05 | 0.001033 | 0.274167 | 1.295267 | 2.548 | 98.85 | 20.77 | 38.723 | 132.798821 | 116.843242 | 121.424017 | 0.009616 | 0.894751 | 0.020986 | 23.45465 | 0.191096 | 0.160971 | 0.058039 | 3.623355 | 3.623355 | 0.001826
2019-03-21 15:57 | 1553198246.9 | 456 | 0.198016 | 0.0093 | 0.000212 | 100.18317 | 98.160608 | 102.51517 | 21.261242 | 0.00456 | 0.004117 | 230.810795 | 0.269929 | 8.40285 | 0.003959 | 0.005878 | 0.005748 | 5e-05 | 0.001031 | 0.266978 | 1.337864 | 2.548 | 98.85 | 20.77 | 38.723 | 131.984799 | 117.257418 | 121.113048 | 0.009616 | 0.895456 | 0.020958 | 23.404447 | 0.182426 | 0.160581 | 0.057549 | 3.587794 | 3.587794 | 0.00184
2019-03-21 15:57 | 1553198247.9 | 457 | 0.198139 | 0.009325 | 0.000214 | 100.268382 | 98.30706 | 102.866316 | 21.261242 | 0.004563 | 0.004097 | 230.680248 | 0.270364 | 8.401836 | 0.003985 | 0.00542 | 0.005338 | 4.9e-05 | 0.00103 | 0.240267 | 1.303376 | 2.548 | 98.85 | 20.77 | 38.724 | 132.070222 | 117.889491 | 120.635082 | 0.009617 | 0.896543 | 0.021006 | 23.430282 | 0.176696 | 0.16084 | 0.056784 | 3.548351 | 3.548351 | 0.001863
2019-03-21 15:57 | 1553198248.9 | 458 | 0.198181 | 0.009336 | 0.000216 | 100.292217 | 97.952168 | 102.85505 | 21.261242 | 0.004562 | 0.004097 | 230.559993 | 0.271444 | 8.400016 | 0.004029 | 0.005499 | 0.00542 | 4.6e-05 | 0.00103 | 0.273116 | 1.316652 | 2.5479 | 98.85 | 20.77 | 38.725 | 132.047081 | 118.967164 | 120.63924 | 0.009617 | 0.896534 | 0.021005 | 23.429122 | 0.21117 | 0.161482 | 0.056518 | 3.531423 | 3.531423 | 0.001879
2019-03-21 15:57 | 1553198249.9 | 459 | 0.19821 | 0.009342 | 0.000218 | 100.241269 | 98.030845 | 103.032032 | 21.261242 | 0.004591 | 0.004131 | 230.418175 | 0.271646 | 8.404813 | 0.003988 | 0.005584 | 0.005479 | 5e-05 | 0.001031 | 0.264323 | 1.353562 | 2.5479 | 98.85 | 20.77 | 38.727 | 132.754737 | 117.967875 | 121.470997 | 0.009617 | 0.894644 | 0.021001 | 23.474022 | 0.199444 | 0.161602 | 0.056335 | 3.519232 | 3.519232 | 0.001887
2019-03-21 15:58 | 1553198250.9 | 460 | 0.198218 | 0.009335 | 0.000219 | 100.28745 | 97.960343 | 103.049636 | 21.261242 | 0.004585 | 0.004076 | 230.282529 | 0.271672 | 8.403285 | 0.003972 | 0.005584 | 0.005496 | 4.8e-05 | 0.001029 | 0.28567 | 1.336127 | 2.5481 | 98.85 | 20.77 | 38.727 | 132.610918 | 117.583801 | 120.109084 | 0.009617 | 0.897742 | 0.021039 | 23.435482 | 0.209998 | 0.161618 | 0.056294 | 3.523067 | 3.523067 | 0.001885
2019-03-21 15:58 | 1553198251.9 | 461 | 0.198231 | 0.009321 | 0.000218 | 100.345548 | 98.329199 | 103.000344 | 21.261242 | 0.004607 | 0.004097 | 230.188131 | 0.271399 | 8.399905 | 0.003947 | 0.005463 | 0.005374 | 4.4e-05 | 0.001025 | 0.280084 | 1.358631 | 2.5481 | 98.85 | 20.77 | 38.728 | 133.137489 | 116.955746 | 120.62481 | 0.009618 | 0.896567 | 0.02102 | 23.445235 | 0.181563 | 0.161455 | 0.056235 | 3.516255 | 3.516255 | 0.001887
2019-03-21 15:58 | 1553198252.9 | 462 | 0.198252 | 0.009302 | 0.000217 | 100.360148 | 98.212038 | 103.06372 | 21.261242 | 0.004537 | 0.004083 | 230.075083 | 0.271008 | 8.401784 | 0.003956 | 0.005539 | 0.005456 | 4.5e-05 | 0.001027 | 0.290315 | 1.352457 | 2.5479 | 98.85 | 20.77 | 38.729 | 131.427309 | 117.179066 | 120.289289 | 0.009618 | 0.897331 | 0.021036 | 23.442453 | 0.193528 | 0.161223 | 0.056133 | 3.512511 | 3.512511 | 0.001886
2019-03-21 15:58 | 1553198253.9 | 463 | 0.198467 | 0.009296 | 0.000216 | 100.426888 | 98.013474 | 102.921008 | 21.261242 | 0.004592 | 0.004122 | 229.954004 | 0.271477 | 8.401836 | 0.003986 | 0.005698 | 0.005624 | 4.7e-05 | 0.001025 | 0.256415 | 1.371626 | 2.548 | 98.85 | 20.77 | 38.729 | 132.786014 | 117.915619 | 121.236841 | 0.009618 | 0.895175 | 0.020996 | 23.45441 | 0.217576 | 0.161502 | 0.054863 | 3.426791 | 3.426791 | 0.001937
2019-03-21 15:58 | 1553198254.9 | 464 | 0.198727 | 0.009272 | 0.000215 | 100.384878 | 98.329881 | 102.689805 | 21.261242 | 0.004564 | 0.004156 | 229.80103 | 0.27201 | 8.403103 | 0.003914 | 0.005133 | 0.005087 | 4.8e-05 | 0.001026 | 0.261613 | 1.326117 | 2.5479 | 98.85 | 20.77 | 38.73 | 132.099025 | 116.172036 | 122.07917 | 0.009618 | 0.893268 | 0.02095 | 23.453056 | 0.185006 | 0.161819 | 0.053346 | 3.325011 | 3.325011 | 0.002
2019-03-21 15:58 | 1553198255.9 | 465 | 0.19881 | 0.009248 | 0.000217 | 100.390539 | 98.419115 | 102.50766 | 21.261242 | 0.004621 | 0.004145 | 229.671019 | 0.271197 | 8.403558 | 0.003934 | 0.005137 | 0.005051 | 4.7e-05 | 0.001026 | 0.261447 | 1.294242 | 2.5479 | 98.85 | 20.77 | 38.732 | 133.48361 | 116.660227 | 121.813114 | 0.009619 | 0.893869 | 0.020938 | 23.424359 | 0.177396 | 0.161335 | 0.052876 | 3.293834 | 3.293834 | 0.002013
2019-03-21 15:58 | 1553198256.9 | 466 | 0.198847 | 0.009214 | 0.000218 | 100.496309 | 98.148006 | 102.31096 | 21.261242 | 0.004638 | 0.004078 | 229.533016 | 0.270813 | 8.400406 | 0.003858 | 0.005135 | 0.005057 | 4.9e-05 | 0.001024 | 0.268084 | 1.318545 | 2.5479 | 98.85 | 20.77 | 38.733 | 133.912103 | 114.791405 | 120.176567 | 0.009619 | 0.897588 | 0.020962 | 23.35334 | 0.211488 | 0.161107 | 0.052696 | 3.28628 | 3.28628 | 0.002015
2019-03-21 15:58 | 1553198257.9 | 467 | 0.198885 | 0.009168 | 0.000218 | 100.401861 | 98.403448 | 102.328096 | 21.261242 | 0.004635 | 0.0041 | 229.41945 | 0.270586 | 8.402713 | 0.003984 | 0.005383 | 0.005286 | 4.8e-05 | 0.001024 | 0.288711 | 1.300492 | 2.548 | 98.85 | 20.77 | 38.733 | 133.829797 | 117.86898 | 120.700385 | 0.009619 | 0.896395 | 0.020949 | 23.370842 | 0.179829 | 0.160971 | 0.052523 | 3.27355 | 3.27355 | 0.002021
2019-03-21 15:58 | 1553198258.9 | 468 | 0.198866 | 0.009112 | 0.000218 | 100.540404 | 98.222595 | 102.118253 | 21.261242 | 0.004617 | 0.004105 | 229.290091 | 0.271353 | 8.403123 | 0.003907 | 0.005383 | 0.005297 | 5e-05 | 0.001022 | 0.259456 | 1.291392 | 2.5479 | 98.85 | 20.77 | 38.735 | 133.403787 | 115.98031 | 120.819257 | 0.009619 | 0.896124 | 0.020925 | 23.35039 | 0.208617 | 0.161428 | 0.052701 | 3.280815 | 3.280815 | 0.002022
2019-03-21 15:58 | 1553198259.9 | 469 | 0.198903 | 0.009062 | 0.000216 | 100.526103 | 98.10986 | 102.148532 | 21.261242 | 0.004559 | 0.004144 | 229.148848 | 0.270846 | 8.401556 | 0.003938 | 0.00565 | 0.00556 | 4.9e-05 | 0.001019 | 0.263051 | 1.358942 | 2.548 | 98.85 | 20.77 | 38.736 | 131.966336 | 116.738799 | 121.786926 | 0.00962 | 0.893929 | 0.020902 | 23.382515 | 0.217617 | 0.161126 | 0.052545 | 3.267655 | 3.267655 | 0.002027
2019-03-21 15:58 | 1553198260.9 | 470 | 0.198809 | 0.009009 | 0.000214 | 100.549343 | 98.316597 | 102.532071 | 21.261242 | 0.004578 | 0.004132 | 229.015655 | 0.271217 | 8.401797 | 0.003946 | 0.004946 | 0.004834 | 5e-05 | 0.001024 | 0.2912 | 1.35634 | 2.5481 | 98.85 | 20.77 | 38.735 | 132.446427 | 116.950865 | 121.475647 | 0.009619 | 0.894634 | 0.02095 | 23.417137 | 0.200856 | 0.161347 | 0.05317 | 3.3141 | 3.3141 | 0.002001
2019-03-21 15:58 | 1553198261.9 | 471 | 0.19871 | 0.008968 | 0.00021 | 100.524911 | 98.519588 | 103.142587 | 21.261242 | 0.004658 | 0.004141 | 228.866324 | 0.270592 | 8.406048 | 0.003907 | 0.005369 | 0.005302 | 5e-05 | 0.001018 | 0.240433 | 1.370747 | 2.548 | 98.85 | 20.77 | 38.735 | 134.412671 | 115.989823 | 121.71938 | 0.009619 | 0.894081 | 0.021006 | 23.494003 | 0.180234 | 0.160975 | 0.053817 | 3.36347 | 3.36347 | 0.001967
2019-03-21 15:58 | 1553198262.9 | 472 | 0.198576 | 0.008933 | 0.000206 | 100.556493 | 98.463732 | 103.462046 | 21.261242 | 0.004614 | 0.004151 | 228.72878 | 0.271835 | 8.402219 | 0.003888 | 0.005514 | 0.005433 | 4.9e-05 | 0.001019 | 0.240433 | 1.386139 | 2.548 | 98.85 | 20.77 | 38.736 | 133.310911 | 115.537423 | 121.950664 | 0.00962 | 0.893558 | 0.021032 | 23.537249 | 0.188116 | 0.161714 | 0.05466 | 3.420516 | 3.420516 | 0.001943
2019-03-21 15:58 | 1553198263.9 | 473 | 0.19851 | 0.008919 | 0.000204 | 100.611612 | 98.713724 | 103.915766 | 21.261242 | 0.004615 | 0.004154 | 228.596047 | 0.27093 | 8.401218 | 0.003879 | 0.005397 | 0.005325 | 5.1e-05 | 0.001025 | 0.240267 | 1.343493 | 2.5479 | 98.85 | 20.77 | 38.736 | 133.335053 | 115.304807 | 122.028501 | 0.00962 | 0.893382 | 0.021076 | 23.591125 | 0.170337 | 0.161177 | 0.055071 | 3.453507 | 3.453507 | 0.001918
2019-03-21 15:58 | 1553198264.9 | 474 | 0.19855 | 0.008919 | 0.000203 | 100.536829 | 98.635387 | 104.554683 | 21.261242 | 0.004663 | 0.004123 | 228.479626 | 0.270859 | 8.400672 | 0.003803 | 0.005728 | 0.005622 | 4.7e-05 | 0.001027 | 0.268084 | 1.318363 | 2.5479 | 98.85 | 20.77 | 38.738 | 134.540607 | 113.446701 | 121.265467 | 0.00962 | 0.89511 | 0.021161 | 23.640682 | 0.170787 | 0.161134 | 0.054836 | 3.452752 | 3.452752 | 0.001918
2019-03-21 15:58 | 1553198265.9 | 475 | 0.198749 | 0.008923 | 0.000203 | 100.555301 | 98.864262 | 104.845271 | 21.261242 | 0.004605 | 0.004117 | 228.365255 | 0.270137 | 8.402616 | 0.003874 | 0.004929 | 0.004863 | 5e-05 | 0.001026 | 0.238276 | 1.325014 | 2.5479 | 98.85 | 20.77 | 38.739 | 133.112117 | 115.179733 | 121.128949 | 0.00962 | 0.89542 | 0.021194 | 23.669414 | 0.1517 | 0.160704 | 0.053646 | 3.383242 | 3.383242 | 0.001952
2019-03-21 15:58 | 1553198266.9 | 476 | 0.198917 | 0.008935 | 0.000205 | 100.580924 | 98.724621 | 104.890103 | 21.261242 | 0.004583 | 0.004139 | 228.247224 | 0.270709 | 8.40231 | 0.003817 | 0.00517 | 0.005157 | 4.5e-05 | 0.001025 | 0.268084 | 1.295935 | 2.548 | 98.85 | 20.77 | 38.739 | 132.559944 | 113.794534 | 121.662359 | 0.00962 | 0.894211 | 0.021184 | 23.690483 | 0.166621 | 0.161045 | 0.052625 | 3.317363 | 3.317363 | 0.001995
2019-03-21 15:58 | 1553198267.9 | 477 | 0.199175 | 0.008925 | 0.000207 | 100.613698 | 98.419455 | 104.888695 | 21.261242 | 0.004597 | 0.004121 | 228.11936 | 0.271451 | 8.401712 | 0.003804 | 0.005171 | 0.005059 | 4.7e-05 | 0.001026 | 0.256581 | 1.30263 | 2.548 | 98.85 | 20.77 | 38.738 | 132.892164 | 113.474467 | 121.207482 | 0.00962 | 0.895242 | 0.021196 | 23.676673 | 0.197226 | 0.161486 | 0.051101 | 3.223193 | 3.223193 | 0.002059
2019-03-21 15:58 | 1553198268.9 | 478 | 0.199261 | 0.008907 | 0.000208 | 100.622934 | 98.690222 | 105.311666 | 21.261242 | 0.00459 | 0.004098 | 228.00313 | 0.27136 | 8.401907 | 0.003846 | 0.004884 | 0.004807 | 4.8e-05 | 0.001029 | 0.275771 | 1.321529 | 2.5479 | 98.85 | 20.77 | 38.737 | 132.721983 | 114.497962 | 120.655871 | 0.00962 | 0.896496 | 0.021254 | 23.707765 | 0.173473 | 0.161432 | 0.050609 | 3.200843 | 3.200843 | 0.002073
2019-03-21 15:58 | 1553198269.9 | 479 | 0.199265 | 0.008874 | 0.000209 | 100.652729 | 98.291735 | 105.195009 | 21.261242 | 0.004657 | 0.004133 | 227.888779 | 0.270482 | 8.400601 | 0.003878 | 0.005091 | 0.005039 | 4.8e-05 | 0.001023 | 0.281356 | 1.292642 | 2.548 | 98.85 | 20.77 | 38.736 | 134.388021 | 115.290421 | 121.522629 | 0.00962 | 0.894527 | 0.021219 | 23.720692 | 0.212311 | 0.16091 | 0.050617 | 3.196051 | 3.196051 | 0.002069
2019-03-21 15:58 | 1553198270.9 | 480 | 0.199285 | 0.00882 | 0.00021 | 100.594034 | 98.555009 | 104.894328 | 21.261242 | 0.004658 | 0.004107 | 227.785621 | 0.270456 | 8.402629 | 0.003857 | 0.005126 | 0.005087 | 4.9e-05 | 0.001027 | 0.293744 | 1.293398 | 2.5481 | 98.85 | 20.77 | 38.735 | 134.407987 | 114.777268 | 120.871602 | 0.009619 | 0.896005 | 0.021206 | 23.667223 | 0.183167 | 0.160894 | 0.050563 | 3.190671 | 3.190671 | 0.002073
2019-03-21 15:58 | 1553198271.9 | 481 | 0.199342 | 0.008772 | 0.000209 | 100.636639 | 98.496087 | 104.664064 | 21.261242 | 0.004607 | 0.004118 | 227.701496 | 0.271607 | 8.400341 | 0.003894 | 0.00547 | 0.005306 | 4.8e-05 | 0.001022 | 0.263051 | 1.353763 | 2.5481 | 98.85 | 20.76 | 38.731 | 133.159904 | 115.683007 | 121.154148 | 0.009612 | 0.895363 | 0.021175 | 23.649707 | 0.192304 | 0.161579 | 0.050283 | 3.16846 | 3.16846 | 0.002096
2019-03-21 15:58 | 1553198272.9 | 482 | 0.199378 | 0.008715 | 0.000208 | 100.632468 | 98.406853 | 104.399766 | 21.261242 | 0.004626 | 0.004149 | 227.552989 | 0.27123 | 8.402005 | 0.003924 | 0.005548 | 0.005455 | 4.7e-05 | 0.001025 | 0.259622 | 1.362565 | 2.5481 | 98.85 | 20.77 | 38.73 | 133.62528 | 116.405501 | 121.912482 | 0.009618 | 0.893644 | 0.021128 | 23.64253 | 0.20004 | 0.161355 | 0.050138 | 3.152362 | 3.152362 | 0.002104
2019-03-21 15:58 | 1553198273.9 | 483 | 0.199448 | 0.008667 | 0.000209 | 100.664646 | 98.443296 | 104.13359 | 21.261242 | 0.004643 | 0.004121 | 227.464015 | 0.271119 | 8.403012 | 0.004014 | 0.004943 | 0.00491 | 5e-05 | 0.001029 | 0.278314 | 1.301446 | 2.5479 | 98.85 | 20.77 | 38.729 | 134.028914 | 118.603386 | 121.217758 | 0.009618 | 0.895219 | 0.02112 | 23.591601 | 0.199588 | 0.161289 | 0.049781 | 3.12866 | 3.12866 | 0.002119
2019-03-21 15:58 | 1553198274.9 | 484 | 0.199447 | 0.00862 | 0.000208 | 100.595524 | 98.646968 | 103.731275 | 21.261242 | 0.004634 | 0.004136 | 227.330841 | 0.270787 | 8.401673 | 0.003924 | 0.005839 | 0.005735 | 4.5e-05 | 0.001027 | 0.287826 | 1.305123 | 2.548 | 98.85 | 20.77 | 38.728 | 133.811562 | 116.399158 | 121.595551 | 0.009618 | 0.894362 | 0.021069 | 23.557259 | 0.174958 | 0.161091 | 0.049842 | 3.124982 | 3.124982 | 0.002119
2019-03-21 15:58 | 1553198275.9 | 485 | 0.199647 | 0.008579 | 0.000207 | 100.730493 | 98.666041 | 103.642549 | 21.261242 | 0.0046 | 0.004109 | 227.192895 | 0.270885 | 8.400484 | 0.003965 | 0.005508 | 0.005432 | 4.9e-05 | 0.001029 | 0.280084 | 1.324605 | 2.548 | 98.85 | 20.77 | 38.725 | 132.966546 | 117.399242 | 120.922482 | 0.009617 | 0.895889 | 0.021078 | 23.527099 | 0.185221 | 0.161149 | 0.048698 | 3.054739 | 3.054739 | 0.002168
2019-03-21 15:58 | 1553198276.9 | 486 | 0.199735 | 0.008533 | 0.000206 | 100.65839 | 98.83429 | 103.974449 | 21.261242 | 0.004631 | 0.004094 | 227.066334 | 0.270644 | 8.403955 | 0.003928 | 0.00579 | 0.005664 | 5e-05 | 0.001028 | 0.2959 | 1.319601 | 2.5481 | 98.85 | 20.76 | 38.723 | 133.735421 | 116.511632 | 120.551195 | 0.00961 | 0.896734 | 0.021121 | 23.553636 | 0.163577 | 0.161006 | 0.048229 | 3.031665 | 3.031665 | 0.002183
2019-03-21 15:58 | 1553198277.9 | 487 | 0.199754 | 0.008482 | 0.000206 | 100.707848 | 98.734839 | 104.102843 | 21.261242 | 0.004608 | 0.004058 | 226.948571 | 0.270306 | 8.403331 | 0.003886 | 0.005897 | 0.005939 | 4.8e-05 | 0.001026 | 0.247456 | 1.30212 | 2.5479 | 98.85 | 20.76 | 38.722 | 133.17764 | 115.481826 | 119.682485 | 0.00961 | 0.898717 | 0.021158 | 23.542158 | 0.176975 | 0.160805 | 0.048178 | 3.033722 | 3.033722 | 0.002179
2019-03-21 15:58 | 1553198278.9 | 488 | 0.199859 | 0.008434 | 0.000205 | 100.718872 | 98.62551 | 104.106833 | 21.261242 | 0.004578 | 0.004077 | 226.8135 | 0.270299 | 8.40413 | 0.003908 | 0.005352 | 0.0053 | 4.7e-05 | 0.00103 | 0.267531 | 1.341245 | 2.5479 | 98.85 | 20.76 | 38.722 | 132.441503 | 116.008848 | 120.139402 | 0.00961 | 0.897673 | 0.021146 | 23.556297 | 0.187864 | 0.160801 | 0.047611 | 2.99643 | 2.99643 | 0.002206
2019-03-21 15:58 | 1553198279.9 | 489 | 0.199893 | 0.008381 | 0.000206 | 100.729301 | 98.902068 | 104.057541 | 21.261242 | 0.004545 | 0.004078 | 226.70465 | 0.270599 | 8.402889 | 0.003986 | 0.005271 | 0.005238 | 4.9e-05 | 0.001026 | 0.228598 | 1.306783 | 2.5478 | 98.85 | 20.76 | 38.721 | 131.614842 | 117.9227 | 120.171921 | 0.00961 | 0.897599 | 0.02114 | 23.551694 | 0.163744 | 0.160979 | 0.047473 | 2.986862 | 2.986862 | 0.002215
2019-03-21 15:58 | 1553198280.9 | 490 | 0.200059 | 0.008334 | 0.000206 | 100.769523 | 98.947025 | 104.131479 | 21.261242 | 0.004593 | 0.004089 | 226.587768 | 0.271223 | 8.403181 | 0.003865 | 0.00523 | 0.005103 | 4.8e-05 | 0.001025 | 0.260009 | 1.347304 | 2.548 | 98.85 | 20.76 | 38.72 | 132.792418 | 114.970079 | 120.425739 | 0.00961 | 0.89702 | 0.021141 | 23.56766 | 0.16325 | 0.161351 | 0.046537 | 2.928137 | 2.928137 | 0.002265
2019-03-21 15:58 | 1553198281.9 | 491 | 0.200159 | 0.008278 | 0.000206 | 100.713808 | 98.903771 | 103.942292 | 21.261242 | 0.004661 | 0.004059 | 226.469526 | 0.270657 | 8.402999 | 0.003892 | 0.005521 | 0.005515 | 4.9e-05 | 0.001027 | 0.294629 | 1.316755 | 2.5481 | 98.85 | 20.76 | 38.72 | 134.467887 | 115.632283 | 119.707907 | 0.00961 | 0.898659 | 0.021141 | 23.524759 | 0.162214 | 0.161014 | 0.046004 | 2.894674 | 2.894674 | 0.002286
2019-03-21 15:58 | 1553198282.9 | 492 | 0.200214 | 0.008225 | 0.000207 | 100.70755 | 98.615633 | 104.085709 | 21.261242 | 0.004607 | 0.004048 | 226.372367 | 0.271672 | 8.39882 | 0.003891 | 0.005135 | 0.004951 | 4.8e-05 | 0.001024 | 0.294794 | 1.307079 | 2.5481 | 98.85 | 20.76 | 38.72 | 133.139213 | 115.59985 | 119.438309 | 0.00961 | 0.899276 | 0.021163 | 23.532904 | 0.187755 | 0.161618 | 0.045741 | 2.881039 | 2.881039 | 0.002306
2019-03-21 15:58 | 1553198283.9 | 493 | 0.200266 | 0.008167 | 0.000207 | 100.70755 | 98.575445 | 104.184058 | 21.261242 | 0.00459 | 0.00409 | 226.239826 | 0.270833 | 8.401504 | 0.003909 | 0.005403 | 0.005317 | 5.1e-05 | 0.001025 | 0.268249 | 1.318389 | 2.5481 | 98.85 | 20.76 | 38.721 | 132.720505 | 116.043728 | 120.468535 | 0.00961 | 0.896923 | 0.021145 | 23.574891 | 0.191401 | 0.161119 | 0.045499 | 2.863433 | 2.863433 | 0.002313
2019-03-21 15:58 | 1553198284.9 | 494 | 0.2003 | 0.008107 | 0.000207 | 100.713808 | 98.588387 | 104.138992 | 21.261242 | 0.004586 | 0.004007 | 226.142438 | 0.270976 | 8.401556 | 0.003873 | 0.005078 | 0.005035 | 4.5e-05 | 0.001028 | 0.271678 | 1.32193 | 2.5479 | 98.85 | 20.76 | 38.721 | 132.635052 | 115.159254 | 118.437769 | 0.00961 | 0.901574 | 0.021195 | 23.508912 | 0.190782 | 0.161204 | 0.045369 | 2.862041 | 2.862041 | 0.002315
2019-03-21 15:58 | 1553198285.9 | 495 | 0.200342 | 0.008045 | 0.000205 | 100.68312 | 98.512775 | 104.367848 | 21.261242 | 0.004564 | 0.004078 | 226.074797 | 0.270469 | 8.403467 | 0.003994 | 0.005155 | 0.005106 | 4.7e-05 | 0.001029 | 0.274333 | 1.306359 | 2.548 | 98.85 | 20.76 | 38.72 | 132.078838 | 118.120015 | 120.1751 | 0.00961 | 0.897592 | 0.021171 | 23.586879 | 0.194919 | 0.160902 | 0.045195 | 2.84799 | 2.84799 | 0.002322
2019-03-21 15:58 | 1553198286.9 | 496 | 0.200416 | 0.007987 | 0.000201 | 100.782632 | 98.724621 | 104.358224 | 21.261242 | 0.004568 | 0.004096 | 225.952549 | 0.270358 | 8.401043 | 0.003964 | 0.005806 | 0.0057 | 4.7e-05 | 0.001029 | 0.272729 | 1.344019 | 2.548 | 98.85 | 20.76 | 38.719 | 132.198734 | 117.380201 | 120.61625 | 0.009609 | 0.896586 | 0.021159 | 23.599015 | 0.184541 | 0.160836 | 0.044826 | 2.823227 | 2.823227 | 0.002341
2019-03-21 15:58 | 1553198287.9 | 497 | 0.200506 | 0.007924 | 0.000199 | 100.751646 | 98.499153 | 104.523704 | 21.261242 | 0.004601 | 0.00405 | 225.862386 | 0.270547 | 8.402219 | 0.003928 | 0.004525 | 0.004397 | 4.7e-05 | 0.001027 | 0.278867 | 1.301867 | 2.548 | 98.85 | 20.76 | 38.719 | 133.00965 | 116.501141 | 119.479369 | 0.009609 | 0.899182 | 0.021206 | 23.583598 | 0.202241 | 0.160948 | 0.044368 | 2.800818 | 2.800818 | 0.002362
2019-03-21 15:58 | 1553198288.9 | 498 | 0.200529 | 0.007865 | 0.000197 | 100.738835 | 98.431717 | 104.722749 | 21.261242 | 0.004608 | 0.004019 | 225.786695 | 0.270911 | 8.401608 | 0.003936 | 0.005829 | 0.005774 | 4.7e-05 | 0.001028 | 0.30038 | 1.316545 | 2.548 | 98.85 | 20.76 | 38.718 | 133.184045 | 116.695852 | 118.71747 | 0.009609 | 0.900931 | 0.021247 | 23.583128 | 0.20723 | 0.161165 | 0.044307 | 2.802473 | 2.802473 | 0.002364
2019-03-21 15:58 | 1553198289.9 | 499 | 0.200539 | 0.007808 | 0.000195 | 100.76565 | 98.750847 | 105.248529 | 21.261242 | 0.0046 | 0.003994 | 225.697261 | 0.270514 | 8.403279 | 0.003944 | 0.005588 | 0.005513 | 4.7e-05 | 0.001023 | 0.257521 | 1.356941 | 2.5481 | 98.85 | 20.76 | 38.717 | 132.985019 | 116.885949 | 118.116107 | 0.009609 | 0.902315 | 0.021316 | 23.624108 | 0.180658 | 0.160929 | 0.044314 | 2.812216 | 2.812216 | 0.002352
2019-03-21 15:58 | 1553198290.9 | 500 | 0.200603 | 0.007753 | 0.000194 | 100.865162 | 98.803638 | 105.602728 | 21.261242 | 0.004567 | 0.004023 | 225.593337 | 0.271074 | 8.402486 | 0.003972 | 0.005314 | 0.00522 | 4.6e-05 | 0.001019 | 0.267918 | 1.35509 | 2.5481 | 98.85 | 20.76 | 38.716 | 132.176329 | 117.578919 | 118.829364 | 0.009609 | 0.900673 | 0.021333 | 23.685385 | 0.184706 | 0.161262 | 0.044 | 2.79446 | 2.79446 | 0.002372
2019-03-21 15:58 | 1553198291.9 | 501 | 0.200669 | 0.007699 | 0.000194 | 100.786803 | 98.913988 | 106.180382 | 21.261242 | 0.004482 | 0.003989 | 225.469076 | 0.270859 | 8.402284 | 0.00388 | 0.005536 | 0.005503 | 4.7e-05 | 0.001023 | 0.282628 | 1.316689 | 2.5481 | 98.85 | 20.76 | 38.714 | 130.066431 | 115.326019 | 117.997179 | 0.009608 | 0.90259 | 0.021414 | 23.724853 | 0.167771 | 0.161134 | 0.043675 | 2.78437 | 2.78437 | 0.002378
2019-03-21 15:58 | 1553198292.9 | 502 | 0.200733 | 0.007652 | 0.000195 | 100.84818 | 98.746759 | 106.32544 | 21.261242 | 0.00455 | 0.003966 | 225.372857 | 0.271379 | 8.401576 | 0.003913 | 0.005603 | 0.00555 | 4.6e-05 | 0.001019 | 0.267918 | 1.372906 | 2.5482 | 98.85 | 20.76 | 38.713 | 131.73963 | 116.127639 | 117.441962 | 0.009608 | 0.903873 | 0.021444 | 23.724198 | 0.188351 | 0.161444 | 0.043344 | 2.76709 | 2.76709 | 0.002398
2019-03-21 15:58 | 1553198293.9 | 503 | 0.200903 | 0.007606 | 0.000197 | 100.830005 | 98.864945 | 106.802632 | 21.261242 | 0.00451 | 0.004014 | 225.295172 | 0.271269 | 8.402837 | 0.003955 | 0.005627 | 0.005511 | 4.4e-05 | 0.001023 | 0.250498 | 1.307673 | 2.5479 | 98.85 | 20.76 | 38.713 | 130.771095 | 117.164665 | 118.592393 | 0.009608 | 0.901218 | 0.02146 | 23.812366 | 0.17604 | 0.161378 | 0.042386 | 2.707958 | 2.707958 | 0.002449
2019-03-21 15:58 | 1553198294.9 | 504 | 0.201043 | 0.007557 | 0.000197 | 100.849074 | 98.481442 | 107.352589 | 21.261242 | 0.004447 | 0.004006 | 225.203515 | 0.270566 | 8.404761 | 0.003959 | 0.005186 | 0.005163 | 4.5e-05 | 0.001021 | 0.241373 | 1.28539 | 2.5477 | 98.85 | 20.76 | 38.711 | 129.210634 | 117.254977 | 118.406992 | 0.009607 | 0.901645 | 0.02152 | 23.867946 | 0.212495 | 0.16096 | 0.041606 | 2.665609 | 2.665609 | 0.002482
2019-03-21 15:58 | 1553198295.9 | 505 | 0.20122 | 0.007507 | 0.000196 | 100.801999 | 98.541727 | 107.413618 | 21.261242 | 0.00446 | 0.003997 | 225.105513 | 0.271152 | 8.402635 | 0.003928 | 0.006169 | 0.006039 | 4.4e-05 | 0.001021 | 0.254092 | 1.306606 | 2.548 | 98.85 | 20.76 | 38.71 | 129.528713 | 116.496505 | 118.195235 | 0.009607 | 0.902133 | 0.021532 | 23.868272 | 0.202845 | 0.161308 | 0.040609 | 2.603198 | 2.603198 | 0.002547
2019-03-21 15:58 | 1553198296.9 | 506 | 0.201438 | 0.007444 | 0.000196 | 100.858012 | 98.669787 | 107.641299 | 21.261242 | 0.004457 | 0.003986 | 225.010329 | 0.270293 | 8.402616 | 0.003886 | 0.005114 | 0.005029 | 4.4e-05 | 0.001025 | 0.267199 | 1.327622 | 2.548 | 98.85 | 20.76 | 38.708 | 129.45939 | 115.484265 | 117.91806 | 0.009607 | 0.902772 | 0.021563 | 23.885092 | 0.196198 | 0.160797 | 0.03938 | 2.528027 | 2.528027 | 0.002614
2019-03-21 15:58 | 1553198297.9 | 507 | 0.201495 | 0.007378 | 0.000196 | 100.931902 | 98.348612 | 107.922027 | 21.261242 | 0.004465 | 0.00397 | 224.906443 | 0.270247 | 8.401894 | 0.00382 | 0.005956 | 0.005895 | 4.3e-05 | 0.001024 | 0.286554 | 1.328187 | 2.548 | 98.85 | 20.76 | 38.708 | 129.662697 | 113.879066 | 117.536195 | 0.009607 | 0.903655 | 0.021601 | 23.904539 | 0.231911 | 0.16077 | 0.039121 | 2.51589 | 2.51589 | 0.002626
2019-03-21 15:58 | 1553198298.9 | 508 | 0.20157 | 0.007309 | 0.000195 | 100.942331 | 98.530828 | 107.989628 | 21.261242 | 0.00453 | 0.003941 | 224.776777 | 0.270351 | 8.399639 | 0.00379 | 0.005276 | 0.005277 | 4.6e-05 | 0.001022 | 0.280637 | 1.33596 | 2.548 | 98.85 | 20.75 | 38.708 | 131.24447 | 113.147396 | 116.821035 | 0.009601 | 0.905312 | 0.021628 | 23.890128 | 0.216278 | 0.160832 | 0.038756 | 2.495586 | 2.495586 | 0.002649
2019-03-21 15:58 | 1553198299.9 | 509 | 0.201625 | 0.007224 | 0.000194 | 100.90181 | 98.611205 | 108.241956 | 21.261242 | 0.004459 | 0.003959 | 224.675823 | 0.270683 | 8.403422 | 0.003814 | 0.005244 | 0.005175 | 4.4e-05 | 0.001023 | 0.273282 | 1.323562 | 2.548 | 98.85 | 20.76 | 38.705 | 129.508801 | 113.715364 | 117.259859 | 0.009606 | 0.904294 | 0.021641 | 23.931476 | 0.205393 | 0.16103 | 0.038535 | 2.482859 | 2.482859 | 0.002666
2019-03-21 15:58 | 1553198300.9 | 510 | 0.201658 | 0.007155 | 0.000194 | 100.967059 | 98.577828 | 108.442176 | 21.261242 | 0.004401 | 0.003957 | 224.57188 | 0.270787 | 8.402564 | 0.003751 | 0.00575 | 0.005642 | 4.6e-05 | 0.001021 | 0.278149 | 1.328521 | 2.548 | 98.85 | 20.75 | 38.705 | 128.089702 | 112.189916 | 117.217876 | 0.0096 | 0.904391 | 0.021662 | 23.952312 | 0.214203 | 0.161091 | 0.038423 | 2.478085 | 2.478085 | 0.002672
2019-03-21 15:58 | 1553198301.9 | 511 | 0.201762 | 0.007076 | 0.000193 | 100.986724 | 98.469521 | 108.481375 | 21.261242 | 0.004484 | 0.003899 | 224.458122 | 0.270338 | 8.400516 | 0.003835 | 0.005241 | 0.005175 | 4.6e-05 | 0.001023 | 0.281909 | 1.309138 | 2.548 | 98.85 | 20.75 | 38.705 | 130.119056 | 114.245017 | 115.793728 | 0.0096 | 0.907703 | 0.021706 | 23.912901 | 0.225778 | 0.160824 | 0.037895 | 2.449045 | 2.449045 | 0.002699
2019-03-21 15:58 | 1553198302.9 | 512 | 0.201914 | 0.00701 | 0.000192 | 101.017413 | 98.445339 | 108.625495 | 21.261242 | 0.004439 | 0.003907 | 224.352684 | 0.26989 | 8.403194 | 0.003844 | 0.005702 | 0.005658 | 4.4e-05 | 0.00102 | 0.257521 | 1.316838 | 2.548 | 98.85 | 20.75 | 38.704 | 129.010573 | 114.45702 | 115.992994 | 0.0096 | 0.907238 | 0.021715 | 23.934909 | 0.230693 | 0.160557 | 0.037064 | 2.396304 | 2.396304 | 0.002754
2019-03-21 15:58 | 1553198303.9 | 513 | 0.201987 | 0.006936 | 0.000192 | 101.059125 | 98.687157 | 108.721263 | 21.261242 | 0.004389 | 0.003882 | 224.240441 | 0.270345 | 8.400601 | 0.003779 | 0.0052 | 0.005118 | 4.1e-05 | 0.001021 | 0.283126 | 1.303853 | 2.5479 | 98.85 | 20.75 | 38.703 | 127.778268 | 112.869082 | 115.383805 | 0.009599 | 0.908661 | 0.021741 | 23.926707 | 0.212441 | 0.160828 | 0.036716 | 2.376716 | 2.376716 | 0.002781
2019-03-21 15:58 | 1553198304.9 | 514 | 0.202012 | 0.006866 | 0.000192 | 101.064189 | 98.809428 | 108.75835 | 21.261242 | 0.004336 | 0.003896 | 224.142228 | 0.270859 | 8.401238 | 0.00387 | 0.005297 | 0.005238 | 4.6e-05 | 0.00102 | 0.266093 | 1.309899 | 2.5479 | 98.85 | 20.75 | 38.702 | 126.476641 | 115.087092 | 115.724953 | 0.009599 | 0.907864 | 0.021735 | 23.941292 | 0.201814 | 0.161134 | 0.036652 | 2.371958 | 2.371958 | 0.002792
2019-03-21 15:58 | 1553198305.9 | 515 | 0.202237 | 0.006807 | 0.000192 | 100.956631 | 98.88606 | 108.881345 | 21.261242 | 0.004386 | 0.00388 | 224.076696 | 0.270586 | 8.402603 | 0.003861 | 0.00565 | 0.005592 | 4.7e-05 | 0.001022 | 0.291421 | 1.304703 | 2.548 | 98.85 | 20.75 | 38.702 | 127.715889 | 114.87038 | 115.339429 | 0.009599 | 0.908764 | 0.021759 | 23.942948 | 0.185356 | 0.160971 | 0.035381 | 2.292055 | 2.292055 | 0.002886
2019-03-21 15:58 | 1553198306.9 | 516 | 0.202202 | 0.006729 | 0.000192 | 101.012347 | 98.726666 | 109.054571 | 21.261242 | 0.00441 | 0.0039 | 223.990674 | 0.271191 | 8.400471 | 0.003804 | 0.006121 | 0.005981 | 4.7e-05 | 0.001021 | 0.281909 | 1.33633 | 2.5481 | 98.85 | 20.75 | 38.702 | 128.298502 | 113.468134 | 115.811044 | 0.009599 | 0.907663 | 0.021763 | 23.976527 | 0.20472 | 0.161331 | 0.035684 | 2.312088 | 2.312088 | 0.002868
2019-03-21 15:58 | 1553198307.9 | 517 | 0.20227 | 0.00666 | 0.000191 | 101.039161 | 98.418433 | 109.057857 | 21.261242 | 0.004351 | 0.003832 | 223.917992 | 0.270384 | 8.402024 | 0.003798 | 0.004801 | 0.004732 | 4.2e-05 | 0.001022 | 0.284066 | 1.263835 | 2.548 | 98.85 | 20.75 | 38.701 | 126.850925 | 113.332964 | 114.159735 | 0.009599 | 0.911532 | 0.021809 | 23.925938 | 0.235063 | 0.160851 | 0.035362 | 2.296182 | 2.296182 | 0.002879
2019-03-21 15:58 | 1553198308.9 | 518 | 0.202337 | 0.006587 | 0.00019 | 101.102027 | 98.226683 | 108.921483 | 21.261242 | 0.004398 | 0.00389 | 223.852804 | 0.270364 | 8.402531 | 0.003823 | 0.004851 | 0.004802 | 4.5e-05 | 0.001022 | 0.264323 | 1.279493 | 2.5479 | 98.85 | 20.75 | 38.7 | 128.015522 | 113.95264 | 115.57522 | 0.009599 | 0.908213 | 0.021756 | 23.954627 | 0.258071 | 0.16084 | 0.035052 | 2.270509 | 2.270509 | 0.002911
2019-03-21 15:58 | 1553198309.9 | 519 | 0.202376 | 0.006521 | 0.000188 | 101.019795 | 98.389823 | 108.705773 | 21.261242 | 0.004339 | 0.003859 | 223.759594 | 0.270345 | 8.404091 | 0.00379 | 0.005191 | 0.00515 | 4.9e-05 | 0.001025 | 0.259291 | 1.321445 | 2.5479 | 98.85 | 20.75 | 38.697 | 126.550755 | 113.143257 | 114.810417 | 0.009598 | 0.910004 | 0.021756 | 23.907342 | 0.235949 | 0.160828 | 0.0349 | 2.260776 | 2.260776 | 0.002924
2019-03-21 15:58 | 1553198310.9 | 520 | 0.202474 | 0.00646 | 0.000187 | 101.046909 | 98.316937 | 108.275289 | 21.261242 | 0.004362 | 0.003881 | 223.68902 | 0.269909 | 8.399691 | 0.003712 | 0.005082 | 0.005046 | 4.5e-05 | 0.001024 | 0.276489 | 1.311448 | 2.5479 | 98.85 | 20.75 | 38.696 | 127.117022 | 111.239524 | 115.350645 | 0.009598 | 0.908738 | 0.021698 | 23.876564 | 0.244978 | 0.160569 | 0.034386 | 2.221562 | 2.221562 | 0.002971
2019-03-21 15:59 | 1553198311.9 | 521 | 0.202602 | 0.006392 | 0.000186 | 101.123183 | 98.095897 | 108.136802 | 21.261242 | 0.004309 | 0.003862 | 223.654385 | 0.270013 | 8.403396 | 0.00391 | 0.004988 | 0.004904 | 4.6e-05 | 0.001027 | 0.271678 | 1.329835 | 2.5481 | 98.85 | 20.75 | 38.695 | 125.83257 | 116.074707 | 114.891099 | 0.009597 | 0.909814 | 0.021697 | 23.847173 | 0.271859 | 0.160631 | 0.033708 | 2.177655 | 2.177655 | 0.003032
2019-03-21 15:59 | 1553198312.9 | 522 | 0.20273 | 0.006328 | 0.000183 | 101.079384 | 98.238262 | 108.195718 | 21.261242 | 0.004284 | 0.003814 | 223.597689 | 0.270052 | 8.400308 | 0.003854 | 0.005483 | 0.005463 | 4.2e-05 | 0.001027 | 0.27201 | 1.306583 | 2.5481 | 98.85 | 20.75 | 38.694 | 125.208847 | 114.690985 | 113.713902 | 0.009597 | 0.912583 | 0.021735 | 23.817459 | 0.255013 | 0.160654 | 0.033019 | 2.137041 | 2.137041 | 0.00309
2019-03-21 15:59 | 1553198313.9 | 523 | 0.202779 | 0.006261 | 0.00018 | 101.083853 | 98.635046 | 107.935174 | 21.261242 | 0.004337 | 0.003825 | 223.526234 | 0.270495 | 8.402765 | 0.00388 | 0.005298 | 0.005268 | 4.5e-05 | 0.001025 | 0.265927 | 1.351701 | 2.5481 | 98.85 | 20.75 | 38.693 | 126.506826 | 115.341867 | 113.998443 | 0.009597 | 0.911912 | 0.021701 | 23.797511 | 0.219354 | 0.160917 | 0.032812 | 2.120454 | 2.120454 | 0.003119
2019-03-21 15:59 | 1553198314.9 | 524 | 0.202876 | 0.006194 | 0.000178 | 101.103219 | 98.634706 | 107.898557 | 21.261242 | 0.004326 | 0.003871 | 223.459283 | 0.271054 | 8.402239 | 0.003816 | 0.005694 | 0.005477 | 4.6e-05 | 0.001029 | 0.30215 | 1.358258 | 2.5479 | 98.85 | 20.75 | 38.694 | 126.240086 | 113.766763 | 115.122685 | 0.009597 | 0.909272 | 0.021666 | 23.827996 | 0.221098 | 0.16125 | 0.032317 | 2.085152 | 2.085152 | 0.003178
2019-03-21 15:59 | 1553198315.9 | 525 | 0.203035 | 0.006124 | 0.000177 | 101.171151 | 98.789673 | 107.823679 | 21.261242 | 0.004269 | 0.00383 | 223.370692 | 0.27147 | 8.400887 | 0.003768 | 0.004803 | 0.004775 | 4.4e-05 | 0.001027 | 0.290702 | 1.367048 | 2.548 | 98.85 | 20.75 | 38.693 | 124.830995 | 112.593489 | 114.102721 | 0.009597 | 0.911667 | 0.021687 | 23.78842 | 0.213064 | 0.161498 | 0.031448 | 2.031078 | 2.031078 | 0.003268
2019-03-21 15:59 | 1553198316.9 | 526 | 0.203182 | 0.006051 | 0.000175 | 101.143739 | 98.819645 | 107.781664 | 21.261242 | 0.004295 | 0.00379 | 223.305351 | 0.271087 | 8.402908 | 0.003821 | 0.004764 | 0.004613 | 4.2e-05 | 0.00103 | 0.276324 | 1.281013 | 2.5481 | 98.85 | 20.75 | 38.693 | 125.484749 | 113.905134 | 113.130594 | 0.009597 | 0.913961 | 0.02171 | 23.753914 | 0.207927 | 0.161269 | 0.030659 | 1.982262 | 1.982262 | 0.003344
2019-03-21 15:59 | 1553198317.9 | 527 | 0.20333 | 0.005988 | 0.000174 | 101.128844 | 98.721215 | 107.583323 | 21.261242 | 0.004297 | 0.003788 | 223.210952 | 0.270488 | 8.404956 | 0.00373 | 0.005405 | 0.005364 | 4.6e-05 | 0.001029 | 0.243308 | 1.287382 | 2.5479 | 98.85 | 20.75 | 38.693 | 125.536501 | 111.672076 | 113.082379 | 0.009597 | 0.914075 | 0.021692 | 23.730566 | 0.215523 | 0.160913 | 0.029852 | 1.928339 | 1.928339 | 0.00343
2019-03-21 15:59 | 1553198318.9 | 528 | 0.203243 | 0.005911 | 0.000173 | 101.142547 | 98.647648 | 107.650688 | 21.261242 | 0.004222 | 0.003765 | 223.139497 | 0.270469 | 8.405742 | 0.003816 | 0.005394 | 0.005288 | 4.7e-05 | 0.001028 | 0.305246 | 1.309023 | 2.5481 | 98.85 | 20.75 | 38.693 | 123.698424 | 113.777969 | 112.53044 | 0.009597 | 0.915383 | 0.021714 | 23.721028 | 0.223403 | 0.160902 | 0.030471 | 1.970508 | 1.970508 | 0.003356
2019-03-21 15:59 | 1553198319.9 | 529 | 0.203398 | 0.005844 | 0.00017 | 101.209287 | 98.686817 | 107.696224 | 21.261242 | 0.004212 | 0.00371 | 223.090008 | 0.269994 | 8.403136 | 0.003765 | 0.005072 | 0.005041 | 4.5e-05 | 0.001028 | 0.28567 | 1.314282 | 2.548 | 98.85 | 20.75 | 38.694 | 123.457594 | 112.53823 | 111.183577 | 0.009597 | 0.918591 | 0.021756 | 23.68458 | 0.225753 | 0.160619 | 0.029623 | 1.919507 | 1.919507 | 0.003439
2019-03-21 15:59 | 1553198320.9 | 530 | 0.2035 | 0.005777 | 0.000168 | 101.171448 | 98.705207 | 108.003712 | 21.261242 | 0.004169 | 0.003735 | 223.008355 | 0.270599 | 8.40374 | 0.003736 | 0.005585 | 0.005469 | 4.4e-05 | 0.001028 | 0.264157 | 1.300578 | 2.548 | 98.85 | 20.75 | 38.695 | 122.39619 | 111.827558 | 111.789599 | 0.009597 | 0.917145 | 0.02177 | 23.73706 | 0.220741 | 0.160979 | 0.029096 | 1.886652 | 1.886652 | 0.003507
2019-03-21 15:59 | 1553198321.9 | 531 | 0.203585 | 0.005708 | 0.000165 | 101.162213 | 98.784565 | 108.178346 | 21.261242 | 0.004182 | 0.003705 | 222.929329 | 0.270527 | 8.403961 | 0.003723 | 0.005427 | 0.005345 | 4.9e-05 | 0.001025 | 0.293357 | 1.333605 | 2.548 | 98.85 | 20.75 | 38.696 | 122.714003 | 111.517338 | 111.077769 | 0.009598 | 0.918844 | 0.021808 | 23.734267 | 0.212736 | 0.160937 | 0.028674 | 1.862576 | 1.862576 | 0.003551
2019-03-21 15:59 | 1553198322.9 | 532 | 0.203697 | 0.005643 | 0.000163 | 101.244446 | 98.911945 | 108.133044 | 21.261242 | 0.004217 | 0.003736 | 222.846757 | 0.269805 | 8.401114 | 0.003709 | 0.004999 | 0.0049 | 4.3e-05 | 0.001026 | 0.293191 | 1.355051 | 2.548 | 98.85 | 20.75 | 38.699 | 123.562692 | 111.162171 | 111.833155 | 0.009598 | 0.917041 | 0.021782 | 23.752611 | 0.208478 | 0.160507 | 0.028085 | 1.822168 | 1.822168 | 0.00362
2019-03-21 15:59 | 1553198323.9 | 533 | 0.203797 | 0.005572 | 0.000161 | 101.146719 | 99.117659 | 108.368002 | 21.261242 | 0.004215 | 0.003673 | 222.763169 | 0.270696 | 8.40283 | 0.003719 | 0.005796 | 0.005739 | 4.4e-05 | 0.001027 | 0.292306 | 1.362026 | 2.548 | 98.85 | 20.74 | 38.7 | 123.525944 | 111.419538 | 110.284048 | 0.009593 | 0.920746 | 0.02185 | 23.730515 | 0.181257 | 0.161037 | 0.027579 | 1.795006 | 1.795006 | 0.003687
2019-03-21 15:59 | 1553198324.9 | 534 | 0.203848 | 0.0055 | 0.000158 | 101.210479 | 99.220858 | 108.641691 | 21.261242 | 0.00414 | 0.003719 | 222.699112 | 0.271197 | 8.401959 | 0.003732 | 0.005489 | 0.005369 | 4.6e-05 | 0.001027 | 0.288545 | 1.353586 | 2.548 | 98.85 | 20.74 | 38.703 | 121.682181 | 111.725605 | 111.405185 | 0.009594 | 0.918062 | 0.021845 | 23.795174 | 0.177585 | 0.161335 | 0.027361 | 1.78052 | 1.78052 | 0.003724
2019-03-21 15:59 | 1553198325.9 | 535 | 0.203909 | 0.005426 | 0.000155 | 101.227461 | 99.008672 | 108.832287 | 21.261242 | 0.004155 | 0.003653 | 222.602855 | 0.270605 | 8.400828 | 0.003743 | 0.005599 | 0.005505 | 4.4e-05 | 0.001032 | 0.278149 | 1.31428 | 2.5479 | 98.85 | 20.74 | 38.705 | 122.055426 | 111.983054 | 109.799088 | 0.009594 | 0.921912 | 0.02191 | 23.766251 | 0.198235 | 0.160983 | 0.02709 | 1.768256 | 1.768256 | 0.003742
2019-03-21 15:59 | 1553198326.9 | 536 | 0.204042 | 0.005353 | 0.000152 | 101.178004 | 98.965076 | 108.922186 | 21.261242 | 0.004126 | 0.003673 | 222.534869 | 0.270664 | 8.401738 | 0.003659 | 0.005307 | 0.005208 | 4.5e-05 | 0.001033 | 0.271844 | 1.380611 | 2.5481 | 98.85 | 20.74 | 38.709 | 121.331283 | 109.947114 | 110.291827 | 0.009595 | 0.920727 | 0.021905 | 23.791356 | 0.197803 | 0.161018 | 0.026388 | 1.722114 | 1.722114 | 0.003843
2019-03-21 15:59 | 1553198327.9 | 537 | 0.204085 | 0.005283 | 0.000149 | 101.194391 | 99.102674 | 109.047528 | 21.261242 | 0.004118 | 0.003627 | 222.470007 | 0.270813 | 8.400919 | 0.003635 | 0.005544 | 0.00551 | 4.3e-05 | 0.001028 | 0.290149 | 1.356516 | 2.548 | 98.85 | 20.74 | 38.711 | 121.136044 | 109.375493 | 109.177704 | 0.009596 | 0.92341 | 0.02195 | 23.770432 | 0.186824 | 0.161107 | 0.026217 | 1.714545 | 1.714545 | 0.003862
2019-03-21 15:59 | 1553198328.9 | 538 | 0.204252 | 0.005214 | 0.000147 | 101.216737 | 99.017526 | 109.186015 | 21.261242 | 0.004106 | 0.003687 | 222.405184 | 0.27067 | 8.402499 | 0.003701 | 0.005191 | 0.005083 | 4.2e-05 | 0.001028 | 0.279586 | 1.32049 | 2.5479 | 98.85 | 20.74 | 38.714 | 120.840048 | 110.961023 | 110.634175 | 0.009596 | 0.919906 | 0.021922 | 23.830784 | 0.196487 | 0.161022 | 0.025303 | 1.652713 | 1.652713 | 0.004004
2019-03-21 15:59 | 1553198329.9 | 539 | 0.204376 | 0.005142 | 0.000144 | 101.174727 | 99.212684 | 109.419095 | 21.261242 | 0.004104 | 0.00364 | 222.339287 | 0.270735 | 8.403948 | 0.003611 | 0.005258 | 0.005132 | 4.4e-05 | 0.00103 | 0.273835 | 1.331282 | 2.5479 | 98.85 | 20.74 | 38.719 | 120.804336 | 108.77636 | 109.486789 | 0.009598 | 0.922665 | 0.021978 | 23.820518 | 0.175162 | 0.16106 | 0.024648 | 1.614132 | 1.614132 | 0.004101
2019-03-21 15:59 | 1553198330.9 | 540 | 0.204508 | 0.005067 | 0.000143 | 101.298372 | 99.532836 | 109.415808 | 21.261242 | 0.004115 | 0.003605 | 222.267142 | 0.270677 | 8.397201 | 0.003711 | 0.005045 | 0.004983 | 4.2e-05 | 0.001029 | 0.287107 | 1.349479 | 2.548 | 98.85 | 20.74 | 38.722 | 121.071703 | 111.218118 | 108.647132 | 0.009598 | 0.924694 | 0.022002 | 23.794011 | 0.15727 | 0.161026 | 0.023949 | 1.569992 | 1.569992 | 0.004215
2019-03-21 15:59 | 1553198331.9 | 541 | 0.204588 | 0.004989 | 0.000143 | 101.183367 | 99.366971 | 109.371445 | 21.261242 | 0.004032 | 0.003595 | 222.194862 | 0.270521 | 8.401953 | 0.0036 | 0.00502 | 0.004974 | 4.4e-05 | 0.001029 | 0.252654 | 1.309916 | 2.5481 | 98.85 | 20.74 | 38.726 | 119.049751 | 108.51257 | 108.386276 | 0.009599 | 0.925326 | 0.022005 | 23.781058 | 0.162027 | 0.160933 | 0.023566 | 1.545061 | 1.545061 | 0.004281
2019-03-21 15:59 | 1553198332.9 | 542 | 0.20461 | 0.004911 | 0.000142 | 101.268876 | 99.423167 | 109.750523 | 21.261242 | 0.00403 | 0.003606 | 222.151429 | 0.270638 | 8.404319 | 0.003641 | 0.005505 | 0.005418 | 4.5e-05 | 0.001027 | 0.281024 | 1.305652 | 2.548 | 98.85 | 20.74 | 38.728 | 119.000638 | 109.505744 | 108.66535 | 0.0096 | 0.92465 | 0.022035 | 23.830946 | 0.164526 | 0.161002 | 0.023534 | 1.545094 | 1.545094 | 0.004283
2019-03-21 15:59 | 1553198333.9 | 543 | 0.204629 | 0.004837 | 0.000141 | 101.194391 | 99.575068 | 109.800285 | 21.261242 | 0.004022 | 0.003612 | 222.116602 | 0.271451 | 8.40218 | 0.003619 | 0.005047 | 0.00499 | 4.2e-05 | 0.001023 | 0.251548 | 1.288483 | 2.5479 | 98.85 | 20.74 | 38.731 | 118.802489 | 108.988439 | 108.800894 | 0.0096 | 0.924321 | 0.022036 | 23.840578 | 0.144289 | 0.161486 | 0.023509 | 1.54357 | 1.54357 | 0.0043
2019-03-21 15:59 | 1553198334.9 | 544 | 0.204707 | 0.004768 | 0.00014 | 101.175025 | 99.469487 | 109.669074 | 21.261242 | 0.004088 | 0.003594 | 222.065905 | 0.271243 | 8.40504 | 0.003665 | 0.005122 | 0.005035 | 4.2e-05 | 0.001022 | 0.250332 | 1.297356 | 2.5479 | 98.85 | 20.74 | 38.737 | 120.421827 | 110.101716 | 108.380933 | 0.009602 | 0.925339 | 0.022035 | 23.813227 | 0.152066 | 0.161362 | 0.023129 | 1.518481 | 1.518481 | 0.004368
2019-03-21 15:59 | 1553198335.9 | 545 | 0.204831 | 0.004692 | 0.000139 | 101.223887 | 99.88875 | 109.907553 | 21.261242 | 0.003993 | 0.003558 | 222.025865 | 0.270813 | 8.400178 | 0.00358 | 0.004749 | 0.004668 | 4.3e-05 | 0.001025 | 0.273116 | 1.317867 | 2.548 | 98.85 | 20.74 | 38.738 | 118.086802 | 108.043625 | 107.49469 | 0.009602 | 0.927493 | 0.022085 | 23.811401 | 0.118763 | 0.161107 | 0.022478 | 1.479047 | 1.479047 | 0.004477
2019-03-21 15:59 | 1553198336.9 | 546 | 0.204936 | 0.004623 | 0.000138 | 101.297777 | 100.009318 | 109.965295 | 21.261242 | 0.003938 | 0.00356 | 221.973098 | 0.270358 | 8.400542 | 0.003578 | 0.005016 | 0.004891 | 4.4e-05 | 0.001025 | 0.263217 | 1.292196 | 2.548 | 98.85 | 20.74 | 38.742 | 116.748316 | 107.971994 | 107.539599 | 0.009603 | 0.927384 | 0.022089 | 23.81906 | 0.1145 | 0.160836 | 0.021933 | 1.44345 | 1.44345 | 0.00458
2019-03-21 15:59 | 1553198337.9 | 547 | 0.205017 | 0.004554 | 0.000138 | 101.306715 | 100.560729 | 109.974919 | 21.261242 | 0.003983 | 0.003592 | 221.929416 | 0.270813 | 8.403344 | 0.003582 | 0.004765 | 0.004725 | 4.3e-05 | 0.001028 | 0.276158 | 1.337632 | 2.548 | 98.85 | 20.73 | 38.745 | 117.847492 | 108.083933 | 108.313903 | 0.009598 | 0.925501 | 0.022068 | 23.844314 | 0.066108 | 0.161107 | 0.021536 | 1.415857 | 1.415857 | 0.004677
2019-03-21 15:59 | 1553198338.9 | 548 | 0.205079 | 0.004484 | 0.000138 | 101.220609 | 100.368639 | 110.25025 | 21.261242 | 0.003991 | 0.003546 | 221.877492 | 0.269545 | 8.401881 | 0.003571 | 0.004756 | 0.004687 | 4.3e-05 | 0.001031 | 0.260009 | 1.318238 | 2.548 | 98.85 | 20.73 | 38.746 | 118.032832 | 107.815873 | 107.218949 | 0.009598 | 0.928166 | 0.022127 | 23.839855 | 0.075604 | 0.160352 | 0.02125 | 1.400764 | 1.400764 | 0.004705
2019-03-21 15:59 | 1553198339.9 | 549 | 0.205162 | 0.004418 | 0.000138 | 101.251297 | 100.178932 | 110.044164 | 21.261242 | 0.003923 | 0.003516 | 221.828501 | 0.269844 | 8.402603 | 0.003535 | 0.004995 | 0.004917 | 4.4e-05 | 0.001026 | 0.292638 | 1.317281 | 2.5478 | 98.85 | 20.73 | 38.749 | 116.382568 | 106.947375 | 106.480524 | 0.009599 | 0.929971 | 0.022128 | 23.794433 | 0.095238 | 0.16053 | 0.020831 | 1.373094 | 1.373094 | 0.004805
2019-03-21 15:59 | 1553198340.9 | 550 | 0.205262 | 0.004353 | 0.00014 | 101.284369 | 99.973898 | 110.351417 | 21.261242 | 0.003972 | 0.003562 | 221.824131 | 0.270573 | 8.405508 | 0.003562 | 0.004817 | 0.004781 | 4.4e-05 | 0.001026 | 0.260341 | 1.351185 | 2.5478 | 98.85 | 20.73 | 38.751 | 117.57428 | 107.588393 | 107.583538 | 0.0096 | 0.927277 | 0.022127 | 23.862218 | 0.116484 | 0.160964 | 0.020309 | 1.338383 | 1.338383 | 0.004943
2019-03-21 15:59 | 1553198341.9 | 551 | 0.205392 | 0.004293 | 0.000141 | 101.223887 | 99.736848 | 110.710309 | 21.261242 | 0.003924 | 0.003521 | 221.775944 | 0.270039 | 8.402252 | 0.003506 | 0.004769 | 0.004627 | 4.2e-05 | 0.001027 | 0.296951 | 1.353812 | 2.548 | 98.85 | 20.73 | 38.752 | 116.399158 | 106.245202 | 106.607174 | 0.0096 | 0.929661 | 0.022191 | 23.870324 | 0.132375 | 0.160646 | 0.019597 | 1.294983 | 1.294983 | 0.005099
2019-03-21 15:59 | 1553198342.9 | 552 | 0.205453 | 0.004231 | 0.000143 | 101.23789 | 99.528408 | 110.770633 | 21.261242 | 0.003965 | 0.003505 | 221.718117 | 0.271464 | 8.399359 | 0.003559 | 0.00502 | 0.004974 | 4.4e-05 | 0.001027 | 0.267696 | 1.335884 | 2.548 | 98.85 | 20.73 | 38.756 | 117.415842 | 107.533287 | 106.206631 | 0.009601 | 0.930642 | 0.022209 | 23.864231 | 0.152325 | 0.161494 | 0.019309 | 1.276801 | 1.276801 | 0.005198
2019-03-21 15:59 | 1553198343.9 | 553 | 0.205577 | 0.004163 | 0.000145 | 101.269473 | 99.889432 | 110.999722 | 21.261242 | 0.003934 | 0.0035 | 221.675298 | 0.270781 | 8.403337 | 0.003565 | 0.005075 | 0.005091 | 4.5e-05 | 0.001026 | 0.273282 | 1.317263 | 2.548 | 98.85 | 20.73 | 38.76 | 116.65315 | 107.65928 | 106.10184 | 0.009602 | 0.9309 | 0.022235 | 23.885596 | 0.122729 | 0.161088 | 0.018644 | 1.233956 | 1.233956 | 0.005365
2019-03-21 15:59 | 1553198344.9 | 554 | 0.205628 | 0.004105 | 0.000149 | 101.236401 | 100.167351 | 111.219893 | 21.261242 | 0.003861 | 0.00349 | 221.643193 | 0.271314 | 8.401563 | 0.003569 | 0.004805 | 0.004666 | 4.6e-05 | 0.00103 | 0.279033 | 1.311376 | 2.5481 | 98.85 | 20.73 | 38.764 | 114.861117 | 107.761732 | 105.857834 | 0.009603 | 0.931499 | 0.022264 | 23.90158 | 0.094956 | 0.161405 | 0.018405 | 1.219424 | 1.219424 | 0.00544
2019-03-21 15:59 | 1553198345.9 | 555 | 0.205619 | 0.004034 | 0.000153 | 101.256959 | 100.387372 | 111.297587 | 21.261242 | 0.003893 | 0.00346 | 221.59031 | 0.270488 | 8.403032 | 0.003553 | 0.005156 | 0.005027 | 4.1e-05 | 0.001024 | 0.263217 | 1.296033 | 2.548 | 98.85 | 20.73 | 38.766 | 115.646427 | 107.386671 | 105.121639 | 0.009603 | 0.933312 | 0.022294 | 23.886694 | 0.077147 | 0.160913 | 0.018538 | 1.229708 | 1.229708 | 0.005378
2019-03-21 15:59 | 1553198346.9 | 556 | 0.205691 | 0.003966 | 0.000157 | 101.261131 | 100.226272 | 111.104174 | 21.261242 | 0.003905 | 0.003449 | 221.553528 | 0.270898 | 8.399788 | 0.003548 | 0.005249 | 0.005206 | 4.5e-05 | 0.00103 | 0.271844 | 1.271506 | 2.5479 | 98.85 | 20.73 | 38.767 | 115.947139 | 107.246619 | 104.851094 | 0.009603 | 0.93398 | 0.022282 | 23.857394 | 0.091881 | 0.161157 | 0.018184 | 1.205219 | 1.205219 | 0.005496
2019-03-21 15:59 | 1553198347.9 | 557 | 0.205695 | 0.003896 | 0.000161 | 101.221206 | 100.122734 | 111.445696 | 21.261242 | 0.003885 | 0.003493 | 221.508217 | 0.270807 | 8.40064 | 0.003495 | 0.00501 | 0.004964 | 4.4e-05 | 0.001032 | 0.280084 | 1.262578 | 2.548 | 98.85 | 20.72 | 38.772 | 115.442325 | 105.980803 | 105.916285 | 0.009599 | 0.931355 | 0.022285 | 23.927676 | 0.097598 | 0.161103 | 0.018247 | 1.209403 | 1.209403 | 0.005475
2019-03-21 15:59 | 1553198348.9 | 558 | 0.205788 | 0.003834 | 0.000165 | 101.265002 | 99.522277 | 111.580428 | 21.261242 | 0.003855 | 0.003478 | 221.479754 | 0.27069 | 8.403071 | 0.003483 | 0.004651 | 0.004547 | 4.3e-05 | 0.001032 | 0.278646 | 1.290804 | 2.5479 | 98.85 | 20.72 | 38.773 | 114.717065 | 105.683216 | 105.549596 | 0.009599 | 0.932257 | 0.022309 | 23.930552 | 0.155272 | 0.161033 | 0.017759 | 1.17793 | 1.17793 | 0.005619
2019-03-21 15:59 | 1553198349.9 | 559 | 0.205872 | 0.003775 | 0.00017 | 101.247425 | 99.529431 | 111.90904 | 21.261242 | 0.003872 | 0.003421 | 221.453629 | 0.270735 | 8.403032 | 0.003504 | 0.00524 | 0.005161 | 4.3e-05 | 0.001034 | 0.28119 | 1.324118 | 2.5479 | 98.85 | 20.72 | 38.777 | 115.127561 | 106.182131 | 104.177077 | 0.0096 | 0.935648 | 0.022383 | 23.922296 | 0.153076 | 0.16106 | 0.01732 | 1.152145 | 1.152145 | 0.005745
2019-03-21 15:59 | 1553198350.9 | 560 | 0.205983 | 0.003713 | 0.000175 | 101.288243 | 99.539648 | 112.027107 | 21.261242 | 0.003838 | 0.003418 | 221.437203 | 0.271021 | 8.401803 | 0.00348 | 0.004629 | 0.004529 | 4.2e-05 | 0.001038 | 0.266259 | 1.306259 | 2.5479 | 98.85 | 20.72 | 38.779 | 114.305204 | 105.606099 | 104.092993 | 0.009601 | 0.935857 | 0.022397 | 23.932245 | 0.155763 | 0.161231 | 0.016724 | 1.112687 | 1.112687 | 0.005955
2019-03-21 15:59 | 1553198351.9 | 561 | 0.206061 | 0.003657 | 0.00018 | 101.319825 | 100.061089 | 112.236715 | 21.261242 | 0.003807 | 0.003429 | 221.412726 | 0.2719 | 8.400139 | 0.003474 | 0.004965 | 0.004886 | 4e-05 | 0.001035 | 0.290481 | 1.309504 | 2.5479 | 98.85 | 20.72 | 38.781 | 113.56142 | 105.454298 | 104.366583 | 0.009601 | 0.935178 | 0.02241 | 23.963308 | 0.111818 | 0.161753 | 0.016317 | 1.085724 | 1.085724 | 0.006123
2019-03-21 15:59 | 1553198352.9 | 562 | 0.20614 | 0.003604 | 0.000186 | 101.318336 | 100.140104 | 112.304316 | 21.261242 | 0.003789 | 0.003375 | 221.412918 | 0.271581 | 8.401335 | 0.003543 | 0.00546 | 0.005373 | 4.3e-05 | 0.00103 | 0.286001 | 1.336492 | 2.548 | 98.85 | 20.72 | 38.785 | 113.120367 | 107.137157 | 103.068038 | 0.009602 | 0.938406 | 0.022455 | 23.929263 | 0.104626 | 0.161564 | 0.015902 | 1.059659 | 1.059659 | 0.006266
2019-03-21 15:59 | 1553198353.9 | 563 | 0.20627 | 0.003539 | 0.000192 | 101.27275 | 100.21367 | 112.446324 | 21.261242 | 0.003809 | 0.003432 | 221.378609 | 0.271373 | 8.402356 | 0.003477 | 0.005372 | 0.005275 | 4.8e-05 | 0.001031 | 0.289264 | 1.343904 | 2.548 | 98.85 | 20.72 | 38.788 | 113.596982 | 105.543291 | 104.451406 | 0.009603 | 0.934968 | 0.022428 | 23.988369 | 0.094032 | 0.16144 | 0.015187 | 1.010142 | 1.010142 | 0.006569
2019-03-21 15:59 | 1553198354.9 | 564 | 0.206372 | 0.003475 | 0.000195 | 101.212863 | 100.463322 | 112.564389 | 21.261242 | 0.003791 | 0.003379 | 221.337457 | 0.270371 | 8.402414 | 0.003486 | 0.00418 | 0.004189 | 4.5e-05 | 0.001033 | 0.289098 | 1.335282 | 2.548 | 98.85 | 20.72 | 38.791 | 113.162981 | 105.750151 | 103.152079 | 0.009603 | 0.938197 | 0.022479 | 23.95963 | 0.066486 | 0.160844 | 0.01465 | 0.976059 | 0.976059 | 0.006773
2019-03-21 15:59 | 1553198355.9 | 565 | 0.206544 | 0.003414 | 0.000199 | 101.317441 | 100.493294 | 112.556878 | 21.261242 | 0.003816 | 0.003381 | 221.320072 | 0.270475 | 8.401205 | 0.003455 | 0.005514 | 0.005434 | 4.6e-05 | 0.001036 | 0.292306 | 1.296563 | 2.5479 | 98.85 | 20.72 | 38.793 | 113.781135 | 104.990241 | 103.203183 | 0.009604 | 0.938069 | 0.022477 | 23.960457 | 0.073055 | 0.160906 | 0.013684 | 0.910763 | 0.910763 | 0.007261
2019-03-21 15:59 | 1553198356.9 | 566 | 0.206682 | 0.003343 | 0.000203 | 101.302841 | 100.511344 | 113.236872 | 21.261242 | 0.003763 | 0.003366 | 221.308495 | 0.271021 | 8.404085 | 0.003476 | 0.005248 | 0.005211 | 4.6e-05 | 0.001033 | 0.246903 | 1.27554 | 2.5478 | 98.85 | 20.72 | 38.796 | 112.477373 | 105.50619 | 102.845724 | 0.009605 | 0.938961 | 0.022555 | 24.021309 | 0.07016 | 0.161231 | 0.012936 | 0.863213 | 0.863213 | 0.007677
2019-03-21 15:59 | 1553198357.9 | 567 | 0.206755 | 0.003271 | 0.000206 | 101.303735 | 100.609094 | 113.114581 | 21.261242 | 0.003756 | 0.003344 | 221.288331 | 0.270332 | 8.403227 | 0.00347 | 0.005284 | 0.005133 | 4.7e-05 | 0.001034 | 0.299274 | 1.276809 | 2.5479 | 98.85 | 20.72 | 38.8 | 112.302119 | 105.367733 | 102.317888 | 0.009606 | 0.940281 | 0.022559 | 23.991477 | 0.061544 | 0.160821 | 0.012588 | 0.839681 | 0.839681 | 0.007872
2019-03-21 15:59 | 1553198358.9 | 568 | 0.206799 | 0.003191 | 0.000209 | 101.308504 | 100.690495 | 113.191335 | 21.261242 | 0.003734 | 0.003309 | 221.287776 | 0.271223 | 8.398761 | 0.003443 | 0.005418 | 0.005399 | 4.9e-05 | 0.001035 | 0.287992 | 1.28537 | 2.548 | 98.85 | 20.72 | 38.803 | 111.787409 | 104.707109 | 101.461053 | 0.009606 | 0.942432 | 0.022592 | 23.972215 | 0.054731 | 0.161351 | 0.012419 | 0.829332 | 0.829332 | 0.007996
2019-03-21 15:59 | 1553198359.9 | 569 | 0.207024 | 0.003102 | 0.00021 | 101.299862 | 100.845121 | 113.312688 | 21.261242 | 0.003716 | 0.003303 | 221.239992 | 0.270592 | 8.401673 | 0.003468 | 0.004715 | 0.004655 | 5.1e-05 | 0.001034 | 0.286554 | 1.329312 | 2.5479 | 98.85 | 20.72 | 38.805 | 111.334151 | 105.311238 | 101.3253 | 0.009607 | 0.942773 | 0.022608 | 23.980716 | 0.040243 | 0.160975 | 0.011169 | 0.745227 | 0.745227 | 0.008878
2019-03-21 15:59 | 1553198360.9 | 570 | 0.207201 | 0.003017 | 0.00021 | 101.328168 | 101.08183 | 113.390382 | 21.261242 | 0.003649 | 0.003298 | 221.206545 | 0.270325 | 8.402076 | 0.003458 | 0.005135 | 0.005038 | 5e-05 | 0.00103 | 0.264876 | 1.339449 | 2.548 | 98.85 | 20.72 | 38.81 | 109.718638 | 105.076788 | 101.188587 | 0.009608 | 0.943118 | 0.02262 | 23.984556 | 0.021771 | 0.160817 | 0.010207 | 0.680385 | 0.680385 | 0.009714
2019-03-21 15:59 | 1553198361.9 | 571 | 0.207464 | 0.002922 | 0.000209 | 101.285263 | 100.945254 | 113.432633 | 21.261242 | 0.003687 | 0.003291 | 221.192515 | 0.271334 | 8.399749 | 0.003424 | 0.004298 | 0.004257 | 5.2e-05 | 0.001029 | 0.289098 | 1.336296 | 2.5478 | 98.85 | 20.72 | 38.812 | 110.6422 | 104.250987 | 101.033254 | 0.009609 | 0.943509 | 0.022629 | 23.984047 | 0.030077 | 0.161416 | 0.008744 | 0.581574 | 0.581574 | 0.011407
2019-03-21 15:59 | 1553198362.9 | 572 | 0.207601 | 0.002823 | 0.000207 | 101.232527 | 101.04777 | 113.753969 | 21.261242 | 0.003662 | 0.003249 | 221.167482 | 0.270755 | 8.401387 | 0.003428 | 0.004729 | 0.004581 | 5.1e-05 | 0.001031 | 0.286001 | 1.299092 | 2.5479 | 98.85 | 20.72 | 38.817 | 110.022955 | 104.357131 | 100.003558 | 0.00961 | 0.946113 | 0.022692 | 23.984925 | 0.016339 | 0.161072 | 0.008046 | 0.535805 | 0.535805 | 0.012355
2019-03-21 15:59 | 1553198363.9 | 573 | 0.207698 | 0.002724 | 0.000204 | 101.326678 | 101.048453 | 113.661019 | 21.261242 | 0.003615 | 0.003175 | 221.144559 | 0.270768 | 8.403454 | 0.003482 | 0.005052 | 0.005043 | 5.2e-05 | 0.001031 | 0.244027 | 1.319 | 2.5479 | 98.85 | 20.71 | 38.82 | 108.870371 | 105.6643 | 98.232685 | 0.009605 | 0.950624 | 0.022737 | 23.918166 | 0.024594 | 0.16108 | 0.007587 | 0.505799 | 0.505799 | 0.013089
2019-03-21 15:59 | 1553198364.9 | 574 | 0.207801 | 0.002621 | 0.000201 | 101.348427 | 101.138707 | 113.957944 | 21.261242 | 0.003618 | 0.003218 | 221.156672 | 0.27162 | 8.401589 | 0.00351 | 0.004101 | 0.004082 | 5.3e-05 | 0.001028 | 0.291919 | 1.353064 | 2.548 | 98.85 | 20.71 | 38.823 | 108.95224 | 106.33957 | 99.263706 | 0.009605 | 0.947992 | 0.022735 | 23.982608 | 0.018528 | 0.161587 | 0.007101 | 0.472834 | 0.472834 | 0.014046
2019-03-21 15:59 | 1553198365.9 | 575 | 0.207827 | 0.002525 | 0.000197 | 101.306715 | 100.954791 | 114.11028 | 21.261242 | 0.003574 | 0.003217 | 221.137237 | 0.270963 | 8.401504 | 0.003518 | 0.004998 | 0.004931 | 5.4e-05 | 0.001029 | 0.269134 | 1.346895 | 2.548 | 98.85 | 20.71 | 38.827 | 107.892354 | 106.525409 | 99.240257 | 0.009606 | 0.948052 | 0.022751 | 23.997877 | 0.031126 | 0.161196 | 0.007065 | 0.470918 | 0.470918 | 0.014069
2019-03-21 15:59 | 1553198366.9 | 576 | 0.207912 | 0.002425 | 0.000192 | 101.341574 | 100.913919 | 114.015921 | 21.261242 | 0.003604 | 0.003234 | 221.129359 | 0.271087 | 8.401504 | 0.003456 | 0.005294 | 0.005218 | 5.1e-05 | 0.001028 | 0.270959 | 1.333859 | 2.5479 | 98.85 | 20.71 | 38.829 | 108.609483 | 105.030968 | 99.656086 | 0.009607 | 0.946995 | 0.022729 | 24.001342 | 0.037825 | 0.161269 | 0.006684 | 0.444774 | 0.444774 | 0.014902
2019-03-21 15:59 | 1553198367.9 | 577 | 0.207976 | 0.002338 | 0.000187 | 101.296585 | 101.148244 | 114.375284 | 21.261242 | 0.003581 | 0.003201 | 221.107949 | 0.270677 | 8.404234 | 0.003565 | 0.005119 | 0.005 | 5.1e-05 | 0.001025 | 0.277595 | 1.346152 | 2.548 | 98.85 | 20.71 | 38.833 | 108.05698 | 107.670205 | 98.84336 | 0.009608 | 0.949064 | 0.02279 | 24.01292 | 0.013108 | 0.161026 | 0.006416 | 0.42793 | 0.42793 | 0.015466
2019-03-21 15:59 | 1553198368.9 | 578 | 0.208108 | 0.002248 | 0.000182 | 101.283774 | 100.82162 | 114.539355 | 21.261242 | 0.003548 | 0.003236 | 221.099746 | 0.270696 | 8.400659 | 0.003495 | 0.005678 | 0.005586 | 5.3e-05 | 0.001025 | 0.258019 | 1.372758 | 2.548 | 98.85 | 20.71 | 38.836 | 107.257541 | 105.974497 | 99.702993 | 0.009609 | 0.946876 | 0.02278 | 24.057886 | 0.040907 | 0.161037 | 0.005741 | 0.381939 | 0.381939 | 0.017329
2019-03-21 15:59 | 1553198369.9 | 579 | 0.208128 | 0.002164 | 0.000176 | 101.341276 | 101.185027 | 114.834402 | 21.261242 | 0.003545 | 0.003155 | 221.110728 | 0.270117 | 8.400282 | 0.003474 | 0.004502 | 0.004391 | 5.3e-05 | 0.001024 | 0.268802 | 1.326449 | 2.548 | 98.85 | 20.71 | 38.839 | 107.174776 | 105.471514 | 97.743445 | 0.009609 | 0.951878 | 0.022869 | 24.025469 | 0.013801 | 0.160693 | 0.005728 | 0.382842 | 0.382842 | 0.017251
2019-03-21 15:59 | 1553198370.9 | 580 | 0.208229 | 0.002085 | 0.000172 | 101.270068 | 101.102946 | 114.999883 | 21.261242 | 0.003567 | 0.003125 | 221.115827 | 0.271074 | 8.401199 | 0.003532 | 0.005913 | 0.005804 | 5.7e-05 | 0.001026 | 0.279033 | 1.300792 | 2.548 | 98.85 | 20.71 | 38.845 | 107.717546 | 106.878699 | 97.021013 | 0.009611 | 0.953736 | 0.022908 | 24.019346 | 0.014773 | 0.161262 | 0.005226 | 0.349329 | 0.349329 | 0.018973
2019-03-21 16:00 | 1553198371.9 | 581 | 0.208252 | 0.002011 | 0.000166 | 101.251297 | 100.926862 | 115.138369 | 21.261242 | 0.003491 | 0.003121 | 221.104633 | 0.272062 | 8.403513 | 0.003574 | 0.004636 | 0.004702 | 5.5e-05 | 0.001024 | 0.275273 | 1.274435 | 2.5479 | 98.85 | 20.71 | 38.847 | 105.868263 | 107.886769 | 96.918378 | 0.009611 | 0.954 | 0.022925 | 24.030473 | 0.028707 | 0.16185 | 0.005187 | 0.347202 | 0.347202 | 0.019159
2019-03-21 16:00 | 1553198372.9 | 582 | 0.208298 | 0.001934 | 0.000161 | 101.303438 | 101.043685 | 115.00974 | 21.261242 | 0.003481 | 0.003144 | 221.090507 | 0.270404 | 8.403643 | 0.00356 | 0.004503 | 0.004385 | 5.5e-05 | 0.001022 | 0.271678 | 1.280684 | 2.5481 | 98.85 | 20.71 | 38.852 | 105.628167 | 107.544211 | 97.466135 | 0.009613 | 0.95259 | 0.022895 | 24.034814 | 0.022964 | 0.160863 | 0.005014 | 0.335145 | 0.335145 | 0.019727
2019-03-21 16:00 | 1553198373.9 | 583 | 0.208348 | 0.001866 | 0.000157 | 101.224482 | 101.172425 | 115.263946 | 21.261242 | 0.003442 | 0.003138 | 221.082648 | 0.270943 | 8.404273 | 0.003551 | 0.004622 | 0.004612 | 5.6e-05 | 0.001018 | 0.252986 | 1.303436 | 2.548 | 98.85 | 20.71 | 38.853 | 104.690627 | 107.327687 | 97.326527 | 0.009613 | 0.952949 | 0.022925 | 24.056829 | 0.004601 | 0.161184 | 0.004801 | 0.321191 | 0.321191 | 0.020625
2019-03-21 16:00 | 1553198374.9 | 584 | 0.208385 | 0.001804 | 0.000152 | 101.240572 | 101.142455 | 115.202214 | 21.261242 | 0.00349 | 0.003099 | 221.049068 | 0.271665 | 8.40413 | 0.003522 | 0.004903 | 0.004832 | 5.9e-05 | 0.001016 | 0.274001 | 1.286613 | 2.548 | 98.85 | 20.71 | 38.855 | 105.852498 | 106.629254 | 96.38403 | 0.009613 | 0.95538 | 0.022948 | 24.019774 | 0.008673 | 0.161614 | 0.004662 | 0.31226 | 0.31226 | 0.021272
2019-03-21 16:00 | 1553198375.9 | 585 | 0.208452 | 0.001743 | 0.000148 | 101.241465 | 101.113163 | 115.347743 | 21.261242 | 0.003514 | 0.003083 | 221.056639 | 0.270299 | 8.402531 | 0.003598 | 0.004904 | 0.004804 | 6e-05 | 0.001014 | 0.274886 | 1.33136 | 2.5481 | 98.85 | 20.71 | 38.859 | 106.421327 | 108.47541 | 96.008151 | 0.009614 | 0.956353 | 0.022974 | 24.022714 | 0.011342 | 0.160801 | 0.004338 | 0.290524 | 0.290524 | 0.022748
2019-03-21 16:00 | 1553198376.9 | 586 | 0.208481 | 0.001688 | 0.000145 | 101.275134 | 101.322966 | 115.608285 | 21.261242 | 0.00347 | 0.003081 | 221.065225 | 0.27054 | 8.403389 | 0.003629 | 0.005207 | 0.005218 | 6.1e-05 | 0.001015 | 0.265208 | 1.358621 | 2.5479 | 98.85 | 20.71 | 38.861 | 105.359974 | 109.220953 | 95.941528 | 0.009615 | 0.956525 | 0.023002 | 24.047659 | -0.004223 | 0.160944 | 0.004239 | 0.284184 | 0.284184 | 0.023277
2019-03-21 16:00 | 1553198377.9 | 587 | 0.208514 | 0.001637 | 0.000142 | 101.244446 | 101.260298 | 115.750293 | 21.261242 | 0.003374 | 0.00314 | 221.079352 | 0.271178 | 8.399951 | 0.003647 | 0.004756 | 0.004627 | 6e-05 | 0.001015 | 0.271678 | 1.329479 | 2.5479 | 98.85 | 20.71 | 38.864 | 103.02711 | 109.654719 | 97.379906 | 0.009616 | 0.952812 | 0.022972 | 24.109265 | -0.0014 | 0.161324 | 0.00411 | 0.275117 | 0.275117 | 0.0241
2019-03-21 16:00 | 1553198378.9 | 588 | 0.208515 | 0.001584 | 0.00014 | 101.214353 | 101.218064 | 115.815076 | 21.261242 | 0.003401 | 0.003082 | 221.060721 | 0.270599 | 8.403883 | 0.00369 | 0.005121 | 0.005113 | 5.9e-05 | 0.001016 | 0.267531 | 1.302849 | 2.5478 | 98.85 | 20.72 | 38.867 | 103.692008 | 110.707614 | 95.984495 | 0.009622 | 0.956414 | 0.023021 | 24.070558 | -0.000328 | 0.160979 | 0.004173 | 0.280152 | 0.280152 | 0.023617
2019-03-21 16:00 | 1553198379.9 | 589 | 0.208573 | 0.001543 | 0.000137 | 101.166385 | 101.085576 | 115.554532 | 21.261242 | 0.003421 | 0.00307 | 221.030705 | 0.271815 | 8.401992 | 0.003661 | 0.005037 | 0.004926 | 6.3e-05 | 0.001015 | 0.280305 | 1.316496 | 2.5479 | 98.85 | 20.71 | 38.869 | 104.177804 | 109.996945 | 95.69943 | 0.009617 | 0.957153 | 0.023004 | 24.034181 | 0.007147 | 0.161703 | 0.003875 | 0.259609 | 0.259609 | 0.0256
2019-03-21 16:00 | 1553198380.9 | 590 | 0.208573 | 0.001501 | 0.000135 | 101.256065 | 101.120997 | 115.58927 | 21.261242 | 0.003365 | 0.003058 | 221.013052 | 0.270833 | 8.403714 | 0.00371 | 0.005753 | 0.00564 | 6.2e-05 | 0.001015 | 0.266259 | 1.286621 | 2.5479 | 98.85 | 20.71 | 38.869 | 102.812791 | 111.184306 | 95.387852 | 0.009617 | 0.957962 | 0.023018 | 24.027639 | 0.011939 | 0.161119 | 0.00393 | 0.26368 | 0.26368 | 0.025114
2019-03-21 16:00 | 1553198381.9 | 591 | 0.208576 | 0.001457 | 0.000133 | 101.216437 | 100.915622 | 115.572135 | 21.261242 | 0.003402 | 0.003062 | 221.006574 | 0.270911 | 8.402804 | 0.00366 | 0.004213 | 0.004132 | 6.1e-05 | 0.001016 | 0.271125 | 1.306358 | 2.548 | 98.85 | 20.71 | 38.869 | 103.703152 | 109.978714 | 95.487282 | 0.009617 | 0.957704 | 0.023013 | 24.029099 | 0.026623 | 0.161165 | 0.003974 | 0.266726 | 0.266726 | 0.024834
2019-03-21 16:00 | 1553198382.9 | 592 | 0.208627 | 0.001418 | 0.000131 | 101.174727 | 100.923116 | 115.767895 | 21.261242 | 0.003353 | 0.003029 | 220.98687 | 0.270664 | 8.401875 | 0.003671 | 0.005407 | 0.005345 | 6e-05 | 0.001012 | 0.292306 | 1.277574 | 2.548 | 98.85 | 20.71 | 38.869 | 102.531427 | 110.23664 | 94.700638 | 0.009617 | 0.959752 | 0.023057 | 24.023767 | 0.022272 | 0.161018 | 0.003718 | 0.24962 | 0.24962 | 0.026512
2019-03-21 16:00 | 1553198383.9 | 593 | 0.208609 | 0.001388 | 0.00013 | 101.22925 | 101.077743 | 115.783153 | 21.261242 | 0.003364 | 0.003025 | 220.987407 | 0.270319 | 8.403136 | 0.003646 | 0.004817 | 0.00474 | 6.1e-05 | 0.001006 | 0.283513 | 1.284026 | 2.5479 | 98.85 | 20.71 | 38.87 | 102.8048 | 109.64038 | 94.59569 | 0.009617 | 0.960026 | 0.023062 | 24.021923 | 0.013397 | 0.160813 | 0.003865 | 0.259933 | 0.259933 | 0.025427
2019-03-21 16:00 | 1553198384.9 | 594 | 0.208657 | 0.001352 | 0.000128 | 101.286455 | 101.068886 | 115.613917 | 21.261242 | 0.003362 | 0.003041 | 220.991911 | 0.270566 | 8.398976 | 0.00365 | 0.005099 | 0.005125 | 5.8e-05 | 0.001006 | 0.256802 | 1.302288 | 2.548 | 98.85 | 20.71 | 38.87 | 102.73724 | 109.742943 | 94.989447 | 0.009617 | 0.958999 | 0.023032 | 24.017208 | 0.019234 | 0.16096 | 0.003625 | 0.243191 | 0.243191 | 0.027203
2019-03-21 16:00 | 1553198385.9 | 595 | 0.208737 | 0.001324 | 0.000126 | 101.213458 | 101.096135 | 115.648421 | 21.261242 | 0.003331 | 0.003005 | 220.968508 | 0.270553 | 8.402531 | 0.003671 | 0.005181 | 0.005058 | 5.8e-05 | 0.001009 | 0.302703 | 1.304148 | 2.5479 | 98.85 | 20.71 | 38.869 | 101.991086 | 110.248552 | 94.119018 | 0.009617 | 0.961272 | 0.023063 | 23.992377 | 0.010374 | 0.160952 | 0.00318 | 0.212805 | 0.212805 | 0.031085
2019-03-21 16:00 | 1553198386.9 | 596 | 0.208694 | 0.001288 | 0.000123 | 101.193497 | 101.033126 | 115.597721 | 21.261242 | 0.003298 | 0.003041 | 220.945239 | 0.269278 | 8.400211 | 0.003584 | 0.005145 | 0.005104 | 6.1e-05 | 0.001006 | 0.262498 | 1.269859 | 2.5479 | 98.85 | 20.71 | 38.869 | 101.201169 | 108.124 | 94.98631 | 0.009617 | 0.959007 | 0.023031 | 24.015423 | 0.014187 | 0.160194 | 0.003486 | 0.23378 | 0.23378 | 0.028163
2019-03-21 16:00 | 1553198387.9 | 597 | 0.208718 | 0.001262 | 0.000122 | 101.205116 | 100.999408 | 115.608989 | 21.261242 | 0.003334 | 0.003032 | 220.931266 | 0.269955 | 8.399476 | 0.003595 | 0.005287 | 0.005192 | 5.7e-05 | 0.001011 | 0.270572 | 1.295286 | 2.5479 | 98.85 | 20.71 | 38.868 | 102.078954 | 108.398905 | 94.780256 | 0.009617 | 0.959544 | 0.023039 | 24.009872 | 0.018199 | 0.160596 | 0.003373 | 0.226149 | 0.226149 | 0.029187
2019-03-21 16:00 | 1553198388.9 | 598 | 0.208726 | 0.001229 | 0.00012 | 101.164893 | 101.181621 | 115.717902 | 21.261242 | 0.003321 | 0.00298 | 220.928027 | 0.270846 | 8.402843 | 0.003564 | 0.005159 | 0.005125 | 6.2e-05 | 0.001003 | 0.275992 | 1.297348 | 2.548 | 98.85 | 20.71 | 38.865 | 101.759452 | 107.643501 | 93.51414 | 0.009616 | 0.962858 | 0.023089 | 23.979812 | -0.001479 | 0.161126 | 0.003373 | 0.226807 | 0.226807 | 0.029198
2019-03-21 16:00 | 1553198389.9 | 599 | 0.208775 | 0.001208 | 0.000118 | 101.196773 | 100.943551 | 116.049565 | 21.261242 | 0.003325 | 0.002992 | 220.937304 | 0.271126 | 8.40257 | 0.003579 | 0.005214 | 0.005157 | 5.6e-05 | 0.001008 | 0.272397 | 1.289825 | 2.548 | 98.85 | 20.71 | 38.863 | 101.854329 | 108.012058 | 93.797267 | 0.009615 | 0.962115 | 0.023113 | 24.023422 | 0.02241 | 0.161293 | 0.003104 | 0.20845 | 0.20845 | 0.031802
2019-03-21 16:00 | 1553198390.9 | 600 | 0.208764 | 0.001176 | 0.000116 | 101.301054 | 101.500753 | 116.351185 | 21.261242 | 0.003285 | 0.002952 | 220.934122 | 0.270351 | 8.401329 | 0.003653 | 0.004445 | 0.004276 | 5.8e-05 | 0.001008 | 0.301099 | 1.278061 | 2.5478 | 98.85 | 20.71 | 38.863 | 100.883255 | 109.814643 | 92.841413 | 0.009615 | 0.964628 | 0.023174 | 24.023271 | -0.017615 | 0.160832 | 0.003214 | 0.216739 | 0.216739 | 0.030498
2019-03-21 16:00 | 1553198391.9 | 601 | 0.208812 | 0.001155 | 0.000115 | 101.164298 | 101.01269 | 116.557273 | 21.261242 | 0.003282 | 0.002948 | 220.935617 | 0.271204 | 8.402044 | 0.003632 | 0.005274 | 0.00529 | 6e-05 | 0.001009 | 0.273669 | 1.312116 | 2.5479 | 98.85 | 20.71 | 38.862 | 100.814066 | 109.285586 | 92.752934 | 0.009615 | 0.964861 | 0.023197 | 24.041631 | 0.013415 | 0.161339 | 0.00295 | 0.198676 | 0.198676 | 0.033376
2019-03-21 16:00 | 1553198392.9 | 602 | 0.208828 | 0.001133 | 0.000114 | 101.207797 | 101.004176 | 116.411039 | 21.261242 | 0.003278 | 0.003011 | 220.949743 | 0.271425 | 8.403116 | 0.003657 | 0.004967 | 0.004785 | 5.7e-05 | 0.001007 | 0.273669 | 1.34732 | 2.548 | 98.85 | 20.71 | 38.861 | 100.713673 | 109.896069 | 94.255063 | 0.009615 | 0.960916 | 0.023135 | 24.075812 | 0.018014 | 0.161471 | 0.002884 | 0.193638 | 0.193638 | 0.034272
2019-03-21 16:00 | 1553198393.9 | 603 | 0.208821 | 0.001108 | 0.000112 | 101.165192 | 101.008604 | 116.561262 | 21.261242 | 0.00325 | 0.002996 | 220.945526 | 0.270299 | 8.406607 | 0.003664 | 0.005051 | 0.005074 | 5.8e-05 | 0.001004 | 0.265042 | 1.38084 | 2.548 | 98.85 | 20.71 | 38.858 | 100.04346 | 110.085186 | 93.914 | 0.009614 | 0.961809 | 0.023161 | 24.080156 | 0.013856 | 0.160801 | 0.00296 | 0.199233 | 0.199233 | 0.033172
2019-03-21 16:00 | 1553198394.9 | 604 | 0.208821 | 0.001084 | 0.000111 | 101.163106 | 101.17413 | 116.651396 | 21.261242 | 0.003321 | 0.002948 | 220.920667 | 0.270696 | 8.402492 | 0.003652 | 0.005442 | 0.005389 | 5.6e-05 | 0.001 | 0.290315 | 1.36357 | 2.548 | 98.85 | 20.71 | 38.857 | 101.745172 | 109.793497 | 92.734853 | 0.009614 | 0.964908 | 0.023207 | 24.050742 | -0.000975 | 0.161037 | 0.002989 | 0.201698 | 0.201698 | 0.032815
2019-03-21 16:00 | 1553198395.9 | 605 | 0.208881 | 0.001065 | 0.00011 | 101.15834 | 101.14007 | 116.408458 | 21.261242 | 0.003316 | 0.002904 | 220.944204 | 0.270482 | 8.402447 | 0.003688 | 0.005151 | 0.004993 | 5.6e-05 | 0.001004 | 0.263217 | 1.351687 | 2.5481 | 98.85 | 20.71 | 38.855 | 101.621259 | 110.655574 | 91.685388 | 0.009613 | 0.967684 | 0.023216 | 23.991203 | 0.001616 | 0.16091 | 0.002657 | 0.178716 | 0.178716 | 0.037005
2019-03-21 16:00 | 1553198396.9 | 606 | 0.208855 | 0.001043 | 0.000109 | 101.064486 | 101.199674 | 116.331939 | 21.261242 | 0.003238 | 0.00294 | 220.934984 | 0.271373 | 8.402375 | 0.00373 | 0.005132 | 0.005064 | 5.8e-05 | 0.001003 | 0.248009 | 1.312533 | 2.5479 | 98.85 | 20.72 | 38.851 | 99.74313 | 111.685458 | 92.542478 | 0.009618 | 0.965416 | 0.023181 | 24.011472 | -0.011957 | 0.16144 | 0.00284 | 0.191259 | 0.191259 | 0.034692
2019-03-21 16:00 | 1553198397.9 | 607 | 0.208837 | 0.001031 | 0.000107 | 101.137781 | 101.1571 | 116.123973 | 21.261242 | 0.003195 | 0.002964 | 220.944568 | 0.270143 | 8.403097 | 0.003775 | 0.005263 | 0.005208 | 6e-05 | 0.000999 | 0.274554 | 1.340666 | 2.5479 | 98.85 | 20.72 | 38.849 | 98.701491 | 112.762443 | 93.133148 | 0.009618 | 0.963859 | 0.023142 | 24.009366 | -0.001708 | 0.160708 | 0.002969 | 0.199936 | 0.199936 | 0.033036
2019-03-21 16:00 | 1553198398.9 | 608 | 0.208844 | 0.001013 | 0.000106 | 101.109477 | 100.878499 | 115.740434 | 21.261242 | 0.00324 | 0.002884 | 220.924577 | 0.271008 | 8.403591 | 0.003737 | 0.005674 | 0.005592 | 5.4e-05 | 0.001001 | 0.271291 | 1.312896 | 2.548 | 98.85 | 20.71 | 38.845 | 99.789313 | 111.844835 | 91.205377 | 0.009611 | 0.968959 | 0.023164 | 23.906524 | 0.020457 | 0.161223 | 0.002949 | 0.198872 | 0.198872 | 0.033319
2019-03-21 16:00 | 1553198399.9 | 609 | 0.208902 | 0.000998 | 0.000105 | 101.080278 | 100.906426 | 115.653587 | 21.261242 | 0.003244 | 0.002946 | 220.933202 | 0.271054 | 8.402616 | 0.003681 | 0.004807 | 0.004748 | 5.8e-05 | 0.000996 | 0.281743 | 1.287411 | 2.5479 | 98.85 | 20.71 | 38.843 | 99.899093 | 110.496304 | 92.705924 | 0.00961 | 0.964985 | 0.023108 | 23.946712 | 0.015397 | 0.16125 | 0.002617 | 0.17543 | 0.17543 | 0.037778
2019-03-21 16:00 | 1553198400.9 | 610 | 0.208887 | 0.000979 | 0.000104 | 101.093387 | 101.020524 | 115.237422 | 21.261242 | 0.003166 | 0.002886 | 220.913076 | 0.27056 | 8.401329 | 0.003718 | 0.00522 | 0.005109 | 6e-05 | 0.000998 | 0.279033 | 1.276307 | 2.5479 | 98.85 | 20.71 | 38.842 | 98.009192 | 111.390345 | 91.24923 | 0.00961 | 0.968842 | 0.023113 | 23.855953 | 0.006449 | 0.160956 | 0.002733 | 0.183558 | 0.183558 | 0.036039
2019-03-21 16:00 | 1553198401.9 | 611 | 0.208928 | 0.000968 | 0.000103 | 101.05823 | 100.963987 | 115.02265 | 21.261242 | 0.003194 | 0.00292 | 220.906272 | 0.271698 | 8.401446 | 0.003739 | 0.005405 | 0.005337 | 5.9e-05 | 0.000997 | 0.273448 | 1.291447 | 2.548 | 98.85 | 20.71 | 38.837 | 98.673215 | 111.891556 | 92.073407 | 0.009609 | 0.966656 | 0.023065 | 23.86065 | 0.008345 | 0.161633 | 0.002504 | 0.167324 | 0.167324 | 0.039702
2019-03-21 16:00 | 1553198402.9 | 612 | 0.208883 | 0.000957 | 0.000103 | 101.063296 | 100.908811 | 115.075698 | 21.261242 | 0.003165 | 0.002829 | 220.907671 | 0.271243 | 8.401732 | 0.003789 | 0.005391 | 0.005344 | 5.9e-05 | 0.000995 | 0.281024 | 1.29174 | 2.5479 | 98.85 | 20.71 | 38.834 | 97.988897 | 113.121097 | 89.883101 | 0.009608 | 0.972488 | 0.02314 | 23.794479 | 0.013683 | 0.161362 | 0.002787 | 0.187574 | 0.187574 | 0.035357
2019-03-21 16:00 | 1553198403.9 | 613 | 0.208925 | 0.000942 | 0.000103 | 100.999238 | 100.900297 | 115.145176 | 21.261242 | 0.003207 | 0.002862 | 220.932818 | 0.271067 | 8.404676 | 0.003825 | 0.005816 | 0.005689 | 5.7e-05 | 0.000995 | 0.272397 | 1.308435 | 2.548 | 98.85 | 20.71 | 38.83 | 98.987656 | 113.996737 | 90.673169 | 0.009607 | 0.970376 | 0.023122 | 23.827547 | 0.008767 | 0.161258 | 0.002554 | 0.17127 | 0.17127 | 0.038697
2019-03-21 16:00 | 1553198404.9 | 614 | 0.20893 | 0.000937 | 0.000102 | 101.008176 | 100.791308 | 115.296102 | 21.261242 | 0.003167 | 0.002878 | 220.954113 | 0.270722 | 8.403383 | 0.003792 | 0.005744 | 0.005716 | 5.8e-05 | 0.000997 | 0.272729 | 1.296866 | 2.5479 | 98.85 | 20.71 | 38.829 | 98.020306 | 113.193178 | 91.061534 | 0.009607 | 0.969342 | 0.023124 | 23.85588 | 0.019225 | 0.161053 | 0.002527 | 0.16947 | 0.16947 | 0.039059
2019-03-21 16:00 | 1553198405.9 | 615 | 0.208958 | 0.000917 | 0.000101 | 101.046611 | 100.941849 | 115.605937 | 21.261242 | 0.003117 | 0.002881 | 220.934313 | 0.269766 | 8.402616 | 0.00381 | 0.005477 | 0.005482 | 5.9e-05 | 0.000997 | 0.240101 | 1.315149 | 2.548 | 98.85 | 20.71 | 38.828 | 96.816473 | 113.614276 | 91.121046 | 0.009607 | 0.969183 | 0.023154 | 23.889864 | 0.009278 | 0.160484 | 0.00239 | 0.160225 | 0.160225 | 0.041166
2019-03-21 16:00 | 1553198406.9 | 616 | 0.20893 | 0.000908 | 0.0001 | 100.978977 | 100.770192 | 115.935723 | 21.261242 | 0.003164 | 0.002875 | 220.941674 | 0.270709 | 8.401595 | 0.003797 | 0.004954 | 0.004844 | 6e-05 | 0.000999 | 0.245465 | 1.345402 | 2.5479 | 98.85 | 20.71 | 38.825 | 97.967637 | 113.312507 | 90.984917 | 0.009606 | 0.969546 | 0.023191 | 23.919444 | 0.018513 | 0.161045 | 0.002569 | 0.172966 | 0.172966 | 0.038267
2019-03-21 16:00 | 1553198407.9 | 617 | 0.208972 | 0.000902 | 0.0001 | 101.036182 | 101.091367 | 116.299545 | 21.261242 | 0.003088 | 0.002872 | 220.945354 | 0.270963 | 8.405216 | 0.003787 | 0.00491 | 0.004806 | 6e-05 | 0.000998 | 0.274554 | 1.308822 | 2.5479 | 98.85 | 20.71 | 38.825 | 96.119436 | 113.067526 | 90.912398 | 0.009606 | 0.969739 | 0.02323 | 23.95456 | -0.004884 | 0.161196 | 0.002326 | 0.156361 | 0.156361 | 0.042371
2019-03-21 16:00 | 1553198408.9 | 618 | 0.20896 | 0.000884 | 9.9e-05 | 101.033798 | 100.941849 | 116.759134 | 21.261242 | 0.003094 | 0.002834 | 220.948018 | 0.270299 | 8.401225 | 0.003794 | 0.005223 | 0.005196 | 6e-05 | 0.001001 | 0.253207 | 1.331436 | 2.548 | 98.85 | 20.71 | 38.824 | 96.261869 | 113.237255 | 90.000153 | 0.009606 | 0.972175 | 0.023305 | 23.971755 | 0.008144 | 0.160801 | 0.00242 | 0.163485 | 0.163485 | 0.040425
2019-03-21 16:00 | 1553198409.9 | 619 | 0.209011 | 0.000875 | 9.9e-05 | 101.107987 | 101.0757 | 116.782371 | 21.261242 | 0.003097 | 0.002849 | 220.960151 | 0.270143 | 8.403298 | 0.003823 | 0.004671 | 0.004643 | 5.9e-05 | 0.000999 | 0.260009 | 1.336232 | 2.548 | 98.85 | 20.72 | 38.823 | 96.342504 | 113.936804 | 90.369161 | 0.009611 | 0.971188 | 0.023295 | 23.986318 | 0.002857 | 0.160708 | 0.002123 | 0.142641 | 0.142641 | 0.046306
2019-03-21 16:00 | 1553198410.9 | 620 | 0.209 | 0.000867 | 9.8e-05 | 101.028437 | 100.76951 | 117.172246 | 21.261242 | 0.003053 | 0.002877 | 220.95258 | 0.270586 | 8.399892 | 0.003748 | 0.005548 | 0.005428 | 5.9e-05 | 0.001002 | 0.274554 | 1.336062 | 2.548 | 98.85 | 20.72 | 38.823 | 95.286977 | 112.111062 | 91.034308 | 0.009611 | 0.969414 | 0.023313 | 24.048294 | 0.022954 | 0.160971 | 0.002201 | 0.148255 | 0.148255 | 0.044625
2019-03-21 16:00 | 1553198411.9 | 621 | 0.209004 | 0.000858 | 9.7e-05 | 101.008473 | 100.913919 | 117.305101 | 21.261242 | 0.003072 | 0.00285 | 220.96822 | 0.270384 | 8.403831 | 0.0038 | 0.004897 | 0.004919 | 5.9e-05 | 0.001003 | 0.282407 | 1.264946 | 2.5479 | 98.85 | 20.72 | 38.822 | 95.74191 | 113.380455 | 90.38241 | 0.009611 | 0.971152 | 0.023347 | 24.040379 | 0.008377 | 0.160851 | 0.00219 | 0.147773 | 0.147773 | 0.044737
2019-03-21 16:00 | 1553198412.9 | 622 | 0.209014 | 0.000849 | 9.7e-05 | 101.026945 | 101.116569 | 117.245012 | 21.261242 | 0.003065 | 0.002824 | 220.936 | 0.269955 | 8.402044 | 0.00386 | 0.005205 | 0.005068 | 5.9e-05 | 0.001 | 0.289098 | 1.29666 | 2.5479 | 98.85 | 20.72 | 38.822 | 95.560892 | 114.83723 | 89.760274 | 0.009611 | 0.972817 | 0.023361 | 24.013646 | -0.007931 | 0.160596 | 0.002142 | 0.144508 | 0.144508 | 0.045676
2019-03-21 16:00 | 1553198413.9 | 623 | 0.20891 | 0.000841 | 9.5e-05 | 100.950971 | 100.872028 | 117.17037 | 21.261242 | 0.00306 | 0.002838 | 220.895404 | 0.270182 | 8.399873 | 0.003813 | 0.005383 | 0.00534 | 5.5e-05 | 0.000997 | 0.274167 | 1.300706 | 2.548 | 98.85 | 20.72 | 38.822 | 95.44191 | 113.691736 | 90.087825 | 0.009611 | 0.97194 | 0.023343 | 24.016832 | 0.006997 | 0.160732 | 0.002782 | 0.189279 | 0.189279 | 0.034901
2019-03-21 16:00 | 1553198414.9 | 624 | 0.209045 | 0.000833 | 9.5e-05 | 100.936967 | 100.939464 | 117.210742 | 21.261242 | 0.00304 | 0.002828 | 220.889348 | 0.269968 | 8.398703 | 0.003795 | 0.005294 | 0.005275 | 5.6e-05 | 0.000997 | 0.266093 | 1.276085 | 2.5478 | 98.85 | 20.72 | 38.823 | 94.97135 | 113.262582 | 89.849383 | 0.009611 | 0.972578 | 0.023355 | 24.013084 | -0.000221 | 0.160604 | 0.001979 | 0.133175 | 0.133175 | 0.049565
2019-03-21 16:00 | 1553198415.9 | 625 | 0.20901 | 0.000821 | 9.3e-05 | 100.968847 | 100.846144 | 116.932126 | 21.261242 | 0.003098 | 0.002834 | 220.885131 | 0.270813 | 8.403571 | 0.003807 | 0.005552 | 0.005469 | 5.7e-05 | 0.000997 | 0.271125 | 1.307362 | 2.548 | 98.85 | 20.72 | 38.822 | 96.369303 | 113.555087 | 90.004248 | 0.009611 | 0.972164 | 0.023322 | 23.989642 | 0.010877 | 0.161107 | 0.002203 | 0.148737 | 0.148737 | 0.044518
2019-03-21 16:00 | 1553198416.9 | 626 | 0.208999 | 0.00082 | 9.2e-05 | 100.986724 | 101.179919 | 116.849033 | 21.261242 | 0.00307 | 0.002823 | 220.871829 | 0.269987 | 8.399346 | 0.003756 | 0.005767 | 0.005651 | 6e-05 | 0.000995 | 0.285282 | 1.361307 | 2.5479 | 98.85 | 20.72 | 38.822 | 95.69243 | 112.310881 | 89.730651 | 0.009611 | 0.972897 | 0.023322 | 23.972082 | -0.017095 | 0.160615 | 0.002271 | 0.153567 | 0.153567 | 0.042987
2019-03-21 16:00 | 1553198417.9 | 627 | 0.20904 | 0.000808 | 9.2e-05 | 101.020094 | 100.961262 | 116.809599 | 21.261242 | 0.003031 | 0.002831 | 220.873036 | 0.270007 | 8.404319 | 0.003832 | 0.005392 | 0.005285 | 6.1e-05 | 0.000997 | 0.265761 | 1.316824 | 2.5479 | 98.85 | 20.72 | 38.821 | 94.749856 | 114.161197 | 89.922841 | 0.009611 | 0.972382 | 0.023312 | 23.974383 | 0.005211 | 0.160627 | 0.002045 | 0.137645 | 0.137645 | 0.047962
2019-03-21 16:00 | 1553198418.9 | 628 | 0.209006 | 0.000797 | 9.2e-05 | 101.027542 | 101.150629 | 116.941279 | 21.261242 | 0.003095 | 0.002806 | 220.870315 | 0.270807 | 8.399431 | 0.003786 | 0.005665 | 0.005573 | 6.4e-05 | 0.000998 | 0.262166 | 1.369126 | 2.5479 | 98.85 | 20.72 | 38.821 | 96.279975 | 113.034409 | 89.321264 | 0.009611 | 0.973996 | 0.023345 | 23.968011 | -0.010891 | 0.161103 | 0.002261 | 0.152997 | 0.152997 | 0.043277
2019-03-21 16:00 | 1553198419.9 | 629 | 0.209039 | 0.000798 | 9.1e-05 | 100.939649 | 100.91426 | 117.10723 | 21.261242 | 0.003008 | 0.002798 | 220.845876 | 0.270878 | 8.40608 | 0.003746 | 0.004752 | 0.004735 | 5.6e-05 | 0.000997 | 0.257687 | 1.325165 | 2.548 | 98.85 | 20.72 | 38.82 | 94.199583 | 112.066769 | 89.139224 | 0.009611 | 0.974485 | 0.023367 | 23.978988 | 0.00225 | 0.161146 | 0.002063 | 0.139382 | 0.139382 | 0.047517
2019-03-21 16:00 | 1553198420.9 | 630 | 0.209037 | 0.00079 | 9.1e-05 | 100.933391 | 100.912897 | 116.817347 | 21.261242 | 0.003012 | 0.002788 | 220.85523 | 0.271418 | 8.40324 | 0.003762 | 0.004666 | 0.00459 | 5.6e-05 | 0.001003 | 0.290868 | 1.318991 | 2.5479 | 98.85 | 20.72 | 38.82 | 94.285699 | 112.46009 | 88.891464 | 0.009611 | 0.975152 | 0.023346 | 23.9411 | 0.001816 | 0.161467 | 0.002087 | 0.140873 | 0.140873 | 0.047108
2019-03-21 16:00 | 1553198421.9 | 631 | 0.209052 | 0.000781 | 9e-05 | 100.990896 | 100.842396 | 116.728621 | 21.261242 | 0.002999 | 0.002793 | 220.83637 | 0.270111 | 8.401608 | 0.003784 | 0.005029 | 0.004911 | 5.7e-05 | 0.000998 | 0.257521 | 1.32844 | 2.5479 | 98.85 | 20.72 | 38.82 | 93.97888 | 112.991554 | 89.00559 | 0.009611 | 0.974844 | 0.023334 | 23.935779 | 0.013162 | 0.160689 | 0.002007 | 0.135286 | 0.135286 | 0.048817
2019-03-21 16:00 | 1553198422.9 | 632 | 0.209059 | 0.000778 | 9.1e-05 | 101.028437 | 100.955471 | 116.754205 | 21.261242 | 0.003023 | 0.002817 | 220.839053 | 0.270111 | 8.405222 | 0.003805 | 0.005682 | 0.005628 | 6.1e-05 | 0.001001 | 0.261447 | 1.318639 | 2.548 | 98.85 | 20.72 | 38.82 | 94.563604 | 113.498823 | 89.590009 | 0.009611 | 0.973274 | 0.023317 | 23.957709 | 0.006462 | 0.160689 | 0.001966 | 0.132251 | 0.132251 | 0.049938
2019-03-21 16:00 | 1553198423.9 | 633 | 0.209051 | 0.00077 | 9e-05 | 100.985532 | 100.85602 | 116.780024 | 21.261242 | 0.003052 | 0.002803 | 220.862168 | 0.27082 | 8.40272 | 0.003803 | 0.004394 | 0.00438 | 6e-05 | 0.000998 | 0.254811 | 1.286683 | 2.5479 | 98.85 | 20.72 | 38.819 | 95.245471 | 113.447432 | 89.251674 | 0.00961 | 0.974183 | 0.023331 | 23.949181 | 0.011479 | 0.161111 | 0.002028 | 0.136754 | 0.136754 | 0.04842
2019-03-21 16:00 | 1553198424.9 | 634 | 0.209054 | 0.000773 | 9e-05 | 101.023668 | 101.046068 | 116.898325 | 21.261242 | 0.002998 | 0.002813 | 220.862878 | 0.270072 | 8.403292 | 0.00373 | 0.005571 | 0.00547 | 5.8e-05 | 0.000998 | 0.268968 | 1.311438 | 2.5478 | 98.85 | 20.72 | 38.819 | 93.941254 | 111.687162 | 89.486939 | 0.00961 | 0.973551 | 0.023335 | 23.969085 | -0.001983 | 0.160666 | 0.002002 | 0.134991 | 0.134991 | 0.048917
2019-03-21 16:00 | 1553198425.9 | 635 | 0.209049 | 0.000771 | 9e-05 | 100.943523 | 100.854318 | 117.294774 | 21.261242 | 0.002896 | 0.002802 | 220.856897 | 0.270638 | 8.401985 | 0.003679 | 0.005218 | 0.005265 | 5.8e-05 | 0.000997 | 0.252986 | 1.303178 | 2.548 | 98.85 | 20.72 | 38.819 | 91.49935 | 110.438679 | 89.230484 | 0.00961 | 0.97424 | 0.023383 | 24.001203 | 0.007908 | 0.161002 | 0.002038 | 0.137783 | 0.137783 | 0.048026
2019-03-21 16:00 | 1553198426.9 | 636 | 0.209051 | 0.00076 | 8.9e-05 | 100.953652 | 100.942869 | 116.999258 | 21.261242 | 0.002981 | 0.00278 | 220.836944 | 0.270404 | 8.404345 | 0.003709 | 0.004938 | 0.004869 | 5.8e-05 | 0.001001 | 0.289098 | 1.29511 | 2.5481 | 98.85 | 20.72 | 38.818 | 93.536085 | 111.170928 | 88.686817 | 0.00961 | 0.975703 | 0.023371 | 23.952961 | 0.000955 | 0.160863 | 0.002038 | 0.137751 | 0.137751 | 0.047996
2019-03-21 16:00 | 1553198427.9 | 637 | 0.20906 | 0.000756 | 8.9e-05 | 101.044822 | 100.909151 | 116.718997 | 21.261242 | 0.003014 | 0.002792 | 220.848541 | 0.2711 | 8.403883 | 0.003615 | 0.005089 | 0.005049 | 6.1e-05 | 0.001003 | 0.278149 | 1.283591 | 2.548 | 98.85 | 20.73 | 38.818 | 94.327189 | 108.882032 | 88.991625 | 0.009616 | 0.974882 | 0.023333 | 23.93433 | 0.012018 | 0.161277 | 0.001992 | 0.134263 | 0.134263 | 0.049369
2019-03-21 16:00 | 1553198428.9 | 638 | 0.209061 | 0.000753 | 8.8e-05 | 100.99298 | 101.05867 | 116.388272 | 21.261242 | 0.00303 | 0.00283 | 220.849499 | 0.270865 | 8.400887 | 0.00364 | 0.005179 | 0.005079 | 5.9e-05 | 0.001 | 0.255696 | 1.299655 | 2.548 | 98.85 | 20.73 | 38.817 | 94.729589 | 109.499426 | 89.911039 | 0.009616 | 0.972413 | 0.023271 | 23.930717 | -0.005816 | 0.161138 | 0.001989 | 0.133744 | 0.133744 | 0.049518
2019-03-21 16:00 | 1553198429.9 | 639 | 0.209048 | 0.000749 | 8.8e-05 | 101.026648 | 101.188775 | 116.409866 | 21.261242 | 0.002981 | 0.00276 | 220.85523 | 0.270039 | 8.402837 | 0.003629 | 0.005301 | 0.005221 | 5.7e-05 | 0.001001 | 0.250498 | 1.291607 | 2.5479 | 98.85 | 20.73 | 38.815 | 93.549348 | 109.220224 | 88.213528 | 0.009615 | 0.976981 | 0.023327 | 23.876922 | -0.014343 | 0.160646 | 0.002073 | 0.139984 | 0.139984 | 0.047166
2019-03-21 16:00 | 1553198430.9 | 640 | 0.209069 | 0.000742 | 8.8e-05 | 101.030224 | 101.092728 | 116.576754 | 21.261242 | 0.003002 | 0.002753 | 220.828875 | 0.271204 | 8.403058 | 0.003718 | 0.004451 | 0.004371 | 5.6e-05 | 0.001002 | 0.267696 | 1.308753 | 2.5479 | 98.85 | 20.73 | 38.813 | 94.048587 | 111.395697 | 88.047194 | 0.009615 | 0.977431 | 0.023349 | 23.888531 | -0.005532 | 0.161339 | 0.001957 | 0.132009 | 0.132009 | 0.050232
2019-03-21 16:01 | 1553198431.9 | 641 | 0.209051 | 0.000741 | 8.7e-05 | 101.085045 | 100.974204 | 116.404231 | 21.261242 | 0.002971 | 0.002747 | 220.839724 | 0.270657 | 8.402661 | 0.003713 | 0.005383 | 0.005371 | 5.6e-05 | 0.000997 | 0.296951 | 1.283643 | 2.5479 | 98.85 | 20.73 | 38.813 | 93.288914 | 111.253632 | 87.903494 | 0.009615 | 0.97782 | 0.023337 | 23.866099 | 0.009813 | 0.161014 | 0.002067 | 0.139656 | 0.139656 | 0.047386
2019-03-21 16:01 | 1553198432.9 | 642 | 0.209049 | 0.000737 | 8.7e-05 | 101.102027 | 101.115888 | 116.337571 | 21.261242 | 0.002963 | 0.002768 | 220.845569 | 0.270787 | 8.401751 | 0.003728 | 0.005518 | 0.005418 | 6.2e-05 | 0.001003 | 0.250829 | 1.312788 | 2.548 | 98.85 | 20.73 | 38.812 | 93.108072 | 111.639716 | 88.417424 | 0.009615 | 0.97643 | 0.023313 | 23.87624 | -0.001226 | 0.161091 | 0.002083 | 0.140669 | 0.140669 | 0.047067
2019-03-21 16:01 | 1553198433.9 | 643 | 0.209017 | 0.000735 | 8.6e-05 | 101.130333 | 100.982718 | 116.155427 | 21.261242 | 0.002991 | 0.002785 | 220.847812 | 0.27108 | 8.403051 | 0.003822 | 0.005458 | 0.005389 | 6.1e-05 | 0.000999 | 0.244027 | 1.372039 | 2.5478 | 98.85 | 20.73 | 38.81 | 93.780144 | 113.909762 | 88.819716 | 0.009614 | 0.975345 | 0.023282 | 23.87081 | 0.013065 | 0.161266 | 0.002278 | 0.154179 | 0.154179 | 0.042989
2019-03-21 16:01 | 1553198434.9 | 644 | 0.209068 | 0.000735 | 8.5e-05 | 101.096366 | 101.118954 | 116.136649 | 21.261242 | 0.002966 | 0.00277 | 220.835928 | 0.270443 | 8.401355 | 0.003756 | 0.004932 | 0.004862 | 5.9e-05 | 0.001 | 0.26648 | 1.326092 | 2.5479 | 98.85 | 20.73 | 38.808 | 93.177755 | 112.306743 | 88.450164 | 0.009614 | 0.976342 | 0.023292 | 23.856693 | -0.001998 | 0.160886 | 0.001974 | 0.133022 | 0.133022 | 0.049709
2019-03-21 16:01 | 1553198435.9 | 645 | 0.209036 | 0.000726 | 8.4e-05 | 101.051377 | 101.053221 | 115.92305 | 21.261242 | 0.003003 | 0.002749 | 220.835008 | 0.270488 | 8.401231 | 0.003791 | 0.005032 | 0.004876 | 5.6e-05 | 0.001001 | 0.279752 | 1.310507 | 2.5479 | 98.85 | 20.73 | 38.807 | 94.071983 | 113.171017 | 87.946579 | 0.009613 | 0.977703 | 0.023287 | 23.818142 | -0.000163 | 0.160913 | 0.002176 | 0.14717 | 0.14717 | 0.044938
2019-03-21 16:01 | 1553198436.9 | 646 | 0.209052 | 0.000726 | 8.4e-05 | 101.060315 | 101.20921 | 116.297199 | 21.261242 | 0.002987 | 0.002715 | 220.843404 | 0.269955 | 8.404871 | 0.003831 | 0.005131 | 0.005123 | 6.1e-05 | 0.000999 | 0.236838 | 1.30707 | 2.5478 | 98.85 | 20.73 | 38.805 | 93.688498 | 114.125624 | 87.121067 | 0.009613 | 0.979944 | 0.023351 | 23.829263 | -0.013169 | 0.160596 | 0.002084 | 0.14118 | 0.14118 | 0.046752
2019-03-21 16:01 | 1553198437.9 | 647 | 0.209066 | 0.000725 | 8.3e-05 | 101.038566 | 101.17447 | 116.419491 | 21.261242 | 0.002898 | 0.002762 | 220.830312 | 0.270664 | 8.400737 | 0.00373 | 0.005944 | 0.005801 | 5.5e-05 | 0.000996 | 0.286001 | 1.305358 | 2.5479 | 98.85 | 20.73 | 38.805 | 91.536219 | 111.687891 | 88.271301 | 0.009613 | 0.976825 | 0.023326 | 23.879818 | -0.012023 | 0.161018 | 0.002004 | 0.135408 | 0.135408 | 0.048873
2019-03-21 16:01 | 1553198438.9 | 648 | 0.209055 | 0.000723 | 8.2e-05 | 101.041843 | 100.980335 | 116.555395 | 21.261242 | 0.002957 | 0.002726 | 220.815707 | 0.270716 | 8.401608 | 0.003828 | 0.0054 | 0.005423 | 5.4e-05 | 0.000992 | 0.262885 | 1.346273 | 2.5479 | 98.85 | 20.73 | 38.804 | 92.969676 | 114.067879 | 87.405282 | 0.009613 | 0.979171 | 0.023368 | 23.865108 | 0.005447 | 0.161049 | 0.00207 | 0.140384 | 0.140384 | 0.04715
2019-03-21 16:01 | 1553198439.9 | 649 | 0.209093 | 0.00072 | 8.2e-05 | 101.013836 | 101.0304 | 116.672991 | 21.261242 | 0.002945 | 0.002747 | 220.820422 | 0.270306 | 8.403799 | 0.003775 | 0.005452 | 0.005392 | 5.2e-05 | 0.000993 | 0.287107 | 1.314617 | 2.5479 | 98.85 | 20.73 | 38.804 | 92.66928 | 112.768773 | 87.890977 | 0.009613 | 0.977854 | 0.023364 | 23.893221 | -0.001467 | 0.160805 | 0.001843 | 0.12442 | 0.12442 | 0.053119
2019-03-21 16:01 | 1553198440.9 | 650 | 0.209055 | 0.000715 | 8.1e-05 | 101.033203 | 101.005539 | 116.832604 | 21.261242 | 0.002915 | 0.00269 | 220.817949 | 0.270423 | 8.403636 | 0.003819 | 0.005771 | 0.005722 | 5.2e-05 | 0.000996 | 0.29391 | 1.314184 | 2.5479 | 98.85 | 20.72 | 38.802 | 91.957478 | 113.84423 | 86.526957 | 0.009606 | 0.981562 | 0.023424 | 23.864351 | 0.002449 | 0.160875 | 0.002085 | 0.141857 | 0.141857 | 0.04661
2019-03-21 16:01 | 1553198441.9 | 651 | 0.209074 | 0.00072 | 8e-05 | 100.955737 | 100.918007 | 117.040569 | 21.261242 | 0.002966 | 0.002714 | 220.787972 | 0.270807 | 8.400562 | 0.003809 | 0.004771 | 0.004689 | 5.3e-05 | 0.000991 | 0.282628 | 1.308958 | 2.548 | 98.85 | 20.73 | 38.804 | 93.170763 | 113.598443 | 87.107832 | 0.009613 | 0.97998 | 0.023426 | 23.90486 | 0.003343 | 0.161103 | 0.001964 | 0.133387 | 0.133387 | 0.04964
2019-03-21 16:01 | 1553198442.9 | 652 | 0.209091 | 0.000715 | 8.1e-05 | 101.013539 | 101.133939 | 117.172953 | 21.261242 | 0.002915 | 0.002738 | 220.794412 | 0.2719 | 8.402031 | 0.003856 | 0.005609 | 0.005524 | 5e-05 | 0.000991 | 0.265042 | 1.275281 | 2.548 | 98.85 | 20.73 | 38.803 | 91.953622 | 114.755819 | 87.698184 | 0.009612 | 0.978377 | 0.02342 | 23.937965 | -0.010655 | 0.161753 | 0.001866 | 0.126433 | 0.126433 | 0.052582
2019-03-21 16:01 | 1553198443.9 | 653 | 0.209075 | 0.000713 | 8e-05 | 100.964079 | 100.939123 | 117.092912 | 21.261242 | 0.002898 | 0.002781 | 220.782279 | 0.270234 | 8.40129 | 0.003771 | 0.004997 | 0.004908 | 5.2e-05 | 0.000993 | 0.248728 | 1.340602 | 2.548 | 98.85 | 20.73 | 38.804 | 91.540798 | 112.673338 | 88.72293 | 0.009613 | 0.975606 | 0.023379 | 23.963742 | 0.002211 | 0.160762 | 0.001964 | 0.133155 | 0.133155 | 0.049621
2019-03-21 16:01 | 1553198444.9 | 654 | 0.209065 | 0.000711 | 7.9e-05 | 100.900021 | 101.144838 | 116.861474 | 21.261242 | 0.002917 | 0.002687 | 220.774804 | 0.271074 | 8.402388 | 0.00376 | 0.005524 | 0.005463 | 5e-05 | 0.000991 | 0.287826 | 1.341313 | 2.5481 | 98.85 | 20.72 | 38.802 | 92.003753 | 112.412624 | 86.453572 | 0.009606 | 0.981763 | 0.02343 | 23.864864 | -0.021676 | 0.161262 | 0.00203 | 0.138126 | 0.138126 | 0.047984
2019-03-21 16:01 | 1553198445.9 | 655 | 0.209113 | 0.000708 | 7.8e-05 | 100.913132 | 100.987828 | 116.916165 | 21.261242 | 0.002988 | 0.002731 | 220.783679 | 0.270495 | 8.403344 | 0.003811 | 0.004795 | 0.004801 | 4.8e-05 | 0.000993 | 0.260341 | 1.334724 | 2.548 | 98.85 | 20.73 | 38.801 | 93.706586 | 113.64521 | 87.51623 | 0.009612 | 0.97887 | 0.023401 | 23.905691 | -0.006618 | 0.160917 | 0.001747 | 0.118125 | 0.118125 | 0.055989
2019-03-21 16:01 | 1553198446.9 | 656 | 0.209081 | 0.000708 | 7.8e-05 | 101.023073 | 100.892463 | 116.815234 | 21.261242 | 0.002903 | 0.002724 | 220.78525 | 0.270052 | 8.40231 | 0.003728 | 0.005355 | 0.005215 | 4.9e-05 | 0.00099 | 0.274554 | 1.374974 | 2.5479 | 98.85 | 20.73 | 38.8 | 91.648758 | 111.641176 | 87.341988 | 0.009612 | 0.979343 | 0.023396 | 23.889598 | 0.011572 | 0.160654 | 0.001938 | 0.131503 | 0.131503 | 0.050211
2019-03-21 16:01 | 1553198447.9 | 657 | 0.209077 | 0.000707 | 7.8e-05 | 100.911045 | 100.918348 | 116.947617 | 21.261242 | 0.002898 | 0.00271 | 220.778714 | 0.270924 | 8.402538 | 0.003694 | 0.005086 | 0.005048 | 5.1e-05 | 0.000991 | 0.266259 | 1.318356 | 2.548 | 98.85 | 20.73 | 38.799 | 91.547063 | 110.790539 | 87.00243 | 0.009611 | 0.980267 | 0.02342 | 23.89187 | -0.000647 | 0.161173 | 0.001966 | 0.133624 | 0.133624 | 0.049573
2019-03-21 16:01 | 1553198448.9 | 658 | 0.209054 | 0.000703 | 7.7e-05 | 100.907471 | 100.868962 | 116.804905 | 21.261242 | 0.002924 | 0.002738 | 220.781551 | 0.270553 | 8.404143 | 0.003782 | 0.004873 | 0.004829 | 5.3e-05 | 0.000991 | 0.275771 | 1.299334 | 2.548 | 98.85 | 20.73 | 38.798 | 92.15849 | 112.953813 | 87.695055 | 0.009611 | 0.978385 | 0.023384 | 23.900237 | 0.003414 | 0.160952 | 0.00211 | 0.143557 | 0.143557 | 0.04608
2019-03-21 16:01 | 1553198449.9 | 659 | 0.209084 | 0.000703 | 7.7e-05 | 101.006089 | 100.818895 | 116.50892 | 21.261242 | 0.002913 | 0.002738 | 220.776242 | 0.270436 | 8.401816 | 0.003717 | 0.005287 | 0.005161 | 5.4e-05 | 0.000994 | 0.285835 | 1.347156 | 2.5478 | 98.85 | 20.73 | 38.798 | 91.890236 | 111.370397 | 87.687112 | 0.009611 | 0.978407 | 0.023354 | 23.869673 | 0.016592 | 0.160882 | 0.001928 | 0.130614 | 0.130614 | 0.050625
2019-03-21 16:01 | 1553198450.9 | 660 | 0.20906 | 0.000698 | 7.7e-05 | 100.906874 | 100.907789 | 116.304475 | 21.261242 | 0.002895 | 0.002784 | 220.784503 | 0.269935 | 8.404741 | 0.003673 | 0.00496 | 0.004942 | 5.4e-05 | 0.000995 | 0.281024 | 1.323486 | 2.548 | 98.85 | 20.73 | 38.797 | 91.458626 | 110.302039 | 88.786009 | 0.009611 | 0.975436 | 0.023298 | 23.885008 | -8.1e-05 | 0.160584 | 0.002077 | 0.140767 | 0.140767 | 0.046886
2019-03-21 16:01 | 1553198451.9 | 661 | 0.20908 | 0.000702 | 7.6e-05 | 100.901511 | 100.982718 | 116.319732 | 21.261242 | 0.002881 | 0.00269 | 220.791422 | 0.269844 | 8.402765 | 0.00365 | 0.004788 | 0.004754 | 5e-05 | 0.000992 | 0.26106 | 1.322918 | 2.548 | 98.85 | 20.73 | 38.797 | 91.138876 | 109.738325 | 86.525513 | 0.009611 | 0.981566 | 0.023373 | 23.811865 | -0.007196 | 0.16053 | 0.001956 | 0.132747 | 0.132747 | 0.049702
2019-03-21 16:01 | 1553198452.9 | 662 | 0.209094 | 0.000696 | 7.6e-05 | 100.933988 | 101.102264 | 116.26293 | 21.261242 | 0.002869 | 0.002714 | 220.779117 | 0.27082 | 8.401238 | 0.003678 | 0.005065 | 0.005006 | 5.4e-05 | 0.000993 | 0.271291 | 1.311933 | 2.548 | 98.85 | 20.73 | 38.798 | 90.833375 | 110.424334 | 87.120345 | 0.009611 | 0.979946 | 0.023348 | 23.825728 | -0.0149 | 0.161111 | 0.001875 | 0.126935 | 0.126935 | 0.052166
2019-03-21 16:01 | 1553198453.9 | 663 | 0.209095 | 0.000701 | 7.5e-05 | 100.981956 | 101.020524 | 116.349073 | 21.261242 | 0.00294 | 0.002687 | 220.770032 | 0.270612 | 8.400893 | 0.003668 | 0.005138 | 0.005118 | 5.6e-05 | 0.000991 | 0.252488 | 1.307441 | 2.5481 | 98.85 | 20.73 | 38.8 | 92.545611 | 110.170514 | 86.458384 | 0.009612 | 0.98175 | 0.023378 | 23.812646 | -0.003415 | 0.160987 | 0.001864 | 0.126365 | 0.126365 | 0.052361
2019-03-21 16:01 | 1553198454.9 | 664 | 0.209114 | 0.000695 | 7.5e-05 | 100.941436 | 100.80459 | 116.36433 | 21.261242 | 0.00284 | 0.002641 | 220.78872 | 0.270937 | 8.402863 | 0.003631 | 0.004829 | 0.004755 | 5.7e-05 | 0.000995 | 0.272563 | 1.294829 | 2.548 | 98.85 | 20.73 | 38.803 | 90.147077 | 109.28024 | 85.347664 | 0.009612 | 0.984791 | 0.023416 | 23.777401 | 0.012134 | 0.16118 | 0.001758 | 0.119188 | 0.119188 | 0.05558
2019-03-21 16:01 | 1553198455.9 | 665 | 0.209141 | 0.000697 | 7.4e-05 | 100.952163 | 101.069569 | 116.627455 | 21.261242 | 0.002903 | 0.002727 | 220.779251 | 0.270937 | 8.403493 | 0.003663 | 0.005621 | 0.00558 | 5.4e-05 | 0.00099 | 0.250663 | 1.269563 | 2.5479 | 98.85 | 20.73 | 38.806 | 91.664422 | 110.055286 | 87.424054 | 0.009613 | 0.97912 | 0.023375 | 23.873106 | -0.010396 | 0.16118 | 0.001595 | 0.107535 | 0.107535 | 0.061603
2019-03-21 16:01 | 1553198456.9 | 666 | 0.209129 | 0.000691 | 7.3e-05 | 100.993875 | 101.160505 | 116.645999 | 21.261242 | 0.00286 | 0.002665 | 220.777258 | 0.270514 | 8.403441 | 0.00359 | 0.005688 | 0.005626 | 5.7e-05 | 0.000992 | 0.257521 | 1.252481 | 2.548 | 98.85 | 20.73 | 38.81 | 90.615352 | 108.265818 | 85.932937 | 0.009614 | 0.983186 | 0.023425 | 23.825586 | -0.014746 | 0.160929 | 0.001677 | 0.113578 | 0.113578 | 0.058234
2019-03-21 16:01 | 1553198457.9 | 667 | 0.209125 | 0.000691 | 7.3e-05 | 100.923262 | 100.888375 | 116.311283 | 21.261242 | 0.002897 | 0.002655 | 220.773117 | 0.270566 | 8.403019 | 0.003593 | 0.005288 | 0.005243 | 5.5e-05 | 0.000995 | 0.297891 | 1.280079 | 2.5479 | 98.85 | 20.73 | 38.818 | 91.526821 | 108.343046 | 85.690206 | 0.009616 | 0.983851 | 0.023399 | 23.783335 | 0.003092 | 0.16096 | 0.001699 | 0.115074 | 0.115074 | 0.057489
2019-03-21 16:01 | 1553198458.9 | 668 | 0.209121 | 0.000692 | 7.3e-05 | 101.023668 | 100.96603 | 116.592483 | 21.261242 | 0.00285 | 0.0027 | 220.781187 | 0.270579 | 8.402473 | 0.003615 | 0.005184 | 0.005114 | 5.9e-05 | 0.000994 | 0.257521 | 1.260187 | 2.5479 | 98.85 | 20.73 | 38.822 | 90.371329 | 108.878145 | 86.765167 | 0.009617 | 0.980913 | 0.023393 | 23.847707 | 0.005105 | 0.160968 | 0.001726 | 0.116895 | 0.116895 | 0.056596
2019-03-21 16:01 | 1553198459.9 | 669 | 0.209127 | 0.000691 | 7.3e-05 | 101.005792 | 101.100561 | 116.780966 | 21.261242 | 0.002865 | 0.002666 | 220.775743 | 0.269688 | 8.400906 | 0.003614 | 0.005185 | 0.005262 | 6e-05 | 0.000996 | 0.290315 | 1.337674 | 2.5479 | 98.84 | 20.72 | 38.825 | 90.7505 | 108.867213 | 85.955551 | 0.009613 | 0.983124 | 0.023438 | 23.840117 | -0.008388 | 0.160437 | 0.00169 | 0.114614 | 0.114614 | 0.057532
2019-03-21 16:01 | 1553198460.9 | 670 | 0.209154 | 0.000689 | 7.2e-05 | 101.048993 | 101.116229 | 116.741768 | 21.261242 | 0.002867 | 0.002725 | 220.776893 | 0.270299 | 8.401381 | 0.003607 | 0.004854 | 0.004666 | 5.8e-05 | 0.000992 | 0.282628 | 1.350111 | 2.5481 | 98.84 | 20.73 | 38.833 | 90.795069 | 108.681138 | 87.381937 | 0.009621 | 0.979235 | 0.023387 | 23.883408 | -0.005949 | 0.160801 | 0.001528 | 0.103022 | 0.103022 | 0.06415
2019-03-21 16:01 | 1553198461.9 | 671 | 0.209123 | 0.000686 | 7.2e-05 | 101.086832 | 101.164251 | 116.612904 | 21.261242 | 0.002868 | 0.002716 | 220.771048 | 0.270267 | 8.400685 | 0.003598 | 0.005098 | 0.005028 | 5.7e-05 | 0.000995 | 0.30862 | 1.324519 | 2.5479 | 98.84 | 20.73 | 38.836 | 90.818438 | 108.480996 | 87.154758 | 0.009622 | 0.979852 | 0.023382 | 23.8627 | -0.006848 | 0.160782 | 0.001717 | 0.116274 | 0.116274 | 0.056832
2019-03-21 16:01 | 1553198462.9 | 672 | 0.209102 | 0.000688 | 7.2e-05 | 101.032308 | 101.182304 | 116.749747 | 21.261242 | 0.002871 | 0.002697 | 220.77467 | 0.270137 | 8.40363 | 0.003554 | 0.005147 | 0.005093 | 5.8e-05 | 0.00099 | 0.265042 | 1.321823 | 2.5481 | 98.84 | 20.73 | 38.842 | 90.891919 | 107.389098 | 86.708862 | 0.009623 | 0.981066 | 0.02341 | 23.861919 | -0.013269 | 0.160704 | 0.001847 | 0.125572 | 0.125572 | 0.052599
2019-03-21 16:01 | 1553198463.9 | 673 | 0.209098 | 0.000688 | 7.3e-05 | 101.056144 | 101.116911 | 116.857251 | 21.261242 | 0.002892 | 0.002698 | 220.762882 | 0.27093 | 8.400393 | 0.003548 | 0.004978 | 0.004881 | 6e-05 | 0.000992 | 0.280305 | 1.278076 | 2.5479 | 98.84 | 20.73 | 38.844 | 91.394528 | 107.261424 | 86.718246 | 0.009624 | 0.981041 | 0.023421 | 23.873213 | -0.005377 | 0.161177 | 0.00187 | 0.12718 | 0.12718 | 0.052087
2019-03-21 16:01 | 1553198464.9 | 674 | 0.209107 | 0.000689 | 7.3e-05 | 101.106795 | 101.044025 | 116.823919 | 21.261242 | 0.002881 | 0.00265 | 220.739709 | 0.27108 | 8.400185 | 0.003587 | 0.005128 | 0.005101 | 5.8e-05 | 0.000992 | 0.281743 | 1.298781 | 2.5479 | 98.84 | 20.73 | 38.846 | 91.130443 | 108.213121 | 85.570891 | 0.009624 | 0.984178 | 0.023455 | 23.831726 | 0.005555 | 0.161266 | 0.001811 | 0.123157 | 0.123157 | 0.053818
2019-03-21 16:01 | 1553198465.9 | 675 | 0.209077 | 0.000694 | 7.3e-05 | 101.154764 | 101.342379 | 116.571355 | 21.261242 | 0.002847 | 0.002702 | 220.736757 | 0.270482 | 8.403552 | 0.003556 | 0.004925 | 0.004765 | 5.9e-05 | 0.000993 | 0.264489 | 1.293666 | 2.5479 | 98.84 | 20.73 | 38.846 | 90.321467 | 107.452938 | 86.829896 | 0.009624 | 0.980736 | 0.023388 | 23.847691 | -0.016574 | 0.16091 | 0.001985 | 0.135089 | 0.135089 | 0.048956
2019-03-21 16:01 | 1553198466.9 | 676 | 0.209114 | 0.000692 | 7.2e-05 | 101.182175 | 101.290611 | 116.407519 | 21.261242 | 0.002852 | 0.002696 | 220.742316 | 0.270273 | 8.402193 | 0.003523 | 0.005184 | 0.005139 | 5.9e-05 | 0.00099 | 0.269521 | 1.321265 | 2.548 | 98.84 | 20.73 | 38.848 | 90.428418 | 106.643326 | 86.675416 | 0.009625 | 0.981157 | 0.023377 | 23.825812 | -0.009581 | 0.160786 | 0.001765 | 0.119601 | 0.119601 | 0.055253
2019-03-21 16:01 | 1553198467.9 | 677 | 0.209101 | 0.000694 | 7.2e-05 | 101.166085 | 101.305255 | 116.844105 | 21.261242 | 0.002863 | 0.002681 | 220.719545 | 0.27013 | 8.402622 | 0.003515 | 0.005633 | 0.005549 | 5.8e-05 | 0.00099 | 0.29391 | 1.31075 | 2.5479 | 98.84 | 20.73 | 38.847 | 90.699668 | 106.444375 | 86.312339 | 0.009624 | 0.982148 | 0.023432 | 23.858404 | -0.012296 | 0.160701 | 0.001844 | 0.125481 | 0.125481 | 0.052636
2019-03-21 16:01 | 1553198468.9 | 678 | 0.209093 | 0.000693 | 7.2e-05 | 101.170556 | 101.366902 | 116.81359 | 21.261242 | 0.002814 | 0.00269 | 220.716843 | 0.27028 | 8.403409 | 0.003519 | 0.005631 | 0.005542 | 6e-05 | 0.000993 | 0.287107 | 1.321445 | 2.548 | 98.84 | 20.73 | 38.848 | 89.521135 | 106.540209 | 86.522385 | 0.009625 | 0.981575 | 0.023423 | 23.862257 | -0.017342 | 0.16079 | 0.001895 | 0.128975 | 0.128975 | 0.051238
2019-03-21 16:01 | 1553198469.9 | 679 | 0.209106 | 0.000694 | 7.2e-05 | 101.202733 | 101.2041 | 116.360808 | 21.261242 | 0.002869 | 0.002696 | 220.701777 | 0.270293 | 8.400835 | 0.003502 | 0.004536 | 0.004464 | 5.9e-05 | 0.000994 | 0.302703 | 1.270247 | 2.548 | 98.84 | 20.73 | 38.848 | 90.830243 | 106.142834 | 86.678544 | 0.009625 | 0.981149 | 0.023372 | 23.821135 | -0.000121 | 0.160797 | 0.001814 | 0.123031 | 0.123031 | 0.053716
2019-03-21 16:01 | 1553198470.9 | 680 | 0.209135 | 0.000698 | 7.2e-05 | 101.215842 | 101.143475 | 116.407517 | 21.261242 | 0.002881 | 0.002664 | 220.709904 | 0.269896 | 8.403474 | 0.003552 | 0.004671 | 0.004605 | 6.1e-05 | 0.000991 | 0.248175 | 1.281649 | 2.5479 | 98.84 | 20.73 | 38.847 | 91.120323 | 107.364582 | 85.905753 | 0.009624 | 0.983261 | 0.023402 | 23.800317 | 0.006397 | 0.160561 | 0.001631 | 0.110334 | 0.110334 | 0.05981
2019-03-21 16:01 | 1553198471.9 | 681 | 0.209109 | 0.000699 | 7.2e-05 | 101.161914 | 101.188775 | 116.680501 | 21.261242 | 0.002883 | 0.002636 | 220.716651 | 0.270384 | 8.403389 | 0.003494 | 0.004512 | 0.004467 | 5.7e-05 | 0.00099 | 0.264655 | 1.309504 | 2.548 | 98.84 | 20.73 | 38.844 | 91.18827 | 105.942965 | 85.226674 | 0.009624 | 0.985124 | 0.023452 | 23.805664 | -0.002375 | 0.160851 | 0.001792 | 0.121908 | 0.121908 | 0.054229
2019-03-21 16:01 | 1553198472.9 | 682 | 0.209115 | 0.000696 | 7.2e-05 | 101.22329 | 101.44728 | 116.857248 | 21.261242 | 0.002819 | 0.002693 | 220.720753 | 0.270364 | 8.402421 | 0.003526 | 0.005329 | 0.005245 | 5.7e-05 | 0.000992 | 0.285282 | 1.333087 | 2.5481 | 98.84 | 20.73 | 38.839 | 89.630708 | 106.715148 | 86.597215 | 0.009622 | 0.981371 | 0.023425 | 23.869198 | -0.019771 | 0.16084 | 0.001757 | 0.119302 | 0.119302 | 0.05541
2019-03-21 16:01 | 1553198473.9 | 683 | 0.209112 | 0.000695 | 7.2e-05 | 101.158637 | 101.283457 | 117.124362 | 21.261242 | 0.002838 | 0.002656 | 220.720619 | 0.270286 | 8.402505 | 0.003534 | 0.005432 | 0.005383 | 6e-05 | 0.000989 | 0.268968 | 1.282227 | 2.5479 | 98.84 | 20.73 | 38.837 | 90.082285 | 106.922865 | 85.70897 | 0.009622 | 0.9838 | 0.02348 | 23.866944 | -0.01103 | 0.160793 | 0.001774 | 0.120823 | 0.120823 | 0.054697
2019-03-21 16:01 | 1553198474.9 | 684 | 0.209117 | 0.000691 | 7.1e-05 | 101.305822 | 101.322966 | 117.183278 | 21.261242 | 0.002819 | 0.002694 | 220.726675 | 0.27026 | 8.402772 | 0.003564 | 0.005072 | 0.005075 | 5.6e-05 | 0.000991 | 0.259622 | 1.332433 | 2.5479 | 98.84 | 20.73 | 38.835 | 89.633838 | 107.646657 | 86.629217 | 0.009621 | 0.981283 | 0.023456 | 23.903536 | -0.001514 | 0.160778 | 0.00175 | 0.118996 | 0.118996 | 0.055531
2019-03-21 16:01 | 1553198475.9 | 685 | 0.209109 | 0.000695 | 7.1e-05 | 101.292116 | 101.216702 | 117.234683 | 21.261242 | 0.002875 | 0.002697 | 220.729206 | 0.270182 | 8.402434 | 0.003575 | 0.005194 | 0.005076 | 5.5e-05 | 0.000985 | 0.249447 | 1.322519 | 2.5479 | 98.84 | 20.73 | 38.83 | 90.985881 | 107.912021 | 86.701884 | 0.00962 | 0.981085 | 0.023459 | 23.911192 | 0.006662 | 0.160732 | 0.001798 | 0.122401 | 0.122401 | 0.053971
2019-03-21 16:01 | 1553198476.9 | 686 | 0.209123 | 0.000691 | 7.1e-05 | 101.226569 | 101.376097 | 117.349932 | 21.261242 | 0.002847 | 0.002659 | 220.733998 | 0.269597 | 8.404371 | 0.003487 | 0.004964 | 0.004974 | 5.7e-05 | 0.000988 | 0.274886 | 1.330673 | 2.548 | 98.85 | 20.73 | 38.829 | 90.30581 | 105.783862 | 85.78162 | 0.009619 | 0.983601 | 0.023501 | 23.892333 | -0.013203 | 0.160383 | 0.001719 | 0.117049 | 0.117049 | 0.056316
2019-03-21 16:01 | 1553198477.9 | 687 | 0.209068 | 0.000691 | 7.1e-05 | 101.375241 | 101.515058 | 117.427392 | 21.261242 | 0.002845 | 0.002692 | 220.755043 | 0.26935 | 8.400016 | 0.003404 | 0.005033 | 0.004931 | 5.3e-05 | 0.00099 | 0.264323 | 1.33918 | 2.548 | 98.85 | 20.73 | 38.824 | 90.262693 | 103.76275 | 86.581576 | 0.009618 | 0.981413 | 0.023482 | 23.926836 | -0.012328 | 0.160236 | 0.002046 | 0.140034 | 0.140034 | 0.047029
2019-03-21 16:01 | 1553198478.9 | 688 | 0.209139 | 0.000693 | 7e-05 | 101.254278 | 101.437063 | 117.448282 | 21.261242 | 0.002821 | 0.002631 | 220.75374 | 0.270124 | 8.400815 | 0.003488 | 0.005308 | 0.005185 | 5.6e-05 | 0.00099 | 0.298776 | 1.346053 | 2.5482 | 98.85 | 20.73 | 38.821 | 89.682244 | 105.802051 | 85.102561 | 0.009617 | 0.985465 | 0.023533 | 23.879722 | -0.016132 | 0.160697 | 0.001616 | 0.110046 | 0.110046 | 0.060017
2019-03-21 16:01 | 1553198479.9 | 689 | 0.209171 | 0.000689 | 7e-05 | 101.339192 | 101.20376 | 117.657185 | 21.261242 | 0.002876 | 0.002642 | 220.748124 | 0.270716 | 8.402401 | 0.003498 | 0.005496 | 0.005487 | 5.5e-05 | 0.000987 | 0.251769 | 1.312598 | 2.5479 | 98.85 | 20.73 | 38.818 | 91.006119 | 106.044352 | 85.364742 | 0.009616 | 0.984744 | 0.023545 | 23.909694 | 0.011962 | 0.161049 | 0.001432 | 0.097086 | 0.097086 | 0.068177
2019-03-21 16:01 | 1553198480.9 | 690 | 0.209135 | 0.000686 | 6.9e-05 | 101.241764 | 101.468056 | 117.733471 | 21.261242 | 0.002809 | 0.00264 | 220.746571 | 0.271243 | 8.403058 | 0.003567 | 0.004447 | 0.00437 | 5.3e-05 | 0.00099 | 0.274886 | 1.34198 | 2.548 | 98.85 | 20.73 | 38.811 | 89.398562 | 107.725315 | 85.337561 | 0.009614 | 0.984819 | 0.023553 | 23.916537 | -0.01997 | 0.161362 | 0.001653 | 0.112757 | 0.112757 | 0.058817
2019-03-21 16:01 | 1553198481.9 | 691 | 0.209125 | 0.000687 | 6.8e-05 | 101.220013 | 101.276306 | 117.797552 | 21.261242 | 0.002774 | 0.002634 | 220.731889 | 0.271243 | 8.40595 | 0.003602 | 0.004756 | 0.004623 | 5.5e-05 | 0.000988 | 0.273448 | 1.309983 | 2.5479 | 98.85 | 20.73 | 38.809 | 88.551757 | 108.577907 | 85.184581 | 0.009614 | 0.985239 | 0.023565 | 23.91794 | -0.004973 | 0.161362 | 0.001711 | 0.116976 | 0.116976 | 0.056695
2019-03-21 16:01 | 1553198482.9 | 692 | 0.209117 | 0.000684 | 6.9e-05 | 101.323996 | 101.33693 | 117.735351 | 21.261242 | 0.002811 | 0.002606 | 220.745766 | 0.270137 | 8.400965 | 0.003551 | 0.004832 | 0.004774 | 5.1e-05 | 0.000991 | 0.264655 | 1.294251 | 2.548 | 98.85 | 20.73 | 38.807 | 89.44865 | 107.319677 | 84.503932 | 0.009613 | 0.987115 | 0.023581 | 23.888904 | -0.001142 | 0.160704 | 0.001763 | 0.12067 | 0.12067 | 0.054736
2019-03-21 16:01 | 1553198483.9 | 693 | 0.209109 | 0.00068 | 6.9e-05 | 101.239678 | 101.354301 | 117.546869 | 21.261242 | 0.002787 | 0.002672 | 220.72106 | 0.270625 | 8.403253 | 0.003512 | 0.004878 | 0.004855 | 5.1e-05 | 0.000988 | 0.248894 | 1.278963 | 2.548 | 98.85 | 20.73 | 38.805 | 88.855589 | 106.37499 | 86.107838 | 0.009613 | 0.982708 | 0.02351 | 23.923237 | -0.010121 | 0.160995 | 0.001815 | 0.123986 | 0.123986 | 0.053368
2019-03-21 16:01 | 1553198484.9 | 694 | 0.209115 | 0.000687 | 6.9e-05 | 101.218226 | 101.207165 | 117.561187 | 21.261242 | 0.0028 | 0.002624 | 220.713029 | 0.271132 | 8.403571 | 0.003509 | 0.005478 | 0.005477 | 5.5e-05 | 0.000989 | 0.274001 | 1.314593 | 2.5479 | 98.85 | 20.73 | 38.804 | 89.1869 | 106.310459 | 84.943336 | 0.009613 | 0.985903 | 0.023549 | 23.885888 | 0.000978 | 0.161297 | 0.001774 | 0.121275 | 0.121275 | 0.054663
2019-03-21 16:01 | 1553198485.9 | 695 | 0.209129 | 0.000679 | 6.9e-05 | 101.320718 | 101.487469 | 117.575036 | 21.261242 | 0.002831 | 0.002648 | 220.703464 | 0.270195 | 8.400835 | 0.003492 | 0.004515 | 0.004433 | 5.4e-05 | 0.000991 | 0.286223 | 1.29667 | 2.5481 | 98.84 | 20.74 | 38.802 | 89.922118 | 105.891061 | 85.510031 | 0.009619 | 0.984345 | 0.023532 | 23.906188 | -0.014709 | 0.160739 | 0.001698 | 0.11586 | 0.11586 | 0.057021
2019-03-21 16:01 | 1553198486.9 | 696 | 0.209119 | 0.000681 | 6.9e-05 | 101.332339 | 101.565464 | 117.417302 | 21.261242 | 0.002787 | 0.00257 | 220.69781 | 0.270345 | 8.400055 | 0.003525 | 0.005638 | 0.005517 | 5.3e-05 | 0.000986 | 0.259456 | 1.330832 | 2.5479 | 98.84 | 20.74 | 38.802 | 88.860405 | 106.689913 | 83.656025 | 0.009619 | 0.98946 | 0.023577 | 23.82832 | -0.020554 | 0.160828 | 0.001754 | 0.119982 | 0.119982 | 0.055092
2019-03-21 16:01 | 1553198487.9 | 697 | 0.209101 | 0.000676 | 6.9e-05 | 101.255468 | 101.314792 | 117.564708 | 21.261242 | 0.002804 | 0.002581 | 220.686597 | 0.270163 | 8.401836 | 0.003494 | 0.005403 | 0.005345 | 4.7e-05 | 0.000992 | 0.259622 | 1.292816 | 2.548 | 98.84 | 20.74 | 38.801 | 89.275031 | 105.939085 | 83.900811 | 0.009619 | 0.988782 | 0.023584 | 23.85145 | -0.005239 | 0.16072 | 0.00187 | 0.128301 | 0.128301 | 0.051485
2019-03-21 16:01 | 1553198488.9 | 698 | 0.20913 | 0.000678 | 6.8e-05 | 101.235506 | 101.259616 | 117.460725 | 21.261242 | 0.00276 | 0.002603 | 220.679428 | 0.269649 | 8.402193 | 0.003483 | 0.004714 | 0.004683 | 5.2e-05 | 0.000992 | 0.280305 | 1.300273 | 2.548 | 98.84 | 20.74 | 38.8 | 88.226767 | 105.677638 | 84.448619 | 0.009619 | 0.987267 | 0.023555 | 23.859181 | -0.00213 | 0.160414 | 0.001692 | 0.115609 | 0.115609 | 0.057029
2019-03-21 16:01 | 1553198489.9 | 699 | 0.209112 | 0.000672 | 6.8e-05 | 101.250702 | 101.519826 | 117.326932 | 21.261242 | 0.002752 | 0.002594 | 220.658057 | 0.270443 | 8.402044 | 0.003576 | 0.004819 | 0.004751 | 5e-05 | 0.000994 | 0.262498 | 1.289062 | 2.5478 | 98.85 | 20.74 | 38.799 | 88.014458 | 107.932659 | 84.224005 | 0.009617 | 0.987888 | 0.023549 | 23.838099 | -0.023743 | 0.160886 | 0.001808 | 0.123802 | 0.123802 | 0.053411
2019-03-21 16:02 | 1553198490.9 | 700 | 0.209127 | 0.000675 | 6.8e-05 | 101.238188 | 101.439446 | 117.383265 | 21.261242 | 0.002814 | 0.002663 | 220.637107 | 0.270059 | 8.399964 | 0.003617 | 0.005452 | 0.005413 | 5.1e-05 | 0.000993 | 0.262719 | 1.301768 | 2.5481 | 98.85 | 20.74 | 38.797 | 89.525229 | 108.926975 | 85.883861 | 0.009617 | 0.983321 | 0.023501 | 23.89913 | -0.017764 | 0.160658 | 0.001712 | 0.116712 | 0.116712 | 0.056575
2019-03-21 16:02 | 1553198491.9 | 701 | 0.209169 | 0.000677 | 6.8e-05 | 101.289435 | 101.473504 | 117.083522 | 21.261242 | 0.002797 | 0.002614 | 220.63774 | 0.270878 | 8.404364 | 0.003659 | 0.004403 | 0.0043 | 5.2e-05 | 0.000996 | 0.259125 | 1.333692 | 2.548 | 98.85 | 20.74 | 38.796 | 89.114905 | 109.955865 | 84.692002 | 0.009617 | 0.986596 | 0.02351 | 23.828946 | -0.01624 | 0.161146 | 0.00146 | 0.099031 | 0.099031 | 0.066879
2019-03-21 16:02 | 1553198492.9 | 702 | 0.209129 | 0.000673 | 6.8e-05 | 101.242359 | 101.572957 | 117.087512 | 21.261242 | 0.002832 | 0.002625 | 220.605539 | 0.270534 | 8.401985 | 0.003616 | 0.005022 | 0.004887 | 4.8e-05 | 0.000995 | 0.285117 | 1.323299 | 2.548 | 98.85 | 20.74 | 38.795 | 89.957282 | 108.896365 | 84.973881 | 0.009616 | 0.985819 | 0.023501 | 23.838735 | -0.02916 | 0.16094 | 0.001706 | 0.116331 | 0.116331 | 0.056861
2019-03-21 16:02 | 1553198493.9 | 703 | 0.209138 | 0.00067 | 6.7e-05 | 101.28854 | 101.558993 | 117.020381 | 21.261242 | 0.002784 | 0.002639 | 220.630687 | 0.269694 | 8.400263 | 0.003554 | 0.005198 | 0.005179 | 4.9e-05 | 0.000993 | 0.268084 | 1.326415 | 2.5481 | 98.85 | 20.75 | 38.793 | 88.789139 | 107.409488 | 85.309418 | 0.009622 | 0.984896 | 0.023483 | 23.843062 | -0.023851 | 0.160441 | 0.001657 | 0.112838 | 0.112838 | 0.058439
2019-03-21 16:02 | 1553198494.9 | 704 | 0.209129 | 0.000671 | 6.8e-05 | 101.240572 | 101.36622 | 117.212854 | 21.261242 | 0.002798 | 0.002613 | 220.632642 | 0.269681 | 8.405333 | 0.003521 | 0.004994 | 0.004902 | 5.3e-05 | 0.00099 | 0.277595 | 1.286782 | 2.548 | 98.85 | 20.75 | 38.793 | 89.132964 | 106.60402 | 84.674205 | 0.009622 | 0.986645 | 0.023523 | 23.84151 | -0.011094 | 0.160434 | 0.001709 | 0.116652 | 0.116652 | 0.056526
2019-03-21 16:02 | 1553198495.9 | 705 | 0.209147 | 0.000665 | 6.7e-05 | 101.285859 | 101.289928 | 117.104177 | 21.261242 | 0.002765 | 0.002639 | 220.645139 | 0.27054 | 8.401621 | 0.003529 | 0.005635 | 0.005622 | 5.3e-05 | 0.000994 | 0.276324 | 1.284014 | 2.5478 | 98.85 | 20.75 | 38.793 | 88.340149 | 106.799348 | 85.308697 | 0.009622 | 0.984898 | 0.023491 | 23.851574 | -0.000359 | 0.160944 | 0.001605 | 0.109231 | 0.109231 | 0.060558
2019-03-21 16:02 | 1553198496.9 | 706 | 0.209135 | 0.000665 | 6.9e-05 | 101.238486 | 101.368263 | 117.391008 | 21.261242 | 0.002789 | 0.002635 | 220.64786 | 0.26961 | 8.401738 | 0.003519 | 0.004591 | 0.004507 | 5e-05 | 0.000994 | 0.259622 | 1.304961 | 2.5481 | 98.85 | 20.75 | 38.794 | 88.910244 | 106.541179 | 85.196127 | 0.009622 | 0.985208 | 0.023524 | 23.877016 | -0.011459 | 0.160391 | 0.001679 | 0.114522 | 0.114522 | 0.057562
2019-03-21 16:02 | 1553198497.9 | 707 | 0.209134 | 0.000667 | 6.9e-05 | 101.322208 | 101.554565 | 117.08798 | 21.261242 | 0.002768 | 0.002626 | 220.653936 | 0.269974 | 8.40142 | 0.003456 | 0.005282 | 0.00527 | 4.8e-05 | 0.000993 | 0.276877 | 1.346113 | 2.548 | 98.85 | 20.75 | 38.794 | 88.417424 | 105.023211 | 85.003465 | 0.009622 | 0.985738 | 0.0235 | 23.839768 | -0.020489 | 0.160608 | 0.001682 | 0.114569 | 0.114569 | 0.057616
2019-03-21 16:02 | 1553198498.9 | 708 | 0.209113 | 0.000667 | 6.9e-05 | 101.263513 | 101.417308 | 116.839409 | 21.261242 | 0.002814 | 0.002663 | 220.65731 | 0.270547 | 8.400094 | 0.003485 | 0.005017 | 0.004934 | 4.8e-05 | 0.000994 | 0.30038 | 1.345352 | 2.5479 | 98.85 | 20.75 | 38.794 | 89.504037 | 105.738267 | 85.890837 | 0.009622 | 0.983301 | 0.023446 | 23.843933 | -0.013574 | 0.160948 | 0.001809 | 0.123256 | 0.123256 | 0.053668
2019-03-21 16:02 | 1553198499.9 | 709 | 0.209128 | 0.000665 | 6.9e-05 | 101.323102 | 101.384271 | 117.132814 | 21.261242 | 0.002737 | 0.00261 | 220.665226 | 0.27041 | 8.402362 | 0.003497 | 0.004746 | 0.004703 | 4.8e-05 | 0.000993 | 0.284951 | 1.317383 | 2.5479 | 98.85 | 20.75 | 38.795 | 87.668579 | 106.027131 | 84.598447 | 0.009622 | 0.986854 | 0.023518 | 23.830846 | -0.005398 | 0.160867 | 0.001718 | 0.117157 | 0.117157 | 0.056434
2019-03-21 16:02 | 1553198500.9 | 710 | 0.209171 | 0.000661 | 6.9e-05 | 101.347534 | 101.369286 | 117.030241 | 21.261242 | 0.002755 | 0.002622 | 220.672758 | 0.269213 | 8.4014 | 0.003465 | 0.005109 | 0.00508 | 4.6e-05 | 0.000988 | 0.289264 | 1.308007 | 2.5479 | 98.85 | 20.75 | 38.795 | 88.087874 | 105.240439 | 84.901245 | 0.009622 | 0.986019 | 0.023497 | 23.830488 | -0.001919 | 0.160155 | 0.001468 | 0.099457 | 0.099457 | 0.066183
2019-03-21 16:02 | 1553198501.9 | 711 | 0.209138 | 0.000665 | 6.8e-05 | 101.274834 | 101.336248 | 117.439364 | 21.261242 | 0.002785 | 0.002592 | 220.664517 | 0.269636 | 8.403909 | 0.003428 | 0.00413 | 0.004043 | 5.1e-05 | 0.000989 | 0.261779 | 1.351109 | 2.5479 | 98.85 | 20.75 | 38.795 | 88.809603 | 104.34768 | 84.175669 | 0.009622 | 0.988021 | 0.023562 | 23.847905 | -0.005422 | 0.160406 | 0.00166 | 0.113313 | 0.113313 | 0.058181
2019-03-21 16:02 | 1553198502.9 | 712 | 0.209118 | 0.000668 | 6.9e-05 | 101.296883 | 101.31956 | 117.406739 | 21.261242 | 0.002792 | 0.002599 | 220.651675 | 0.270085 | 8.40181 | 0.003437 | 0.005033 | 0.00498 | 4.3e-05 | 0.000988 | 0.296066 | 1.320709 | 2.548 | 98.85 | 20.75 | 38.795 | 88.989217 | 104.569437 | 84.337753 | 0.009622 | 0.987573 | 0.023554 | 23.85 | -0.002002 | 0.160673 | 0.001777 | 0.121538 | 0.121538 | 0.054334
2019-03-21 16:02 | 1553198503.9 | 713 | 0.209141 | 0.000662 | 6.9e-05 | 101.243551 | 101.518124 | 117.332095 | 21.261242 | 0.002738 | 0.002581 | 220.654473 | 0.270748 | 8.40166 | 0.003446 | 0.00461 | 0.004586 | 4.8e-05 | 0.000988 | 0.291421 | 1.335841 | 2.548 | 98.85 | 20.75 | 38.796 | 87.676281 | 104.772313 | 83.903937 | 0.009623 | 0.988773 | 0.02356 | 23.827946 | -0.024225 | 0.161068 | 0.001643 | 0.11214 | 0.11214 | 0.059032
2019-03-21 16:02 | 1553198504.9 | 714 | 0.209118 | 0.000667 | 6.8e-05 | 101.305523 | 101.407431 | 117.22647 | 21.261242 | 0.002714 | 0.002605 | 220.646557 | 0.270286 | 8.401745 | 0.00342 | 0.00498 | 0.004816 | 4.9e-05 | 0.000986 | 0.25553 | 1.339629 | 2.5479 | 98.84 | 20.75 | 38.797 | 87.098446 | 104.158176 | 84.496958 | 0.009624 | 0.987134 | 0.02353 | 23.836989 | -0.008993 | 0.160793 | 0.001777 | 0.121444 | 0.121444 | 0.054417
2019-03-21 16:02 | 1553198505.9 | 715 | 0.209156 | 0.000664 | 6.9e-05 | 101.319228 | 101.513695 | 117.658596 | 21.261242 | 0.002767 | 0.002595 | 220.615353 | 0.270683 | 8.40077 | 0.003496 | 0.004275 | 0.004303 | 4.9e-05 | 0.000985 | 0.301818 | 1.299431 | 2.548 | 98.84 | 20.74 | 38.797 | 88.386851 | 105.988565 | 84.255989 | 0.009618 | 0.987799 | 0.023582 | 23.872837 | -0.017151 | 0.16103 | 0.001554 | 0.105937 | 0.105937 | 0.062474
2019-03-21 16:02 | 1553198506.9 | 716 | 0.209137 | 0.000662 | 6.8e-05 | 101.26411 | 101.330799 | 117.605315 | 21.261242 | 0.002764 | 0.002599 | 220.589055 | 0.270683 | 8.403506 | 0.003458 | 0.004703 | 0.004562 | 5.3e-05 | 0.000985 | 0.262 | 1.307057 | 2.5477 | 98.84 | 20.75 | 38.796 | 88.318965 | 105.071212 | 84.353385 | 0.009624 | 0.98753 | 0.023573 | 23.870683 | -0.005889 | 0.16103 | 0.00167 | 0.114134 | 0.114134 | 0.057987
2019-03-21 16:02 | 1553198507.9 | 717 | 0.209136 | 0.000661 | 6.8e-05 | 101.34515 | 101.499051 | 117.570575 | 21.261242 | 0.002818 | 0.002571 | 220.536518 | 0.270319 | 8.40101 | 0.003413 | 0.004567 | 0.004443 | 4.7e-05 | 0.000987 | 0.27472 | 1.264889 | 2.548 | 98.85 | 20.75 | 38.794 | 89.607107 | 103.980563 | 83.666845 | 0.009622 | 0.98943 | 0.023592 | 23.844229 | -0.013573 | 0.160813 | 0.001678 | 0.114785 | 0.114785 | 0.057581
2019-03-21 16:02 | 1553198508.9 | 718 | 0.209147 | 0.00066 | 6.8e-05 | 101.241465 | 101.346467 | 117.838395 | 21.261242 | 0.00278 | 0.002584 | 220.501385 | 0.270579 | 8.402382 | 0.003426 | 0.004943 | 0.004879 | 5.4e-05 | 0.000986 | 0.26106 | 1.291985 | 2.5479 | 98.85 | 20.75 | 38.792 | 88.692354 | 104.304543 | 83.97271 | 0.009622 | 0.988583 | 0.023609 | 23.8816 | -0.009272 | 0.160968 | 0.001611 | 0.110105 | 0.110105 | 0.060086
2019-03-21 16:02 | 1553198509.9 | 719 | 0.209133 | 0.000663 | 6.7e-05 | 101.274239 | 101.420714 | 117.968431 | 21.261242 | 0.002771 | 0.002581 | 220.527203 | 0.270807 | 8.399561 | 0.00345 | 0.005515 | 0.005361 | 5.1e-05 | 0.000984 | 0.269355 | 1.290676 | 2.548 | 98.85 | 20.75 | 38.792 | 88.486997 | 104.881637 | 83.909468 | 0.009622 | 0.988758 | 0.023624 | 23.892658 | -0.012927 | 0.161103 | 0.001694 | 0.116165 | 0.116165 | 0.056999
2019-03-21 16:02 | 1553198510.9 | 720 | 0.208968 | 0.000661 | 6.7e-05 | 101.242359 | 101.380525 | 118.259253 | 21.261242 | 0.002751 | 0.00261 | 220.50978 | 0.269929 | 8.402291 | 0.003496 | 0.004965 | 0.004993 | 5.1e-05 | 0.000984 | 0.247456 | 1.318355 | 2.5478 | 98.85 | 20.75 | 38.79 | 88.004348 | 106.001905 | 84.613358 | 0.009621 | 0.986813 | 0.02363 | 23.945658 | -0.012198 | 0.160581 | 0.002693 | 0.187058 | 0.187058 | 0.035282
2019-03-21 16:02 | 1553198511.9 | 721 | 0.209015 | 0.000662 | 6.6e-05 | 101.269473 | 101.321263 | 118.230851 | 21.261242 | 0.002775 | 0.002563 | 220.518098 | 0.27067 | 8.401959 | 0.003485 | 0.004901 | 0.004849 | 5.5e-05 | 0.000982 | 0.276877 | 1.322092 | 2.5478 | 98.85 | 20.75 | 38.788 | 88.56572 | 105.735115 | 83.478815 | 0.009621 | 0.989952 | 0.023665 | 23.904789 | -0.004573 | 0.161022 | 0.00241 | 0.16724 | 0.16724 | 0.039572
2019-03-21 16:02 | 1553198512.9 | 722 | 0.209006 | 0.000661 | 6.6e-05 | 101.301948 | 101.377119 | 118.076403 | 21.261242 | 0.002733 | 0.002601 | 220.527663 | 0.270677 | 8.404085 | 0.003524 | 0.004733 | 0.004605 | 5.1e-05 | 0.000984 | 0.265761 | 1.33165 | 2.548 | 98.85 | 20.75 | 38.788 | 87.573992 | 106.683605 | 84.387053 | 0.009621 | 0.987437 | 0.023619 | 23.91957 | -0.006635 | 0.161026 | 0.002463 | 0.170622 | 0.170622 | 0.038788
2019-03-21 16:02 | 1553198513.9 | 723 | 0.209204 | 0.000663 | 6.6e-05 | 101.258747 | 101.472484 | 117.988852 | 21.261242 | 0.002729 | 0.002579 | 220.504087 | 0.269831 | 8.402622 | 0.003517 | 0.004844 | 0.004853 | 5.1e-05 | 0.000984 | 0.284564 | 1.315101 | 2.5478 | 98.85 | 20.75 | 38.786 | 87.474835 | 106.504786 | 83.858009 | 0.00962 | 0.9889 | 0.023628 | 23.893004 | -0.01886 | 0.160523 | 0.001265 | 0.085809 | 0.085809 | 0.076886
2019-03-21 16:02 | 1553198514.9 | 724 | 0.209122 | 0.000658 | 6.6e-05 | 101.327273 | 101.339996 | 118.195879 | 21.261242 | 0.002757 | 0.002542 | 220.505237 | 0.268953 | 8.399996 | 0.003469 | 0.005491 | 0.00539 | 5.1e-05 | 0.000981 | 0.264157 | 1.329147 | 2.5479 | 98.85 | 20.75 | 38.786 | 88.14396 | 105.329908 | 82.982082 | 0.00962 | 0.991333 | 0.023678 | 23.884602 | -0.001123 | 0.16 | 0.001765 | 0.121515 | 0.121515 | 0.054117
2019-03-21 16:02 | 1553198515.9 | 725 | 0.209137 | 0.000659 | 6.7e-05 | 101.258747 | 101.458519 | 118.032746 | 21.261242 | 0.002784 | 0.002603 | 220.551258 | 0.270377 | 8.40127 | 0.003545 | 0.004758 | 0.004622 | 5.2e-05 | 0.000983 | 0.284564 | 1.35756 | 2.5481 | 98.85 | 20.76 | 38.787 | 88.787694 | 107.185941 | 84.436113 | 0.009626 | 0.987302 | 0.023613 | 23.916788 | -0.017629 | 0.160848 | 0.001675 | 0.114679 | 0.114679 | 0.057646
2019-03-21 16:02 | 1553198516.9 | 726 | 0.209132 | 0.000661 | 6.7e-05 | 101.246828 | 101.392104 | 118.065607 | 21.261242 | 0.002725 | 0.002568 | 220.550683 | 0.270742 | 8.404351 | 0.003486 | 0.004748 | 0.004739 | 5.3e-05 | 0.000981 | 0.251216 | 1.353242 | 2.5478 | 98.85 | 20.76 | 38.786 | 87.380253 | 105.745301 | 83.602885 | 0.009626 | 0.989608 | 0.023644 | 23.892233 | -0.012825 | 0.161064 | 0.001701 | 0.1167 | 0.1167 | 0.056724
2019-03-21 16:02 | 1553198517.9 | 727 | 0.20914 | 0.000658 | 6.8e-05 | 101.211969 | 101.460905 | 118.031806 | 21.261242 | 0.002736 | 0.002536 | 220.592007 | 0.269714 | 8.404631 | 0.003487 | 0.004845 | 0.0048 | 5.4e-05 | 0.000979 | 0.287439 | 1.350324 | 2.5481 | 98.85 | 20.76 | 38.787 | 87.637291 | 105.779254 | 82.818838 | 0.009626 | 0.991787 | 0.023667 | 23.862547 | -0.021973 | 0.160453 | 0.001661 | 0.113937 | 0.113937 | 0.057879
2019-03-21 16:02 | 1553198518.9 | 728 | 0.209148 | 0.000655 | 6.7e-05 | 101.268876 | 101.361452 | 118.038379 | 21.261242 | 0.002729 | 0.002589 | 220.609718 | 0.270729 | 8.400848 | 0.003481 | 0.004692 | 0.004732 | 5.4e-05 | 0.000977 | 0.263051 | 1.314426 | 2.548 | 98.85 | 20.76 | 38.789 | 87.466171 | 105.626712 | 84.09511 | 0.009627 | 0.988244 | 0.023625 | 23.905952 | -0.008173 | 0.161057 | 0.001615 | 0.110548 | 0.110548 | 0.059878
2019-03-21 16:02 | 1553198519.9 | 729 | 0.209152 | 0.000657 | 6.8e-05 | 101.293009 | 101.500753 | 117.996832 | 21.261242 | 0.002754 | 0.002517 | 220.60115 | 0.270195 | 8.402408 | 0.003544 | 0.004972 | 0.004839 | 5.6e-05 | 0.000979 | 0.272231 | 1.288159 | 2.5479 | 98.85 | 20.76 | 38.79 | 88.080893 | 107.165311 | 82.367359 | 0.009627 | 0.993047 | 0.023678 | 23.843877 | -0.018326 | 0.160739 | 0.001589 | 0.108897 | 0.108897 | 0.060667
2019-03-21 16:02 | 1553198520.9 | 730 | 0.209137 | 0.000655 | 6.9e-05 | 101.292116 | 101.435018 | 117.829943 | 21.261242 | 0.00275 | 0.002554 | 220.599693 | 0.270404 | 8.40155 | 0.003478 | 0.004807 | 0.004755 | 5.3e-05 | 0.00098 | 0.284785 | 1.27319 | 2.548 | 98.85 | 20.76 | 38.791 | 87.983166 | 105.557356 | 83.265786 | 0.009627 | 0.990544 | 0.023631 | 23.857096 | -0.01261 | 0.160863 | 0.001679 | 0.115005 | 0.115005 | 0.057489
2019-03-21 16:02 | 1553198521.9 | 731 | 0.20912 | 0.00066 | 6.8e-05 | 101.301948 | 101.441149 | 117.758352 | 21.261242 | 0.002737 | 0.002578 | 220.584973 | 0.270221 | 8.40766 | 0.003469 | 0.004901 | 0.004785 | 5.5e-05 | 0.000979 | 0.26106 | 1.247115 | 2.5479 | 98.85 | 20.76 | 38.791 | 87.666173 | 105.327726 | 83.839253 | 0.009627 | 0.988952 | 0.023605 | 23.869027 | -0.012282 | 0.160755 | 0.001779 | 0.121979 | 0.121979 | 0.054165
2019-03-21 16:02 | 1553198522.9 | 732 | 0.209162 | 0.000659 | 6.8e-05 | 101.221206 | 101.480998 | 118.106213 | 21.261242 | 0.002726 | 0.002597 | 220.563678 | 0.269909 | 8.401322 | 0.003511 | 0.004881 | 0.004807 | 5.5e-05 | 0.000977 | 0.278646 | 1.236249 | 2.548 | 98.85 | 20.76 | 38.79 | 87.396618 | 106.354611 | 84.291099 | 0.009627 | 0.987702 | 0.023625 | 23.919379 | -0.022927 | 0.160569 | 0.001522 | 0.103905 | 0.103905 | 0.063513
2019-03-21 16:02 | 1553198523.9 | 733 | 0.209153 | 0.000655 | 6.7e-05 | 101.29599 | 101.305936 | 118.411353 | 21.261242 | 0.002696 | 0.002585 | 220.575868 | 0.270267 | 8.403734 | 0.003495 | 0.005251 | 0.005174 | 5.3e-05 | 0.000975 | 0.253207 | 1.290655 | 2.5479 | 98.85 | 20.76 | 38.792 | 86.672288 | 105.981531 | 84.005414 | 0.009627 | 0.988492 | 0.023665 | 23.940685 | -0.000878 | 0.160782 | 0.001583 | 0.108469 | 0.108469 | 0.060922
2019-03-21 16:02 | 1553198524.9 | 734 | 0.209156 | 0.000656 | 6.6e-05 | 101.311183 | 101.347147 | 117.983452 | 21.261242 | 0.002718 | 0.002591 | 220.559768 | 0.270527 | 8.401069 | 0.003562 | 0.004962 | 0.004859 | 5.1e-05 | 0.00098 | 0.263604 | 1.294743 | 2.5479 | 98.85 | 20.76 | 38.793 | 87.204573 | 107.606358 | 84.143686 | 0.009628 | 0.98811 | 0.023618 | 23.902014 | -0.003175 | 0.160937 | 0.001567 | 0.107132 | 0.107132 | 0.061742
2019-03-21 16:02 | 1553198525.9 | 735 | 0.209152 | 0.000658 | 6.7e-05 | 101.301054 | 101.500071 | 117.982747 | 21.261242 | 0.002687 | 0.002562 | 220.537189 | 0.268972 | 8.401361 | 0.003587 | 0.004655 | 0.004587 | 5.1e-05 | 0.000982 | 0.270406 | 1.352322 | 2.5479 | 98.85 | 20.76 | 38.794 | 86.466083 | 108.197336 | 83.442268 | 0.009628 | 0.990053 | 0.023641 | 23.87847 | -0.017555 | 0.160012 | 0.001591 | 0.108899 | 0.108899 | 0.060391
2019-03-21 16:02 | 1553198526.9 | 736 | 0.209157 | 0.000656 | 6.6e-05 | 101.256362 | 101.266427 | 118.090485 | 21.261242 | 0.002715 | 0.002553 | 220.986889 | 0.26961 | 8.400802 | 0.003568 | 0.004194 | 0.004128 | 5.1e-05 | 0.000977 | 0.266978 | 1.349758 | 2.5478 | 98.85 | 20.76 | 38.794 | 87.139838 | 107.734055 | 83.233087 | 0.009628 | 0.990635 | 0.023659 | 23.882362 | -0.000889 | 0.160391 | 0.001558 | 0.106727 | 0.106727 | 0.061766
2019-03-21 16:02 | 1553198527.9 | 737 | 0.209136 | 0.000661 | 6.6e-05 | 101.280198 | 101.411519 | 118.393514 | 21.261242 | 0.002695 | 0.002544 | 193.464804 | 0.270358 | 8.403643 | 0.003597 | 0.005451 | 0.005331 | 5.2e-05 | 0.000982 | 0.254424 | 1.365402 | 2.5478 | 98.85 | 20.76 | 38.793 | 86.654241 | 108.437521 | 83.017905 | 0.009628 | 0.991233 | 0.023696 | 23.905764 | -0.01159 | 0.160836 | 0.00168 | 0.115567 | 0.115567 | 0.0572
2019-03-21 16:02 | 1553198528.9 | 738 | 0.209193 | 0.000659 | 6.6e-05 | 101.290627 | 101.325691 | 118.701705 | 21.261242 | 0.002717 | 0.002578 | 156.186985 | 0.270404 | 8.401173 | 0.003485 | 0.004879 | 0.004895 | 5.3e-05 | 0.000981 | 0.280471 | 1.340294 | 2.5478 | 98.85 | 20.77 | 38.79 | 87.187486 | 105.725656 | 83.836127 | 0.009633 | 0.988961 | 0.0237 | 23.964338 | -0.003096 | 0.160863 | 0.001341 | 0.091499 | 0.091499 | 0.072257
2019-03-21 16:02 | 1553198529.9 | 739 | 0.209176 | 0.000657 | 6.5e-05 | 101.302841 | 101.467033 | 119.072334 | 21.261242 | 0.002741 | 0.002525 | 118.907613 | 0.270143 | 8.400685 | 0.003521 | 0.00524 | 0.005155 | 5e-05 | 0.00098 | 0.246737 | 1.330256 | 2.5478 | 98.85 | 20.77 | 38.789 | 87.762206 | 106.589219 | 82.56064 | 0.009633 | 0.992507 | 0.023779 | 23.958805 | -0.014486 | 0.160708 | 0.001443 | 0.099109 | 0.099109 | 0.066645
2019-03-21 16:02 | 1553198530.9 | 740 | 0.209152 | 0.000656 | 6.3e-05 | 101.276623 | 101.339654 | 119.233355 | 21.261242 | 0.002699 | 0.002517 | 81.634509 | 0.269441 | 8.403396 | 0.003567 | 0.005167 | 0.005106 | 5.1e-05 | 0.000982 | 0.241151 | 1.336482 | 2.5479 | 98.85 | 20.77 | 38.788 | 86.752655 | 107.712691 | 82.376013 | 0.009632 | 0.993023 | 0.023802 | 23.968776 | -0.005565 | 0.16029 | 0.001593 | 0.11 | 0.11 | 0.05989
2019-03-21 16:02 | 1553198531.9 | 741 | 0.20919 | 0.000656 | 6.1e-05 | 101.267684 | 101.357366 | 119.277248 | 21.261242 | 0.002659 | 0.002557 | 44.359412 | 0.269519 | 8.402414 | 0.003453 | 0.005226 | 0.005192 | 5.1e-05 | 0.000983 | 0.250498 | 1.300983 | 2.5478 | 98.85 | 20.77 | 38.784 | 85.782341 | 104.956301 | 83.322769 | 0.009631 | 0.990385 | 0.023774 | 24.005086 | -0.007918 | 0.160337 | 0.001368 | 0.09397 | 0.09397 | 0.070127
2019-03-21 16:02 | 1553198532.9 | 742 | 0.209226 | 0.000652 | 5.6e-05 | 101.22329 | 101.325349 | 119.159652 | 21.261242 | 0.002653 | 0.002478 | 7.109826 | 0.249067 | 8.40441 | 0.003518 | 0.004799 | 0.004637 | 5e-05 | 0.000986 | 0.27848 | 1.332308 | 2.5479 | 98.85 | 20.77 | 38.781 | 85.636321 | 106.519101 | 81.43758 | 0.009631 | 0.995651 | 0.023826 | 23.929722 | -0.009014 | 0.14817 | 0.001159 | 0.079524 | 0.079524 | 0.076578
2019-03-21 16:02 | 1553198533.9 | 743 | 0.209243 | 0.000652 | 5.2e-05 | 101.323996 | 101.507565 | 119.175378 | 21.261242 | 0.00269 | 0.002511 | -30.172057 | 0.240714 | 8.401569 | 0.003516 | 0.004579 | 0.004452 | 5e-05 | 0.000984 | 0.257853 | 1.330733 | 2.548 | 98.85 | 20.77 | 38.777 | 86.526957 | 106.474216 | 82.230095 | 0.00963 | 0.99343 | 0.023801 | 23.95803 | -0.01619 | 0.143201 | 0.001063 | 0.072858 | 0.072858 | 0.080782
2019-03-21 16:02 | 1553198534.9 | 744 | 0.209302 | 0.00065 | 4.8e-05 | 101.287648 | 101.339996 | 119.648346 | 21.261242 | 0.002673 | 0.002492 | -67.455454 | 0.24087 | 8.400536 | 0.003515 | 0.0046 | 0.004413 | 5.1e-05 | 0.000983 | 0.278314 | 1.347879 | 2.5479 | 98.85 | 20.77 | 38.774 | 86.128769 | 106.455293 | 81.777698 | 0.009629 | 0.994697 | 0.023863 | 23.990239 | -0.004622 | 0.143294 | 0.000718 | 0.048541 | 0.048541 | 0.121327
2019-03-21 16:02 | 1553198535.9 | 745 | 0.209285 | 0.000651 | 4.5e-05 | 101.284667 | 101.438084 | 119.913818 | 21.261242 | 0.00271 | 0.002485 | -104.752747 | 0.241228 | 8.402824 | 0.003469 | 0.004904 | 0.004709 | 5e-05 | 0.000987 | 0.274001 | 1.320689 | 2.548 | 98.85 | 20.77 | 38.774 | 87.022644 | 105.350518 | 81.610882 | 0.009629 | 0.995164 | 0.023895 | 24.011194 | -0.013538 | 0.143507 | 0.000821 | 0.056231 | 0.056231 | 0.104891
2019-03-21 16:02 | 1553198536.9 | 746 | 0.2093 | 0.000641 | 4.2e-05 | 101.283476 | 101.377799 | 120.367069 | 21.261242 | 0.00266 | 0.002488 | -142.478388 | 0.241137 | 8.403175 | 0.003437 | 0.004665 | 0.004536 | 5.1e-05 | 0.000989 | 0.300933 | 1.31921 | 2.5479 | 98.85 | 20.77 | 38.769 | 85.811209 | 104.570892 | 81.676262 | 0.009628 | 0.994981 | 0.023938 | 24.058747 | -0.008326 | 0.143452 | 0.000744 | 0.050941 | 0.050941 | 0.11574
2019-03-21 16:02 | 1553198537.9 | 747 | 0.209315 | 0.000638 | 3.9e-05 | 101.29718 | 101.485426 | 120.632071 | 21.261242 | 0.002687 | 0.002516 | -152.252906 | 0.241261 | 8.402765 | 0.003506 | 0.004761 | 0.00456 | 5.2e-05 | 0.000986 | 0.239935 | 1.322853 | 2.5479 | 98.85 | 20.78 | 38.767 | 86.461512 | 106.232588 | 82.339233 | 0.009633 | 0.993125 | 0.023942 | 24.107707 | -0.016607 | 0.143526 | 0.00066 | 0.04503 | 0.04503 | 0.130998
2019-03-21 16:02 | 1553198538.9 | 748 | 0.209362 | 0.000626 | 3.6e-05 | 101.322804 | 101.402323 | 120.698264 | 21.261242 | 0.002637 | 0.002448 | -152.256529 | 0.240382 | 8.404091 | 0.00344 | 0.004384 | 0.004265 | 5.3e-05 | 0.000987 | 0.269521 | 1.321322 | 2.548 | 98.85 | 20.78 | 38.763 | 85.256981 | 104.632455 | 80.706925 | 0.009632 | 0.997707 | 0.024004 | 24.058893 | -0.007017 | 0.143004 | 0.000399 | 0.026587 | 0.026587 | 0.221066
2019-03-21 16:02 | 1553198539.9 | 749 | 0.20934 | 0.000623 | 3.3e-05 | 101.353493 | 101.492237 | 120.443121 | 21.261242 | 0.002667 | 0.002447 | -152.26017 | 0.2405 | 8.404371 | 0.00358 | 0.004734 | 0.004537 | 5.1e-05 | 0.00099 | 0.243474 | 1.368719 | 2.5479 | 98.85 | 20.78 | 38.763 | 85.96734 | 108.042168 | 80.683613 | 0.009632 | 0.997772 | 0.023979 | 24.032659 | -0.012236 | 0.143073 | 0.000537 | 0.036635 | 0.036635 | 0.160512
2019-03-21 16:02 | 1553198540.9 | 750 | 0.209353 | 0.000611 | 2.9e-05 | 101.282582 | 101.503819 | 120.615173 | 21.261242 | 0.002572 | 0.002435 | -152.265384 | 0.240961 | 8.401621 | 0.003456 | 0.004988 | 0.00486 | 5e-05 | 0.000994 | 0.27024 | 1.357015 | 2.548 | 98.85 | 20.78 | 38.763 | 83.688005 | 105.022483 | 80.389689 | 0.009632 | 0.998602 | 0.024006 | 24.039827 | -0.019517 | 0.143348 | 0.000479 | 0.032747 | 0.032747 | 0.179913
2019-03-21 16:02 | 1553198541.9 | 751 | 0.209366 | 0.000607 | 2.5e-05 | 101.291519 | 101.374394 | 120.724555 | 21.261242 | 0.002599 | 0.00243 | -152.262279 | 0.242314 | 8.402395 | 0.00348 | 0.005145 | 0.004982 | 5.3e-05 | 0.000993 | 0.264655 | 1.34086 | 2.548 | 98.85 | 20.78 | 38.763 | 84.348816 | 105.602946 | 80.290676 | 0.009632 | 0.998882 | 0.02402 | 24.047357 | -0.007315 | 0.144153 | 0.000413 | 0.02823 | 0.02823 | 0.209873
2019-03-21 16:02 | 1553198542.9 | 752 | 0.209415 | 0.000599 | 2.2e-05 | 101.30463 | 101.442512 | 120.931814 | 21.261242 | 0.002576 | 0.002398 | -152.261263 | 0.241358 | 8.401348 | 0.003522 | 0.00468 | 0.004517 | 5.4e-05 | 0.000995 | 0.264655 | 1.316634 | 2.548 | 98.85 | 20.78 | 38.763 | 83.783947 | 106.63629 | 79.503175 | 0.009632 | 1.001112 | 0.024068 | 24.041163 | -0.012166 | 0.143584 | 0.000129 | 0.008022 | 0.008022 | 0.735627
2019-03-21 16:02 | 1553198543.9 | 753 | 0.209395 | 0.000588 | 1.8e-05 | 101.231633 | 101.399598 | 121.241415 | 21.261242 | 0.002544 | 0.002364 | -152.262815 | 0.241267 | 8.403285 | 0.003569 | 0.004933 | 0.004834 | 5.3e-05 | 0.000989 | 0.253705 | 1.374757 | 2.5478 | 98.85 | 20.78 | 38.765 | 83.018626 | 107.766345 | 78.683781 | 0.009633 | 1.003444 | 0.024127 | 24.043935 | -0.014829 | 0.14353 | 0.00027 | 0.018488 | 0.018488 | 0.319083
2019-03-21 16:02 | 1553198544.9 | 754 | 0.209438 | 0.000587 | 1.5e-05 | 101.308801 | 101.417648 | 121.572844 | 21.261242 | 0.002594 | 0.002389 | -152.245833 | 0.241657 | 8.404059 | 0.00352 | 0.005443 | 0.005234 | 4.9e-05 | 0.000988 | 0.260728 | 1.36339 | 2.5479 | 98.85 | 20.78 | 38.771 | 84.225448 | 106.581212 | 79.298921 | 0.009634 | 1.001692 | 0.024139 | 24.097815 | -0.009605 | 0.143762 | 1.8e-05 | 0.000382 | 0.000382 | 15.461643
2019-03-21 16:02 | 1553198545.9 | 755 | 0.209445 | 0.000576 | 1.2e-05 | 101.238785 | 101.424119 | 121.781044 | 21.261242 | 0.002534 | 0.002351 | -152.252868 | 0.241449 | 8.399951 | 0.003525 | 0.004753 | 0.004561 | 5.2e-05 | 0.000988 | 0.266259 | 1.335293 | 2.548 | 98.85 | 20.78 | 38.775 | 82.76739 | 106.697678 | 78.38295 | 0.009635 | 1.004302 | 0.024191 | 24.08708 | -0.016359 | 0.143638 | -9e-06 | -0.001345 | -0.001345 | -4.389948
2019-03-21 16:02 | 1553198546.9 | 756 | 0.209447 | 0.00057 | 1e-05 | 101.29748 | 101.328074 | 121.581763 | 21.261242 | 0.002536 | 0.002346 | -152.264253 | 0.24128 | 8.402213 | 0.003546 | 0.005169 | 0.005001 | 5.2e-05 | 0.000991 | 0.293357 | 1.32083 | 2.5478 | 98.85 | 20.78 | 38.782 | 82.823647 | 107.218949 | 78.272904 | 0.009637 | 1.004617 | 0.024175 | 24.063596 | -0.002701 | 0.143538 | -9e-06 | -0.001264 | -0.001264 | -4.668033
2019-03-21 16:02 | 1553198547.9 | 757 | 0.209435 | 0.000561 | 8e-06 | 101.308801 | 101.437404 | 121.650538 | 21.261242 | 0.002511 | 0.002365 | -152.266323 | 0.241775 | 8.403019 | 0.003505 | 0.005648 | 0.005515 | 5.3e-05 | 0.00099 | 0.268084 | 1.314128 | 2.5478 | 98.85 | 20.78 | 38.786 | 82.237787 | 106.222399 | 78.711894 | 0.009638 | 1.003364 | 0.024166 | 24.085431 | -0.011347 | 0.143832 | 7.9e-05 | 0.00529 | 0.00529 | 1.11743
2019-03-21 16:02 | 1553198548.9 | 758 | 0.209424 | 0.000552 | 5e-06 | 101.322507 | 101.461245 | 121.61087 | 21.261242 | 0.002491 | 0.002349 | -152.255494 | 0.241131 | 8.399749 | 0.003429 | 0.004377 | 0.004292 | 5.4e-05 | 0.000991 | 0.269521 | 1.338576 | 2.548 | 98.85 | 20.78 | 38.79 | 81.754382 | 104.369733 | 78.342344 | 0.009639 | 1.004418 | 0.024175 | 24.068854 | -0.012239 | 0.143449 | 0.000157 | 0.011038 | 0.011038 | 0.534127
2019-03-21 16:02 | 1553198549.9 | 759 | 0.209434 | 0.000547 | 4e-06 | 101.273047 | 101.382568 | 121.765082 | 21.261242 | 0.002538 | 0.00232 | -152.287119 | 0.241436 | 8.400126 | 0.003508 | 0.004888 | 0.004606 | 5.3e-05 | 0.000995 | 0.24082 | 1.33414 | 2.5479 | 98.85 | 20.79 | 38.796 | 82.864277 | 106.296388 | 77.625137 | 0.009646 | 1.006472 | 0.024215 | 24.059526 | -0.009668 | 0.14363 | 0.000106 | 0.007436 | 0.007436 | 0.793911
2019-03-21 16:03 | 1553198550.9 | 760 | 0.209444 | 0.000539 | 3e-06 | 101.303438 | 101.355321 | 121.565333 | 21.261242 | 0.002548 | 0.002366 | -152.288193 | 0.241235 | 8.401654 | 0.003484 | 0.0052 | 0.005091 | 5.4e-05 | 0.000994 | 0.269355 | 1.303149 | 2.548 | 98.85 | 20.79 | 38.799 | 83.120085 | 105.706013 | 78.729675 | 0.009647 | 1.003313 | 0.024157 | 24.077603 | -0.00458 | 0.143511 | 5.3e-05 | 0.003654 | 0.003654 | 1.613998
2019-03-21 16:03 | 1553198551.9 | 761 | 0.209439 | 0.000533 | 2e-06 | 101.238188 | 101.325349 | 121.791137 | 21.261242 | 0.002481 | 0.002317 | -152.289228 | 0.241709 | 8.403279 | 0.003428 | 0.005198 | 0.005114 | 5.3e-05 | 0.000994 | 0.262719 | 1.347284 | 2.5479 | 98.85 | 20.79 | 38.801 | 81.49695 | 104.346226 | 77.570597 | 0.009648 | 1.006629 | 0.02422 | 24.060229 | -0.007697 | 0.143793 | 9.2e-05 | 0.006571 | 0.006571 | 0.899419
2019-03-21 16:03 | 1553198552.9 | 762 | 0.209456 | 0.000527 | 1e-06 | 101.256959 | 101.385633 | 122.129375 | 21.261242 | 0.002497 | 0.002297 | -152.283459 | 0.241475 | 8.404423 | 0.003416 | 0.004494 | 0.004257 | 5.4e-05 | 0.000997 | 0.301431 | 1.330787 | 2.5479 | 98.85 | 20.79 | 38.8 | 81.895482 | 104.060039 | 77.080225 | 0.009647 | 1.008038 | 0.02427 | 24.076767 | -0.011359 | 0.143654 | -1e-06 | -0.000103 | -0.000103 | -57.192854
2019-03-21 16:03 | 1553198553.9 | 763 | 0.209449 | 0.000524 | 0 | 101.186644 | 101.368945 | 122.339217 | 21.261242 | 0.002461 | 0.002333 | -152.280277 | 0.241436 | 8.403331 | 0.0035 | 0.004712 | 0.004557 | 5.1e-05 | 0.000994 | 0.284232 | 1.331673 | 2.548 | 98.85 | 20.79 | 38.8 | 81.013359 | 106.084618 | 77.945413 | 0.009647 | 1.005554 | 0.024261 | 24.127188 | -0.0161 | 0.14363 | 5e-05 | 0.003617 | 0.003617 | 1.631857
2019-03-21 16:03 | 1553198554.9 | 764 | 0.209443 | 0.000514 | 0 | 101.261131 | 101.515738 | 122.365036 | 21.261242 | 0.002456 | 0.002245 | -152.28043 | 0.241306 | 8.403389 | 0.00346 | 0.00477 | 0.004585 | 5.4e-05 | 0.001 | 0.261281 | 1.349154 | 2.548 | 98.85 | 20.79 | 38.797 | 80.903522 | 105.12067 | 75.843163 | 0.009647 | 1.011611 | 0.024337 | 24.057385 | -0.022462 | 0.143553 | 9.5e-05 | 0.006996 | 0.006996 | 0.84332
2019-03-21 16:03 | 1553198555.9 | 765 | 0.209456 | 0.000514 | -1e-06 | 101.167277 | 101.398235 | 122.583798 | 21.261242 | 0.002474 | 0.002301 | -152.26571 | 0.241599 | 8.402986 | 0.00346 | 0.005301 | 0.005083 | 5.4e-05 | 0.000995 | 0.260894 | 1.325453 | 2.548 | 98.85 | 20.79 | 38.794 | 81.337111 | 105.10976 | 77.169841 | 0.009646 | 1.00778 | 0.024312 | 24.124604 | -0.020397 | 0.143727 | 1.6e-05 | 0.001224 | 0.001224 | 4.824394
2019-03-21 16:03 | 1553198556.9 | 766 | 0.209447 | 0.000516 | -2e-06 | 101.216737 | 101.33727 | 122.610321 | 21.261242 | 0.002492 | 0.002275 | -152.250721 | 0.241768 | 8.403441 | 0.003497 | 0.004952 | 0.004757 | 5.5e-05 | 0.000993 | 0.268802 | 1.318718 | 2.548 | 98.85 | 20.79 | 38.783 | 81.758228 | 106.02325 | 76.543975 | 0.009643 | 1.009584 | 0.024337 | 24.105652 | -0.010645 | 0.143828 | 7.3e-05 | 0.005446 | 0.005446 | 1.085372
2019-03-21 16:03 | 1553198557.9 | 767 | 0.209472 | 0.000509 | -2e-06 | 101.238486 | 101.413562 | 122.161296 | 21.261242 | 0.002429 | 0.002253 | -152.251219 | 0.241521 | 8.403623 | 0.003479 | 0.004226 | 0.004144 | 5.3e-05 | 0.000993 | 0.316528 | 1.360318 | 2.5479 | 98.85 | 20.79 | 38.777 | 80.246937 | 105.592034 | 76.020227 | 0.009642 | 1.011098 | 0.02431 | 24.043445 | -0.015455 | 0.143681 | -7e-05 | -0.004974 | -0.004974 | -1.187264
2019-03-21 16:03 | 1553198558.9 | 768 | 0.209456 | 0.000507 | -3e-06 | 101.255468 | 101.547413 | 122.128434 | 21.261242 | 0.002421 | 0.002288 | -152.259423 | 0.241391 | 8.403344 | 0.003499 | 0.004576 | 0.004368 | 5.6e-05 | 0.000992 | 0.286001 | 1.346436 | 2.5478 | 98.85 | 20.79 | 38.771 | 80.055163 | 106.067153 | 76.865195 | 0.00964 | 1.008657 | 0.024278 | 24.069282 | -0.025752 | 0.143603 | 3.1e-05 | 0.002405 | 0.002405 | 2.454221
2019-03-21 16:03 | 1553198559.9 | 769 | 0.209444 | 0.000501 | -3e-06 | 101.203626 | 101.370308 | 122.066232 | 21.261242 | 0.002423 | 0.002218 | -152.231458 | 0.240591 | 8.403376 | 0.003524 | 0.004614 | 0.004373 | 5.4e-05 | 0.000994 | 0.294794 | 1.298696 | 2.5479 | 98.85 | 20.79 | 38.76 | 80.115242 | 106.681906 | 75.175271 | 0.009637 | 1.013551 | 0.02433 | 24.004991 | -0.01472 | 0.143127 | 0.000108 | 0.008062 | 0.008062 | 0.729638
2019-03-21 16:03 | 1553198560.9 | 770 | 0.209453 | 0.000503 | -3e-06 | 101.209287 | 101.477933 | 122.511033 | 21.261242 | 0.002398 | 0.002283 | -152.219728 | 0.241313 | 8.402882 | 0.003497 | 0.004443 | 0.004329 | 5.1e-05 | 0.000993 | 0.282075 | 1.303318 | 2.5479 | 98.85 | 20.79 | 38.756 | 79.500051 | 106.016943 | 76.741223 | 0.009636 | 1.009015 | 0.02432 | 24.102684 | -0.023711 | 0.143557 | 5.1e-05 | 0.003877 | 0.003877 | 1.522032
2019-03-21 16:03 | 1553198561.9 | 771 | 0.209453 | 0.000498 | -3e-06 | 101.19737 | 101.487469 | 122.630976 | 21.261242 | 0.002404 | 0.0022 | -152.213115 | 0.241111 | 8.402161 | 0.003495 | 0.004945 | 0.00478 | 4.8e-05 | 0.000993 | 0.238829 | 1.303065 | 2.5479 | 98.85 | 20.79 | 38.749 | 79.660574 | 105.960914 | 74.761323 | 0.009635 | 1.014757 | 0.024401 | 24.046156 | -0.025604 | 0.143437 | 5.8e-05 | 0.00445 | 0.00445 | 1.324767
2019-03-21 16:03 | 1553198562.9 | 772 | 0.209459 | 0.000496 | -3e-06 | 101.208692 | 101.19184 | 122.377239 | 21.261242 | 0.002432 | 0.002236 | -152.235617 | 0.241033 | 8.402817 | 0.003464 | 0.004377 | 0.004117 | 4.8e-05 | 0.000993 | 0.253926 | 1.352869 | 2.548 | 98.85 | 20.79 | 38.746 | 80.328166 | 105.222255 | 75.619491 | 0.009634 | 1.01226 | 0.024346 | 24.050873 | 0.001489 | 0.143391 | 2.8e-05 | 0.002234 | 0.002234 | 2.637922
2019-03-21 16:03 | 1553198563.9 | 773 | 0.209466 | 0.000495 | -4e-06 | 101.166385 | 101.258936 | 122.046748 | 21.261242 | 0.002412 | 0.002252 | -152.242326 | 0.241781 | 8.403402 | 0.003424 | 0.004991 | 0.00484 | 5.1e-05 | 0.000994 | 0.242976 | 1.298315 | 2.5479 | 98.85 | 20.79 | 38.743 | 79.847773 | 104.243232 | 75.996682 | 0.009633 | 1.011166 | 0.0243 | 24.03136 | -0.008179 | 0.143836 | -1.3e-05 | -0.000714 | -0.000714 | -8.275265
2019-03-21 16:03 | 1553198564.9 | 774 | 0.209433 | 0.000493 | -3e-06 | 101.184559 | 101.404366 | 121.798177 | 21.261242 | 0.002379 | 0.002241 | -152.266821 | 0.240792 | 8.403643 | 0.003463 | 0.004727 | 0.004602 | 4.9e-05 | 0.000992 | 0.27472 | 1.273816 | 2.5478 | 98.85 | 20.79 | 38.738 | 79.043249 | 105.199465 | 75.747303 | 0.009632 | 1.011889 | 0.024284 | 23.9983 | -0.019409 | 0.143247 | 0.000189 | 0.013973 | 0.013973 | 0.421354
2019-03-21 16:03 | 1553198565.9 | 775 | 0.209451 | 0.000491 | -4e-06 | 101.203031 | 101.164251 | 121.371919 | 21.261242 | 0.002429 | 0.002266 | -152.272706 | 0.241573 | 8.399132 | 0.003452 | 0.004508 | 0.004312 | 5e-05 | 0.000995 | 0.272729 | 1.322034 | 2.5479 | 98.85 | 20.79 | 38.736 | 80.252465 | 104.934241 | 76.338079 | 0.009631 | 1.010179 | 0.024221 | 23.976544 | 0.003428 | 0.143712 | 8.3e-05 | 0.00628 | 0.00628 | 0.940518
2019-03-21 16:03 | 1553198566.9 | 776 | 0.209466 | 0.000488 | -3e-06 | 101.121394 | 101.213636 | 121.57566 | 21.261242 | 0.002328 | 0.002163 | -152.287215 | 0.241319 | 8.403955 | 0.003415 | 0.004489 | 0.004268 | 4.9e-05 | 0.000991 | 0.259291 | 1.296678 | 2.548 | 98.85 | 20.79 | 38.734 | 77.823837 | 104.03702 | 73.853892 | 0.009631 | 1.01741 | 0.024328 | 23.911222 | -0.008155 | 0.143561 | -7e-06 | -0.000317 | -0.000317 | -18.628995
2019-03-21 16:03 | 1553198567.9 | 777 | 0.209444 | 0.000483 | -4e-06 | 101.146719 | 101.376097 | 122.054964 | 21.261242 | 0.002272 | 0.002231 | -152.280449 | 0.24076 | 8.399977 | 0.003445 | 0.004496 | 0.004333 | 5.1e-05 | 0.000992 | 0.259456 | 1.283906 | 2.5479 | 98.85 | 20.8 | 38.73 | 76.490158 | 104.759709 | 75.509697 | 0.009636 | 1.012579 | 0.024317 | 24.015403 | -0.020261 | 0.143228 | 0.000133 | 0.009915 | 0.009915 | 0.593708
2019-03-21 16:03 | 1553198568.9 | 778 | 0.209459 | 0.000486 | -4e-06 | 101.191412 | 101.511993 | 122.337336 | 21.261242 | 0.002326 | 0.002246 | -152.298831 | 0.241124 | 8.403454 | 0.003461 | 0.004566 | 0.004414 | 5.1e-05 | 0.000993 | 0.284232 | 1.287002 | 2.548 | 98.85 | 20.8 | 38.728 | 77.769297 | 105.136428 | 75.86887 | 0.009635 | 1.011537 | 0.024333 | 24.055548 | -0.028292 | 0.143445 | 4.1e-05 | 0.003222 | 0.003222 | 1.830048
2019-03-21 16:03 | 1553198569.9 | 779 | 0.209438 | 0.000481 | -4e-06 | 101.118415 | 101.189115 | 122.364799 | 21.261242 | 0.002339 | 0.002174 | -152.307283 | 0.24087 | 8.402791 | 0.003506 | 0.004477 | 0.004251 | 5.3e-05 | 0.000996 | 0.29214 | 1.307087 | 2.5481 | 98.85 | 20.8 | 38.723 | 78.08501 | 106.23186 | 74.129944 | 0.009634 | 1.016602 | 0.024397 | 23.99824 | -0.006252 | 0.143294 | 0.000171 | 0.012729 | 0.012729 | 0.46268
2019-03-21 16:03 | 1553198570.9 | 780 | 0.209456 | 0.000484 | -4e-06 | 101.153274 | 101.382228 | 121.908496 | 21.261242 | 0.002367 | 0.002225 | -152.314701 | 0.241189 | 8.402791 | 0.003442 | 0.005238 | 0.005088 | 5.5e-05 | 0.000996 | 0.296066 | 1.341733 | 2.548 | 98.85 | 20.8 | 38.718 | 78.769562 | 104.674872 | 75.34753 | 0.009633 | 1.01305 | 0.024309 | 23.995407 | -0.020222 | 0.143483 | 5.8e-05 | 0.004435 | 0.004435 | 1.329631
2019-03-21 16:03 | 1553198571.9 | 781 | 0.209435 | 0.000485 | -4e-06 | 101.146719 | 101.279371 | 121.744189 | 21.261242 | 0.002361 | 0.00221 | -152.337913 | 0.240812 | 8.401875 | 0.003462 | 0.005314 | 0.005224 | 5.5e-05 | 0.000992 | 0.269134 | 1.316321 | 2.548 | 98.85 | 20.8 | 38.713 | 78.619145 | 105.177402 | 74.984274 | 0.009632 | 1.014107 | 0.024305 | 23.966731 | -0.011723 | 0.143259 | 0.00019 | 0.014063 | 0.014063 | 0.418692
2019-03-21 16:03 | 1553198572.9 | 782 | 0.20947 | 0.000482 | -4e-06 | 101.175322 | 101.374054 | 121.817894 | 21.261242 | 0.002378 | 0.002229 | -152.348512 | 0.241228 | 8.40363 | 0.003453 | 0.004511 | 0.004317 | 5.7e-05 | 0.001002 | 0.282241 | 1.336494 | 2.548 | 98.85 | 20.8 | 38.701 | 79.039164 | 104.946847 | 75.440266 | 0.009629 | 1.01278 | 0.024296 | 23.98968 | -0.017552 | 0.143507 | -2.1e-05 | -0.00129 | -0.00129 | -4.572548
2019-03-21 16:03 | 1553198573.9 | 783 | 0.209454 | 0.000477 | -4e-06 | 101.139568 | 101.294016 | 122.002386 | 21.261242 | 0.002316 | 0.002162 | -152.32693 | 0.241287 | 8.402245 | 0.003487 | 0.00433 | 0.004151 | 5.5e-05 | 0.001004 | 0.25553 | 1.339083 | 2.548 | 98.85 | 20.8 | 38.695 | 77.539363 | 105.765915 | 73.838275 | 0.009627 | 1.017456 | 0.024371 | 23.95261 | -0.013649 | 0.143541 | 8.1e-05 | 0.006186 | 0.006186 | 0.953679
2019-03-21 16:03 | 1553198574.9 | 784 | 0.209489 | 0.000482 | -4e-06 | 101.073723 | 101.293334 | 122.130545 | 21.261242 | 0.002287 | 0.002163 | -152.316848 | 0.24141 | 8.402765 | 0.003451 | 0.005232 | 0.00504 | 5.5e-05 | 0.001004 | 0.260175 | 1.349701 | 2.5479 | 98.85 | 20.8 | 38.683 | 76.847897 | 104.908303 | 73.87119 | 0.009624 | 1.01736 | 0.024382 | 23.966324 | -0.019413 | 0.143615 | -0.000136 | -0.009694 | -0.009694 | -0.608861
2019-03-21 16:03 | 1553198575.9 | 785 | 0.209467 | 0.00048 | -4e-06 | 101.106498 | 101.178216 | 122.090877 | 21.261242 | 0.002297 | 0.002132 | -152.318419 | 0.241345 | 8.402993 | 0.003512 | 0.004682 | 0.004418 | 5.2e-05 | 0.001006 | 0.285835 | 1.332743 | 2.5481 | 98.85 | 20.8 | 38.675 | 77.091998 | 106.379842 | 73.114856 | 0.009622 | 1.019582 | 0.024405 | 23.936304 | -0.006342 | 0.143576 | -3e-06 | 3.7e-05 | 3.7e-05 | 160.708667
2019-03-21 16:03 | 1553198576.9 | 786 | 0.209494 | 0.000481 | -4e-06 | 101.007581 | 101.101244 | 121.900752 | 21.261242 | 0.002281 | 0.002167 | -152.327121 | 0.241696 | 8.400113 | 0.003461 | 0.004951 | 0.004793 | 5.2e-05 | 0.001004 | 0.27743 | 1.321099 | 2.5481 | 98.85 | 20.8 | 38.668 | 76.69053 | 105.152915 | 73.949033 | 0.00962 | 1.017132 | 0.024357 | 23.946452 | -0.00829 | 0.143785 | -0.000162 | -0.011601 | -0.011601 | -0.509383
2019-03-21 16:03 | 1553198577.9 | 787 | 0.209467 | 0.000482 | -5e-06 | 101.071936 | 101.1227 | 121.730813 | 21.261242 | 0.002321 | 0.002137 | -152.338296 | 0.241137 | 8.400607 | 0.003534 | 0.004762 | 0.004627 | 5.1e-05 | 0.001007 | 0.301265 | 1.27396 | 2.5478 | 98.85 | 20.8 | 38.654 | 77.667184 | 106.920438 | 73.242915 | 0.009617 | 1.019205 | 0.024365 | 23.905402 | -0.004491 | 0.143452 | -4e-06 | -2.9e-05 | -2.9e-05 | -201.095902
2019-03-21 16:03 | 1553198578.9 | 788 | 0.209466 | 0.000476 | -4e-06 | 101.063891 | 101.195586 | 121.858502 | 21.261242 | 0.002302 | 0.002166 | -152.314298 | 0.240597 | 8.403337 | 0.003515 | 0.004914 | 0.004767 | 5.2e-05 | 0.001007 | 0.302371 | 1.282193 | 2.5479 | 98.85 | 20.81 | 38.646 | 77.201796 | 106.457719 | 73.92717 | 0.009621 | 1.017196 | 0.024353 | 23.941548 | -0.011648 | 0.143131 | 8e-06 | 0.000813 | 0.000813 | 7.23742
2019-03-21 16:03 | 1553198579.9 | 789 | 0.209448 | 0.000472 | -4e-06 | 101.029032 | 101.204442 | 121.961546 | 21.261242 | 0.00225 | 0.00215 | -152.308836 | 0.241462 | 8.4014 | 0.003508 | 0.004476 | 0.004238 | 5.3e-05 | 0.001006 | 0.275439 | 1.319742 | 2.5479 | 98.85 | 20.81 | 38.639 | 75.949113 | 106.286927 | 73.553812 | 0.009619 | 1.018291 | 0.024377 | 23.938782 | -0.015516 | 0.143646 | 0.000125 | 0.009434 | 0.009434 | 0.625791
2019-03-21 16:03 | 1553198580.9 | 790 | 0.209554 | 0.000479 | -4e-06 | 100.991193 | 101.13939 | 122.076797 | 21.261242 | 0.002259 | 0.002173 | -152.322138 | 0.24208 | 8.402427 | 0.003526 | 0.004689 | 0.004512 | 5.2e-05 | 0.00101 | 0.281743 | 1.30868 | 2.548 | 98.85 | 20.81 | 38.626 | 76.168942 | 106.723641 | 74.094867 | 0.009616 | 1.016704 | 0.024369 | 23.968771 | -0.013116 | 0.144014 | -0.000523 | -0.038069 | -0.038069 | -0.15548
2019-03-21 16:03 | 1553198581.9 | 791 | 0.209541 | 0.000476 | -4e-06 | 100.987617 | 101.1118 | 121.913194 | 21.261242 | 0.002303 | 0.002143 | -152.299099 | 0.241144 | 8.404715 | 0.003491 | 0.004826 | 0.004599 | 5.4e-05 | 0.001013 | 0.278646 | 1.346973 | 2.5478 | 98.85 | 20.81 | 38.621 | 77.237594 | 105.881602 | 73.383949 | 0.009615 | 1.01879 | 0.024378 | 23.928173 | -0.010992 | 0.143456 | -0.00044 | -0.031937 | -0.031937 | -0.184613
2019-03-21 16:03 | 1553198582.9 | 792 | 0.209359 | 0.000476 | -4e-06 | 100.944118 | 101.085236 | 121.90803 | 21.261242 | 0.002329 | 0.002163 | -152.286544 | 0.242022 | 8.40426 | 0.003473 | 0.004766 | 0.004629 | 5.2e-05 | 0.001013 | 0.292638 | 1.345315 | 2.548 | 98.85 | 20.81 | 38.612 | 77.851949 | 105.424473 | 73.856294 | 0.009612 | 1.017403 | 0.024361 | 23.943968 | -0.012496 | 0.143979 | 0.000656 | 0.04818 | 0.04818 | 0.122822
2019-03-21 16:03 | 1553198583.9 | 793 | 0.209434 | 0.000477 | -4e-06 | 100.886018 | 101.060032 | 121.827052 | 21.261242 | 0.002311 | 0.002169 | -152.30046 | 0.240649 | 8.40348 | 0.003475 | 0.005427 | 0.005275 | 5.7e-05 | 0.001016 | 0.262719 | 1.372306 | 2.548 | 98.85 | 20.81 | 38.607 | 77.418511 | 105.492126 | 74.005252 | 0.009611 | 1.016967 | 0.024347 | 23.941151 | -0.015415 | 0.143162 | 0.000202 | 0.015036 | 0.015036 | 0.391315
2019-03-21 16:03 | 1553198584.9 | 794 | 0.209387 | 0.000477 | -3e-06 | 100.906874 | 101.057989 | 121.665562 | 21.261242 | 0.002315 | 0.002172 | -152.286487 | 0.241065 | 8.401992 | 0.003447 | 0.004869 | 0.004704 | 5.5e-05 | 0.001017 | 0.281909 | 1.342048 | 2.5479 | 98.85 | 20.81 | 38.603 | 77.504285 | 104.799947 | 74.084776 | 0.00961 | 1.016734 | 0.024328 | 23.928018 | -0.013385 | 0.14341 | 0.000489 | 0.035909 | 0.035909 | 0.164141
2019-03-21 16:03 | 1553198585.9 | 795 | 0.209527 | 0.000478 | -4e-06 | 100.876186 | 100.987828 | 121.630822 | 21.261242 | 0.002266 | 0.002172 | -152.284589 | 0.240896 | 8.40062 | 0.003398 | 0.005148 | 0.004935 | 5.4e-05 | 0.001018 | 0.283126 | 1.348415 | 2.5482 | 98.85 | 20.81 | 38.593 | 76.33904 | 103.612547 | 74.080692 | 0.009608 | 1.016746 | 0.024325 | 23.924461 | -0.009894 | 0.143309 | -0.000361 | -0.026119 | -0.026119 | -0.225503
2019-03-21 16:03 | 1553198586.9 | 796 | 0.209411 | 0.00048 | -4e-06 | 100.926241 | 101.243608 | 121.662276 | 21.261242 | 0.002274 | 0.002217 | -152.274143 | 0.241644 | 8.405437 | 0.003405 | 0.00448 | 0.004254 | 5.6e-05 | 0.001018 | 0.269687 | 1.358219 | 2.5479 | 98.85 | 20.81 | 38.587 | 76.522833 | 103.784796 | 75.15485 | 0.009606 | 1.01361 | 0.024291 | 23.964535 | -0.028082 | 0.143754 | 0.000337 | 0.024789 | 0.024789 | 0.238345
2019-03-21 16:03 | 1553198587.9 | 797 | 0.209485 | 0.000475 | -4e-06 | 100.809746 | 100.959899 | 121.782688 | 21.261242 | 0.002293 | 0.002165 | -152.257391 | 0.242002 | 8.403357 | 0.003434 | 0.004673 | 0.004567 | 5.2e-05 | 0.001019 | 0.279199 | 1.347179 | 2.548 | 98.85 | 20.82 | 38.58 | 76.979797 | 104.48679 | 73.916358 | 0.00961 | 1.017227 | 0.024346 | 23.933726 | -0.013313 | 0.143967 | -0.000104 | -0.007365 | -0.007365 | -0.803373
2019-03-21 16:03 | 1553198588.9 | 798 | 0.209477 | 0.000478 | -5e-06 | 100.944415 | 101.087619 | 121.677767 | 21.261242 | 0.002295 | 0.00215 | -152.259691 | 0.240441 | 8.401673 | 0.003427 | 0.004677 | 0.004476 | 5.5e-05 | 0.00102 | 0.272729 | 1.340362 | 2.5479 | 98.85 | 20.82 | 38.577 | 77.041303 | 104.315448 | 73.547565 | 0.00961 | 1.018309 | 0.024348 | 23.9107 | -0.01268 | 0.143038 | -5.7e-05 | -0.003911 | -0.003911 | -1.503332
2019-03-21 16:03 | 1553198589.9 | 799 | 0.209497 | 0.000473 | -4e-06 | 100.827621 | 100.991914 | 121.536934 | 21.261242 | 0.002214 | 0.002059 | -152.269198 | 0.241579 | 8.402674 | 0.003446 | 0.005044 | 0.004945 | 5.7e-05 | 0.001021 | 0.283347 | 1.333716 | 2.5478 | 98.85 | 20.82 | 38.573 | 75.079412 | 104.792675 | 71.357698 | 0.009609 | 1.024782 | 0.024412 | 23.821269 | -0.014563 | 0.143716 | -0.000171 | -0.012279 | -0.012279 | -0.481043
2019-03-21 16:03 | 1553198590.9 | 800 | 0.209483 | 0.000475 | -4e-06 | 100.911045 | 101.064118 | 121.693728 | 21.261242 | 0.002268 | 0.00213 | -152.251928 | 0.241534 | 8.401296 | 0.003463 | 0.004809 | 0.004599 | 5.6e-05 | 0.001014 | 0.298942 | 1.3147 | 2.5477 | 98.85 | 20.82 | 38.568 | 76.394298 | 105.186857 | 73.071368 | 0.009607 | 1.01971 | 0.024367 | 23.895841 | -0.013558 | 0.143689 | -8.9e-05 | -0.006272 | -0.006272 | -0.941627
2019-03-21 16:03 | 1553198591.9 | 801 | 0.209479 | 0.000475 | -4e-06 | 100.836263 | 100.770532 | 121.999339 | 21.261242 | 0.002231 | 0.002087 | -152.264924 | 0.241892 | 8.40387 | 0.003405 | 0.005095 | 0.004959 | 5.4e-05 | 0.001015 | 0.296951 | 1.369322 | 2.548 | 98.85 | 20.82 | 38.565 | 75.496243 | 103.794972 | 72.036755 | 0.009607 | 1.022766 | 0.024434 | 23.890051 | 0.005832 | 0.143901 | -6.4e-05 | -0.004478 | -0.004478 | -1.320804
2019-03-21 16:03 | 1553198592.9 | 802 | 0.209482 | 0.000477 | -5e-06 | 100.811533 | 100.80323 | 122.211528 | 21.261242 | 0.002261 | 0.002129 | -152.261723 | 0.241521 | 8.403253 | 0.003489 | 0.004761 | 0.004638 | 5.1e-05 | 0.001016 | 0.268968 | 1.320421 | 2.548 | 98.85 | 20.82 | 38.563 | 76.207142 | 105.820969 | 73.051906 | 0.009606 | 1.019767 | 0.024419 | 23.945952 | 0.000737 | 0.143681 | -8.7e-05 | -0.006086 | -0.006086 | -0.970292
2019-03-21 16:03 | 1553198593.9 | 803 | 0.209489 | 0.000474 | -4e-06 | 100.868141 | 101.116569 | 122.419727 | 21.261242 | 0.002196 | 0.00213 | -152.262202 | 0.240669 | 8.404975 | 0.003434 | 0.005038 | 0.004828 | 5e-05 | 0.001017 | 0.315643 | 1.286747 | 2.5479 | 98.85 | 20.82 | 38.558 | 74.663781 | 104.489941 | 73.062718 | 0.009605 | 1.019735 | 0.02444 | 23.966714 | -0.022002 | 0.143174 | -0.000123 | -0.008821 | -0.008821 | -0.66706
2019-03-21 16:03 | 1553198594.9 | 804 | 0.209504 | 0.000468 | -4e-06 | 100.762074 | 100.973524 | 122.622292 | 21.261242 | 0.002262 | 0.002083 | -152.255436 | 0.240129 | 8.404605 | 0.003313 | 0.004687 | 0.004615 | 5.2e-05 | 0.001015 | 0.266259 | 1.299699 | 2.5479 | 98.85 | 20.81 | 38.555 | 76.235251 | 101.549624 | 71.939441 | 0.009598 | 1.023055 | 0.0245 | 23.947591 | -0.018751 | 0.142853 | -0.000207 | -0.014977 | -0.014977 | -0.392012
2019-03-21 16:03 | 1553198595.9 | 805 | 0.209466 | 0.000476 | -5e-06 | 100.787995 | 100.809018 | 123.017566 | 21.261242 | 0.002217 | 0.002118 | -152.258522 | 0.240844 | 8.401088 | 0.003415 | 0.004735 | 0.004456 | 5.2e-05 | 0.001016 | 0.269687 | 1.320689 | 2.548 | 98.85 | 20.81 | 38.555 | 75.157974 | 104.026843 | 72.776561 | 0.009598 | 1.020579 | 0.024509 | 24.015233 | -0.001866 | 0.143278 | 9e-06 | 0.000986 | 0.000986 | 5.970282
2019-03-21 16:03 | 1553198596.9 | 806 | 0.209432 | 0.000474 | -4e-06 | 100.774887 | 100.977269 | 123.131406 | 21.261242 | 0.00218 | 0.002084 | -152.260918 | 0.242165 | 8.401758 | 0.003479 | 0.004777 | 0.004656 | 5.4e-05 | 0.001017 | 0.283513 | 1.339739 | 2.5481 | 98.85 | 20.81 | 38.553 | 74.270972 | 105.583304 | 71.962748 | 0.009598 | 1.022986 | 0.02455 | 23.998064 | -0.017945 | 0.144064 | 0.000218 | 0.016345 | 0.016345 | 0.362262
2019-03-21 16:03 | 1553198597.9 | 807 | 0.209454 | 0.000473 | -4e-06 | 100.799914 | 100.905746 | 122.946914 | 21.261242 | 0.002204 | 0.002068 | -152.26272 | 0.240831 | 8.400893 | 0.003445 | 0.004991 | 0.004791 | 5.2e-05 | 0.001011 | 0.277595 | 1.340718 | 2.5481 | 98.85 | 20.81 | 38.552 | 74.840124 | 104.757285 | 71.5879 | 0.009597 | 1.024098 | 0.024545 | 23.967052 | -0.009386 | 0.143271 | 8.5e-05 | 0.00654 | 0.00654 | 0.900438
2019-03-21 16:03 | 1553198598.9 | 808 | 0.209455 | 0.000474 | -4e-06 | 100.79604 | 100.944914 | 122.590603 | 21.261242 | 0.002207 | 0.00207 | -152.282768 | 0.241065 | 8.402674 | 0.003436 | 0.005164 | 0.00502 | 5.1e-05 | 0.001015 | 0.284785 | 1.330094 | 2.5479 | 98.85 | 20.82 | 38.553 | 74.924932 | 104.537929 | 71.626106 | 0.009604 | 1.023984 | 0.024508 | 23.933624 | -0.013201 | 0.14341 | 7.9e-05 | 0.006057 | 0.006057 | 0.973176
2019-03-21 16:03 | 1553198599.9 | 809 | 0.209449 | 0.000474 | -4e-06 | 100.789782 | 100.819237 | 122.804202 | 21.261242 | 0.002244 | 0.002136 | -152.296665 | 0.241261 | 8.402999 | 0.003466 | 0.005049 | 0.004895 | 5.2e-05 | 0.001017 | 0.255862 | 1.319146 | 2.548 | 98.85 | 20.82 | 38.553 | 75.801119 | 105.261533 | 73.213123 | 0.009604 | 1.019293 | 0.024473 | 24.009534 | -0.002614 | 0.143526 | 0.000116 | 0.008774 | 0.008774 | 0.672299
2019-03-21 16:03 | 1553198600.9 | 810 | 0.209475 | 0.000476 | -4e-06 | 100.722745 | 100.807998 | 122.809601 | 21.261242 | 0.002186 | 0.002066 | -152.298505 | 0.240981 | 8.400464 | 0.003475 | 0.004561 | 0.004314 | 4.9e-05 | 0.001021 | 0.266812 | 1.320645 | 2.548 | 98.85 | 20.82 | 38.553 | 74.413681 | 105.490428 | 71.542485 | 0.009604 | 1.024233 | 0.024533 | 23.952087 | -0.007568 | 0.14336 | -4.3e-05 | -0.002924 | -0.002924 | -2.014779
2019-03-21 16:03 | 1553198601.9 | 811 | 0.209501 | 0.000472 | -4e-06 | 100.709637 | 100.925499 | 122.671349 | 21.261242 | 0.002159 | 0.00209 | -152.296722 | 0.241131 | 8.403532 | 0.003457 | 0.004776 | 0.004648 | 5.4e-05 | 0.001023 | 0.239935 | 1.30409 | 2.548 | 98.85 | 20.82 | 38.553 | 73.779172 | 105.041393 | 72.111723 | 0.009604 | 1.022544 | 0.024498 | 23.958359 | -0.019151 | 0.143449 | -0.000196 | -0.014169 | -0.014169 | -0.416105
2019-03-21 16:03 | 1553198602.9 | 812 | 0.209481 | 0.000474 | -4e-06 | 100.681331 | 100.82128 | 122.268563 | 21.261242 | 0.002195 | 0.002036 | -152.292065 | 0.2413 | 8.401348 | 0.003545 | 0.004133 | 0.003992 | 5.3e-05 | 0.00102 | 0.27201 | 1.340166 | 2.548 | 98.85 | 20.82 | 38.554 | 74.64288 | 107.183514 | 70.80668 | 0.009604 | 1.026424 | 0.024505 | 23.873746 | -0.012424 | 0.143549 | -7.8e-05 | -0.005485 | -0.005485 | -1.075563
2019-03-21 16:03 | 1553198603.9 | 813 | 0.209499 | 0.000472 | -4e-06 | 100.636639 | 100.665971 | 122.383812 | 21.261242 | 0.002155 | 0.002106 | -152.290205 | 0.242074 | 8.40441 | 0.003515 | 0.004593 | 0.004405 | 5.2e-05 | 0.001019 | 0.261281 | 1.352809 | 2.5479 | 98.85 | 20.82 | 38.555 | 73.668414 | 106.460873 | 72.493763 | 0.009604 | 1.021414 | 0.024456 | 23.9435 | -0.002607 | 0.14401 | -0.00018 | -0.012973 | -0.012973 | -0.456255
2019-03-21 16:03 | 1553198604.9 | 814 | 0.209474 | 0.000477 | -4e-06 | 100.670307 | 100.80357 | 122.408223 | 21.261242 | 0.002194 | 0.002097 | -152.314069 | 0.24141 | 8.402375 | 0.003517 | 0.005089 | 0.004921 | 5.2e-05 | 0.001021 | 0.280471 | 1.323014 | 2.548 | 98.85 | 20.82 | 38.556 | 74.615491 | 106.515219 | 72.276074 | 0.009604 | 1.022058 | 0.024466 | 23.938346 | -0.011833 | 0.143615 | -3.5e-05 | -0.002339 | -0.002339 | -2.524066
2019-03-21 16:03 | 1553198605.9 | 815 | 0.209488 | 0.00047 | -4e-06 | 100.631276 | 100.710248 | 122.185236 | 21.261242 | 0.002191 | 0.002014 | -152.315985 | 0.241293 | 8.402772 | 0.00346 | 0.00464 | 0.004468 | 4.9e-05 | 0.001017 | 0.269853 | 1.281334 | 2.5479 | 98.85 | 20.82 | 38.556 | 74.535968 | 105.12867 | 70.28735 | 0.009604 | 1.027976 | 0.024515 | 23.847585 | -0.007017 | 0.143545 | -0.000116 | -0.008293 | -0.008293 | -0.711412
2019-03-21 16:03 | 1553198606.9 | 816 | 0.209485 | 0.000472 | -4e-06 | 100.673288 | 100.881224 | 121.871411 | 21.261242 | 0.002232 | 0.002046 | -152.310887 | 0.241358 | 8.400692 | 0.003458 | 0.004464 | 0.004295 | 5e-05 | 0.001021 | 0.309892 | 1.279977 | 2.5479 | 98.85 | 20.82 | 38.557 | 75.516665 | 105.077516 | 71.041942 | 0.009605 | 1.025722 | 0.024456 | 23.843091 | -0.018456 | 0.143584 | -9.7e-05 | -0.006859 | -0.006859 | -0.860408
2019-03-21 16:03 | 1553198607.9 | 817 | 0.209513 | 0.000471 | -4e-06 | 100.606251 | 100.7409 | 121.784798 | 21.261242 | 0.002199 | 0.002058 | -152.332412 | 0.241358 | 8.402304 | 0.003428 | 0.004595 | 0.004442 | 4.6e-05 | 0.00102 | 0.27295 | 1.347819 | 2.5479 | 98.85 | 20.82 | 38.555 | 74.725526 | 104.350103 | 71.348567 | 0.009604 | 1.024809 | 0.024437 | 23.845231 | -0.011963 | 0.143584 | -0.000265 | -0.019185 | -0.019185 | -0.307595
2019-03-21 16:03 | 1553198608.9 | 818 | 0.209509 | 0.000474 | -4e-06 | 100.617273 | 100.724552 | 122.128903 | 21.261242 | 0.002161 | 0.00209 | -152.323058 | 0.240604 | 8.400172 | 0.00344 | 0.004939 | 0.004807 | 4.8e-05 | 0.001017 | 0.289596 | 1.291048 | 2.5479 | 98.85 | 20.82 | 38.556 | 73.806321 | 104.628335 | 72.120373 | 0.009604 | 1.022519 | 0.024444 | 23.905629 | -0.009532 | 0.143135 | -0.000247 | -0.017879 | -0.017879 | -0.329042
2019-03-21 16:03 | 1553198609.9 | 819 | 0.209491 | 0.000473 | -5e-06 | 100.611314 | 100.527694 | 122.302598 | 21.261242 | 0.002168 | 0.002113 | -152.299808 | 0.241931 | 8.403617 | 0.003448 | 0.004782 | 0.004629 | 5e-05 | 0.001018 | 0.262332 | 1.319828 | 2.548 | 98.85 | 20.82 | 38.554 | 73.983389 | 104.820308 | 72.673005 | 0.009604 | 1.020885 | 0.024442 | 23.94176 | 0.007437 | 0.143925 | -0.000134 | -0.009551 | -0.009551 | -0.61933
2019-03-21 16:04 | 1553198610.9 | 820 | 0.209498 | 0.000475 | -4e-06 | 100.567815 | 100.737495 | 122.344144 | 21.261242 | 0.002215 | 0.002101 | -152.307303 | 0.241371 | 8.402746 | 0.003398 | 0.005112 | 0.004922 | 4.7e-05 | 0.001017 | 0.262885 | 1.34659 | 2.5481 | 98.85 | 20.82 | 38.552 | 75.10656 | 103.61182 | 72.385399 | 0.009603 | 1.021734 | 0.024456 | 23.935866 | -0.015079 | 0.143592 | -0.000183 | -0.013182 | -0.013182 | -0.447717
2019-03-21 16:04 | 1553198611.9 | 821 | 0.209498 | 0.000471 | -4e-06 | 100.586585 | 100.709908 | 122.161529 | 21.261242 | 0.002195 | 0.002064 | -152.315314 | 0.241228 | 8.400549 | 0.003422 | 0.004229 | 0.004105 | 4.9e-05 | 0.001019 | 0.272397 | 1.322933 | 2.5479 | 98.85 | 20.82 | 38.55 | 74.63351 | 104.205429 | 71.474001 | 0.009603 | 1.024436 | 0.02447 | 23.886432 | -0.01096 | 0.143507 | -0.000177 | -0.012715 | -0.012715 | -0.463881
2019-03-21 16:04 | 1553198612.9 | 822 | 0.209475 | 0.000471 | -4e-06 | 100.612506 | 100.668356 | 122.296965 | 21.261242 | 0.002233 | 0.002038 | -152.325454 | 0.241573 | 8.401407 | 0.003366 | 0.004486 | 0.004245 | 4.9e-05 | 0.00102 | 0.302869 | 1.311324 | 2.5479 | 98.85 | 20.82 | 38.549 | 75.557026 | 102.832406 | 70.86027 | 0.009603 | 1.026264 | 0.024506 | 23.878378 | -0.004964 | 0.143712 | -3.6e-05 | -0.002364 | -0.002364 | -2.498858
2019-03-21 16:04 | 1553198613.9 | 823 | 0.209467 | 0.000473 | -4e-06 | 100.553215 | 100.783814 | 121.771655 | 21.261242 | 0.002207 | 0.002091 | -152.338296 | 0.241287 | 8.401764 | 0.003363 | 0.004959 | 0.004806 | 4.9e-05 | 0.001023 | 0.285117 | 1.312609 | 2.548 | 98.85 | 20.82 | 38.547 | 74.918686 | 102.779616 | 72.130465 | 0.009602 | 1.022489 | 0.024408 | 23.870988 | -0.020489 | 0.143541 | 1e-05 | 0.001028 | 0.001028 | 5.737073
2019-03-21 16:04 | 1553198614.9 | 824 | 0.209429 | 0.000475 | -4e-06 | 100.521634 | 100.722169 | 121.842776 | 21.261242 | 0.002163 | 0.002016 | -152.337567 | 0.241339 | 8.405814 | 0.003518 | 0.0047 | 0.004476 | 5.1e-05 | 0.001024 | 0.285835 | 1.319181 | 2.5479 | 98.85 | 20.82 | 38.545 | 73.868788 | 106.52371 | 70.326283 | 0.009602 | 1.02786 | 0.024479 | 23.815492 | -0.017826 | 0.143572 | 0.000236 | 0.017601 | 0.017601 | 0.335261
2019-03-21 16:04 | 1553198615.9 | 825 | 0.209429 | 0.000473 | -4e-06 | 100.528188 | 100.608412 | 121.82259 | 21.261242 | 0.002142 | 0.002049 | -152.325415 | 0.241801 | 8.402232 | 0.003496 | 0.004603 | 0.004506 | 4.9e-05 | 0.001023 | 0.258903 | 1.30214 | 2.548 | 98.85 | 20.82 | 38.542 | 73.349591 | 105.985411 | 71.127731 | 0.009601 | 1.025467 | 0.024448 | 23.841285 | -0.007135 | 0.143847 | 0.000239 | 0.017775 | 0.017775 | 0.332604
2019-03-21 16:04 | 1553198616.9 | 826 | 0.209449 | 0.000471 | -4e-06 | 100.613102 | 100.73988 | 122.380998 | 21.261242 | 0.002144 | 0.002061 | -152.337031 | 0.241157 | 8.401127 | 0.003467 | 0.004476 | 0.004307 | 4.9e-05 | 0.00102 | 0.268968 | 1.328081 | 2.548 | 98.85 | 20.82 | 38.54 | 73.400286 | 105.288204 | 71.403835 | 0.0096 | 1.024645 | 0.024495 | 23.905445 | -0.011264 | 0.143464 | 0.000122 | 0.009209 | 0.009209 | 0.640282
2019-03-21 16:04 | 1553198617.9 | 827 | 0.209443 | 0.000475 | -4e-06 | 100.476346 | 100.505556 | 122.835188 | 21.261242 | 0.002132 | 0.002041 | -152.32302 | 0.242269 | 8.403513 | 0.003463 | 0.004629 | 0.004439 | 5e-05 | 0.001023 | 0.278149 | 1.304207 | 2.548 | 98.85 | 20.82 | 38.537 | 73.114856 | 105.190736 | 70.942215 | 0.0096 | 1.02602 | 0.024556 | 23.933714 | -0.0026 | 0.144126 | 0.000152 | 0.011454 | 0.011454 | 0.517176
2019-03-21 16:04 | 1553198618.9 | 828 | 0.209448 | 0.000472 | -4e-06 | 100.5845 | 100.657117 | 122.901848 | 21.261242 | 0.002146 | 0.002046 | -152.32783 | 0.241092 | 8.401654 | 0.003474 | 0.005243 | 0.005095 | 5e-05 | 0.001023 | 0.303256 | 1.346549 | 2.5481 | 98.85 | 20.82 | 38.535 | 73.445455 | 105.460602 | 71.041222 | 0.009599 | 1.025725 | 0.02456 | 23.943652 | -0.006455 | 0.143425 | 0.000123 | 0.009285 | 0.009285 | 0.634892
2019-03-21 16:04 | 1553198619.9 | 829 | 0.209437 | 0.000473 | -4e-06 | 100.51776 | 100.635319 | 122.567133 | 21.261242 | 0.002137 | 0.00208 | -152.340155 | 0.24143 | 8.402499 | 0.003419 | 0.004597 | 0.00443 | 5.1e-05 | 0.001027 | 0.266093 | 1.3221 | 2.5479 | 98.85 | 20.82 | 38.531 | 73.234266 | 104.118194 | 71.881773 | 0.009598 | 1.023226 | 0.024496 | 23.940204 | -0.010455 | 0.143627 | 0.00019 | 0.014173 | 0.014173 | 0.416513
2019-03-21 16:04 | 1553198620.9 | 830 | 0.209479 | 0.000476 | -4e-06 | 100.490349 | 100.586616 | 122.430759 | 21.261242 | 0.002177 | 0.002075 | -152.333561 | 0.241378 | 8.401868 | 0.003399 | 0.004165 | 0.003954 | 5.3e-05 | 0.001025 | 0.29767 | 1.349664 | 2.5479 | 98.85 | 20.82 | 38.529 | 74.191448 | 103.638711 | 71.750817 | 0.009598 | 1.023614 | 0.024487 | 23.92234 | -0.008565 | 0.143596 | -7e-05 | -0.004885 | -0.004885 | -1.208058
2019-03-21 16:04 | 1553198621.9 | 831 | 0.209449 | 0.000478 | -5e-06 | 100.537424 | 100.709908 | 122.430993 | 21.261242 | 0.002169 | 0.00203 | -152.325933 | 0.241651 | 8.402668 | 0.003387 | 0.00505 | 0.004893 | 5e-05 | 0.001027 | 0.314537 | 1.314043 | 2.5479 | 98.85 | 20.82 | 38.527 | 74.010538 | 103.357229 | 70.675709 | 0.009597 | 1.026815 | 0.024526 | 23.885049 | -0.015332 | 0.143758 | 0.000113 | 0.008607 | 0.008607 | 0.686489
2019-03-21 16:04 | 1553198622.9 | 832 | 0.209456 | 0.000471 | -4e-06 | 100.476346 | 100.659842 | 122.627222 | 21.261242 | 0.002216 | 0.002041 | -152.337606 | 0.241677 | 8.402538 | 0.003422 | 0.004648 | 0.004486 | 4.8e-05 | 0.001026 | 0.277595 | 1.289181 | 2.5481 | 98.85 | 20.82 | 38.525 | 75.129144 | 104.198402 | 70.935246 | 0.009597 | 1.02604 | 0.024536 | 23.913203 | -0.01632 | 0.143774 | 7.6e-05 | 0.005845 | 0.005845 | 1.011028
2019-03-21 16:04 | 1553198623.9 | 833 | 0.20948 | 0.000473 | -4e-06 | 100.510312 | 100.620674 | 123.2821 | 21.261242 | 0.002132 | 0.002097 | -152.3428 | 0.241989 | 8.400074 | 0.003444 | 0.004716 | 0.004514 | 5.1e-05 | 0.001025 | 0.280637 | 1.289294 | 2.548 | 98.85 | 20.82 | 38.523 | 73.126628 | 104.721895 | 72.280879 | 0.009596 | 1.022043 | 0.024553 | 24.023809 | -0.009816 | 0.143959 | -7.1e-05 | -0.005018 | -0.005018 | -1.179052
2019-03-21 16:04 | 1553198624.9 | 834 | 0.209482 | 0.000475 | -4e-06 | 100.473664 | 100.673805 | 123.408851 | 21.261242 | 0.002109 | 0.00201 | -152.34372 | 0.241827 | 8.402518 | 0.003397 | 0.004891 | 0.004733 | 5.1e-05 | 0.001025 | 0.271125 | 1.312518 | 2.5479 | 98.85 | 20.82 | 38.52 | 72.565364 | 103.587595 | 70.181365 | 0.009595 | 1.028293 | 0.024641 | 23.963 | -0.0178 | 0.143863 | -8.6e-05 | -0.006074 | -0.006074 | -0.973507
2019-03-21 16:04 | 1553198625.9 | 835 | 0.209428 | 0.000469 | -4e-06 | 100.451618 | 100.66461 | 123.685121 | 21.261242 | 0.00216 | 0.002069 | -152.335497 | 0.241905 | 8.404078 | 0.003467 | 0.005218 | 0.004991 | 5.2e-05 | 0.001024 | 0.267918 | 1.292342 | 2.548 | 98.85 | 20.82 | 38.516 | 73.780614 | 105.299357 | 71.605682 | 0.009594 | 1.024045 | 0.024618 | 24.039517 | -0.018945 | 0.143909 | 0.000252 | 0.018885 | 0.018885 | 0.313194
2019-03-21 16:04 | 1553198626.9 | 836 | 0.20948 | 0.000464 | -4e-06 | 100.440594 | 100.592064 | 123.366131 | 21.261242 | 0.002146 | 0.002025 | -152.336417 | 0.242484 | 8.403532 | 0.003501 | 0.005324 | 0.005136 | 5e-05 | 0.001027 | 0.254092 | 1.295126 | 2.548 | 98.85 | 20.82 | 38.512 | 73.462754 | 106.103538 | 70.538488 | 0.009593 | 1.027225 | 0.024624 | 23.971309 | -0.013479 | 0.144254 | -6e-05 | -0.004176 | -0.004176 | -1.419652
2019-03-21 16:04 | 1553198627.9 | 837 | 0.209462 | 0.000467 | -4e-06 | 100.50346 | 100.522243 | 123.072728 | 21.261242 | 0.002198 | 0.002049 | -152.345618 | 0.241553 | 8.401634 | 0.00347 | 0.004914 | 0.004785 | 5e-05 | 0.001022 | 0.259125 | 1.319323 | 2.5482 | 98.85 | 20.82 | 38.508 | 74.715195 | 105.36943 | 71.127731 | 0.009592 | 1.025467 | 0.024574 | 23.963302 | -0.001672 | 0.1437 | 5e-05 | 0.003917 | 0.003917 | 1.507957
2019-03-21 16:04 | 1553198628.9 | 838 | 0.209485 | 0.00047 | -4e-06 | 100.483496 | 100.38635 | 122.683557 | 21.261242 | 0.002082 | 0.002027 | -152.345656 | 0.241326 | 8.404449 | 0.003475 | 0.004837 | 0.004672 | 5.2e-05 | 0.001026 | 0.255143 | 1.290714 | 2.5479 | 98.85 | 20.82 | 38.507 | 71.918296 | 105.487276 | 70.588234 | 0.009592 | 1.027076 | 0.024554 | 23.906631 | 0.008652 | 0.143565 | -9.8e-05 | -0.006977 | -0.006977 | -0.845668
2019-03-21 16:04 | 1553198629.9 | 839 | 0.209469 | 0.000467 | -5e-06 | 100.471877 | 100.64792 | 122.708202 | 21.261242 | 0.002146 | 0.00204 | -152.343375 | 0.24154 | 8.399931 | 0.003415 | 0.004544 | 0.004349 | 5.1e-05 | 0.001026 | 0.25282 | 1.299598 | 2.548 | 98.85 | 20.82 | 38.503 | 73.452422 | 104.026843 | 70.913378 | 0.009591 | 1.026106 | 0.024545 | 23.920338 | -0.015659 | 0.143692 | 4e-06 | 0.000559 | 0.000559 | 10.573729
2019-03-21 16:04 | 1553198630.9 | 840 | 0.209439 | 0.000465 | -4e-06 | 100.478432 | 100.752142 | 122.851148 | 21.261242 | 0.002138 | 0.001977 | -152.358843 | 0.240929 | 8.401368 | 0.003422 | 0.00443 | 0.004242 | 4.6e-05 | 0.001025 | 0.284564 | 1.287413 | 2.5481 | 98.85 | 20.82 | 38.499 | 73.270786 | 104.209306 | 69.383421 | 0.00959 | 1.030689 | 0.024614 | 23.880992 | -0.024332 | 0.143329 | 0.000187 | 0.014075 | 0.014075 | 0.418542
2019-03-21 16:04 | 1553198631.9 | 841 | 0.209448 | 0.000468 | -4e-06 | 100.484688 | 100.639747 | 123.003719 | 21.261242 | 0.002114 | 0.002013 | -152.340424 | 0.240526 | 8.401699 | 0.003454 | 0.005294 | 0.00513 | 5.2e-05 | 0.001024 | 0.265374 | 1.284585 | 2.5479 | 98.85 | 20.82 | 38.497 | 72.690065 | 104.966483 | 70.25779 | 0.00959 | 1.028065 | 0.024598 | 23.926296 | -0.013792 | 0.143089 | 0.000131 | 0.009934 | 0.009934 | 0.59198
2019-03-21 16:04 | 1553198632.9 | 842 | 0.209486 | 0.000471 | -4e-06 | 100.43672 | 100.545744 | 122.960294 | 21.261242 | 0.002106 | 0.002067 | -152.344583 | 0.241371 | 8.401075 | 0.003417 | 0.004596 | 0.004501 | 4.8e-05 | 0.001024 | 0.280084 | 1.308259 | 2.5479 | 98.85 | 20.82 | 38.493 | 72.504575 | 104.067793 | 71.564352 | 0.009589 | 1.024168 | 0.024547 | 23.967537 | -0.009704 | 0.143592 | -0.000106 | -0.007561 | -0.007561 | -0.780556
2019-03-21 16:04 | 1553198633.9 | 843 | 0.209493 | 0.000466 | -4e-06 | 100.451021 | 100.61284 | 122.456109 | 21.261242 | 0.002084 | 0.001982 | -152.343797 | 0.241469 | 8.401329 | 0.003473 | 0.004224 | 0.004033 | 5.2e-05 | 0.001028 | 0.275605 | 1.302711 | 2.5479 | 98.85 | 20.82 | 38.491 | 71.956501 | 105.438537 | 69.5036 | 0.009588 | 1.030327 | 0.02457 | 23.846748 | -0.014397 | 0.14365 | -0.000137 | -0.009852 | -0.009852 | -0.599265
2019-03-21 16:04 | 1553198634.9 | 844 | 0.209469 | 0.000468 | -4e-06 | 100.462939 | 100.596152 | 122.596003 | 21.261242 | 0.002105 | 0.00204 | -152.357386 | 0.242399 | 8.402271 | 0.00341 | 0.004869 | 0.004649 | 5.2e-05 | 0.001024 | 0.275439 | 1.322856 | 2.5479 | 98.85 | 20.82 | 38.49 | 72.471898 | 103.912963 | 70.906409 | 0.009588 | 1.026126 | 0.024534 | 23.909157 | -0.011853 | 0.144203 | 1e-06 | 0.000325 | 0.000325 | 18.248908
2019-03-21 16:04 | 1553198635.9 | 845 | 0.209485 | 0.00047 | -4e-06 | 100.462342 | 100.458553 | 122.529107 | 21.261242 | 0.002145 | 0.00207 | -152.387402 | 0.241586 | 8.402668 | 0.003393 | 0.004912 | 0.004756 | 5.1e-05 | 0.001028 | 0.285835 | 1.329604 | 2.5479 | 98.85 | 20.82 | 38.487 | 73.42215 | 103.497238 | 71.62923 | 0.009587 | 1.023975 | 0.024501 | 23.927728 | 0.000337 | 0.143719 | -9.7e-05 | -0.006878 | -0.006878 | -0.858855
2019-03-21 16:04 | 1553198636.9 | 846 | 0.209457 | 0.000472 | -5e-06 | 100.42927 | 100.433692 | 122.45517 | 21.261242 | 0.002143 | 0.00201 | -152.380349 | 0.241547 | 8.401394 | 0.00343 | 0.004025 | 0.003846 | 4.9e-05 | 0.001031 | 0.281743 | 1.314178 | 2.5479 | 98.85 | 20.82 | 38.485 | 73.373858 | 104.383062 | 70.196746 | 0.009587 | 1.028247 | 0.024545 | 23.870764 | -0.000394 | 0.143696 | 7.3e-05 | 0.005642 | 0.005642 | 1.046836
2019-03-21 16:04 | 1553198637.9 | 847 | 0.209486 | 0.000473 | -4e-06 | 100.473664 | 100.350587 | 122.245796 | 21.261242 | 0.002118 | 0.002027 | -152.380349 | 0.240812 | 8.40127 | 0.003387 | 0.004995 | 0.004761 | 5.4e-05 | 0.001031 | 0.301265 | 1.319283 | 2.548 | 98.85 | 20.82 | 38.485 | 72.777522 | 103.34633 | 70.606979 | 0.009587 | 1.02702 | 0.024509 | 23.864592 | 0.010964 | 0.143259 | -0.000104 | -0.007408 | -0.007408 | -0.794781
2019-03-21 16:04 | 1553198638.9 | 848 | 0.209452 | 0.000469 | -4e-06 | 100.454597 | 100.571288 | 122.354003 | 21.261242 | 0.002097 | 0.00206 | -152.389223 | 0.241944 | 8.40792 | 0.003432 | 0.004724 | 0.004657 | 5.3e-05 | 0.001025 | 0.257521 | 1.308731 | 2.5478 | 98.85 | 20.82 | 38.484 | 72.272229 | 104.441954 | 71.382689 | 0.009586 | 1.024708 | 0.024493 | 23.902074 | -0.010384 | 0.143932 | 0.000107 | 0.008119 | 0.008119 | 0.728617
2019-03-21 16:04 | 1553198639.9 | 849 | 0.20949 | 0.000471 | -5e-06 | 100.573773 | 100.82094 | 122.596942 | 21.261242 | 0.002137 | 0.002031 | -152.381786 | 0.240753 | 8.40205 | 0.003378 | 0.004656 | 0.004397 | 4.9e-05 | 0.001028 | 0.270793 | 1.27216 | 2.5481 | 98.85 | 20.82 | 38.483 | 73.244357 | 103.122289 | 70.704547 | 0.009586 | 1.026729 | 0.024541 | 23.902234 | -0.021955 | 0.143224 | -0.000127 | -0.009071 | -0.009071 | -0.64897
2019-03-21 16:04 | 1553198640.9 | 850 | 0.209476 | 0.000467 | -4e-06 | 100.488859 | 100.469453 | 122.510564 | 21.261242 | 0.00214 | 0.002042 | -152.366299 | 0.241807 | 8.404631 | 0.003488 | 0.004578 | 0.004449 | 5.6e-05 | 0.001031 | 0.28567 | 1.298453 | 2.5479 | 98.85 | 20.82 | 38.481 | 73.316916 | 105.804477 | 70.96168 | 0.009586 | 1.025962 | 0.024523 | 23.902744 | 0.001728 | 0.143851 | -3.5e-05 | -0.002326 | -0.002326 | -2.541827
2019-03-21 16:04 | 1553198641.9 | 851 | 0.209477 | 0.000471 | -4e-06 | 100.458469 | 100.480352 | 122.913819 | 21.261242 | 0.002123 | 0.002002 | -152.390201 | 0.241261 | 8.402596 | 0.003476 | 0.004752 | 0.004531 | 5.2e-05 | 0.001026 | 0.268084 | 1.301592 | 2.548 | 98.85 | 20.82 | 38.481 | 72.899819 | 105.511767 | 70.002797 | 0.009586 | 1.028829 | 0.024598 | 23.90867 | -0.001948 | 0.143526 | -4.6e-05 | -0.003095 | -0.003095 | -1.905685
2019-03-21 16:04 | 1553198642.9 | 852 | 0.209494 | 0.000468 | -4e-06 | 100.547256 | 100.579462 | 122.976725 | 21.261242 | 0.002105 | 0.002016 | -152.366184 | 0.241111 | 8.399437 | 0.003408 | 0.004816 | 0.004693 | 5.2e-05 | 0.001025 | 0.268415 | 1.324003 | 2.548 | 98.85 | 20.82 | 38.48 | 72.479587 | 103.872017 | 70.334935 | 0.009585 | 1.027834 | 0.024592 | 23.926358 | -0.002865 | 0.143437 | -0.000151 | -0.010863 | -0.010863 | -0.542676
2019-03-21 16:04 | 1553198643.9 | 853 | 0.209471 | 0.000467 | -4e-06 | 100.54398 | 100.547447 | 123.099015 | 21.261242 | 0.00213 | 0.002012 | -152.356581 | 0.242204 | 8.401452 | 0.003425 | 0.003938 | 0.003763 | 4.8e-05 | 0.001028 | 0.273116 | 1.306562 | 2.5479 | 98.85 | 20.82 | 38.479 | 73.077615 | 104.269162 | 70.246014 | 0.009585 | 1.0281 | 0.024608 | 23.935153 | -0.000308 | 0.144087 | -7e-06 | -0.000224 | -0.000224 | -26.431122
2019-03-21 16:04 | 1553198644.9 | 854 | 0.209418 | 0.000465 | -4e-06 | 100.487072 | 100.488526 | 122.753972 | 21.261242 | 0.002111 | 0.002013 | -152.340308 | 0.241072 | 8.403519 | 0.003459 | 0.004861 | 0.00469 | 5.5e-05 | 0.001029 | 0.290481 | 1.303441 | 2.5479 | 98.85 | 20.82 | 38.48 | 72.603567 | 105.096426 | 70.262356 | 0.009585 | 1.028051 | 0.024573 | 23.902153 | -0.000129 | 0.143414 | 0.000317 | 0.023644 | 0.023644 | 0.249291
2019-03-21 16:04 | 1553198645.9 | 855 | 0.209428 | 0.000468 | -5e-06 | 100.504949 | 100.591724 | 122.597411 | 21.261242 | 0.002113 | 0.001993 | -152.345541 | 0.242171 | 8.405125 | 0.003452 | 0.004534 | 0.004334 | 5.2e-05 | 0.001027 | 0.264323 | 1.318303 | 2.548 | 98.85 | 20.82 | 38.478 | 72.670603 | 104.91703 | 69.772551 | 0.009585 | 1.029519 | 0.024574 | 23.869865 | -0.007719 | 0.144068 | 0.00025 | 0.018693 | 0.018693 | 0.316752
2019-03-21 16:04 | 1553198646.9 | 856 | 0.209477 | 0.000469 | -4e-06 | 100.550833 | 100.653371 | 122.627926 | 21.261242 | 0.00203 | 0.002025 | -152.326316 | 0.241339 | 8.4009 | 0.003362 | 0.005011 | 0.004859 | 5.2e-05 | 0.001032 | 0.275052 | 1.34378 | 2.5479 | 98.85 | 20.82 | 38.477 | 70.662252 | 102.736514 | 70.549303 | 0.009585 | 1.027193 | 0.02455 | 23.899857 | -0.009117 | 0.143572 | -4.5e-05 | -0.003037 | -0.003037 | -1.942866
2019-03-21 16:04 | 1553198647.9 | 857 | 0.209434 | 0.000466 | -5e-06 | 100.511205 | 100.583208 | 122.811713 | 21.261242 | 0.002051 | 0.001968 | -152.321352 | 0.240395 | 8.402031 | 0.003388 | 0.004665 | 0.004557 | 4.8e-05 | 0.001033 | 0.299495 | 1.358405 | 2.548 | 98.85 | 20.82 | 38.476 | 71.184683 | 103.384843 | 69.1707 | 0.009584 | 1.031329 | 0.024618 | 23.869744 | -0.006405 | 0.143011 | 0.000218 | 0.016402 | 0.016402 | 0.358367
2019-03-21 16:04 | 1553198648.9 | 858 | 0.209444 | 0.000464 | -4e-06 | 100.566623 | 100.478989 | 122.684493 | 21.261242 | 0.002104 | 0.001977 | -152.295975 | 0.24143 | 8.402993 | 0.003384 | 0.004714 | 0.004539 | 5e-05 | 0.001033 | 0.277761 | 1.355391 | 2.548 | 98.85 | 20.82 | 38.476 | 72.453157 | 103.280931 | 69.392074 | 0.009584 | 1.030663 | 0.024597 | 23.86509 | 0.007798 | 0.143627 | 0.000161 | 0.012139 | 0.012139 | 0.486286
2019-03-21 16:04 | 1553198649.9 | 859 | 0.209432 | 0.000468 | -4e-06 | 100.57735 | 100.715016 | 122.740357 | 21.261242 | 0.002081 | 0.001984 | -152.306689 | 0.241742 | 8.39984 | 0.003403 | 0.005275 | 0.005091 | 5.1e-05 | 0.001034 | 0.274886 | 1.317855 | 2.5479 | 98.85 | 20.82 | 38.474 | 71.890183 | 103.7361 | 69.556718 | 0.009584 | 1.030168 | 0.024597 | 23.876259 | -0.012235 | 0.143812 | 0.000227 | 0.017022 | 0.017022 | 0.347228
2019-03-21 16:04 | 1553198650.9 | 860 | 0.209438 | 0.000472 | -4e-06 | 100.549641 | 100.616928 | 122.845984 | 21.261242 | 0.00208 | 0.001955 | -152.316043 | 0.24223 | 8.400952 | 0.003359 | 0.004534 | 0.004344 | 5.2e-05 | 0.001034 | 0.274886 | 1.337632 | 2.548 | 98.85 | 20.82 | 38.473 | 71.861348 | 102.6784 | 68.864225 | 0.009584 | 1.032254 | 0.024632 | 23.862385 | -0.005984 | 0.144103 | 0.000183 | 0.013817 | 0.013817 | 0.428633
2019-03-21 16:04 | 1553198651.9 | 861 | 0.209433 | 0.000473 | -4e-06 | 100.582713 | 100.755887 | 122.544599 | 21.261242 | 0.002093 | 0.002007 | -152.313033 | 0.241404 | 8.402265 | 0.003364 | 0.004989 | 0.004849 | 5.2e-05 | 0.001035 | 0.279752 | 1.364218 | 2.5481 | 98.85 | 20.82 | 38.474 | 72.184288 | 102.802378 | 70.122724 | 0.009584 | 1.028469 | 0.024557 | 23.876904 | -0.015387 | 0.143611 | 0.000212 | 0.015843 | 0.015843 | 0.372557
2019-03-21 16:04 | 1553198652.9 | 862 | 0.209453 | 0.000467 | -4e-06 | 100.578542 | 100.861469 | 122.517136 | 21.261242 | 0.002102 | 0.002022 | -152.322272 | 0.240721 | 8.404072 | 0.003357 | 0.00412 | 0.003968 | 5.2e-05 | 0.001037 | 0.289264 | 1.304031 | 2.5479 | 98.85 | 20.82 | 38.472 | 72.39477 | 102.62174 | 70.47985 | 0.009583 | 1.0274 | 0.024541 | 23.886644 | -0.025126 | 0.143205 | 9.8e-05 | 0.007462 | 0.007462 | 0.788808
2019-03-21 16:04 | 1553198653.9 | 863 | 0.209475 | 0.000468 | -4e-06 | 100.583605 | 100.70582 | 122.677922 | 21.261242 | 0.00208 | 0.001982 | -152.332354 | 0.240896 | 8.401699 | 0.003302 | 0.004932 | 0.004762 | 5e-05 | 0.001038 | 0.260341 | 1.321482 | 2.5479 | 98.85 | 20.82 | 38.472 | 71.861348 | 101.297714 | 69.5036 | 0.009583 | 1.030327 | 0.024592 | 23.868336 | -0.010861 | 0.143309 | -3.1e-05 | -0.002015 | -0.002015 | -2.9237
2019-03-21 16:04 | 1553198654.9 | 864 | 0.209478 | 0.000467 | -4e-06 | 100.57586 | 100.730683 | 122.805377 | 21.261242 | 0.002089 | 0.00203 | -152.333159 | 0.240565 | 8.402232 | 0.003327 | 0.004525 | 0.004352 | 5e-05 | 0.001037 | 0.28296 | 1.318979 | 2.5481 | 98.85 | 20.82 | 38.473 | 72.089858 | 101.907095 | 70.656965 | 0.009584 | 1.026871 | 0.024564 | 23.920889 | -0.013758 | 0.143112 | -5e-05 | -0.003466 | -0.003466 | -1.69693
2019-03-21 16:04 | 1553198655.9 | 865 | 0.209452 | 0.000468 | -4e-06 | 100.552025 | 100.64758 | 122.771342 | 21.261242 | 0.002071 | 0.002013 | -152.306287 | 0.241983 | 8.403324 | 0.003327 | 0.004644 | 0.00446 | 5e-05 | 0.001036 | 0.269355 | 1.344174 | 2.5481 | 98.85 | 20.82 | 38.472 | 71.66191 | 101.887489 | 70.264759 | 0.009583 | 1.028044 | 0.024574 | 23.903928 | -0.008496 | 0.143956 | 0.000107 | 0.008189 | 0.008189 | 0.722501
2019-03-21 16:04 | 1553198656.9 | 866 | 0.209436 | 0.000473 | -4e-06 | 100.560665 | 100.697988 | 122.73449 | 21.261242 | 0.00207 | 0.001963 | -152.320164 | 0.240747 | 8.401504 | 0.003347 | 0.004466 | 0.0043 | 4.9e-05 | 0.001035 | 0.279365 | 1.332072 | 2.548 | 98.85 | 20.82 | 38.472 | 71.636199 | 102.377444 | 69.067582 | 0.009583 | 1.03164 | 0.024614 | 23.858644 | -0.012206 | 0.14322 | 0.000199 | 0.014942 | 0.014942 | 0.393948
2019-03-21 16:04 | 1553198657.9 | 867 | 0.209448 | 0.000468 | -5e-06 | 100.59165 | 100.660863 | 123.0063 | 21.261242 | 0.002102 | 0.002025 | -152.316349 | 0.241215 | 8.404182 | 0.003362 | 0.004233 | 0.004082 | 5e-05 | 0.001035 | 0.274554 | 1.282764 | 2.5479 | 98.85 | 20.81 | 38.472 | 72.401017 | 102.756854 | 70.537527 | 0.009578 | 1.027228 | 0.024588 | 23.936291 | -0.006152 | 0.143499 | 0.000131 | 0.009958 | 0.009958 | 0.592277
2019-03-21 16:04 | 1553198658.9 | 868 | 0.209456 | 0.00047 | -4e-06 | 100.560665 | 100.67585 | 123.28304 | 21.261242 | 0.002102 | 0.00201 | -152.338833 | 0.240851 | 8.403084 | 0.003329 | 0.004789 | 0.00456 | 5.3e-05 | 0.001036 | 0.265208 | 1.346116 | 2.548 | 98.85 | 20.81 | 38.475 | 72.404861 | 101.937593 | 70.177279 | 0.009578 | 1.028306 | 0.024629 | 23.950639 | -0.010239 | 0.143282 | 8e-05 | 0.006175 | 0.006175 | 0.953649
2019-03-21 16:04 | 1553198659.9 | 869 | 0.209448 | 0.000464 | -4e-06 | 100.571689 | 100.620334 | 123.466594 | 21.261242 | 0.002092 | 0.001965 | -152.346404 | 0.242106 | 8.400861 | 0.003399 | 0.005208 | 0.00508 | 5e-05 | 0.001036 | 0.265374 | 1.311323 | 2.548 | 98.85 | 20.81 | 38.476 | 72.148246 | 103.638711 | 69.109887 | 0.009579 | 1.031513 | 0.024685 | 23.931175 | -0.004325 | 0.144029 | 0.000137 | 0.010381 | 0.010381 | 0.570261
2019-03-21 16:04 | 1553198660.9 | 870 | 0.20944 | 0.000471 | -5e-06 | 100.624723 | 100.750096 | 123.705307 | 21.261242 | 0.00209 | 0.001975 | -152.332967 | 0.241638 | 8.403597 | 0.003417 | 0.004551 | 0.00439 | 5.1e-05 | 0.001035 | 0.279365 | 1.303876 | 2.548 | 98.85 | 20.81 | 38.477 | 72.101631 | 104.072397 | 69.347608 | 0.009579 | 1.030797 | 0.024701 | 23.962616 | -0.011138 | 0.14375 | 0.000175 | 0.013287 | 0.013287 | 0.444655
2019-03-21 16:04 | 1553198661.9 | 871 | 0.209462 | 0.000472 | -4e-06 | 100.582713 | 100.586616 | 123.769387 | 21.261242 | 0.002029 | 0.001958 | -152.32279 | 0.240961 | 8.403812 | 0.00339 | 0.005139 | 0.00493 | 5.6e-05 | 0.001039 | 0.301431 | 1.334386 | 2.5482 | 98.85 | 20.81 | 38.481 | 70.633414 | 103.426506 | 68.939703 | 0.00958 | 1.032026 | 0.024722 | 23.954544 | -0.000347 | 0.143348 | 4.3e-05 | 0.003422 | 0.003422 | 1.721785
2019-03-21 16:04 | 1553198662.9 | 872 | 0.209459 | 0.000466 | -4e-06 | 100.598801 | 100.751459 | 123.641698 | 21.261242 | 0.002053 | 0.001972 | -152.332795 | 0.24141 | 8.401881 | 0.003398 | 0.004674 | 0.004525 | 5.4e-05 | 0.00104 | 0.270959 | 1.319159 | 2.5479 | 98.85 | 20.81 | 38.482 | 71.232983 | 103.607218 | 69.286075 | 0.00958 | 1.030982 | 0.024696 | 23.954302 | -0.013563 | 0.143615 | 6.5e-05 | 0.005048 | 0.005048 | 1.169321
2019-03-21 16:04 | 1553198663.9 | 873 | 0.209446 | 0.000472 | -4e-06 | 100.528188 | 100.742945 | 123.590764 | 21.261242 | 0.002086 | 0.001935 | -152.326853 | 0.241449 | 8.403441 | 0.003432 | 0.004551 | 0.004384 | 5.3e-05 | 0.001038 | 0.278314 | 1.332391 | 2.5479 | 98.85 | 20.81 | 38.485 | 72.010324 | 104.44365 | 68.377436 | 0.009581 | 1.033725 | 0.024724 | 23.917572 | -0.019088 | 0.143638 | 0.000134 | 0.010199 | 0.010199 | 0.57886
2019-03-21 16:04 | 1553198664.9 | 874 | 0.20945 | 0.00047 | -5e-06 | 100.530572 | 100.577419 | 123.360265 | 21.261242 | 0.002043 | 0.00201 | -152.323384 | 0.24236 | 8.406002 | 0.003422 | 0.004953 | 0.00474 | 5.5e-05 | 0.001039 | 0.281522 | 1.328106 | 2.548 | 98.85 | 20.81 | 38.487 | 70.971052 | 104.193555 | 70.199149 | 0.009581 | 1.02824 | 0.024636 | 23.958902 | -0.004167 | 0.14418 | 0.000115 | 0.008849 | 0.008849 | 0.66966
2019-03-21 16:04 | 1553198665.9 | 875 | 0.209439 | 0.00047 | -4e-06 | 100.583903 | 100.691857 | 123.307922 | 21.261242 | 0.002051 | 0.001988 | -152.350275 | 0.241215 | 8.403168 | 0.003379 | 0.004977 | 0.004774 | 5.1e-05 | 0.001035 | 0.258184 | 1.33548 | 2.5481 | 98.85 | 20.81 | 38.487 | 71.1669 | 103.155227 | 69.668961 | 0.009581 | 1.02983 | 0.024649 | 23.935317 | -0.009595 | 0.143499 | 0.000183 | 0.013774 | 0.013774 | 0.428182
2019-03-21 16:04 | 1553198666.9 | 876 | 0.209456 | 0.000472 | -4e-06 | 100.547256 | 100.726938 | 123.413548 | 21.261242 | 0.002075 | 0.001906 | -152.358383 | 0.241963 | 8.399054 | 0.003448 | 0.004271 | 0.00417 | 5.5e-05 | 0.001038 | 0.301265 | 1.305832 | 2.548 | 98.85 | 20.81 | 38.488 | 71.750817 | 104.833641 | 67.698021 | 0.009582 | 1.035785 | 0.024731 | 23.876633 | -0.01597 | 0.143944 | 7.4e-05 | 0.00573 | 0.00573 | 1.03241
2019-03-21 16:04 | 1553198667.9 | 877 | 0.209456 | 0.000475 | -4e-06 | 100.639618 | 100.550853 | 123.163333 | 21.261242 | 0.002027 | 0.001991 | -152.371302 | 0.241261 | 8.405079 | 0.0035 | 0.004694 | 0.004528 | 5.4e-05 | 0.00104 | 0.257521 | 1.365932 | 2.5479 | 98.85 | 20.81 | 38.489 | 70.594482 | 106.096261 | 69.72352 | 0.009582 | 1.029667 | 0.024633 | 23.923184 | 0.007893 | 0.143526 | 7.2e-05 | 0.005609 | 0.005609 | 1.051605
2019-03-21 16:04 | 1553198668.9 | 878 | 0.209445 | 0.000468 | -4e-06 | 100.58301 | 100.449699 | 123.058411 | 21.261242 | 0.001983 | 0.002002 | -152.369078 | 0.240851 | 8.402011 | 0.003483 | 0.005053 | 0.004891 | 5e-05 | 0.001042 | 0.287439 | 1.372093 | 2.548 | 98.85 | 20.81 | 38.491 | 69.543498 | 105.681761 | 69.994866 | 0.009582 | 1.028852 | 0.024613 | 23.922452 | 0.011863 | 0.143282 | 0.000147 | 0.01108 | 0.01108 | 0.53149
2019-03-21 16:04 | 1553198669.9 | 879 | 0.209458 | 0.00047 | -5e-06 | 100.600588 | 100.6125 | 122.761721 | 21.261242 | 0.00211 | 0.001993 | -152.37709 | 0.24128 | 8.400139 | 0.003489 | 0.00549 | 0.005384 | 5.3e-05 | 0.001045 | 0.28296 | 1.358087 | 2.548 | 98.85 | 20.81 | 38.494 | 72.602846 | 105.834308 | 69.769426 | 0.009583 | 1.029529 | 0.024591 | 23.885746 | -0.001059 | 0.143538 | 6.7e-05 | 0.005247 | 0.005247 | 1.124231
2019-03-21 16:04 | 1553198670.9 | 880 | 0.209441 | 0.000473 | -4e-06 | 100.576157 | 100.614543 | 122.557982 | 21.261242 | 0.002123 | 0.001958 | -152.401049 | 0.241944 | 8.404442 | 0.003521 | 0.004665 | 0.004536 | 5.2e-05 | 0.001047 | 0.272397 | 1.322863 | 2.5481 | 98.85 | 20.81 | 38.496 | 72.9015 | 106.597711 | 68.948357 | 0.009584 | 1.032 | 0.0246 | 23.837328 | -0.003413 | 0.143932 | 0.000168 | 0.012695 | 0.012695 | 0.465976
2019-03-21 16:05 | 1553198671.9 | 881 | 0.209463 | 0.000473 | -4e-06 | 100.645281 | 100.54847 | 122.544837 | 21.261242 | 0.002097 | 0.001956 | -152.422076 | 0.241397 | 8.402109 | 0.003498 | 0.004982 | 0.004866 | 5.5e-05 | 0.00105 | 0.262719 | 1.310572 | 2.5479 | 98.85 | 20.82 | 38.5 | 72.285444 | 106.037318 | 68.88682 | 0.00959 | 1.032185 | 0.024601 | 23.833906 | 0.008608 | 0.143607 | 3.1e-05 | 0.002584 | 0.002584 | 2.284405
2019-03-21 16:05 | 1553198672.9 | 882 | 0.209447 | 0.000472 | -5e-06 | 100.659582 | 100.570608 | 122.470664 | 21.261242 | 0.002018 | 0.001968 | -152.423053 | 0.241326 | 8.400217 | 0.003455 | 0.005354 | 0.005142 | 5.5e-05 | 0.00105 | 0.265595 | 1.33509 | 2.548 | 98.85 | 20.81 | 38.502 | 70.374588 | 104.999695 | 69.17695 | 0.009585 | 1.031311 | 0.024583 | 23.836795 | 0.00791 | 0.143565 | 0.000133 | 0.010067 | 0.010067 | 0.586113
2019-03-21 16:05 | 1553198673.9 | 883 | 0.209465 | 0.00047 | -4e-06 | 100.626807 | 100.731366 | 122.338984 | 21.261242 | 0.002014 | 0.001963 | -152.414217 | 0.240513 | 8.401498 | 0.003433 | 0.004644 | 0.00447 | 5.2e-05 | 0.001048 | 0.265761 | 1.290394 | 2.548 | 98.85 | 20.81 | 38.504 | 70.281102 | 104.464736 | 69.047391 | 0.009586 | 1.031701 | 0.024575 | 23.819469 | -0.009289 | 0.143081 | 2.6e-05 | 0.002169 | 0.002169 | 2.710767
2019-03-21 16:05 | 1553198674.9 | 884 | 0.209451 | 0.000474 | -4e-06 | 100.547554 | 100.619651 | 122.349782 | 21.261242 | 0.002066 | 0.001988 | -152.422114 | 0.241521 | 8.402096 | 0.00349 | 0.004824 | 0.004747 | 5e-05 | 0.001047 | 0.298057 | 1.283836 | 2.5481 | 98.85 | 20.81 | 38.507 | 71.545609 | 105.8508 | 69.648772 | 0.009586 | 1.029891 | 0.024554 | 23.841442 | -0.006411 | 0.143681 | 0.000101 | 0.007692 | 0.007692 | 0.767693
2019-03-21 16:05 | 1553198675.9 | 885 | 0.20946 | 0.000472 | -4e-06 | 100.556791 | 100.719784 | 122.536857 | 21.261242 | 0.002042 | 0.001938 | -152.402755 | 0.241144 | 8.40127 | 0.003435 | 0.004794 | 0.004485 | 5.1e-05 | 0.001048 | 0.286554 | 1.265142 | 2.5481 | 98.85 | 20.81 | 38.51 | 70.962641 | 104.520721 | 68.446911 | 0.009587 | 1.033515 | 0.024616 | 23.817799 | -0.014487 | 0.143456 | 5e-05 | 0.00394 | 0.00394 | 1.496583
2019-03-21 16:05 | 1553198676.9 | 886 | 0.209482 | 0.000468 | -4e-06 | 100.498691 | 100.459916 | 122.895513 | 21.261242 | 0.002044 | 0.00193 | -152.407681 | 0.242106 | 8.400081 | 0.003505 | 0.00442 | 0.004224 | 4.8e-05 | 0.001047 | 0.265208 | 1.341388 | 2.5481 | 98.85 | 20.81 | 38.517 | 71.006137 | 106.21682 | 68.262043 | 0.009589 | 1.034074 | 0.024659 | 23.846174 | 0.003452 | 0.144029 | -7.4e-05 | -0.005206 | -0.005206 | -1.137088
2019-03-21 16:05 | 1553198677.9 | 887 | 0.209452 | 0.000471 | -5e-06 | 100.582713 | 100.456511 | 123.136105 | 21.261242 | 0.002034 | 0.001952 | -152.389492 | 0.241521 | 8.403103 | 0.003474 | 0.005271 | 0.005067 | 4.6e-05 | 0.001049 | 0.234349 | 1.322561 | 2.5481 | 98.85 | 20.82 | 38.52 | 70.762223 | 105.463027 | 68.782255 | 0.009595 | 1.032501 | 0.024664 | 23.887683 | 0.01123 | 0.143681 | 0.000101 | 0.007742 | 0.007742 | 0.762745
2019-03-21 16:05 | 1553198678.9 | 888 | 0.209475 | 0.000471 | -4e-06 | 100.552322 | 100.598535 | 123.05137 | 21.261242 | 0.002036 | 0.00194 | -152.37596 | 0.241657 | 8.40335 | 0.003447 | 0.004903 | 0.004721 | 4.9e-05 | 0.001052 | 0.289983 | 1.329178 | 2.548 | 98.85 | 20.82 | 38.523 | 70.805719 | 104.796795 | 68.505327 | 0.009596 | 1.033338 | 0.024666 | 23.869791 | -0.00411 | 0.143762 | -3.4e-05 | -0.002264 | -0.002264 | -2.609992
2019-03-21 16:05 | 1553198679.9 | 889 | 0.209446 | 0.000469 | -4e-06 | 100.569007 | 100.67585 | 123.1016 | 21.261242 | 0.001999 | 0.001962 | -152.356064 | 0.241618 | 8.400458 | 0.003456 | 0.004673 | 0.004519 | 5e-05 | 0.001052 | 0.244912 | 1.30706 | 2.548 | 98.85 | 20.82 | 38.528 | 69.924687 | 105.013029 | 69.026238 | 0.009597 | 1.031765 | 0.024652 | 23.892855 | -0.009497 | 0.143739 | 0.00014 | 0.010621 | 0.010621 | 0.556219
2019-03-21 16:05 | 1553198680.9 | 890 | 0.209467 | 0.000465 | -4e-06 | 100.547853 | 100.604666 | 122.85068 | 21.261242 | 0.00206 | 0.002003 | -152.346557 | 0.241859 | 8.401056 | 0.003582 | 0.004974 | 0.0048 | 5e-05 | 0.001054 | 0.260728 | 1.351338 | 2.5481 | 98.85 | 20.82 | 38.529 | 71.39134 | 108.07762 | 70.028513 | 0.009598 | 1.028751 | 0.024591 | 23.903424 | -0.005053 | 0.143882 | 1.9e-05 | 0.001665 | 0.001665 | 3.552733
2019-03-21 16:05 | 1553198681.9 | 891 | 0.20943 | 0.000473 | -4e-06 | 100.528188 | 100.639066 | 122.976256 | 21.261242 | 0.002058 | 0.001943 | -152.343107 | 0.241274 | 8.402141 | 0.003506 | 0.00541 | 0.005207 | 5.1e-05 | 0.001058 | 0.282241 | 1.345248 | 2.548 | 98.85 | 20.82 | 38.533 | 71.35073 | 106.234043 | 68.574801 | 0.009599 | 1.033128 | 0.024656 | 23.86493 | -0.00986 | 0.143534 | 0.000231 | 0.017342 | 0.017342 | 0.340165
2019-03-21 16:05 | 1553198682.9 | 892 | 0.209452 | 0.000471 | -4e-06 | 100.561857 | 100.72319 | 123.286092 | 21.261242 | 0.002026 | 0.001915 | -152.330322 | 0.242061 | 8.401992 | 0.003565 | 0.005411 | 0.00531 | 5e-05 | 0.001058 | 0.256415 | 1.358282 | 2.5479 | 98.85 | 20.82 | 38.534 | 70.582707 | 107.656124 | 67.904788 | 0.009599 | 1.035157 | 0.024711 | 23.871538 | -0.014338 | 0.144002 | 0.000104 | 0.00795 | 0.00795 | 0.744435
2019-03-21 16:05 | 1553198683.9 | 893 | 0.209455 | 0.000467 | -4e-06 | 100.531764 | 100.787562 | 123.556024 | 21.261242 | 0.002067 | 0.001962 | -152.354722 | 0.241085 | 8.400373 | 0.00352 | 0.004283 | 0.004085 | 5e-05 | 0.001061 | 0.261447 | 1.362029 | 2.5479 | 98.85 | 20.81 | 38.536 | 71.56291 | 106.574176 | 69.03417 | 0.009593 | 1.031741 | 0.024697 | 23.937192 | -0.02273 | 0.143422 | 8.6e-05 | 0.006629 | 0.006629 | 0.889245
2019-03-21 16:05 | 1553198684.9 | 894 | 0.209484 | 0.000469 | -4e-06 | 100.545172 | 100.716379 | 123.630666 | 21.261242 | 0.002071 | 0.001955 | -152.346384 | 0.241436 | 8.400724 | 0.003514 | 0.00485 | 0.004661 | 4.9e-05 | 0.001062 | 0.259291 | 1.296067 | 2.5479 | 98.85 | 20.81 | 38.538 | 71.665754 | 106.420599 | 68.861821 | 0.009594 | 1.032261 | 0.024711 | 23.938391 | -0.015218 | 0.14363 | -8.8e-05 | -0.006319 | -0.006319 | -0.934249
2019-03-21 16:05 | 1553198685.9 | 895 | 0.209471 | 0.000468 | -4e-06 | 100.568113 | 100.606709 | 123.427395 | 21.261242 | 0.002038 | 0.001967 | -152.375768 | 0.241534 | 8.402609 | 0.003415 | 0.004266 | 0.004166 | 5.2e-05 | 0.001064 | 0.257687 | 1.305452 | 2.548 | 98.85 | 20.82 | 38.541 | 70.859549 | 104.029266 | 69.148106 | 0.009601 | 1.031397 | 0.02468 | 23.928711 | -0.003432 | 0.143689 | -1.2e-05 | -0.000604 | -0.000604 | -9.772425
2019-03-21 16:05 | 1553198686.9 | 896 | 0.209481 | 0.00047 | -4e-06 | 100.523421 | 100.581165 | 122.939171 | 21.261242 | 0.002074 | 0.001979 | -152.368791 | 0.241118 | 8.401556 | 0.003412 | 0.004853 | 0.004623 | 4.9e-05 | 0.001068 | 0.295182 | 1.27942 | 2.5478 | 98.85 | 20.82 | 38.544 | 71.737601 | 103.967237 | 69.43654 | 0.009601 | 1.030529 | 0.024621 | 23.891399 | -0.005137 | 0.143441 | -6.9e-05 | -0.004861 | -0.004861 | -1.212883
2019-03-21 16:05 | 1553198687.9 | 897 | 0.209488 | 0.000471 | -5e-06 | 100.532061 | 100.836265 | 122.675342 | 21.261242 | 0.002023 | 0.00194 | -152.396679 | 0.24141 | 8.403474 | 0.003416 | 0.00477 | 0.0046 | 5.2e-05 | 0.001067 | 0.250829 | 1.27046 | 2.548 | 98.85 | 20.82 | 38.545 | 70.497153 | 104.045743 | 68.508452 | 0.009602 | 1.033328 | 0.024628 | 23.8334 | -0.027025 | 0.143615 | -0.000114 | -0.008123 | -0.008123 | -0.726651
2019-03-21 16:05 | 1553198688.9 | 898 | 0.2095 | 0.000468 | -4e-06 | 100.52938 | 100.686066 | 123.051604 | 21.261242 | 0.002065 | 0.001969 | -152.398289 | 0.24184 | 8.404735 | 0.003454 | 0.004637 | 0.004464 | 4.7e-05 | 0.001062 | 0.260009 | 1.281527 | 2.5479 | 98.85 | 20.82 | 38.548 | 71.511487 | 104.965756 | 69.206515 | 0.009602 | 1.031221 | 0.02464 | 23.894295 | -0.01393 | 0.14387 | -0.000183 | -0.013232 | -0.013232 | -0.446877
2019-03-21 16:05 | 1553198689.9 | 899 | 0.209494 | 0.000469 | -4e-06 | 100.528487 | 100.504193 | 123.212859 | 21.261242 | 0.002003 | 0.001969 | -152.404442 | 0.24143 | 8.399964 | 0.0034 | 0.004999 | 0.004776 | 5e-05 | 0.001065 | 0.299274 | 1.281703 | 2.548 | 98.85 | 20.81 | 38.549 | 70.019861 | 103.670931 | 69.201948 | 0.009597 | 1.031235 | 0.024657 | 23.909787 | 0.002162 | 0.143627 | -0.000152 | -0.010988 | -0.010988 | -0.537221
2019-03-21 16:05 | 1553198690.9 | 900 | 0.209484 | 0.00047 | -4e-06 | 100.487072 | 100.592404 | 123.501804 | 21.261242 | 0.002098 | 0.001973 | -152.411342 | 0.240779 | 8.400601 | 0.003399 | 0.004509 | 0.004268 | 5e-05 | 0.001064 | 0.274001 | 1.322491 | 2.548 | 98.85 | 20.81 | 38.55 | 72.302024 | 103.652035 | 69.30242 | 0.009597 | 1.030933 | 0.024682 | 23.941318 | -0.009371 | 0.14324 | -9.1e-05 | -0.006461 | -0.006461 | -0.911195
2019-03-21 16:05 | 1553198691.9 | 901 | 0.209531 | 0.00047 | -4e-06 | 100.467706 | 100.460939 | 123.39923 | 21.261242 | 0.002021 | 0.001928 | -152.410978 | 0.242438 | 8.404598 | 0.003368 | 0.004839 | 0.004685 | 5e-05 | 0.001067 | 0.269521 | 1.365103 | 2.548 | 98.85 | 20.81 | 38.555 | 70.452694 | 102.885681 | 68.20747 | 0.009598 | 1.03424 | 0.024711 | 23.893084 | 0.000602 | 0.144226 | -0.000373 | -0.027448 | -0.027448 | -0.21596
2019-03-21 16:05 | 1553198692.9 | 902 | 0.209491 | 0.00047 | -4e-06 | 100.585692 | 100.607391 | 123.234923 | 21.261242 | 0.002013 | 0.001968 | -152.419967 | 0.24102 | 8.403396 | 0.003386 | 0.004895 | 0.004739 | 5.1e-05 | 0.001068 | 0.257521 | 1.357687 | 2.5479 | 98.85 | 20.81 | 38.557 | 70.270046 | 103.336883 | 69.175267 | 0.009599 | 1.031316 | 0.02466 | 23.910996 | -0.001929 | 0.143383 | -0.00013 | -0.00935 | -0.00935 | -0.630304
2019-03-21 16:05 | 1553198693.9 | 903 | 0.209473 | 0.00047 | -4e-06 | 100.483496 | 100.590021 | 122.886358 | 21.261242 | 0.002028 | 0.001957 | -152.424778 | 0.241586 | 8.402343 | 0.003405 | 0.004826 | 0.004672 | 4.8e-05 | 0.001064 | 0.223565 | 1.347015 | 2.5479 | 98.85 | 20.81 | 38.563 | 70.628848 | 103.794245 | 68.903887 | 0.0096 | 1.032134 | 0.024635 | 23.86769 | -0.009477 | 0.143719 | -2.3e-05 | -0.001424 | -0.001424 | -4.14667
2019-03-21 16:05 | 1553198694.9 | 904 | 0.209466 | 0.000466 | -4e-06 | 100.549641 | 100.558687 | 122.696231 | 21.261242 | 0.002039 | 0.001974 | -152.448258 | 0.240656 | 8.401907 | 0.003402 | 0.005029 | 0.0048 | 5e-05 | 0.001063 | 0.266978 | 1.323693 | 2.5481 | 98.85 | 20.81 | 38.567 | 70.882138 | 103.722775 | 69.323572 | 0.009601 | 1.030869 | 0.0246 | 23.863845 | -0.000805 | 0.143166 | 2.3e-05 | 0.001945 | 0.001945 | 3.025949
2019-03-21 16:05 | 1553198695.9 | 905 | 0.209501 | 0.000462 | -4e-06 | 100.540106 | 100.623059 | 122.690832 | 21.261242 | 0.002015 | 0.002008 | -152.423609 | 0.240981 | 8.401641 | 0.003405 | 0.004509 | 0.004388 | 4.8e-05 | 0.001065 | 0.300546 | 1.363496 | 2.5479 | 98.85 | 20.81 | 38.571 | 70.307538 | 103.77777 | 70.146277 | 0.009602 | 1.028399 | 0.02457 | 23.891966 | -0.007377 | 0.14336 | -0.000181 | -0.013125 | -0.013125 | -0.448915
2019-03-21 16:05 | 1553198696.9 | 906 | 0.209476 | 0.000469 | -4e-06 | 100.4686 | 100.641109 | 122.445311 | 21.261242 | 0.002022 | 0.001936 | -152.414524 | 0.241736 | 8.402037 | 0.003471 | 0.004362 | 0.004112 | 4.8e-05 | 0.001058 | 0.274001 | 1.322665 | 2.5481 | 98.85 | 20.81 | 38.578 | 70.485377 | 105.385919 | 68.421188 | 0.009604 | 1.033592 | 0.024608 | 23.808004 | -0.015345 | 0.143809 | -4e-05 | -0.002742 | -0.002742 | -2.155493
2019-03-21 16:05 | 1553198697.9 | 907 | 0.209456 | 0.000471 | -4e-06 | 100.454 | 100.572651 | 122.656327 | 21.261242 | 0.002043 | 0.002007 | -152.407221 | 0.241703 | 8.401251 | 0.003478 | 0.004753 | 0.004564 | 4.9e-05 | 0.001061 | 0.273282 | 1.308051 | 2.548 | 98.85 | 20.81 | 38.584 | 70.983548 | 105.545474 | 70.1196 | 0.009605 | 1.028478 | 0.024568 | 23.887678 | -0.010559 | 0.143789 | 8.1e-05 | 0.006223 | 0.006223 | 0.94962
2019-03-21 16:05 | 1553198698.9 | 908 | 0.209491 | 0.000464 | -4e-06 | 100.481411 | 100.644175 | 122.636845 | 21.261242 | 0.00204 | 0.001949 | -152.432445 | 0.242282 | 8.401855 | 0.003472 | 0.005512 | 0.005379 | 4.8e-05 | 0.001062 | 0.272729 | 1.326785 | 2.5477 | 98.85 | 20.81 | 38.593 | 70.897037 | 105.42035 | 68.722159 | 0.009608 | 1.032682 | 0.024616 | 23.837112 | -0.014477 | 0.144134 | -0.000127 | -0.009149 | -0.009149 | -0.647523
2019-03-21 16:05 | 1553198699.9 | 909 | 0.209475 | 0.000466 | -4e-06 | 100.541596 | 100.564137 | 122.436392 | 21.261242 | 0.002064 | 0.001926 | -152.431583 | 0.241755 | 8.397663 | 0.003451 | 0.004544 | 0.004323 | 5.1e-05 | 0.001065 | 0.279918 | 1.355804 | 2.548 | 98.85 | 20.81 | 38.598 | 71.492744 | 104.90297 | 68.180785 | 0.009609 | 1.03432 | 0.024616 | 23.798757 | -0.002005 | 0.14382 | -2.8e-05 | -0.001814 | -0.001814 | -3.257999
2019-03-21 16:05 | 1553198700.9 | 910 | 0.209487 | 0.000469 | -4e-06 | 100.480219 | 100.695943 | 122.672994 | 21.261242 | 0.002012 | 0.001958 | -152.41968 | 0.241092 | 8.40114 | 0.003476 | 0.005233 | 0.00509 | 4.9e-05 | 0.001061 | 0.288711 | 1.36734 | 2.548 | 98.85 | 20.81 | 38.604 | 70.231834 | 105.5188 | 68.945232 | 0.00961 | 1.032009 | 0.024612 | 23.848402 | -0.019183 | 0.143425 | -0.000108 | -0.007725 | -0.007725 | -0.763109
2019-03-21 16:05 | 1553198701.9 | 911 | 0.209487 | 0.000464 | -4e-06 | 100.467111 | 100.379538 | 122.723694 | 21.261242 | 0.002074 | 0.001903 | -152.415214 | 0.240513 | 8.405255 | 0.003519 | 0.004684 | 0.004554 | 4.9e-05 | 0.001064 | 0.276158 | 1.317244 | 2.5479 | 98.85 | 20.81 | 38.615 | 71.72895 | 106.549671 | 67.617717 | 0.009613 | 1.036029 | 0.024665 | 23.807002 | 0.0078 | 0.143081 | -0.0001 | -0.00718 | -0.00718 | -0.81899
2019-03-21 16:05 | 1553198702.9 | 912 | 0.209486 | 0.000463 | -4e-06 | 100.515676 | 100.436075 | 122.573471 | 21.261242 | 0.002045 | 0.001938 | -152.416402 | 0.241228 | 8.400562 | 0.003497 | 0.005499 | 0.005317 | 4.7e-05 | 0.001062 | 0.289596 | 1.365038 | 2.548 | 98.85 | 20.82 | 38.621 | 71.038098 | 106.018399 | 68.460133 | 0.009621 | 1.033475 | 0.024619 | 23.821818 | 0.007086 | 0.143507 | -9.6e-05 | -0.006816 | -0.006816 | -0.865372
2019-03-21 16:05 | 1553198703.9 | 913 | 0.209499 | 0.000464 | -4e-06 | 100.423609 | 100.760315 | 122.808194 | 21.261242 | 0.002051 | 0.001968 | -152.389357 | 0.241462 | 8.403584 | 0.003436 | 0.005258 | 0.005087 | 5e-05 | 0.001064 | 0.282075 | 1.316545 | 2.5479 | 98.85 | 20.82 | 38.628 | 71.163776 | 104.534051 | 69.182238 | 0.009622 | 1.031295 | 0.024617 | 23.869804 | -0.02994 | 0.143646 | -0.000171 | -0.012398 | -0.012398 | -0.476195
2019-03-21 16:05 | 1553198704.9 | 914 | 0.20948 | 0.000466 | -4e-06 | 100.488562 | 100.688792 | 122.964755 | 21.261242 | 0.002065 | 0.00192 | -152.372452 | 0.241326 | 8.399652 | 0.003384 | 0.004797 | 0.004583 | 5.1e-05 | 0.001063 | 0.275771 | 1.297267 | 2.5479 | 98.85 | 20.82 | 38.643 | 71.515332 | 103.287955 | 68.021872 | 0.009626 | 1.034802 | 0.024674 | 23.8445 | -0.017805 | 0.143565 | -6e-05 | -0.00419 | -0.00419 | -1.408191
2019-03-21 16:05 | 1553198705.9 | 915 | 0.209485 | 0.000462 | -4e-06 | 100.483795 | 100.782454 | 123.145493 | 21.261242 | 0.002019 | 0.001945 | -152.375595 | 0.241586 | 8.401153 | 0.003386 | 0.004818 | 0.004643 | 5.1e-05 | 0.001064 | 0.278314 | 1.31281 | 2.548 | 98.85 | 20.82 | 38.651 | 70.402706 | 103.31799 | 68.626244 | 0.009628 | 1.032972 | 0.024671 | 23.883143 | -0.026546 | 0.143719 | -8.3e-05 | -0.005861 | -0.005861 | -1.007821
2019-03-21 16:05 | 1553198706.9 | 916 | 0.20948 | 0.000466 | -5e-06 | 100.462342 | 100.429944 | 123.395708 | 21.261242 | 0.002011 | 0.001934 | -152.37065 | 0.241911 | 8.403285 | 0.003403 | 0.003935 | 0.003758 | 5.4e-05 | 0.001066 | 0.273669 | 1.335603 | 2.548 | 98.85 | 20.82 | 38.669 | 70.22174 | 103.744822 | 68.351713 | 0.009633 | 1.033803 | 0.024706 | 23.897791 | 0.002885 | 0.143913 | -6.2e-05 | -0.004314 | -0.004314 | -1.370933
2019-03-21 16:05 | 1553198707.9 | 917 | 0.209488 | 0.000465 | -4e-06 | 100.475154 | 100.516455 | 123.192438 | 21.261242 | 0.002006 | 0.001925 | -152.37757 | 0.241241 | 8.400341 | 0.003445 | 0.004967 | 0.004805 | 5.1e-05 | 0.001065 | 0.244912 | 1.301671 | 2.548 | 98.85 | 20.81 | 38.678 | 70.097729 | 104.755103 | 68.151215 | 0.009629 | 1.03441 | 0.024692 | 23.871089 | -0.003676 | 0.143514 | -0.00011 | -0.00794 | -0.00794 | -0.742916
2019-03-21 16:05 | 1553198708.9 | 918 | 0.209477 | 0.000467 | -4e-06 | 100.424801 | 100.449699 | 122.980013 | 21.261242 | 0.002004 | 0.001967 | -152.347918 | 0.241443 | 8.402746 | 0.003465 | 0.005253 | 0.005055 | 4.8e-05 | 0.001064 | 0.27848 | 1.335561 | 2.548 | 98.85 | 20.81 | 38.689 | 70.045577 | 105.253774 | 69.16373 | 0.009632 | 1.03135 | 0.024635 | 23.885851 | -0.002217 | 0.143634 | -4.3e-05 | -0.002953 | -0.002953 | -1.999399
2019-03-21 16:05 | 1553198709.9 | 919 | 0.209448 | 0.000467 | -4e-06 | 100.451021 | 100.53178 | 122.976022 | 21.261242 | 0.002056 | 0.001927 | -152.35156 | 0.241814 | 8.399788 | 0.003445 | 0.004638 | 0.004473 | 5.2e-05 | 0.001069 | 0.270793 | 1.307537 | 2.548 | 98.85 | 20.81 | 38.712 | 71.296903 | 104.760436 | 68.198816 | 0.009637 | 1.034266 | 0.024669 | 23.851775 | -0.007188 | 0.143855 | 0.000132 | 0.00998 | 0.00998 | 0.592409
2019-03-21 16:05 | 1553198710.9 | 920 | 0.209511 | 0.000464 | -4e-06 | 100.395008 | 100.454808 | 122.778853 | 21.261242 | 0.002022 | 0.001944 | -152.349681 | 0.242412 | 8.403942 | 0.003426 | 0.004508 | 0.00429 | 4.9e-05 | 0.00107 | 0.274886 | 1.303778 | 2.548 | 98.85 | 20.81 | 38.724 | 70.486819 | 104.307694 | 68.604369 | 0.00964 | 1.033038 | 0.024635 | 23.8468 | -0.005326 | 0.144211 | -0.000249 | -0.018112 | -0.018112 | -0.327251
2019-03-21 16:05 | 1553198711.9 | 921 | 0.209464 | 0.000468 | -4e-06 | 100.378323 | 100.483757 | 122.412684 | 21.261242 | 0.002008 | 0.001955 | -152.336897 | 0.242269 | 8.401264 | 0.003507 | 0.005051 | 0.004909 | 5.3e-05 | 0.001069 | 0.264876 | 1.327559 | 2.5479 | 98.85 | 20.81 | 38.748 | 70.128252 | 106.256118 | 68.857013 | 0.009646 | 1.032275 | 0.024589 | 23.820013 | -0.00939 | 0.144126 | 3e-05 | 0.002483 | 0.002483 | 2.385493
2019-03-21 16:05 | 1553198712.9 | 922 | 0.209478 | 0.000467 | -4e-06 | 100.407819 | 100.456851 | 122.454699 | 21.261242 | 0.002027 | 0.001925 | -152.338622 | 0.241261 | 8.403149 | 0.003467 | 0.004916 | 0.004701 | 5.3e-05 | 0.001071 | 0.26106 | 1.347724 | 2.5479 | 98.85 | 20.81 | 38.761 | 70.604576 | 105.293053 | 68.141117 | 0.00965 | 1.034441 | 0.024619 | 23.799153 | -0.004367 | 0.143526 | -5e-05 | -0.003447 | -0.003447 | -1.711512
2019-03-21 16:05 | 1553198713.9 | 923 | 0.209511 | 0.000465 | -4e-06 | 100.357169 | 100.258287 | 122.442728 | 21.261242 | 0.001979 | 0.001939 | -152.350659 | 0.240805 | 8.405417 | 0.003552 | 0.004806 | 0.004685 | 5.5e-05 | 0.001073 | 0.295182 | 1.295173 | 2.548 | 98.85 | 20.81 | 38.772 | 69.435819 | 107.356086 | 68.470229 | 0.009652 | 1.033444 | 0.024606 | 23.809462 | 0.008817 | 0.143255 | -0.000249 | -0.018107 | -0.018107 | -0.325158
2019-03-21 16:05 | 1553198714.9 | 924 | 0.20949 | 0.000464 | -4e-06 | 100.374747 | 100.399632 | 122.466905 | 21.261242 | 0.002018 | 0.001907 | -152.353515 | 0.241664 | 8.402681 | 0.003495 | 0.00532 | 0.005134 | 5.4e-05 | 0.00107 | 0.254645 | 1.287816 | 2.5478 | 98.85 | 20.81 | 38.79 | 70.370743 | 105.964067 | 67.700426 | 0.009657 | 1.035778 | 0.024636 | 23.784968 | -0.002217 | 0.143766 | -0.000116 | -0.008311 | -0.008311 | -0.71094
2019-03-21 16:05 | 1553198715.9 | 925 | 0.20949 | 0.000465 | -4e-06 | 100.343464 | 100.34003 | 122.251898 | 21.261242 | 0.002009 | 0.001918 | -152.357233 | 0.242106 | 8.400952 | 0.003496 | 0.005196 | 0.004936 | 4.8e-05 | 0.001069 | 0.301652 | 1.30256 | 2.5479 | 98.85 | 20.81 | 38.797 | 70.157091 | 105.994871 | 67.977395 | 0.009658 | 1.034937 | 0.024604 | 23.773733 | 0.000306 | 0.144029 | -0.000119 | -0.00853 | -0.00853 | -0.693964
2019-03-21 16:05 | 1553198716.9 | 926 | 0.209487 | 0.000467 | -4e-06 | 100.382792 | 100.35229 | 122.099328 | 21.261242 | 0.002002 | 0.001916 | -152.370152 | 0.240467 | 8.401595 | 0.003496 | 0.005055 | 0.004854 | 5.7e-05 | 0.001071 | 0.269521 | 1.340135 | 2.548 | 98.85 | 20.81 | 38.805 | 69.994145 | 105.999479 | 67.936043 | 0.00966 | 1.035063 | 0.02459 | 23.757454 | 0.002718 | 0.143054 | -0.000107 | -0.007656 | -0.007656 | -0.767949
2019-03-21 16:05 | 1553198717.9 | 927 | 0.20949 | 0.000468 | -4e-06 | 100.380408 | 100.492954 | 122.073273 | 21.261242 | 0.002029 | 0.001911 | -152.37502 | 0.241248 | 8.39802 | 0.003507 | 0.0045 | 0.004341 | 5.1e-05 | 0.001068 | 0.256415 | 1.317227 | 2.5481 | 98.85 | 20.81 | 38.82 | 70.640623 | 106.266307 | 67.805734 | 0.009664 | 1.035458 | 0.024593 | 23.750381 | -0.010023 | 0.143518 | -0.000126 | -0.009017 | -0.009017 | -0.654133
2019-03-21 16:05 | 1553198718.9 | 928 | 0.209479 | 0.000467 | -3e-06 | 100.374747 | 100.193917 | 122.196738 | 21.261242 | 0.001971 | 0.001943 | -152.404001 | 0.240864 | 8.400523 | 0.003487 | 0.004823 | 0.004604 | 5.2e-05 | 0.001072 | 0.30309 | 1.365055 | 2.548 | 98.85 | 20.81 | 38.825 | 69.257232 | 105.776829 | 68.581772 | 0.009665 | 1.033107 | 0.024577 | 23.789415 | 0.016129 | 0.14329 | -5.6e-05 | -0.003924 | -0.003924 | -1.500741
2019-03-21 16:05 | 1553198719.9 | 929 | 0.209457 | 0.000467 | -4e-06 | 100.271958 | 100.372725 | 122.434748 | 21.261242 | 0.001993 | 0.001943 | -152.408601 | 0.241417 | 8.40322 | 0.003554 | 0.005045 | 0.004927 | 5.2e-05 | 0.00107 | 0.292472 | 1.314076 | 2.5479 | 98.85 | 20.81 | 38.83 | 69.769426 | 107.392253 | 68.571676 | 0.009667 | 1.033137 | 0.024601 | 23.81222 | -0.008984 | 0.143619 | 7.4e-05 | 0.00569 | 0.00569 | 1.037446
2019-03-21 16:05 | 1553198720.9 | 930 | 0.209464 | 0.000465 | -4e-06 | 100.303538 | 100.1149 | 122.344615 | 21.261242 | 0.002033 | 0.001906 | -152.414428 | 0.241872 | 8.40088 | 0.003564 | 0.004848 | 0.004628 | 5.1e-05 | 0.001069 | 0.274886 | 1.34658 | 2.5481 | 98.85 | 20.81 | 38.832 | 70.746602 | 107.642772 | 67.687202 | 0.009667 | 1.035818 | 0.024624 | 23.772629 | 0.016838 | 0.14389 | 3.5e-05 | 0.002804 | 0.002804 | 2.108895
2019-03-21 16:05 | 1553198721.9 | 931 | 0.209471 | 0.000466 | -4e-06 | 100.238588 | 100.218098 | 122.63661 | 21.261242 | 0.001993 | 0.001938 | -152.426887 | 0.242119 | 8.40452 | 0.003572 | 0.005123 | 0.004971 | 5.1e-05 | 0.001071 | 0.255143 | 1.318202 | 2.548 | 98.85 | 20.81 | 38.834 | 69.78601 | 107.831655 | 68.4647 | 0.009668 | 1.033461 | 0.024625 | 23.828112 | 0.001829 | 0.144037 | -4e-06 | -6.6e-05 | -6.6e-05 | -90.109544
2019-03-21 16:05 | 1553198722.9 | 932 | 0.209481 | 0.000465 | -4e-06 | 100.296388 | 100.284854 | 122.710549 | 21.261242 | 0.002001 | 0.00195 | -152.420082 | 0.241423 | 8.401199 | 0.003517 | 0.00475 | 0.004611 | 4.9e-05 | 0.001068 | 0.290481 | 1.302773 | 2.5479 | 98.85 | 20.81 | 38.841 | 69.979244 | 106.504786 | 68.750284 | 0.009669 | 1.032598 | 0.024623 | 23.845255 | 0.001029 | 0.143623 | -6.7e-05 | -0.004668 | -0.004668 | -1.264607
2019-03-21 16:05 | 1553198723.9 | 933 | 0.209445 | 0.000464 | -4e-06 | 100.235309 | 100.314486 | 122.824859 | 21.261242 | 0.00207 | 0.001925 | -152.430663 | 0.241326 | 8.400965 | 0.003556 | 0.005441 | 0.005174 | 5.2e-05 | 0.001066 | 0.281522 | 1.319954 | 2.548 | 98.85 | 20.81 | 38.848 | 71.633075 | 107.459978 | 68.150493 | 0.009671 | 1.034412 | 0.024656 | 23.835424 | -0.007063 | 0.143565 | 0.000155 | 0.011762 | 0.011762 | 0.501659
2019-03-21 16:05 | 1553198724.9 | 934 | 0.209484 | 0.000463 | -4e-06 | 100.216837 | 100.267484 | 122.903492 | 21.261242 | 0.002011 | 0.001948 | -152.444751 | 0.241456 | 8.40296 | 0.003533 | 0.004855 | 0.00475 | 5.4e-05 | 0.001068 | 0.269134 | 1.325432 | 2.5478 | 98.85 | 20.82 | 38.861 | 70.209243 | 106.893744 | 68.700284 | 0.00968 | 1.032749 | 0.024644 | 23.862249 | -0.004519 | 0.143642 | -8.2e-05 | -0.005789 | -0.005789 | -1.019874
2019-03-21 16:05 | 1553198725.9 | 935 | 0.209462 | 0.000465 | -4e-06 | 100.271063 | 100.239214 | 122.847864 | 21.261242 | 0.002038 | 0.001894 | -152.434994 | 0.241072 | 8.403168 | 0.003543 | 0.004124 | 0.003988 | 4.9e-05 | 0.001066 | 0.316141 | 1.306361 | 2.548 | 98.85 | 20.82 | 38.869 | 70.863394 | 107.126964 | 67.392183 | 0.009682 | 1.036716 | 0.024685 | 23.81116 | 0.002841 | 0.143414 | 4.6e-05 | 0.003681 | 0.003681 | 1.601312
2019-03-21 16:05 | 1553198726.9 | 936 | 0.209465 | 0.000468 | -4e-06 | 100.335419 | 100.396226 | 123.060992 | 21.261242 | 0.001984 | 0.001906 | -152.445575 | 0.241924 | 8.40363 | 0.003497 | 0.005188 | 0.00494 | 5.4e-05 | 0.001064 | 0.281743 | 1.331491 | 2.5479 | 98.85 | 20.82 | 38.88 | 69.556718 | 106.019369 | 67.684798 | 0.009685 | 1.035826 | 0.024696 | 23.842042 | -0.005419 | 0.143921 | 2.9e-05 | 0.002387 | 0.002387 | 2.478176
2019-03-21 16:05 | 1553198727.9 | 937 | 0.209514 | 0.000466 | -4e-06 | 100.221306 | 100.161562 | 123.332568 | 21.261242 | 0.002009 | 0.001914 | -152.41646 | 0.240948 | 8.402694 | 0.003632 | 0.005099 | 0.004969 | 5.4e-05 | 0.001063 | 0.279752 | 1.303451 | 2.548 | 98.85 | 20.82 | 38.904 | 70.152525 | 109.30381 | 67.872091 | 0.009691 | 1.035257 | 0.024717 | 23.874893 | 0.005334 | 0.14334 | -0.000267 | -0.0195 | -0.0195 | -0.302123
2019-03-21 16:05 | 1553198728.9 | 938 | 0.20948 | 0.000464 | -4e-06 | 100.321118 | 100.267824 | 123.235392 | 21.261242 | 0.002003 | 0.001909 | -152.399324 | 0.241026 | 8.4035 | 0.003587 | 0.004828 | 0.004661 | 5.5e-05 | 0.001068 | 0.28943 | 1.348405 | 2.548 | 98.85 | 20.82 | 38.914 | 70.029955 | 108.195636 | 67.753561 | 0.009694 | 1.035617 | 0.024711 | 23.861337 | 0.004753 | 0.143387 | -5.8e-05 | -0.00403 | -0.00403 | -1.462488
2019-03-21 16:05 | 1553198729.9 | 939 | 0.209479 | 0.000462 | -4e-06 | 100.25557 | 100.297796 | 122.945743 | 21.261242 | 0.001989 | 0.001922 | -152.404058 | 0.241105 | 8.401186 | 0.003617 | 0.004848 | 0.00456 | 5.6e-05 | 0.001066 | 0.286554 | 1.328125 | 2.5479 | 98.85 | 20.82 | 38.929 | 69.67521 | 108.942766 | 68.066349 | 0.009697 | 1.034667 | 0.024671 | 23.844211 | -0.003766 | 0.143433 | -4.8e-05 | -0.00328 | -0.00328 | -1.797251
2019-03-21 16:06 | 1553198730.9 | 940 | 0.209483 | 0.000462 | -4e-06 | 100.255273 | 100.284514 | 122.577227 | 21.261242 | 0.002021 | 0.001875 | -152.409732 | 0.242002 | 8.402785 | 0.003675 | 0.00525 | 0.00514 | 5.2e-05 | 0.001069 | 0.290481 | 1.334612 | 2.548 | 98.85 | 20.82 | 38.935 | 70.440918 | 110.334374 | 66.946854 | 0.009699 | 1.038073 | 0.024674 | 23.76936 | -0.002608 | 0.143967 | -7.5e-05 | -0.005294 | -0.005294 | -1.11769
2019-03-21 16:06 | 1553198731.9 | 941 | 0.209478 | 0.000466 | -4e-06 | 100.261231 | 100.304949 | 122.234062 | 21.261242 | 0.00204 | 0.00194 | -152.407681 | 0.241586 | 8.402089 | 0.003653 | 0.005164 | 0.004934 | 4.8e-05 | 0.001068 | 0.289817 | 1.332487 | 2.548 | 98.85 | 20.82 | 38.942 | 70.903285 | 109.812456 | 68.514702 | 0.009701 | 1.03331 | 0.024583 | 23.790713 | -0.003899 | 0.143719 | -4.8e-05 | -0.003274 | -0.003274 | -1.80428
2019-03-21 16:06 | 1553198732.9 | 942 | 0.209465 | 0.000469 | -4e-06 | 100.251697 | 100.370342 | 122.196505 | 21.261242 | 0.001982 | 0.001937 | -152.391581 | 0.241456 | 8.401946 | 0.003598 | 0.005214 | 0.005097 | 5.2e-05 | 0.001067 | 0.307348 | 1.328858 | 2.548 | 98.85 | 20.82 | 38.949 | 69.511531 | 108.462051 | 68.42816 | 0.009702 | 1.033571 | 0.024583 | 23.784045 | -0.010579 | 0.143642 | 2.7e-05 | 0.002229 | 0.002229 | 2.648311
2019-03-21 16:06 | 1553198733.9 | 943 | 0.209468 | 0.000469 | -4e-06 | 100.238588 | 100.227635 | 122.061305 | 21.261242 | 0.00203 | 0.001951 | -152.389913 | 0.241937 | 8.402869 | 0.003604 | 0.005198 | 0.005027 | 5.3e-05 | 0.001063 | 0.306463 | 1.334893 | 2.548 | 98.85 | 20.82 | 38.949 | 70.671624 | 108.607054 | 68.776726 | 0.009702 | 1.032518 | 0.024556 | 23.78301 | 0.000977 | 0.143928 | 1e-05 | 0.000973 | 0.000973 | 6.079087
2019-03-21 16:06 | 1553198734.9 | 944 | 0.209459 | 0.000465 | -4e-06 | 100.300559 | 100.401675 | 122.254012 | 21.261242 | 0.00204 | 0.001919 | -152.377474 | 0.2421 | 8.403103 | 0.00367 | 0.005448 | 0.005253 | 5.6e-05 | 0.001066 | 0.280803 | 1.306641 | 2.5478 | 98.85 | 20.82 | 38.947 | 70.910975 | 110.216948 | 68.006966 | 0.009702 | 1.034847 | 0.024603 | 23.774969 | -0.009013 | 0.144025 | 6.8e-05 | 0.005281 | 0.005281 | 1.120861
2019-03-21 16:06 | 1553198735.9 | 945 | 0.209481 | 0.000464 | -4e-06 | 100.283874 | 100.39248 | 122.754207 | 21.261242 | 0.002036 | 0.001958 | -152.392405 | 0.2413 | 8.405001 | 0.003613 | 0.004782 | 0.004589 | 5.3e-05 | 0.001063 | 0.264489 | 1.322207 | 2.548 | 98.85 | 20.82 | 38.932 | 70.807401 | 108.824458 | 68.938982 | 0.009698 | 1.032028 | 0.02462 | 23.856077 | -0.009682 | 0.143549 | -6.6e-05 | -0.00463 | -0.00463 | -1.274216
2019-03-21 16:06 | 1553198736.9 | 946 | 0.209463 | 0.000466 | -4e-06 | 100.315457 | 100.353652 | 122.754207 | 21.261242 | 0.002022 | 0.001987 | -152.38261 | 0.241664 | 8.402375 | 0.003643 | 0.005072 | 0.004908 | 5.2e-05 | 0.001064 | 0.268415 | 1.371408 | 2.5481 | 98.85 | 20.82 | 38.924 | 70.466632 | 109.559209 | 69.64084 | 0.009696 | 1.029915 | 0.024595 | 23.880537 | -0.003405 | 0.143766 | 4.4e-05 | 0.00352 | 0.00352 | 1.678424
2019-03-21 16:06 | 1553198737.9 | 947 | 0.209437 | 0.000465 | -4e-06 | 100.274042 | 100.469793 | 122.558917 | 21.261242 | 0.00201 | 0.001995 | -152.391466 | 0.24182 | 8.405456 | 0.00362 | 0.005321 | 0.005127 | 5.4e-05 | 0.001064 | 0.274554 | 1.322269 | 2.548 | 98.85 | 20.82 | 38.901 | 70.190497 | 109.009089 | 69.817014 | 0.00969 | 1.029386 | 0.024569 | 23.867664 | -0.017444 | 0.143859 | 0.000203 | 0.015208 | 0.015208 | 0.388783
2019-03-21 16:06 | 1553198738.9 | 948 | 0.209478 | 0.000469 | -4e-06 | 100.349719 | 100.317209 | 122.568775 | 21.261242 | 0.002009 | 0.001907 | -152.388916 | 0.241547 | 8.402174 | 0.003627 | 0.00518 | 0.005069 | 5.5e-05 | 0.001066 | 0.270793 | 1.316934 | 2.5481 | 98.85 | 20.83 | 38.886 | 70.160937 | 109.172115 | 67.705956 | 0.009693 | 1.035761 | 0.024646 | 23.795052 | 0.002898 | 0.143696 | -5e-05 | -0.003447 | -0.003447 | -1.713555
2019-03-21 16:06 | 1553198739.9 | 949 | 0.209488 | 0.000457 | -4e-06 | 100.350019 | 100.304949 | 122.719467 | 21.261242 | 0.00204 | 0.00194 | -152.384278 | 0.240454 | 8.400295 | 0.003648 | 0.005055 | 0.004904 | 5.6e-05 | 0.001066 | 0.253926 | 1.305697 | 2.5479 | 98.85 | 20.83 | 38.871 | 70.911936 | 109.684613 | 68.514702 | 0.009689 | 1.03331 | 0.024632 | 23.837904 | 0.004018 | 0.143046 | -0.0001 | -0.007129 | -0.007129 | -0.82464
2019-03-21 16:06 | 1553198740.9 | 950 | 0.209493 | 0.000464 | -4e-06 | 100.306817 | 100.580145 | 123.210274 | 21.261242 | 0.001993 | 0.001923 | -152.390526 | 0.242334 | 8.404865 | 0.003683 | 0.004958 | 0.004803 | 5.3e-05 | 0.001061 | 0.273835 | 1.294349 | 2.5481 | 98.85 | 20.83 | 38.843 | 69.787452 | 110.543476 | 68.098324 | 0.009682 | 1.03457 | 0.024696 | 23.870967 | -0.02434 | 0.144165 | -0.000138 | -0.010014 | -0.010014 | -0.591698
2019-03-21 16:06 | 1553198741.9 | 951 | 0.20948 | 0.000464 | -4e-06 | 100.338995 | 100.368299 | 123.598505 | 21.261242 | 0.001989 | 0.001938 | -152.390967 | 0.241319 | 8.401673 | 0.003634 | 0.005524 | 0.005325 | 5.5e-05 | 0.001066 | 0.269355 | 1.276515 | 2.5481 | 98.85 | 20.83 | 38.83 | 69.693957 | 109.350221 | 68.467104 | 0.009679 | 1.033453 | 0.024722 | 23.921461 | -0.002612 | 0.143561 | -6.2e-05 | -0.004372 | -0.004372 | -1.349509
2019-03-21 16:06 | 1553198742.9 | 952 | 0.209467 | 0.000468 | -4e-06 | 100.300262 | 100.509984 | 123.485839 | 21.261242 | 0.002054 | 0.001925 | -152.403119 | 0.24128 | 8.402102 | 0.003605 | 0.004823 | 0.004654 | 5.5e-05 | 0.001065 | 0.277595 | 1.330571 | 2.5479 | 98.85 | 20.83 | 38.805 | 71.255571 | 108.636202 | 68.147368 | 0.009672 | 1.034422 | 0.024722 | 23.899363 | -0.018683 | 0.143538 | 1.3e-05 | 0.001203 | 0.001203 | 4.905238
2019-03-21 16:06 | 1553198743.9 | 953 | 0.209495 | 0.000467 | -4e-06 | 100.250207 | 100.472178 | 123.555317 | 21.261242 | 0.00201 | 0.001874 | -152.398327 | 0.241176 | 8.403207 | 0.003553 | 0.005339 | 0.005236 | 5.3e-05 | 0.001066 | 0.274167 | 1.287872 | 2.548 | 98.85 | 20.83 | 38.792 | 70.186652 | 107.384243 | 66.915593 | 0.009669 | 1.038168 | 0.024774 | 23.862907 | -0.019783 | 0.143476 | -0.000153 | -0.011164 | -0.011164 | -0.528189
2019-03-21 16:06 | 1553198744.9 | 954 | 0.209489 | 0.000465 | -4e-06 | 100.344059 | 100.303587 | 123.39594 | 21.261242 | 0.002069 | 0.001928 | -152.411553 | 0.241443 | 8.402869 | 0.003525 | 0.005323 | 0.00509 | 5.7e-05 | 0.001073 | 0.266978 | 1.301533 | 2.548 | 98.85 | 20.83 | 38.78 | 71.597992 | 106.703259 | 68.205787 | 0.009666 | 1.034245 | 0.024711 | 23.892707 | 0.003608 | 0.143634 | -0.000116 | -0.00838 | -0.00838 | -0.70446
2019-03-21 16:06 | 1553198745.9 | 955 | 0.20945 | 0.000468 | -4e-06 | 100.371172 | 100.249433 | 123.046906 | 21.261242 | 0.002032 | 0.001934 | -152.412703 | 0.241462 | 8.402856 | 0.003519 | 0.004655 | 0.00449 | 5.4e-05 | 0.00107 | 0.278867 | 1.299689 | 2.5479 | 98.85 | 20.83 | 38.758 | 70.712958 | 106.551369 | 68.370464 | 0.009661 | 1.033746 | 0.02467 | 23.864646 | 0.010855 | 0.143646 | 0.000118 | 0.008991 | 0.008991 | 0.656635
2019-03-21 16:06 | 1553198746.9 | 956 | 0.209488 | 0.000467 | -4e-06 | 100.375939 | 100.325385 | 122.976255 | 21.261242 | 0.002006 | 0.001956 | -152.411285 | 0.240929 | 8.400581 | 0.003517 | 0.004772 | 0.004583 | 5.4e-05 | 0.001074 | 0.290481 | 1.307464 | 2.5479 | 98.85 | 20.83 | 38.748 | 70.081387 | 106.506484 | 68.884416 | 0.009658 | 1.032193 | 0.024644 | 23.875739 | 0.004506 | 0.143329 | -0.000112 | -0.008053 | -0.008053 | -0.731499
2019-03-21 16:06 | 1553198747.9 | 957 | 0.2095 | 0.00046 | -3e-06 | 100.374152 | 100.332876 | 122.89152 | 21.261242 | 0.002042 | 0.001943 | -152.400493 | 0.241566 | 8.402895 | 0.003674 | 0.004446 | 0.004261 | 5.4e-05 | 0.001071 | 0.268249 | 1.31646 | 2.548 | 98.85 | 20.83 | 38.739 | 70.955432 | 110.319543 | 68.58033 | 0.009656 | 1.033111 | 0.024647 | 23.8569 | 0.003679 | 0.143708 | -0.000175 | -0.012709 | -0.012709 | -0.464731
2019-03-21 16:06 | 1553198748.9 | 958 | 0.209489 | 0.000466 | -4e-06 | 100.39024 | 100.332536 | 122.962407 | 21.261242 | 0.002023 | 0.001953 | -152.409483 | 0.241781 | 8.403285 | 0.003604 | 0.00454 | 0.004374 | 5.8e-05 | 0.001075 | 0.287107 | 1.301723 | 2.548 | 98.85 | 20.83 | 38.722 | 70.504122 | 108.606325 | 68.807976 | 0.009652 | 1.032423 | 0.024646 | 23.871727 | 0.005143 | 0.143836 | -0.000115 | -0.00826 | -0.00826 | -0.715707
2019-03-21 16:06 | 1553198749.9 | 959 | 0.209488 | 0.000467 | -4e-06 | 100.428675 | 100.309718 | 123.133052 | 21.261242 | 0.002088 | 0.001925 | -152.393497 | 0.24115 | 8.402518 | 0.003538 | 0.004543 | 0.004367 | 5.6e-05 | 0.001069 | 0.261447 | 1.359721 | 2.5479 | 98.84 | 20.83 | 38.714 | 72.054056 | 107.024547 | 68.155061 | 0.009651 | 1.034398 | 0.024686 | 23.865469 | 0.010601 | 0.14346 | -0.000109 | -0.007869 | -0.007869 | -0.749255
2019-03-21 16:06 | 1553198750.9 | 960 | 0.209479 | 0.000464 | -4e-06 | 100.339292 | 100.43914 | 123.195254 | 21.261242 | 0.002022 | 0.001896 | -152.381959 | 0.24141 | 8.405638 | 0.003537 | 0.005088 | 0.004941 | 5.6e-05 | 0.001071 | 0.244027 | 1.37438 | 2.548 | 98.84 | 20.83 | 38.701 | 70.478408 | 106.995425 | 67.439791 | 0.009647 | 1.036571 | 0.024719 | 23.846469 | -0.008896 | 0.143615 | -5.1e-05 | -0.003567 | -0.003567 | -1.654723
2019-03-21 16:06 | 1553198751.9 | 961 | 0.209505 | 0.000466 | -4e-06 | 100.391731 | 100.480012 | 123.109111 | 21.261242 | 0.002036 | 0.001914 | -152.375499 | 0.242145 | 8.403896 | 0.003526 | 0.004532 | 0.004356 | 5.7e-05 | 0.001072 | 0.268415 | 1.30166 | 2.548 | 98.84 | 20.83 | 38.696 | 70.801153 | 106.710295 | 67.874255 | 0.009646 | 1.03525 | 0.024694 | 23.85333 | -0.007862 | 0.144052 | -0.000212 | -0.015481 | -0.015481 | -0.382442
2019-03-21 16:06 | 1553198752.9 | 962 | 0.209475 | 0.000464 | -4e-06 | 100.425993 | 100.497722 | 123.286797 | 21.261242 | 0.001983 | 0.001915 | -152.393306 | 0.240597 | 8.404683 | 0.003585 | 0.005186 | 0.005085 | 5.5e-05 | 0.00107 | 0.275052 | 1.314016 | 2.5479 | 98.84 | 20.83 | 38.689 | 69.539412 | 108.164067 | 67.895412 | 0.009644 | 1.035186 | 0.024711 | 23.871278 | -0.006386 | 0.143131 | -2.9e-05 | -0.001953 | -0.001953 | -3.012691
2019-03-21 16:06 | 1553198753.9 | 963 | 0.209475 | 0.000465 | -4e-06 | 100.417651 | 100.576057 | 123.157464 | 21.261242 | 0.001973 | 0.001886 | -152.380617 | 0.241046 | 8.401517 | 0.0035 | 0.004769 | 0.004598 | 5.4e-05 | 0.00107 | 0.314537 | 1.367476 | 2.5481 | 98.84 | 20.83 | 38.687 | 69.304823 | 106.091652 | 67.205833 | 0.009644 | 1.037283 | 0.024723 | 23.834621 | -0.014099 | 0.143398 | -2.8e-05 | -0.001805 | -0.001805 | -3.265437
2019-03-21 16:06 | 1553198754.9 | 964 | 0.209501 | 0.000464 | -4e-06 | 100.382792 | 100.548128 | 123.152301 | 21.261242 | 0.002029 | 0.00194 | -152.373199 | 0.24167 | 8.402154 | 0.003573 | 0.00496 | 0.004793 | 5e-05 | 0.00107 | 0.296453 | 1.353883 | 2.548 | 98.84 | 20.83 | 38.685 | 70.635096 | 107.874387 | 68.510135 | 0.009643 | 1.033323 | 0.024675 | 23.879746 | -0.01472 | 0.14377 | -0.000183 | -0.013266 | -0.013266 | -0.445425
2019-03-21 16:06 | 1553198755.9 | 965 | 0.209381 | 0.000466 | -4e-06 | 100.317542 | 100.509641 | 123.466831 | 21.261242 | 0.002011 | 0.001928 | -152.365897 | 0.240974 | 8.400965 | 0.003497 | 0.004636 | 0.004411 | 5.4e-05 | 0.001073 | 0.253926 | 1.345535 | 2.5481 | 98.84 | 20.83 | 38.683 | 70.212368 | 106.029556 | 68.222135 | 0.009643 | 1.034195 | 0.024717 | 23.900141 | -0.017112 | 0.143356 | 0.000535 | 0.039975 | 0.039975 | 0.14739
2019-03-21 16:06 | 1553198756.9 | 966 | 0.209499 | 0.000462 | -4e-06 | 100.266594 | 100.360123 | 123.983692 | 21.261242 | 0.001996 | 0.001921 | -152.368312 | 0.241319 | 8.404085 | 0.003516 | 0.004953 | 0.00479 | 5e-05 | 0.001071 | 0.262 | 1.356274 | 2.548 | 98.84 | 20.84 | 38.682 | 69.859314 | 106.476643 | 68.04351 | 0.009649 | 1.034737 | 0.024776 | 23.943848 | -0.00834 | 0.143561 | -0.000169 | -0.012309 | -0.012309 | -0.479339
2019-03-21 16:06 | 1553198757.9 | 967 | 0.209475 | 0.000463 | -4e-06 | 100.406032 | 100.476606 | 123.96421 | 21.261242 | 0.002031 | 0.001945 | -152.379256 | 0.240675 | 8.402083 | 0.003532 | 0.00433 | 0.004171 | 4.7e-05 | 0.001074 | 0.27743 | 1.326345 | 2.548 | 98.84 | 20.83 | 38.682 | 70.696617 | 106.862197 | 68.624802 | 0.009643 | 1.032977 | 0.024753 | 23.962353 | -0.006285 | 0.143178 | -2.8e-05 | -0.001828 | -0.001828 | -3.219058
2019-03-21 16:06 | 1553198758.9 | 968 | 0.209382 | 0.000468 | -3e-06 | 100.325884 | 100.433692 | 124.04378 | 21.261242 | 0.002005 | 0.001857 | -152.387134 | 0.241105 | 8.401621 | 0.003508 | 0.004286 | 0.004095 | 4.8e-05 | 0.001075 | 0.267531 | 1.303451 | 2.5479 | 98.85 | 20.84 | 38.681 | 70.06192 | 106.281348 | 66.505088 | 0.009647 | 1.039423 | 0.024838 | 23.895595 | -0.009606 | 0.143433 | 0.000525 | 0.03938 | 0.03938 | 0.149697
2019-03-21 16:06 | 1553198759.9 | 969 | 0.209494 | 0.000466 | -3e-06 | 100.361043 | 100.527352 | 123.684888 | 21.261242 | 0.002019 | 0.00188 | -152.409157 | 0.240721 | 8.401667 | 0.003565 | 0.005549 | 0.005341 | 4.9e-05 | 0.001071 | 0.265374 | 1.338265 | 2.5481 | 98.85 | 20.84 | 38.68 | 70.399582 | 107.664621 | 67.071656 | 0.009647 | 1.037692 | 0.024781 | 23.880894 | -0.01481 | 0.143205 | -0.000146 | -0.010619 | -0.010619 | -0.554251
2019-03-21 16:06 | 1553198760.9 | 970 | 0.209435 | 0.000465 | -4e-06 | 100.377131 | 100.361146 | 123.326466 | 21.261242 | 0.00197 | 0.001848 | -152.432771 | 0.241039 | 8.403383 | 0.003571 | 0.005239 | 0.005025 | 5e-05 | 0.00107 | 0.252986 | 1.302966 | 2.5479 | 98.85 | 20.84 | 38.678 | 69.231513 | 107.820001 | 66.304751 | 0.009647 | 1.040037 | 0.024773 | 23.819376 | 0.001425 | 0.143394 | 0.000213 | 0.016151 | 0.016151 | 0.364911
2019-03-21 16:06 | 1553198761.9 | 971 | 0.209516 | 0.000467 | -4e-06 | 100.409906 | 100.455148 | 123.567528 | 21.261242 | 0.001922 | 0.00189 | -152.443696 | 0.240402 | 8.400347 | 0.003547 | 0.00479 | 0.004699 | 4.6e-05 | 0.001073 | 0.268802 | 1.287357 | 2.5478 | 98.85 | 20.84 | 38.68 | 68.070196 | 107.222105 | 67.303217 | 0.009647 | 1.036986 | 0.024761 | 23.877683 | -0.004029 | 0.143015 | -0.000281 | -0.020623 | -0.020623 | -0.285014
2019-03-21 16:06 | 1553198762.9 | 972 | 0.209472 | 0.000464 | -4e-06 | 100.384878 | 100.542679 | 123.795679 | 21.261242 | 0.001973 | 0.001934 | -152.4344 | 0.240148 | 8.403311 | 0.0035 | 0.005035 | 0.00484 | 5.1e-05 | 0.001078 | 0.273282 | 1.313344 | 2.548 | 98.85 | 20.84 | 38.682 | 69.293767 | 106.094805 | 68.356281 | 0.009648 | 1.033789 | 0.024745 | 23.93665 | -0.014049 | 0.142864 | -1.2e-05 | -0.000644 | -0.000644 | -9.113305
2019-03-21 16:06 | 1553198763.9 | 973 | 0.209425 | 0.000468 | -4e-06 | 100.351806 | 100.462301 | 123.852717 | 21.261242 | 0.002039 | 0.001866 | -152.431583 | 0.241495 | 8.401946 | 0.003514 | 0.004658 | 0.004533 | 4.9e-05 | 0.001077 | 0.259456 | 1.316736 | 2.548 | 98.85 | 20.84 | 38.686 | 70.876851 | 106.419144 | 66.734514 | 0.009649 | 1.038722 | 0.02481 | 23.885247 | -0.009843 | 0.143665 | 0.000267 | 0.020123 | 0.020123 | 0.293422
2019-03-21 16:06 | 1553198764.9 | 974 | 0.209467 | 0.000463 | -4e-06 | 100.306518 | 100.22457 | 123.836286 | 21.261242 | 0.002047 | 0.001896 | -152.433557 | 0.241287 | 8.403565 | 0.003574 | 0.004466 | 0.004267 | 4.7e-05 | 0.001079 | 0.267531 | 1.333932 | 2.548 | 98.85 | 20.84 | 38.688 | 71.073903 | 107.881428 | 67.437627 | 0.009649 | 1.036577 | 0.024783 | 23.908354 | 0.00731 | 0.143541 | 2e-05 | 0.001772 | 0.001772 | 3.329309
2019-03-21 16:06 | 1553198765.9 | 975 | 0.209486 | 0.000462 | -5e-06 | 100.326779 | 100.333219 | 123.48514 | 21.261242 | 0.001921 | 0.001941 | -152.43141 | 0.241196 | 8.40088 | 0.003551 | 0.004912 | 0.00465 | 4.9e-05 | 0.001076 | 0.285504 | 1.280475 | 2.5479 | 98.85 | 20.84 | 38.693 | 68.049039 | 107.331571 | 68.538021 | 0.00965 | 1.033239 | 0.024708 | 23.91297 | -0.000574 | 0.143487 | -9.2e-05 | -0.006511 | -0.006511 | -0.905734
2019-03-21 16:06 | 1553198766.9 | 976 | 0.209472 | 0.000463 | -4e-06 | 100.391432 | 100.351609 | 123.101367 | 21.261242 | 0.00198 | 0.001906 | -152.428593 | 0.241397 | 8.39791 | 0.003535 | 0.005232 | 0.00505 | 4.5e-05 | 0.00108 | 0.281024 | 1.305438 | 2.548 | 98.85 | 20.84 | 38.696 | 69.471632 | 106.944948 | 67.68624 | 0.009651 | 1.035821 | 0.0247 | 23.846004 | 0.003549 | 0.143607 | -8e-06 | -0.000338 | -0.000338 | -17.449328
2019-03-21 16:06 | 1553198767.9 | 977 | 0.209463 | 0.000462 | -4e-06 | 100.302646 | 100.406785 | 123.184223 | 21.261242 | 0.002011 | 0.001925 | -152.431717 | 0.241586 | 8.403474 | 0.00352 | 0.00478 | 0.00455 | 4.9e-05 | 0.001079 | 0.265761 | 1.326328 | 2.548 | 98.85 | 20.84 | 38.703 | 70.210926 | 106.572478 | 68.139675 | 0.009653 | 1.034445 | 0.024692 | 23.869889 | -0.009282 | 0.143719 | 4.7e-05 | 0.003767 | 0.003767 | 1.567909
2019-03-21 16:06 | 1553198768.9 | 978 | 0.20945 | 0.000465 | -4e-06 | 100.368491 | 100.509301 | 123.214503 | 21.261242 | 0.002002 | 0.001915 | -152.415866 | 0.241729 | 8.401706 | 0.00353 | 0.004871 | 0.004751 | 4.8e-05 | 0.001075 | 0.278314 | 1.321215 | 2.548 | 98.85 | 20.84 | 38.727 | 70.006642 | 106.828467 | 67.911039 | 0.009659 | 1.035138 | 0.024703 | 23.864825 | -0.01254 | 0.143805 | 0.000121 | 0.009199 | 0.009199 | 0.642518
2019-03-21 16:06 | 1553198769.9 | 979 | 0.209491 | 0.000461 | -5e-06 | 100.30622 | 100.247048 | 123.333742 | 21.261242 | 0.001985 | 0.001874 | -152.409004 | 0.242119 | 8.400432 | 0.003519 | 0.004472 | 0.004219 | 4.3e-05 | 0.001075 | 0.269687 | 1.323573 | 2.5479 | 98.85 | 20.84 | 38.741 | 69.590127 | 106.559861 | 66.913909 | 0.009662 | 1.038174 | 0.024752 | 23.841442 | 0.005278 | 0.144037 | -0.000123 | -0.008887 | -0.008887 | -0.666112
2019-03-21 16:06 | 1553198770.9 | 980 | 0.209474 | 0.000462 | -4e-06 | 100.277022 | 100.269186 | 123.427162 | 21.261242 | 0.001975 | 0.001904 | -152.365207 | 0.241644 | 8.401426 | 0.003458 | 0.004866 | 0.004669 | 4.7e-05 | 0.001078 | 0.274001 | 1.377274 | 2.548 | 98.85 | 20.84 | 38.758 | 69.346166 | 105.061757 | 67.651137 | 0.009667 | 1.035928 | 0.024734 | 23.876308 | 0.000699 | 0.143754 | -2e-05 | -0.001229 | -0.001229 | -4.807947
2019-03-21 16:06 | 1553198771.9 | 981 | 0.209478 | 0.000462 | -4e-06 | 100.286258 | 100.301202 | 123.288674 | 21.261242 | 0.001942 | 0.001903 | -152.370708 | 0.240883 | 8.402063 | 0.003513 | 0.004443 | 0.004269 | 5e-05 | 0.001076 | 0.294629 | 1.349446 | 2.5482 | 98.84 | 20.84 | 38.792 | 68.55605 | 106.40483 | 67.614591 | 0.009676 | 1.036039 | 0.024722 | 23.86163 | -0.001333 | 0.143302 | -4.1e-05 | -0.00274 | -0.00274 | -2.149559
2019-03-21 16:06 | 1553198772.9 | 982 | 0.209449 | 0.000464 | -4e-06 | 100.31367 | 100.380559 | 123.044091 | 21.261242 | 0.001943 | 0.001934 | -152.364382 | 0.241514 | 8.402941 | 0.003503 | 0.004913 | 0.004743 | 4.7e-05 | 0.001073 | 0.288158 | 1.344895 | 2.548 | 98.84 | 20.84 | 38.809 | 68.576243 | 106.155448 | 68.371185 | 0.00968 | 1.033744 | 0.02467 | 23.864398 | -0.005962 | 0.143677 | 0.000128 | 0.009709 | 0.009709 | 0.608191
2019-03-21 16:06 | 1553198773.9 | 983 | 0.209429 | 0.000463 | -4e-06 | 100.299665 | 100.457191 | 123.017568 | 21.261242 | 0.002006 | 0.001891 | -152.375959 | 0.241475 | 8.401667 | 0.003505 | 0.004809 | 0.004649 | 4.7e-05 | 0.001076 | 0.272563 | 1.319516 | 2.548 | 98.84 | 20.84 | 38.835 | 70.088356 | 106.222399 | 67.321972 | 0.009687 | 1.036929 | 0.024705 | 23.825144 | -0.014037 | 0.143654 | 0.000251 | 0.018857 | 0.018857 | 0.313107
2019-03-21 16:06 | 1553198774.9 | 984 | 0.209476 | 0.000464 | -4e-06 | 100.305923 | 100.622717 | 122.936822 | 21.261242 | 0.00204 | 0.001887 | -152.369021 | 0.242054 | 8.40233 | 0.003451 | 0.004916 | 0.004758 | 4.7e-05 | 0.001074 | 0.284951 | 1.316652 | 2.5479 | 98.84 | 20.84 | 38.843 | 70.902564 | 104.897394 | 67.23613 | 0.009689 | 1.037191 | 0.0247 | 23.814321 | -0.028205 | 0.143998 | -3.4e-05 | -0.002292 | -0.002292 | -2.581995
2019-03-21 16:06 | 1553198775.9 | 985 | 0.209425 | 0.000466 | -4e-06 | 100.244844 | 100.562432 | 123.128122 | 21.261242 | 0.001962 | 0.001858 | -152.374292 | 0.240695 | 8.404 | 0.003458 | 0.004175 | 0.003976 | 5.3e-05 | 0.001079 | 0.277042 | 1.279754 | 2.548 | 98.84 | 20.84 | 38.85 | 69.039699 | 105.068061 | 66.538757 | 0.009691 | 1.03932 | 0.024745 | 23.808416 | -0.028293 | 0.143189 | 0.000271 | 0.020387 | 0.020387 | 0.288669
2019-03-21 16:06 | 1553198776.9 | 986 | 0.209451 | 0.000464 | -4e-06 | 100.277022 | 100.372385 | 123.046437 | 21.261242 | 0.001948 | 0.001897 | -152.391581 | 0.242386 | 8.400568 | 0.003486 | 0.004734 | 0.004582 | 5e-05 | 0.001073 | 0.274001 | 1.308195 | 2.5478 | 98.84 | 20.84 | 38.856 | 68.699562 | 105.743118 | 67.475617 | 0.009692 | 1.036462 | 0.024702 | 23.833315 | -0.008502 | 0.144195 | 0.000117 | 0.008962 | 0.008962 | 0.661298
2019-03-21 16:06 | 1553198777.9 | 987 | 0.20943 | 0.000459 | -4e-06 | 100.277916 | 100.127502 | 123.083055 | 21.261242 | 0.001954 | 0.001862 | -152.396718 | 0.240493 | 8.401979 | 0.003477 | 0.004451 | 0.004216 | 5e-05 | 0.001074 | 0.256581 | 1.30955 | 2.5479 | 98.84 | 20.84 | 38.863 | 68.8486 | 105.521225 | 66.629903 | 0.009694 | 1.039041 | 0.024737 | 23.807252 | 0.013427 | 0.143069 | 0.000252 | 0.019002 | 0.019002 | 0.309441
2019-03-21 16:06 | 1553198778.9 | 988 | 0.209445 | 0.000464 | -4e-06 | 100.239183 | 100.312101 | 123.264027 | 21.261242 | 0.001997 | 0.001933 | -152.401682 | 0.241605 | 8.400094 | 0.003505 | 0.004887 | 0.004713 | 4.9e-05 | 0.001072 | 0.31509 | 1.324895 | 2.5479 | 98.84 | 20.84 | 38.865 | 69.873254 | 106.210513 | 68.332962 | 0.009694 | 1.033859 | 0.024693 | 23.88438 | -0.006504 | 0.143731 | 0.000151 | 0.011409 | 0.011409 | 0.517786
2019-03-21 16:06 | 1553198779.9 | 989 | 0.20947 | 0.000466 | -4e-06 | 100.21654 | 100.19562 | 123.428568 | 21.261242 | 0.001952 | 0.001909 | -152.399669 | 0.241521 | 8.402336 | 0.00348 | 0.004961 | 0.004807 | 5e-05 | 0.001071 | 0.249613 | 1.348158 | 2.548 | 98.84 | 20.84 | 38.863 | 68.793072 | 105.616284 | 67.763659 | 0.009694 | 1.035586 | 0.02473 | 23.880385 | 0.001867 | 0.143681 | -1e-06 | 0.000206 | 0.000206 | 28.645565
2019-03-21 16:06 | 1553198780.9 | 990 | 0.209484 | 0.000465 | -4e-06 | 100.218327 | 100.405763 | 123.585128 | 21.261242 | 0.002035 | 0.001868 | -152.403369 | 0.241579 | 8.400828 | 0.003471 | 0.005107 | 0.00484 | 4.8e-05 | 0.001071 | 0.287107 | 1.3391 | 2.548 | 98.84 | 20.84 | 38.847 | 70.794184 | 105.384221 | 66.779724 | 0.00969 | 1.038583 | 0.024782 | 23.861018 | -0.016713 | 0.143716 | -8.2e-05 | -0.005844 | -0.005844 | -1.010744
2019-03-21 16:06 | 1553198781.9 | 991 | 0.209492 | 0.000466 | -5e-06 | 100.333929 | 100.297796 | 123.525743 | 21.261242 | 0.001998 | 0.00195 | -152.387326 | 0.240408 | 8.40428 | 0.003378 | 0.004373 | 0.004274 | 5.3e-05 | 0.001069 | 0.236672 | 1.3416 | 2.5478 | 98.84 | 20.84 | 38.837 | 69.889597 | 103.131008 | 68.751005 | 0.009687 | 1.032595 | 0.024704 | 23.924353 | 0.003222 | 0.143019 | -0.000135 | -0.009732 | -0.009732 | -0.604
2019-03-21 16:06 | 1553198782.9 | 992 | 0.209466 | 0.000463 | -5e-06 | 100.278511 | 100.272252 | 123.364017 | 21.261242 | 0.001965 | 0.001931 | -152.395893 | 0.240922 | 8.402473 | 0.003448 | 0.005684 | 0.005494 | 5.3e-05 | 0.001073 | 0.302371 | 1.340614 | 2.548 | 98.84 | 20.84 | 38.813 | 69.097388 | 104.833641 | 68.29642 | 0.009681 | 1.03397 | 0.024704 | 23.892787 | 0.000558 | 0.143325 | 3e-05 | 0.002511 | 0.002511 | 2.345495
2019-03-21 16:06 | 1553198783.9 | 993 | 0.209458 | 0.000456 | -5e-06 | 100.319031 | 100.366254 | 123.350168 | 21.261242 | 0.001991 | 0.001912 | -152.406071 | 0.241189 | 8.400399 | 0.003491 | 0.004376 | 0.004222 | 4.9e-05 | 0.00107 | 0.254258 | 1.335512 | 2.5478 | 98.84 | 20.84 | 38.8 | 69.733615 | 105.879904 | 67.840114 | 0.009678 | 1.035354 | 0.02472 | 23.875477 | -0.004209 | 0.143483 | 8.6e-05 | 0.006676 | 0.006676 | 0.883375
2019-03-21 16:06 | 1553198784.9 | 994 | 0.209474 | 0.000461 | -4e-06 | 100.261231 | 100.241259 | 123.361434 | 21.261242 | 0.002015 | 0.001891 | -152.396162 | 0.240226 | 8.403682 | 0.00351 | 0.005015 | 0.004879 | 5.2e-05 | 0.001073 | 0.277927 | 1.359251 | 2.548 | 98.84 | 20.84 | 38.786 | 70.301289 | 106.325499 | 67.327502 | 0.009675 | 1.036913 | 0.024739 | 23.858613 | 0.001782 | 0.142911 | -2.1e-05 | -0.001249 | -0.001249 | -4.7017
2019-03-21 16:06 | 1553198785.9 | 995 | 0.209484 | 0.000461 | -4e-06 | 100.233225 | 100.107068 | 123.120609 | 21.261242 | 0.001989 | 0.001902 | -152.411936 | 0.240838 | 8.402687 | 0.00344 | 0.005309 | 0.005104 | 4.8e-05 | 0.001071 | 0.255143 | 1.373172 | 2.5478 | 98.84 | 20.84 | 38.762 | 69.680738 | 104.636333 | 67.59199 | 0.009669 | 1.036108 | 0.024706 | 23.84457 | 0.011265 | 0.143274 | -7.9e-05 | -0.005591 | -0.005591 | -1.053218
2019-03-21 16:06 | 1553198786.9 | 996 | 0.209463 | 0.000466 | -4e-06 | 100.341974 | 100.40406 | 123.095259 | 21.261242 | 0.00197 | 0.001839 | -152.397714 | 0.240851 | 8.402115 | 0.003492 | 0.005104 | 0.004955 | 5.2e-05 | 0.001073 | 0.290315 | 1.388554 | 2.548 | 98.84 | 20.84 | 38.751 | 69.232234 | 105.884755 | 66.069048 | 0.009666 | 1.040759 | 0.024758 | 23.788774 | -0.005533 | 0.143282 | 4.2e-05 | 0.003327 | 0.003327 | 1.769998
2019-03-21 16:06 | 1553198787.9 | 997 | 0.209503 | 0.000467 | -4e-06 | 100.30771 | 100.380219 | 123.074837 | 21.261242 | 0.002011 | 0.001871 | -152.383032 | 0.241827 | 8.399684 | 0.003382 | 0.00406 | 0.003909 | 5e-05 | 0.001074 | 0.263936 | 1.39162 | 2.548 | 98.84 | 20.84 | 38.734 | 70.213329 | 103.233943 | 66.845374 | 0.009662 | 1.038383 | 0.024728 | 23.814004 | -0.006463 | 0.143863 | -0.000199 | -0.014546 | -0.014546 | -0.406498
2019-03-21 16:06 | 1553198788.9 | 998 | 0.209488 | 0.000465 | -4e-06 | 100.283577 | 100.219801 | 122.815232 | 21.261242 | 0.00202 | 0.001872 | -152.402084 | 0.241131 | 8.40231 | 0.003466 | 0.004281 | 0.004086 | 5.1e-05 | 0.001072 | 0.293744 | 1.374492 | 2.5482 | 98.84 | 20.84 | 38.725 | 70.422894 | 105.274868 | 66.869662 | 0.009659 | 1.038309 | 0.024701 | 23.789725 | 0.00569 | 0.143449 | -0.000106 | -0.007594 | -0.007594 | -0.776334
2019-03-21 16:06 | 1553198789.9 | 999 | 0.209499 | 0.000465 | -4e-06 | 100.28179 | 100.345138 | 122.671113 | 21.261242 | 0.00197 | 0.001915 | -152.418242 | 0.242028 | 8.403357 | 0.003447 | 0.00538 | 0.005165 | 5.1e-05 | 0.001076 | 0.277595 | 1.325669 | 2.5479 | 98.84 | 20.84 | 38.718 | 69.237041 | 104.814733 | 67.911039 | 0.009658 | 1.035138 | 0.024649 | 23.812144 | -0.005649 | 0.143983 | -0.000177 | -0.012863 | -0.012863 | -0.460053
2019-03-21 16:06 | 1553198790.9 | 1000 | 0.209453 | 0.000467 | -4e-06 | 100.302049 | 100.133973 | 122.381934 | 21.261242 | 0.00197 | 0.001834 | -152.470665 | 0.240714 | 8.400146 | 0.003453 | 0.004745 | 0.004591 | 5e-05 | 0.001076 | 0.289983 | 1.336631 | 2.548 | 98.84 | 20.84 | 38.705 | 69.23608 | 104.952423 | 65.947343 | 0.009654 | 1.041133 | 0.024691 | 23.715492 | 0.015001 | 0.143201 | 0.000102 | 0.007842 | 0.007842 | 0.750514
2019-03-21 16:07 | 1553198791.9 | 1001 | 0.209465 | 0.000467 | -4e-06 | 100.316649 | 100.346841 | 122.313396 | 21.261242 | 0.001955 | 0.001886 | -152.477392 | 0.241703 | 8.402915 | 0.003423 | 0.004849 | 0.004652 | 5.2e-05 | 0.001079 | 0.276877 | 1.346627 | 2.5479 | 98.84 | 20.84 | 38.702 | 68.859417 | 104.234509 | 67.206554 | 0.009654 | 1.037281 | 0.024638 | 23.75283 | -0.002692 | 0.143789 | 2.7e-05 | 0.002251 | 0.002251 | 2.625002
2019-03-21 16:07 | 1553198792.9 | 1002 | 0.20946 | 0.000468 | -4e-06 | 100.267786 | 100.364211 | 122.56056 | 21.261242 | 0.001922 | 0.001903 | -152.466563 | 0.240734 | 8.40491 | 0.00338 | 0.005258 | 0.005121 | 5.5e-05 | 0.001078 | 0.248175 | 1.325101 | 2.5478 | 98.84 | 20.85 | 38.7 | 68.066349 | 103.193737 | 67.606897 | 0.009659 | 1.036062 | 0.024649 | 23.790796 | -0.008598 | 0.143213 | 5.7e-05 | 0.004456 | 0.004456 | 1.320792
2019-03-21 16:07 | 1553198793.9 | 1003 | 0.209457 | 0.000465 | -5e-06 | 100.28894 | 100.303927 | 122.896451 | 21.261242 | 0.001989 | 0.001917 | -152.460027 | 0.241248 | 8.402889 | 0.003435 | 0.005393 | 0.005254 | 4.7e-05 | 0.001083 | 0.263217 | 1.299231 | 2.5479 | 98.84 | 20.85 | 38.695 | 69.682901 | 104.511269 | 67.954796 | 0.009658 | 1.035006 | 0.02467 | 23.835533 | -0.001337 | 0.143518 | 7.6e-05 | 0.005948 | 0.005948 | 0.991615
2019-03-21 16:07 | 1553198794.9 | 1004 | 0.209478 | 0.000462 | -4e-06 | 100.250802 | 100.402357 | 123.095498 | 21.261242 | 0.002007 | 0.001906 | -152.473175 | 0.241254 | 8.399736 | 0.003426 | 0.004658 | 0.004416 | 4.7e-05 | 0.001083 | 0.278149 | 1.355531 | 2.5482 | 98.84 | 20.85 | 38.693 | 70.111909 | 104.286368 | 67.688645 | 0.009657 | 1.035814 | 0.0247 | 23.845519 | -0.013512 | 0.143522 | -4.4e-05 | -0.003032 | -0.003032 | -1.945602
2019-03-21 16:07 | 1553198795.9 | 1005 | 0.20946 | 0.000467 | -4e-06 | 100.302049 | 100.263398 | 123.512367 | 21.261242 | 0.002003 | 0.001906 | -152.467329 | 0.242171 | 8.399314 | 0.003423 | 0.005341 | 0.005117 | 4.8e-05 | 0.001083 | 0.275992 | 1.321245 | 2.5481 | 98.84 | 20.85 | 38.692 | 70.030676 | 104.233782 | 67.689366 | 0.009657 | 1.035812 | 0.024741 | 23.885887 | 0.003447 | 0.144068 | 5.7e-05 | 0.004482 | 0.004482 | 1.321039
2019-03-21 16:07 | 1553198796.9 | 1006 | 0.209474 | 0.000462 | -4e-06 | 100.269574 | 100.268506 | 123.576447 | 21.261242 | 0.001971 | 0.001923 | -152.467387 | 0.241306 | 8.400627 | 0.003403 | 0.004878 | 0.004686 | 4.8e-05 | 0.001088 | 0.28943 | 1.299799 | 2.5479 | 98.84 | 20.85 | 38.694 | 69.260356 | 103.742399 | 68.103613 | 0.009658 | 1.034554 | 0.024733 | 23.906597 | 9.5e-05 | 0.143553 | -1.8e-05 | -0.001072 | -0.001072 | -5.501501
2019-03-21 16:07 | 1553198797.9 | 1007 | 0.209449 | 0.000465 | -4e-06 | 100.300262 | 100.53144 | 123.794506 | 21.261242 | 0.001971 | 0.001878 | -152.490483 | 0.240974 | 8.401758 | 0.003445 | 0.005057 | 0.004871 | 5e-05 | 0.001089 | 0.278646 | 1.355116 | 2.5479 | 98.84 | 20.85 | 38.697 | 69.250261 | 104.756557 | 67.010097 | 0.009658 | 1.03788 | 0.024794 | 23.889313 | -0.020592 | 0.143356 | 0.000126 | 0.009578 | 0.009578 | 0.615133
2019-03-21 16:07 | 1553198798.9 | 1008 | 0.209462 | 0.000461 | -4e-06 | 100.312775 | 100.456851 | 123.843329 | 21.261242 | 0.001998 | 0.001877 | -152.472811 | 0.240434 | 8.402323 | 0.003462 | 0.003902 | 0.003715 | 4.9e-05 | 0.001086 | 0.272729 | 1.353004 | 2.5479 | 98.84 | 20.85 | 38.711 | 69.901374 | 105.172553 | 66.98581 | 0.009662 | 1.037954 | 0.0248 | 23.89317 | -0.012837 | 0.143035 | 5.3e-05 | 0.004182 | 0.004182 | 1.405743
2019-03-21 16:07 | 1553198799.9 | 1009 | 0.209459 | 0.000463 | -4e-06 | 100.300559 | 100.196642 | 123.716343 | 21.261242 | 0.001959 | 0.001839 | -152.446897 | 0.241358 | 8.400809 | 0.003427 | 0.004959 | 0.004734 | 4.7e-05 | 0.001084 | 0.259125 | 1.355779 | 2.548 | 98.84 | 20.85 | 38.718 | 68.956049 | 104.315448 | 66.085404 | 0.009664 | 1.040709 | 0.02482 | 23.849287 | 0.009272 | 0.143584 | 7e-05 | 0.005471 | 0.005471 | 1.0786
2019-03-21 16:07 | 1553198800.9 | 1010 | 0.209453 | 0.000463 | -4e-06 | 100.320521 | 100.402357 | 124.033455 | 21.261242 | 0.001949 | 0.001855 | -152.429302 | 0.242783 | 8.401238 | 0.003473 | 0.0047 | 0.004501 | 4.2e-05 | 0.001087 | 0.273835 | 1.309075 | 2.548 | 98.84 | 20.85 | 38.737 | 68.720716 | 105.425928 | 66.463723 | 0.009668 | 1.03955 | 0.024838 | 23.893145 | -0.007294 | 0.144432 | 0.000106 | 0.008139 | 0.008139 | 0.729327
2019-03-21 16:07 | 1553198801.9 | 1011 | 0.209442 | 0.000464 | -4e-06 | 100.328566 | 100.352632 | 124.114434 | 21.261242 | 0.001955 | 0.001924 | -152.437831 | 0.241176 | 8.403812 | 0.003526 | 0.004273 | 0.00409 | 4.6e-05 | 0.001085 | 0.277927 | 1.323262 | 2.548 | 98.84 | 20.85 | 38.746 | 68.875763 | 106.710295 | 68.11371 | 0.009671 | 1.034524 | 0.024786 | 23.958934 | -0.002145 | 0.143476 | 0.00017 | 0.012867 | 0.012867 | 0.458309
2019-03-21 16:07 | 1553198802.9 | 1012 | 0.209457 | 0.000465 | -4e-06 | 100.251102 | 100.160199 | 124.416523 | 21.261242 | 0.002015 | 0.001881 | -152.467904 | 0.241404 | 8.402473 | 0.003471 | 0.005308 | 0.005189 | 4.7e-05 | 0.001087 | 0.268802 | 1.316746 | 2.548 | 98.84 | 20.85 | 38.753 | 70.305134 | 105.397558 | 67.078629 | 0.009672 | 1.037671 | 0.024854 | 23.951667 | 0.008114 | 0.143611 | 8e-05 | 0.006177 | 0.006177 | 0.955589
2019-03-21 16:07 | 1553198803.9 | 1013 | 0.20944 | 0.000461 | -4e-06 | 100.291919 | 100.257267 | 124.407134 | 21.261242 | 0.001971 | 0.00187 | -152.472255 | 0.24143 | 8.40062 | 0.003458 | 0.004834 | 0.00464 | 5e-05 | 0.001089 | 0.265208 | 1.350228 | 2.5482 | 98.84 | 20.85 | 38.76 | 69.239925 | 105.075091 | 66.812669 | 0.009674 | 1.038483 | 0.024863 | 23.9414 | 0.003091 | 0.143627 | 0.000187 | 0.014219 | 0.014219 | 0.415166
2019-03-21 16:07 | 1553198804.9 | 1014 | 0.20947 | 0.000463 | -4e-06 | 100.317542 | 100.393501 | 124.185555 | 21.261242 | 0.001993 | 0.001872 | -152.465106 | 0.241124 | 8.401693 | 0.00356 | 0.005195 | 0.005082 | 5e-05 | 0.001094 | 0.279033 | 1.310059 | 2.548 | 98.84 | 20.85 | 38.765 | 69.778079 | 107.550523 | 66.871826 | 0.009675 | 1.038302 | 0.024838 | 23.922151 | -0.00677 | 0.143445 | 0 | 0.000274 | 0.000274 | 21.540537
2019-03-21 16:07 | 1553198805.9 | 1015 | 0.209443 | 0.000463 | -4e-06 | 100.358062 | 100.316869 | 123.91304 | 21.261242 | 0.001953 | 0.001866 | -152.457746 | 0.241911 | 8.399554 | 0.003564 | 0.004341 | 0.004125 | 4.8e-05 | 0.001087 | 0.248009 | 1.294052 | 2.5481 | 98.84 | 20.86 | 38.771 | 68.821918 | 107.644229 | 66.731387 | 0.009683 | 1.038731 | 0.024816 | 23.890953 | 0.003672 | 0.143913 | 0.000168 | 0.012743 | 0.012743 | 0.464162
2019-03-21 16:07 | 1553198806.9 | 1016 | 0.209432 | 0.000467 | -4e-06 | 100.321118 | 100.304267 | 123.752488 | 21.261242 | 0.001979 | 0.001836 | -152.454392 | 0.24089 | 8.402967 | 0.003549 | 0.004669 | 0.004456 | 5.1e-05 | 0.001091 | 0.287107 | 1.295168 | 2.548 | 98.84 | 20.86 | 38.785 | 69.444472 | 107.280356 | 65.995689 | 0.009686 | 1.040984 | 0.024827 | 23.849617 | 0.001503 | 0.143305 | 0.000226 | 0.017044 | 0.017044 | 0.34557
2019-03-21 16:07 | 1553198807.9 | 1017 | 0.209458 | 0.000464 | -4e-06 | 100.29907 | 100.402357 | 123.56729 | 21.261242 | 0.001938 | 0.00188 | -152.44199 | 0.2413 | 8.401147 | 0.003545 | 0.004821 | 0.004666 | 5e-05 | 0.001096 | 0.252488 | 1.31469 | 2.5478 | 98.84 | 20.86 | 38.791 | 68.45869 | 107.177203 | 67.055304 | 0.009688 | 1.037742 | 0.02477 | 23.868965 | -0.009206 | 0.143549 | 7.6e-05 | 0.005874 | 0.005874 | 1.004392
2019-03-21 16:07 | 1553198808.9 | 1018 | 0.20944 | 0.000467 | -4e-06 | 100.243354 | 100.336964 | 123.429507 | 21.261242 | 0.001976 | 0.001863 | -152.463515 | 0.241937 | 8.404683 | 0.003591 | 0.004686 | 0.004607 | 5e-05 | 0.001093 | 0.263438 | 1.330839 | 2.5479 | 98.84 | 20.86 | 38.798 | 69.359385 | 108.296661 | 66.657318 | 0.00969 | 1.038958 | 0.024771 | 23.841696 | -0.008349 | 0.143928 | 0.000177 | 0.013394 | 0.013394 | 0.441662
2019-03-21 16:07 | 1553198809.9 | 1019 | 0.209463 | 0.000462 | -4e-06 | 100.344059 | 100.462301 | 123.683244 | 21.261242 | 0.001934 | 0.001898 | -152.458053 | 0.240903 | 8.401894 | 0.003559 | 0.004827 | 0.004555 | 5e-05 | 0.001092 | 0.247456 | 1.295864 | 2.5479 | 98.84 | 20.86 | 38.799 | 68.353396 | 107.532316 | 67.503749 | 0.00969 | 1.036376 | 0.024765 | 23.895895 | -0.010534 | 0.143313 | 4.4e-05 | 0.003534 | 0.003534 | 1.666661
2019-03-21 16:07 | 1553198810.9 | 1020 | 0.20949 | 0.000467 | -4e-06 | 100.316649 | 100.398952 | 123.59358 | 21.261242 | 0.001991 | 0.001917 | -152.439901 | 0.241449 | 8.403708 | 0.003568 | 0.00451 | 0.004371 | 5e-05 | 0.001092 | 0.253705 | 1.326355 | 2.5478 | 98.84 | 20.86 | 38.801 | 69.739864 | 107.744252 | 67.946862 | 0.00969 | 1.03503 | 0.02474 | 23.902763 | -0.007335 | 0.143638 | -0.000125 | -0.009066 | -0.009066 | -0.65116
2019-03-21 16:07 | 1553198811.9 | 1021 | 0.209487 | 0.000466 | -4e-06 | 100.363723 | 100.324703 | 123.427395 | 21.261242 | 0.00198 | 0.001916 | -152.439154 | 0.241736 | 8.400672 | 0.00361 | 0.004986 | 0.004868 | 5.3e-05 | 0.001093 | 0.282628 | 1.382191 | 2.5479 | 98.84 | 20.86 | 38.802 | 69.466104 | 108.761542 | 67.924262 | 0.009691 | 1.035098 | 0.024724 | 23.885896 | 0.003478 | 0.143809 | -0.000101 | -0.007221 | -0.007221 | -0.818464
2019-03-21 16:07 | 1553198812.9 | 1022 | 0.209453 | 0.000468 | -4e-06 | 100.322905 | 100.293368 | 122.941987 | 21.261242 | 0.00194 | 0.001891 | -152.433442 | 0.241501 | 8.40413 | 0.003549 | 0.004761 | 0.004532 | 5.2e-05 | 0.001094 | 0.264655 | 1.385982 | 2.548 | 98.84 | 20.86 | 38.803 | 68.499077 | 107.275745 | 67.318124 | 0.009691 | 1.036941 | 0.024698 | 23.817689 | 0.002634 | 0.143669 | 9.9e-05 | 0.007595 | 0.007595 | 0.777509
2019-03-21 16:07 | 1553198813.9 | 1023 | 0.209479 | 0.000464 | -4e-06 | 100.326779 | 100.407465 | 122.5108 | 21.261242 | 0.001989 | 0.001841 | -152.430739 | 0.241677 | 8.398865 | 0.003504 | 0.004543 | 0.004487 | 4.9e-05 | 0.001092 | 0.283347 | 1.356076 | 2.548 | 98.84 | 20.86 | 38.805 | 69.681459 | 106.192319 | 66.129178 | 0.009691 | 1.040575 | 0.024697 | 23.734335 | -0.007191 | 0.143774 | -5.3e-05 | -0.003662 | -0.003662 | -1.613525
2019-03-21 16:07 | 1553198814.9 | 1024 | 0.2095 | 0.000463 | -4e-06 | 100.3381 | 100.413937 | 122.380528 | 21.261242 | 0.001982 | 0.001894 | -152.436911 | 0.242249 | 8.403825 | 0.003601 | 0.00499 | 0.004766 | 5.1e-05 | 0.001098 | 0.28119 | 1.330881 | 2.5481 | 98.84 | 20.86 | 38.808 | 69.511531 | 108.542445 | 67.40709 | 0.009692 | 1.03667 | 0.024638 | 23.766346 | -0.006758 | 0.144114 | -0.000179 | -0.013016 | -0.013016 | -0.455069
2019-03-21 16:07 | 1553198815.9 | 1025 | 0.2095 | 0.000464 | -4e-06 | 100.348827 | 100.267484 | 122.347432 | 21.261242 | 0.001936 | 0.001851 | -152.444674 | 0.240545 | 8.401173 | 0.00362 | 0.004604 | 0.004429 | 5e-05 | 0.001095 | 0.283513 | 1.329275 | 2.5481 | 98.84 | 20.86 | 38.813 | 68.421188 | 108.993298 | 66.357662 | 0.009693 | 1.039875 | 0.024673 | 23.72649 | 0.007253 | 0.1431 | -0.000178 | -0.012932 | -0.012932 | -0.454813
2019-03-21 16:07 | 1553198816.9 | 1026 | 0.209479 | 0.000468 | -5e-06 | 100.367596 | 100.381921 | 122.426769 | 21.261242 | 0.001996 | 0.001848 | -152.4482 | 0.241196 | 8.400458 | 0.003591 | 0.004872 | 0.004661 | 5.2e-05 | 0.001094 | 0.281522 | 1.332167 | 2.548 | 98.84 | 20.86 | 38.824 | 69.855229 | 108.304432 | 66.293688 | 0.009696 | 1.040071 | 0.024683 | 23.731946 | -0.001277 | 0.143487 | -5.6e-05 | -0.003841 | -0.003841 | -1.535531
2019-03-21 16:07 | 1553198817.9 | 1027 | 0.209477 | 0.000468 | -4e-06 | 100.400073 | 100.550173 | 122.479582 | 21.261242 | 0.001949 | 0.001831 | -152.444827 | 0.241365 | 8.402473 | 0.003615 | 0.004665 | 0.004591 | 5e-05 | 0.001094 | 0.274886 | 1.312913 | 2.5481 | 98.84 | 20.86 | 38.831 | 68.733216 | 108.874987 | 65.876147 | 0.009698 | 1.041351 | 0.024703 | 23.72246 | -0.013362 | 0.143588 | -4.8e-05 | -0.003282 | -0.003282 | -1.798196
2019-03-21 16:07 | 1553198818.9 | 1028 | 0.209477 | 0.000466 | -4e-06 | 100.331247 | 100.268846 | 122.605394 | 21.261242 | 0.002015 | 0.001867 | -152.420638 | 0.241605 | 8.402531 | 0.003562 | 0.005118 | 0.004895 | 4.7e-05 | 0.001091 | 0.258903 | 1.344455 | 2.548 | 98.84 | 20.86 | 38.844 | 70.304413 | 107.588393 | 66.744614 | 0.009701 | 1.038691 | 0.024685 | 23.765022 | 0.005565 | 0.143731 | -4.2e-05 | -0.002862 | -0.002862 | -2.063727
2019-03-21 16:07 | 1553198819.9 | 1029 | 0.209451 | 0.000468 | -4e-06 | 100.389347 | 100.462301 | 122.4094 | 21.261242 | 0.001963 | 0.001824 | -152.428861 | 0.240636 | 8.401576 | 0.003564 | 0.005043 | 0.004874 | 4.8e-05 | 0.001095 | 0.28672 | 1.312312 | 2.5481 | 98.84 | 20.86 | 38.851 | 69.063736 | 107.63646 | 65.722444 | 0.009703 | 1.041824 | 0.024702 | 23.710286 | -0.006498 | 0.143155 | 0.000111 | 0.008497 | 0.008497 | 0.69246
2019-03-21 16:07 | 1553198820.9 | 1030 | 0.209466 | 0.000469 | -4e-06 | 100.293706 | 100.459576 | 122.266453 | 21.261242 | 0.00193 | 0.001895 | -152.4427 | 0.241059 | 8.403214 | 0.00361 | 0.004414 | 0.004206 | 4.8e-05 | 0.001093 | 0.270074 | 1.308296 | 2.548 | 98.84 | 20.86 | 38.859 | 68.276948 | 108.769315 | 67.419594 | 0.009705 | 1.036632 | 0.024626 | 23.755702 | -0.014781 | 0.143406 | 2.3e-05 | 0.001961 | 0.001961 | 3.005836
2019-03-21 16:07 | 1553198821.9 | 1031 | 0.209471 | 0.000463 | -4e-06 | 100.374747 | 100.381241 | 122.487564 | 21.261242 | 0.001972 | 0.001897 | -152.452609 | 0.241397 | 8.403383 | 0.003598 | 0.004949 | 0.004796 | 5.1e-05 | 0.001096 | 0.236119 | 1.315343 | 2.5479 | 98.84 | 20.86 | 38.867 | 69.266606 | 108.478567 | 67.46648 | 0.009707 | 1.036489 | 0.024646 | 23.77881 | -0.000579 | 0.143607 | -3e-06 | -1.6e-05 | -1.6e-05 | -368.177194
2019-03-21 16:07 | 1553198822.9 | 1032 | 0.209493 | 0.000464 | -4e-06 | 100.324991 | 100.317551 | 122.400715 | 21.261242 | 0.001996 | 0.001835 | -152.431276 | 0.24141 | 8.400711 | 0.003571 | 0.005124 | 0.004954 | 5.1e-05 | 0.001093 | 0.289817 | 1.343068 | 2.548 | 98.84 | 20.86 | 38.869 | 69.856911 | 107.818301 | 65.969953 | 0.009707 | 1.041063 | 0.024692 | 23.718102 | 0.000663 | 0.143615 | -0.000135 | -0.009803 | -0.009803 | -0.602115
2019-03-21 16:07 | 1553198823.9 | 1033 | 0.209495 | 0.000462 | -4e-06 | 100.353296 | 100.302904 | 122.346963 | 21.261242 | 0.001981 | 0.00188 | -152.438943 | 0.241241 | 8.403246 | 0.003532 | 0.005006 | 0.004839 | 4.7e-05 | 0.001092 | 0.278646 | 1.346501 | 2.5478 | 98.84 | 20.86 | 38.867 | 69.498071 | 106.869477 | 67.066125 | 0.009707 | 1.037709 | 0.024647 | 23.751188 | 0.004493 | 0.143514 | -0.000149 | -0.010783 | -0.010783 | -0.547016
2019-03-21 16:07 | 1553198824.9 | 1034 | 0.209496 | 0.000468 | -3e-06 | 100.324097 | 100.362168 | 122.356587 | 21.261242 | 0.001994 | 0.001862 | -152.443217 | 0.24167 | 8.402902 | 0.00356 | 0.005588 | 0.005358 | 5.2e-05 | 0.00109 | 0.276158 | 1.351469 | 2.5479 | 98.84 | 20.86 | 38.865 | 69.796825 | 107.540327 | 66.633029 | 0.009706 | 1.039032 | 0.024663 | 23.736999 | -0.003394 | 0.14377 | -0.000159 | -0.011592 | -0.011592 | -0.509721
2019-03-21 16:07 | 1553198825.9 | 1035 | 0.209472 | 0.000464 | -4e-06 | 100.271361 | 100.395546 | 122.450243 | 21.261242 | 0.001981 | 0.001889 | -152.428573 | 0.241768 | 8.402252 | 0.003505 | 0.004821 | 0.004675 | 5.4e-05 | 0.00109 | 0.282407 | 1.331329 | 2.5481 | 98.84 | 20.86 | 38.862 | 69.500475 | 106.219246 | 67.284702 | 0.009706 | 1.037043 | 0.024649 | 23.768842 | -0.011071 | 0.143828 | -1.1e-05 | -0.000584 | -0.000584 | -10.114478
2019-03-21 16:07 | 1553198826.9 | 1036 | 0.209473 | 0.000465 | -4e-06 | 100.326779 | 100.405423 | 122.822045 | 21.261242 | 0.001978 | 0.001869 | -152.424184 | 0.241033 | 8.403584 | 0.003611 | 0.004566 | 0.004422 | 5e-05 | 0.001094 | 0.317413 | 1.337337 | 2.548 | 98.84 | 20.87 | 38.852 | 69.412505 | 108.773202 | 66.801607 | 0.009709 | 1.038517 | 0.024704 | 23.788004 | -0.007009 | 0.143391 | -1.7e-05 | -0.001058 | -0.001058 | -5.570223
2019-03-21 16:07 | 1553198827.9 | 1037 | 0.209492 | 0.000465 | -4e-06 | 100.273447 | 100.394523 | 123.044329 | 21.261242 | 0.001931 | 0.00185 | -152.44017 | 0.240408 | 8.400854 | 0.003577 | 0.00536 | 0.005163 | 5.1e-05 | 0.001087 | 0.251382 | 1.362393 | 2.5481 | 98.84 | 20.86 | 38.844 | 68.29017 | 107.94917 | 66.336738 | 0.009701 | 1.039939 | 0.024744 | 23.793235 | -0.010794 | 0.143019 | -0.000132 | -0.00959 | -0.00959 | -0.612937
2019-03-21 16:07 | 1553198828.9 | 1038 | 0.209499 | 0.00047 | -3e-06 | 100.305028 | 100.298136 | 123.081415 | 21.261242 | 0.001962 | 0.001878 | -152.45834 | 0.242197 | 8.40387 | 0.003618 | 0.004616 | 0.004449 | 5.3e-05 | 0.001086 | 0.251548 | 1.336241 | 2.548 | 98.84 | 20.87 | 38.834 | 69.027921 | 108.944223 | 67.01707 | 0.009705 | 1.037859 | 0.024722 | 23.820653 | 0.000615 | 0.144083 | -0.000184 | -0.013468 | -0.013468 | -0.439707
2019-03-21 16:07 | 1553198829.9 | 1039 | 0.209503 | 0.000466 | -4e-06 | 100.288046 | 100.227635 | 122.864765 | 21.261242 | 0.001901 | 0.001904 | -152.455254 | 0.241462 | 8.402466 | 0.003537 | 0.005228 | 0.004983 | 5.3e-05 | 0.001086 | 0.277927 | 1.326225 | 2.5479 | 98.84 | 20.87 | 38.806 | 67.558329 | 106.984262 | 67.63094 | 0.009698 | 1.035989 | 0.024678 | 23.821144 | 0.00539 | 0.143646 | -0.000198 | -0.014415 | -0.014415 | -0.409574
2019-03-21 16:07 | 1553198830.9 | 1040 | 0.209479 | 0.000467 | -4e-06 | 100.291025 | 100.346161 | 122.841527 | 21.261242 | 0.001955 | 0.001879 | -152.472409 | 0.241371 | 8.40153 | 0.003519 | 0.004982 | 0.004872 | 5.5e-05 | 0.001085 | 0.268968 | 1.347389 | 2.548 | 98.84 | 20.87 | 38.791 | 68.857975 | 106.554524 | 67.043522 | 0.009694 | 1.037778 | 0.024697 | 23.798353 | -0.004916 | 0.143592 | -5.6e-05 | -0.003927 | -0.003927 | -1.502999
2019-03-21 16:07 | 1553198831.9 | 1041 | 0.209511 | 0.000466 | -4e-06 | 100.307115 | 100.449699 | 122.6737 | 21.261242 | 0.002013 | 0.001893 | -152.455408 | 0.241794 | 8.401322 | 0.003565 | 0.00508 | 0.004865 | 5.5e-05 | 0.001088 | 0.254092 | 1.290292 | 2.5479 | 98.84 | 20.87 | 38.761 | 70.266201 | 107.673361 | 67.369581 | 0.009686 | 1.036784 | 0.024669 | 23.793485 | -0.012705 | 0.143843 | -0.000246 | -0.018009 | -0.018009 | -0.328274
2019-03-21 16:07 | 1553198832.9 | 1042 | 0.209486 | 0.000464 | -4e-06 | 100.335419 | 100.279405 | 123.027898 | 21.261242 | 0.002001 | 0.001903 | -152.459318 | 0.240851 | 8.399951 | 0.00353 | 0.004269 | 0.00402 | 5.6e-05 | 0.001093 | 0.273669 | 1.305532 | 2.548 | 98.84 | 20.87 | 38.747 | 69.961459 | 106.813422 | 67.604493 | 0.009683 | 1.03607 | 0.024696 | 23.836028 | 0.004995 | 0.143282 | -9.3e-05 | -0.006664 | -0.006664 | -0.883696
2019-03-21 16:07 | 1553198833.9 | 1043 | 0.209502 | 0.000465 | -3e-06 | 100.349719 | 100.40338 | 123.03048 | 21.261242 | 0.001966 | 0.001838 | -152.426753 | 0.241716 | 8.400471 | 0.003563 | 0.005406 | 0.005271 | 5.5e-05 | 0.001095 | 0.310943 | 1.314506 | 2.548 | 98.84 | 20.87 | 38.733 | 69.138731 | 107.61364 | 66.042351 | 0.009679 | 1.040841 | 0.024753 | 23.781578 | -0.004782 | 0.143797 | -0.000196 | -0.014352 | -0.014352 | -0.411779
2019-03-21 16:07 | 1553198834.9 | 1044 | 0.209462 | 0.000463 | -3e-06 | 100.262721 | 100.29473 | 123.083058 | 21.261242 | 0.001972 | 0.00189 | -152.415866 | 0.241131 | 8.401543 | 0.003564 | 0.004743 | 0.004532 | 5.8e-05 | 0.001095 | 0.285117 | 1.32559 | 2.5481 | 98.84 | 20.87 | 38.706 | 69.27598 | 107.644229 | 67.297927 | 0.009673 | 1.037003 | 0.024712 | 23.830644 | -0.002855 | 0.143449 | 5.3e-05 | 0.004177 | 0.004177 | 1.411624
2019-03-21 16:07 | 1553198835.9 | 1045 | 0.209475 | 0.00047 | -4e-06 | 100.268084 | 100.494316 | 123.053482 | 21.261242 | 0.001973 | 0.001889 | -152.427538 | 0.241144 | 8.403032 | 0.003532 | 0.005318 | 0.005138 | 5.6e-05 | 0.001095 | 0.276711 | 1.305872 | 2.5478 | 98.84 | 20.87 | 38.694 | 69.293767 | 106.861469 | 67.283019 | 0.00967 | 1.037048 | 0.02471 | 23.827259 | -0.020159 | 0.143456 | -3.7e-05 | -0.002494 | -0.002494 | -2.36407
2019-03-21 16:07 | 1553198836.9 | 1046 | 0.209475 | 0.000467 | -4e-06 | 100.221604 | 100.159177 | 122.712429 | 21.261242 | 0.002008 | 0.00187 | -152.449312 | 0.241729 | 8.402492 | 0.003521 | 0.004775 | 0.004597 | 5.4e-05 | 0.001096 | 0.288877 | 1.320674 | 2.5479 | 98.84 | 20.87 | 38.671 | 70.139067 | 106.600866 | 66.831427 | 0.009664 | 1.038426 | 0.024692 | 23.778429 | 0.005573 | 0.143805 | -3.5e-05 | -0.002361 | -0.002361 | -2.502879
2019-03-21 16:07 | 1553198837.9 | 1047 | 0.20951 | 0.000466 | -4e-06 | 100.212964 | 100.333219 | 122.530987 | 21.261242 | 0.001976 | 0.001834 | -152.447453 | 0.240721 | 8.403259 | 0.003589 | 0.004883 | 0.004696 | 5.6e-05 | 0.001092 | 0.262166 | 1.347106 | 2.548 | 98.84 | 20.87 | 38.662 | 69.363231 | 108.242262 | 65.947343 | 0.009662 | 1.041133 | 0.024706 | 23.729929 | -0.010727 | 0.143205 | -0.000243 | -0.017803 | -0.017803 | -0.330594
2019-03-21 16:07 | 1553198838.9 | 1048 | 0.209498 | 0.000467 | -3e-06 | 100.184362 | 100.171439 | 122.463151 | 21.261242 | 0.001953 | 0.001899 | -152.444348 | 0.242607 | 8.402603 | 0.00362 | 0.005161 | 0.004968 | 5.5e-05 | 0.001093 | 0.267918 | 1.332273 | 2.548 | 98.84 | 20.87 | 38.652 | 68.808697 | 109.005931 | 67.528755 | 0.009659 | 1.0363 | 0.024642 | 23.778613 | 0.001154 | 0.144327 | -0.00017 | -0.01236 | -0.01236 | -0.47993
2019-03-21 16:07 | 1553198839.9 | 1049 | 0.209482 | 0.000465 | -4e-06 | 100.181383 | 100.177569 | 122.75421 | 21.261242 | 0.001928 | 0.001887 | -152.467387 | 0.241118 | 8.400367 | 0.003586 | 0.00437 | 0.00425 | 5.6e-05 | 0.001093 | 0.276158 | 1.316632 | 2.548 | 98.84 | 20.87 | 38.636 | 68.208913 | 108.172809 | 67.219779 | 0.009655 | 1.037241 | 0.024682 | 23.796056 | 0.00034 | 0.143441 | -7.4e-05 | -0.005261 | -0.005261 | -1.120505
2019-03-21 16:07 | 1553198840.9 | 1050 | 0.209508 | 0.000466 | -4e-06 | 100.139074 | 100.328108 | 122.84317 | 21.261242 | 0.001941 | 0.001866 | -152.444961 | 0.241404 | 8.401426 | 0.003594 | 0.00512 | 0.004957 | 5.5e-05 | 0.001092 | 0.290702 | 1.306628 | 2.5481 | 98.84 | 20.87 | 38.63 | 68.526482 | 108.377775 | 66.717439 | 0.009654 | 1.038774 | 0.024709 | 23.787104 | -0.016869 | 0.143611 | -0.000231 | -0.016891 | -0.016891 | -0.349441
2019-03-21 16:07 | 1553198841.9 | 1051 | 0.209515 | 0.000462 | -4e-06 | 100.096469 | 99.963679 | 122.829789 | 21.261242 | 0.001967 | 0.001822 | -152.454028 | 0.241417 | 8.403461 | 0.003523 | 0.004497 | 0.004338 | 5.3e-05 | 0.001093 | 0.269521 | 1.307066 | 2.548 | 98.84 | 20.87 | 38.625 | 69.150269 | 106.645025 | 65.677222 | 0.009652 | 1.041963 | 0.024746 | 23.749381 | 0.011874 | 0.143619 | -0.000269 | -0.019758 | -0.019758 | -0.298746
2019-03-21 16:07 | 1553198842.9 | 1052 | 0.209477 | 0.000465 | -3e-06 | 100.163208 | 100.117625 | 122.599996 | 21.261242 | 0.002017 | 0.001855 | -152.455465 | 0.241417 | 8.401498 | 0.003541 | 0.004554 | 0.004418 | 5.5e-05 | 0.00109 | 0.292472 | 1.301197 | 2.5479 | 98.84 | 20.87 | 38.612 | 70.357525 | 107.092986 | 66.455305 | 0.009649 | 1.039576 | 0.024694 | 23.754382 | 0.004071 | 0.143619 | -4.5e-05 | -0.00313 | -0.00313 | -1.885715
2019-03-21 16:07 | 1553198843.9 | 1053 | 0.209615 | 0.000469 | -3e-06 | 100.094382 | 100.055638 | 122.58427 | 21.261242 | 0.001964 | 0.001881 | -152.47009 | 0.240851 | 8.397806 | 0.003556 | 0.004719 | 0.004459 | 5.3e-05 | 0.001086 | 0.26106 | 1.294574 | 2.548 | 98.84 | 20.87 | 38.607 | 69.081043 | 107.441772 | 67.08416 | 0.009648 | 1.037654 | 0.02467 | 23.774841 | 0.003463 | 0.143282 | -0.000879 | -0.06491 | -0.06491 | -0.090724
2019-03-21 16:07 | 1553198844.9 | 1054 | 0.209501 | 0.000468 | -4e-06 | 100.066971 | 100.152025 | 122.663606 | 21.261242 | 0.001988 | 0.001832 | -152.477028 | 0.241807 | 8.402258 | 0.003654 | 0.004781 | 0.004644 | 5.5e-05 | 0.00109 | 0.301984 | 1.303804 | 2.548 | 98.84 | 20.88 | 38.603 | 69.661991 | 109.824123 | 65.912226 | 0.009653 | 1.041241 | 0.024721 | 23.741538 | -0.007599 | 0.143851 | -0.000191 | -0.013966 | -0.013966 | -0.423327
2019-03-21 16:07 | 1553198845.9 | 1055 | 0.209453 | 0.000465 | -4e-06 | 100.078592 | 100.367957 | 122.518781 | 21.261242 | 0.002031 | 0.001804 | -152.478907 | 0.242503 | 8.405138 | 0.003658 | 0.00477 | 0.004591 | 5.4e-05 | 0.001093 | 0.264655 | 1.313252 | 2.548 | 98.84 | 20.87 | 38.602 | 70.6834 | 109.933745 | 65.238685 | 0.009647 | 1.043313 | 0.024731 | 23.70394 | -0.025825 | 0.144265 | 0.000104 | 0.007979 | 0.007979 | 0.74308
2019-03-21 16:07 | 1553198846.9 | 1056 | 0.209508 | 0.000467 | -4e-06 | 100.091403 | 100.044059 | 122.705855 | 21.261242 | 0.001969 | 0.001851 | -152.462711 | 0.241807 | 8.404481 | 0.003678 | 0.004623 | 0.004477 | 5.2e-05 | 0.00109 | 0.248175 | 1.311626 | 2.548 | 98.84 | 20.87 | 38.604 | 69.211082 | 110.412663 | 66.371852 | 0.009647 | 1.039831 | 0.024708 | 23.761716 | 0.004232 | 0.143851 | -0.000231 | -0.016905 | -0.016905 | -0.34974
2019-03-21 16:07 | 1553198847.9 | 1057 | 0.209509 | 0.000463 | -4e-06 | 100.056841 | 100.155091 | 122.593189 | 21.261242 | 0.001932 | 0.001877 | -152.463803 | 0.241358 | 8.403025 | 0.003718 | 0.004785 | 0.004633 | 5.3e-05 | 0.001095 | 0.252986 | 1.318379 | 2.5479 | 98.84 | 20.87 | 38.608 | 68.324307 | 111.377695 | 66.982684 | 0.009648 | 1.037964 | 0.024675 | 23.77216 | -0.008779 | 0.143584 | -0.000233 | -0.016981 | -0.016981 | -0.347528
2019-03-21 16:07 | 1553198848.9 | 1058 | 0.209474 | 0.000461 | -4e-06 | 100.112557 | 100.127502 | 122.561735 | 21.261242 | 0.001943 | 0.001876 | -152.448737 | 0.241644 | 8.401849 | 0.00367 | 0.005169 | 0.005003 | 5.4e-05 | 0.001092 | 0.270406 | 1.319575 | 2.5479 | 98.84 | 20.88 | 38.613 | 68.574079 | 110.229589 | 66.967775 | 0.009655 | 1.038009 | 0.024672 | 23.768589 | -0.001335 | 0.143754 | -1.6e-05 | -0.000951 | -0.000951 | -6.213157
2019-03-21 16:07 | 1553198849.9 | 1059 | 0.209504 | 0.000465 | -4e-06 | 100.10213 | 100.272252 | 122.554224 | 21.261242 | 0.001987 | 0.001789 | -152.442087 | 0.241371 | 8.404176 | 0.003633 | 0.005629 | 0.005422 | 5.2e-05 | 0.001095 | 0.286223 | 1.327703 | 2.548 | 98.84 | 20.87 | 38.622 | 69.6269 | 109.32981 | 64.869389 | 0.009652 | 1.044453 | 0.024748 | 23.694428 | -0.015188 | 0.143592 | -0.000203 | -0.014868 | -0.014868 | -0.396933
2019-03-21 16:08 | 1553198850.9 | 1060 | 0.209459 | 0.000468 | -4e-06 | 100.146821 | 100.062449 | 122.657032 | 21.261242 | 0.002 | 0.001862 | -152.452111 | 0.241391 | 8.403467 | 0.003599 | 0.004963 | 0.004801 | 5.2e-05 | 0.001094 | 0.266259 | 1.321497 | 2.5479 | 98.84 | 20.88 | 38.625 | 69.945837 | 108.489497 | 66.630865 | 0.009658 | 1.039038 | 0.024694 | 23.766048 | 0.007539 | 0.143603 | 6.2e-05 | 0.004852 | 0.004852 | 1.216478
2019-03-21 16:08 | 1553198851.9 | 1061 | 0.209467 | 0.000466 | -4e-06 | 100.135499 | 100.127162 | 122.911472 | 21.261242 | 0.001925 | 0.001877 | -152.440707 | 0.240513 | 8.401699 | 0.003627 | 0.004548 | 0.00436 | 5.4e-05 | 0.001092 | 0.275273 | 1.36716 | 2.5481 | 98.84 | 20.88 | 38.629 | 68.147368 | 109.175274 | 66.987253 | 0.009659 | 1.03795 | 0.024706 | 23.803159 | 0.000745 | 0.143081 | 1.7e-05 | 0.001503 | 0.001503 | 3.91158
2019-03-21 16:08 | 1553198852.9 | 1062 | 0.209525 | 0.000467 | -5e-06 | 99.962692 | 99.885344 | 123.149246 | 21.261242 | 0.001955 | 0.001859 | -152.423034 | 0.241599 | 8.401914 | 0.003558 | 0.005176 | 0.005007 | 5.1e-05 | 0.001095 | 0.268415 | 1.333107 | 2.5479 | 98.84 | 20.88 | 38.635 | 68.864225 | 107.489835 | 66.562085 | 0.009661 | 1.039249 | 0.024746 | 23.811276 | 0.006924 | 0.143727 | -0.000332 | -0.02437 | -0.02437 | -0.242391
2019-03-21 16:08 | 1553198853.9 | 1063 | 0.209471 | 0.000466 | -4e-06 | 100.103022 | 100.052915 | 123.33327 | 21.261242 | 0.00194 | 0.001842 | -152.442431 | 0.240584 | 8.404364 | 0.003637 | 0.005701 | 0.005539 | 5.2e-05 | 0.001092 | 0.259844 | 1.341571 | 2.548 | 98.84 | 20.88 | 38.639 | 68.507731 | 109.407812 | 66.153229 | 0.009662 | 1.040501 | 0.024779 | 23.814716 | 0.004478 | 0.143124 | -7e-06 | -0.000247 | -0.000247 | -23.767244
2019-03-21 16:08 | 1553198854.9 | 1064 | 0.209522 | 0.000463 | -4e-06 | 100.019003 | 100.010001 | 123.302287 | 21.261242 | 0.001946 | 0.001882 | -152.425756 | 0.241534 | 8.401946 | 0.003617 | 0.004533 | 0.004463 | 4.9e-05 | 0.001094 | 0.279752 | 1.305519 | 2.5479 | 98.84 | 20.87 | 38.646 | 68.658216 | 108.929404 | 67.118546 | 0.009658 | 1.037549 | 0.024741 | 23.845572 | 0.000805 | 0.143689 | -0.000312 | -0.022916 | -0.022916 | -0.257711
2019-03-21 16:08 | 1553198855.9 | 1065 | 0.209495 | 0.000465 | -4e-06 | 100.039264 | 100.210947 | 123.18868 | 21.261242 | 0.001958 | 0.001853 | -152.422632 | 0.242334 | 8.402856 | 0.003666 | 0.004907 | 0.004671 | 5.3e-05 | 0.001097 | 0.288711 | 1.340484 | 2.5479 | 98.84 | 20.87 | 38.647 | 68.929607 | 110.133319 | 66.407686 | 0.009658 | 1.039721 | 0.024755 | 23.809675 | -0.015337 | 0.144165 | -0.000149 | -0.010782 | -0.010782 | -0.549563
2019-03-21 16:08 | 1553198856.9 | 1066 | 0.209484 | 0.000468 | -4e-06 | 100.085742 | 100.071306 | 123.004188 | 21.261242 | 0.001949 | 0.001834 | -152.453299 | 0.242113 | 8.401628 | 0.003656 | 0.004843 | 0.004745 | 5.2e-05 | 0.001096 | 0.283347 | 1.340732 | 2.548 | 98.84 | 20.87 | 38.648 | 68.717591 | 109.87711 | 65.958167 | 0.009658 | 1.0411 | 0.024753 | 23.776086 | 0.00129 | 0.144033 | -8.8e-05 | -0.006333 | -0.006333 | -0.934695
2019-03-21 16:08 | 1553198857.9 | 1067 | 0.20948 | 0.000467 | -3e-06 | 100.011555 | 100.007275 | 123.142909 | 21.261242 | 0.001912 | 0.001864 | -152.431065 | 0.241378 | 8.401108 | 0.003539 | 0.004815 | 0.004642 | 5.4e-05 | 0.001098 | 0.289596 | 1.35562 | 2.5481 | 98.84 | 20.87 | 38.646 | 67.822083 | 107.045661 | 66.669823 | 0.009658 | 1.038919 | 0.024741 | 23.814438 | 0.000383 | 0.143596 | -6.6e-05 | -0.004672 | -0.004672 | -1.263221
2019-03-21 16:08 | 1553198858.9 | 1068 | 0.209487 | 0.000463 | -4e-06 | 100.023769 | 99.971172 | 123.080003 | 21.261242 | 0.001953 | 0.001843 | -152.446648 | 0.241365 | 8.402148 | 0.003557 | 0.005242 | 0.00505 | 5.3e-05 | 0.001096 | 0.303256 | 1.361475 | 2.548 | 98.84 | 20.88 | 38.642 | 68.8111 | 107.483524 | 66.178243 | 0.009662 | 1.040424 | 0.024753 | 23.791128 | 0.004705 | 0.143588 | -0.0001 | -0.007227 | -0.007227 | -0.816625
2019-03-21 16:08 | 1553198859.9 | 1069 | 0.209481 | 0.000465 | -3e-06 | 100.054457 | 100.123416 | 123.159809 | 21.261242 | 0.001973 | 0.001794 | -152.439978 | 0.241911 | 8.39973 | 0.003566 | 0.004715 | 0.004552 | 5.3e-05 | 0.001096 | 0.29391 | 1.337541 | 2.5479 | 98.84 | 20.87 | 38.635 | 69.299295 | 107.682101 | 65.002196 | 0.009655 | 1.044043 | 0.024804 | 23.757563 | -0.006163 | 0.143913 | -6.5e-05 | -0.004641 | -0.004641 | -1.274364
2019-03-21 16:08 | 1553198860.9 | 1070 | 0.209467 | 0.000467 | -4e-06 | 100.097958 | 99.902714 | 123.37599 | 21.261242 | 0.001875 | 0.001837 | -152.436892 | 0.241683 | 8.404429 | 0.003537 | 0.004648 | 0.004535 | 5.5e-05 | 0.001092 | 0.2959 | 1.305105 | 2.5478 | 98.84 | 20.87 | 38.63 | 66.942044 | 106.980379 | 66.01902 | 0.009654 | 1.040913 | 0.024788 | 23.814129 | 0.017464 | 0.143778 | 1.3e-05 | 0.001242 | 0.001242 | 4.758559
2019-03-21 16:08 | 1553198861.9 | 1071 | 0.209486 | 0.000463 | -4e-06 | 100.045817 | 99.961976 | 122.937293 | 21.261242 | 0.001854 | 0.00185 | -152.4542 | 0.241215 | 8.400939 | 0.003567 | 0.004441 | 0.004153 | 5.1e-05 | 0.001086 | 0.265761 | 1.33813 | 2.548 | 98.84 | 20.87 | 38.626 | 66.442078 | 107.727743 | 66.330485 | 0.009653 | 1.039958 | 0.024733 | 23.782665 | 0.007499 | 0.143499 | -9.4e-05 | -0.006709 | -0.006709 | -0.879083
2019-03-21 16:08 | 1553198862.9 | 1072 | 0.209488 | 0.000465 | -4e-06 | 100.038072 | 100.00353 | 122.634735 | 21.261242 | 0.001901 | 0.001887 | -152.477756 | 0.240513 | 8.401966 | 0.003582 | 0.004659 | 0.004513 | 5.1e-05 | 0.001084 | 0.265927 | 1.34173 | 2.5479 | 98.84 | 20.87 | 38.619 | 67.56458 | 108.075191 | 67.224588 | 0.009651 | 1.037226 | 0.02467 | 23.784641 | 0.003089 | 0.143081 | -0.000107 | -0.007677 | -0.007677 | -0.76601
2019-03-21 16:08 | 1553198863.9 | 1073 | 0.209483 | 0.000467 | -5e-06 | 100.006191 | 99.905099 | 122.864529 | 21.261242 | 0.001956 | 0.00183 | -152.47306 | 0.24087 | 8.406191 | 0.003538 | 0.004922 | 0.004813 | 5.5e-05 | 0.001085 | 0.276158 | 1.376351 | 2.548 | 98.84 | 20.87 | 38.614 | 68.88057 | 107.008773 | 65.860512 | 0.00965 | 1.0414 | 0.024743 | 23.759162 | 0.009046 | 0.143294 | -7.9e-05 | -0.00557 | -0.00557 | -1.057347
2019-03-21 16:08 | 1553198864.9 | 1074 | 0.209473 | 0.000465 | -4e-06 | 100.004999 | 99.997057 | 123.021324 | 21.261242 | 0.002 | 0.001909 | -152.490196 | 0.241631 | 8.401953 | 0.003574 | 0.004715 | 0.00451 | 5e-05 | 0.00109 | 0.264876 | 1.36547 | 2.548 | 98.84 | 20.87 | 38.61 | 69.939588 | 107.884584 | 67.751878 | 0.009649 | 1.035622 | 0.02469 | 23.840545 | 0.00071 | 0.143747 | -1.9e-05 | -0.001163 | -0.001163 | -5.0779
2019-03-21 16:08 | 1553198865.9 | 1075 | 0.209502 | 0.000467 | -4e-06 | 100.071739 | 99.936432 | 123.612593 | 21.261242 | 0.00194 | 0.001865 | -152.49079 | 0.241644 | 8.399912 | 0.003489 | 0.004988 | 0.004821 | 5.1e-05 | 0.001087 | 0.272729 | 1.332474 | 2.5479 | 98.84 | 20.87 | 38.606 | 68.516385 | 105.83358 | 66.690986 | 0.009648 | 1.038855 | 0.024788 | 23.860554 | 0.012102 | 0.143754 | -0.000194 | -0.014185 | -0.014185 | -0.416512
2019-03-21 16:08 | 1553198866.9 | 1076 | 0.209483 | 0.000465 | -4e-06 | 100.042838 | 100.062109 | 123.932052 | 21.261242 | 0.002002 | 0.001887 | -152.446456 | 0.241332 | 8.402642 | 0.003521 | 0.005333 | 0.005174 | 5e-05 | 0.00109 | 0.27201 | 1.322821 | 2.5479 | 98.84 | 20.88 | 38.598 | 69.998711 | 106.606446 | 67.229878 | 0.009651 | 1.03721 | 0.0248 | 23.910301 | -0.001723 | 0.143569 | -7.5e-05 | -0.005377 | -0.005377 | -1.097413
2019-03-21 16:08 | 1553198867.9 | 1077 | 0.209494 | 0.00047 | -4e-06 | 99.966863 | 99.892157 | 123.812343 | 21.261242 | 0.001922 | 0.001853 | -152.465432 | 0.241462 | 8.40259 | 0.003587 | 0.005238 | 0.00501 | 5.3e-05 | 0.00109 | 0.285117 | 1.310103 | 2.5481 | 98.84 | 20.88 | 38.594 | 68.074042 | 108.209964 | 66.42404 | 0.00965 | 1.039671 | 0.024817 | 23.870444 | 0.006687 | 0.143646 | -0.000151 | -0.011014 | -0.011014 | -0.536042
2019-03-21 16:08 | 1553198868.9 | 1078 | 0.209493 | 0.000465 | -4e-06 | 100.045222 | 99.851626 | 123.847082 | 21.261242 | 0.001963 | 0.001875 | -152.473636 | 0.240883 | 8.400958 | 0.003544 | 0.004419 | 0.004272 | 5.3e-05 | 0.00109 | 0.240433 | 1.329603 | 2.5478 | 98.84 | 20.88 | 38.591 | 69.068543 | 107.146623 | 66.948297 | 0.00965 | 1.038069 | 0.024802 | 23.892214 | 0.017325 | 0.143302 | -0.000136 | -0.009892 | -0.009892 | -0.595407
2019-03-21 16:08 | 1553198869.9 | 1079 | 0.209482 | 0.000467 | -4e-06 | 99.974014 | 100.157134 | 123.66212 | 21.261242 | 0.00195 | 0.001883 | -152.473693 | 0.241482 | 8.401667 | 0.003508 | 0.005126 | 0.004978 | 5.2e-05 | 0.001091 | 0.279365 | 1.356746 | 2.5479 | 98.84 | 20.88 | 38.586 | 68.74788 | 106.296388 | 67.129367 | 0.009648 | 1.037516 | 0.024777 | 23.880721 | -0.016369 | 0.143658 | -7.3e-05 | -0.005169 | -0.005169 | -1.14221
2019-03-21 16:08 | 1553198870.9 | 1080 | 0.20948 | 0.000465 | -4e-06 | 99.966863 | 100.008978 | 123.415895 | 21.261242 | 0.001954 | 0.001864 | -152.478427 | 0.241508 | 8.405157 | 0.003508 | 0.004396 | 0.004252 | 5.1e-05 | 0.001091 | 0.277595 | 1.335657 | 2.5479 | 98.84 | 20.88 | 38.584 | 68.840667 | 106.278922 | 66.679202 | 0.009648 | 1.038891 | 0.024768 | 23.841149 | -0.003767 | 0.143673 | -6.1e-05 | -0.004258 | -0.004258 | -1.386735
2019-03-21 16:08 | 1553198871.9 | 1081 | 0.209473 | 0.000468 | -4e-06 | 100.091998 | 100.087653 | 123.628789 | 21.261242 | 0.001947 | 0.0019 | -152.474 | 0.240857 | 8.400737 | 0.003528 | 0.005133 | 0.004972 | 5.3e-05 | 0.001092 | 0.28766 | 1.321101 | 2.548 | 98.84 | 20.88 | 38.577 | 68.662062 | 106.764649 | 67.541257 | 0.009646 | 1.036262 | 0.024758 | 23.891949 | 0.000388 | 0.143286 | -2.3e-05 | -0.001468 | -0.001468 | -4.011593
2019-03-21 16:08 | 1553198872.9 | 1082 | 0.209483 | 0.000468 | -4e-06 | 100.075016 | 99.959593 | 123.705544 | 21.261242 | 0.00194 | 0.001871 | -152.465662 | 0.240766 | 8.400926 | 0.003487 | 0.005128 | 0.004959 | 5.3e-05 | 0.001093 | 0.272729 | 1.336391 | 2.5479 | 98.84 | 20.88 | 38.573 | 68.498356 | 105.775373 | 66.843691 | 0.009645 | 1.038388 | 0.024791 | 23.874885 | 0.010322 | 0.143232 | -8.3e-05 | -0.005946 | -0.005946 | -0.990101
2019-03-21 16:08 | 1553198873.9 | 1083 | 0.209449 | 0.000468 | -4e-06 | 100.048796 | 100.117965 | 123.778309 | 21.261242 | 0.001955 | 0.00186 | -152.459471 | 0.241892 | 8.401231 | 0.003462 | 0.005065 | 0.004838 | 5.2e-05 | 0.001089 | 0.27201 | 1.290644 | 2.5481 | 98.84 | 20.89 | 38.569 | 68.864225 | 105.159218 | 66.57459 | 0.00965 | 1.039211 | 0.024809 | 23.872453 | -0.006182 | 0.143901 | 0.000123 | 0.009383 | 0.009383 | 0.6303
2019-03-21 16:08 | 1553198874.9 | 1084 | 0.209459 | 0.000468 | -4e-06 | 100.152184 | 100.185743 | 123.880178 | 21.261242 | 0.002007 | 0.001884 | -152.447683 | 0.241436 | 8.40272 | 0.003469 | 0.004661 | 0.0045 | 5.4e-05 | 0.001091 | 0.2959 | 1.310703 | 2.5481 | 98.84 | 20.89 | 38.559 | 70.111909 | 105.350518 | 67.147401 | 0.009648 | 1.037461 | 0.024798 | 23.9024 | -0.002997 | 0.14363 | 6.5e-05 | 0.005092 | 0.005092 | 1.159236
2019-03-21 16:08 | 1553198875.9 | 1085 | 0.209495 | 0.000468 | -4e-06 | 100.126262 | 100.133293 | 123.506968 | 21.261242 | 0.001916 | 0.001845 | -152.445402 | 0.241749 | 8.40168 | 0.003482 | 0.004547 | 0.004342 | 5.2e-05 | 0.001091 | 0.298223 | 1.325442 | 2.548 | 98.84 | 20.89 | 38.556 | 67.928109 | 105.649507 | 66.224181 | 0.009647 | 1.040284 | 0.024794 | 23.833971 | -0.000628 | 0.143816 | -0.000152 | -0.011029 | -0.011029 | -0.535936
2019-03-21 16:08 | 1553198876.9 | 1086 | 0.209486 | 0.000463 | -3e-06 | 100.181383 | 100.219121 | 123.30229 | 21.261242 | 0.001982 | 0.001861 | -152.48113 | 0.241801 | 8.401407 | 0.003442 | 0.004028 | 0.003846 | 5.4e-05 | 0.001086 | 0.279586 | 1.324821 | 2.5479 | 98.84 | 20.89 | 38.554 | 69.524751 | 104.68893 | 66.60898 | 0.009646 | 1.039105 | 0.02476 | 23.827711 | -0.003369 | 0.143847 | -9.6e-05 | -0.006939 | -0.006939 | -0.852039
2019-03-21 16:08 | 1553198877.9 | 1087 | 0.209474 | 0.000466 | -4e-06 | 100.137882 | 100.180975 | 123.534432 | 21.261242 | 0.001928 | 0.001881 | -152.48596 | 0.241222 | 8.402902 | 0.003402 | 0.004993 | 0.004824 | 5.5e-05 | 0.001087 | 0.273448 | 1.289345 | 2.548 | 98.84 | 20.89 | 38.549 | 68.217567 | 103.703152 | 67.075503 | 0.009645 | 1.037681 | 0.024766 | 23.8665 | -0.003848 | 0.143503 | -2.6e-05 | -0.001681 | -0.001681 | -3.507949
2019-03-21 16:08 | 1553198878.9 | 1088 | 0.209456 | 0.000467 | -4e-06 | 100.197768 | 100.170758 | 123.710943 | 21.261242 | 0.001945 | 0.001856 | -152.473099 | 0.241527 | 8.404663 | 0.003434 | 0.004841 | 0.00469 | 5.2e-05 | 0.00108 | 0.279918 | 1.337279 | 2.548 | 98.84 | 20.89 | 38.548 | 68.631052 | 104.502544 | 66.494987 | 0.009645 | 1.039454 | 0.024805 | 23.86316 | 0.002411 | 0.143685 | 8.1e-05 | 0.006273 | 0.006273 | 0.941434
2019-03-21 16:08 | 1553198879.9 | 1089 | 0.209465 | 0.000471 | -4e-06 | 100.180191 | 100.282811 | 124.072887 | 21.261242 | 0.001944 | 0.001829 | -152.469975 | 0.241592 | 8.403012 | 0.003484 | 0.004988 | 0.004839 | 5.2e-05 | 0.001084 | 0.249779 | 1.365021 | 2.5481 | 98.84 | 20.89 | 38.546 | 68.61134 | 105.693402 | 65.824673 | 0.009644 | 1.04151 | 0.024865 | 23.874449 | -0.009158 | 0.143723 | 2.1e-05 | 0.001866 | 0.001866 | 3.165196
2019-03-21 16:08 | 1553198880.9 | 1090 | 0.209503 | 0.000466 | -4e-06 | 100.220413 | 100.115922 | 123.987682 | 21.261242 | 0.002044 | 0.001857 | -152.454507 | 0.241709 | 8.40363 | 0.003436 | 0.004542 | 0.004382 | 5e-05 | 0.001085 | 0.23258 | 1.33305 | 2.5479 | 98.84 | 20.89 | 38.545 | 71.012385 | 104.546654 | 66.519277 | 0.009644 | 1.03938 | 0.024832 | 23.89069 | 0.009331 | 0.143793 | -0.0002 | -0.014644 | -0.014644 | -0.403564
2019-03-21 16:08 | 1553198881.9 | 1091 | 0.209488 | 0.000465 | -4e-06 | 100.195087 | 100.380559 | 124.031339 | 21.261242 | 0.001908 | 0.001855 | -152.444291 | 0.241963 | 8.398163 | 0.003397 | 0.004553 | 0.004328 | 5.2e-05 | 0.001085 | 0.265927 | 1.295794 | 2.548 | 98.84 | 20.89 | 38.543 | 67.741058 | 103.582024 | 66.456027 | 0.009644 | 1.039573 | 0.024838 | 23.892671 | -0.016542 | 0.143944 | -0.000105 | -0.007576 | -0.007576 | -0.78092
2019-03-21 16:08 | 1553198882.9 | 1092 | 0.209483 | 0.000465 | -3e-06 | 100.30771 | 100.291325 | 124.113022 | 21.261242 | 0.001969 | 0.001775 | -152.452418 | 0.2413 | 8.401673 | 0.003399 | 0.004986 | 0.004798 | 4.9e-05 | 0.001088 | 0.299661 | 1.318567 | 2.5481 | 98.84 | 20.89 | 38.539 | 69.192574 | 103.638711 | 64.533741 | 0.009643 | 1.045491 | 0.024917 | 23.832798 | 0.001461 | 0.143549 | -8.1e-05 | -0.005846 | -0.005846 | -1.009218
2019-03-21 16:08 | 1553198883.9 | 1093 | 0.209477 | 0.000464 | -4e-06 | 100.264805 | 100.365234 | 124.143771 | 21.261242 | 0.002003 | 0.00184 | -152.448047 | 0.241976 | 8.401537 | 0.003447 | 0.004649 | 0.004456 | 5.3e-05 | 0.001084 | 0.260894 | 1.370823 | 2.548 | 98.84 | 20.89 | 38.537 | 70.027552 | 104.801401 | 66.094062 | 0.009642 | 1.040683 | 0.024863 | 23.890755 | -0.008955 | 0.143952 | -4.2e-05 | -0.002912 | -0.002912 | -2.031819
2019-03-21 16:08 | 1553198884.9 | 1094 | 0.209504 | 0.000466 | -5e-06 | 100.293111 | 100.130907 | 124.032981 | 21.261242 | 0.001961 | 0.001844 | -152.45328 | 0.241209 | 8.401387 | 0.003412 | 0.005064 | 0.004854 | 5.3e-05 | 0.001086 | 0.269134 | 1.348296 | 2.548 | 98.84 | 20.89 | 38.535 | 69.003643 | 103.963118 | 66.193155 | 0.009642 | 1.040379 | 0.024848 | 23.88358 | 0.014478 | 0.143495 | -0.000204 | -0.014915 | -0.014915 | -0.395404
2019-03-21 16:08 | 1553198885.9 | 1095 | 0.209485 | 0.000465 | -4e-06 | 100.31367 | 100.476264 | 124.191889 | 21.261242 | 0.001977 | 0.001842 | -152.450884 | 0.240552 | 8.403578 | 0.003412 | 0.004828 | 0.004676 | 5.5e-05 | 0.00109 | 0.288379 | 1.303824 | 2.548 | 98.84 | 20.89 | 38.532 | 69.389671 | 103.949065 | 66.141444 | 0.009641 | 1.040537 | 0.024866 | 23.897054 | -0.014486 | 0.143104 | -9.1e-05 | -0.006553 | -0.006553 | -0.897559
2019-03-21 16:08 | 1553198886.9 | 1096 | 0.209505 | 0.000463 | -4e-06 | 100.219221 | 100.385327 | 124.131331 | 21.261242 | 0.001994 | 0.00184 | -152.444463 | 0.240734 | 8.400126 | 0.003415 | 0.004708 | 0.004523 | 5.3e-05 | 0.001087 | 0.253539 | 1.30428 | 2.5479 | 98.84 | 20.89 | 38.529 | 69.803795 | 104.036293 | 66.099354 | 0.00964 | 1.040666 | 0.024861 | 23.889745 | -0.014813 | 0.143213 | -0.000211 | -0.015467 | -0.015467 | -0.380561
2019-03-21 16:08 | 1553198887.9 | 1097 | 0.209477 | 0.000465 | -4e-06 | 100.384281 | 100.387372 | 124.062557 | 21.261242 | 0.001955 | 0.001836 | -152.423398 | 0.241183 | 8.404026 | 0.003409 | 0.004753 | 0.004555 | 5.3e-05 | 0.001088 | 0.291034 | 1.295113 | 2.5479 | 98.84 | 20.89 | 38.522 | 68.859417 | 103.87444 | 66.01445 | 0.009638 | 1.040927 | 0.024857 | 23.880137 | -0.000275 | 0.14348 | -4.1e-05 | -0.0028 | -0.0028 | -2.106058
2019-03-21 16:08 | 1553198888.9 | 1098 | 0.209471 | 0.000464 | -4e-06 | 100.334227 | 100.372045 | 124.023593 | 21.261242 | 0.00193 | 0.001844 | -152.424012 | 0.2405 | 8.402024 | 0.00342 | 0.004334 | 0.004215 | 5.6e-05 | 0.001086 | 0.260175 | 1.297703 | 2.548 | 98.84 | 20.89 | 38.52 | 68.269736 | 104.155753 | 66.205421 | 0.009638 | 1.040341 | 0.024847 | 23.883108 | -0.003371 | 0.143073 | -3e-06 | 1.6e-05 | 1.6e-05 | 356.4858
2019-03-21 16:08 | 1553198889.9 | 1099 | 0.209511 | 0.000468 | -4e-06 | 100.384878 | 100.511004 | 123.675967 | 21.261242 | 0.001936 | 0.001867 | -152.423762 | 0.241007 | 8.402655 | 0.003458 | 0.004677 | 0.00445 | 5e-05 | 0.001087 | 0.27743 | 1.304168 | 2.548 | 98.84 | 20.89 | 38.509 | 68.397629 | 105.083819 | 66.754954 | 0.009635 | 1.038659 | 0.024792 | 23.868916 | -0.011231 | 0.143375 | -0.000252 | -0.01851 | -0.01851 | -0.318356
2019-03-21 16:08 | 1553198890.9 | 1100 | 0.209508 | 0.000463 | -4e-06 | 100.482007 | 100.446634 | 123.681836 | 21.261242 | 0.00204 | 0.001872 | -152.438579 | 0.240168 | 8.4035 | 0.003513 | 0.004555 | 0.00437 | 5.4e-05 | 0.001086 | 0.267365 | 1.316781 | 2.5479 | 98.84 | 20.89 | 38.502 | 70.908812 | 106.412836 | 66.880483 | 0.009633 | 1.038276 | 0.024788 | 23.873889 | 0.003149 | 0.142876 | -0.000225 | -0.016519 | -0.016519 | -0.35549
2019-03-21 16:08 | 1553198891.9 | 1101 | 0.209513 | 0.000463 | -4e-06 | 100.439104 | 100.632253 | 123.635831 | 21.261242 | 0.001968 | 0.001835 | -152.455158 | 0.241261 | 8.400315 | 0.0035 | 0.004661 | 0.004445 | 5.3e-05 | 0.001091 | 0.277042 | 1.346635 | 2.5481 | 98.84 | 20.88 | 38.498 | 69.185363 | 106.089226 | 65.990879 | 0.009626 | 1.040999 | 0.024816 | 23.838204 | -0.017184 | 0.143526 | -0.000259 | -0.019024 | -0.019024 | -0.310086
2019-03-21 16:08 | 1553198892.9 | 1102 | 0.209513 | 0.000466 | -4e-06 | 100.467706 | 100.666993 | 123.889802 | 21.261242 | 0.001976 | 0.001841 | -152.451747 | 0.241261 | 8.401446 | 0.003539 | 0.004158 | 0.00404 | 5.1e-05 | 0.001092 | 0.282794 | 1.355406 | 2.5481 | 98.84 | 20.88 | 38.489 | 69.363231 | 107.033041 | 66.126773 | 0.009624 | 1.040582 | 0.024836 | 23.867456 | -0.017725 | 0.143526 | -0.00026 | -0.019131 | -0.019131 | -0.308351
2019-03-21 16:08 | 1553198893.9 | 1103 | 0.209503 | 0.000466 | -4e-06 | 100.493628 | 100.573331 | 123.63677 | 21.261242 | 0.001968 | 0.001864 | -152.454257 | 0.241078 | 8.401628 | 0.003458 | 0.005261 | 0.005073 | 4.9e-05 | 0.001087 | 0.252986 | 1.312518 | 2.548 | 98.84 | 20.88 | 38.486 | 69.178392 | 105.073637 | 66.675355 | 0.009623 | 1.038902 | 0.024791 | 23.862338 | -0.007091 | 0.143418 | -0.000201 | -0.01474 | -0.01474 | -0.399897
2019-03-21 16:08 | 1553198894.9 | 1104 | 0.209505 | 0.00046 | -4e-06 | 100.472174 | 100.616246 | 123.549688 | 21.261242 | 0.001909 | 0.001853 | -152.463266 | 0.241683 | 8.40324 | 0.003483 | 0.005033 | 0.00481 | 5.3e-05 | 0.001094 | 0.262166 | 1.389526 | 2.5481 | 98.84 | 20.88 | 38.481 | 67.759571 | 105.669151 | 66.406003 | 0.009622 | 1.039727 | 0.024792 | 23.844478 | -0.012817 | 0.143778 | -0.000204 | -0.014963 | -0.014963 | -0.394921
2019-03-21 16:08 | 1553198895.9 | 1105 | 0.209472 | 0.00047 | -4e-06 | 100.515676 | 100.411553 | 123.489833 | 21.261242 | 0.001946 | 0.001849 | -152.456519 | 0.241677 | 8.404943 | 0.003551 | 0.004796 | 0.004629 | 5.3e-05 | 0.001095 | 0.262885 | 1.335848 | 2.548 | 98.84 | 20.88 | 38.473 | 68.648841 | 107.336425 | 66.31389 | 0.00962 | 1.040009 | 0.024789 | 23.835468 | 0.00927 | 0.143774 | -1.7e-05 | -0.001058 | -0.001058 | -5.586143
2019-03-21 16:08 | 1553198896.9 | 1106 | 0.209455 | 0.000462 | -4e-06 | 100.538616 | 100.710588 | 123.535368 | 21.261242 | 0.001916 | 0.00185 | -152.450443 | 0.241111 | 8.403116 | 0.003535 | 0.005087 | 0.004866 | 5.1e-05 | 0.00109 | 0.252654 | 1.326821 | 2.5481 | 98.84 | 20.88 | 38.47 | 67.923541 | 106.934028 | 66.339865 | 0.009619 | 1.039929 | 0.024793 | 23.840774 | -0.015287 | 0.143437 | 9.2e-05 | 0.007111 | 0.007111 | 0.829044
2019-03-21 16:08 | 1553198897.9 | 1107 | 0.209477 | 0.000464 | -4e-06 | 100.553215 | 100.742605 | 123.558371 | 21.261242 | 0.001932 | 0.001813 | -152.477986 | 0.241892 | 8.400289 | 0.003487 | 0.004997 | 0.004863 | 5.1e-05 | 0.001094 | 0.276711 | 1.279899 | 2.5479 | 98.84 | 20.88 | 38.464 | 68.315172 | 105.769068 | 65.455675 | 0.009618 | 1.042645 | 0.024827 | 23.811924 | -0.016831 | 0.143901 | -4.1e-05 | -0.002814 | -0.002814 | -2.101482
2019-03-21 16:08 | 1553198898.9 | 1108 | 0.209502 | 0.000464 | -4e-06 | 100.648558 | 100.82196 | 123.494291 | 21.261242 | 0.001938 | 0.001795 | -152.48803 | 0.241183 | 8.40101 | 0.003493 | 0.005252 | 0.005121 | 5.3e-05 | 0.00109 | 0.245852 | 1.327338 | 2.5481 | 98.84 | 20.88 | 38.462 | 68.45869 | 105.917741 | 65.026976 | 0.009617 | 1.043966 | 0.024837 | 23.790674 | -0.015397 | 0.14348 | -0.000189 | -0.013823 | -0.013823 | -0.426596
2019-03-21 16:08 | 1553198899.9 | 1109 | 0.209503 | 0.000463 | -4e-06 | 100.623233 | 100.640769 | 123.57574 | 21.261242 | 0.001976 | 0.001845 | -152.478945 | 0.240337 | 8.398573 | 0.003545 | 0.004704 | 0.004507 | 5.2e-05 | 0.001093 | 0.252267 | 1.308899 | 2.5479 | 98.84 | 20.88 | 38.46 | 69.368759 | 107.177203 | 66.212636 | 0.009617 | 1.040319 | 0.024801 | 23.840201 | -0.001559 | 0.142976 | -0.000199 | -0.014517 | -0.014517 | -0.404776
2019-03-21 16:08 | 1553198900.9 | 1110 | 0.209542 | 0.000464 | -4e-06 | 100.640811 | 100.664951 | 123.559778 | 21.261242 | 0.001915 | 0.001845 | -152.462576 | 0.241033 | 8.400256 | 0.003486 | 0.004884 | 0.004652 | 5.2e-05 | 0.001094 | 0.267918 | 1.334201 | 2.5479 | 98.84 | 20.88 | 38.456 | 67.901663 | 105.74142 | 66.210231 | 0.009616 | 1.040326 | 0.0248 | 23.838576 | -0.002145 | 0.143391 | -0.000433 | -0.031965 | -0.031965 | -0.184368
2019-03-21 16:08 | 1553198901.9 | 1111 | 0.209531 | 0.000462 | -4e-06 | 100.622934 | 100.731706 | 123.619633 | 21.261242 | 0.001918 | 0.001824 | -152.462461 | 0.24076 | 8.405872 | 0.003503 | 0.005034 | 0.004823 | 5.3e-05 | 0.001092 | 0.240101 | 1.296668 | 2.5479 | 98.84 | 20.88 | 38.454 | 67.974991 | 106.171215 | 65.708493 | 0.009615 | 1.041867 | 0.024824 | 23.826716 | -0.009664 | 0.143228 | -0.000366 | -0.027067 | -0.027067 | -0.217486
2019-03-21 16:08 | 1553198902.9 | 1112 | 0.209549 | 0.000468 | -4e-06 | 100.619954 | 100.590021 | 123.740279 | 21.261242 | 0.001966 | 0.001854 | -152.471604 | 0.240929 | 8.401192 | 0.003505 | 0.004708 | 0.004591 | 5.3e-05 | 0.001095 | 0.298389 | 1.300995 | 2.5478 | 98.84 | 20.88 | 38.45 | 69.12455 | 106.223127 | 66.435825 | 0.009614 | 1.039635 | 0.02481 | 23.86391 | 0.002661 | 0.143329 | -0.000482 | -0.035697 | -0.035697 | -0.165024
2019-03-21 16:08 | 1553198903.9 | 1113 | 0.209496 | 0.000464 | -3e-06 | 100.661667 | 100.762018 | 123.829005 | 21.261242 | 0.001937 | 0.001843 | -152.484963 | 0.240565 | 8.403344 | 0.003556 | 0.004697 | 0.004555 | 5.4e-05 | 0.001092 | 0.253373 | 1.320749 | 2.548 | 98.84 | 20.88 | 38.448 | 68.426477 | 107.461434 | 66.16261 | 0.009614 | 1.040472 | 0.024829 | 23.862859 | -0.008913 | 0.143112 | -0.000156 | -0.011404 | -0.011404 | -0.515775
2019-03-21 16:08 | 1553198904.9 | 1114 | 0.209468 | 0.000466 | -4e-06 | 100.677756 | 100.895529 | 123.748495 | 21.261242 | 0.001986 | 0.001848 | -152.477603 | 0.241534 | 8.40192 | 0.003477 | 0.004878 | 0.004696 | 5e-05 | 0.001092 | 0.282075 | 1.327856 | 2.548 | 98.84 | 20.88 | 38.446 | 69.5995 | 105.527529 | 66.28503 | 0.009613 | 1.040097 | 0.024816 | 23.859403 | -0.019327 | 0.143689 | 1.1e-05 | 0.001023 | 0.001023 | 5.772067
2019-03-21 16:08 | 1553198905.9 | 1115 | 0.209564 | 0.000471 | -4e-06 | 100.726022 | 100.772235 | 123.644748 | 21.261242 | 0.001946 | 0.001842 | -152.496521 | 0.241762 | 8.404553 | 0.003536 | 0.004692 | 0.004431 | 4.9e-05 | 0.00109 | 0.255862 | 1.302133 | 2.5479 | 98.84 | 20.88 | 38.443 | 68.638744 | 106.952714 | 66.153951 | 0.009613 | 1.040499 | 0.02481 | 23.844794 | -0.004103 | 0.143824 | -0.000574 | -0.042469 | -0.042469 | -0.139187
2019-03-21 16:08 | 1553198906.9 | 1116 | 0.209504 | 0.000466 | -4e-06 | 100.683417 | 100.638384 | 123.631135 | 21.261242 | 0.00193 | 0.001865 | -152.505089 | 0.241775 | 8.40324 | 0.003454 | 0.005084 | 0.004993 | 5.2e-05 | 0.001094 | 0.275992 | 1.33141 | 2.5479 | 98.84 | 20.88 | 38.442 | 68.258917 | 104.972059 | 66.701808 | 0.009612 | 1.038822 | 0.024789 | 23.862723 | 0.004002 | 0.143832 | -0.000206 | -0.015044 | -0.015044 | -0.392943
2019-03-21 16:08 | 1553198907.9 | 1117 | 0.20947 | 0.000464 | -4e-06 | 100.681033 | 100.944914 | 123.565178 | 21.261242 | 0.001966 | 0.001867 | -152.47214 | 0.241501 | 8.402265 | 0.003521 | 0.00514 | 0.004946 | 5e-05 | 0.001091 | 0.264323 | 1.345041 | 2.548 | 98.84 | 20.88 | 38.439 | 69.130078 | 106.595285 | 66.748702 | 0.009612 | 1.038678 | 0.024781 | 23.858003 | -0.023413 | 0.143669 | 2e-06 | 0.000392 | 0.000392 | 15.044422
2019-03-21 16:08 | 1553198908.9 | 1118 | 0.209466 | 0.000467 | -4e-06 | 100.728109 | 100.615565 | 123.489362 | 21.261242 | 0.001977 | 0.001843 | -152.455292 | 0.241599 | 8.401862 | 0.003452 | 0.005243 | 0.005064 | 5.1e-05 | 0.001095 | 0.273835 | 1.365506 | 2.548 | 98.84 | 20.88 | 38.438 | 69.402169 | 104.934241 | 66.171268 | 0.009611 | 1.040446 | 0.024794 | 23.830415 | 0.009999 | 0.143727 | 2.3e-05 | 0.001942 | 0.001942 | 3.042516
2019-03-21 16:08 | 1553198909.9 | 1119 | 0.209489 | 0.000463 | -4e-06 | 100.705465 | 100.625102 | 123.744976 | 21.261242 | 0.00194 | 0.001797 | -152.483832 | 0.241924 | 8.404514 | 0.003502 | 0.004754 | 0.004573 | 5e-05 | 0.001094 | 0.268084 | 1.335882 | 2.548 | 98.84 | 20.88 | 38.437 | 68.507731 | 106.140408 | 65.055125 | 0.009611 | 1.043879 | 0.024861 | 23.815799 | 0.007141 | 0.143921 | -0.00011 | -0.007948 | -0.007948 | -0.744201
2019-03-21 16:08 | 1553198910.9 | 1120 | 0.20951 | 0.00046 | -4e-06 | 100.730193 | 100.888035 | 123.609071 | 21.261242 | 0.001912 | 0.001866 | -152.490733 | 0.241801 | 8.40324 | 0.00339 | 0.005576 | 0.005412 | 5.2e-05 | 0.001096 | 0.262498 | 1.278165 | 2.5481 | 98.84 | 20.88 | 38.435 | 67.840114 | 103.420208 | 66.72754 | 0.009611 | 1.038743 | 0.024786 | 23.861497 | -0.014005 | 0.143847 | -0.000237 | -0.017421 | -0.017421 | -0.339373
2019-03-21 16:09 | 1553198911.9 | 1121 | 0.209484 | 0.000465 | -4e-06 | 100.695036 | 100.754184 | 123.342894 | 21.261242 | 0.001922 | 0.001858 | -152.504475 | 0.241501 | 8.403097 | 0.003387 | 0.004313 | 0.004239 | 4.8e-05 | 0.001097 | 0.265208 | 1.290383 | 2.5478 | 98.84 | 20.88 | 38.433 | 68.06707 | 103.343181 | 66.535631 | 0.00961 | 1.03933 | 0.024766 | 23.829062 | -0.005252 | 0.143669 | -8.5e-05 | -0.006056 | -0.006056 | -0.975069
2019-03-21 16:09 | 1553198912.9 | 1122 | 0.209498 | 0.000465 | -4e-06 | 100.779355 | 100.896549 | 122.893165 | 21.261242 | 0.001963 | 0.001842 | -152.475801 | 0.241397 | 8.40283 | 0.003458 | 0.004332 | 0.004111 | 5.1e-05 | 0.001097 | 0.262332 | 1.292973 | 2.5479 | 98.84 | 20.88 | 38.432 | 69.061332 | 105.062485 | 66.154913 | 0.00961 | 1.040496 | 0.024735 | 23.772246 | -0.010395 | 0.143607 | -0.000171 | -0.012445 | -0.012445 | -0.474253
2019-03-21 16:09 | 1553198913.9 | 1123 | 0.209493 | 0.000463 | -4e-06 | 100.715 | 100.819237 | 122.533568 | 21.261242 | 0.001956 | 0.001848 | -152.466409 | 0.241072 | 8.401556 | 0.00348 | 0.004575 | 0.004355 | 5.1e-05 | 0.001099 | 0.260009 | 1.315531 | 2.548 | 98.84 | 20.88 | 38.43 | 68.894512 | 105.594459 | 66.298498 | 0.009609 | 1.040056 | 0.024693 | 23.742463 | -0.009253 | 0.143414 | -0.000136 | -0.009866 | -0.009866 | -0.597407
2019-03-21 16:09 | 1553198914.9 | 1124 | 0.209456 | 0.000466 | -4e-06 | 100.763563 | 100.741923 | 122.851853 | 21.261242 | 0.001961 | 0.0018 | -152.48343 | 0.241592 | 8.401374 | 0.003426 | 0.004507 | 0.004364 | 4.9e-05 | 0.001097 | 0.258184 | 1.3725 | 2.5479 | 98.84 | 20.88 | 38.428 | 69.002922 | 104.295092 | 65.135479 | 0.009609 | 1.043632 | 0.024768 | 23.732518 | 0.001921 | 0.143723 | 8.6e-05 | 0.006664 | 0.006664 | 0.886345
2019-03-21 16:09 | 1553198915.9 | 1125 | 0.209464 | 0.000465 | -4e-06 | 100.750454 | 100.82094 | 123.307215 | 21.261242 | 0.001916 | 0.00184 | -152.46869 | 0.241176 | 8.402089 | 0.003414 | 0.004827 | 0.004632 | 5.4e-05 | 0.0011 | 0.253705 | 1.316825 | 2.548 | 98.84 | 20.88 | 38.424 | 67.926667 | 103.998494 | 66.100075 | 0.009608 | 1.040664 | 0.024779 | 23.810335 | -0.006255 | 0.143476 | 3.8e-05 | 0.003071 | 0.003071 | 1.920278
2019-03-21 16:09 | 1553198916.9 | 1126 | 0.209511 | 0.000462 | -4e-06 | 100.786803 | 100.818555 | 123.508139 | 21.261242 | 0.001908 | 0.001835 | -152.46294 | 0.240578 | 8.404052 | 0.003373 | 0.004775 | 0.004579 | 5e-05 | 0.001097 | 0.284564 | 1.364818 | 2.548 | 98.84 | 20.88 | 38.422 | 67.724469 | 103.00604 | 65.968991 | 0.009607 | 1.041066 | 0.024804 | 23.825122 | -0.002817 | 0.14312 | -0.000245 | -0.018041 | -0.018041 | -0.326055
2019-03-21 16:09 | 1553198917.9 | 1127 | 0.20949 | 0.000461 | -4e-06 | 100.725129 | 100.824005 | 123.470582 | 21.261242 | 0.001983 | 0.00181 | -152.495908 | 0.241696 | 8.404104 | 0.003373 | 0.004123 | 0.00398 | 4.9e-05 | 0.001097 | 0.269853 | 1.325778 | 2.5479 | 98.84 | 20.88 | 38.42 | 69.529317 | 103.023961 | 65.368111 | 0.009607 | 1.042914 | 0.024822 | 23.800385 | -0.008776 | 0.143785 | -0.000115 | -0.008336 | -0.008336 | -0.708909
2019-03-21 16:09 | 1553198918.9 | 1128 | 0.209453 | 0.000465 | -4e-06 | 100.812128 | 100.953768 | 123.490299 | 21.261242 | 0.001915 | 0.001859 | -152.511472 | 0.241078 | 8.404891 | 0.003349 | 0.004822 | 0.004623 | 4.9e-05 | 0.001095 | 0.27743 | 1.32861 | 2.548 | 98.84 | 20.88 | 38.415 | 67.897095 | 102.422234 | 66.558237 | 0.009606 | 1.039261 | 0.02478 | 23.84409 | -0.012558 | 0.143418 | 0.000103 | 0.007912 | 0.007912 | 0.745018
2019-03-21 16:09 | 1553198919.9 | 1129 | 0.20946 | 0.000464 | -5e-06 | 100.850564 | 100.866919 | 123.074839 | 21.261242 | 0.001919 | 0.001882 | -152.491883 | 0.241378 | 8.400789 | 0.003353 | 0.00425 | 0.00405 | 5.3e-05 | 0.001096 | 0.252267 | 1.301019 | 2.548 | 98.84 | 20.88 | 38.412 | 68.006966 | 102.518837 | 67.101954 | 0.009605 | 1.0376 | 0.024719 | 23.822988 | -0.00145 | 0.143596 | 6e-05 | 0.004769 | 0.004769 | 1.237486
2019-03-21 16:09 | 1553198920.9 | 1130 | 0.209458 | 0.000462 | -4e-06 | 100.850564 | 100.910514 | 123.119202 | 21.261242 | 0.001987 | 0.001835 | -152.504667 | 0.240519 | 8.401894 | 0.003344 | 0.003909 | 0.00377 | 5.1e-05 | 0.001099 | 0.274001 | 1.313873 | 2.548 | 98.84 | 20.88 | 38.405 | 69.635312 | 102.320067 | 65.985587 | 0.009603 | 1.041015 | 0.024764 | 23.788161 | -0.005315 | 0.143085 | 7.7e-05 | 0.005986 | 0.005986 | 0.982471
2019-03-21 16:09 | 1553198921.9 | 1131 | 0.209477 | 0.000465 | -4e-06 | 100.765352 | 101.052199 | 123.336556 | 21.261242 | 0.001902 | 0.001844 | -152.479367 | 0.241267 | 8.400133 | 0.003365 | 0.004318 | 0.004173 | 5.3e-05 | 0.001097 | 0.256249 | 1.322757 | 2.548 | 98.84 | 20.88 | 38.403 | 67.58093 | 102.82054 | 66.203978 | 0.009603 | 1.040345 | 0.024778 | 23.816814 | -0.025426 | 0.14353 | -4.1e-05 | -0.002799 | -0.002799 | -2.107412
2019-03-21 16:09 | 1553198922.9 | 1132 | 0.209462 | 0.000464 | -4e-06 | 100.879762 | 100.815489 | 123.228817 | 21.261242 | 0.001913 | 0.001821 | -152.510782 | 0.240773 | 8.401563 | 0.003411 | 0.004431 | 0.004232 | 4.8e-05 | 0.001095 | 0.247456 | 1.351249 | 2.5479 | 98.84 | 20.87 | 38.4 | 67.863436 | 103.940342 | 65.652927 | 0.009596 | 1.042038 | 0.024787 | 23.787073 | 0.005701 | 0.143236 | 4.8e-05 | 0.003789 | 0.003789 | 1.553706
2019-03-21 16:09 | 1553198923.9 | 1133 | 0.209472 | 0.000466 | -3e-06 | 100.899724 | 101.206825 | 123.481849 | 21.261242 | 0.001944 | 0.001868 | -152.526652 | 0.241703 | 8.403812 | 0.003445 | 0.004355 | 0.004064 | 5.3e-05 | 0.001096 | 0.252986 | 1.305939 | 2.548 | 98.84 | 20.87 | 38.391 | 68.593551 | 104.751952 | 66.77756 | 0.009594 | 1.03859 | 0.024771 | 23.850969 | -0.027183 | 0.143789 | -1.5e-05 | -0.000879 | -0.000879 | -6.72571
2019-03-21 16:09 | 1553198924.9 | 1134 | 0.209458 | 0.000463 | -4e-06 | 100.894958 | 101.145861 | 123.367304 | 21.261242 | 0.001951 | 0.001833 | -152.512679 | 0.241261 | 8.403948 | 0.003472 | 0.004621 | 0.004522 | 5.3e-05 | 0.001096 | 0.254977 | 1.334798 | 2.5478 | 98.84 | 20.87 | 38.389 | 68.768312 | 105.40071 | 65.929304 | 0.009593 | 1.041188 | 0.024791 | 23.810141 | -0.022215 | 0.143526 | 7.4e-05 | 0.005719 | 0.005719 | 1.031485
2019-03-21 16:09 | 1553198925.9 | 1135 | 0.209455 | 0.000463 | -4e-06 | 100.915514 | 101.049473 | 123.038222 | 21.261242 | 0.00196 | 0.001806 | -152.534798 | 0.241313 | 8.399307 | 0.003498 | 0.004702 | 0.004498 | 4.9e-05 | 0.001094 | 0.27295 | 1.365541 | 2.5481 | 98.84 | 20.88 | 38.386 | 68.996672 | 106.031739 | 65.273809 | 0.009598 | 1.043205 | 0.024782 | 23.755368 | -0.011865 | 0.143557 | 9.7e-05 | 0.007447 | 0.007447 | 0.792269
2019-03-21 16:09 | 1553198926.9 | 1136 | 0.209483 | 0.000464 | -4e-06 | 100.886615 | 100.986466 | 122.773689 | 21.261242 | 0.001952 | 0.001825 | -152.527419 | 0.24167 | 8.403357 | 0.003492 | 0.004976 | 0.004798 | 5.3e-05 | 0.00109 | 0.273835 | 1.293427 | 2.5478 | 98.84 | 20.88 | 38.379 | 68.795476 | 105.889363 | 65.746017 | 0.009597 | 1.041751 | 0.024738 | 23.746367 | -0.008848 | 0.14377 | -7.5e-05 | -0.005368 | -0.005368 | -1.100792
2019-03-21 16:09 | 1553198927.9 | 1137 | 0.209472 | 0.000462 | -4e-06 | 100.976593 | 100.90268 | 122.798805 | 21.261242 | 0.001946 | 0.001827 | -152.509497 | 0.241989 | 8.403851 | 0.003499 | 0.004691 | 0.004595 | 5.3e-05 | 0.001095 | 0.279752 | 1.327792 | 2.548 | 98.84 | 20.88 | 38.376 | 68.638023 | 106.072004 | 65.781136 | 0.009596 | 1.041643 | 0.024739 | 23.750026 | 0.00655 | 0.143959 | -5e-06 | -0.000145 | -0.000145 | -40.671452
2019-03-21 16:09 | 1553198928.9 | 1138 | 0.209475 | 0.000464 | -3e-06 | 100.967059 | 100.93095 | 122.722989 | 21.261242 | 0.002 | 0.00185 | -152.483123 | 0.241 | 8.400425 | 0.003481 | 0.005159 | 0.005012 | 5.5e-05 | 0.001095 | 0.258184 | 1.327572 | 2.548 | 98.84 | 20.88 | 38.371 | 69.935743 | 105.628894 | 66.330485 | 0.009595 | 1.039958 | 0.024711 | 23.761927 | 0.003199 | 0.143371 | -2.8e-05 | -0.001848 | -0.001848 | -3.188206
2019-03-21 16:09 | 1553198929.9 | 1139 | 0.209472 | 0.000468 | -4e-06 | 100.966463 | 101.011327 | 123.116385 | 21.261242 | 0.001985 | 0.001837 | -152.487359 | 0.240981 | 8.403734 | 0.003496 | 0.004613 | 0.004441 | 5.5e-05 | 0.001098 | 0.275052 | 1.301916 | 2.548 | 98.84 | 20.88 | 38.369 | 69.596376 | 106.001177 | 66.037059 | 0.009594 | 1.040857 | 0.024762 | 23.789694 | -0.003974 | 0.14336 | -1.2e-05 | -0.000652 | -0.000652 | -9.031402
2019-03-21 16:09 | 1553198930.9 | 1140 | 0.209477 | 0.000468 | -4e-06 | 100.992385 | 101.079105 | 123.399227 | 21.261242 | 0.001956 | 0.001812 | -152.48757 | 0.241235 | 8.40257 | 0.003462 | 0.005003 | 0.004842 | 5.5e-05 | 0.001094 | 0.266978 | 1.291113 | 2.5479 | 98.84 | 20.88 | 38.363 | 68.879849 | 105.164794 | 65.415742 | 0.009593 | 1.042768 | 0.024813 | 23.795181 | -0.007677 | 0.143511 | -4.8e-05 | -0.003307 | -0.003307 | -1.783589
2019-03-21 16:09 | 1553198931.9 | 1141 | 0.20946 | 0.000463 | -4e-06 | 100.967953 | 101.013712 | 123.704369 | 21.261242 | 0.001929 | 0.001827 | -152.475284 | 0.241501 | 8.402824 | 0.003518 | 0.005013 | 0.004795 | 5.5e-05 | 0.001094 | 0.246184 | 1.303897 | 2.548 | 98.84 | 20.88 | 38.361 | 68.246416 | 106.522983 | 65.780173 | 0.009592 | 1.041646 | 0.02483 | 23.837402 | -0.004053 | 0.143669 | 6.2e-05 | 0.00485 | 0.00485 | 1.217453
2019-03-21 16:09 | 1553198932.9 | 1142 | 0.209472 | 0.000468 | -4e-06 | 101.049888 | 101.156077 | 123.975711 | 21.261242 | 0.001888 | 0.001826 | -152.476453 | 0.240506 | 8.401589 | 0.003516 | 0.005081 | 0.004931 | 5.4e-05 | 0.001096 | 0.264876 | 1.294834 | 2.5479 | 98.84 | 20.88 | 38.36 | 67.263542 | 106.481252 | 65.762374 | 0.009592 | 1.041701 | 0.024858 | 23.862904 | -0.009395 | 0.143077 | -1.8e-05 | -0.001124 | -0.001124 | -5.232286
2019-03-21 16:09 | 1553198933.9 | 1143 | 0.209452 | 0.000467 | -4e-06 | 100.97123 | 101.2385 | 123.793331 | 21.261242 | 0.001975 | 0.001827 | -152.462883 | 0.241176 | 8.403292 | 0.003461 | 0.004876 | 0.004725 | 5.4e-05 | 0.001097 | 0.279033 | 1.352043 | 2.548 | 98.84 | 20.88 | 38.355 | 69.346887 | 105.137156 | 65.794365 | 0.009591 | 1.041603 | 0.024839 | 23.846471 | -0.023645 | 0.143476 | 0.000104 | 0.007989 | 0.007989 | 0.738108
2019-03-21 16:09 | 1553198934.9 | 1144 | 0.209451 | 0.000464 | -4e-06 | 100.997152 | 101.087959 | 123.817038 | 21.261242 | 0.001955 | 0.001911 | -152.442144 | 0.241534 | 8.402304 | 0.003462 | 0.003976 | 0.003804 | 5.4e-05 | 0.001101 | 0.283679 | 1.36813 | 2.5481 | 98.84 | 20.88 | 38.354 | 68.871196 | 105.165522 | 67.805734 | 0.00959 | 1.035458 | 0.024768 | 23.919411 | -0.008039 | 0.143689 | 0.000115 | 0.008821 | 0.008821 | 0.669455
2019-03-21 16:09 | 1553198935.9 | 1145 | 0.209456 | 0.000464 | -4e-06 | 101.034097 | 101.034828 | 123.884169 | 21.261242 | 0.001951 | 0.001872 | -152.424376 | 0.241918 | 8.400146 | 0.003468 | 0.004963 | 0.004709 | 5.2e-05 | 0.001096 | 0.279586 | 1.346548 | 2.548 | 98.84 | 20.88 | 38.353 | 68.77913 | 105.312693 | 66.866536 | 0.00959 | 1.038318 | 0.024808 | 23.892919 | -6.5e-05 | 0.143917 | 8.8e-05 | 0.006799 | 0.006799 | 0.870041
2019-03-21 16:09 | 1553198936.9 | 1146 | 0.209485 | 0.000464 | -3e-06 | 101.11037 | 101.254167 | 123.851542 | 21.261242 | 0.001981 | 0.001856 | -152.430299 | 0.240922 | 8.404117 | 0.003462 | 0.004787 | 0.00464 | 5.2e-05 | 0.001098 | 0.255696 | 1.345339 | 2.5481 | 98.84 | 20.88 | 38.347 | 69.48341 | 105.181281 | 66.488013 | 0.009589 | 1.039475 | 0.024819 | 23.876471 | -0.012712 | 0.143325 | -8.8e-05 | -0.006361 | -0.006361 | -0.926008
2019-03-21 16:09 | 1553198937.9 | 1147 | 0.20948 | 0.000464 | -4e-06 | 101.032011 | 101.292994 | 123.697564 | 21.261242 | 0.001915 | 0.001859 | -152.422133 | 0.241514 | 8.402115 | 0.003421 | 0.004595 | 0.004394 | 5.4e-05 | 0.001094 | 0.258572 | 1.313586 | 2.548 | 98.84 | 20.88 | 38.345 | 67.898537 | 104.182651 | 66.561363 | 0.009588 | 1.039251 | 0.024801 | 23.864201 | -0.023075 | 0.143677 | -5.8e-05 | -0.004047 | -0.004047 | -1.45918
2019-03-21 16:09 | 1553198938.9 | 1148 | 0.209472 | 0.000463 | -4e-06 | 101.023668 | 101.23884 | 123.941677 | 21.261242 | 0.001924 | 0.001851 | -152.424702 | 0.242158 | 8.400009 | 0.003458 | 0.005138 | 0.004994 | 4.8e-05 | 0.001088 | 0.27024 | 1.324162 | 2.5481 | 98.84 | 20.88 | 38.34 | 68.127174 | 105.075091 | 66.367042 | 0.009587 | 1.039846 | 0.024832 | 23.880904 | -0.019031 | 0.14406 | -7e-06 | -0.000302 | -0.000302 | -19.612942
2019-03-21 16:09 | 1553198939.9 | 1149 | 0.209464 | 0.000464 | -4e-06 | 101.076405 | 101.250762 | 123.650386 | 21.261242 | 0.001974 | 0.001837 | -152.425794 | 0.24115 | 8.402629 | 0.003511 | 0.004904 | 0.004736 | 5e-05 | 0.001093 | 0.261613 | 1.337971 | 2.548 | 98.84 | 20.88 | 38.337 | 69.316361 | 106.365528 | 66.040186 | 0.009586 | 1.040848 | 0.024815 | 23.84134 | -0.015416 | 0.14346 | 4.1e-05 | 0.00327 | 0.00327 | 1.803202
2019-03-21 16:09 | 1553198940.9 | 1150 | 0.209437 | 0.000462 | -4e-06 | 101.102327 | 101.291631 | 123.587479 | 21.261242 | 0.001978 | 0.001825 | -152.414466 | 0.240571 | 8.403318 | 0.003485 | 0.004918 | 0.004826 | 5.1e-05 | 0.001089 | 0.269853 | 1.328968 | 2.548 | 98.84 | 20.88 | 38.334 | 69.417793 | 105.727354 | 65.750587 | 0.009585 | 1.041737 | 0.024819 | 23.825097 | -0.016732 | 0.143116 | 0.000203 | 0.015401 | 0.015401 | 0.38192
2019-03-21 16:09 | 1553198941.9 | 1151 | 0.209451 | 0.000459 | -4e-06 | 101.096666 | 101.344764 | 123.176243 | 21.261242 | 0.001945 | 0.001807 | -152.433998 | 0.241319 | 8.404761 | 0.003489 | 0.004356 | 0.004106 | 5.3e-05 | 0.001089 | 0.245852 | 1.37263 | 2.5481 | 98.84 | 20.88 | 38.329 | 68.616869 | 105.834308 | 65.297866 | 0.009584 | 1.043131 | 0.024795 | 23.769533 | -0.021924 | 0.143561 | 0.000124 | 0.009482 | 0.009482 | 0.622251
2019-03-21 16:09 | 1553198942.9 | 1152 | 0.209442 | 0.000464 | -4e-06 | 101.104709 | 101.353278 | 123.234923 | 21.261242 | 0.001957 | 0.001838 | -152.431602 | 0.241742 | 8.403149 | 0.003512 | 0.004854 | 0.004709 | 5e-05 | 0.00109 | 0.265042 | 1.346999 | 2.548 | 98.84 | 20.88 | 38.327 | 68.902445 | 106.384451 | 66.040907 | 0.009584 | 1.040846 | 0.024773 | 23.801278 | -0.021963 | 0.143812 | 0.000174 | 0.013165 | 0.013165 | 0.448976
2019-03-21 16:09 | 1553198943.9 | 1153 | 0.209454 | 0.000462 | -4e-06 | 101.126459 | 101.492237 | 123.192438 | 21.261242 | 0.001976 | 0.001874 | -152.439365 | 0.241131 | 8.401524 | 0.003487 | 0.004655 | 0.004417 | 5.3e-05 | 0.001091 | 0.264876 | 1.301864 | 2.548 | 98.84 | 20.89 | 38.32 | 69.363231 | 105.776829 | 66.908619 | 0.009588 | 1.03819 | 0.024738 | 23.827595 | -0.032294 | 0.143449 | 0.000101 | 0.007751 | 0.007751 | 0.760605
2019-03-21 16:09 | 1553198944.9 | 1154 | 0.20948 | 0.000457 | -4e-06 | 101.198562 | 101.25621 | 123.0117 | 21.261242 | 0.001969 | 0.001806 | -152.466295 | 0.240356 | 8.403779 | 0.003511 | 0.005805 | 0.005648 | 5.2e-05 | 0.001092 | 0.263936 | 1.346442 | 2.5479 | 98.84 | 20.88 | 38.316 | 69.201948 | 106.359221 | 65.289205 | 0.009581 | 1.043157 | 0.024778 | 23.753348 | -0.005094 | 0.142988 | -4.8e-05 | -0.003366 | -0.003366 | -1.745877
2019-03-21 16:09 | 1553198945.9 | 1155 | 0.209486 | 0.000459 | -4e-06 | 101.163404 | 101.327054 | 123.148779 | 21.261242 | 0.001951 | 0.001867 | -152.477546 | 0.241013 | 8.402083 | 0.003617 | 0.005028 | 0.004787 | 5.5e-05 | 0.001089 | 0.262166 | 1.367585 | 2.548 | 98.84 | 20.89 | 38.313 | 68.759659 | 108.931833 | 66.761928 | 0.009586 | 1.038638 | 0.024739 | 23.818233 | -0.014458 | 0.143379 | -8.9e-05 | -0.006418 | -0.006418 | -0.918174
2019-03-21 16:09 | 1553198946.9 | 1156 | 0.20946 | 0.000462 | -4e-06 | 101.205116 | 101.313089 | 123.488423 | 21.261242 | 0.001968 | 0.001812 | -152.462959 | 0.240981 | 8.402453 | 0.003549 | 0.00519 | 0.005 | 5.2e-05 | 0.001094 | 0.276158 | 1.350392 | 2.5478 | 98.84 | 20.89 | 38.306 | 69.172142 | 107.276473 | 65.421275 | 0.009584 | 1.042751 | 0.024822 | 23.803974 | -0.009538 | 0.14336 | 6.8e-05 | 0.005258 | 0.005258 | 1.120582
2019-03-21 16:09 | 1553198947.9 | 1157 | 0.209493 | 0.000459 | -4e-06 | 101.267089 | 101.470441 | 123.730424 | 21.261242 | 0.001982 | 0.001839 | -152.484062 | 0.241547 | 8.40179 | 0.003603 | 0.004777 | 0.004621 | 5.6e-05 | 0.001092 | 0.282794 | 1.356681 | 2.5479 | 98.84 | 20.89 | 38.304 | 69.512252 | 108.600739 | 66.069048 | 0.009584 | 1.040759 | 0.024822 | 23.85007 | -0.017943 | 0.143696 | -0.000131 | -0.009528 | -0.009528 | -0.619822
2019-03-21 16:09 | 1553198948.9 | 1158 | 0.209461 | 0.000464 | -4e-06 | 101.211969 | 101.281414 | 123.589589 | 21.261242 | 0.001942 | 0.001781 | -152.511529 | 0.241462 | 8.403097 | 0.003583 | 0.005084 | 0.004894 | 5.5e-05 | 0.001099 | 0.295347 | 1.343834 | 2.5479 | 98.84 | 20.89 | 38.301 | 68.553646 | 108.103602 | 64.67811 | 0.009583 | 1.045044 | 0.024859 | 23.787572 | -0.006135 | 0.143646 | 5.8e-05 | 0.004577 | 0.004577 | 1.289798
2019-03-21 16:09 | 1553198949.9 | 1159 | 0.209494 | 0.000459 | -4e-06 | 101.191112 | 101.466013 | 123.611182 | 21.261242 | 0.001988 | 0.001834 | -152.502271 | 0.240708 | 8.402206 | 0.003582 | 0.004932 | 0.004676 | 4.9e-05 | 0.001096 | 0.251769 | 1.317373 | 2.5478 | 98.84 | 20.89 | 38.298 | 69.66103 | 108.081505 | 65.968269 | 0.009582 | 1.041069 | 0.024814 | 23.835033 | -0.024266 | 0.143197 | -0.000139 | -0.010136 | -0.010136 | -0.580667
2019-03-21 16:09 | 1553198950.9 | 1160 | 0.209507 | 0.000459 | -4e-06 | 101.2799 | 101.353958 | 123.430681 | 21.261242 | 0.001918 | 0.001839 | -152.494777 | 0.241566 | 8.400926 | 0.003477 | 0.004927 | 0.004754 | 5.4e-05 | 0.001098 | 0.259844 | 1.299762 | 2.5479 | 98.84 | 20.89 | 38.296 | 67.983646 | 105.537714 | 66.076745 | 0.009582 | 1.040736 | 0.024792 | 23.821433 | -0.006538 | 0.143708 | -0.000212 | -0.015549 | -0.015549 | -0.37985
2019-03-21 16:09 | 1553198951.9 | 1161 | 0.209418 | 0.000459 | -4e-06 | 101.216437 | 101.388358 | 123.63442 | 21.261242 | 0.001896 | 0.001839 | -152.494892 | 0.241482 | 8.405021 | 0.003556 | 0.004957 | 0.004764 | 5e-05 | 0.001096 | 0.246184 | 1.309955 | 2.5481 | 98.84 | 20.89 | 38.291 | 67.453977 | 107.441044 | 66.07915 | 0.009581 | 1.040728 | 0.024812 | 23.84117 | -0.01518 | 0.143658 | 0.000323 | 0.024283 | 0.024283 | 0.243143
2019-03-21 16:09 | 1553198952.9 | 1162 | 0.209474 | 0.000462 | -3e-06 | 101.20601 | 101.389039 | 123.275998 | 21.261242 | 0.001977 | 0.001866 | -152.479961 | 0.241918 | 8.403656 | 0.003636 | 0.005149 | 0.00502 | 5.2e-05 | 0.001095 | 0.233077 | 1.386502 | 2.5479 | 98.84 | 20.89 | 38.287 | 69.386546 | 109.38983 | 66.728261 | 0.00958 | 1.038741 | 0.024753 | 23.829353 | -0.016161 | 0.143917 | -2.3e-05 | -0.001463 | -0.001463 | -4.044365
2019-03-21 16:09 | 1553198953.9 | 1163 | 0.209456 | 0.000464 | -4e-06 | 101.219716 | 101.416968 | 123.670567 | 21.261242 | 0.001987 | 0.001837 | -152.46869 | 0.242106 | 8.399249 | 0.003583 | 0.00522 | 0.00503 | 5.1e-05 | 0.001099 | 0.295182 | 1.391675 | 2.5479 | 98.84 | 20.89 | 38.286 | 69.638437 | 108.095589 | 66.017577 | 0.009579 | 1.040917 | 0.024818 | 23.842491 | -0.017414 | 0.144029 | 8.8e-05 | 0.006774 | 0.006774 | 0.873865
2019-03-21 16:09 | 1553198954.9 | 1164 | 0.209458 | 0.000459 | -4e-06 | 101.288838 | 101.368605 | 123.895667 | 21.261242 | 0.001992 | 0.001834 | -152.461924 | 0.241118 | 8.401309 | 0.003524 | 0.004689 | 0.004514 | 5.4e-05 | 0.001102 | 0.287273 | 1.31088 | 2.5481 | 98.84 | 20.89 | 38.285 | 69.761735 | 106.664679 | 65.964421 | 0.009579 | 1.04108 | 0.024843 | 23.862309 | -0.007041 | 0.143441 | 8.1e-05 | 0.006246 | 0.006246 | 0.943809
2019-03-21 16:09 | 1553198955.9 | 1165 | 0.209487 | 0.000457 | -4e-06 | 101.234017 | 101.449323 | 123.79943 | 21.261242 | 0.001943 | 0.001786 | -152.441415 | 0.241618 | 8.401322 | 0.003454 | 0.004729 | 0.004534 | 5e-05 | 0.0011 | 0.24458 | 1.291191 | 2.5481 | 98.84 | 20.89 | 38.284 | 68.56855 | 104.986362 | 64.790473 | 0.009579 | 1.044697 | 0.024876 | 23.811717 | -0.019003 | 0.143739 | -9.1e-05 | -0.006586 | -0.006586 | -0.896987
2019-03-21 16:09 | 1553198956.9 | 1166 | 0.209476 | 0.000458 | -3e-06 | 101.222993 | 101.418671 | 123.694744 | 21.261242 | 0.001932 | 0.001797 | -152.436202 | 0.241339 | 8.404429 | 0.003536 | 0.005018 | 0.004897 | 5.3e-05 | 0.001108 | 0.293191 | 1.294436 | 2.548 | 98.84 | 20.89 | 38.284 | 68.313489 | 106.966304 | 65.064507 | 0.009579 | 1.043851 | 0.024855 | 23.811295 | -0.017274 | 0.143572 | -2.6e-05 | -0.00176 | -0.00176 | -3.352517
2019-03-21 16:09 | 1553198957.9 | 1167 | 0.209464 | 0.000461 | -3e-06 | 101.233719 | 101.33693 | 123.633246 | 21.261242 | 0.00192 | 0.001826 | -152.415636 | 0.241131 | 8.40194 | 0.003484 | 0.004419 | 0.004246 | 4.9e-05 | 0.001103 | 0.272563 | 1.334291 | 2.548 | 98.84 | 20.89 | 38.283 | 68.022594 | 105.692674 | 65.775603 | 0.009579 | 1.04166 | 0.024823 | 23.830388 | -0.009115 | 0.143449 | 4.2e-05 | 0.003337 | 0.003337 | 1.766877
2019-03-21 16:09 | 1553198958.9 | 1168 | 0.209465 | 0.000457 | -4e-06 | 101.279603 | 101.466353 | 123.402513 | 21.261242 | 0.001918 | 0.001831 | -152.421463 | 0.241449 | 8.401732 | 0.003532 | 0.005129 | 0.004873 | 5e-05 | 0.001107 | 0.283126 | 1.312007 | 2.5481 | 98.84 | 20.89 | 38.282 | 67.978116 | 106.870205 | 65.873982 | 0.009578 | 1.041358 | 0.024796 | 23.811596 | -0.016478 | 0.143638 | 4.2e-05 | 0.00336 | 0.00336 | 1.756983
2019-03-21 16:09 | 1553198959.9 | 1169 | 0.209454 | 0.000462 | -4e-06 | 101.217034 | 101.425824 | 123.407912 | 21.261242 | 0.001916 | 0.00184 | -152.42543 | 0.241026 | 8.398443 | 0.00357 | 0.004618 | 0.004581 | 4.3e-05 | 0.001106 | 0.260728 | 1.318245 | 2.5479 | 98.84 | 20.89 | 38.282 | 67.927388 | 107.784554 | 66.108012 | 0.009578 | 1.04064 | 0.024788 | 23.820334 | -0.018432 | 0.143387 | 9.9e-05 | 0.00756 | 0.00756 | 0.779517
2019-03-21 16:09 | 1553198960.9 | 1170 | 0.209471 | 0.000455 | -4e-06 | 101.269473 | 101.304915 | 123.787929 | 21.261242 | 0.001951 | 0.001785 | -152.438521 | 0.240532 | 8.402349 | 0.003567 | 0.005145 | 0.004922 | 4.6e-05 | 0.001105 | 0.260341 | 1.294543 | 2.548 | 98.84 | 20.89 | 38.282 | 68.765909 | 107.710506 | 64.789751 | 0.009578 | 1.044699 | 0.024875 | 23.810585 | -0.00313 | 0.143093 | 8e-06 | 0.000877 | 0.000877 | 6.709464
2019-03-21 16:09 | 1553198961.9 | 1171 | 0.209498 | 0.000461 | -4e-06 | 101.225079 | 101.347147 | 123.910925 | 21.261242 | 0.001948 | 0.001851 | -152.441952 | 0.241105 | 8.403149 | 0.003547 | 0.004579 | 0.004387 | 4.6e-05 | 0.001107 | 0.282407 | 1.304786 | 2.5481 | 98.84 | 20.89 | 38.282 | 68.694995 | 107.238609 | 66.37089 | 0.009578 | 1.039834 | 0.024829 | 23.878076 | -0.01078 | 0.143433 | -0.00016 | -0.011721 | -0.011721 | -0.502956
2019-03-21 16:09 | 1553198962.9 | 1172 | 0.20948 | 0.00046 | -4e-06 | 101.307012 | 101.533449 | 124.299393 | 21.261242 | 0.001948 | 0.001877 | -152.469687 | 0.241436 | 8.400913 | 0.003563 | 0.005271 | 0.00511 | 4.9e-05 | 0.00111 | 0.260728 | 1.331942 | 2.5478 | 98.84 | 20.89 | 38.283 | 68.688745 | 107.608057 | 66.988936 | 0.009579 | 1.037945 | 0.024846 | 23.937234 | -0.01997 | 0.14363 | -5.6e-05 | -0.003922 | -0.003922 | -1.505173
2019-03-21 16:09 | 1553198963.9 | 1173 | 0.209494 | 0.000459 | -4e-06 | 101.270663 | 101.432295 | 124.021951 | 21.261242 | 0.001985 | 0.001799 | -152.475303 | 0.242048 | 8.401355 | 0.003525 | 0.004536 | 0.004284 | 4.6e-05 | 0.001107 | 0.272231 | 1.328988 | 2.5478 | 98.84 | 20.89 | 38.286 | 69.586281 | 106.694523 | 65.114548 | 0.009579 | 1.043696 | 0.024886 | 23.844532 | -0.014264 | 0.143994 | -0.000137 | -0.009953 | -0.009953 | -0.594587
2019-03-21 16:09 | 1553198964.9 | 1174 | 0.209487 | 0.00046 | -4e-06 | 101.286753 | 101.335908 | 123.760235 | 21.261242 | 0.001966 | 0.001891 | -152.471355 | 0.241853 | 8.400178 | 0.003547 | 0.005542 | 0.005349 | 4.6e-05 | 0.001108 | 0.289264 | 1.351758 | 2.5481 | 98.84 | 20.89 | 38.287 | 69.133203 | 107.240308 | 67.327502 | 0.00958 | 1.036913 | 0.024779 | 23.897147 | -0.00434 | 0.143878 | -9.4e-05 | -0.006785 | -0.006785 | -0.871476
2019-03-21 16:09 | 1553198965.9 | 1175 | 0.20949 | 0.000456 | -4e-06 | 101.242359 | 101.532086 | 123.627147 | 21.261242 | 0.001971 | 0.001847 | -152.491959 | 0.241267 | 8.401686 | 0.003491 | 0.004887 | 0.004754 | 4.5e-05 | 0.001109 | 0.261613 | 1.286658 | 2.548 | 98.84 | 20.89 | 38.287 | 69.244733 | 105.878449 | 66.268675 | 0.00958 | 1.040147 | 0.024805 | 23.847128 | -0.02556 | 0.14353 | -0.000111 | -0.007998 | -0.007998 | -0.737608
2019-03-21 16:09 | 1553198966.9 | 1176 | 0.209473 | 0.000465 | -4e-06 | 101.22478 | 101.485426 | 123.337029 | 21.261242 | 0.001982 | 0.00179 | -152.513101 | 0.241527 | 8.402297 | 0.003553 | 0.005116 | 0.004854 | 4.5e-05 | 0.001108 | 0.274886 | 1.314467 | 2.5479 | 98.84 | 20.89 | 38.287 | 69.518502 | 107.365553 | 64.892005 | 0.00958 | 1.044383 | 0.024826 | 23.770776 | -0.023002 | 0.143685 | -1.5e-05 | -0.000866 | -0.000866 | -6.82312
2019-03-21 16:09 | 1553198967.9 | 1177 | 0.209487 | 0.000461 | -3e-06 | 101.275729 | 101.222833 | 123.447349 | 21.261242 | 0.001945 | 0.00187 | -152.522646 | 0.241482 | 8.402323 | 0.00359 | 0.004688 | 0.004535 | 4.5e-05 | 0.001098 | 0.241704 | 1.29278 | 2.5479 | 98.84 | 20.89 | 38.287 | 68.622398 | 108.278447 | 66.831427 | 0.00958 | 1.038426 | 0.024766 | 23.849527 | 0.004673 | 0.143658 | -0.0001 | -0.007224 | -0.007224 | -0.81727
2019-03-21 16:09 | 1553198968.9 | 1178 | 0.209484 | 0.000461 | -4e-06 | 101.250702 | 101.548776 | 123.693339 | 21.261242 | 0.001931 | 0.00182 | -152.482625 | 0.241729 | 8.402141 | 0.003561 | 0.004985 | 0.004785 | 4.7e-05 | 0.001098 | 0.286223 | 1.309894 | 2.548 | 98.84 | 20.89 | 38.289 | 68.289208 | 107.563146 | 65.613237 | 0.00958 | 1.04216 | 0.024835 | 23.830468 | -0.026293 | 0.143805 | -7.9e-05 | -0.005662 | -0.005662 | -1.043921
2019-03-21 16:09 | 1553198969.9 | 1179 | 0.209467 | 0.000457 | -3e-06 | 101.265599 | 101.537877 | 123.719393 | 21.261242 | 0.0019 | 0.001854 | -152.488126 | 0.241573 | 8.40114 | 0.003561 | 0.004377 | 0.004208 | 4.6e-05 | 0.001098 | 0.264323 | 1.308212 | 2.548 | 98.84 | 20.89 | 38.289 | 67.550635 | 107.560719 | 66.444242 | 0.00958 | 1.039609 | 0.024807 | 23.862192 | -0.024017 | 0.143712 | 2.6e-05 | 0.002162 | 0.002162 | 2.732313
2019-03-21 16:10 | 1553198970.9 | 1180 | 0.209458 | 0.00046 | -4e-06 | 101.245338 | 101.415265 | 123.338906 | 21.261242 | 0.001962 | 0.001891 | -152.47352 | 0.241508 | 8.402265 | 0.003569 | 0.004959 | 0.004779 | 4.6e-05 | 0.0011 | 0.251216 | 1.320981 | 2.548 | 98.84 | 20.89 | 38.289 | 69.042824 | 107.760033 | 67.326059 | 0.00958 | 1.036917 | 0.024737 | 23.856384 | -0.015 | 0.143673 | 7.6e-05 | 0.005897 | 0.005897 | 1.001345
2019-03-21 16:10 | 1553198971.9 | 1181 | 0.209477 | 0.000462 | -4e-06 | 101.291222 | 101.41254 | 123.258161 | 21.261242 | 0.001932 | 0.001811 | -152.481647 | 0.241449 | 8.401576 | 0.003559 | 0.004797 | 0.004558 | 4.3e-05 | 0.001102 | 0.28567 | 1.315716 | 2.5479 | 98.84 | 20.89 | 38.29 | 68.302671 | 107.526005 | 65.402511 | 0.00958 | 1.042808 | 0.024799 | 23.781111 | -0.010707 | 0.143638 | -4e-05 | -0.002757 | -0.002757 | -2.141253
2019-03-21 16:10 | 1553198972.9 | 1182 | 0.209459 | 0.000464 | -4e-06 | 101.296288 | 101.457497 | 123.386554 | 21.261242 | 0.001913 | 0.001885 | -152.472965 | 0.240675 | 8.402993 | 0.003522 | 0.004979 | 0.004802 | 4.4e-05 | 0.001101 | 0.260341 | 1.319844 | 2.5479 | 98.84 | 20.89 | 38.29 | 67.863436 | 106.615181 | 67.180104 | 0.00958 | 1.037362 | 0.024747 | 23.855877 | -0.014224 | 0.143178 | 7.1e-05 | 0.00551 | 0.00551 | 1.068014
2019-03-21 16:10 | 1553198973.9 | 1183 | 0.209479 | 0.00046 | -4e-06 | 101.22925 | 101.334885 | 123.371061 | 21.261242 | 0.00192 | 0.001829 | -152.462959 | 0.241443 | 8.402349 | 0.003498 | 0.004972 | 0.004779 | 4.5e-05 | 0.001102 | 0.269134 | 1.344254 | 2.5481 | 98.84 | 20.88 | 38.289 | 68.017785 | 106.044352 | 65.842713 | 0.009574 | 1.041454 | 0.024794 | 23.807463 | -0.009329 | 0.143634 | -4.7e-05 | -0.003305 | -0.003305 | -1.786069
2019-03-21 16:10 | 1553198974.9 | 1184 | 0.209458 | 0.000461 | -4e-06 | 101.262321 | 101.244291 | 123.521285 | 21.261242 | 0.001951 | 0.001808 | -152.453951 | 0.240909 | 8.403714 | 0.003487 | 0.004958 | 0.004801 | 4.7e-05 | 0.0011 | 0.242258 | 1.330506 | 2.5481 | 98.84 | 20.88 | 38.287 | 68.757976 | 105.777556 | 65.341649 | 0.009574 | 1.042996 | 0.024828 | 23.804341 | 0.001593 | 0.143317 | 8.1e-05 | 0.006263 | 0.006263 | 0.940458
2019-03-21 16:10 | 1553198975.9 | 1185 | 0.209449 | 0.00046 | -4e-06 | 101.267684 | 101.509267 | 123.561892 | 21.261242 | 0.001881 | 0.001792 | -152.448182 | 0.241352 | 8.400477 | 0.003448 | 0.0053 | 0.005062 | 4.4e-05 | 0.001106 | 0.269853 | 1.360501 | 2.5481 | 98.84 | 20.88 | 38.286 | 67.077908 | 104.821036 | 64.94662 | 0.009573 | 1.044214 | 0.024846 | 23.794357 | -0.021313 | 0.14358 | 0.000136 | 0.010363 | 0.010363 | 0.569429
2019-03-21 16:10 | 1553198976.9 | 1186 | 0.209479 | 0.000457 | -4e-06 | 101.275729 | 101.46397 | 123.883227 | 21.261242 | 0.001985 | 0.001844 | -152.451593 | 0.241248 | 8.403662 | 0.003453 | 0.005548 | 0.005425 | 4.6e-05 | 0.001104 | 0.252101 | 1.315226 | 2.5479 | 98.84 | 20.88 | 38.285 | 69.57859 | 104.96018 | 66.203978 | 0.009573 | 1.040345 | 0.024833 | 23.869538 | -0.01661 | 0.143518 | -4.1e-05 | -0.00284 | -0.00284 | -2.076832
2019-03-21 16:10 | 1553198977.9 | 1187 | 0.20947 | 0.000457 | -4e-06 | 101.252191 | 101.422759 | 123.766804 | 21.261242 | 0.001904 | 0.001831 | -152.469323 | 0.241436 | 8.403422 | 0.003456 | 0.00473 | 0.004606 | 4.5e-05 | 0.001104 | 0.275273 | 1.327929 | 2.548 | 98.84 | 20.88 | 38.286 | 67.628536 | 105.028059 | 65.89106 | 0.009573 | 1.041306 | 0.024832 | 23.847317 | -0.015055 | 0.14363 | 1.3e-05 | 0.001163 | 0.001163 | 5.076773
2019-03-21 16:10 | 1553198978.9 | 1188 | 0.209461 | 0.000459 | -4e-06 | 101.205415 | 101.303553 | 123.80483 | 21.261242 | 0.001957 | 0.001824 | -152.472888 | 0.241963 | 8.402798 | 0.00346 | 0.005171 | 0.005013 | 4.4e-05 | 0.001102 | 0.249944 | 1.315615 | 2.5479 | 98.84 | 20.88 | 38.285 | 68.915665 | 105.132549 | 65.71619 | 0.009573 | 1.041843 | 0.024843 | 23.844828 | -0.008669 | 0.143944 | 5.9e-05 | 0.004684 | 0.004684 | 1.263169
2019-03-21 16:10 | 1553198979.9 | 1189 | 0.209468 | 0.000458 | -4e-06 | 101.275134 | 101.355663 | 123.743567 | 21.261242 | 0.001907 | 0.001823 | -152.481743 | 0.241241 | 8.402856 | 0.003328 | 0.004914 | 0.004711 | 4.5e-05 | 0.001108 | 0.262719 | 1.303277 | 2.5479 | 98.84 | 20.88 | 38.282 | 67.719179 | 101.929121 | 65.700555 | 0.009572 | 1.041891 | 0.024837 | 23.838378 | -0.007109 | 0.143514 | 1.9e-05 | 0.00164 | 0.00164 | 3.59595
2019-03-21 16:10 | 1553198980.9 | 1190 | 0.209501 | 0.000461 | -4e-06 | 101.333232 | 101.498708 | 124.155976 | 21.261242 | 0.001942 | 0.001819 | -152.479999 | 0.241202 | 8.400438 | 0.003369 | 0.004166 | 0.004055 | 4.6e-05 | 0.001107 | 0.277927 | 1.317876 | 2.548 | 98.84 | 20.88 | 38.281 | 68.54355 | 102.912561 | 65.594474 | 0.009572 | 1.042217 | 0.024882 | 23.874331 | -0.014594 | 0.143491 | -0.00018 | -0.01316 | -0.01316 | -0.448142
2019-03-21 16:10 | 1553198981.9 | 1191 | 0.2095 | 0.000461 | -4e-06 | 101.279305 | 101.374734 | 124.333662 | 21.261242 | 0.001916 | 0.001842 | -152.472696 | 0.240786 | 8.402473 | 0.003351 | 0.004275 | 0.004146 | 4.7e-05 | 0.001109 | 0.28119 | 1.331246 | 2.548 | 98.84 | 20.88 | 38.279 | 67.927388 | 102.469445 | 66.152508 | 0.009572 | 1.040503 | 0.02488 | 23.911079 | -0.008424 | 0.143244 | -0.000174 | -0.012754 | -0.012754 | -0.461609
2019-03-21 16:10 | 1553198982.9 | 1192 | 0.209524 | 0.000457 | -3e-06 | 101.233719 | 101.448643 | 124.230853 | 21.261242 | 0.001949 | 0.001815 | -152.468614 | 0.241664 | 8.40335 | 0.003409 | 0.00475 | 0.004573 | 4.3e-05 | 0.001107 | 0.300546 | 1.31968 | 2.5479 | 98.84 | 20.88 | 38.278 | 68.726966 | 103.888492 | 65.506192 | 0.009571 | 1.042489 | 0.024893 | 23.878417 | -0.01897 | 0.143766 | -0.000314 | -0.023237 | -0.023237 | -0.254279
2019-03-21 16:10 | 1553198983.9 | 1193 | 0.209531 | 0.000458 | -4e-06 | 101.193794 | 101.264384 | 124.411356 | 21.261242 | 0.00194 | 0.001832 | -152.456826 | 0.241853 | 8.404013 | 0.003395 | 0.004751 | 0.004642 | 4.8e-05 | 0.001107 | 0.2912 | 1.311352 | 2.5482 | 98.84 | 20.88 | 38.278 | 68.495952 | 103.554407 | 65.909099 | 0.009571 | 1.04125 | 0.024896 | 23.909968 | -0.006237 | 0.143878 | -0.000362 | -0.026778 | -0.026778 | -0.220834
2019-03-21 16:10 | 1553198984.9 | 1194 | 0.209496 | 0.000463 | -4e-06 | 101.252788 | 101.557972 | 124.531299 | 21.261242 | 0.001914 | 0.001813 | -152.468135 | 0.241696 | 8.403389 | 0.003403 | 0.005031 | 0.004794 | 4.3e-05 | 0.00111 | 0.253207 | 1.287959 | 2.5479 | 98.84 | 20.88 | 38.275 | 67.874255 | 103.728105 | 65.453991 | 0.009571 | 1.04265 | 0.024925 | 23.905431 | -0.026919 | 0.143785 | -0.000155 | -0.01137 | -0.01137 | -0.519745
2019-03-21 16:10 | 1553198985.9 | 1195 | 0.209498 | 0.000464 | -4e-06 | 101.211969 | 101.337611 | 124.501724 | 21.261242 | 0.001965 | 0.001749 | -152.469438 | 0.241371 | 8.402141 | 0.003457 | 0.004536 | 0.00433 | 4.5e-05 | 0.001105 | 0.256249 | 1.268698 | 2.548 | 98.84 | 20.88 | 38.274 | 69.105801 | 105.038969 | 63.916977 | 0.00957 | 1.047404 | 0.024979 | 23.84828 | -0.011097 | 0.143592 | -0.000169 | -0.012389 | -0.012389 | -0.476365
2019-03-21 16:10 | 1553198986.9 | 1196 | 0.209507 | 0.000459 | -4e-06 | 101.254575 | 101.616552 | 124.623545 | 21.261242 | 0.0019 | 0.001793 | -152.455829 | 0.24128 | 8.401725 | 0.003371 | 0.004791 | 0.004749 | 4.9e-05 | 0.001109 | 0.283347 | 1.302651 | 2.5479 | 98.84 | 20.88 | 38.273 | 67.532602 | 102.972862 | 64.963942 | 0.00957 | 1.044161 | 0.024952 | 23.896972 | -0.031919 | 0.143538 | -0.000214 | -0.015782 | -0.015782 | -0.373801
2019-03-21 16:10 | 1553198987.9 | 1197 | 0.209494 | 0.000458 | -3e-06 | 101.238785 | 101.277326 | 124.788321 | 21.261242 | 0.001912 | 0.001877 | -152.450175 | 0.240519 | 8.401881 | 0.003414 | 0.004308 | 0.00407 | 4.5e-05 | 0.00111 | 0.301099 | 1.305668 | 2.5478 | 98.84 | 20.88 | 38.272 | 67.834585 | 104.010366 | 66.998314 | 0.00957 | 1.037916 | 0.024894 | 23.984597 | -0.003405 | 0.143085 | -0.000138 | -0.010138 | -0.010138 | -0.580091
2019-03-21 16:10 | 1553198988.9 | 1198 | 0.20947 | 0.000455 | -4e-06 | 101.199752 | 101.436721 | 124.870943 | 21.261242 | 0.001929 | 0.001892 | -152.469495 | 0.24169 | 8.401017 | 0.003421 | 0.004779 | 0.004506 | 4.7e-05 | 0.001112 | 0.263604 | 1.308982 | 2.5479 | 98.84 | 20.88 | 38.272 | 68.250984 | 104.180227 | 67.350826 | 0.00957 | 1.036841 | 0.024889 | 24.004964 | -0.02092 | 0.143781 | 1.6e-05 | 0.001477 | 0.001477 | 4.001094
2019-03-21 16:10 | 1553198989.9 | 1199 | 0.209471 | 0.000465 | -4e-06 | 101.246233 | 101.276306 | 125.203782 | 21.261242 | 0.001894 | 0.001791 | -152.457957 | 0.240838 | 8.40348 | 0.003474 | 0.004599 | 0.004474 | 4.6e-05 | 0.001108 | 0.261779 | 1.314906 | 2.5479 | 98.84 | 20.88 | 38.271 | 67.403965 | 105.451146 | 64.930981 | 0.00957 | 1.044263 | 0.025012 | 23.951371 | -0.002656 | 0.143274 | -7e-06 | -0.000279 | -0.000279 | -21.137608
2019-03-21 16:10 | 1553198990.9 | 1200 | 0.20947 | 0.000459 | -4e-06 | 101.214353 | 101.46431 | 124.969998 | 21.261242 | 0.001936 | 0.001844 | -152.476031 | 0.241631 | 8.403272 | 0.003548 | 0.004768 | 0.004662 | 4.5e-05 | 0.001111 | 0.268968 | 1.311318 | 2.5481 | 98.84 | 20.88 | 38.271 | 68.414217 | 107.249774 | 66.192193 | 0.00957 | 1.040382 | 0.024942 | 23.973591 | -0.022062 | 0.143747 | 1.1e-05 | 0.001027 | 0.001027 | 5.751022
2019-03-21 16:10 | 1553198991.9 | 1201 | 0.209452 | 0.000463 | -4e-06 | 101.240274 | 101.275964 | 125.070929 | 21.261242 | 0.001921 | 0.001819 | -152.466294 | 0.241488 | 8.4022 | 0.003551 | 0.004774 | 0.004541 | 4.8e-05 | 0.001113 | 0.269521 | 1.366318 | 2.548 | 98.84 | 20.88 | 38.271 | 68.048318 | 107.330115 | 65.606983 | 0.00957 | 1.042179 | 0.024973 | 23.962581 | -0.003153 | 0.143661 | 0.000113 | 0.008704 | 0.008704 | 0.678386
2019-03-21 16:10 | 1553198992.9 | 1202 | 0.209489 | 0.000457 | -3e-06 | 101.254575 | 101.487469 | 125.080787 | 21.261242 | 0.001987 | 0.001822 | -152.457152 | 0.24076 | 8.404793 | 0.003553 | 0.005157 | 0.004999 | 4.9e-05 | 0.001109 | 0.287107 | 1.328775 | 2.548 | 98.84 | 20.88 | 38.271 | 69.633149 | 107.381088 | 65.667841 | 0.00957 | 1.041992 | 0.024972 | 23.965678 | -0.02055 | 0.143228 | -0.000106 | -0.007746 | -0.007746 | -0.760006
2019-03-21 16:10 | 1553198993.9 | 1203 | 0.209454 | 0.000462 | -4e-06 | 101.127949 | 101.625408 | 125.136417 | 21.261242 | 0.001902 | 0.001805 | -152.470262 | 0.240805 | 8.403662 | 0.00348 | 0.004989 | 0.004833 | 4.7e-05 | 0.001107 | 0.255696 | 1.366446 | 2.5479 | 98.84 | 20.88 | 38.271 | 67.58646 | 105.616284 | 65.261299 | 0.00957 | 1.043243 | 0.024993 | 23.956621 | -0.043891 | 0.143255 | 0.000103 | 0.007946 | 0.007946 | 0.741002
2019-03-21 16:10 | 1553198994.9 | 1204 | 0.209467 | 0.000463 | -4e-06 | 101.158637 | 101.631539 | 125.084074 | 21.261242 | 0.001917 | 0.001799 | -152.474555 | 0.240968 | 8.402141 | 0.003497 | 0.004658 | 0.004505 | 4.7e-05 | 0.001113 | 0.289098 | 1.335433 | 2.548 | 98.84 | 20.88 | 38.269 | 67.943736 | 106.010637 | 65.118398 | 0.009569 | 1.043684 | 0.024993 | 23.946553 | -0.041717 | 0.143352 | 2.1e-05 | 0.001823 | 0.001823 | 3.231296
2019-03-21 16:10 | 1553198995.9 | 1205 | 0.209461 | 0.000456 | -4e-06 | 101.169959 | 101.497688 | 125.019524 | 21.261242 | 0.001927 | 0.001877 | -152.478657 | 0.241118 | 8.401777 | 0.00342 | 0.004845 | 0.004709 | 4.4e-05 | 0.001107 | 0.294297 | 1.370623 | 2.5479 | 98.84 | 20.88 | 38.269 | 68.198816 | 104.161326 | 66.992062 | 0.009569 | 1.037935 | 0.024917 | 24.006585 | -0.028928 | 0.143441 | 6.3e-05 | 0.004974 | 0.004974 | 1.185181
2019-03-21 16:10 | 1553198996.9 | 1206 | 0.209462 | 0.00046 | -4e-06 | 101.243254 | 101.535834 | 125.058489 | 21.261242 | 0.001979 | 0.001847 | -152.490618 | 0.240278 | 8.405333 | 0.003516 | 0.004781 | 0.004669 | 4.7e-05 | 0.001114 | 0.289596 | 1.35953 | 2.5479 | 98.84 | 20.88 | 38.266 | 69.44976 | 106.48198 | 66.281181 | 0.009568 | 1.040109 | 0.024947 | 23.985222 | -0.025811 | 0.142942 | 5.3e-05 | 0.004182 | 0.004182 | 1.404871
2019-03-21 16:10 | 1553198997.9 | 1207 | 0.209464 | 0.000464 | -4e-06 | 101.137781 | 101.304233 | 125.104729 | 21.261242 | 0.001891 | 0.001851 | -152.491308 | 0.240519 | 8.403539 | 0.003428 | 0.005135 | 0.004939 | 4.4e-05 | 0.001113 | 0.266978 | 1.361736 | 2.5481 | 98.84 | 20.88 | 38.264 | 67.336158 | 104.354708 | 66.363915 | 0.009568 | 1.039855 | 0.024949 | 23.992579 | -0.014709 | 0.143085 | 3.8e-05 | 0.003082 | 0.003082 | 1.907869
2019-03-21 16:10 | 1553198998.9 | 1208 | 0.209476 | 0.000459 | -4e-06 | 101.18426 | 101.437744 | 125.096045 | 21.261242 | 0.001941 | 0.001827 | -152.488739 | 0.240987 | 8.401784 | 0.003547 | 0.004732 | 0.004648 | 4.3e-05 | 0.001115 | 0.27472 | 1.294633 | 2.5481 | 98.84 | 20.88 | 38.261 | 68.535857 | 107.233269 | 65.798935 | 0.009567 | 1.041589 | 0.024969 | 23.971776 | -0.02238 | 0.143363 | -3.2e-05 | -0.002165 | -0.002165 | -2.721571
2019-03-21 16:10 | 1553198999.9 | 1209 | 0.209463 | 0.000459 | -4e-06 | 101.139568 | 101.469759 | 124.883619 | 21.261242 | 0.001972 | 0.001831 | -152.499664 | 0.240597 | 8.404221 | 0.003479 | 0.005033 | 0.004826 | 4.6e-05 | 0.001116 | 0.277208 | 1.32569 | 2.5479 | 98.84 | 20.88 | 38.256 | 69.268048 | 105.578696 | 65.878552 | 0.009566 | 1.041344 | 0.024945 | 23.954227 | -0.029154 | 0.143131 | 4.9e-05 | 0.003915 | 0.003915 | 1.502775
2019-03-21 16:10 | 1553199000.9 | 1210 | 0.209468 | 0.000461 | -3e-06 | 101.167874 | 101.444555 | 124.670725 | 21.261242 | 0.001996 | 0.001813 | -152.506737 | 0.241111 | 8.401244 | 0.003442 | 0.004713 | 0.004563 | 4.3e-05 | 0.001115 | 0.254092 | 1.318837 | 2.548 | 98.84 | 20.88 | 38.252 | 69.854508 | 104.674872 | 65.456397 | 0.009565 | 1.042642 | 0.024939 | 23.918895 | -0.024429 | 0.143437 | 2e-05 | 0.001701 | 0.001701 | 3.4658
2019-03-21 16:10 | 1553199001.9 | 1211 | 0.209443 | 0.000462 | -3e-06 | 101.106198 | 101.14552 | 124.288595 | 21.261242 | 0.001922 | 0.001858 | -152.498112 | 0.241378 | 8.401628 | 0.003543 | 0.004755 | 0.004566 | 4.3e-05 | 0.001117 | 0.293357 | 1.294847 | 2.548 | 98.84 | 20.88 | 38.249 | 68.068513 | 107.140312 | 66.535631 | 0.009564 | 1.03933 | 0.024861 | 23.920239 | -0.003478 | 0.143596 | 0.000168 | 0.012738 | 0.012738 | 0.463313
2019-03-21 16:10 | 1553199002.9 | 1212 | 0.209491 | 0.00046 | -4e-06 | 101.173236 | 101.277326 | 124.013969 | 21.261242 | 0.001978 | 0.00181 | -152.511529 | 0.240161 | 8.401946 | 0.003555 | 0.004703 | 0.00451 | 4.6e-05 | 0.00112 | 0.302703 | 1.294412 | 2.548 | 98.84 | 20.87 | 38.244 | 69.410822 | 107.434004 | 65.373644 | 0.009557 | 1.042897 | 0.024876 | 23.852895 | -0.009198 | 0.142872 | -0.000118 | -0.008601 | -0.008601 | -0.68275
2019-03-21 16:10 | 1553199003.9 | 1213 | 0.209479 | 0.000462 | -4e-06 | 101.136291 | 101.289588 | 123.842151 | 21.261242 | 0.001953 | 0.001811 | -152.526575 | 0.241065 | 8.40452 | 0.003548 | 0.004559 | 0.004458 | 4.6e-05 | 0.00112 | 0.276158 | 1.307652 | 2.5479 | 98.84 | 20.87 | 38.241 | 68.809658 | 107.243463 | 65.403233 | 0.009556 | 1.042806 | 0.024858 | 23.837407 | -0.013547 | 0.14341 | -5.2e-05 | -0.003659 | -0.003659 | -1.610966
2019-03-21 16:10 | 1553199004.9 | 1214 | 0.209496 | 0.000466 | -4e-06 | 101.030224 | 101.326711 | 123.704838 | 21.261242 | 0.001939 | 0.001856 | -152.53292 | 0.240649 | 8.403864 | 0.003588 | 0.005213 | 0.004998 | 4.6e-05 | 0.001118 | 0.299993 | 1.306671 | 2.548 | 98.84 | 20.87 | 38.237 | 68.482009 | 108.22162 | 66.481038 | 0.009555 | 1.039497 | 0.024805 | 23.862081 | -0.026211 | 0.143162 | -0.000159 | -0.011621 | -0.011621 | -0.506305
2019-03-21 16:10 | 1553199005.9 | 1215 | 0.209473 | 0.00046 | -4e-06 | 101.17264 | 101.491557 | 123.654841 | 21.261242 | 0.001914 | 0.001845 | -152.540682 | 0.241111 | 8.403233 | 0.003591 | 0.005257 | 0.005101 | 4.5e-05 | 0.001113 | 0.257521 | 1.314385 | 2.5479 | 98.84 | 20.87 | 38.233 | 67.879784 | 108.291804 | 66.228991 | 0.009554 | 1.040269 | 0.024809 | 23.848404 | -0.028151 | 0.143437 | -1.2e-05 | -0.000661 | -0.000661 | -8.918351
2019-03-21 16:10 | 1553199006.9 | 1216 | 0.209485 | 0.000462 | -4e-06 | 101.127055 | 101.327734 | 123.356507 | 21.261242 | 0.001967 | 0.001843 | -152.555326 | 0.240467 | 8.406431 | 0.003684 | 0.004959 | 0.004849 | 4.7e-05 | 0.001114 | 0.269853 | 1.332998 | 2.548 | 98.84 | 20.87 | 38.23 | 69.145702 | 110.549798 | 66.178243 | 0.009554 | 1.040424 | 0.024781 | 23.817837 | -0.017732 | 0.143054 | -8.8e-05 | -0.006285 | -0.006285 | -0.935477
2019-03-21 16:10 | 1553199007.9 | 1217 | 0.209491 | 0.000463 | -4e-06 | 101.096666 | 101.117251 | 122.996676 | 21.261242 | 0.001931 | 0.001801 | -152.529546 | 0.240278 | 8.403493 | 0.003609 | 0.004937 | 0.004771 | 4.8e-05 | 0.001116 | 0.273116 | 1.299819 | 2.548 | 98.84 | 20.87 | 38.225 | 68.27839 | 108.741866 | 65.151116 | 0.009552 | 1.043583 | 0.024782 | 23.747051 | -0.001821 | 0.142942 | -0.000122 | -0.008844 | -0.008844 | -0.664288
2019-03-21 16:10 | 1553199008.9 | 1218 | 0.209494 | 0.000461 | -4e-06 | 101.036779 | 101.13939 | 122.87462 | 21.261242 | 0.001934 | 0.001821 | -152.536715 | 0.240831 | 8.403532 | 0.003571 | 0.00461 | 0.004454 | 5.1e-05 | 0.001112 | 0.282794 | 1.293715 | 2.5479 | 98.84 | 20.87 | 38.224 | 68.359406 | 107.811989 | 65.632 | 0.009552 | 1.042102 | 0.024752 | 23.752129 | -0.009079 | 0.143271 | -0.000139 | -0.010034 | -0.010034 | -0.586825
2019-03-21 16:10 | 1553199009.9 | 1219 | 0.209482 | 0.000462 | -4e-06 | 101.110967 | 101.240543 | 122.892693 | 21.261242 | 0.001964 | 0.00187 | -152.51404 | 0.24169 | 8.400633 | 0.003555 | 0.004671 | 0.004522 | 4.9e-05 | 0.001111 | 0.268415 | 1.314293 | 2.5479 | 98.83 | 20.87 | 38.222 | 69.077918 | 107.434732 | 66.829022 | 0.009553 | 1.038433 | 0.02471 | 23.795804 | -0.011455 | 0.143781 | -6.6e-05 | -0.004674 | -0.004674 | -1.264371
2019-03-21 16:10 | 1553199010.9 | 1220 | 0.209472 | 0.00046 | -4e-06 | 101.145528 | 101.009624 | 122.991043 | 21.261242 | 0.001892 | 0.001821 | -152.501485 | 0.241293 | 8.399697 | 0.003576 | 0.004483 | 0.004282 | 4.6e-05 | 0.001117 | 0.296619 | 1.308625 | 2.5479 | 98.83 | 20.87 | 38.222 | 67.35876 | 107.927075 | 65.653889 | 0.009553 | 1.042035 | 0.024763 | 23.764146 | 0.012026 | 0.143545 | -6e-06 | -0.000164 | -0.000164 | -35.979457
2019-03-21 16:10 | 1553199011.9 | 1221 | 0.209478 | 0.000463 | -3e-06 | 101.117223 | 101.270175 | 122.952548 | 21.261242 | 0.00197 | 0.001875 | -152.515535 | 0.240935 | 8.39986 | 0.003568 | 0.004391 | 0.004193 | 4.8e-05 | 0.001114 | 0.270074 | 1.325298 | 2.5481 | 98.83 | 20.87 | 38.222 | 69.223581 | 107.736483 | 66.931945 | 0.009553 | 1.038119 | 0.024713 | 23.8052 | -0.01352 | 0.143333 | -4.5e-05 | -0.00313 | -0.00313 | -1.882063
2019-03-21 16:10 | 1553199012.9 | 1222 | 0.209492 | 0.000462 | -4e-06 | 101.139868 | 101.325009 | 122.738245 | 21.261242 | 0.001955 | 0.001842 | -152.513714 | 0.241631 | 8.40376 | 0.003541 | 0.004815 | 0.004674 | 4.7e-05 | 0.001115 | 0.28672 | 1.316892 | 2.548 | 98.83 | 20.87 | 38.222 | 68.864946 | 107.097597 | 66.157078 | 0.009553 | 1.040489 | 0.024719 | 23.757334 | -0.016358 | 0.143747 | -0.000129 | -0.009363 | -0.009363 | -0.631018
2019-03-21 16:10 | 1553199013.9 | 1223 | 0.20946 | 0.000457 | -3e-06 | 101.15834 | 101.357366 | 122.613137 | 21.261242 | 0.001956 | 0.001845 | -152.510456 | 0.241872 | 8.401387 | 0.003578 | 0.004869 | 0.004653 | 5.1e-05 | 0.001116 | 0.268415 | 1.3292 | 2.5478 | 98.83 | 20.87 | 38.221 | 68.88057 | 107.988505 | 66.227307 | 0.009552 | 1.040274 | 0.024704 | 23.74768 | -0.017581 | 0.14389 | 7e-05 | 0.005392 | 0.005392 | 1.096876
2019-03-21 16:10 | 1553199014.9 | 1224 | 0.209459 | 0.00046 | -4e-06 | 101.103219 | 101.186049 | 122.469722 | 21.261242 | 0.00195 | 0.001838 | -152.504533 | 0.241742 | 8.403422 | 0.003633 | 0.005053 | 0.004841 | 4.6e-05 | 0.001117 | 0.287273 | 1.299296 | 2.5481 | 98.83 | 20.87 | 38.22 | 68.75413 | 109.310128 | 66.049566 | 0.009552 | 1.040819 | 0.024696 | 23.727572 | -0.007325 | 0.143812 | 7.5e-05 | 0.005797 | 0.005797 | 1.019644
2019-03-21 16:10 | 1553199015.9 | 1225 | 0.209476 | 0.000464 | -4e-06 | 101.172045 | 101.28448 | 122.544834 | 21.261242 | 0.001949 | 0.001843 | -152.493569 | 0.241176 | 8.402622 | 0.003653 | 0.004851 | 0.004691 | 4.8e-05 | 0.001113 | 0.280803 | 1.332771 | 2.548 | 98.83 | 20.87 | 38.218 | 68.726966 | 109.801275 | 66.172711 | 0.009552 | 1.040441 | 0.024699 | 23.739155 | -0.009935 | 0.143476 | -3.7e-05 | -0.002473 | -0.002473 | -2.384084
2019-03-21 16:10 | 1553199016.9 | 1226 | 0.209442 | 0.000461 | -4e-06 | 101.147613 | 101.201034 | 122.611496 | 21.261242 | 0.001949 | 0.001865 | -152.469515 | 0.240968 | 8.402421 | 0.003601 | 0.005023 | 0.004855 | 4.8e-05 | 0.001116 | 0.260341 | 1.309973 | 2.5479 | 98.83 | 20.87 | 38.216 | 68.712784 | 108.542445 | 66.699403 | 0.009551 | 1.038829 | 0.024687 | 23.764032 | -0.004723 | 0.143352 | 0.000173 | 0.01305 | 0.01305 | 0.451461
2019-03-21 16:10 | 1553199017.9 | 1227 | 0.209483 | 0.00046 | -3e-06 | 101.077894 | 100.979995 | 122.425361 | 21.261242 | 0.001957 | 0.001815 | -152.486938 | 0.241436 | 8.401758 | 0.003654 | 0.005083 | 0.004903 | 4.7e-05 | 0.001116 | 0.282241 | 1.304864 | 2.5481 | 98.83 | 20.87 | 38.216 | 68.918069 | 109.828984 | 65.502343 | 0.009551 | 1.042501 | 0.024712 | 23.70413 | 0.008668 | 0.14363 | -7.1e-05 | -0.005053 | -0.005053 | -1.168354
2019-03-21 16:10 | 1553199018.9 | 1228 | 0.20945 | 0.000464 | -4e-06 | 101.113349 | 101.381887 | 122.382173 | 21.261242 | 0.001947 | 0.001788 | -152.487781 | 0.241501 | 8.403194 | 0.003621 | 0.005146 | 0.005008 | 5e-05 | 0.001116 | 0.272397 | 1.34645 | 2.5481 | 98.83 | 20.87 | 38.216 | 68.666149 | 109.030955 | 64.846773 | 0.009551 | 1.044523 | 0.024731 | 23.676998 | -0.023724 | 0.143669 | 0.000123 | 0.009344 | 0.009344 | 0.631944
2019-03-21 16:10 | 1553199019.9 | 1229 | 0.209466 | 0.000463 | -4e-06 | 101.017413 | 101.326031 | 122.156839 | 21.261242 | 0.001922 | 0.001788 | -152.512181 | 0.24156 | 8.402479 | 0.003645 | 0.00529 | 0.005092 | 4.6e-05 | 0.001119 | 0.298223 | 1.32131 | 2.5479 | 98.83 | 20.87 | 38.215 | 68.082697 | 109.609758 | 64.843645 | 0.009551 | 1.044533 | 0.024709 | 23.655081 | -0.027285 | 0.143704 | 2.6e-05 | 0.002207 | 0.002207 | 2.675957
2019-03-21 16:10 | 1553199020.9 | 1230 | 0.209477 | 0.000462 | -4e-06 | 101.106198 | 101.290268 | 122.322554 | 21.261242 | 0.00194 | 0.001844 | -152.511568 | 0.240461 | 8.402869 | 0.003693 | 0.004982 | 0.004868 | 4.7e-05 | 0.001117 | 0.260728 | 1.314084 | 2.5478 | 98.83 | 20.87 | 38.213 | 68.502923 | 110.780325 | 66.205421 | 0.00955 | 1.040341 | 0.024676 | 23.718758 | -0.016269 | 0.14305 | -3.8e-05 | -0.002575 | -0.002575 | -2.282983
2019-03-21 16:10 | 1553199021.9 | 1231 | 0.209464 | 0.000461 | -4e-06 | 101.10024 | 101.229304 | 122.734962 | 21.261242 | 0.001919 | 0.001878 | -152.52462 | 0.241404 | 8.403305 | 0.003692 | 0.005325 | 0.005077 | 4.7e-05 | 0.00112 | 0.259125 | 1.322705 | 2.5479 | 98.83 | 20.87 | 38.212 | 68.010092 | 110.743848 | 67.023323 | 0.00955 | 1.03784 | 0.024687 | 23.787322 | -0.011411 | 0.143611 | 4e-05 | 0.003161 | 0.003161 | 1.867037
2019-03-21 16:10 | 1553199022.9 | 1232 | 0.209462 | 0.000461 | -3e-06 | 101.139868 | 101.240543 | 123.434439 | 21.261242 | 0.00193 | 0.001799 | -152.516551 | 0.240643 | 8.40116 | 0.003709 | 0.004929 | 0.004741 | 4.8e-05 | 0.001117 | 0.24729 | 1.318674 | 2.548 | 98.83 | 20.87 | 38.209 | 68.273822 | 111.167766 | 65.117676 | 0.009549 | 1.043686 | 0.024827 | 23.788097 | -0.008899 | 0.143158 | 5.1e-05 | 0.003969 | 0.003969 | 1.482555
2019-03-21 16:10 | 1553199023.9 | 1233 | 0.209496 | 0.000463 | -4e-06 | 101.104709 | 101.251782 | 123.865157 | 21.261242 | 0.001996 | 0.001854 | -152.517797 | 0.240688 | 8.398839 | 0.003674 | 0.004815 | 0.004646 | 4.9e-05 | 0.001112 | 0.259291 | 1.30318 | 2.548 | 98.83 | 20.87 | 38.208 | 69.855229 | 110.306901 | 66.430293 | 0.009549 | 1.039652 | 0.024822 | 23.875754 | -0.013002 | 0.143185 | -0.000156 | -0.011405 | -0.011405 | -0.515977
2019-03-21 16:10 | 1553199024.9 | 1234 | 0.209479 | 0.000463 | -4e-06 | 101.154168 | 101.345104 | 124.003643 | 21.261242 | 0.001905 | 0.00184 | -152.500374 | 0.240987 | 8.401348 | 0.003652 | 0.005595 | 0.005352 | 5.2e-05 | 0.001117 | 0.280637 | 1.305675 | 2.5479 | 98.83 | 20.86 | 38.207 | 67.655946 | 109.769678 | 66.104886 | 0.009543 | 1.040649 | 0.024848 | 23.877649 | -0.016868 | 0.143363 | -5.3e-05 | -0.003704 | -0.003704 | -1.590649
2019-03-21 16:10 | 1553199025.9 | 1235 | 0.209501 | 0.000463 | -4e-06 | 101.069849 | 101.211253 | 124.09096 | 21.261242 | 0.001937 | 0.001839 | -152.499435 | 0.240597 | 8.40348 | 0.003559 | 0.005257 | 0.0051 | 4.7e-05 | 0.001117 | 0.287826 | 1.280527 | 2.5478 | 98.83 | 20.86 | 38.204 | 68.432006 | 107.510469 | 66.076023 | 0.009542 | 1.040738 | 0.024858 | 23.885038 | -0.012505 | 0.143131 | -0.000182 | -0.01338 | -0.01338 | -0.439675
2019-03-21 16:10 | 1553199026.9 | 1236 | 0.209489 | 0.000461 | -4e-06 | 101.146719 | 101.311044 | 124.239539 | 21.261242 | 0.001921 | 0.001782 | -152.503306 | 0.24063 | 8.403129 | 0.003527 | 0.004983 | 0.004848 | 4.8e-05 | 0.00112 | 0.299274 | 1.314295 | 2.548 | 98.83 | 20.86 | 38.202 | 68.038221 | 106.748148 | 64.701449 | 0.009542 | 1.044972 | 0.024923 | 23.850863 | -0.01452 | 0.143151 | -0.000106 | -0.007711 | -0.007711 | -0.762958
2019-03-21 16:10 | 1553199027.9 | 1237 | 0.209477 | 0.000463 | -4e-06 | 101.110669 | 101.20955 | 124.501725 | 21.261242 | 0.001961 | 0.001862 | -152.522186 | 0.241644 | 8.404923 | 0.003626 | 0.004872 | 0.004754 | 4.9e-05 | 0.001115 | 0.239548 | 1.317943 | 2.548 | 98.83 | 20.86 | 38.199 | 69.017104 | 109.146846 | 66.619081 | 0.009541 | 1.039074 | 0.024879 | 23.94368 | -0.008743 | 0.143754 | -3.8e-05 | -0.002569 | -0.002569 | -2.29958
2019-03-21 16:10 | 1553199028.9 | 1238 | 0.209493 | 0.000458 | -4e-06 | 101.119011 | 101.252122 | 124.352676 | 21.261242 | 0.001857 | 0.001817 | -152.50829 | 0.240968 | 8.403519 | 0.003554 | 0.004355 | 0.00412 | 5e-05 | 0.001118 | 0.296066 | 1.320957 | 2.548 | 98.83 | 20.86 | 38.198 | 66.511341 | 107.403177 | 65.555505 | 0.009541 | 1.042337 | 0.024903 | 23.891861 | -0.011767 | 0.143352 | -0.000128 | -0.009272 | -0.009272 | -0.63546
2019-03-21 16:10 | 1553199029.9 | 1239 | 0.209488 | 0.000462 | -4e-06 | 101.097856 | 101.360089 | 124.228037 | 21.261242 | 0.001917 | 0.001812 | -152.500431 | 0.24087 | 8.402668 | 0.003538 | 0.004168 | 0.00399 | 4.7e-05 | 0.001115 | 0.254258 | 1.319831 | 2.548 | 98.83 | 20.86 | 38.197 | 67.941332 | 107.01751 | 65.419591 | 0.00954 | 1.042756 | 0.024896 | 23.875093 | -0.023171 | 0.143294 | -0.000106 | -0.007646 | -0.007646 | -0.770305
2019-03-21 16:10 | 1553199030.9 | 1240 | 0.209477 | 0.00046 | -3e-06 | 101.053462 | 101.258596 | 123.878064 | 21.261242 | 0.001961 | 0.001833 | -152.478715 | 0.241293 | 8.401966 | 0.003629 | 0.004561 | 0.004339 | 4.9e-05 | 0.001119 | 0.264489 | 1.322918 | 2.5479 | 98.83 | 20.86 | 38.196 | 69.007729 | 109.212449 | 65.935558 | 0.00954 | 1.041169 | 0.024842 | 23.859599 | -0.018139 | 0.143545 | -3.4e-05 | -0.002333 | -0.002333 | -2.528911
2019-03-21 16:11 | 1553199031.9 | 1241 | 0.209483 | 0.000462 | -4e-06 | 101.083853 | 101.295719 | 123.18164 | 21.261242 | 0.001896 | 0.001785 | -152.450194 | 0.241709 | 8.402882 | 0.003606 | 0.00532 | 0.005174 | 4.7e-05 | 0.001117 | 0.279199 | 1.31354 | 2.548 | 98.83 | 20.86 | 38.196 | 67.43907 | 108.663649 | 64.770262 | 0.00954 | 1.044759 | 0.024815 | 23.751519 | -0.018728 | 0.143793 | -7.3e-05 | -0.005206 | -0.005206 | -1.135187
2019-03-21 16:11 | 1553199032.9 | 1242 | 0.209486 | 0.000462 | -3e-06 | 101.09309 | 101.281414 | 122.910535 | 21.261242 | 0.001932 | 0.001767 | -152.441875 | 0.240506 | 8.401498 | 0.003581 | 0.004388 | 0.004184 | 4.7e-05 | 0.001117 | 0.276158 | 1.312786 | 2.5479 | 98.83 | 20.86 | 38.194 | 68.30796 | 108.061836 | 64.355678 | 0.00954 | 1.046043 | 0.024803 | 23.710809 | -0.016647 | 0.143077 | -9.4e-05 | -0.006783 | -0.006783 | -0.86688
2019-03-21 16:11 | 1553199033.9 | 1243 | 0.209483 | 0.000463 | -4e-06 | 101.117819 | 101.173107 | 122.941518 | 21.261242 | 0.001905 | 0.001822 | -152.443926 | 0.241814 | 8.403799 | 0.003644 | 0.005146 | 0.005063 | 4.7e-05 | 0.001119 | 0.287439 | 1.318936 | 2.5479 | 98.83 | 20.86 | 38.194 | 67.669891 | 109.590073 | 65.665435 | 0.00954 | 1.041999 | 0.024758 | 23.759766 | -0.004889 | 0.143855 | -7.6e-05 | -0.005412 | -0.005412 | -1.092489
2019-03-21 16:11 | 1553199034.9 | 1244 | 0.209502 | 0.000462 | -3e-06 | 101.122288 | 101.382228 | 122.875561 | 21.261242 | 0.001919 | 0.001788 | -152.462327 | 0.241846 | 8.402343 | 0.003591 | 0.004863 | 0.004635 | 4.4e-05 | 0.00112 | 0.269134 | 1.336923 | 2.5478 | 98.83 | 20.87 | 38.193 | 67.999273 | 108.302732 | 64.838833 | 0.009545 | 1.044547 | 0.024781 | 23.724399 | -0.022963 | 0.143874 | -0.000191 | -0.013987 | -0.013987 | -0.422775
2019-03-21 16:11 | 1553199035.9 | 1245 | 0.20949 | 0.000461 | -4e-06 | 101.117819 | 101.31922 | 123.028836 | 21.261242 | 0.001903 | 0.001784 | -152.473405 | 0.241853 | 8.403155 | 0.00368 | 0.005117 | 0.004934 | 4.6e-05 | 0.001122 | 0.264489 | 1.304051 | 2.5479 | 98.83 | 20.87 | 38.19 | 67.626372 | 110.470288 | 64.742833 | 0.009545 | 1.044844 | 0.0248 | 23.73582 | -0.017798 | 0.143878 | -0.000114 | -0.008268 | -0.008268 | -0.715248
2019-03-21 16:11 | 1553199036.9 | 1246 | 0.209506 | 0.000464 | -4e-06 | 101.103816 | 101.311386 | 122.951847 | 21.261242 | 0.001913 | 0.0018 | -152.461119 | 0.24115 | 8.401881 | 0.003678 | 0.004992 | 0.004843 | 4.5e-05 | 0.001118 | 0.272563 | 1.351476 | 2.5478 | 98.83 | 20.87 | 38.189 | 67.859589 | 110.418012 | 65.12778 | 0.009544 | 1.043655 | 0.024778 | 23.741904 | -0.018345 | 0.14346 | -0.000216 | -0.015852 | -0.015852 | -0.371952
2019-03-21 16:11 | 1553199037.9 | 1247 | 0.209502 | 0.000463 | -4e-06 | 101.09309 | 101.303213 | 123.174363 | 21.261242 | 0.00192 | 0.001864 | -152.447396 | 0.24115 | 8.403643 | 0.003642 | 0.0053 | 0.005124 | 4.6e-05 | 0.001121 | 0.286223 | 1.373415 | 2.548 | 98.83 | 20.87 | 38.188 | 68.02644 | 109.549002 | 66.674393 | 0.009544 | 1.038905 | 0.024744 | 23.81764 | -0.018572 | 0.14346 | -0.000188 | -0.01375 | -0.01375 | -0.428824
2019-03-21 16:11 | 1553199038.9 | 1248 | 0.209461 | 0.000456 | -3e-06 | 101.121096 | 101.227941 | 123.486311 | 21.261242 | 0.001954 | 0.001811 | -152.439825 | 0.241872 | 8.398371 | 0.003677 | 0.005136 | 0.004842 | 4.5e-05 | 0.001122 | 0.273835 | 1.344757 | 2.5479 | 98.83 | 20.87 | 38.187 | 68.830571 | 110.388106 | 65.411893 | 0.009544 | 1.042779 | 0.024822 | 23.80344 | -0.009446 | 0.14389 | 6.4e-05 | 0.004984 | 0.004984 | 1.186666
2019-03-21 16:11 | 1553199039.9 | 1249 | 0.209496 | 0.000462 | -4e-06 | 101.189623 | 101.192861 | 123.864451 | 21.261242 | 0.001934 | 0.001853 | -152.446303 | 0.24141 | 8.402421 | 0.00364 | 0.005032 | 0.005043 | 4.3e-05 | 0.001121 | 0.260894 | 1.302958 | 2.5478 | 98.83 | 20.87 | 38.186 | 68.372868 | 109.480471 | 66.407686 | 0.009544 | 1.039721 | 0.024823 | 23.874892 | -0.000286 | 0.143615 | -0.000151 | -0.011011 | -0.011011 | -0.536075
2019-03-21 16:11 | 1553199040.9 | 1250 | 0.209483 | 0.000463 | -3e-06 | 101.129141 | 101.216702 | 124.265592 | 21.261242 | 0.001938 | 0.001758 | -152.465777 | 0.241267 | 8.403623 | 0.003595 | 0.004716 | 0.004431 | 4.8e-05 | 0.001119 | 0.276158 | 1.322014 | 2.5478 | 98.83 | 20.87 | 38.184 | 68.455565 | 108.395748 | 64.120813 | 0.009543 | 1.046771 | 0.024948 | 23.832857 | -0.007741 | 0.14353 | -7.6e-05 | -0.00549 | -0.00549 | -1.074504
2019-03-21 16:11 | 1553199041.9 | 1251 | 0.209484 | 0.000462 | -4e-06 | 101.096666 | 101.249739 | 124.608523 | 21.261242 | 0.00192 | 0.001767 | -152.473137 | 0.242217 | 8.403578 | 0.003525 | 0.004718 | 0.004531 | 4.5e-05 | 0.001116 | 0.248175 | 1.318626 | 2.5479 | 98.83 | 20.87 | 38.182 | 68.029566 | 106.699376 | 64.3487 | 0.009543 | 1.046064 | 0.024974 | 23.873781 | -0.013533 | 0.144095 | -7.8e-05 | -0.005606 | -0.005606 | -1.05635
2019-03-21 16:11 | 1553199042.9 | 1252 | 0.209483 | 0.000463 | -4e-06 | 101.072531 | 101.096475 | 124.532002 | 21.261242 | 0.001882 | 0.00188 | -152.496291 | 0.241742 | 8.40376 | 0.003517 | 0.004948 | 0.004807 | 4.4e-05 | 0.001118 | 0.263051 | 1.318262 | 2.548 | 98.83 | 20.87 | 38.18 | 67.11542 | 106.504786 | 67.062278 | 0.009542 | 1.037721 | 0.024866 | 23.962204 | -0.002119 | 0.143812 | -7.7e-05 | -0.005556 | -0.005556 | -1.063855
2019-03-21 16:11 | 1553199043.9 | 1253 | 0.209488 | 0.000457 | -4e-06 | 101.076107 | 101.497346 | 124.247518 | 21.261242 | 0.001943 | 0.001792 | -152.490809 | 0.241814 | 8.401537 | 0.003557 | 0.004712 | 0.004529 | 4.4e-05 | 0.001116 | 0.280803 | 1.296508 | 2.548 | 98.83 | 20.87 | 38.175 | 68.587301 | 107.466289 | 64.943492 | 0.009541 | 1.044224 | 0.024915 | 23.860171 | -0.037199 | 0.143855 | -9.7e-05 | -0.007021 | -0.007021 | -0.842143
2019-03-21 16:11 | 1553199044.9 | 1254 | 0.209464 | 0.000463 | -3e-06 | 101.120501 | 101.260979 | 124.264652 | 21.261242 | 0.001929 | 0.001835 | -152.486976 | 0.241768 | 8.40452 | 0.00359 | 0.005044 | 0.004918 | 4.5e-05 | 0.001107 | 0.248728 | 1.328248 | 2.548 | 98.83 | 20.87 | 38.172 | 68.239444 | 108.27529 | 65.974523 | 0.00954 | 1.041049 | 0.024879 | 23.898172 | -0.012417 | 0.143828 | 3.8e-05 | 0.003066 | 0.003066 | 1.928074
2019-03-21 16:11 | 1553199045.9 | 1255 | 0.209515 | 0.000467 | -4e-06 | 101.162213 | 101.145178 | 123.956225 | 21.261242 | 0.001933 | 0.001765 | -152.463324 | 0.241202 | 8.401075 | 0.003572 | 0.005047 | 0.004883 | 4.2e-05 | 0.001101 | 0.273835 | 1.348583 | 2.548 | 98.83 | 20.87 | 38.169 | 68.332962 | 107.827042 | 64.300332 | 0.009539 | 1.046214 | 0.02491 | 23.809506 | 0.001506 | 0.143491 | -0.000274 | -0.020245 | -0.020245 | -0.291313
2019-03-21 16:11 | 1553199046.9 | 1256 | 0.209499 | 0.00046 | -4e-06 | 101.09309 | 101.206825 | 123.705071 | 21.261242 | 0.001967 | 0.001859 | -152.501179 | 0.24154 | 8.402889 | 0.003612 | 0.00487 | 0.004731 | 4.3e-05 | 0.0011 | 0.272563 | 1.345792 | 2.548 | 98.83 | 20.87 | 38.166 | 69.158201 | 108.808668 | 66.565211 | 0.009539 | 1.039239 | 0.024802 | 23.86506 | -0.010057 | 0.143692 | -0.000168 | -0.012257 | -0.012257 | -0.48182
2019-03-21 16:11 | 1553199047.9 | 1257 | 0.209502 | 0.000465 | -3e-06 | 101.162213 | 101.269493 | 123.248065 | 21.261242 | 0.001873 | 0.001829 | -152.484982 | 0.241378 | 8.400113 | 0.003585 | 0.004812 | 0.004657 | 4.2e-05 | 0.001103 | 0.270406 | 1.354293 | 2.5479 | 98.83 | 20.87 | 38.162 | 66.88361 | 108.163339 | 65.834775 | 0.009538 | 1.041479 | 0.024782 | 23.795314 | -0.00948 | 0.143596 | -0.000191 | -0.013983 | -0.013983 | -0.422079
2019-03-21 16:11 | 1553199048.9 | 1258 | 0.209503 | 0.000459 | -4e-06 | 101.150295 | 101.241906 | 123.146665 | 21.261242 | 0.001979 | 0.001792 | -152.52577 | 0.240317 | 8.402817 | 0.00361 | 0.004788 | 0.004591 | 4.2e-05 | 0.001104 | 0.268249 | 1.365082 | 2.5479 | 98.83 | 20.87 | 38.16 | 69.445914 | 108.769315 | 64.94277 | 0.009537 | 1.044226 | 0.024805 | 23.754208 | -0.008097 | 0.142965 | -0.000191 | -0.013976 | -0.013976 | -0.420427
2019-03-21 16:11 | 1553199049.9 | 1259 | 0.209507 | 0.000459 | -4e-06 | 101.161616 | 101.303213 | 122.888704 | 21.261242 | 0.001929 | 0.001809 | -152.529335 | 0.241449 | 8.401413 | 0.003618 | 0.004922 | 0.004766 | 4.2e-05 | 0.001108 | 0.277761 | 1.343785 | 2.548 | 98.83 | 20.87 | 38.156 | 68.241848 | 108.95054 | 65.355601 | 0.009536 | 1.042953 | 0.024764 | 23.743798 | -0.012511 | 0.143638 | -0.000215 | -0.01577 | -0.01577 | -0.374357
2019-03-21 16:11 | 1553199050.9 | 1260 | 0.209485 | 0.000461 | -4e-06 | 101.155956 | 101.193543 | 122.995973 | 21.261242 | 0.001932 | 0.001859 | -152.549729 | 0.242093 | 8.400763 | 0.003577 | 0.004292 | 0.004184 | 4.3e-05 | 0.001112 | 0.301652 | 1.310408 | 2.5479 | 98.83 | 20.87 | 38.151 | 68.310364 | 107.961796 | 66.562085 | 0.009535 | 1.039249 | 0.02473 | 23.796453 | -0.003323 | 0.144021 | -8.1e-05 | -0.005792 | -0.005792 | -1.021978
2019-03-21 16:11 | 1553199051.9 | 1261 | 0.209498 | 0.000462 | -4e-06 | 101.233422 | 101.258596 | 123.229289 | 21.261242 | 0.001944 | 0.001852 | -152.560597 | 0.242445 | 8.400503 | 0.003583 | 0.004649 | 0.004449 | 4.2e-05 | 0.001112 | 0.2912 | 1.318756 | 2.5481 | 98.83 | 20.87 | 38.148 | 68.594272 | 108.105788 | 66.388206 | 0.009534 | 1.039781 | 0.02476 | 23.812916 | -0.002224 | 0.14423 | -0.000166 | -0.012119 | -0.012119 | -0.489145
2019-03-21 16:11 | 1553199052.9 | 1262 | 0.209501 | 0.000458 | -4e-06 | 101.159532 | 101.198651 | 123.308625 | 21.261242 | 0.001958 | 0.001854 | -152.54626 | 0.241996 | 8.403129 | 0.003508 | 0.004299 | 0.00418 | 4.2e-05 | 0.001113 | 0.292306 | 1.323544 | 2.5481 | 98.83 | 20.87 | 38.144 | 68.942828 | 106.285229 | 66.430293 | 0.009533 | 1.039652 | 0.024767 | 23.822057 | -0.003458 | 0.143963 | -0.000176 | -0.012894 | -0.012894 | -0.45888
2019-03-21 16:11 | 1553199053.9 | 1263 | 0.20949 | 0.000459 | -4e-06 | 101.155061 | 101.241566 | 123.433028 | 21.261242 | 0.001951 | 0.001799 | -152.549365 | 0.241788 | 8.40181 | 0.003502 | 0.004815 | 0.004686 | 4.2e-05 | 0.001113 | 0.269521 | 1.365687 | 2.548 | 98.83 | 20.87 | 38.142 | 68.763505 | 106.139681 | 65.105166 | 0.009533 | 1.043725 | 0.024828 | 23.787522 | -0.007646 | 0.143839 | -0.000114 | -0.008221 | -0.008221 | -0.719096
2019-03-21 16:11 | 1553199054.9 | 1264 | 0.209503 | 0.000463 | -4e-06 | 101.151784 | 101.305936 | 123.687234 | 21.261242 | 0.001921 | 0.001797 | -152.551684 | 0.241176 | 8.400113 | 0.003455 | 0.004445 | 0.00423 | 4.2e-05 | 0.001114 | 0.244027 | 1.304297 | 2.5481 | 98.83 | 20.87 | 38.14 | 68.059137 | 105.00915 | 65.063064 | 0.009532 | 1.043855 | 0.024855 | 23.810522 | -0.013621 | 0.143476 | -0.000194 | -0.014227 | -0.014227 | -0.414471
2019-03-21 16:11 | 1553199055.9 | 1265 | 0.209499 | 0.00046 | -4e-06 | 101.111264 | 101.317175 | 123.878299 | 21.261242 | 0.001915 | 0.001811 | -152.571369 | 0.241241 | 8.401849 | 0.003528 | 0.004474 | 0.004319 | 4.5e-05 | 0.001112 | 0.285117 | 1.305887 | 2.548 | 98.83 | 20.87 | 38.138 | 67.909356 | 106.75834 | 65.396978 | 0.009532 | 1.042825 | 0.024862 | 23.840665 | -0.018197 | 0.143514 | -0.000166 | -0.012122 | -0.012122 | -0.486601
2019-03-21 16:11 | 1553199056.9 | 1266 | 0.209509 | 0.000459 | -4e-06 | 101.154168 | 101.263704 | 123.888627 | 21.261242 | 0.00194 | 0.001803 | -152.543212 | 0.241378 | 8.402434 | 0.003465 | 0.005126 | 0.005011 | 4.4e-05 | 0.001114 | 0.258019 | 1.298128 | 2.5478 | 98.83 | 20.87 | 38.139 | 68.495952 | 105.238015 | 65.211982 | 0.009532 | 1.043396 | 0.024869 | 23.835144 | -0.00968 | 0.143596 | -0.000227 | -0.016749 | -0.016749 | -0.35237
2019-03-21 16:11 | 1553199057.9 | 1267 | 0.209489 | 0.000465 | -3e-06 | 101.169661 | 101.41186 | 124.052934 | 21.261242 | 0.001919 | 0.001778 | -152.559198 | 0.241365 | 8.401998 | 0.003468 | 0.004863 | 0.004666 | 4.5e-05 | 0.001113 | 0.274167 | 1.3079 | 2.548 | 98.83 | 20.87 | 38.14 | 68.012496 | 105.309541 | 64.600152 | 0.009532 | 1.045286 | 0.024908 | 23.829371 | -0.021387 | 0.143588 | -0.000116 | -0.008438 | -0.008438 | -0.699368
2019-03-21 16:11 | 1553199058.9 | 1268 | 0.209491 | 0.000459 | -3e-06 | 101.184857 | 101.382568 | 123.891209 | 21.261242 | 0.001969 | 0.001807 | -152.528971 | 0.240857 | 8.404085 | 0.003555 | 0.005368 | 0.005211 | 4.6e-05 | 0.001117 | 0.262498 | 1.285151 | 2.5479 | 98.83 | 20.87 | 38.14 | 69.208918 | 107.425994 | 65.312781 | 0.009532 | 1.043085 | 0.024866 | 23.838943 | -0.01746 | 0.143286 | -0.00012 | -0.008764 | -0.008764 | -0.671951
2019-03-21 16:11 | 1553199059.9 | 1269 | 0.209495 | 0.000461 | -3e-06 | 101.148805 | 101.272558 | 123.837691 | 21.261242 | 0.001864 | 0.001773 | -152.532441 | 0.241365 | 8.402869 | 0.00361 | 0.004623 | 0.004485 | 4.7e-05 | 0.001116 | 0.28119 | 1.323137 | 2.5479 | 98.83 | 20.87 | 38.141 | 66.676076 | 108.750368 | 64.489948 | 0.009532 | 1.045627 | 0.024891 | 23.804805 | -0.010937 | 0.143588 | -0.000146 | -0.010679 | -0.010679 | -0.552646
2019-03-21 16:11 | 1553199060.9 | 1270 | 0.209551 | 0.000462 | -4e-06 | 101.113349 | 101.147903 | 123.569403 | 21.261242 | 0.001955 | 0.001758 | -152.513772 | 0.241488 | 8.405554 | 0.003522 | 0.004969 | 0.004775 | 4.4e-05 | 0.001116 | 0.296453 | 1.358527 | 2.5479 | 98.83 | 20.87 | 38.142 | 68.858696 | 106.622945 | 64.126107 | 0.009533 | 1.046755 | 0.024877 | 23.766189 | -0.003056 | 0.143661 | -0.000484 | -0.035957 | -0.035957 | -0.16421
2019-03-21 16:11 | 1553199061.9 | 1271 | 0.209485 | 0.000458 | -4e-06 | 101.124672 | 101.352255 | 123.250413 | 21.261242 | 0.00191 | 0.001806 | -152.517452 | 0.240597 | 8.403324 | 0.003535 | 0.004792 | 0.004592 | 4.5e-05 | 0.001119 | 0.300712 | 1.341097 | 2.548 | 98.83 | 20.87 | 38.143 | 67.777604 | 106.943492 | 65.283191 | 0.009533 | 1.043176 | 0.024803 | 23.776173 | -0.020107 | 0.143131 | -8.4e-05 | -0.005995 | -0.005995 | -0.981257
2019-03-21 16:11 | 1553199062.9 | 1272 | 0.209482 | 0.000461 | -4e-06 | 101.071339 | 101.239523 | 123.276234 | 21.261242 | 0.001926 | 0.001839 | -152.525387 | 0.241391 | 8.403058 | 0.003471 | 0.005251 | 0.005128 | 4.8e-05 | 0.001118 | 0.27024 | 1.319435 | 2.5479 | 98.83 | 20.87 | 38.147 | 68.160591 | 105.393678 | 66.082277 | 0.009534 | 1.040719 | 0.024776 | 23.806719 | -0.014871 | 0.143603 | -6.6e-05 | -0.004673 | -0.004673 | -1.26306
2019-03-21 16:11 | 1553199063.9 | 1273 | 0.20948 | 0.000464 | -3e-06 | 101.164893 | 101.34817 | 123.110988 | 21.261242 | 0.001888 | 0.001793 | -152.517222 | 0.240961 | 8.401153 | 0.003431 | 0.005053 | 0.004871 | 4.5e-05 | 0.001119 | 0.289983 | 1.340737 | 2.5479 | 98.83 | 20.87 | 38.148 | 67.251038 | 104.405843 | 64.968513 | 0.009534 | 1.044147 | 0.0248 | 23.751671 | -0.01619 | 0.143348 | -6.1e-05 | -0.004372 | -0.004372 | -1.347697
2019-03-21 16:11 | 1553199064.9 | 1274 | 0.209535 | 0.000458 | -4e-06 | 101.082363 | 101.181281 | 122.900206 | 21.261242 | 0.00195 | 0.001791 | -152.517989 | 0.241196 | 8.400614 | 0.00342 | 0.00494 | 0.004733 | 4.3e-05 | 0.001122 | 0.258738 | 1.320039 | 2.548 | 98.83 | 20.87 | 38.149 | 68.739466 | 104.155026 | 64.933387 | 0.009534 | 1.044255 | 0.02478 | 23.730097 | -0.008749 | 0.143487 | -0.000381 | -0.028112 | -0.028112 | -0.20978
2019-03-21 16:11 | 1553199065.9 | 1275 |  | 0.00046 |  | 101.121394 | 101.185027 | 122.931425 | 21.261242 | 0.001949 | 0.001813 | -152.516934 | 0.241599 | 8.400841 | 0.003432 | 0.005017 | 0.004875 | 4.2e-05 | 0.001121 | 0.285117 | 1.360362 | 2.5479 | 98.83 | 20.87 | 38.152 | 68.719034 | 104.446074 | 65.450142 | 0.009535 | 1.042662 | 0.024765 | 23.751241 | -0.005627 | 0.143727
2019-03-21 16:11 | 1553199066.9 | 1276 |  | 0.000462 |  | 100.988809 | 101.057307 | 123.061696 | 21.261242 | 0.001904 | 0.001824 | -152.524103 | 0.241989 | 8.401387 | 0.003429 | 0.004735 | 0.004457 | 4.5e-05 | 0.001119 | 0.267918 | 1.307487 | 2.548 | 98.83 | 20.87 | 38.154 | 67.646569 | 104.369006 | 65.717874 | 0.009536 | 1.041838 | 0.024768 | 23.773216 | -0.006065 | 0.143959
2019-03-21 16:11 | 1553199067.9 | 1277 |  |  |  | 101.032608 | 101.223173 | 123.16028 | 21.261242 | 0.00192 | 0.001788 | -152.52416 | 0.241131 | 8.402453 | 0.00338 | 0.004199 | 0.004052 | 4.8e-05 | 0.00112 | 0.297504 | 1.32222 | 2.548 | 98.83 | 20.87 | 38.155 | 68.017785 | 103.180416 | 64.847495 | 0.009536 | 1.044521 | 0.02481 | 23.752174 | -0.016855 | 0.143449
2019-03-21 16:11 | 1553199068.9 | 1278 |  |  |  | 101.047206 | 101.148926 | 123.198774 | 21.261242 | 0.001938 | 0.001815 | -152.549729 | 0.241638 | 8.399743 | 0.003334 | 0.005086 | 0.004896 | 4.1e-05 | 0.001117 | 0.274333 | 1.330365 | 2.548 | 98.83 | 20.87 | 38.159 | 68.455565 | 102.070482 | 65.501621 | 0.009537 | 1.042503 | 0.02479 | 23.778862 | -0.009 | 0.14375
2019-03-21 16:11 | 1553199069.9 | 1279 |  |  |  | 101.076702 | 101.129853 | 123.238442 | 21.261242 | 0.001933 | 0.001842 | -152.573497 | 0.241462 | 8.402193 | 0.003477 | 0.004496 | 0.004345 | 4.5e-05 | 0.001117 | 0.285117 | 1.3549 | 2.5481 | 98.83 | 20.87 | 38.16 | 68.328394 | 105.532864 | 66.146255 | 0.009537 | 1.040522 | 0.02477 | 23.805314 | -0.004702 | 0.143646
2019-03-21 16:11 | 1553199070.9 | 1280 |  |  |  | 101.071339 | 101.166636 |  | 21.261242 | 0.001937 | 0.001758 | -152.579515 | 0.241495 | 8.402102 | 0.003449 | 0.004858 | 0.004616 | 4.7e-05 | 0.001113 | 0.267918 | 1.363183 | 2.548 | 98.83 | 20.87 | 38.162 | 68.443065 | 104.851094 | 64.129958 | 0.009538 | 1.046743 |  |  | -0.00843 | 0.143665
2019-03-21 16:11 | 1553199071.9 | 1281 |  |  |  | 101.099346 | 101.143816 |  | 21.261242 | 0.001942 |  | -152.566558 | 0.241631 | 8.400685 | 0.003402 | 0.00467 | 0.004466 | 4.6e-05 | 0.001115 | 0.278149 | 1.352691 | 2.5478 | 98.83 | 20.87 | 38.162 | 68.559175 | 103.709451 |  | 0.009538 |  |  |  | -0.003934 | 0.143747
2019-03-21 16:11 | 1553199072.9 | 1282 |  |  |  | 101.007281 | 100.950363 |  | 21.261242 | 0.001848 |  |  | 0.241404 | 8.403435 | 0.003441 | 0.005513 | 0.0053 | 5e-05 | 0.001117 | 0.266093 | 1.331439 | 2.5478 | 98.83 | 20.87 | 38.164 | 66.284308 | 104.667843 |  | 0.009538 |  |  |  | 0.005042 | 0.143611
2019-03-21 16:11 | 1553199073.9 | 1283 |  |  |  | 100.992086 | 101.19252 |  | 21.261242 |  |  |  | 0.241144 | 8.403454 | 0.003449 | 0.004417 | 0.004334 | 4.6e-05 | 0.001115 | 0.27295 | 1.318133 | 2.5479 | 98.83 | 20.87 | 38.166 |  | 104.842367 |  | 0.009539 |  |  |  | -0.017734 | 0.143456
2019-03-21 16:11 | 1553199074.9 | 1284 |  |  |  | 100.946799 | 101.001451 |  | 21.261242 |  |  |  | 0.241892 | 8.401706 | 0.003467 | 0.004517 | 0.004334 | 4.9e-05 | 0.001116 | 0.259622 | 1.297859 | 2.5479 | 98.83 | 20.87 | 38.167 |  | 105.290628 |  | 0.009539 |  |  |  | -0.004841 | 0.143901
2019-03-21 16:11 | 1553199075.9 | 1285 |  |  |  | 100.981659 | 101.002813 |  | 21.261242 |  |  |  | 0.241105 | 8.401004 | 0.003394 | 0.004589 | 0.004343 | 5.1e-05 | 0.00112 | 0.27848 | 1.314288 | 2.5479 | 98.83 | 20.87 | 38.168 |  | 103.524611 |  | 0.009539 |  |  |  | -0.001874 | 0.143433
2019-03-21 16:11 | 1553199076.9 | 1286 |  |  |  | 100.97004 | 101.171405 |  | 21.261242 |  |  |  | 0.240883 | 8.398144 | 0.003398 | 0.004904 | 0.004759 | 5.1e-05 | 0.001116 | 0.24729 | 1.287268 | 2.548 | 98.83 | 20.87 | 38.168 |  | 103.624418 |  | 0.009539 |  |  |  | -0.01782 | 0.143302
2019-03-21 16:11 | 1553199077.9

## Post Data
Time Stamp | Time (s) | Mass Loss Rate (g/m2s) | CO yield (kg/kg) | CO2 yield (kg/kg) | Eff HoC (MJ/kg) | Mass (g)
2019-03-21 15:50 | 0 | 0 | 0 | 0 | 0 | 46.6 | 0.010205
2019-03-21 15:50 | 1 | 0 | 0 | 0 | 0 | 46.80106 | 0.005648
2019-03-21 15:50 | 2 | 0 | 0 | 0 | 0 | 46.70293 | -0.003137
2019-03-21 15:50 | 3 | 0 | 0 | 0 | 0 | 46.51816 | 0.002943
2019-03-21 15:50 | 4 | 0 | 0 | 0 | 0 | 46.75353 | 0.0006
2019-03-21 15:50 | 5 | 0 | 0 | 0 | 0 | 46.50780566 | 0.015626
2019-03-21 15:50 | 6 | 0 | 0 | 0 | 0 | 46.49878 | 0.092805
2019-03-21 15:50 | 7 | 0 | 0 | 0 | 0 | 46.43689 | 0.195836
2019-03-21 15:50 | 8 | 0 | 0 | 0 | 0 | 46.38828 | 0.594327
2019-03-21 15:50 | 9 | 0 | 0 | 0 | 0 | 46.30617 | 0.954755
2019-03-21 15:50 | 10 | 0 | 0 | 0 | 0 | 46.25581 | 1.317323
2019-03-21 15:50 | 11 | 0 | 0 | 0 | 0 | 46.15802 | 2.063465
2019-03-21 15:50 | 12 | 0 | 0 | 0 | 0 | 46.08038 | 2.755442
2019-03-21 15:50 | 13 | 0 | 0 | 0 | 0 | 45.95044 | 3.141448
2019-03-21 15:50 | 14 | 0 | 0 | 0 | 0 | 45.83941 | 3.339125
2019-03-21 15:50 | 15 | 0 | 0 | 0 | 0 | 45.72713 | 3.370064
2019-03-21 15:50 | 16 | 0.1008388 | 0 | 0 | 0 | 45.64398 | 3.408545
2019-03-21 15:50 | 17 | 0.1122184 | 0 | 0 | 0 | 45.52413 | 3.383108
2019-03-21 15:50 | 18 | 0.0949625 | 0 | 0 | 0 | 45.42547 | 3.389716
2019-03-21 15:50 | 19 | 0.1173558 | 0 | 0 | 0 | 45.32571 | 3.356772
2019-03-21 15:50 | 20 | 0.1181497 | 0 | 0 | 0 | 45.19618 | 3.195406
2019-03-21 15:50 | 21 | 0.083742 | 0 | 0 | 0 | 45.09802 | 3.079821
2019-03-21 15:50 | 22 | 0.08179233 | 0 | 0 | 0 | 45.02177 | 2.887966
2019-03-21 15:50 | 23 | 0.07268517 | 0 | 0 | 0 | 44.93539 | 2.786497
2019-03-21 15:50 | 24 | 0.05943575 | 0 | 0 | 0 | 44.87662 | 2.473594
2019-03-21 15:50 | 25 | 0.07937558 | 0 | 0 | 0 | 44.80902 | 2.269933
2019-03-21 15:50 | 26 | 0.0700355 | 0 | 0 | 0 | 44.72405 | 2.150827
2019-03-21 15:50 | 27 | 0.06625433 | 0 | 0 | 0 | 44.66733 | 2.037923
2019-03-21 15:50 | 28 | 0.099382 | 0 | 0 | 0 | 44.58357 | 2.001556
2019-03-21 15:50 | 29 | 0.07989092 | 0 | 0 | 0 | 44.48026 | 1.978641
2019-03-21 15:50 | 30 | 0.08008033 | 0 | 0 | 0 | 44.42006 | 1.930494
2019-03-21 15:50 | 31 | 0.08893383 | 0 | 0 | 0 | 44.3179 | 1.886657
2019-03-21 15:50 | 32 | 0.08157367 | 0 | 0 | 0 | 44.24562 | 1.832364
2019-03-21 15:50 | 33 | 0.08970242 | 0 | 0 | 0 | 44.15195 | 1.791218
2019-03-21 15:50 | 34 | 0.07571217 | 0 | 0 | 0 | 44.07135 | 1.741329
2019-03-21 15:50 | 35 | 0.06419708 | 0 | 0 | 0 | 44.00018 | 1.68002
2019-03-21 15:50 | 36 | 0.06584192 | 0 | 0 | 0 | 43.94004 | 1.582136
2019-03-21 15:50 | 37 | 0.05375483 | 0 | 0 | 0 | 43.8718 | 1.509638
2019-03-21 15:50 | 38 | 0.03153983 | 0 | 0 | 0 | 43.83441 | 1.410158
2019-03-21 15:50 | 39 | 0.0448095 | 0 | 0 | 0 | 43.80019 | 1.330314
2019-03-21 15:50 | 40 | 0.05021958 | 0 | 0 | 0 | 43.74564 | 1.291583
2019-03-21 15:50 | 41 | 0.05829075 | 0 | 0 | 0 | 43.69941 | 1.184854
2019-03-21 15:51 | 42 | 0.06063708 | 0 | 0 | 0 | 43.63079 | 1.137118
2019-03-21 15:51 | 43 | 0.05245233 | 0 | 0 | 0 | 43.58088 | 1.109939
2019-03-21 15:51 | 44 | 0.04889725 | 0 | 0 | 0 | 43.52505 | 1.110198
2019-03-21 15:51 | 45 | 0.04419942 | 0 | 0 | 0 | 43.48288 | 1.067544
2019-03-21 15:51 | 46 | 0.04959192 | 0 | 0 | 0 | 43.43354 | 1.072091
2019-03-21 15:51 | 47 | 0.07589258 | 0 | 0 | 0 | 43.37924 | 1.040923
2019-03-21 15:51 | 48 | 0.06559317 | 0 | 0 | 0 | 43.29105 | 1.011436
2019-03-21 15:51 | 49 | 0.03337942 | 0 | 0 | 0 | 43.25368 | 1.009492
2019-03-21 15:51 | 50 | 0.03640983 | 0 | 0 | 0 | 43.21615 | 0.995017
2019-03-21 15:51 | 51 | 0.03838542 | 0 | 0 | 0 | 43.18056 | 0.988262
2019-03-21 15:51 | 52 | 0.02304975 | 0 | 0 | 0 | 43.14299 | 0.994645
2019-03-21 15:51 | 53 | 0.02938508 | 0 | 0 | 0 | 43.12902 | 0.986457
2019-03-21 15:51 | 54 | 0.04994858 | 0 | 0 | 0 | 43.08043 | 0.985441
2019-03-21 15:51 | 55 | 0.05568833 | 0 | 0 | 0 | 43.03268 | 0.997864
2019-03-21 15:51 | 56 | 0.05419175 | 0 | 0 | 0 | 42.97169 | 0.98321
2019-03-21 15:51 | 57 | 0.04019425 | 0 | 0 | 0 | 42.9274 | 0.989765
2019-03-21 15:51 | 58 | 0.03678317 | 0 | 0 | 0 | 42.88845 | 0.957067
2019-03-21 15:51 | 59 | 0.05373992 | 0 | 0 | 0 | 42.84906 | 0.954901
2019-03-21 15:51 | 60 | 0.04490108 | 0 | 0 | 0 | 42.7864 | 0.956001
2019-03-21 15:51 | 61 | 0.05220958 | 0 | 0 | 0 | 42.75591 | 0.930506
2019-03-21 15:51 | 62 | 0.06126458 | 0 | 0 | 0 | 42.68204 | 0.913348
2019-03-21 15:51 | 63 | 0.03820475 | 0 | 0 | 0 | 42.64065 | 0.9091
2019-03-21 15:51 | 64 | 0.04319967 | 0 | 0 | 0 | 42.59956 | 0.907949
2019-03-21 15:51 | 65 | 0.04591033 | 0 | 0 | 0 | 42.55456 | 0.908333
2019-03-21 15:51 | 66 | 0.0314705 | 0 | 0 | 0 | 42.51164 | 0.907918
2019-03-21 15:51 | 67 | 0.02971233 | 0 | 0 | 0 | 42.48822 | 0.900964
2019-03-21 15:51 | 68 | 0.04965408 | 0 | 0 | 0 | 42.44651 | 0.918355
2019-03-21 15:51 | 69 | 0.0654225 | 0 | 0 | 0 | 42.39006 | 0.909254
2019-03-21 15:51 | 70 | 0.05830183 | 0 | 0 | 0 | 42.32225 | 0.901454
2019-03-21 15:51 | 71 | 0.02608767 | 0 | 0 | 0 | 42.2792 | 0.903005
2019-03-21 15:51 | 72 | 0.03897167 | 0.01108191 | 2.489347 | 22.6579 | 42.25923 | 0.883016
2019-03-21 15:51 | 73 | 0.05920642 | 0.00690087 | 1.627838 | 14.77392 | 42.19895 | 0.874711
2019-03-21 15:51 | 74 | 0.04795758 | 0.008538387 | 2.000693 | 18.02628 | 42.14789 | 0.864497
2019-03-21 15:51 | 75 | 0.05709417 | 0.006778178 | 1.6729 | 15.63405 | 42.09893 | 0.892613
2019-03-21 15:51 | 76 | 0.06277317 | 0.006521236 | 1.510391 | 13.77155 | 42.03461 | 0.864484
2019-03-21 15:51 | 77 | 0.05051642 | 0.008124141 | 1.871712 | 17.30376 | 41.97785 | 0.874124
2019-03-21 15:51 | 78 | 0.04433967 | 0.008737956 | 2.121047 | 19.30632 | 41.93252 | 0.856036
2019-03-21 15:51 | 79 | 0.03879883 | 0.009963795 | 2.402949 | 22.05824 | 41.88846 | 0.855834
2019-03-21 15:51 | 80 | 0.04579725 | 0.008451243 | 2.028796 | 18.61701 | 41.85152 | 0.852608
2019-03-21 15:51 | 81 | 0.05984492 | 0.006840906 | 1.542624 | 14.24062 | 41.79544 | 0.852229
2019-03-21 15:51 | 82 | 0.04819225 | 0.008010787 | 1.897883 | 17.8864 | 41.73794 | 0.861986
2019-03-21 15:51 | 83 | 0.0429505 | 0.009534181 | 2.12582 | 20.09509 | 41.69792 | 0.863094
2019-03-21 15:51 | 84 | 0.04930908 | 0.00784534 | 1.839831 | 17.55344 | 41.64965 | 0.865544
2019-03-21 15:51 | 85 | 0.03178533 | 0.01216388 | 2.843588 | 27.1726 | 41.60457 | 0.86369
2019-03-21 15:51 | 86 | 0.02844142 | 0.01358535 | 3.162075 | 30.44437 | 41.5829 | 0.865881
2019-03-21 15:51 | 87 | 0.03211625 | 0.01202524 | 2.788947 | 27.17864 | 41.54527 | 0.872876
2019-03-21 15:51 | 88 | 0.0437725 | 0.008812136 | 2.033974 | 19.91454 | 41.51652 | 0.871709
2019-03-21 15:51 | 89 | 0.05153583 | 0.00749552 | 1.728001 | 17.13592 | 41.45896 | 0.883114
2019-03-21 15:51 | 90 | 0.04299358 | 0.00951451 | 2.070765 | 20.50018 | 41.41769 | 0.881376
2019-03-21 15:51 | 91 | 0.035691 | 0.01150949 | 2.505963 | 25.18288 | 41.37309 | 0.898802
2019-03-21 15:51 | 92 | 0.0304905 | 0.01344803 | 2.919823 | 29.64533 | 41.34549 | 0.903901
2019-03-21 15:51 | 93 | 0.03432183 | 0.01260145 | 2.592014 | 26.22995 | 41.30963 | 0.90026
2019-03-21 15:51 | 94 | 0.04047008 | 0.01069111 | 2.199073 | 22.20102 | 41.27588 | 0.898477
2019-03-21 15:51 | 95 | 0.04905875 | 0.008805577 | 1.810506 | 18.46637 | 41.22803 | 0.905937
2019-03-21 15:51 | 96 | 0.05716758 | 0.00793433 | 1.553542 | 16.07624 | 41.17837 | 0.91904
2019-03-21 15:51 | 97 | 0.04785742 | 0.009024699 | 1.859292 | 19.25313 | 41.1183 | 0.921405
2019-03-21 15:51 | 98 | 0.03581342 | 0.01206841 | 2.492353 | 25.48227 | 41.08403 | 0.912607
2019-03-21 15:51 | 99 | 0.01829958 | 0.0236417 | 4.87659 | 49.74064 | 41.04759 | 0.910233
2019-03-21 15:51 | 100 | 0.01835617 | 0.02354782 | 4.872805 | 50.87669 | 41.04248 | 0.933901
2019-03-21 15:52 | 101 | 0.03693833 | 0.01168348 | 2.414791 | 25.06475 | 41.00546 | 0.92585
2019-03-21 15:52 | 102 | 0.06220042 | 0.006939235 | 1.436526 | 14.86636 | 40.96726 | 0.924694
2019-03-21 15:52 | 103 | 0.05481 | 0.007891318 | 1.632969 | 16.88734 | 40.88916 | 0.925595
2019-03-21 15:52 | 104 | 0.04781908 | 0.009023485 | 1.873221 | 19.42865 | 40.85843 | 0.92906
2019-03-21 15:52 | 105 | 0.04579217 | 0.009442545 | 1.962559 | 20.42749 | 40.79254 | 0.935419
2019-03-21 15:52 | 106 | 0.03312542 | 0.01301002 | 2.704029 | 28.69817 | 40.76812 | 0.950639
2019-03-21 15:52 | 107 | 0.06621933 | 0.006521137 | 1.357524 | 14.36964 | 40.71614 | 0.951548
2019-03-21 15:52 | 108 | 0.057917 | 0.007429934 | 1.548555 | 16.27918 | 40.64474 | 0.942841
2019-03-21 15:52 | 109 | 0.05233908 | 0.008644884 | 1.713725 | 18.46049 | 40.60014 | 0.966205
2019-03-21 15:52 | 110 | 0.06988358 | 0.006479537 | 1.287021 | 13.8473 | 40.53512 | 0.967699
2019-03-21 15:52 | 111 | 0.05861675 | 0.008111576 | 1.53993 | 16.65869 | 40.46727 | 0.976478
2019-03-21 15:52 | 112 | 0.0370945 | 0.01344205 | 2.438772 | 26.31619 | 40.42041 | 0.976186
2019-03-21 15:52 | 113 | 0.04572492 | 0.01138211 | 1.983811 | 21.70016 | 40.38581 | 0.992238
2019-03-21 15:52 | 114 | 0.052263 | 0.0104045 | 1.743992 | 19.09843 | 40.32858 | 0.998141
2019-03-21 15:52 | 115 | 0.05894842 | 0.009204835 | 1.548933 | 17.0426 | 40.28133 | 1.004634
2019-03-21 15:52 | 116 | 0.06520192 | 0.008690986 | 1.411069 | 15.54092 | 40.21171 | 1.013298
2019-03-21 15:52 | 117 | 0.03880217 | 0.01454303 | 2.369433 | 26.30557 | 40.15829 | 1.020713
2019-03-21 15:52 | 118 | 0.04495358 | 0.01311323 | 2.066198 | 22.87017 | 40.12673 | 1.028096
2019-03-21 15:52 | 119 | 0.05334875 | 0.01104026 | 1.747576 | 19.39472 | 40.06706 | 1.034684
2019-03-21 15:52 | 120 | 0.05538992 | 0.01105653 | 1.694339 | 18.87279 | 40.02127 | 1.045362
2019-03-21 15:52 | 121 | 0.06615733 | 0.009259785 | 1.42439 | 15.93373 | 39.95482 | 1.054133
2019-03-21 15:52 | 122 | 0.0574995 | 0.01062682 | 1.64086 | 18.1783 | 39.89346 | 1.045243
2019-03-21 15:52 | 123 | 0.057885 | 0.01053576 | 1.634158 | 18.24146 | 39.83849 | 1.055907
2019-03-21 15:52 | 124 | 0.04426208 | 0.01380321 | 2.148188 | 23.68045 | 39.78066 | 1.048146
2019-03-21 15:52 | 125 | 0.04432225 | 0.01378623 | 2.157582 | 23.42232 | 39.74704 | 1.03813
2019-03-21 15:52 | 126 | 0.03730567 | 0.0163813 | 2.566577 | 27.9999 | 39.69303 | 1.044555
2019-03-21 15:52 | 127 | 0.04221117 | 0.01501827 | 2.279099 | 25.06086 | 39.6693 | 1.057848
2019-03-21 15:52 | 128 | 0.05628758 | 0.01161842 | 1.704874 | 18.70727 | 39.60639 | 1.052987
2019-03-21 15:52 | 129 | 0.057351 | 0.01176029 | 1.673098 | 18.41318 | 39.56049 | 1.056014
2019-03-21 15:52 | 130 | 0.03120442 | 0.02239057 | 3.09289 | 34.03746 | 39.49799 | 1.062119
2019-03-21 15:52 | 131 | 0.03651342 | 0.01914896 | 2.654822 | 29.04472 | 39.49024 | 1.060522
2019-03-21 15:52 | 132 | 0.06617908 | 0.01090646 | 1.468039 | 15.75812 | 39.41886 | 1.042858
2019-03-21 15:52 | 133 | 0.062484 | 0.01118997 | 1.55819 | 16.68235 | 39.36567 | 1.04238
2019-03-21 15:52 | 134 | 0.05823492 | 0.01198071 | 1.673159 | 17.91597 | 39.2956 | 1.043335
2019-03-21 15:52 | 135 | 0.029881 | 0.02335817 | 3.267991 | 35.27442 | 39.25393 | 1.054035
2019-03-21 15:52 | 136 | 0.05153733 | 0.01356558 | 1.906183 | 20.5519 | 39.22372 | 1.05919
2019-03-21 15:52 | 137 | 0.07890817 | 0.008848706 | 1.246077 | 13.43463 | 39.14924 | 1.060102
2019-03-21 15:52 | 138 | 0.0611015 | 0.0118047 | 1.612711 | 17.38641 | 39.07652 | 1.062336
2019-03-21 15:52 | 139 | 0.06232542 | 0.01156246 | 1.580186 | 17.02208 | 39.0232 | 1.060908
2019-03-21 15:52 | 140 | 0.07891008 | 0.009415319 | 1.252686 | 13.2451 | 38.9486 | 1.045172
2019-03-21 15:52 | 141 | 0.0593865 | 0.01250152 | 1.665678 | 17.63438 | 38.87377 | 1.047244
2019-03-21 15:52 | 142 | 0.04908508 | 0.0155755 | 2.017812 | 21.40418 | 38.82802 | 1.050626
2019-03-21 15:52 | 143 | 0.05509567 | 0.01472414 | 1.80733 | 18.87613 | 38.77119 | 1.039993
2019-03-21 15:52 | 144 | 0.06176175 | 0.01314395 | 1.617384 | 17.16762 | 38.71696 | 1.060302
2019-03-21 15:52 | 145 | 0.07672592 | 0.01085755 | 1.300852 | 13.47632 | 38.64648 | 1.033983
2019-03-21 15:52 | 146 | 0.0580735 | 0.01471863 | 1.720088 | 18.00687 | 38.57154 | 1.045722
2019-03-21 15:52 | 147 | 0.04714333 | 0.01859789 | 2.120704 | 21.56943 | 38.52853 | 1.016855
2019-03-21 15:52 | 148 | 0.065884 | 0.01367594 | 1.518323 | 15.74101 | 38.4702 | 1.037081
2019-03-21 15:52 | 149 | 0.063621 | 0.01449964 | 1.572175 | 15.81825 | 38.40151 | 1.006373
2019-03-21 15:52 | 150 | 0.04958383 | 0.0185925 | 2.015958 | 20.19031 | 38.34598 | 1.001113
2019-03-21 15:52 | 151 | 0.05459575 | 0.01730498 | 1.829089 | 18.50792 | 38.2982 | 1.010454
2019-03-21 15:52 | 152 | 0.049477 | 0.01905592 | 2.014872 | 20.00416 | 38.23872 | 0.989746
2019-03-21 15:52 | 153 | 0.0467315 | 0.02019892 | 2.135726 | 21.44036 | 38.19858 | 1.00194
2019-03-21 15:52 | 154 | 0.05388975 | 0.01793523 | 1.849652 | 18.43089 | 38.14281 | 0.993236
2019-03-21 15:52 | 155 | 0.05642808 | 0.01678262 | 1.76383 | 17.62006 | 38.09167 | 0.994266
2019-03-21 15:52 | 156 | 0.059864 | 0.01618144 | 1.660506 | 16.67952 | 38.03009 | 0.998503
2019-03-21 15:52 | 157 | 0.05534708 | 0.01788062 | 1.787423 | 17.99587 | 37.97395 | 0.996019
2019-03-21 15:52 | 158 | 0.04989033 | 0.01984739 | 1.980486 | 19.70101 | 37.91938 | 0.98289
2019-03-21 15:52 | 159 | 0.06084158 | 0.01663052 | 1.62145 | 16.07171 | 37.87016 | 0.977828
2019-03-21 15:52 | 160 | 0.06776425 | 0.01557912 | 1.45222 | 14.22036 | 37.79845 | 0.963632
2019-03-21 15:52 | 161 | 0.06481042 | 0.01698962 | 1.514702 | 14.83507 | 37.73664 | 0.961467
2019-03-21 15:53 | 162 | 0.08418233 | 0.0136332 | 1.166956 | 11.51765 | 37.6644 | 0.969583
2019-03-21 15:53 | 163 | 0.07312883 | 0.01598166 | 1.335391 | 13.30505 | 37.57544 | 0.972983
2019-03-21 15:53 | 164 | 0.05879192 | 0.02067191 | 1.660315 | 16.73405 | 37.51907 | 0.983827
2019-03-21 15:53 | 165 | 0.07139017 | 0.01762867 | 1.364333 | 13.61858 | 37.45158 | 0.972233
2019-03-21 15:53 | 166 | 0.071516 | 0.01756586 | 1.358979 | 13.56393 | 37.37903 | 0.970038
2019-03-21 15:53 | 167 | 0.05839725 | 0.02189046 | 1.662029 | 16.66104 | 37.31183 | 0.972959
2019-03-21 15:53 | 168 | 0.06087167 | 0.0210513 | 1.593673 | 16.06419 | 37.25928 | 0.977854
2019-03-21 15:53 | 169 | 0.044136 | 0.02851199 | 2.193023 | 21.40065 | 37.1943 | 0.944539
2019-03-21 15:53 | 170 | 0.03299975 | 0.03750115 | 2.94009 | 28.60316 | 37.16923 | 0.943897
2019-03-21 15:53 | 171 | 0.05178767 | 0.02391365 | 1.871414 | 19.16221 | 37.12108 | 0.992366
2019-03-21 15:53 | 172 | 0.050384 | 0.0246168 | 1.920814 | 19.89534 | 37.06952 | 1.002407
2019-03-21 15:53 | 173 | 0.06014992 | 0.0217783 | 1.606123 | 15.13891 | 37.0181 | 0.910604
2019-03-21 15:53 | 174 | 0.06631358 | 0.02038103 | 1.450304 | 14.52078 | 36.94996 | 0.962925
2019-03-21 15:53 | 175 | 0.068753 | 0.02034279 | 1.400371 | 14.31289 | 36.88636 | 0.984054
2019-03-21 15:53 | 176 | 0.07654083 | 0.0185828 | 1.256593 | 13.62662 | 36.8114 | 1.042993
2019-03-21 15:53 | 177 | 0.07779892 | 0.01853989 | 1.236379 | 13.56086 | 36.73465 | 1.05502
2019-03-21 15:53 | 178 | 0.08443625 | 0.01687257 | 1.147258 | 12.36014 | 36.65478 | 1.043644
2019-03-21 15:53 | 179 | 0.08505967 | 0.01645558 | 1.144042 | 11.61766 | 36.56704 | 0.988194
2019-03-21 15:53 | 180 | 0.09102642 | 0.01537956 | 1.070793 | 11.61944 | 36.4837 | 1.057676
2019-03-21 15:53 | 181 | 0.09170333 | 0.01498766 | 1.066405 | 11.38134 | 36.38667 | 1.043707
2019-03-21 15:53 | 182 | 0.07839242 | 0.01695625 | 1.25234 | 13.02927 | 36.3042 | 1.021396
2019-03-21 15:53 | 183 | 0.057267 | 0.02236579 | 1.712917 | 18.36934 | 36.23148 | 1.051957
2019-03-21 15:53 | 184 | 0.06513317 | 0.01898855 | 1.512573 | 16.08531 | 36.18283 | 1.047687
2019-03-21 15:53 | 185 | 0.064734 | 0.01801848 | 1.518106 | 16.3693 | 36.10294 | 1.05965
2019-03-21 15:53 | 186 | 0.04528525 | 0.0252888 | 2.177883 | 23.07994 | 36.05752 | 1.045181
2019-03-21 15:53 | 187 | 0.055398 | 0.02025136 | 1.780847 | 19.38983 | 36.00576 | 1.074158
2019-03-21 15:53 | 188 | 0.05339542 | 0.02017392 | 1.855881 | 19.12022 | 35.94884 | 1.020932
2019-03-21 15:53 | 189 | 0.05454308 | 0.01931217 | 1.818279 | 19.26422 | 35.89829 | 1.05073
2019-03-21 15:53 | 190 | 0.06274508 | 0.01641988 | 1.582377 | 16.97652 | 35.83849 | 1.065193
2019-03-21 15:53 | 191 | 0.0492345 | 0.02002971 | 2.02157 | 21.55917 | 35.77752 | 1.061455
2019-03-21 15:53 | 192 | 0.05742817 | 0.01717268 | 1.736894 | 18.61249 | 35.7356 | 1.068881
2019-03-21 15:53 | 193 | 0.0501555 | 0.0192225 | 1.993648 | 21.21666 | 35.66599 | 1.064132
2019-03-21 15:53 | 194 | 0.04001925 | 0.02351579 | 2.503152 | 27.21823 | 35.63536 | 1.089253
2019-03-21 15:53 | 195 | 0.0672385 | 0.01366415 | 1.493105 | 16.1017 | 35.57744 | 1.082654
2019-03-21 15:53 | 196 | 0.06585083 | 0.01361003 | 1.52758 | 16.27695 | 35.50742 | 1.071851
2019-03-21 15:53 | 197 | 0.05218733 | 0.01675847 | 1.933916 | 20.78177 | 35.44932 | 1.084545
2019-03-21 15:53 | 198 | 0.04877833 | 0.01743832 | 2.076865 | 22.06949 | 35.40066 | 1.076513
2019-03-21 15:53 | 199 | 0.05326725 | 0.01557539 | 1.90579 | 20.21796 | 35.3496 | 1.076955
2019-03-21 15:53 | 200 | 0.05473992 | 0.01435194 | 1.858371 | 19.3219 | 35.29495 | 1.057679
2019-03-21 15:53 | 201 | 0.04474775 | 0.01703307 | 2.27277 | 23.30198 | 35.24287 | 1.042711
2019-03-21 15:53 | 202 | 0.03889167 | 0.0189558 | 2.601457 | 26.71768 | 35.20375 | 1.039095
2019-03-21 15:53 | 203 | 0.06664425 | 0.01073891 | 1.517207 | 15.6641 | 35.15698 | 1.043922
2019-03-21 15:53 | 204 | 0.08011142 | 0.008916267 | 1.254885 | 12.85035 | 35.07455 | 1.02946
2019-03-21 15:53 | 205 | 0.04111342 | 0.01682282 | 2.438068 | 24.96022 | 35.00896 | 1.0262
2019-03-21 15:53 | 206 | 0.05346683 | 0.01254902 | 1.876676 | 19.1298 | 34.98086 | 1.02281
2019-03-21 15:53 | 207 | 0.068398 | 0.009479323 | 1.463411 | 14.95979 | 34.90083 | 1.02322
2019-03-21 15:53 | 208 | 0.05184083 | 0.01291521 | 1.919939 | 19.28293 | 34.85117 | 0.999643
2019-03-21 15:53 | 209 | 0.05780792 | 0.01161417 | 1.719229 | 16.64424 | 34.79225 | 0.962169
2019-03-21 15:53 | 210 | 0.06661708 | 0.009738209 | 1.485964 | 14.98509 | 34.73429 | 0.998263
2019-03-21 15:53 | 211 | 0.0770525 | 0.008434253 | 1.281508 | 12.12454 | 34.65948 | 0.934226
2019-03-21 15:53 | 212 | 0.05280683 | 0.012337 | 1.865136 | 17.33247 | 34.58841 | 0.915273
2019-03-21 15:53 | 213 | 0.04693092 | 0.01339546 | 2.084703 | 19.94442 | 34.54983 | 0.93601
2019-03-21 15:53 | 214 | 0.05584517 | 0.01126352 | 1.743432 | 17.30391 | 34.49073 | 0.96634
2019-03-21 15:53 | 215 | 0.05172067 | 0.01170368 | 1.867758 | 17.73454 | 34.44124 | 0.917242
2019-03-21 15:53 | 216 | 0.0371015 | 0.01631741 | 2.591705 | 25.95356 | 34.38989 | 0.962916
2019-03-21 15:53 | 217 | 0.03594792 | 0.01623827 | 2.660667 | 25.44401 | 34.36377 | 0.914659
2019-03-21 15:53 | 218 | 0.04291058 | 0.01309094 | 2.220073 | 21.09391 | 34.31616 | 0.905152
2019-03-21 15:53 | 219 | 0.02898925 | 0.02017689 | 3.27553 | 31.89869 | 34.28273 | 0.924719
2019-03-21 15:53 | 220 | 0.02272258 | 0.02562425 | 4.128884 | 40.05104 | 34.25651 | 0.910063
2019-03-21 15:54 | 221 | 0.02516142 | 0.02317651 | 3.733074 | 36.52239 | 34.23445 | 0.918955
2019-03-21 15:54 | 222 | 0.04245383 | 0.01426635 | 2.198678 | 22.36373 | 34.20257 | 0.949426
2019-03-21 15:54 | 223 | 0.04434342 | 0.01313669 | 2.094508 | 20.3595 | 34.15318 | 0.90281
2019-03-21 15:54 | 224 | 0.04030667 | 0.01501208 | 2.294387 | 21.87529 | 34.1158 | 0.88172
2019-03-21 15:54 | 225 | 0.03710108 | 0.01632251 | 2.483267 | 23.40034 | 34.07241 | 0.868178
2019-03-21 15:54 | 226 | 0.039783 | 0.01465395 | 2.309849 | 22.10055 | 34.04009 | 0.879226
2019-03-21 15:54 | 227 | 0.042128 | 0.01332666 | 2.174607 | 20.15052 | 33.99271 | 0.848901
2019-03-21 15:54 | 228 | 0.04265683 | 0.01315578 | 2.131011 | 19.38693 | 33.95562 | 0.826985
2019-03-21 15:54 | 229 | 0.0678165 | 0.008284656 | 1.335723 | 12.44856 | 33.90219 | 0.844218
2019-03-21 15:54 | 230 | 0.0597375 | 0.009404278 | 1.509145 | 14.49769 | 33.82776 | 0.866056
2019-03-21 15:54 | 231 | 0.05069558 | 0.01153626 | 1.770309 | 16.70145 | 33.7836 | 0.84669
2019-03-21 15:54 | 232 | 0.05284767 | 0.01108169 | 1.689167 | 15.5495 | 33.72378 | 0.821755
2019-03-21 15:54 | 233 | 0.05272258 | 0.01151839 | 1.686012 | 15.57816 | 33.67868 | 0.821321
2019-03-21 15:54 | 234 | 0.03115583 | 0.01950507 | 2.830093 | 27.7289 | 33.62256 | 0.863917
2019-03-21 15:54 | 235 | 0.05134417 | 0.01228254 | 1.711597 | 15.91472 | 33.60649 | 0.817128
2019-03-21 15:54 | 236 | 0.070093 | 0.00932647 | 1.24575 | 12.11322 | 33.52018 | 0.849052
2019-03-21 15:54 | 237 | 0.0494305 | 0.01365409 | 1.754421 | 17.96247 | 33.47583 | 0.887894
2019-03-21 15:54 | 238 | 0.04690367 | 0.01438288 | 1.840529 | 18.27863 | 33.41837 | 0.857335
2019-03-21 15:54 | 239 | 0.02766758 | 0.02517702 | 3.103851 | 29.28358 | 33.38513 | 0.810206
2019-03-21 15:54 | 240 | 0.02912567 | 0.02471254 | 2.938034 | 27.58416 | 33.35744 | 0.803407
2019-03-21 15:54 | 241 | 0.05734033 | 0.01291926 | 1.485715 | 14.34986 | 33.32039 | 0.822826
2019-03-21 15:54 | 242 | 0.0541075 | 0.01372536 | 1.572534 | 15.04315 | 33.24991 | 0.813947
2019-03-21 15:54 | 243 | 0.05089392 | 0.01503742 | 1.665932 | 15.89603 | 33.21299 | 0.809011
2019-03-21 15:54 | 244 | 0.05303242 | 0.01443291 | 1.590288 | 14.75269 | 33.14757 | 0.782371
2019-03-21 15:54 | 245 | 0.02927725 | 0.026175 | 2.87925 | 26.75678 | 33.11244 | 0.783365
2019-03-21 15:54 | 246 | 0.03598325 | 0.02126951 | 2.323918 | 22.39234 | 33.08189 | 0.805749
2019-03-21 15:54 | 247 | 0.04630658 | 0.01653987 | 1.80639 | 16.7904 | 33.03884 | 0.777506
2019-03-21 15:54 | 248 | 0.05231983 | 0.01463262 | 1.58727 | 14.70142 | 32.99056 | 0.769176
2019-03-21 15:54 | 249 | 0.04645333 | 0.01698566 | 1.780721 | 15.31296 | 32.93746 | 0.711338
2019-03-21 15:54 | 250 | 0.03859608 | 0.02048561 | 2.135687 | 20.19073 | 32.89873 | 0.779283
2019-03-21 15:54 | 251 | 0.0233215 | 0.03483863 | 3.514416 | 31.907 | 32.86164 | 0.744119
2019-03-21 15:54 | 252 | 0.02716667 | 0.03073044 | 3.000549 | 28.19065 | 32.84711 | 0.765846
2019-03-21 15:54 | 253 | 0.03932983 | 0.02120036 | 2.06462 | 19.80779 | 32.80439 | 0.779037
2019-03-21 15:54 | 254 | 0.05659767 | 0.01474607 | 1.429173 | 13.22049 | 32.7667 | 0.748249
2019-03-21 15:54 | 255 | 0.08139942 | 0.0102557 | 0.9909222 | 9.20584 | 32.69034 | 0.74935
2019-03-21 15:54 | 256 | 0.06436492 | 0.01300103 | 1.25342 | 11.18707 | 32.61392 | 0.720055
2019-03-21 15:54 | 257 | 0.06262242 | 0.01371105 | 1.279148 | 11.71403 | 32.55893 | 0.733561
2019-03-21 15:54 | 258 | 0.06254042 | 0.01372374 | 1.272954 | 10.76262 | 32.4878 | 0.673099
2019-03-21 15:54 | 259 | 0.06683142 | 0.01284973 | 1.188166 | 11.03372 | 32.43285 | 0.737399
2019-03-21 15:54 | 260 | 0.06603575 | 0.01299344 | 1.197155 | 10.56117 | 32.35576 | 0.697415
2019-03-21 15:54 | 261 | 0.04875808 | 0.01757362 | 1.606797 | 15.93133 | 32.30456 | 0.776781
2019-03-21 15:54 | 262 | 0.05271758 | 0.01622305 | 1.477273 | 13.25892 | 32.25394 | 0.698978
2019-03-21 15:54 | 263 | 0.037761 | 0.02322183 | 2.057556 | 18.70708 | 32.20342 | 0.706398
2019-03-21 15:54 | 264 | 0.01943133 | 0.0451911 | 3.980458 | 35.4267 | 32.17921 | 0.688388
2019-03-21 15:54 | 265 | 0.019558 | 0.04599431 | 3.933664 | 35.91748 | 32.15983 | 0.702474
2019-03-21 15:54 | 266 | 0.02533533 | 0.03817389 | 3.018908 | 27.50159 | 32.13842 | 0.696762
2019-03-21 15:54 | 267 | 0.01879208 | 0.05379699 | 4.048437 | 38.16719 | 32.11182 | 0.717241
2019-03-21 15:54 | 268 | 0.01912075 | 0.05656451 | 3.979549 | 37.47269 | 32.09913 | 0.716506
2019-03-21 15:54 | 269 | 0.0271345 | 0.04237387 | 2.799287 | 26.68404 | 32.07099 | 0.724058
2019-03-21 15:54 | 270 | 0.048867 | 0.02534727 | 1.545459 | 14.66339 | 32.04126 | 0.716556
2019-03-21 15:54 | 271 | 0.06734367 | 0.01977374 | 1.119156 | 10.83171 | 31.9745 | 0.729447
2019-03-21 15:54 | 272 | 0.05710875 | 0.02450004 | 1.316454 | 12.77021 | 31.91363 | 0.729291
2019-03-21 15:54 | 273 | 0.06045508 | 0.02390993 | 1.243423 | 12.15186 | 31.85804 | 0.734642
2019-03-21 15:54 | 274 | 0.05375433 | 0.0276987 | 1.39219 | 13.25564 | 31.79489 | 0.712548
2019-03-21 15:54 | 275 | 0.04766842 | 0.03119758 | 1.566564 | 15.28052 | 31.75004 | 0.728398
2019-03-21 15:54 | 276 | 0.0635665 | 0.02371689 | 1.17037 | 11.36463 | 31.69463 | 0.72241
2019-03-21 15:54 | 277 | 0.0572065 | 0.02640458 | 1.302382 | 12.43093 | 31.62796 | 0.71113
2019-03-21 15:54 | 278 | 0.05019517 | 0.03136477 | 1.475104 | 14.59384 | 31.58108 | 0.73254
2019-03-21 15:54 | 279 | 0.04024617 | 0.04127183 | 1.831736 | 18.2478 | 31.52814 | 0.734404
2019-03-21 15:54 | 280 | 0.0405245 | 0.0443957 | 1.816498 | 18.10221 | 31.49839 | 0.733583
2019-03-21 15:54 | 281 | 0.029741 | 0.06580844 | 2.465277 | 25.23711 | 31.44942 | 0.750577
2019-03-21 15:55 | 282 | 0.02380375 | 0.08883832 | 3.084634 | 31.9235 | 31.43761 | 0.759899
2019-03-21 15:55 | 283 | 0.02585458 | 0.08613842 | 2.837099 | 29.7128 | 31.3988 | 0.768212
2019-03-21 15:55 | 284 | 0.05576858 | 0.04226527 | 1.311258 | 13.94515 | 31.37908 | 0.777701
2019-03-21 15:55 | 285 | 0.06986475 | 0.03500784 | 1.048262 | 11.17957 | 31.29139 | 0.781058
2019-03-21 15:55 | 286 | 0.0499995 | 0.05050874 | 1.463093 | 15.44829 | 31.24753 | 0.772407
2019-03-21 15:55 | 287 | 0.06043533 | 0.04332607 | 1.210961 | 12.72602 | 31.18482 | 0.769101
2019-03-21 15:55 | 288 | 0.06743783 | 0.03972306 | 1.086662 | 12.22489 | 31.12651 | 0.82442
2019-03-21 15:55 | 289 | 0.08204367 | 0.03276666 | 0.8898062 | 10.67022 | 31.04844 | 0.875424
2019-03-21 15:55 | 290 | 0.0807355 | 0.03323095 | 0.9041407 | 13.02028 | 30.96579 | 1.051199
2019-03-21 15:55 | 291 | 0.09361892 | 0.02831695 | 0.7820533 | 12.89818 | 30.8836 | 1.207514
2019-03-21 15:55 | 292 | 0.1133022 | 0.02352035 | 0.6536826 | 12.06695 | 30.77663 | 1.367212
2019-03-21 15:55 | 293 | 0.1293467 | 0.02053502 | 0.5867147 | 12.18798 | 30.65858 | 1.576474
2019-03-21 15:55 | 294 | 0.1187088 | 0.02229839 | 0.6640286 | 14.16083 | 30.52524 | 1.681014
2019-03-21 15:55 | 295 | 0.09138917 | 0.02933628 | 0.9088794 | 20.13456 | 30.42459 | 1.840081
2019-03-21 15:55 | 296 | 0.1189212 | 0.02332882 | 0.7403516 | 17.57233 | 30.32919 | 2.089722
2019-03-21 15:55 | 297 | 0.1444757 | 0.0198894 | 0.6697452 | 16.05018 | 30.18692 | 2.31886
2019-03-21 15:55 | 298 | 0.126543 | 0.02388067 | 0.8510535 | 20.18686 | 30.05091 | 2.554506
2019-03-21 15:55 | 299 | 0.1206144 | 0.02620826 | 0.9828224 | 22.26572 | 29.93199 | 2.685567
2019-03-21 15:55 | 300 | 0.1192838 | 0.02771387 | 1.089042 | 23.52525 | 29.80833 | 2.806182
2019-03-21 15:55 | 301 | 0.1153591 | 0.02961914 | 1.219521 | 25.10167 | 29.69365 | 2.895706
2019-03-21 15:55 | 302 | 0.1225104 | 0.02874652 | 1.226836 | 24.30188 | 29.57556 | 2.977234
2019-03-21 15:55 | 303 | 0.1069257 | 0.03347463 | 1.515346 | 28.30067 | 29.45417 | 3.026068
2019-03-21 15:55 | 304 | 0.08665 | 0.04161225 | 1.957021 | 34.92609 | 29.36265 | 3.026346
2019-03-21 15:55 | 305 | 0.09920317 | 0.03617751 | 1.783595 | 30.32348 | 29.27348 | 3.008185
2019-03-21 15:55 | 306 | 0.08608933 | 0.04129841 | 2.142409 | 34.28486 | 29.16985 | 2.951561
2019-03-21 15:55 | 307 | 0.06706892 | 0.05176361 | 2.84344 | 42.7364 | 29.10219 | 2.866284
2019-03-21 15:55 | 308 | 0.09252642 | 0.03664701 | 2.121533 | 29.29576 | 29.02535 | 2.710632
2019-03-21 15:55 | 309 | 0.09508675 | 0.0346324 | 2.110217 | 26.90998 | 28.9223 | 2.558783
2019-03-21 15:55 | 310 | 0.07480608 | 0.04260353 | 2.715996 | 32.0483 | 28.84109 | 2.397408
2019-03-21 15:55 | 311 | 0.07250583 | 0.04283984 | 2.81937 | 30.53974 | 28.7692 | 2.214309
2019-03-21 15:55 | 312 | 0.05826675 | 0.0514205 | 3.501098 | 35.13004 | 28.69816 | 2.046913
2019-03-21 15:55 | 313 | 0.05694258 | 0.05119514 | 3.559135 | 34.83103 | 28.64894 | 1.983369
2019-03-21 15:55 | 314 | 0.08236283 | 0.03434505 | 2.434125 | 23.18262 | 28.57825 | 1.909386
2019-03-21 15:55 | 315 | 0.06919683 | 0.03966289 | 2.853099 | 26.91883 | 28.49323 | 1.862698
2019-03-21 15:55 | 316 | 0.05370642 | 0.04982799 | 3.605703 | 33.76507 | 28.44081 | 1.813401
2019-03-21 15:55 | 317 | 0.06617133 | 0.03912783 | 2.870069 | 26.7741 | 28.37972 | 1.771678
2019-03-21 15:55 | 318 | 0.04728558 | 0.05431767 | 3.932958 | 36.1576 | 28.31467 | 1.709733
2019-03-21 15:55 | 319 | 0.05832142 | 0.04331141 | 3.120735 | 28.28673 | 28.27817 | 1.649722
2019-03-21 15:55 | 320 | 0.07792683 | 0.03210607 | 2.286733 | 20.91896 | 28.19585 | 1.630148
2019-03-21 15:55 | 321 | 0.06792317 | 0.03685733 | 2.572808 | 23.97212 | 28.12903 | 1.628262
2019-03-21 15:55 | 322 | 0.07561133 | 0.0331053 | 2.264809 | 21.59458 | 28.05668 | 1.632795
2019-03-21 15:55 | 323 | 0.07387892 | 0.03391441 | 2.276686 | 22.02144 | 27.97987 | 1.62692
2019-03-21 15:55 | 324 | 0.06674633 | 0.03810137 | 2.473915 | 24.29411 | 27.90991 | 1.621543
2019-03-21 15:55 | 325 | 0.08084042 | 0.03141284 | 2.007288 | 20.26202 | 27.84147 | 1.63799
2019-03-21 15:55 | 326 | 0.08663958 | 0.02977741 | 1.845947 | 18.87074 | 27.75038 | 1.634953
2019-03-21 15:55 | 327 | 0.06834033 | 0.03771076 | 2.310126 | 23.80596 | 27.67373 | 1.626907
2019-03-21 15:55 | 328 | 0.07870642 | 0.03273969 | 1.989035 | 20.57964 | 27.60772 | 1.61975
2019-03-21 15:55 | 329 | 0.071208 | 0.03650525 | 2.177475 | 22.86134 | 27.52026 | 1.62791
2019-03-21 15:55 | 330 | 0.0543165 | 0.04785353 | 2.832894 | 29.89465 | 27.46709 | 1.623773
2019-03-21 15:55 | 331 | 0.07541783 | 0.03446448 | 2.027074 | 21.68018 | 27.40319 | 1.635072
2019-03-21 15:55 | 332 | 0.06395292 | 0.04100989 | 2.374766 | 25.73881 | 27.32294 | 1.646072
2019-03-21 15:55 | 333 | 0.06709792 | 0.03975672 | 2.251143 | 25.07646 | 27.27203 | 1.682578
2019-03-21 15:55 | 334 | 0.08604608 | 0.03123668 | 1.749145 | 19.59471 | 27.18524 | 1.686048
2019-03-21 15:55 | 335 | 0.07420258 | 0.03712883 | 2.025879 | 23.07534 | 27.10679 | 1.71225
2019-03-21 15:55 | 336 | 0.078038 | 0.03581367 | 1.921387 | 22.15008 | 27.03357 | 1.728548
2019-03-21 15:55 | 337 | 0.08884767 | 0.03199598 | 1.691322 | 19.75544 | 26.9491 | 1.755225
2019-03-21 15:55 | 338 | 0.08092975 | 0.03587662 | 1.853677 | 22.01672 | 26.86018 | 1.781808
2019-03-21 15:55 | 339 | 0.078878 | 0.03712436 | 1.90862 | 22.79845 | 26.78587 | 1.798296
2019-03-21 15:55 | 340 | 0.09337475 | 0.03202591 | 1.616691 | 19.22636 | 26.69891 | 1.795257
2019-03-21 15:56 | 341 | 0.07935175 | 0.03768218 | 1.906978 | 22.75728 | 26.60545 | 1.80583
2019-03-21 15:56 | 342 | 0.07955833 | 0.03812288 | 1.907985 | 22.89069 | 26.53731 | 1.821145
2019-03-21 15:56 | 343 | 0.08546183 | 0.03542656 | 1.780649 | 21.25769 | 26.44531 | 1.816721
2019-03-21 15:56 | 344 | 0.06433925 | 0.04774901 | 2.372889 | 28.4181 | 26.37248 | 1.828399
2019-03-21 15:56 | 345 | 0.06271192 | 0.04973803 | 2.447548 | 29.41267 | 26.31229 | 1.844525
2019-03-21 15:56 | 346 | 0.06579117 | 0.04841546 | 2.343413 | 28.17641 | 26.24522 | 1.853759
2019-03-21 15:56 | 347 | 0.06993808 | 0.04640437 | 2.211616 | 26.83768 | 26.17985 | 1.876976
2019-03-21 15:56 | 348 | 0.0888495 | 0.03698475 | 1.745491 | 21.88709 | 26.10241 | 1.944657
2019-03-21 15:56 | 349 | 0.07902142 | 0.04248805 | 1.978296 | 24.94654 | 26.00903 | 1.971311
2019-03-21 15:56 | 350 | 0.06616858 | 0.05166304 | 2.372457 | 30.1964 | 25.94487 | 1.998053
2019-03-21 15:56 | 351 | 0.08974533 | 0.03866164 | 1.768744 | 22.20547 | 25.86782 | 1.992837
2019-03-21 15:56 | 352 | 0.1059864 | 0.03304478 | 1.503317 | 18.90635 | 25.76679 | 2.003816
2019-03-21 15:56 | 353 | 0.1012314 | 0.03506407 | 1.590145 | 20.2522 | 25.66132 | 2.050159
2019-03-21 15:56 | 354 | 0.096895 | 0.03735557 | 1.675471 | 21.48199 | 25.56466 | 2.081497
2019-03-21 15:56 | 355 | 0.09998842 | 0.03672666 | 1.632707 | 20.9338 | 25.4655 | 2.093138
2019-03-21 15:56 | 356 | 0.1096074 | 0.03409529 | 1.50175 | 19.19703 | 25.36304 | 2.104137
2019-03-21 15:56 | 357 | 0.112745 | 0.03365857 | 1.470097 | 19.503 | 25.24822 | 2.198866
2019-03-21 15:56 | 358 | 0.09934775 | 0.03888868 | 1.68707 | 22.33697 | 25.14171 | 2.219128
2019-03-21 15:56 | 359 | 0.0920665 | 0.04253282 | 1.834517 | 24.40424 | 25.04785 | 2.246813
2019-03-21 15:56 | 360 | 0.1083911 | 0.03643647 | 1.572542 | 21.39248 | 24.95223 | 2.318754
2019-03-21 15:56 | 361 | 0.098476 | 0.04030077 | 1.752927 | 24.04385 | 24.83713 | 2.367742
2019-03-21 15:56 | 362 | 0.08183375 | 0.04888973 | 2.134626 | 29.17801 | 24.75661 | 2.387746
2019-03-21 15:56 | 363 | 0.1013322 | 0.04020271 | 1.740656 | 23.87244 | 24.6646 | 2.419048
2019-03-21 15:56 | 364 | 0.1184904 | 0.03490507 | 1.507971 | 20.67529 | 24.55405 | 2.449824
2019-03-21 15:56 | 365 | 0.1168798 | 0.03567857 | 1.544555 | 21.11187 | 24.43264 | 2.467552
2019-03-21 15:56 | 366 | 0.1065308 | 0.03956931 | 1.719271 | 23.36533 | 24.32279 | 2.489128
2019-03-21 15:56 | 367 | 0.1063008 | 0.03989762 | 1.747263 | 23.8432 | 24.21715 | 2.534552
2019-03-21 15:56 | 368 | 0.1106571 | 0.03852054 | 1.701291 | 23.20818 | 24.10845 | 2.56815
2019-03-21 15:56 | 369 | 0.1257687 | 0.03403172 | 1.515311 | 20.75516 | 23.99348 | 2.610349
2019-03-21 15:56 | 370 | 0.1223329 | 0.03497171 | 1.578048 | 21.37828 | 23.86138 | 2.615267
2019-03-21 15:56 | 371 | 0.11612275 | 0.03674376 | 1.678796 | 22.65114 | 23.74985 | 2.630313
2019-03-21 15:56 | 372 | 0.1204094 | 0.03554184 | 1.636365 | 21.98973 | 23.62737 | 2.647771
2019-03-21 15:56 | 373 | 0.09843308 | 0.04373691 | 2.025817 | 27.14528 | 23.51486 | 2.671994
2019-03-21 15:56 | 374 | 0.09307092 | 0.04631289 | 2.158585 | 29.1909 | 23.42638 | 2.716824
2019-03-21 15:56 | 375 | 0.1093713 | 0.03998022 | 1.856723 | 25.10757 | 23.32315 | 2.746048
2019-03-21 15:56 | 376 | 0.1117579 | 0.03941457 | 1.832209 | 25.06656 | 23.21054 | 2.801387
2019-03-21 15:56 | 377 | 0.1125222 | 0.03911113 | 1.843811 | 25.18168 | 23.10058 | 2.833497
2019-03-21 15:56 | 378 | 0.1081108 | 0.0407461 | 1.947361 | 26.48837 | 22.98692 | 2.863678
2019-03-21 15:56 | 379 | 0.1018415 | 0.04323069 | 2.092562 | 28.14886 | 22.88443 | 2.866722
2019-03-21 15:56 | 380 | 0.1138417 | 0.03833682 | 1.896503 | 25.06127 | 22.77869 | 2.853017
2019-03-21 15:56 | 381 | 0.1250455 | 0.03455045 | 1.74591 | 22.75772 | 22.65682 | 2.845751
2019-03-21 15:56 | 382 | 0.1226538 | 0.03519522 | 1.796386 | 23.14221 | 22.53214 | 2.838481
2019-03-21 15:56 | 383 | 0.1162327 | 0.03719892 | 1.915275 | 24.75309 | 22.41259 | 2.877118
2019-03-21 15:56 | 384 | 0.122448 | 0.03512643 | 1.832161 | 23.70279 | 22.29671 | 2.902359
2019-03-21 15:56 | 385 | 0.1256397 | 0.03402972 | 1.794334 | 23.04759 | 22.16817 | 2.895691
2019-03-21 15:56 | 386 | 0.1278867 | 0.03334937 | 1.770913 | 22.5389 | 22.04616 | 2.882425
2019-03-21 15:56 | 387 | 0.1159147 | 0.03692685 | 1.962658 | 24.87138 | 21.91584 | 2.882958
2019-03-21 15:56 | 388 | 0.1102612 | 0.03846076 | 2.06747 | 25.91477 | 21.81266 | 2.857395
2019-03-21 15:56 | 389 | 0.1228172 | 0.03489797 | 1.866699 | 23.39412 | 21.6912 | 2.8732
2019-03-21 15:56 | 390 | 0.1126482 | 0.03822422 | 2.044024 | 25.57598 | 21.57217 | 2.881089
2019-03-21 15:56 | 391 | 0.1040935 | 0.04134848 | 2.221235 | 27.92121 | 21.46572 | 2.906416
2019-03-21 15:56 | 392 | 0.1074623 | 0.04017166 | 2.156121 | 27.06271 | 21.36058 | 2.908222
2019-03-21 15:56 | 393 | 0.1242479 | 0.03473977 | 1.873056 | 23.47419 | 21.24763 | 2.916619
2019-03-21 15:56 | 394 | 0.1204356 | 0.03565723 | 1.939555 | 24.30351 | 21.11705 | 2.927007
2019-03-21 15:56 | 395 | 0.1104332 | 0.03846839 | 2.120824 | 26.64377 | 21.00839 | 2.942356
2019-03-21 15:56 | 396 | 0.1192181 | 0.03513794 | 1.975656 | 25.03926 | 20.89185 | 2.985133
2019-03-21 15:56 | 397 | 0.1209407 | 0.03399325 | 1.960112 | 25.18897 | 20.77127 | 3.046373
2019-03-21 15:56 | 398 | 0.11825 | 0.03428194 | 2.01558 | 26.13842 | 20.65073 | 3.090868
2019-03-21 15:56 | 399 | 0.1339015 | 0.02977128 | 1.789836 | 23.33202 | 20.53068 | 3.124193
2019-03-21 15:56 | 400 | 0.136431 | 0.02899857 | 1.766348 | 22.9814 | 20.38616 | 3.135375
2019-03-21 15:56 | 401 | 0.1240066 | 0.03184212 | 1.95385 | 25.24266 | 20.26158 | 3.130256
2019-03-21 15:57 | 402 | 0.1251038 | 0.03168727 | 1.950887 | 25.27293 | 20.13504 | 3.16174
2019-03-21 15:57 | 403 | 0.1313192 | 0.03036467 | 1.87591 | 24.06363 | 20.00974 | 3.160016
2019-03-21 15:57 | 404 | 0.1376715 | 0.02939154 | 1.811572 | 23.07299 | 19.87271 | 3.176493
2019-03-21 15:57 | 405 | 0.1274076 | 0.03182086 | 1.967176 | 24.87604 | 19.73883 | 3.169396
2019-03-21 15:57 | 406 | 0.1083856 | 0.03781735 | 2.330095 | 29.0549 | 19.61982 | 3.149132
2019-03-21 15:57 | 407 | 0.1153786 | 0.03548915 | 2.197456 | 27.2967 | 19.51549 | 3.149455
2019-03-21 15:57 | 408 | 0.1323304 | 0.0309243 | 1.924722 | 23.74468 | 19.38665 | 3.142144
2019-03-21 15:57 | 409 | 0.1177963 | 0.03466747 | 2.163533 | 26.52863 | 19.25802 | 3.124975
2019-03-21 15:57 | 410 | 0.1177198 | 0.03483464 | 2.170433 | 26.52319 | 19.148 | 3.122306
2019-03-21 15:57 | 411 | 0.1285447 | 0.03190415 | 1.992425 | 24.26065 | 19.01985 | 3.118577
2019-03-21 15:57 | 412 | 0.1276579 | 0.03221389 | 2.005954 | 24.70539 | 18.89392 | 3.153838
2019-03-21 15:57 | 413 | 0.1124318 | 0.03672871 | 2.277628 | 28.3729 | 18.76792 | 3.190015
2019-03-21 15:57 | 414 | 0.1155366 | 0.0358159 | 2.216109 | 27.86866 | 18.66443 | 3.21985
2019-03-21 15:57 | 415 | 0.1319914 | 0.0311096 | 1.939738 | 24.34293 | 18.53312 | 3.213058
2019-03-21 15:57 | 416 | 0.1424077 | 0.02865967 | 1.803512 | 23.03026 | 18.40198 | 3.279686
2019-03-21 15:57 | 417 | 0.1395995 | 0.0291649 | 1.853928 | 23.62571 | 18.25217 | 3.298137
2019-03-21 15:57 | 418 | 0.1231922 | 0.03299511 | 2.10793 | 26.77936 | 18.1257 | 3.29901
2019-03-21 15:57 | 419 | 0.1404412 | 0.02901191 | 1.85492 | 23.65043 | 17.99811 | 3.321494
2019-03-21 15:57 | 420 | 0.1441116 | 0.02829425 | 1.820488 | 23.13405 | 17.8478 | 3.333885
2019-03-21 15:57 | 421 | 0.1293017 | 0.03149208 | 2.037238 | 26.02492 | 17.71422 | 3.365066
2019-03-21 15:57 | 422 | 0.1376713 | 0.02957476 | 1.924472 | 24.49344 | 17.58396 | 3.372045
2019-03-21 15:57 | 423 | 0.1444009 | 0.02800396 | 1.842007 | 23.33049 | 17.43904 | 3.368944
2019-03-21 15:57 | 424 | 0.1365452 | 0.02947286 | 1.9485 | 24.66728 | 17.29839 | 3.368198
2019-03-21 15:57 | 425 | 0.1462851 | 0.0274097 | 1.831456 | 23.44025 | 17.16246 | 3.428959
2019-03-21 15:57 | 426 | 0.1372321 | 0.02901662 | 1.959526 | 25.4233 | 17.00985 | 3.488893
2019-03-21 15:57 | 427 | 0.1340061 | 0.02956137 | 2.019055 | 26.58228 | 16.88612 | 3.562187
2019-03-21 15:57 | 428 | 0.1644351 | 0.02387648 | 1.659682 | 21.90369 | 16.73451 | 3.601735
2019-03-21 15:57 | 429 | 0.1489432 | 0.02628142 | 1.840404 | 24.46044 | 16.56783 | 3.643218
2019-03-21 15:57 | 430 | 0.135105 | 0.0289019 | 2.039756 | 26.96463 | 16.43675 | 3.643057
2019-03-21 15:57 | 431 | 0.1480501 | 0.02682764 | 1.880883 | 24.90261 | 16.29135 | 3.686833
2019-03-21 15:57 | 432 | 0.1447172 | 0.02763487 | 1.935443 | 25.34276 | 16.14387 | 3.667534
2019-03-21 15:57 | 433 | 0.1435515 | 0.02791632 | 1.973638 | 25.56187 | 16.00144 | 3.669445
2019-03-21 15:57 | 434 | 0.1556882 | 0.02585723 | 1.835043 | 23.52598 | 15.85412 | 3.662718
2019-03-21 15:57 | 435 | 0.1423176 | 0.02830937 | 2.02367 | 25.77445 | 15.69596 | 3.668158
2019-03-21 15:57 | 436 | 0.1341578 | 0.03013269 | 2.15651 | 27.2641 | 15.56824 | 3.657692
2019-03-21 15:57 | 437 | 0.1507564 | 0.02674868 | 1.92362 | 24.23715 | 15.42223 | 3.653906
2019-03-21 15:57 | 438 | 0.1326688 | 0.03062983 | 2.200622 | 27.70614 | 15.2742 | 3.675741
2019-03-21 15:57 | 439 | 0.133106 | 0.0304392 | 2.196492 | 27.54853 | 15.15268 | 3.666874
2019-03-21 15:57 | 440 | 0.1495263 | 0.02721026 | 1.970975 | 24.57883 | 15.00389 | 3.675183
2019-03-21 15:57 | 441 | 0.1511991 | 0.02692585 | 1.956932 | 24.06774 | 14.85699 | 3.63902
2019-03-21 15:57 | 442 | 0.149358 | 0.02739924 | 1.988071 | 23.95998 | 14.70298 | 3.578615
2019-03-21 15:57 | 443 | 0.1435141 | 0.02854066 | 2.075131 | 24.78063 | 14.55982 | 3.55637
2019-03-21 15:57 | 444 | 0.1222281 | 0.03341724 | 2.430742 | 28.74209 | 14.41885 | 3.51309
2019-03-21 15:57 | 445 | 0.1383026 | 0.0297423 | 2.1511 | 25.43111 | 14.30609 | 3.517188
2019-03-21 15:57 | 446 | 0.1637642 | 0.02511328 | 1.81455 | 21.38995 | 14.13983 | 3.502907
2019-03-21 15:57 | 447 | 0.1535591 | 0.02679877 | 1.932998 | 22.88642 | 13.98732 | 3.514418
2019-03-21 15:57 | 448 | 0.1429229 | 0.02850937 | 2.073141 | 24.63366 | 13.83386 | 3.520714
2019-03-21 15:57 | 449 | 0.131977 | 0.03061604 | 2.234861 | 26.66736 | 13.70107 | 3.519478
2019-03-21 15:57 | 450 | 0.1418549 | 0.02835313 | 2.076529 | 25.03507 | 13.56497 | 3.551348
2019-03-21 15:57 | 451 | 0.1394254 | 0.02912194 | 2.109219 | 25.84271 | 13.41987 | 3.60313
2019-03-21 15:57 | 452 | 0.1361106 | 0.02984679 | 2.161484 | 26.55198 | 13.28651 | 3.614005
2019-03-21 15:57 | 453 | 0.137079 | 0.03001464 | 2.143839 | 26.40837 | 13.14649 | 3.620033
2019-03-21 15:57 | 454 | 0.1446611 | 0.0287984 | 2.041977 | 25.24143 | 13.01125 | 3.651453
2019-03-21 15:57 | 455 | 0.1288262 | 0.03274903 | 2.294546 | 28.12592 | 12.86274 | 3.623355
2019-03-21 15:57 | 456 | 0.1181019 | 0.03636121 | 2.506571 | 30.3788 | 12.75243 | 3.587794
2019-03-21 15:57 | 457 | 0.1252907 | 0.03467751 | 2.37453 | 28.32095 | 12.62189 | 3.548351
2019-03-21 15:57 | 458 | 0.1306932 | 0.03355313 | 2.27895 | 27.02072 | 12.50163 | 3.531423
2019-03-21 15:57 | 459 | 0.1439662 | 0.03073586 | 2.069776 | 24.44484 | 12.35981 | 3.519232
2019-03-21 15:57 | 460 | 0.1129535 | 0.03942567 | 2.640851 | 31.19042 | 12.22417 | 3.523067
2019-03-21 15:58 | 461 | 0.09961642 | 0.04445983 | 2.987229 | 35.29795 | 12.12977 | 3.516255
2019-03-21 15:58 | 462 | 0.1159597 | 0.03804742 | 2.562928 | 30.29078 | 12.01672 | 3.512511
2019-03-21 15:58 | 463 | 0.1396093 | 0.0313968 | 2.123354 | 24.54557 | 11.89564 | 3.426791
2019-03-21 15:58 | 464 | 0.1434844 | 0.03034082 | 2.05616 | 23.17332 | 11.74267 | 3.325011
2019-03-21 15:58 | 465 | 0.1341298 | 0.03274003 | 2.192612 | 24.55706 | 11.61266 | 3.293834
2019-03-21 15:58 | 466 | 0.1251344 | 0.03529571 | 2.344274 | 26.262 | 11.47465 | 3.28628
2019-03-21 15:58 | 467 | 0.1184357 | 0.03726889 | 2.462971 | 27.63988 | 11.36109 | 3.27355
2019-03-21 15:58 | 468 | 0.1372879 | 0.03211435 | 2.109362 | 23.89733 | 11.23173 | 3.280815
2019-03-21 15:58 | 469 | 0.1368635 | 0.03188332 | 2.101979 | 23.87528 | 11.09049 | 3.267655
2019-03-21 15:58 | 470 | 0.1415734 | 0.03060734 | 2.024804 | 23.40906 | 10.95729 | 3.3141
2019-03-21 15:58 | 471 | 0.1451833 | 0.02936674 | 1.970728 | 23.16707 | 10.80796 | 3.36347
2019-03-21 15:58 | 472 | 0.1355156 | 0.03090068 | 2.105682 | 25.24076 | 10.67042 | 3.420516
2019-03-21 15:58 | 473 | 0.1243469 | 0.03341896 | 2.296009 | 27.77316 | 10.53768 | 3.453507
2019-03-21 15:58 | 474 | 0.1137317 | 0.03650567 | 2.520433 | 30.35876 | 10.42126 | 3.452752
2019-03-21 15:58 | 475 | 0.1152108 | 0.03609321 | 2.493073 | 29.36568 | 10.30689 | 3.383242
2019-03-21 15:58 | 476 | 0.124222 | 0.03378881 | 2.314239 | 26.70512 | 10.18886 | 3.317363
2019-03-21 15:58 | 477 | 0.123023 | 0.03447049 | 2.335501 | 26.19992 | 10.061 | 3.223193
2019-03-21 15:58 | 478 | 0.1152538 | 0.03707306 | 2.494717 | 27.77214 | 9.944768 | 3.200843
2019-03-21 15:58 | 479 | 0.110184 | 0.03890113 | 2.595553 | 29.00649 | 9.830417 | 3.196051
2019-03-21 15:58 | 480 | 0.08734358 | 0.0492784 | 3.252374 | 36.53011 | 9.727259 | 3.190671
2019-03-21 15:58 | 481 | 0.119691 | 0.03573697 | 2.357028 | 26.472 | 9.643134 | 3.16846
2019-03-21 15:58 | 482 | 0.1204223 | 0.03527152 | 2.322325 | 26.17755 | 9.494627 | 3.152362
2019-03-21 15:58 | 483 | 0.1057153 | 0.04035637 | 2.62984 | 29.59516 | 9.405653 | 3.12866
2019-03-21 15:58 | 484 | 0.1401921 | 0.03021296 | 1.967578 | 22.29072 | 9.272479 | 3.124982
2019-03-21 15:58 | 485 | 0.1333843 | 0.03161582 | 2.059043 | 22.90178 | 9.134533 | 3.054739
2019-03-21 15:58 | 486 | 0.1197709 | 0.03511073 | 2.285436 | 25.3122 | 9.007972 | 3.031665
2019-03-21 15:58 | 487 | 0.1278689 | 0.03294476 | 2.131631 | 23.72525 | 8.890209 | 3.033722
2019-03-21 15:58 | 488 | 0.1227335 | 0.03413725 | 2.207003 | 24.41412 | 8.755138 | 2.99643
2019-03-21 15:58 | 489 | 0.1105676 | 0.03806746 | 2.433757 | 27.0139 | 8.646288 | 2.986862
2019-03-21 15:58 | 490 | 0.1199882 | 0.03508032 | 2.230203 | 24.40353 | 8.529406 | 2.928137
2019-03-21 15:58 | 491 | 0.1048653 | 0.04013935 | 2.53468 | 27.60373 | 8.411164 | 2.894674
2019-03-21 15:58 | 492 | 0.1160225 | 0.03649345 | 2.278637 | 24.83173 | 8.314005 | 2.881039
2019-03-21 15:58 | 493 | 0.1203919 | 0.03513907 | 2.178598 | 23.78426 | 8.181464 | 2.863433
2019-03-21 15:58 | 494 | 0.0750345 | 0.05651351 | 3.478058 | 38.143 | 8.084076 | 2.862041
2019-03-21 15:58 | 495 | 0.09513933 | 0.04409046 | 2.719014 | 29.93494 | 8.016435 | 2.84799
2019-03-21 15:58 | 496 | 0.1119621 | 0.03671384 | 2.292514 | 25.21592 | 7.894187 | 2.823227
2019-03-21 15:58 | 497 | 0.079108 | 0.05155858 | 3.226168 | 35.40499 | 7.804024 | 2.800818
2019-03-21 15:58 | 498 | 0.080149 | 0.05047488 | 3.166667 | 34.96579 | 7.728333 | 2.802473
2019-03-21 15:58 | 499 | 0.0961295 | 0.041792 | 2.62962 | 29.25445 | 7.638899 | 2.812216
2019-03-21 15:58 | 500 | 0.1176368 | 0.03400321 | 2.135416 | 23.75497 | 7.534975 | 2.79446
2019-03-21 15:58 | 501 | 0.1134792 | 0.03538283 | 2.206581 | 24.53638 | 7.410714 | 2.78437
2019-03-21 15:58 | 502 | 0.08345083 | 0.04843054 | 2.986443 | 33.15833 | 7.314495 | 2.76709
2019-03-21 15:58 | 503 | 0.08259775 | 0 | 0 | 0 | 7.23681 | 2.707958
2019-03-21 15:58 | 504 | 0.09622867 | 0 | 0 | 0 | 7.145153 | 2.665609
2019-03-21 15:58 | 505 | 0.09639658 | 0 | 0 | 0 | 7.047151 | 2.603198
2019-03-21 15:58 | 506 | 0.09715183 | 0 | 0 | 0 | 6.951967 | 2.528027
2019-03-21 15:58 | 507 | 0.1198938 | 0 | 0 | 0 | 6.848081 | 2.51589
2019-03-21 15:58 | 508 | 0.1172092 | 0 | 0 | 0 | 6.718415 | 2.495586
2019-03-21 15:58 | 509 | 0.09923792 | 0 | 0 | 0 | 6.617461 | 2.482859
2019-03-21 15:58 | 510 | 0.1097929 | 0 | 0 | 0 | 6.513518 | 2.478085
2019-03-21 15:58 | 511 | 0.1098488 | 0 | 0 | 0 | 6.39976 | 2.449045
2019-03-21 15:58 | 512 | 0.1093163 | 0 | 0 | 0 | 6.294322 | 2.396304
2019-03-21 15:58 | 513 | 0.1085185 | 0 | 0 | 0 | 6.182079 | 2.376716
2019-03-21 15:58 | 514 | 0.07899583 | 0 | 0 | 0 | 6.083866 | 2.371958
2019-03-21 15:58 | 515 | 0.07416525 | 0 | 0 | 0 | 6.018334 | 2.292055
2019-03-21 15:58 | 516 | 0.081684 | 0 | 0 | 0 | 5.932312 | 2.312088
2019-03-21 15:58 | 517 | 0.06548817 | 0 | 0 | 0 | 5.85963 | 2.296182
2019-03-21 15:58 | 518 | 0.08046083 | 0 | 0 | 0 | 5.794442 | 2.270509
2019-03-21 15:58 | 519 | 0.08722208 | 0 | 0 | 0 | 5.701232 | 2.260776
2019-03-21 15:58 | 520 | 0.04887975 | 0 | 0 | 0 | 5.630658 | 2.221562
2019-03-21 15:58 | 521 | 0.04144067 | 0 | 0 | 0 | 5.596023 | 2.177655
2019-03-21 15:59 | 522 | 0.06628925 | 0 | 0 | 0 | 5.539327 | 2.137041
2019-03-21 15:59 | 523 | 0.06862958 | 0 | 0 | 0 | 5.467872 | 2.120454
2019-03-21 15:59 | 524 | 0.07933317 | 0 | 0 | 0 | 5.400921 | 2.085152
2019-03-21 15:59 | 525 | 0.07634783 | 0 | 0 | 0 | 5.31233 | 2.031078
2019-03-21 15:59 | 526 | 0.0798445 | 0 | 0 | 0 | 5.246989 | 1.982262
2019-03-21 15:59 | 527 | 0.087179 | 0 | 0 | 0 | 5.15259 | 1.928339
2019-03-21 15:59 | 528 | 0.05587967 | 0 | 0 | 0 | 5.081135 | 1.970508
2019-03-21 15:59 | 529 | 0.06395942 | 0 | 0 | 0 | 5.031646 | 1.919507
2019-03-21 15:59 | 530 | 0.08272433 | 0 | 0 | 0 | 4.949993 | 1.886652
2019-03-21 15:59 | 531 | 0.08049542 | 0 | 0 | 0 | 4.870967 | 1.862576
2019-03-21 15:59 | 532 | 0.08500308 | 0 | 0 | 0 | 4.788395 | 1.822168
2019-03-21 15:59 | 533 | 0.07122383 | 0 | 0 | 0 | 4.704807 | 1.795006
2019-03-21 15:59 | 534 | 0.08088533 | 0 | 0 | 0 | 4.64075 | 1.78052
2019-03-21 15:59 | 535 | 0.08506517 | 0 | 0 | 0 | 4.544493 | 1.768256
2019-03-21 15:59 | 536 | 0.06407133 | 0 | 0 | 0 | 4.476507 | 1.722114
2019-03-21 15:59 | 537 | 0.06449267 | 0 | 0 | 0 | 4.411645 | 1.714545
2019-03-21 15:59 | 538 | 0.06483608 | 0 | 0 | 0 | 4.346822 | 1.652713
2019-03-21 15:59 | 539 | 0.06909925 | 0 | 0 | 0 | 4.280925 | 1.614132
2019-03-21 15:59 | 540 | 0.07513708 | 0 | 0 | 0 | 4.20878 | 1.569992
2019-03-21 15:59 | 541 | 0.05858492 | 0 | 0 | 0 | 4.1365 | 1.545061
2019-03-21 15:59 | 542 | 0.03540358 | 0 | 0 | 0 | 4.093067 | 1.545094
2019-03-21 15:59 | 543 | 0.04293292 | 0 | 0 | 0 | 4.05824 | 1.54357
2019-03-21 15:59 | 544 | 0.04563042 | 0 | 0 | 0 | 4.007543 | 1.518481
2019-03-21 15:59 | 545 | 0.0462725 | 0 | 0 | 0 | 3.967503 | 1.479047
2019-03-21 15:59 | 546 | 0.04859825 | 0 | 0 | 0 | 3.914736 | 1.44345
2019-03-21 15:59 | 547 | 0.04729033 | 0 | 0 | 0 | 3.871054 | 1.415857
2019-03-21 15:59 | 548 | 0.05486275 | 0 | 0 | 0 | 3.81913 | 1.400764
2019-03-21 15:59 | 549 | 0.02278467 | 0 | 0 | 0 | 3.770139 | 1.373094
2019-03-21 15:59 | 550 | 0.02175675 | 0 | 0 | 0 | 3.765769 | 1.338383
2019-03-21 15:59 | 551 | 0.05790908 | 0 | 0 | 0 | 3.717582 | 1.294983
2019-03-21 15:59 | 552 | 0.05201917 | 0 | 0 | 0 | 3.659755 | 1.276801
2019-03-21 15:59 | 553 | 0.03447983 | 0 | 0 | 0 | 3.616936 | 1.233956
2019-03-21 15:59 | 554 | 0.04294292 | 0 | 0 | 0 | 3.584831 | 1.219424
2019-03-21 15:59 | 555 | 0.04585325 | 0 | 0 | 0 | 3.531948 | 1.229708
2019-03-21 15:59 | 556 | 0.04110875 | 0 | 0 | 0 | 3.495166 | 1.205219
2019-03-21 15:59 | 557 | 0.03779258 | 0 | 0 | 0 | 3.449855 | 1.209403
2019-03-21 15:59 | 558 | 0.02669825 | 0 | 0 | 0 | 3.421392 | 1.17793
2019-03-21 15:59 | 559 | 0.02040975 | 0 | 0 | 0 | 3.395267 | 1.152145
2019-03-21 15:59 | 560 | 0.021699 | 0 | 0 | 0 | 3.378841 | 1.112687
2019-03-21 15:59 | 561 | 0.009938333 | 0 | 0 | 0 | 3.354364 | 1.085724
2019-03-21 15:59 | 562 | 0.0144325 | 0 | 0 | 0 | 3.354556 | 1.059659
2019-03-21 15:59 | 563 | 0.04258617 | 0 | 0 | 0 | 3.320247 | 1.010142
2019-03-21 15:59 | 564 | 0.03032275 | 0 | 0 | 0 | 3.279095 | 0.976059
2019-03-21 15:59 | 565 | 0.01178483 | 0 | 0 | 0 | 3.26171 | 0.910763
2019-03-21 15:59 | 566 | 0.01702058 | 0 | 0 | 0 | 3.250133 | 0.863213
2019-03-21 15:59 | 567 | 0.007139333 | 0 | 0 | 0 | 3.229969 | 0.839681
2019-03-21 15:59 | 568 | 0.02373017 | 0 | 0 | 0 | 3.229414 | 0.829332
2019-03-21 15:59 | 569 | 0.04616933 | 0 | 0 | 0 | 3.18163 | 0.745227
2019-03-21 15:59 | 570 | 0.02162683 | 0 | 0 | 0 | 3.148183 | 0.680385
2019-03-21 15:59 | 571 | 0.01808925 | 0 | 0 | 0 | 3.134153 | 0.581574
2019-03-21 15:59 | 572 | 0.02781458 | 0 | 0 | 0 | 3.10912 | 0.535805
2019-03-21 15:59 | 573 | 0.002600167 | 0 | 0 | 0 | 3.086197 | 0.505799
2019-03-21 15:59 | 574 | 0.001704417 | 0 | 0 | 0 | 3.09831 | 0.472834
2019-03-21 15:59 | 575 | 0.01515783 | 0 | 0 | 0 | 3.078875 | 0.470918
2019-03-21 15:59 | 576 | 0.0147815 | 0 | 0 | 0 | 3.070997 | 0.444774
2019-03-21 15:59 | 577 | 0.01753292 | 0 | 0 | 0 | 3.049587 | 0.42793
2019-03-21 15:59 | 578 | -0.002980333 | 0 | 0 | 0 | 3.041384 | 0.381939
2019-03-21 15:59 | 579 | -0.010997 | 0 | 0 | 0 | 3.052366 | 0.382842
2019-03-21 15:59 | 580 | 0.003293417 | 0 | 0 | 0 | 3.057465 | 0.349329
2019-03-21 15:59 | 581 | 0.01454 | 0 | 0 | 0 | 3.046271 | 0.347202
2019-03-21 16:00 | 582 | 0.009093417 | 0 | 0 | 0 | 3.032145 | 0.335145
2019-03-21 16:00 | 583 | 0.0236265 | 0 | 0 | 0 | 3.024286 | 0.321191
2019-03-21 16:00 | 584 | 0.0152325 | 0 | 0 | 0 | 2.990706 | 0.31226
2019-03-21 16:00 | 585 | -0.011046 | 0 | 0 | 0 | 2.998277 | 0.290524
2019-03-21 16:00 | 586 | -0.01417092 | 0 | 0 | 0 | 3.006863 | 0.284184
2019-03-21 16:00 | 587 | 0.0008415 | 0 | 0 | 0 | 3.02099 | 0.275117
2019-03-21 16:00 | 588 | 0.02808358 | 0 | 0 | 0 | 3.002359 | 0.280152
2019-03-21 16:00 | 589 | 0.0257145 | 0 | 0 | 0 | 2.972343 | 0.259609
2019-03-21 16:00 | 590 | 0.009933083 | 0 | 0 | 0 | 2.95469 | 0.26368
2019-03-21 16:00 | 591 | 0.0138465 | 0 | 0 | 0 | 2.948212 | 0.266726
2019-03-21 16:00 | 592 | 0.01101625 | 0 | 0 | 0 | 2.928508 | 0.24962
2019-03-21 16:00 | 593 | -0.006532833 | 0 | 0 | 0 | 2.929045 | 0.259933
2019-03-21 16:00 | 594 | 0.009130083 | 0 | 0 | 0 | 2.933549 | 0.243191
2019-03-21 16:00 | 595 | 0.02643625 | 0 | 0 | 0 | 2.910146 | 0.212805
2019-03-21 16:00 | 596 | 0.01950433 | 0 | 0 | 0 | 2.886877 | 0.23378
2019-03-21 16:00 | 597 | 0.008874333 | 0 | 0 | 0 | 2.872904 | 0.226149
2019-03-21 16:00 | 598 | -0.00495175 | 0 | 0 | 0 | 2.869665 | 0.226807
2019-03-21 16:00 | 599 | -0.00370075 | 0 | 0 | 0 | 2.878942 | 0.20845
2019-03-21 16:00 | 600 | 0.002934333 | 0 | 0 | 0 | 2.87576 | 0.216739
2019-03-21 16:00 | 601 | -0.009728833 | 0 | 0 | 0 | 2.877255 | 0.198676
2019-03-21 16:00 | 602 | -0.00772725 | 0 | 0 | 0 | 2.891381 | 0.193638
2019-03-21 16:00 | 603 | 0.02009958 | 0 | 0 | 0 | 2.887164 | 0.199233
2019-03-21 16:00 | 604 | -0.0003485833 | 0 | 0 | 0 | 2.862305 | 0.201698
2019-03-21 16:00 | 605 | -0.0096245 | 0 | 0 | 0 | 2.885842 | 0.178716
2019-03-21 16:00 | 606 | 8.316667e-05 | 0 | 0 | 0 | 2.876622 | 0.191259
2019-03-21 16:00 | 607 | 0.006021167 | 0 | 0 | 0 | 2.886206 | 0.199936

## Channels
Index | Channel Name/Description | Legend/ID | Group Name | Source Type | Range/Type | Definition | Offset | Slope | LowCal (Zero) | HighCal (Span) | Calibration TimeStamp | Cal Group | Range Low | Range High | Out of Range | Background | Delay | Scaled Units | SCALED Global Name;RAW Global Name | Notes | Dip Switch Gnd_Ref Pull_Up (Up/Down) | Smooth Interval (s) | Pdf Plot # | Significant Digits
0 | Oxygen Volume Fraction (Dry) | O2 | Oxygen | DAQ Voltage (V) | ±10V default | Dev1/ai33 | -0.062478 | 0.062678 | 0 | 0.2095 | 2019-03-21 09:44 | Group A | 0.1 | 0.22 | Do Nothing | 0.2094702 | 12 | Vol fr | O2 | Servomex 4100 O2 CO2 CO analyzer | NA | 1 |  | 6
1 | Carbon Dioxide Volume Fraction (Dry) | CO2 | CO2_CO | DAQ Voltage (V) | ±10V default | Dev1/ai32 | -0.025146 | 0.025271 | 0 | 0.0261 | 2019-03-21 09:44 | Group A | -0.01 | 0.1 | Do Nothing | 0.00046112214 | 10 | Vol fr | CO2 | Servomex 4100 O2 CO2 CO analyzer | NA | 1 |  | 6
2 | Carbon Monoxide Volume Fraction (Dry) | CO | CO2_CO | DAQ Voltage (V) | ±10V default | Dev1/ai23 | -0.002726 | 0.002739 | 0 | 0.0011 | 2019-03-21 09:44 | Group A | -0.01 | 0.1 | Do Nothing | -2.948854e-06 | 12 | Vol fr | CO | Servomex 4100 O2 CO2 CO analyzer | NA | 1 |  | 6
3 | Smoke Detector 1 -compensation | Io | Smoke | DAQ Voltage (V) | ±10V default | Dev1/ai21 | -18.672072 | 183.673379 | 0 | 100 | 2019-03-21 09:44 | None | 0 | 1000 | Do Nothing | 99.34628 | 0 | % | Io |  | NA | 1 |  | 6
4 | Smoke Detector 2 - main | I | Smoke | DAQ Voltage (V) | ±10V default | Dev1/ai22 | -11.413803 | 209.962198 | 0 | 100 | 2019-03-21 09:44 | None | 0 | 1000 | Do Nothing | 99.28176 | 0 | % | I |  | NA | 1 |  | 6
5 | Duct Flow Oriface Plate Differential Pressure | Pe | Duct Pressure | DAQ Voltage (V) | ±10V default | Dev1/ai20 | -16.236963 | 1447 | 0 |  | 2019-03-21 09:27 | None | -10 | 1000 | Do Nothing | 123.9589 | 2 | Pa | Pe | MKS 223 pressure transducer | NA | 10 |  | 6
6 | CJC Connector 0 | CJC0 | MISC | DAQ Voltage (V) | ±0.2V default | Dev1/ai0 | 0 | 100 |  |  |  | None | 10 | 50 | Do Nothing | 21.26124 | 0 | °C | CJC0 |  | NA | 1 |  | 6
7 | TC1 Duct Inlet - near smokemeter | TCraw1 | MISC | DAQ Voltage (V) | ±0.2V default | Dev1/ai4 | 0 | 1 |  |  |  | None | -0.1 | 0.1 | Do Nothing | 0.00187983489 | 4 | V | TCraw1 |  | NA | 1 |  | 6
8 | TC2 Duct Outlet - near oriface plate | TCraw2 | MISC | DAQ Voltage (V) | ±0.2V default | Dev1/ai5 | 0 | 1 |  |  |  | None | -0.1 | 0.1 | Do Nothing | 0.001757913554 | 6 | V | TCraw2 |  | NA | 1 |  | 6
9 | Load Cell for Sample Mass | SampMass | Sample Mass | DAQ Voltage (V) | ±10V default | Dev1/ai16 | -89.824 | 118.16 | 0 | 200 |  | Group B | -10 | 600 | Do Nothing | -152.1519 | 0 | g | SampMass | ATC mass load cell | NA | 10 | 3 | 6
10 | Burner Methane Mass Flow Rate | BurnerFlow | Methane Burner Flow | DAQ Voltage (V) | ±10V default | Dev1/ai18 | 0.23647 | 4.0102 | 7 | 10 |  | Group C | -1 | 10 | Do Nothing | 0.2409232 | 0 | SLPM | BurnerFlow | MKS M100B-29174 mass flow controller (output) | NA | 1 |  | 6
11 | Burner Mass Flow Rate setpoint | BurnerFlowSet | Methane Burner Flow | DAQ Voltage (V) | ±10V default | Dev1/ai19 | 0.201 | 4.0069 | 7 | 10 |  | Group C | -1 | 10 | Do Nothing | 8.402169 | 0 | SLPM | BurnerFlowSet | 10 turn precision potentiometer for setpoint input to MKS M100B | NA | 1 |  | 6
12 | TC1 Cone Heater | TCraw3 | MISC | DAQ Voltage (V) | ±0.2V default | Dev1/ai1 | 0 | 1 |  |  |  | None | -0.1 | 0.1 | Do Nothing | 0.003625414762 | 0 | V | TCraw3 |  | NA | 1 |  | 6
13 | TC2 Cone Heater | TCraw4 | MISC | DAQ Voltage (V) | ±0.2V default | Dev1/ai2 | 0 | 1 |  |  |  | None | -0.1 | 0.1 | Do Nothing | 0.004937752035 | 0 | V | TCraw4 |  | NA | 1 |  | 6
14 | TC3 Cone Heater | TCraw5 | MISC | DAQ Voltage (V) | ±0.2V default | Dev1/ai3 | 0 | 1 |  |  |  | None | -0.1 | 0.1 | Do Nothing | 0.004767974813 | 0 | V | TCraw5 |  | NA | 1 |  | 6
15 | Spare heat Flux Gauge | Hfspare | MISC | DAQ Voltage (V) | ±0.2V default | Dev1/ai6 | 0 | 1 |  |  |  | None | -0.1 | 0.1 | Do Nothing | 5.110238e-05 | 0 | V | Hfspare |  | NA | 1 |  | 6
16 | TC spare | TCraw7 | MISC | DAQ Voltage (V) | ±0.2V default | Dev1/ai7 | 0 | 1 |  |  |  | None | -0.1 | 0.1 | Do Nothing | 0.001186354762 | 0 | V | TCraw7 |  | NA | 1 |  | 6
17 | Radiometer Heat Flux | HeatFlux | Cone Radiometer Heat Flux | DAQ Voltage (V) | ±0.2V default | Dev1/ai17 | -0.0457 | 5530.2 | 0 |  |  | None | -10 | 200 | Do Nothing | 0.2650332 | 0 | kW/m^2 | HeatFlux | Medtherm GTW-7-32-485A serial #78461 | NA | 1 |  | 6
18 | Canopy Hood Flow Alarm | CanopyFlow | CanopyFlow | DAQ Voltage (V) | ±10V default | Dev1/ai34 | -2.52014 | 1 | 0 |  |  | None | -1 | 5 | Do Nothing | 1.328402 | 0 | V | CanopyFlow | Setra 2651001WB2BT1C pressure transducer serial #3698689, 1" WC | NA | 1 |  | 6
19 | mark signal | MarkSig | marker | DAQ Voltage (V) | ±10V default | Dev1/ai35 | 0 | 1 |  |  |  | None | -10 | 10 | Do Nothing | 2.547949 | 0 | V | MarkSig | push buttons for marking events | NA | 1 |  | 4
20 | Ambient Pressure | Pamb | vaisala | Global Variable | N/A | 129.6.159.102(Pressure) | 0 | 1 |  |  |  | None | 80 | 110 | Do Nothing | 98.92 | 0 | kPa | Pamb | globdata(r,Pamb) | NA | 1 |  | 6
21 | Ambient Temperature | Tamb | vaisala | Global Variable | N/A | 129.6.159.102(Temperature) | 0 | 1 |  |  |  | None | 0 | 50 | Do Nothing | 20.878 | 0 | °C | Tamb | globdata(r,Tamb) | NA | 1 |  | 6
22 | Ambient Relative Humidity | RHamb | vaisala | Global Variable | N/A | 129.6.159.102(Humidity) | 0 | 1 |  |  |  | None | 0 | 100 | Do Nothing | 38.55642 | 0 | % | RHamb | globdata(r,RHamb) | NA | 1 |  | 6
23 | Gas Temperature near smoke meter | Tsmk | Duct Temperature | Math Function | N/A | TC K-type(CJC0[i];TCraw1[i]) | [5 empty] | None | 0 | 2000 | Do Nothing | 67.05897 | 4 | °C | Tsmk | Ktemp_its90(scaledata(r,TCraw1),scaledata(r,CJC0)) | NA | 1 |  | 6
24 | Cone Heater Temperature | Tcone | Cone Temperature | Math Function | N/A | TC K-type(CJC0[i];TCraw3[i]) | [5 empty] | None | 0 | 2000 | Do Nothing | 109.137 | 0 | °C | Tcone | Ktemp_its90(scaledata(r,TCraw3),scaledata(r,CJC0)) | NA | 1 |  | 6
25 | Exhaust Gas Temperature | Te | Duct Temperature | Math Function | N/A | TC K-type(CJC0[i];TCraw2[i]) | [5 empty] | None | 0 | 2000 | Do Nothing | 64.12613 | 6 | °C | Te | Ktemp_its90(scaledata(r,TCraw2),scaledata(r,CJC0)) | NA | 1 |  | 6
26 | Ambient Water Volume Fraction | H2Oa | MISC | Excel Function | N/A | H2Oa=(0.00000659628*Tamb[i]^4 - 0.000102573*Tamb[i]^3 + 0.0192184*Tamb[i]^2 + 0.234477*Tamb[i]+4.94319)*RHamb[i]/(Pamb[i]*760/101.325)/100 | [5 empty] | None | 0 | 0.05 | Do Nothing | 0.009632106467 | 0 | Vol fr | H2Oa | (0.00000659628*scaledata(r,Tamb)^4 - 0.000102573*scaledata(r,Tamb)^3 + 0.0192184*scaledata(r,Tamb)^2 + 0.234477*scaledata(r,Tamb) + 4.94319)*scaledata(r,RHamb)/(scaledata(r,Pamb)*760/101.325)/100 | NA | 1 |  | 6
27 | Exhaust Gas Density | Rhoe | MISC | Excel Function | N/A | Rhoe=760*101325/760*28.97/8314.47/(Te[i]+273.15) | [5 empty] | None | 0 | 2 | Do Nothing | 1.046759 | 6 | kg/m3 | Rhoe | 760*101325/760*28.97/8314.47/(scaledata(r,Te)+273.15) | NA | 1 |  | 6
28 | Duct Mass Flow Rate | MFRe | Duct Mass Flow Rate | Excel Function | N/A | MFRe=Cf[p]*ABS((Pe[i])/(Te[i]+273.15))^0.5 | [5 empty] | None | -10 | 100 | Set to "-1" | 0.02492017 | 6 | kg/s | MFRe | Cf(i)*abs((scaledata(r,Pe))/(scaledata(r,Te)+273.15))^0.5 | NA | 1 |  | 6
29 | Duct Volume Flow Rate | VFRe | Duct Volume Flow Rate | Excel Function | N/A | VFRe=MFRe[i]/Rhoe[i]*1000 | [5 empty] | None | -10 | 100 | Set to "-1" | 23.80702 | 6 | L/s | VFRe | scaledata(r,MFRe)/scaledata(r,Rhoe)*1000 | NA | 1 | 4 | 6
30 | Smoke Extinction Coefficient | Ksm | Smoke | Excel Function | N/A | Ksm=1/D[p]*LN(Io[i]/I[i]) | [5 empty] | None | -100 | 1000 | Set to "NaN" |  | 0 | 1/m | Ksm | 1/D(i)*log(scaledata(r,Io)/scaledata(r,I)) | NA | 1 |  | 6
31 | Methane Burner HRR | HRRmethane | Heat Release Rate | Excel Function | N/A | HRRmethane=(BurnerFlow[i]*101325/273.15/8314*16/60*HOCcal[p]) | [5 empty] | None | -1 | 15 | Do Nothing |  | 0 | kW | HRRmethane | scaledata(r,BurnerFlow)*101325/273.15/8314*16/60*50 | NA | 1 | 2 | 6
32 | Oxygen Depletion Factor | Phi | Phi | Excel Function | N/A | Phi=(O2[0]*(1-CO2[i]-CO[i])-(O2[i]*(1-CO2[0])))/(O2[0]*(1-CO2[i]-CO[i]-O2[i])) | [5 empty] | None | -0.1 | 1 | Do Nothing |  | 12 | none | Phi | (XO2o*(1-scaledata(r,CO2)-scaledata(r,CO))-(scaledata(r,O2)*(1-XCO2o)))/(XO2o*(1-scaledata(r,CO2)-scaledata(r,CO)-scaledata(r,O2))) | NA | 1 |  | 6
33 | Rate of Heat Release | RHR | Heat Release Rate | Excel Function | N/A | RHR=(Ef[p]*Phi[i]-(17690-Ef[p])*(1-Phi[i])*CO[i]/O2[i]/2)*((MFRe[i]*(1-H2Oa[i])*O2[0]*32/28.97/(1+Phi[i]*(Alpha[p]-1)))) | [5 empty] | None | -10 | 50 | Set to "-1" |  | 12 | kW | RHR | (Ef(i)*scaledata(r,Phi)-(17690-Ef(i))*(1-scaledata(r,Phi))*scaledata(r,CO)/scaledata(r,O2)/2)*((scaledata(r,MFRe)*(1-scaledata(r,H2Oa))*XO2o*32/28.97/(1+scaledata(r,Phi)*(Alpha(i)-1)))) | NA | 1 | 2 | 6
34 | Rate of Heat Release per Unit Area | RHRA | Heat Release Rate per Area | Excel Function | N/A | RHRA=(RHR[i]/As[p]) | [5 empty] | None | -1000 | 5000 | Do Nothing |  | 0 | kW/m2 | RHRA | (Ef(i)*scaledata(r,Phi)-(17690-Ef(i))*(1-scaledata(r,Phi))*scaledata(r,CO)/scaledata(r,O2)/2)*((scaledata(r,MFRe)*(1-scaledata(r,H2Oa))*XO2o*32/28.97/(1+scaledata(r,Phi)*(Alpha(i)-1))))/As(i) | NA | 1 | 1 | 6
35 | New Calibration Factor | newCf | Cfactor | Excel Function | N/A | newCf=HRRmethane[i]*Cf[p]/RHR[i] | [5 empty] | None | 0.02 | 0.06 | Set to "NaN" |  | 0 | none | newCf | scaledata(r,HRRmethane)*Cf(i)/scaledata(r,RHR) | NA | 1 |  | 6
36 | EventDriver | EvMark | marker | Excel Function | N/A | EvMark=IF(MarkSig[i]<=2.5,"Event:Ignition",IF(MarkSig[i]>=2.6,"Event:Start Test",0)) | [5 empty] | None | -5 | 5 | Do Nothing |  | 0 | none | EvMark | NaN