## Cone Summary
Date: | 2019-03-29
Time: | 11:20
Program Version: | MIDAS.exe Ver. 2.124.0.842
File Name: | +PP2-B2-117up-B2_75-r3
Test Series information: | Cube Test - Control - 75 kW/m2; Frame @ 30mm below bottom face of Cone Assembly New foam- Insulator= low Density Ceramic Board (6mm thick)
Test Series Folder: | E:\ConeLab\DATA\2019\03_Mar\Cube Test
Test Director: | Zammarano
Qualified Operator: | Shields
Post Processing Version | NFRL_Report58.m
Lab Name | NIST Cone Lab
Lab Location | Gaithersburg, MD
Test Parameters: | Value | Unit | Event Description | Time (s) | System Time
Calibration Factor, Cf | 0.0407 |  | Start Test | 0 | 2019-03-29 11:35
Fuel Energy Value, Ef | 13100 | KJ/kg | Ignition | 6 | 2019-03-29 11:35
Sample Area | 1 | m^2 | Wetting | 158 | 2019-03-29 11:38
Cone Heat Flux | 75 | kW/m^2 | Dripping | 175 | 2019-03-29 11:38
Cone Orientation |  |  | Bottom Ignition | 287 | 2019-03-29 11:40
Sample Grid |  |  | Flame Out | 547 | 2019-03-29 11:44
Sample Thickness | 106 | mm
Sample Initial Mass | 47.7 | g
Cone Separation Distance | 30 | mm
Exhaust Flow Rate | 23.78764 | L/s
Test Result Summary: (Ignition to Flame Out) | Value | Unit | Test Result Summary: (10% to 90% Mass Loss) | Value | Unit
Peak Heat Release Rate | 4.489592 | kW/m2 | Average Heat Release Rate | 2.027206 | kW/m2
Total Heat Release | 1.051385126 | MJ/m2 | Average Mass Loss Rate | 0.09017049 | g/m2s
Peak Mass Loss Rate | 0.1876547 | g/m2s | Effective Heat of Combustion | 22.52538 | MJ/kg
Total Mass Lost | 44.66077 | g | Average Specific Extinction Area | 75.39975 | m2/kg
Time to Ignition | 6 | s | Peak CO Yield | 0.0832696 | kg/kg
Time to Peak Heat Release | 414 | s | Peak CO2 Yield | 5.92326 | kg/kg
Time to Flame Out | 547 | s | Average CO Yield | 0.02468569 | kg/kg
Average Heat Release Rate | 1.939825 | kW/m2 | Average CO2 Yield | 1.917167 | kg/kg
Average Mass Loss Rate | 0.08241166 | g/m2s
Effective Heat of Combustion | 23.54158 | MJ/kg
Dripping | 175 | s | Time to dripping
HRRD | 0.937593 | kW | HRR at dripping time
THRD | 0.210534306 | MJ | Heat released from Ignition to Dripping
AHRRD | 1.245765 | kW | AHRR from Ignition to Dripping
Wetting | 158 | s | Time to wetting
HRRW | 0.948044 | kW | HRR at wetting time
THRW | 0.194573062 | MJ | Heat released from Ignition to Wetting
AHRRW | 1.246782 | kW | AHRR from Ignition to wetting

## Scaled Data
Time Stamp | NTP Epoch Time (s) | Time (s) | 0: O2 (Vol fr) | 1: CO2 (Vol fr) | 2: CO (Vol fr) | 3: Io (%) | 4: I (%) | 5: Pe (Pa) | 6: CJC0 (°C) | 7: TCraw1 (V) | 8: TCraw2 (V) | 9: SampMass (g) | 10: BurnerFlow (SLPM) | 11: BurnerFlowSet (SLPM) | 12: TCraw3 (V) | 13: TCraw4 (V) | 14: TCraw5 (V) | 15: Hfspare (V) | 16: TCraw7 (V) | 17: HeatFlux (kW/m^2) | 18: CanopyFlow (V) | 19: MarkSig (V) | 20: Pamb (kPa) | 21: Tamb (°C) | 22: RHamb (%) | 23: Tsmk (°C) | 24: Tcone (°C) | 25: Te (°C) | 26: H2Oa (Vol fr) | 27: Rhoe (kg/m3) | 28: MFRe (kg/s) | 29: VFRe (L/s) | 30: Ksm (1/m) | 31: HRRmethane (kW) | 32: Phi (none) | 33: RHR (kW) | 34: RHRA (kW/m2) | 35: newCf (none) | 36: EvMark (none)
2019-03-29 11:20 | 1553872831.8 | -888 | 0.208269 | 0.000516 | 0 | 101.782735 | 101.870035 | 129.237034 | 20.830827 | 0.00155 | 0.001431 | -152.112372 | 0.224959 | 8.402746 | 0.002076 | 0.003091 | 0.002812 | 7e-05 | 0.000619 | 0.26648 | 1.335467 | 2.5472 | 100.3 | 20.83 | 31.831 | 58.709103 | 71.364289 | 55.827175 | 0.007819 | 1.073161 | 0.02551 | 23.770606 | -0.007669 | 0.133828 | -8.1e-05 | -0.006162 | -0.006162 | -0.884
2019-03-29 11:21 | 1553872832.8 | -887 | 0.208269 | 0.000516 | 0 | 101.782735 | 101.870035 | 129.237034 | 20.830827 | 0.00155 | 0.001431 | -152.112372 | 0.224959 | 8.402746 | 0.002076 | 0.003091 | 0.002812 | 7e-05 | 0.000619 | 0.26648 | 1.335467 | 2.5472 | 100.3 | 20.83 | 31.83 | 58.709103 | 71.364289 | 55.827175 | 0.007819 | 1.073161 | 0.02551 | 23.770606 | -0.007669 | 0.133828 | -8.1e-05 | -0.006161 | -0.006161 | -0.88411
2019-03-29 11:21 | 1553872833.8 | -886 | 0.208237 | 0.00052 | 0 | 101.779441 | 101.87686 | 129.237034 | 20.831321 | 0.001519 | 0.001436 | -152.112372 | 0.225818 | 8.401803 | 0.002155 | 0.003247 | 0.003114 | 7e-05 | 0.000618 | 0.263051 | 1.353247 | 2.5473 | 100.3 | 20.83 | 31.83 | 57.954442 | 73.248303 | 55.94284 | 0.007819 | 1.072784 | 0.025505 | 23.774784 | -0.008557 | 0.134339 | -8.7e-05 | -0.006592 | -0.006592 | -0.82948
2019-03-29 11:21 | 1553872834.8 | -885 | 0.208243 | 0.000518 | 0 | 101.846193 | 101.866623 | 129.237034 | 20.831859 | 0.001551 | 0.001356 | -152.112372 | 0.225479 | 8.4009 | 0.002169 | 0.003654 | 0.003439 | 6.9e-05 | 0.000614 | 0.253926 | 1.33269 | 2.5474 | 100.3 | 20.83 | 31.831 | 58.726505 | 73.598882 | 54.015686 | 0.007819 | 1.079103 | 0.02558 | 23.70507 | -0.001794 | 0.134138 | -8.3e-05 | -0.006329 | -0.006329 | -0.862636
2019-03-29 11:21 | 1553872835.8 | -884 | 0.208255 | 0.000519 | 0 | 101.790816 | 101.909625 | 129.237034 | 20.831616 | 0.001547 | 0.001376 | -152.112372 | 0.224972 | 8.400887 | 0.002066 | 0.003614 | 0.003394 | 7.3e-05 | 0.000614 | 0.272729 | 1.342251 | 2.5473 | 100.3 | 20.83 | 31.831 | 58.620647 | 71.115623 | 54.504148 | 0.007819 | 1.077494 | 0.025561 | 23.722759 | -0.010434 | 0.133836 | -8.5e-05 | -0.006459 | -0.006459 | -0.843359
2019-03-29 11:21 | 1553872836.8 | -883 | 0.208226 | 0.000519 | -1e-06 | 101.858765 | 101.826692 | 129.237034 | 20.831723 | 0.00155 | 0.001452 | -152.112372 | 0.225499 | 8.403857 | 0.002151 | 0.003329 | 0.003195 | 7.3e-05 | 0.000612 | 0.252101 | 1.367721 | 2.5474 | 100.3 | 20.83 | 31.833 | 58.696471 | 73.152107 | 56.326885 | 0.00782 | 1.071533 | 0.02549 | 23.788652 | 0.002817 | 0.134149 | -8.4e-05 | -0.006348 | -0.006348 | -0.860132
2019-03-29 11:21 | 1553872837.8 | -882 | 0.20826 | 0.00052 | -1e-06 | 101.810872 | 101.790855 | 129.237034 | 20.83219 | 0.001535 | 0.001412 | -152.112372 | 0.226292 | 8.404676 | 0.002119 | 0.00347 | 0.003274 | 7.4e-05 | 0.00062 | 0.256083 | 1.3515 | 2.5474 | 100.3 | 20.84 | 31.835 | 58.330842 | 72.379135 | 55.359004 | 0.007825 | 1.07469 | 0.025528 | 23.753685 | 0.001759 | 0.134621 | -8.5e-05 | -0.006467 | -0.006467 | -0.847187
2019-03-29 11:21 | 1553872838.8 | -881 | 0.208272 | 0.00052 | 0 | 101.801592 | 102.024296 | 129.237034 | 20.832787 | 0.001553 | 0.001411 | -152.112372 | 0.225531 | 8.402252 | 0.002089 | 0.003225 | 0.003062 | 6.9e-05 | 0.000621 | 0.262332 | 1.336315 | 2.5474 | 100.3 | 20.84 | 31.836 | 58.777324 | 71.681214 | 55.355721 | 0.007825 | 1.074701 | 0.025528 | 23.753567 | -0.019546 | 0.134169 | -8.5e-05 | -0.006479 | -0.006479 | -0.842831
2019-03-29 11:21 | 1553872839.8 | -880 | 0.208264 | 0.000518 | -1e-06 | 101.763577 | 101.724987 | 129.237034 | 20.833754 | 0.001516 | 0.001476 | -152.112372 | 0.226344 | 8.403773 | 0.002097 | 0.003632 | 0.003379 | 7.1e-05 | 0.000626 | 0.244193 | 1.331838 | 2.5474 | 100.3 | 20.84 | 31.841 | 57.885407 | 71.859965 | 56.924837 | 0.007827 | 1.069592 | 0.025467 | 23.810229 | 0.003393 | 0.134652 | -8.3e-05 | -0.00626 | -0.00626 | -0.875418
2019-03-29 11:21 | 1553872840.8 | -879 | 0.208227 | 0.000519 | -1e-06 | 101.801592 | 101.849898 | 129.237034 | 20.833741 | 0.001529 | 0.001457 | -152.112372 | 0.225538 | 8.399411 | 0.002098 | 0.003958 | 0.00381 | 6.9e-05 | 0.000624 | 0.256581 | 1.342499 | 2.5474 | 100.3 | 20.84 | 31.844 | 58.190773 | 71.878695 | 56.458972 | 0.007827 | 1.071104 | 0.025485 | 23.79342 | -0.004243 | 0.134172 | -8.3e-05 | -0.006283 | -0.006283 | -0.869078
2019-03-29 11:21 | 1553872841.8 | -878 | 0.208242 | 0.000517 | 0 | 101.670785 | 101.847167 | 129.237034 | 20.833176 | 0.001528 | 0.001443 | -152.112372 | 0.226247 | 8.401914 | 0.002048 | 0.004149 | 0.003875 | 6.9e-05 | 0.000623 | 0.264323 | 1.316345 | 2.5474 | 100.3 | 20.84 | 31.847 | 58.178404 | 70.67737 | 56.113668 | 0.007828 | 1.072227 | 0.025499 | 23.780954 | -0.015504 | 0.134594 | -8.2e-05 | -0.006262 | -0.006262 | -0.874851
2019-03-29 11:21 | 1553872842.8 | -877 | 0.208232 | 0.000514 | 0 | 101.853675 | 101.947166 | 129.047377 | 20.83269 | 0.001581 | 0.001371 | -152.126153 | 0.224588 | 8.40207 | 0.002066 | 0.003442 | 0.003241 | 7e-05 | 0.000624 | 0.233077 | 1.33986 | 2.5474 | 100.3 | 20.84 | 31.851 | 59.4429 | 71.118347 | 54.384363 | 0.007829 | 1.077888 | 0.025547 | 23.701012 | -0.008206 | 0.133607 | -7.8e-05 | -0.005947 | -0.005947 | -0.914391
2019-03-29 11:21 | 1553872843.8 | -876 | 0.20821 | 0.000517 | -1e-06 | 101.762679 | 101.813721 | 128.56596 | 20.833546 | 0.001494 | 0.001403 | -152.14166 | 0.22544 | 8.3996 | 0.002074 | 0.002859 | 0.002709 | 7.2e-05 | 0.00062 | 0.25011 | 1.375457 | 2.5475 | 100.3 | 20.84 | 31.852 | 57.359251 | 71.299162 | 55.163699 | 0.007829 | 1.075329 | 0.025469 | 23.68489 | -0.004485 | 0.134114 | -8.1e-05 | -0.006134 | -0.006134 | -0.889933
2019-03-29 11:21 | 1553872844.8 | -875 | 0.20822 | 0.000518 | 0 | 101.750407 | 101.866963 | 128.368559 | 20.833112 | 0.001582 | 0.001402 | -152.130715 | 0.225603 | 8.401446 | 0.002082 | 0.002383 | 0.002182 | 7.4e-05 | 0.000624 | 0.259622 | 1.325851 | 2.5474 | 100.3 | 20.84 | 31.854 | 59.477059 | 71.495304 | 55.117861 | 0.00783 | 1.07548 | 0.025451 | 23.665048 | -0.01024 | 0.134211 | -8.3e-05 | -0.006319 | -0.006319 | -0.864408
2019-03-29 11:21 | 1553872845.8 | -874 | 0.208216 | 0.000517 | -1e-06 | 101.799197 | 101.793586 | 128.166228 | 20.833799 | 0.001496 | 0.001417 | -152.122454 | 0.224985 | 8.402362 | 0.002071 | 0.003647 | 0.003345 | 7.1e-05 | 0.000625 | 0.245631 | 1.374898 | 2.5474 | 100.3 | 20.84 | 31.858 | 57.390141 | 71.247984 | 55.504043 | 0.007831 | 1.074216 | 0.025416 | 23.660295 | 0.000493 | 0.133844 | -8.1e-05 | -0.006142 | -0.006142 | -0.886858
2019-03-29 11:21 | 1553872846.8 | -873 | 0.208205 | 0.000519 | -1e-06 | 101.777646 | 101.856042 | 128.138765 | 20.834348 | 0.001549 | 0.001418 | -152.121975 | 0.225232 | 8.404241 | 0.002057 | 0.002745 | 0.002583 | 7.4e-05 | 0.000623 | 0.239216 | 1.378935 | 2.5476 | 100.3 | 20.84 | 31.859 | 58.67877 | 70.892144 | 55.521002 | 0.007831 | 1.07416 | 0.025413 | 23.658371 | -0.006887 | 0.133991 | -8.4e-05 | -0.006367 | -0.006367 | -0.85653
2019-03-29 11:21 | 1553872847.8 | -872 | 0.208254 | 0.000517 | 0 | 101.653723 | 101.869011 | 128.0376 | 20.835045 | 0.001553 | 0.001459 | -152.131712 | 0.225453 | 8.403571 | 0.002083 | 0.003578 | 0.003347 | 7.3e-05 | 0.000622 | 0.236119 | 1.367111 | 2.5474 | 100.3 | 20.84 | 31.862 | 58.785791 | 71.536106 | 56.50635 | 0.007832 | 1.07095 | 0.025365 | 23.684453 | -0.018923 | 0.134122 | -8.3e-05 | -0.006267 | -0.006267 | -0.871062
2019-03-29 11:21 | 1553872848.8 | -871 | 0.20825 | 0.000519 | 0 | 101.710296 | 101.647514 | 128.018822 | 20.834043 | 0.001553 | 0.001413 | -152.119483 | 0.225668 | 8.403285 | 0.00207 | 0.002862 | 0.002686 | 7.5e-05 | 0.00062 | 0.259844 | 1.338035 | 2.5473 | 100.3 | 20.84 | 31.863 | 58.771553 | 71.214818 | 55.399215 | 0.007832 | 1.074559 | 0.025406 | 23.642914 | 0.005523 | 0.13425 | -8.4e-05 | -0.006363 | -0.006363 | -0.85877
2019-03-29 11:21 | 1553872849.8 | -870 | 0.208259 | 0.000516 | -1e-06 | 101.702513 | 101.740687 | 127.919769 | 20.834932 | 0.001527 | 0.001442 | -152.11289 | 0.225271 | 8.402408 | 0.002063 | 0.003646 | 0.003452 | 7.2e-05 | 0.000622 | 0.242976 | 1.347291 | 2.5474 | 100.3 | 20.84 | 31.866 | 58.155994 | 71.047228 | 56.103789 | 0.007833 | 1.072259 | 0.025369 | 23.659093 | -0.003357 | 0.134014 | -8e-05 | -0.006058 | -0.006058 | -0.90031
2019-03-29 11:21 | 1553872850.8 | -869 | 0.208258 | 0.000519 | 0 | 101.676472 | 101.701438 | 127.797947 | 20.836233 | 0.001511 | 0.001411 | -152.111835 | 0.226117 | 8.401615 | 0.002091 | 0.003603 | 0.003426 | 7e-05 | 0.000622 | 0.253539 | 1.318368 | 2.5473 | 100.3 | 20.84 | 31.869 | 57.758034 | 71.715794 | 55.348936 | 0.007834 | 1.074723 | 0.025386 | 23.620702 | -0.002196 | 0.134517 | -8.4e-05 | -0.006376 | -0.006376 | -0.858702
2019-03-29 11:21 | 1553872851.8 | -868 | 0.208256 | 0.000514 | 0 | 101.660307 | 101.578915 | 127.837851 | 20.836103 | 0.001494 | 0.001455 | -152.11172 | 0.22505 | 8.403968 | 0.00197 | 0.003609 | 0.003447 | 7.5e-05 | 0.000625 | 0.26648 | 1.319198 | 2.5473 | 100.3 | 20.84 | 31.871 | 57.345333 | 68.811034 | 56.412751 | 0.007834 | 1.071254 | 0.025349 | 23.662611 | 0.007164 | 0.133882 | -7.8e-05 | -0.00591 | -0.00591 | -0.922068
2019-03-29 11:21 | 1553872852.8 | -867 | 0.208261 | 0.000515 | 0 | 101.699819 | 101.593249 | 127.616508 | 20.835376 | 0.001513 | 0.001462 | -152.106028 | 0.224855 | 8.401537 | 0.002049 | 0.003525 | 0.003323 | 7.3e-05 | 0.000618 | 0.266646 | 1.324342 | 2.5475 | 100.3 | 20.84 | 31.872 | 57.800141 | 70.701372 | 56.56871 | 0.007834 | 1.070747 | 0.025321 | 23.64771 | 0.009378 | 0.133766 | -8e-05 | -0.006024 | -0.006024 | -0.903715
2019-03-29 11:21 | 1553872853.8 | -866 | 0.208233 | 0.000515 | 0 | 101.649832 | 101.634886 | 127.439291 | 20.83609 | 0.001498 | 0.001452 | -152.09562 | 0.225219 | 8.404839 | 0.00206 | 0.003179 | 0.002952 | 7.4e-05 | 0.000616 | 0.260341 | 1.326908 | 2.5474 | 100.3 | 20.84 | 31.872 | 57.447868 | 70.988996 | 56.345384 | 0.007834 | 1.071473 | 0.025312 | 23.623281 | 0.001315 | 0.133983 | -8e-05 | -0.006042 | -0.006042 | -0.90253
2019-03-29 11:21 | 1553872854.8 | -865 | 0.208241 | 0.000517 | 0 | 101.665995 | 101.757068 | 127.460885 | 20.836593 | 0.001505 | 0.001391 | -152.107197 | 0.225668 | 8.399554 | 0.00204 | 0.003465 | 0.003282 | 7.4e-05 | 0.000611 | 0.247456 | 1.343573 | 2.5475 | 100.3 | 20.84 | 31.872 | 57.610494 | 70.502128 | 54.869517 | 0.007834 | 1.076294 | 0.025371 | 23.572312 | -0.008009 | 0.13425 | -8.2e-05 | -0.006227 | -0.006227 | -0.87745
2019-03-29 11:21 | 1553872855.8 | -864 | 0.208266 | 0.000521 | 0 | 101.554345 | 101.551271 | 127.516279 | 20.836145 | 0.001547 | 0.001414 | -152.10988 | 0.224887 | 8.403136 | 0.002031 | 0.003105 | 0.002909 | 7.3e-05 | 0.000612 | 0.243474 | 1.335097 | 2.5474 | 100.3 | 20.84 | 31.872 | 58.623367 | 70.277951 | 55.414549 | 0.007834 | 1.074508 | 0.025355 | 23.597013 | 0.000271 | 0.133786 | -8.7e-05 | -0.006579 | -0.006579 | -0.827593
2019-03-29 11:21 | 1553872856.8 | -863 | 0.208295 | 0.000521 | 0 | 101.573501 | 101.456051 | 127.684576 | 20.836979 | 0.001484 | 0.001421 | -152.11358 | 0.224679 | 8.401257 | 0.00207 | 0.003623 | 0.003466 | 7.1e-05 | 0.000611 | 0.254645 | 1.333267 | 2.5474 | 100.3 | 20.85 | 31.872 | 57.102704 | 71.210457 | 55.583946 | 0.007839 | 1.073955 | 0.025365 | 23.618666 | 0.010349 | 0.133662 | -8.7e-05 | -0.006571 | -0.006571 | -0.82783
2019-03-29 11:21 | 1553872857.8 | -862 | 0.20829 | 0.000517 | 0 | 101.517526 | 101.462536 | 127.555712 | 20.837498 | 0.001533 | 0.001421 | -152.104111 | 0.225518 | 8.401179 | 0.002131 | 0.003747 | 0.003639 | 7.2e-05 | 0.000606 | 0.261779 | 1.381109 | 2.5473 | 100.3 | 20.85 | 31.872 | 58.30779 | 72.694715 | 55.593146 | 0.007839 | 1.073925 | 0.025352 | 23.607075 | 0.004846 | 0.134161 | -8.2e-05 | -0.006237 | -0.006237 | -0.875424
2019-03-29 11:21 | 1553872858.8 | -861 | 0.208281 | 0.000517 | 0 | 101.461551 | 101.382674 | 127.775413 | 20.837894 | 0.001555 | 0.001424 | -152.137941 | 0.225486 | 8.404013 | 0.002006 | 0.003623 | 0.003479 | 7.3e-05 | 0.00061 | 0.275273 | 1.400923 | 2.5474 | 100.3 | 20.85 | 31.871 | 58.823045 | 69.677602 | 55.657773 | 0.007839 | 1.073714 | 0.025372 | 23.629719 | 0.006956 | 0.134142 | -8.3e-05 | -0.006289 | -0.006289 | -0.868053
2019-03-29 11:21 | 1553872859.8 | -860 | 0.208271 | 0.000519 | 0 | 101.392406 | 101.422264 | 127.851229 | 20.83656 | 0.001474 | 0.001423 | -152.155594 | 0.225037 | 8.402577 | 0.002074 | 0.00336 | 0.003224 | 7e-05 | 0.000615 | 0.384881 | 1.412178 | 2.5475 | 100.3 | 20.85 | 31.871 | 56.874473 | 71.310736 | 55.635221 | 0.007839 | 1.073787 | 0.02538 | 23.635918 | -0.002634 | 0.133875 | -8.5e-05 | -0.006414 | -0.006414 | -0.849558
2019-03-29 11:21 | 1553872860.8 | -859 | 0.208288 | 0.000519 | 0 | 101.387317 | 101.468338 | 128.144869 | 20.837446 | 0.00151 | 0.001447 | -152.14511 | 0.226 | 8.404559 | 0.002066 | 0.003697 | 0.003537 | 7.2e-05 | 0.000612 | 0.361378 | 1.450363 | 2.5476 | 100.3 | 20.85 | 31.871 | 57.74667 | 71.128246 | 56.231546 | 0.007839 | 1.071843 | 0.025386 | 23.684494 | -0.007145 | 0.134447 | -8.5e-05 | -0.006409 | -0.006409 | -0.853826
2019-03-29 11:21 | 1553872861.8 | -858 | 0.208274 | 0.00052 | 0 | 101.375943 | 101.354006 | 128.290867 | 20.838377 | 0.001544 | 0.001449 | -152.129239 | 0.226338 | 8.400802 | 0.002089 | 0.003407 | 0.003157 | 6.9e-05 | 0.000616 | 0.365304 | 1.398341 | 2.5475 | 100.3 | 20.85 | 31.871 | 58.570075 | 71.678947 | 56.258286 | 0.007839 | 1.071756 | 0.025399 | 23.698944 | 0.001936 | 0.134648 | -8.5e-05 | -0.006453 | -0.006453 | -0.849297
2019-03-29 11:21 | 1553872862.8 | -857 | 0.208264 | 0.000517 | 0 | 101.277164 | 101.264931 | 128.755618 | 20.837991 | 0.001534 | 0.001425 | -152.132402 | 0.225948 | 8.402343 | 0.002067 | 0.003054 | 0.002887 | 6.9e-05 | 0.000621 | 0.522141 | 1.393262 | 2.5476 | 100.3 | 20.85 | 31.873 | 58.326359 | 71.143674 | 55.692161 | 0.007839 | 1.073601 | 0.025467 | 23.721422 | 0.00108 | 0.134416 | -8.2e-05 | -0.006205 | -0.006205 | -0.8816
2019-03-29 11:21 | 1553872863.8 | -856 | 0.20827 | 0.000516 | 0 | 101.306798 | 101.220564 | 129.172253 | 20.838961 | 0.00154 | 0.00146 | -152.129086 | 0.224959 | 8.403188 | 0.002068 | 0.003416 | 0.003268 | 7.1e-05 | 0.000622 | 1.237859 | 1.340656 | 2.5473 | 100.3 | 20.85 | 31.874 | 58.475143 | 71.160234 | 56.527546 | 0.00784 | 1.070881 | 0.025476 | 23.789931 | 0.007617 | 0.133828 | -8.1e-05 | -0.006189 | -0.006189 | -0.880148
2019-03-29 11:21 | 1553872864.8 | -855 | 0.208287 | 0.000521 | 0 | 101.175092 | 101.352643 | 129.512838 | 20.839432 | 0.001579 | 0.001453 | -152.112411 | 0.225148 | 8.402057 | 0.002 | 0.003017 | 0.002877 | 7e-05 | 0.000623 | 3.864151 | 1.319951 | 2.5473 | 100.3 | 20.86 | 31.876 | 59.404139 | 69.543537 | 56.368195 | 0.007845 | 1.071399 | 0.025516 | 23.815515 | -0.015683 | 0.13394 | -8.7e-05 | -0.006602 | -0.006602 | -0.82576
2019-03-29 11:21 | 1553872865.8 | -854 | 0.208269 | 0.000517 | 0 | 101.145758 | 101.059816 | 129.650151 | 20.839432 | 0.001563 | 0.001474 | -152.098974 | 0.225414 | 8.403682 | 0.001991 | 0.002851 | 0.002672 | 7e-05 | 0.000625 | 9.498817 | 1.299405 | 2.5472 | 100.3 | 20.86 | 31.881 | 59.016954 | 69.317361 | 56.874857 | 0.007846 | 1.069754 | 0.02551 | 23.846449 | 0.007603 | 0.134099 | -8.2e-05 | -0.006239 | -0.006239 | -0.87484
2019-03-29 11:21 | 1553872866.8 | -853 | 0.208237 | 0.00052 | 0 | 101.030815 | 100.984051 | 129.580908 | 20.83949 | 0.001532 | 0.001447 | -152.09401 | 0.225551 | 8.402434 | 0.002045 | 0.003008 | 0.002826 | 6.8e-05 | 0.000625 | 35.932896 | 1.332951 | 2.5474 | 100.3 | 20.86 | 31.884 | 58.285611 | 70.612601 | 56.213258 | 0.007847 | 1.071903 | 0.025529 | 23.816172 | 0.004141 | 0.13418 | -8.6e-05 | -0.006571 | -0.006571 | -0.83112
2019-03-29 11:21 | 1553872867.8 | -852 | 0.208226 | 0.000518 | 0 | 101.020038 | 101.000432 | 129.648508 | 20.841151 | 0.001521 | 0.001444 | -152.090502 | 0.226026 | 8.401615 | 0.002046 | 0.003783 | 0.003576 | 7e-05 | 0.00062 | 59.312204 | 1.324634 | 2.5473 | 100.3 | 20.86 | 31.887 | 58.010086 | 70.648577 | 56.15669 | 0.007848 | 1.072087 | 0.025537 | 23.820338 | 0.001736 | 0.134463 | -8.3e-05 | -0.006344 | -0.006344 | -0.862592
2019-03-29 11:21 | 1553872868.8 | -851 | 0.208241 | 0.00052 | 0 | 100.9027 | 100.886441 | 129.451106 | 20.840486 | 0.001554 | 0.001405 | -152.066812 | 0.225564 | 8.403298 | 0.001969 | 0.002837 | 0.002685 | 6.6e-05 | 0.000622 | 66.700219 | 1.345806 | 2.5474 | 100.3 | 20.86 | 31.895 | 58.79832 | 68.790527 | 55.218296 | 0.00785 | 1.075151 | 0.025554 | 23.768259 | 0.001441 | 0.134188 | -8.6e-05 | -0.006537 | -0.006537 | -0.835499
2019-03-29 11:21 | 1553872869.8 | -850 | 0.20825 | 0.00052 | 0 | 100.850916 | 100.813064 | 129.66048 | 20.840483 | 0.001534 | 0.001436 | -152.06869 | 0.225232 | 8.401771 | 0.002023 | 0.002698 | 0.002471 | 6.7e-05 | 0.000623 | 71.477261 | 1.384718 | 2.5475 | 100.3 | 20.86 | 31.899 | 58.327097 | 70.082685 | 55.952494 | 0.007851 | 1.072752 | 0.025547 | 23.814051 | 0.003358 | 0.133991 | -8.5e-05 | -0.006495 | -0.006495 | -0.839622
2019-03-29 11:21 | 1553872870.8 | -849 | 0.20824 | 0.00052 | 0 | 100.677004 | 100.587473 | 129.617289 | 20.84095 | 0.001501 | 0.001446 | -152.074287 | 0.225232 | 8.402622 | 0.002043 | 0.00316 | 0.003004 | 6.9e-05 | 0.000623 | 73.489867 | 1.359822 | 2.5475 | 100.3 | 20.86 | 31.904 | 57.529328 | 70.577489 | 56.197297 | 0.007852 | 1.071955 | 0.025533 | 23.818938 | 0.007958 | 0.133991 | -8.6e-05 | -0.006518 | -0.006518 | -0.836673
2019-03-29 11:21 | 1553872871.8 | -848 | 0.208233 | 0.00052 | 0 | 100.609954 | 100.542764 | 129.482558 | 20.840159 | 0.001541 | 0.001413 | -152.080248 | 0.225148 | 8.40153 | 0.002033 | 0.002857 | 0.002621 | 7e-05 | 0.000626 | 74.94807 | 1.351967 | 2.5475 | 100.3 | 20.86 | 31.914 | 58.484027 | 70.321739 | 55.394308 | 0.007854 | 1.074575 | 0.025551 | 23.777516 | 0.005975 | 0.13394 | -8.6e-05 | -0.006556 | -0.006556 | -0.831557
2019-03-29 11:21 | 1553872872.8 | -847 | 0.208232 | 0.000516 | 0 | 100.56745 | 100.460856 | 129.591235 | 20.841875 | 0.001525 | 0.001403 | -152.080094 | 0.226013 | 8.402674 | 0.002026 | 0.003495 | 0.003293 | 6.9e-05 | 0.000619 | 75.054471 | 1.355552 | 2.5475 | 100.3 | 20.86 | 31.917 | 58.105587 | 70.171997 | 55.154669 | 0.007855 | 1.075359 | 0.025571 | 23.778815 | 0.009486 | 0.134455 | -8e-05 | -0.006127 | -0.006127 | -0.893094
2019-03-29 11:21 | 1553872873.8 | -846 | 0.208251 | 0.00052 | 0 | 100.406407 | 100.329118 | 129.471526 | 20.841086 | 0.001522 | 0.001433 | -152.098073 | 0.225883 | 8.403643 | 0.002029 | 0.0032 | 0.002997 | 6.7e-05 | 0.000622 | 75.14937 | 1.399916 | 2.5475 | 100.3 | 20.86 | 31.925 | 58.028837 | 70.248377 | 55.895853 | 0.007857 | 1.072937 | 0.02553 | 23.794644 | 0.006888 | 0.134378 | -8.6e-05 | -0.006513 | -0.006513 | -0.839781
2019-03-29 11:21 | 1553872874.8 | -845 | 0.208241 | 0.000519 | 0 | 100.353127 | 100.098408 | 129.227647 | 20.841138 | 0.001492 | 0.001446 | -152.115669 | 0.225512 | 8.401998 | 0.001997 | 0.002993 | 0.002944 | 6.8e-05 | 0.000613 | 75.094289 | 1.37495 | 2.5474 | 100.3 | 20.87 | 31.929 | 57.312594 | 69.474287 | 56.199895 | 0.007863 | 1.071946 | 0.025494 | 23.783204 | 0.022732 | 0.134157 | -8.4e-05 | -0.006379 | -0.006379 | -0.855999
2019-03-29 11:21 | 1553872875.8 | -844 | 0.208201 | 0.000519 | 0 | 100.233395 | 100.056087 | 129.203706 | 20.841103 | 0.001564 | 0.00145 | -152.12301 | 0.225128 | 8.399541 | 0.002052 | 0.003187 | 0.002946 | 6.7e-05 | 0.000616 | 75.117626 | 1.329377 | 2.5474 | 100.3 | 20.87 | 31.933 | 59.052335 | 70.787192 | 56.287499 | 0.007864 | 1.071661 | 0.025489 | 23.784163 | 0.015836 | 0.133929 | -8.4e-05 | -0.006352 | -0.006352 | -0.858128
2019-03-29 11:21 | 1553872876.8 | -843 | 0.208227 | 0.000516 | -1e-06 | 100.039427 | 99.949605 | 129.143851 | 20.842498 | 0.001517 | 0.001468 | -152.116569 | 0.225004 | 8.403298 | 0.001981 | 0.003395 | 0.003183 | 6.7e-05 | 0.000618 | 75.245595 | 1.380132 | 2.5475 | 100.3 | 20.86 | 31.94 | 57.908877 | 69.094151 | 56.724339 | 0.007861 | 1.070242 | 0.025466 | 23.794414 | 0.008035 | 0.133855 | -8.1e-05 | -0.006117 | -0.006117 | -0.890619
2019-03-29 11:21 | 1553872877.8 | -842 | 0.208214 | 0.000519 | -1e-06 | 100.033142 | 99.849266 | 129.120378 | 20.842293 | 0.001583 | 0.001472 | -152.119215 | 0.225382 | 8.401394 | 0.002068 | 0.002691 | 0.002493 | 6.7e-05 | 0.000619 | 75.240894 | 1.330579 | 2.5474 | 100.3 | 20.87 | 31.943 | 59.500937 | 71.186775 | 56.822133 | 0.007866 | 1.069925 | 0.02546 | 23.795777 | 0.016457 | 0.13408 | -8.4e-05 | -0.006386 | -0.006386 | -0.854563
2019-03-29 11:21 | 1553872878.8 | -841 | 0.208238 | 0.000519 | -1e-06 | 99.861625 | 99.763604 | 129.188213 | 20.842803 | 0.001575 | 0.001475 | -152.126 | 0.224855 | 8.401771 | 0.002079 | 0.003684 | 0.00354 | 6.7e-05 | 0.000622 | 75.341378 | 1.347005 | 2.5475 | 100.3 | 20.87 | 31.951 | 59.319911 | 71.430692 | 56.889967 | 0.007868 | 1.069705 | 0.025464 | 23.804474 | 0.008784 | 0.133766 | -8.4e-05 | -0.006341 | -0.006341 | -0.85854
2019-03-29 11:21 | 1553872879.8 | -840 | 0.208249 | 0.000515 | 0 | 99.680231 | 99.480677 | 129.087751 | 20.842861 | 0.001561 | 0.001404 | -152.102482 | 0.225095 | 8.40272 | 0.002005 | 0.003599 | 0.003285 | 6.6e-05 | 0.000622 | 75.398782 | 1.297246 | 2.5472 | 100.3 | 20.87 | 31.955 | 58.966282 | 69.659107 | 55.189933 | 0.007869 | 1.075244 | 0.02552 | 23.733853 | 0.017924 | 0.133909 | -7.9e-05 | -0.006057 | -0.006057 | -0.899761
2019-03-29 11:21 | 1553872880.8 | -839 | 0.208242 | 0.000517 | 0 | 99.597615 | 99.387163 | 129.369654 | 20.843393 | 0.001593 | 0.001448 | -152.095811 | 0.225362 | 8.401888 | 0.002033 | 0.003342 | 0.003205 | 6.8e-05 | 0.000627 | 75.462324 | 1.313292 | 2.5473 | 100.3 | 20.87 | 31.958 | 59.74739 | 70.335691 | 56.239756 | 0.00787 | 1.071817 | 0.025507 | 23.797708 | 0.01892 | 0.134068 | -8.2e-05 | -0.006213 | -0.006213 | -0.87828
2019-03-29 11:21 | 1553872881.8 | -838 | 0.208227 | 0.000514 | 0 | 99.506618 | 99.150309 | 129.482556 | 20.843984 | 0.001593 | 0.001418 | -152.095006 | 0.225681 | 8.403747 | 0.002082 | 0.00298 | 0.002736 | 6.5e-05 | 0.000626 | 75.460499 | 1.339464 | 2.5475 | 100.3 | 20.87 | 31.964 | 59.747965 | 71.503445 | 55.534259 | 0.007871 | 1.074117 | 0.025545 | 23.78258 | 0.032086 | 0.134258 | -7.8e-05 | -0.005954 | -0.005954 | -0.917674
2019-03-29 11:21 | 1553872882.8 | -837 | 0.208235 | 0.000517 | 0 | 99.262064 | 98.985807 | 129.286563 | 20.843072 | 0.001554 | 0.001448 | -152.09148 | 0.225427 | 8.403357 | 0.002005 | 0.003748 | 0.003478 | 6.3e-05 | 0.000626 | 75.468075 | 1.347858 | 2.5474 | 100.3 | 20.87 | 31.967 | 58.817957 | 69.668685 | 56.252721 | 0.007872 | 1.071774 | 0.025498 | 23.790532 | 0.024928 | 0.134107 | -8.2e-05 | -0.006195 | -0.006195 | -0.881005
2019-03-29 11:21 | 1553872883.8 | -836 | 0.208242 | 0.000517 | 0 | 99.073784 | 98.717554 | 129.252058 | 20.844367 | 0.001561 | 0.001442 | -152.082816 | 0.225915 | 8.403727 | 0.00212 | 0.003455 | 0.003307 | 6.3e-05 | 0.000625 | 75.445456 | 1.353946 | 2.5474 | 100.3 | 20.87 | 31.973 | 58.971847 | 72.425304 | 56.11226 | 0.007874 | 1.072232 | 0.0255 | 23.782285 | 0.032219 | 0.134397 | -8.1e-05 | -0.006206 | -0.006206 | -0.881413
2019-03-29 11:21 | 1553872884.8 | -835 | 0.208227 | 0.000514 | -1e-06 | 98.843599 | 98.595715 | 129.299003 | 20.843637 | 0.00159 | 0.001451 | -152.067291 | 0.225642 | 8.402141 | 0.002028 | 0.003627 | 0.003478 | 6.6e-05 | 0.000628 | 75.450102 | 1.338469 | 2.5473 | 100.3 | 20.87 | 31.976 | 59.670255 | 70.208794 | 56.324492 | 0.007874 | 1.071541 | 0.025497 | 23.794269 | 0.02246 | 0.134234 | -7.8e-05 | -0.00587 | -0.00587 | -0.930725
2019-03-29 11:21 | 1553872885.8 | -834 | 0.208244 | 0.000511 | 0 | 98.738832 | 98.468073 | 129.328342 | 20.845505 | 0.001542 | 0.001446 | -152.071527 | 0.225752 | 8.402635 | 0.002006 | 0.003006 | 0.002862 | 6.4e-05 | 0.000627 | 75.474877 | 1.332489 | 2.5474 | 100.3 | 20.87 | 31.98 | 58.529264 | 69.698445 | 56.21598 | 0.007875 | 1.071894 | 0.025504 | 23.793049 | 0.024561 | 0.1343 | -7.3e-05 | -0.00557 | -0.00557 | -0.981274
2019-03-29 11:21 | 1553872886.8 | -833 | 0.208214 | 0.000513 | -1e-06 | 98.53858 | 98.302207 | 129.563535 | 20.844863 | 0.001568 | 0.001438 | -152.086592 | 0.225713 | 8.400594 | 0.001992 | 0.003702 | 0.003432 | 6.3e-05 | 0.000621 | 75.380477 | 1.319155 | 2.5472 | 100.3 | 20.87 | 31.988 | 59.142789 | 69.354597 | 56.015438 | 0.007877 | 1.072547 | 0.025535 | 23.807423 | 0.021482 | 0.134277 | -7.6e-05 | -0.005757 | -0.005757 | -0.949243
2019-03-29 11:21 | 1553872887.8 | -832 | 0.208269 | 0.000515 | 0 | 98.368859 | 98.071154 | 129.689817 | 20.844772 | 0.00156 | 0.001387 | -152.086995 | 0.226195 | 8.402089 | 0.002041 | 0.003351 | 0.003267 | 6.3e-05 | 0.00062 | 75.43412 | 1.309084 | 2.5472 | 100.3 | 20.87 | 31.992 | 58.944754 | 70.536737 | 54.789063 | 0.007878 | 1.076558 | 0.025595 | 23.774609 | 0.027111 | 0.134563 | -7.9e-05 | -0.005995 | -0.005995 | -0.913541
2019-03-29 11:21 | 1553872888.8 | -831 | 0.208353 | 0.000512 | -1e-06 | 98.159028 | 97.607686 | 129.701788 | 20.845694 | 0.001533 | 0.00144 | -152.074057 | 0.226553 | 8.401582 | 0.001982 | 0.003541 | 0.003377 | 6.3e-05 | 0.000617 | 75.461218 | 1.33166 | 2.5475 | 100.3 | 20.87 | 31.996 | 58.296233 | 69.107347 | 56.054639 | 0.007879 | 1.072419 | 0.025547 | 23.82154 | 0.050382 | 0.134776 | -7.5e-05 | -0.005696 | -0.005696 | -0.963038
2019-03-29 11:21 | 1553872889.8 | -830 | 0.208193 | 0.000514 | -1e-06 | 98.009063 | 97.549325 | 129.730659 | 20.845282 | 0.001527 | 0.001466 | -152.071948 | 0.225915 | 8.400022 | 0.002036 | 0.003396 | 0.003203 | 6.6e-05 | 0.000619 | 75.474877 | 1.378119 | 2.5474 | 100.3 | 20.88 | 32 | 58.169929 | 70.406977 | 56.697362 | 0.007885 | 1.07033 | 0.025525 | 23.847436 | 0.042056 | 0.134397 | -7.7e-05 | -0.005833 | -0.005833 | -0.937722
2019-03-29 11:21 | 1553872890.8 | -829 | 0.208346 | 0.000512 | 0 | 97.744753 | 97.332949 | 129.533022 | 20.845642 | 0.00151 | 0.001443 | -152.091882 | 0.226748 | 8.401875 | 0.002017 | 0.002895 | 0.00269 | 6.9e-05 | 0.000622 | 75.413326 | 1.307694 | 2.5473 | 100.3 | 20.88 | 32.004 | 57.742829 | 69.944208 | 56.136198 | 0.007886 | 1.072154 | 0.025527 | 23.808985 | 0.037763 | 0.134892 | -7.6e-05 | -0.005831 | -0.005831 | -0.941539
2019-03-29 11:22 | 1553872891.8 | -828 | 0.20816 | 0.000511 | 0 | 97.487626 | 96.972207 | 129.569169 | 20.846858 | 0.001535 | 0.001421 | -152.08847 | 0.226436 | 8.401784 | 0.002068 | 0.003431 | 0.003221 | 6.6e-05 | 0.000628 | 75.31699 | 1.331429 | 2.5474 | 100.3 | 20.88 | 32.005 | 58.352838 | 71.187358 | 55.596715 | 0.007886 | 1.073913 | 0.025551 | 23.792793 | 0.047415 | 0.134707 | -7.5e-05 | -0.005746 | -0.005746 | -0.954098
2019-03-29 11:22 | 1553872892.8 | -827 | 0.208304 | 0.00051 | -1e-06 | 97.358615 | 96.786204 | 129.350406 | 20.847134 | 0.001561 | 0.001445 | -152.077315 | 0.22587 | 8.402765 | 0.00205 | 0.003278 | 0.003096 | 7.1e-05 | 0.000629 | 75.388385 | 1.40573 | 2.5474 | 100.3 | 20.88 | 32.007 | 58.986836 | 70.754111 | 56.18932 | 0.007887 | 1.071981 | 0.025507 | 23.794115 | 0.052744 | 0.13437 | -7.3e-05 | -0.005514 | -0.005514 | -0.991785
2019-03-29 11:22 | 1553872893.8 | -826 | 0.208239 | 0.000513 | 0 | 97.180214 | 96.758561 | 129.278816 | 20.846884 | 0.001469 | 0.001458 | -152.06662 | 0.226442 | 8.402817 | 0.002115 | 0.003536 | 0.003397 | 6.9e-05 | 0.000633 | 75.4553 | 1.439443 | 2.5477 | 100.3 | 20.88 | 32.009 | 56.767713 | 72.31073 | 56.496883 | 0.007887 | 1.07098 | 0.025488 | 23.798635 | 0.038894 | 0.13471 | -7.7e-05 | -0.005832 | -0.005832 | -0.940152
2019-03-29 11:22 | 1553872894.8 | -825 | 0.208233 | 0.000515 | 0 | 96.947933 | 96.407375 | 129.32224 | 20.846845 | 0.001532 | 0.001517 | -152.082164 | 0.226806 | 8.401576 | 0.002047 | 0.002692 | 0.002379 | 7.1e-05 | 0.000632 | 75.428921 | 1.348145 | 2.5473 | 100.3 | 20.88 | 32.01 | 58.269134 | 70.672845 | 57.918658 | 0.007888 | 1.066381 | 0.025437 | 23.853907 | 0.050012 | 0.134927 | -8e-05 | -0.006049 | -0.006049 | -0.907914
2019-03-29 11:22 | 1553872895.8 | -824 | 0.208306 | 0.000519 | 0 | 96.662669 | 95.979741 | 129.435847 | 20.848555 | 0.001578 | 0.001415 | -152.079558 | 0.226488 | 8.401712 | 0.002091 | 0.003268 | 0.003137 | 6.9e-05 | 0.000634 | 75.426433 | 1.340966 | 2.5472 | 100.3 | 20.88 | 32.011 | 59.390356 | 71.725342 | 55.464326 | 0.007888 | 1.074346 | 0.025543 | 23.77576 | 0.063418 | 0.134738 | -8.5e-05 | -0.006457 | -0.006457 | -0.849301
2019-03-29 11:22 | 1553872896.8 | -823 | 0.208151 | 0.000513 | -1e-06 | 96.489655 | 95.7992 | 129.525043 | 20.847442 | 0.001563 | 0.001452 | -152.060755 | 0.226338 | 8.402063 | 0.00208 | 0.003087 | 0.002929 | 7e-05 | 0.00064 | 75.40492 | 1.320746 | 2.5474 | 100.3 | 20.87 | 32.012 | 59.032705 | 71.456818 | 56.343892 | 0.007883 | 1.071478 | 0.025518 | 23.815759 | 0.064235 | 0.134648 | -7.6e-05 | -0.005712 | -0.005712 | -0.959394
2019-03-29 11:22 | 1553872897.8 | -822 | 0.208261 | 0.000513 | 0 | 96.312751 | 95.583506 | 129.616585 | 20.847614 | 0.001617 | 0.001403 | -152.064646 | 0.225447 | 8.401712 | 0.00203 | 0.003892 | 0.003716 | 7.2e-05 | 0.00064 | 75.381749 | 1.323795 | 2.5474 | 100.3 | 20.87 | 32.011 | 60.339539 | 70.260237 | 55.163405 | 0.007883 | 1.07533 | 0.025573 | 23.781457 | 0.067983 | 0.134118 | -7.7e-05 | -0.005878 | -0.005878 | -0.928665
2019-03-29 11:22 | 1553872898.8 | -821 | 0.208255 | 0.000514 | 0 | 96.076578 | 95.30126 | 129.624801 | 20.847906 | 0.001594 | 0.001448 | -152.065757 | 0.225824 | 8.401179 | 0.002045 | 0.002241 | 0.002057 | 6.8e-05 | 0.000642 | 75.3536 | 1.314969 | 2.5473 | 100.3 | 20.87 | 32.013 | 59.771304 | 70.630857 | 56.257432 | 0.007884 | 1.071759 | 0.025531 | 23.821803 | 0.072473 | 0.134343 | -7.8e-05 | -0.005912 | -0.005912 | -0.924856
2019-03-29 11:22 | 1553872899.8 | -820 | 0.208299 | 0.000513 | 0 | 95.929008 | 95.315935 | 129.948485 | 20.847731 | 0.001519 | 0.001436 | -152.060774 | 0.226032 | 8.403643 | 0.00201 | 0.003202 | 0.003046 | 6.9e-05 | 0.000645 | 75.37008 | 1.336325 | 2.5474 | 100.3 | 20.87 | 32.016 | 57.96873 | 69.78785 | 55.954004 | 0.007884 | 1.072747 | 0.025575 | 23.840539 | 0.057347 | 0.134467 | -7.7e-05 | -0.005905 | -0.005905 | -0.926812
2019-03-29 11:22 | 1553872900.8 | -819 | 0.208257 | 0.000513 | 0 | 95.741626 | 94.965091 | 130.108332 | 20.849194 | 0.001557 | 0.00144 | -152.058282 | 0.225401 | 8.403493 | 0.002074 | 0.003422 | 0.003217 | 7.1e-05 | 0.000647 | 75.444572 | 1.353554 | 2.5474 | 100.3 | 20.87 | 32.02 | 58.881062 | 71.32299 | 56.058774 | 0.007885 | 1.072406 | 0.025587 | 23.858994 | 0.072843 | 0.134091 | -7.7e-05 | -0.005895 | -0.005895 | -0.925752
2019-03-29 11:22 | 1553872901.8 | -818 | 0.208241 | 0.000518 | 0 | 95.565918 | 94.735744 | 129.931115 | 20.848257 | 0.001532 | 0.001431 | -152.054008 | 0.226533 | 8.401667 | 0.002044 | 0.002948 | 0.002846 | 7e-05 | 0.000652 | 71.47245 | 1.363017 | 2.5475 | 100.3 | 20.87 | 32.031 | 58.276056 | 70.607887 | 55.841024 | 0.007888 | 1.073116 | 0.025578 | 23.834853 | 0.07804 | 0.134765 | -8.3e-05 | -0.006314 | -0.006314 | -0.868721
2019-03-29 11:22 | 1553872902.8 | -817 | 0.208276 | 0.000515 | 0 | 95.392607 | 94.596499 | 130.084859 | 20.848789 | 0.00158 | 0.001426 | -152.053279 | 0.225499 | 8.401088 | 0.002088 | 0.003199 | 0.003004 | 6.9e-05 | 0.000655 | 49.89737 | 1.347643 | 2.5474 | 100.3 | 20.87 | 32.038 | 59.451573 | 71.661652 | 55.713071 | 0.00789 | 1.073533 | 0.025598 | 23.844312 | 0.074961 | 0.134149 | -7.9e-05 | -0.00602 | -0.00602 | -0.907025
2019-03-29 11:22 | 1553872903.8 | -816 | 0.208256 | 0.000515 | 0 | 95.221687 | 94.462714 | 130.089787 | 20.848383 | 0.001562 | 0.001488 | -152.057726 | 0.226123 | 8.401439 | 0.001981 | 0.003654 | 0.003506 | 6.9e-05 | 0.000657 | 44.472299 | 1.326428 | 2.5474 | 100.3 | 20.87 | 32.054 | 59.003 | 69.098418 | 57.227231 | 0.007894 | 1.068613 | 0.025539 | 23.899594 | 0.071579 | 0.134521 | -7.9e-05 | -0.006056 | -0.006056 | -0.904058
2019-03-29 11:22 | 1553872904.8 | -815 | 0.208227 | 0.000512 | 0 | 95.034905 | 94.282854 | 129.826662 | 20.849256 | 0.001508 | 0.001496 | -152.041051 | 0.22706 | 8.401686 | 0.002078 | 0.003649 | 0.003519 | 6.9e-05 | 0.000653 | 41.418081 | 1.344982 | 2.5474 | 100.3 | 20.87 | 32.063 | 57.700993 | 71.418207 | 57.422326 | 0.007896 | 1.067982 | 0.025506 | 23.88246 | 0.071063 | 0.135078 | -7.6e-05 | -0.005764 | -0.005764 | -0.953857
2019-03-29 11:22 | 1553872905.8 | -814 | 0.208205 | 0.000514 | 0 | 94.824174 | 94.024158 | 129.635362 | 20.84922 | 0.001585 | 0.001446 | -152.028496 | 0.225915 | 8.402096 | 0.002023 | 0.00289 | 0.002756 | 6.8e-05 | 0.000649 | 41.283365 | 1.350102 | 2.5474 | 100.3 | 20.87 | 32.082 | 59.566253 | 70.107503 | 56.196664 | 0.007901 | 1.071957 | 0.025535 | 23.820576 | 0.075784 | 0.134397 | -7.9e-05 | -0.006033 | -0.006033 | -0.906714
2019-03-29 11:22 | 1553872906.8 | -813 | 0.208231 | 0.000513 | 0 | 94.646073 | 93.739184 | 129.759061 | 20.84961 | 0.001542 | 0.001482 | -152.039249 | 0.225635 | 8.400484 | 0.002068 | 0.00291 | 0.002641 | 6.8e-05 | 0.00065 | 36.399037 | 1.355054 | 2.5474 | 100.3 | 20.87 | 32.093 | 58.524577 | 71.186903 | 57.072052 | 0.007903 | 1.069115 | 0.025513 | 23.863589 | 0.086119 | 0.134231 | -7.7e-05 | -0.005824 | -0.005824 | -0.938022
2019-03-29 11:22 | 1553872907.8 | -812 | 0.208229 | 0.000516 | 0 | 94.52604 | 93.565808 | 129.881351 | 20.850113 | 0.001581 | 0.001454 | -152.03394 | 0.226585 | 8.401082 | 0.0021 | 0.003075 | 0.00287 | 6.8e-05 | 0.000651 | 32.51103 | 1.32562 | 2.5474 | 100.3 | 20.87 | 32.103 | 59.470217 | 71.958488 | 56.406848 | 0.007906 | 1.071273 | 0.025551 | 23.850772 | 0.091327 | 0.134796 | -8e-05 | -0.006126 | -0.006126 | -0.89557
2019-03-29 11:22 | 1553872908.8 | -811 | 0.208204 | 0.000514 | 0 | 94.466474 | 93.647376 | 129.584425 | 20.850596 | 0.00152 | 0.001503 | -152.060237 | 0.226605 | 8.400269 | 0.002026 | 0.003619 | 0.003442 | 6.9e-05 | 0.00065 | 54.416594 | 1.357199 | 2.5474 | 100.3 | 20.87 | 32.122 | 58.006738 | 70.175169 | 57.592042 | 0.00791 | 1.067434 | 0.025476 | 23.866294 | 0.077894 | 0.134807 | -7.8e-05 | -0.005905 | -0.005905 | -0.929144
2019-03-29 11:22 | 1553872909.8 | -810 | 0.20824 | 0.000512 | -1e-06 | 94.332074 | 93.251482 | 129.11709 | 20.850904 | 0.001557 | 0.001476 | -152.073769 | 0.225375 | 8.404514 | 0.002075 | 0.003225 | 0.003041 | 7e-05 | 0.000652 | 75.166458 | 1.407164 | 2.5475 | 100.3 | 20.87 | 32.131 | 58.881038 | 71.363576 | 56.93937 | 0.007913 | 1.069545 | 0.025455 | 23.799701 | 0.103053 | 0.134076 | -7.5e-05 | -0.005661 | -0.005661 | -0.963872
2019-03-29 11:22 | 1553872910.8 | -809 | 0.208253 | 0.000513 | 0 | 94.270711 | 93.377417 | 128.886122 | 20.850333 | 0.001575 | 0.001469 | -152.061962 | 0.226221 | 8.401608 | 0.002026 | 0.003469 | 0.00334 | 6.9e-05 | 0.000653 | 75.44706 | 1.322126 | 2.5474 | 100.3 | 20.87 | 32.139 | 59.328684 | 70.184047 | 56.757798 | 0.007915 | 1.070133 | 0.025439 | 23.771864 | 0.085161 | 0.134579 | -7.6e-05 | -0.005765 | -0.005765 | -0.950113
2019-03-29 11:22 | 1553872911.8 | -808 | 0.208267 | 0.00051 | -1e-06 | 94.209647 | 93.220426 | 128.920393 | 20.851242 | 0.001526 | 0.001483 | -152.066773 | 0.226429 | 8.400607 | 0.002027 | 0.00388 | 0.003636 | 6.5e-05 | 0.000656 | 75.455853 | 1.311005 | 2.5472 | 100.3 | 20.87 | 32.151 | 58.145099 | 70.204635 | 57.095361 | 0.007917 | 1.06904 | 0.025429 | 23.787185 | 0.094416 | 0.134703 | -7.1e-05 | -0.005392 | -0.005392 | -1.016723
2019-03-29 11:22 | 1553872912.8 | -807 | 0.208241 | 0.000514 | 0 | 94.005504 | 93.095855 | 128.92673 | 20.850943 | 0.001571 | 0.001453 | -152.065432 | 0.225941 | 8.402999 | 0.002007 | 0.003811 | 0.003669 | 6.5e-05 | 0.000656 | 75.554567 | 1.31538 | 2.5473 | 100.3 | 20.87 | 32.155 | 59.227783 | 69.714536 | 56.373859 | 0.007918 | 1.07138 | 0.025458 | 23.76177 | 0.086974 | 0.134412 | -7.8e-05 | -0.005933 | -0.005933 | -0.922017
2019-03-29 11:22 | 1553872913.8 | -806 | 0.208274 | 0.000511 | -1e-06 | 93.894152 | 92.861731 | 128.992923 | 20.851404 | 0.001562 | 0.001485 | -152.082625 | 0.225375 | 8.404143 | 0.002072 | 0.003379 | 0.003223 | 6.9e-05 | 0.000656 | 75.581831 | 1.38136 | 2.5474 | 100.3 | 20.87 | 32.162 | 59.012209 | 71.280678 | 57.162847 | 0.00792 | 1.068821 | 0.025434 | 23.796306 | 0.098895 | 0.134076 | -7.4e-05 | -0.005574 | -0.005574 | -0.978995
2019-03-29 11:22 | 1553872914.8 | -805 | 0.20825 | 0.000516 | 0 | 93.807047 | 92.701668 | 128.912178 | 20.852475 | 0.001509 | 0.001446 | -152.09171 | 0.226741 | 8.401491 | 0.002062 | 0.00362 | 0.003459 | 6.8e-05 | 0.000657 | 75.59632 | 1.333832 | 2.5474 | 100.3 | 20.87 | 32.166 | 57.736214 | 71.036849 | 56.221807 | 0.007921 | 1.071875 | 0.025462 | 23.754946 | 0.106024 | 0.134888 | -8e-05 | -0.00605 | -0.00605 | -0.907464
2019-03-29 11:22 | 1553872915.8 | -804 | 0.208263 | 0.00051 | 0 | 93.603202 | 92.574707 | 128.86758 | 20.852348 | 0.001544 | 0.001464 | -152.096329 | 0.225219 | 8.403571 | 0.002062 | 0.003475 | 0.003255 | 7e-05 | 0.000658 | 75.506455 | 1.356422 | 2.5475 | 100.3 | 20.87 | 32.169 | 58.567275 | 71.044656 | 56.650902 | 0.007922 | 1.07048 | 0.025441 | 23.766303 | 0.098825 | 0.133983 | -7.3e-05 | -0.005509 | -0.005509 | -0.989848
2019-03-29 11:22 | 1553872916.8 | -803 | 0.20826 | 0.000511 | 0 | 93.450543 | 92.482902 | 128.35823 | 20.853549 | 0.001572 | 0.001488 | -152.085691 | 0.225648 | 8.401036 | 0.002045 | 0.003289 | 0.003149 | 6.9e-05 | 0.000655 | 75.466084 | 1.37 | 2.5475 | 100.3 | 20.87 | 32.174 | 59.256115 | 70.633207 | 57.219956 | 0.007923 | 1.068636 | 0.025369 | 23.739743 | 0.0931 | 0.134238 | -7.4e-05 | -0.005642 | -0.005642 | -0.968405
2019-03-29 11:22 | 1553872917.8 | -802 | 0.208255 | 0.000511 | 0 | 93.322129 | 92.25219 | 128.273966 | 20.852832 | 0.001524 | 0.001451 | -152.067751 | 0.225987 | 8.403955 | 0.002038 | 0.003188 | 0.002945 | 7e-05 | 0.000656 | 75.523875 | 1.357778 | 2.5475 | 100.3 | 20.87 | 32.177 | 58.081762 | 70.458039 | 56.326451 | 0.007924 | 1.071534 | 0.025395 | 23.699835 | 0.103142 | 0.13444 | -7.4e-05 | -0.005636 | -0.005636 | -0.970828
2019-03-29 11:22 | 1553872918.8 | -801 | 0.208247 | 0.000512 | -1e-06 | 93.179948 | 92.243659 | 128.534274 | 20.853831 | 0.001586 | 0.001496 | -152.055618 | 0.226657 | 8.402843 | 0.002049 | 0.00395 | 0.003735 | 6.8e-05 | 0.000657 | 75.468573 | 1.313169 | 2.5473 | 100.3 | 20.87 | 32.183 | 59.58255 | 70.727203 | 57.418095 | 0.007925 | 1.067996 | 0.025379 | 23.763139 | 0.090331 | 0.134838 | -7.4e-05 | -0.005522 | -0.005522 | -0.993802
2019-03-29 11:22 | 1553872919.8 | -800 | 0.208247 | 0.000512 | -1e-06 | 93.119182 | 91.894179 | 128.75867 | 20.854048 | 0.001543 | 0.001519 | -152.065048 | 0.225805 | 8.402031 | 0.002068 | 0.003361 | 0.003216 | 6.9e-05 | 0.000662 | 75.441143 | 1.358258 | 2.5474 | 100.3 | 20.87 | 32.186 | 58.547708 | 71.188084 | 57.964026 | 0.007926 | 1.066235 | 0.02538 | 23.803505 | 0.118448 | 0.134331 | -7.5e-05 | -0.005611 | -0.005611 | -0.974359
2019-03-29 11:22 | 1553872920.8 | -799 | 0.208247 | 0.000515 | -1e-06 | 93.007533 | 91.833771 | 128.696938 | 20.853451 | 0.001576 | 0.001446 | -152.07076 | 0.226383 | 8.402297 | 0.002108 | 0.003957 | 0.003684 | 6.5e-05 | 0.000657 | 75.454802 | 1.444134 | 2.5476 | 100.3 | 20.87 | 32.189 | 59.358477 | 72.139534 | 56.203926 | 0.007927 | 1.071933 | 0.025442 | 23.734463 | 0.113599 | 0.134676 | -7.8e-05 | -0.00588 | -0.00588 | -0.932226
2019-03-29 11:22 | 1553872921.8 | -798 | 0.20826 | 0.000515 | 0 | 92.894684 | 91.755275 | 128.824158 | 20.853665 | 0.001585 | 0.001489 | -152.073137 | 0.226247 | 8.40179 | 0.002004 | 0.003363 | 0.003159 | 6.6e-05 | 0.000664 | 75.485274 | 1.374218 | 2.5475 | 100.3 | 20.87 | 32.194 | 59.567444 | 69.656369 | 57.251197 | 0.007928 | 1.068535 | 0.025414 | 23.783915 | 0.110389 | 0.134594 | -7.9e-05 | -0.005989 | -0.005989 | -0.914631
2019-03-29 11:22 | 1553872922.8 | -797 | 0.208254 | 0.000514 | 0 | 92.832723 | 91.828993 | 128.559859 | 20.853993 | 0.001551 | 0.001474 | -152.08502 | 0.226832 | 8.401641 | 0.00204 | 0.003442 | 0.003253 | 6.9e-05 | 0.000667 | 75.477034 | 1.33558 | 2.5475 | 100.29 | 20.87 | 32.196 | 58.734785 | 70.515881 | 56.887594 | 0.007929 | 1.069713 | 0.025402 | 23.746427 | 0.097237 | 0.134943 | -7.7e-05 | -0.005805 | -0.005805 | -0.946172
2019-03-29 11:22 | 1553872923.8 | -796 | 0.20825 | 0.000514 | 0 | 92.761183 | 91.677802 | 128.910301 | 20.854198 | 0.001608 | 0.001494 | -152.07421 | 0.226754 | 8.401842 | 0.00213 | 0.003781 | 0.003649 | 7.1e-05 | 0.000672 | 75.435557 | 1.346377 | 2.5475 | 100.29 | 20.87 | 32.2 | 60.109056 | 72.671025 | 57.380088 | 0.00793 | 1.068119 | 0.025417 | 23.796505 | 0.10508 | 0.134896 | -7.8e-05 | -0.005895 | -0.005895 | -0.931283
2019-03-29 11:22 | 1553872924.8 | -795 | 0.208247 | 0.000518 | 0 | 92.654622 | 91.433781 | 129.421764 | 20.854185 | 0.001543 | 0.001481 | -152.082241 | 0.225707 | 8.40465 | 0.002135 | 0.003183 | 0.002965 | 6.8e-05 | 0.000675 | 75.474158 | 1.388858 | 2.5474 | 100.29 | 20.87 | 32.207 | 58.562069 | 72.80268 | 57.061545 | 0.007932 | 1.069149 | 0.02548 | 23.832174 | 0.118639 | 0.134273 | -8.3e-05 | -0.006306 | -0.006306 | -0.866689
2019-03-29 11:22 | 1553872925.8 | -794 | 0.208269 | 0.000513 | 0 | 92.516928 | 91.227984 | 129.581611 | 20.855492 | 0.001614 | 0.001417 | -152.098744 | 0.225538 | 8.404852 | 0.002106 | 0.004001 | 0.003853 | 6.9e-05 | 0.00068 | 75.465365 | 1.356908 | 2.5475 | 100.29 | 20.87 | 32.21 | 60.276837 | 72.107153 | 55.521326 | 0.007933 | 1.074159 | 0.025556 | 23.791207 | 0.125491 | 0.134172 | -7.6e-05 | -0.005789 | -0.005789 | -0.943265
2019-03-29 11:22 | 1553872926.8 | -793 | 0.208262 | 0.000513 | 0 | 92.315478 | 91.079182 | 129.431153 | 20.856063 | 0.001562 | 0.001459 | -152.11565 | 0.225336 | 8.401966 | 0.00207 | 0.003313 | 0.003155 | 6.9e-05 | 0.000688 | 75.407077 | 1.3345 | 2.5472 | 100.29 | 20.87 | 32.216 | 59.003482 | 71.244586 | 56.516689 | 0.007934 | 1.070916 | 0.025502 | 23.813368 | 0.120595 | 0.134053 | -7.6e-05 | -0.005779 | -0.005779 | -0.944117
2019-03-29 11:22 | 1553872927.8 | -792 | 0.208239 | 0.000513 | 0 | 92.158628 | 91.11297 | 129.290318 | 20.855768 | 0.001588 | 0.001416 | -152.128798 | 0.226344 | 8.401842 | 0.002123 | 0.002993 | 0.002754 | 6.6e-05 | 0.000695 | 75.430359 | 1.323422 | 2.5473 | 100.29 | 20.87 | 32.219 | 59.648553 | 72.499552 | 55.481502 | 0.007935 | 1.07429 | 0.025528 | 23.763011 | 0.102068 | 0.134652 | -7.6e-05 | -0.005829 | -0.005829 | -0.94015
2019-03-29 11:22 | 1553872928.8 | -791 | 0.208276 | 0.000513 | 0 | 92.031711 | 90.669979 | 129.102774 | 20.855012 | 0.00152 | 0.001486 | -152.11427 | 0.226514 | 8.403071 | 0.002065 | 0.00348 | 0.003285 | 6.7e-05 | 0.000692 | 75.360734 | 1.368957 | 2.5473 | 100.29 | 20.87 | 32.221 | 57.998494 | 71.110199 | 57.181323 | 0.007936 | 1.068761 | 0.025444 | 23.807102 | 0.133335 | 0.134753 | -7.6e-05 | -0.005814 | -0.005814 | -0.943361
2019-03-29 11:22 | 1553872929.8 | -790 | 0.20828 | 0.000516 | 0 | 91.871868 | 90.542678 | 128.934478 | 20.856397 | 0.001572 | 0.001524 | -152.091786 | 0.225694 | 8.403565 | 0.002108 | 0.003856 | 0.003667 | 6.6e-05 | 0.000697 | 75.426045 | 1.310766 | 2.5473 | 100.29 | 20.87 | 32.225 | 59.243216 | 72.15008 | 58.10863 | 0.007937 | 1.06577 | 0.025392 | 23.82495 | 0.130354 | 0.134265 | -8e-05 | -0.006046 | -0.006046 | -0.903843
2019-03-29 11:22 | 1553872930.8 | -789 | 0.208274 | 0.000515 | 0 | 91.734475 | 90.393534 | 129.1016 | 20.856741 | 0.001539 | 0.001446 | -152.099894 | 0.226143 | 8.403565 | 0.002083 | 0.003066 | 0.002876 | 6.6e-05 | 0.000699 | 75.489256 | 1.361669 | 2.5473 | 100.29 | 20.87 | 32.227 | 58.467369 | 71.561714 | 56.218238 | 0.007937 | 1.071887 | 0.025481 | 23.772264 | 0.131713 | 0.134532 | -7.9e-05 | -0.006022 | -0.006022 | -0.909285
2019-03-29 11:22 | 1553872931.8 | -788 | 0.208248 | 0.000513 | 0 | 91.597981 | 90.352921 | 128.979779 | 20.856488 | 0.001573 | 0.001514 | -152.107178 | 0.226377 | 8.401537 | 0.002085 | 0.003547 | 0.00333 | 6.9e-05 | 0.000692 | 75.351775 | 1.396386 | 2.5475 | 100.29 | 20.87 | 32.229 | 59.277779 | 71.60376 | 57.864603 | 0.007937 | 1.066555 | 0.025406 | 23.820357 | 0.122414 | 0.134672 | -7.6e-05 | -0.005766 | -0.005766 | -0.950639
2019-03-29 11:22 | 1553872932.8 | -787 | 0.208265 | 0.000515 | 0 | 91.466275 | 90.117091 | 129.067097 | 20.857062 | 0.001556 | 0.001468 | -152.101811 | 0.226416 | 8.402648 | 0.002148 | 0.00329 | 0.003153 | 6.7e-05 | 0.000695 | 75.393417 | 1.386332 | 2.5475 | 100.29 | 20.87 | 32.229 | 58.880762 | 73.111808 | 56.75663 | 0.007937 | 1.070137 | 0.025457 | 23.788506 | 0.13292 | 0.134695 | -7.9e-05 | -0.00598 | -0.00598 | -0.916699
2019-03-29 11:22 | 1553872933.8 | -786 | 0.208227 | 0.000515 | 0 | 91.301043 | 89.909247 | 128.396961 | 20.856718 | 0.001609 | 0.00149 | -152.079136 | 0.226624 | 8.402752 | 0.002029 | 0.003028 | 0.002717 | 6.7e-05 | 0.000699 | 75.417971 | 1.34172 | 2.5473 | 100.29 | 20.87 | 32.229 | 60.153681 | 70.249602 | 57.282404 | 0.007937 | 1.068435 | 0.025371 | 23.745568 | 0.137401 | 0.134819 | -7.9e-05 | -0.005955 | -0.005955 | -0.921355
2019-03-29 11:22 | 1553872934.8 | -785 | 0.20825 | 0.000514 | 0 | 91.259138 | 89.853616 | 128.157074 | 20.857153 | 0.001635 | 0.001516 | -152.055426 | 0.225226 | 8.400406 | 0.002063 | 0.003097 | 0.002927 | 6.6e-05 | 0.000699 | 75.446894 | 1.349998 | 2.5475 | 100.29 | 20.87 | 32.227 | 60.774817 | 71.071905 | 57.916874 | 0.007937 | 1.066387 | 0.025323 | 23.74614 | 0.138831 | 0.133987 | -7.8e-05 | -0.005851 | -0.005851 | -0.932037
2019-03-29 11:22 | 1553872935.8 | -784 | 0.20826 | 0.00051 | 0 | 91.0074 | 89.604135 | 128.112007 | 20.856806 | 0.001608 | 0.001512 | -152.046744 | 0.225909 | 8.40517 | 0.002043 | 0.003668 | 0.003554 | 6.6e-05 | 0.000693 | 75.423557 | 1.348387 | 2.5474 | 100.29 | 20.87 | 32.223 | 60.121715 | 70.597435 | 57.800019 | 0.007936 | 1.066763 | 0.025323 | 23.737774 | 0.138992 | 0.134393 | -7.2e-05 | -0.005419 | -0.005419 | -1.009359
2019-03-29 11:22 | 1553872936.8 | -783 | 0.208248 | 0.000515 | 0 | 90.797568 | 89.323937 | 128.521365 | 20.857994 | 0.001624 | 0.001461 | -152.036547 | 0.225915 | 8.402765 | 0.002005 | 0.003175 | 0.003011 | 6.3e-05 | 0.000699 | 75.423557 | 1.330235 | 2.5473 | 100.29 | 20.87 | 32.216 | 60.516863 | 69.668259 | 56.580609 | 0.007934 | 1.070709 | 0.02541 | 23.731827 | 0.14636 | 0.134397 | -7.9e-05 | -0.005988 | -0.005988 | -0.913517
2019-03-29 11:22 | 1553872937.8 | -782 | 0.208277 | 0.000512 | -1e-06 | 90.737403 | 89.388098 | 128.654689 | 20.857981 | 0.001572 | 0.001433 | -152.042258 | 0.226045 | 8.403311 | 0.002013 | 0.003558 | 0.003314 | 6e-05 | 0.000696 | 75.484721 | 1.33796 | 2.5473 | 100.29 | 20.87 | 32.211 | 59.250061 | 69.880471 | 55.91232 | 0.007933 | 1.072883 | 0.025449 | 23.720059 | 0.134008 | 0.134474 | -7.4e-05 | -0.005601 | -0.005601 | -0.977195
2019-03-29 11:22 | 1553872938.8 | -781 | 0.208267 | 0.000515 | -1e-06 | 90.560797 | 89.016094 | 128.897628 | 20.859058 | 0.001601 | 0.001465 | -152.060122 | 0.225752 | 8.400607 | 0.002079 | 0.003211 | 0.003033 | 6.2e-05 | 0.000692 | 75.441696 | 1.32571 | 2.5474 | 100.29 | 20.87 | 32.203 | 59.966773 | 71.446457 | 56.666129 | 0.007931 | 1.070431 | 0.025444 | 23.769622 | 0.153884 | 0.1343 | -7.8e-05 | -0.005866 | -0.005866 | -0.931752
2019-03-29 11:22 | 1553872939.8 | -780 | 0.208246 | 0.000511 | 0 | 90.520985 | 89.132474 | 128.820638 | 20.857912 | 0.001618 | 0.001457 | -152.076549 | 0.225128 | 8.399223 | 0.002032 | 0.00312 | 0.00291 | 6.4e-05 | 0.000698 | 75.453365 | 1.343308 | 2.5475 | 100.29 | 20.87 | 32.191 | 60.368351 | 70.321656 | 56.475522 | 0.007928 | 1.07105 | 0.025443 | 23.755655 | 0.138265 | 0.133929 | -7.4e-05 | -0.005615 | -0.005615 | -0.970706
2019-03-29 11:22 | 1553872940.8 | -779 | 0.208264 | 0.000513 | 0 | 90.382995 | 88.856031 | 128.671119 | 20.859849 | 0.001563 | 0.001476 | -152.056385 | 0.225356 | 8.404618 | 0.001998 | 0.003529 | 0.003358 | 6.6e-05 | 0.000698 | 75.425714 | 1.35647 | 2.5474 | 100.29 | 20.87 | 32.184 | 59.029107 | 69.514311 | 56.944947 | 0.007926 | 1.069527 | 0.025411 | 23.758764 | 0.152403 | 0.134064 | -7.6e-05 | -0.005774 | -0.005774 | -0.945036
2019-03-29 11:22 | 1553872941.8 | -778 | 0.208277 | 0.000511 | 0 | 90.340787 | 88.722929 | 128.660086 | 20.858844 | 0.001596 | 0.001504 | -152.066237 | 0.225824 | 8.402499 | 0.002099 | 0.003482 | 0.003267 | 6.9e-05 | 0.000698 | 75.461439 | 1.32959 | 2.5473 | 100.29 | 20.87 | 32.176 | 59.834488 | 71.940525 | 57.61262 | 0.007924 | 1.067368 | 0.025384 | 23.781761 | 0.161634 | 0.134343 | -7.3e-05 | -0.005549 | -0.005549 | -0.985411
2019-03-29 11:22 | 1553872942.8 | -777 | 0.208288 | 0.000513 | 0 | 90.298883 | 88.707571 | 129.032357 | 20.858766 | 0.001574 | 0.001477 | -152.07835 | 0.226273 | 8.401407 | 0.002024 | 0.004032 | 0.003891 | 6.5e-05 | 0.000701 | 75.462877 | 1.323364 | 2.5474 | 100.29 | 20.87 | 32.164 | 59.304103 | 70.132384 | 56.954752 | 0.007921 | 1.069495 | 0.025446 | 23.792445 | 0.159033 | 0.13461 | -7.6e-05 | -0.005749 | -0.005749 | -0.953045
2019-03-29 11:22 | 1553872943.8 | -776 | 0.208277 | 0.000514 | 0 | 90.247397 | 88.87139 | 129.523165 | 20.859395 | 0.001608 | 0.001524 | -152.090177 | 0.22598 | 8.400581 | 0.00206 | 0.003291 | 0.003099 | 6.8e-05 | 0.000699 | 75.50286 | 1.340838 | 2.5474 | 100.29 | 20.87 | 32.158 | 60.136765 | 70.995259 | 58.091287 | 0.00792 | 1.065825 | 0.02545 | 23.878653 | 0.137428 | 0.134436 | -7.7e-05 | -0.005826 | -0.005826 | -0.939197
2019-03-29 11:22 | 1553872944.8 | -775 | 0.208263 | 0.000516 | 0 | 90.265057 | 88.771391 | 129.457442 | 20.859934 | 0.001601 | 0.00151 | -152.102156 | 0.22637 | 8.403305 | 0.002 | 0.003282 | 0.003026 | 6.6e-05 | 0.000701 | 75.490638 | 1.335528 | 2.5474 | 100.29 | 20.87 | 32.147 | 59.963769 | 69.554773 | 57.764707 | 0.007917 | 1.066877 | 0.025457 | 23.860823 | 0.149249 | 0.134668 | -7.9e-05 | -0.005997 | -0.005997 | -0.913958
2019-03-29 11:22 | 1553872945.8 | -774 | 0.208279 | 0.000513 | 0 | 90.189326 | 88.596994 | 129.283277 | 20.859729 | 0.001604 | 0.001509 | -152.101907 | 0.225765 | 8.401147 | 0.002125 | 0.003364 | 0.003223 | 6.3e-05 | 0.000696 | 75.484721 | 1.356165 | 2.5475 | 100.29 | 20.87 | 32.141 | 60.037076 | 72.557215 | 57.744001 | 0.007916 | 1.066944 | 0.02544 | 23.844021 | 0.159331 | 0.134308 | -7.6e-05 | -0.005764 | -0.005764 | -0.948323
2019-03-29 11:22 | 1553872946.8 | -773 | 0.208297 | 0.000512 | 0 | 90.285711 | 88.708252 | 128.97133 | 20.859924 | 0.001601 | 0.001459 | -152.119234 | 0.226117 | 8.402434 | 0.002056 | 0.003465 | 0.003361 | 6.5e-05 | 0.000702 | 75.487099 | 1.376946 | 2.5475 | 100.29 | 20.87 | 32.137 | 59.958216 | 70.912386 | 56.53059 | 0.007915 | 1.070871 | 0.025456 | 23.771531 | 0.157659 | 0.134517 | -7.4e-05 | -0.005659 | -0.005659 | -0.967514
2019-03-29 11:22 | 1553872947.8 | -772 | 0.208268 | 0.000513 | 0 | 90.309059 | 88.799035 | 128.736841 | 20.860969 | 0.001658 | 0.001539 | -152.119253 | 0.225121 | 8.404501 | 0.002054 | 0.003786 | 0.003629 | 6.6e-05 | 0.000694 | 75.453531 | 1.342968 | 2.5474 | 100.29 | 20.88 | 32.13 | 61.338146 | 70.845632 | 58.461356 | 0.007918 | 1.064636 | 0.025359 | 23.819355 | 0.150823 | 0.133925 | -7.6e-05 | -0.005733 | -0.005733 | -0.950715
2019-03-29 11:22 | 1553872948.8 | -771 | 0.208285 | 0.000514 | 0 | 90.30876 | 88.671734 | 128.816411 | 20.86128 | 0.001593 | 0.001487 | -152.101619 | 0.225915 | 8.402434 | 0.002103 | 0.002836 | 0.002725 | 6.4e-05 | 0.000693 | 75.507008 | 1.355302 | 2.5474 | 100.29 | 20.88 | 32.126 | 59.770335 | 72.033954 | 57.2118 | 0.007917 | 1.068663 | 0.025415 | 23.781781 | 0.163625 | 0.134397 | -7.7e-05 | -0.005817 | -0.005817 | -0.94038
2019-03-29 11:22 | 1553872949.8 | -770 | 0.208272 | 0.000507 | -1e-06 | 90.28601 | 88.802448 | 128.957949 | 20.860855 | 0.001604 | 0.00149 | -152.088835 | 0.225661 | 8.401914 | 0.002089 | 0.003709 | 0.003411 | 6.5e-05 | 0.000691 | 75.422285 | 1.358683 | 2.5474 | 100.29 | 20.87 | 32.124 | 60.040581 | 71.708436 | 57.291983 | 0.007912 | 1.068404 | 0.025426 | 23.79773 | 0.148196 | 0.134246 | -6.8e-05 | -0.005126 | -0.005126 | -1.06594
2019-03-29 11:22 | 1553872950.8 | -769 | 0.208286 | 0.000515 | 0 | 90.394369 | 88.846134 | 129.137513 | 20.86081 | 0.001567 | 0.001531 | -152.097958 | 0.225453 | 8.405144 | 0.00204 | 0.003716 | 0.003542 | 6.5e-05 | 0.000689 | 75.437714 | 1.379672 | 2.5475 | 100.29 | 20.87 | 32.124 | 59.129376 | 70.531145 | 58.262469 | 0.007912 | 1.065275 | 0.025406 | 23.849238 | 0.154525 | 0.134122 | -7.8e-05 | -0.00592 | -0.00592 | -0.922022
2019-03-29 11:22 | 1553872951.8 | -768 | 0.208284 | 0.000514 | -1e-06 | 90.47878 | 88.959101 | 129.42059 | 20.861893 | 0.001618 | 0.001477 | -152.080324 | 0.227067 | 8.404507 | 0.002023 | 0.002482 | 0.002349 | 6.4e-05 | 0.00069 | 75.424276 | 1.343822 | 2.5473 | 100.29 | 20.87 | 32.124 | 60.374632 | 70.103453 | 56.975899 | 0.007912 | 1.069426 | 0.025483 | 23.828975 | 0.151508 | 0.135082 | -7.7e-05 | -0.005788 | -0.005788 | -0.949849
2019-03-29 11:23 | 1553872952.8 | -767 | 0.208264 | 0.00051 | -1e-06 | 90.588934 | 89.137936 | 129.472229 | 20.862374 | 0.001573 | 0.001479 | -152.0726 | 0.22624 | 8.403071 | 0.002043 | 0.003376 | 0.003157 | 6.3e-05 | 0.000682 | 75.376218 | 1.330355 | 2.5474 | 100.29 | 20.87 | 32.124 | 59.293632 | 70.595145 | 57.016188 | 0.007912 | 1.069296 | 0.025487 | 23.835183 | 0.144428 | 0.13459 | -7.1e-05 | -0.005382 | -0.005382 | -1.017796
2019-03-29 11:23 | 1553872953.8 | -766 | 0.208299 | 0.000509 | -1e-06 | 90.633535 | 89.133499 | 129.128829 | 20.862065 | 0.00162 | 0.001494 | -152.075935 | 0.227151 | 8.404332 | 0.002123 | 0.003461 | 0.00333 | 6.6e-05 | 0.000689 | 75.4094 | 1.348403 | 2.5474 | 100.29 | 20.87 | 32.124 | 60.427089 | 72.512627 | 57.376891 | 0.007912 | 1.068129 | 0.025439 | 23.816551 | 0.149276 | 0.135132 | -7.1e-05 | -0.005348 | -0.005348 | -1.028358
2019-03-29 11:23 | 1553872954.8 | -765 | 0.208278 | 0.000511 | 0 | 90.67095 | 89.225304 | 129.083996 | 20.862442 | 0.001588 | 0.001502 | -152.075169 | 0.22611 | 8.401433 | 0.002147 | 0.003087 | 0.002953 | 6.9e-05 | 0.000692 | 75.371186 | 1.381049 | 2.5474 | 100.29 | 20.87 | 32.124 | 59.637691 | 73.104772 | 57.57921 | 0.007912 | 1.067476 | 0.025427 | 23.819703 | 0.14376 | 0.134513 | -7.4e-05 | -0.005596 | -0.005596 | -0.978362
2019-03-29 11:23 | 1553872955.8 | -764 | 0.20827 | 0.000513 | -1e-06 | 90.726327 | 89.25295 | 129.381625 | 20.862435 | 0.001657 | 0.001468 | -152.082088 | 0.226592 | 8.403116 | 0.002091 | 0.002949 | 0.002745 | 6.4e-05 | 0.000688 | 75.430746 | 1.420402 | 2.5476 | 100.29 | 20.87 | 32.124 | 61.308498 | 71.741927 | 56.746899 | 0.007912 | 1.070169 | 0.025488 | 23.817122 | 0.14645 | 0.134799 | -7.5e-05 | -0.005681 | -0.005681 | -0.965781
2019-03-29 11:23 | 1553872956.8 | -763 | 0.208283 | 0.000517 | 0 | 90.771825 | 89.347145 | 129.897078 | 20.861936 | 0.00161 | 0.001518 | -152.068115 | 0.227093 | 8.404559 | 0.002087 | 0.003755 | 0.003556 | 6.3e-05 | 0.000693 | 75.387334 | 1.371662 | 2.5474 | 100.29 | 20.87 | 32.124 | 60.172975 | 71.644126 | 57.96857 | 0.007912 | 1.06622 | 0.025492 | 23.908665 | 0.1415 | 0.135097 | -8.1e-05 | -0.00615 | -0.00615 | -0.89408
2019-03-29 11:23 | 1553872957.8 | -762 | 0.208268 | 0.000507 | 0 | 90.810738 | 89.243394 | 130.075703 | 20.863486 | 0.00163 | 0.00147 | -152.067367 | 0.227158 | 8.400087 | 0.002095 | 0.002895 | 0.002745 | 6.5e-05 | 0.000694 | 75.387832 | 1.347995 | 2.5472 | 100.29 | 20.87 | 32.124 | 60.668459 | 71.851316 | 56.794265 | 0.007912 | 1.070015 | 0.025555 | 23.882636 | 0.155726 | 0.135136 | -6.8e-05 | -0.005203 | -0.005203 | -1.057027
2019-03-29 11:23 | 1553872958.8 | -761 | 0.208285 | 0.00051 | 0 | 90.868509 | 89.480247 | 129.695686 | 20.864184 | 0.001537 | 0.001459 | -152.071201 | 0.226188 | 8.399886 | 0.002123 | 0.002865 | 0.002646 | 6.2e-05 | 0.000692 | 75.391648 | 1.336802 | 2.5473 | 100.29 | 20.87 | 32.124 | 58.429998 | 72.520929 | 56.534741 | 0.007912 | 1.070858 | 0.025527 | 23.838343 | 0.137707 | 0.134559 | -7.2e-05 | -0.005505 | -0.005505 | -0.994862
2019-03-29 11:23 | 1553872959.8 | -760 | 0.208268 | 0.000513 | 0 | 90.937356 | 89.414379 | 129.459555 | 20.863736 | 0.001545 | 0.001499 | -152.067827 | 0.22626 | 8.401933 | 0.002079 | 0.003711 | 0.003529 | 6.6e-05 | 0.000694 | 75.429308 | 1.40285 | 2.5474 | 100.29 | 20.87 | 32.124 | 58.601028 | 71.453157 | 57.491923 | 0.007912 | 1.067757 | 0.025467 | 23.851181 | 0.151068 | 0.134602 | -7.7e-05 | -0.005847 | -0.005847 | -0.936913
2019-03-29 11:23 | 1553872960.8 | -759 | 0.208256 | 0.000516 | 0 | 90.936458 | 89.399704 | 129.530441 | 20.864337 | 0.00161 | 0.00152 | -152.065048 | 0.227125 | 8.401888 | 0.002047 | 0.003224 | 0.003033 | 6.6e-05 | 0.000691 | 75.420349 | 1.35399 | 2.5473 | 100.29 | 20.87 | 32.124 | 60.187842 | 70.702308 | 58.019393 | 0.007912 | 1.066057 | 0.025454 | 23.876732 | 0.152447 | 0.135117 | -8e-05 | -0.00614 | -0.00614 | -0.895645
2019-03-29 11:23 | 1553872961.8 | -758 | 0.208298 | 0.000513 | 0 | 91.026857 | 89.680925 | 129.485844 | 20.864058 | 0.001627 | 0.001545 | -152.059835 | 0.226318 | 8.401088 | 0.002086 | 0.003363 | 0.003063 | 6.2e-05 | 0.000689 | 75.466637 | 1.329624 | 2.5474 | 100.29 | 20.87 | 32.124 | 60.57842 | 71.622636 | 58.61774 | 0.007912 | 1.064134 | 0.025427 | 23.894178 | 0.133242 | 0.134637 | -7.6e-05 | -0.005764 | -0.005764 | -0.950743
2019-03-29 11:23 | 1553872962.8 | -757 | 0.208254 | 0.000512 | 0 | 91.075347 | 89.63212 | 129.219198 | 20.865767 | 0.001626 | 0.001481 | -152.046648 | 0.226871 | 8.40324 | 0.002054 | 0.003472 | 0.00339 | 6.6e-05 | 0.000683 | 75.450655 | 1.34762 | 2.5472 | 100.29 | 20.87 | 32.124 | 60.553578 | 70.861821 | 57.073551 | 0.007912 | 1.06911 | 0.02546 | 23.813949 | 0.142875 | 0.134966 | -7.4e-05 | -0.005655 | -0.005655 | -0.971311
2019-03-29 11:23 | 1553872963.8 | -756 | 0.208258 | 0.000515 | 0 | 91.062775 | 89.725293 | 129.183285 | 20.86496 | 0.0016 | 0.001506 | -152.041089 | 0.227281 | 8.403851 | 0.002086 | 0.003601 | 0.003412 | 6.7e-05 | 0.000682 | 75.460167 | 1.368766 | 2.5474 | 100.29 | 20.87 | 32.124 | 59.935881 | 71.626634 | 57.681786 | 0.007912 | 1.067145 | 0.025433 | 23.832557 | 0.132347 | 0.13521 | -7.9e-05 | -0.005971 | -0.005971 | -0.921671
2019-03-29 11:23 | 1553872964.8 | -755 | 0.208236 | 0.000512 | 0 | 91.15916 | 89.95259 | 129.390312 | 20.865858 | 0.001598 | 0.001473 | -152.039537 | 0.226949 | 8.399788 | 0.002177 | 0.002858 | 0.002664 | 6.1e-05 | 0.000681 | 75.439539 | 1.329788 | 2.5474 | 100.29 | 20.87 | 32.124 | 59.882044 | 73.808681 | 56.863915 | 0.007912 | 1.069789 | 0.025485 | 23.822146 | 0.119179 | 0.135012 | -7.5e-05 | -0.005667 | -0.005667 | -0.969641
2019-03-29 11:23 | 1553872965.8 | -754 | 0.208236 | 0.000515 | 0 | 91.327384 | 89.872388 | 129.455565 | 20.865239 | 0.00163 | 0.001449 | -152.030605 | 0.227001 | 8.402037 | 0.002072 | 0.003191 | 0.002988 | 6.4e-05 | 0.000681 | 75.44706 | 1.338299 | 2.5474 | 100.29 | 20.87 | 32.124 | 60.667754 | 71.297221 | 56.293153 | 0.007912 | 1.071643 | 0.025513 | 23.807538 | 0.143649 | 0.135043 | -7.8e-05 | -0.005943 | -0.005943 | -0.924789
2019-03-29 11:23 | 1553872966.8 | -753 | 0.20825 | 0.000512 | 0 | 91.40611 | 90.086716 | 129.515185 | 20.866069 | 0.001602 | 0.001547 | -152.018855 | 0.227385 | 8.402967 | 0.002049 | 0.003857 | 0.00367 | 6.6e-05 | 0.000683 | 75.423004 | 1.297369 | 2.5474 | 100.29 | 20.87 | 32.124 | 59.996248 | 70.746043 | 58.65177 | 0.007912 | 1.064025 | 0.025428 | 23.898111 | 0.13005 | 0.135272 | -7.4e-05 | -0.005628 | -0.005628 | -0.978211
2019-03-29 11:23 | 1553872967.8 | -752 | 0.208258 | 0.000515 | 0 | 91.470165 | 90.215382 | 129.466832 | 20.8658 | 0.001614 | 0.001458 | -152.023858 | 0.226592 | 8.402473 | 0.002088 | 0.003313 | 0.003104 | 6.5e-05 | 0.000681 | 75.408681 | 1.303577 | 2.5474 | 100.29 | 20.87 | 32.124 | 60.28614 | 71.682956 | 56.518452 | 0.007912 | 1.07091 | 0.025506 | 23.816713 | 0.12355 | 0.134799 | -7.8e-05 | -0.005947 | -0.005947 | -0.922462
2019-03-29 11:23 | 1553872968.8 | -751 | 0.208252 | 0.000512 | 0 | 91.559666 | 90.301387 | 129.644047 | 20.866381 | 0.00162 | 0.001444 | -152.013661 | 0.226826 | 8.402018 | 0.002114 | 0.003632 | 0.003395 | 6.6e-05 | 0.000683 | 75.440092 | 1.404844 | 2.5473 | 100.29 | 20.87 | 32.124 | 60.423576 | 72.315703 | 56.164859 | 0.007912 | 1.07206 | 0.025537 | 23.820223 | 0.123775 | 0.134939 | -7.5e-05 | -0.005756 | -0.005756 | -0.954159
2019-03-29 11:23 | 1553872969.8 | -750 | 0.208262 | 0.000514 | 0 | 91.497405 | 90.255313 | 129.810232 | 20.866757 | 0.001581 | 0.001481 | -152.001202 | 0.22613 | 8.401953 | 0.002009 | 0.003845 | 0.003695 | 6.6e-05 | 0.000682 | 75.441309 | 1.382919 | 2.5474 | 100.29 | 20.87 | 32.124 | 59.484001 | 69.785156 | 57.06993 | 0.007912 | 1.069122 | 0.025518 | 23.868217 | 0.122255 | 0.134525 | -7.7e-05 | -0.005841 | -0.005841 | -0.937409
2019-03-29 11:23 | 1553872970.8 | -749 | 0.208262 | 0.000513 | 0 | 91.591694 | 90.317085 | 129.477629 | 20.866877 | 0.001655 | 0.001534 | -152.008601 | 0.226475 | 8.402947 | 0.002094 | 0.003759 | 0.00365 | 6.6e-05 | 0.00068 | 75.380145 | 1.413775 | 2.5475 | 100.29 | 20.87 | 32.124 | 61.262713 | 71.816399 | 58.343384 | 0.007912 | 1.065015 | 0.025436 | 23.883539 | 0.125348 | 0.13473 | -7.6e-05 | -0.005743 | -0.005743 | -0.954774
2019-03-29 11:23 | 1553872971.8 | -748 | 0.208229 | 0.000516 | 0 | 91.540209 | 90.321181 | 129.102072 | 20.867526 | 0.001567 | 0.001492 | -152.027998 | 0.227268 | 8.403149 | 0.002033 | 0.00307 | 0.002834 | 6.1e-05 | 0.000683 | 75.518842 | 1.35745 | 2.5473 | 100.29 | 20.87 | 32.124 | 59.15544 | 70.367752 | 57.344568 | 0.007912 | 1.068234 | 0.025438 | 23.812919 | 0.119913 | 0.135202 | -7.9e-05 | -0.006037 | -0.006037 | -0.911573
2019-03-29 11:23 | 1553872972.8 | -747 | 0.208269 | 0.000511 | 0 | 91.600076 | 90.268282 | 129.297362 | 20.866679 | 0.001598 | 0.001514 | -152.043408 | 0.226871 | 8.401855 | 0.002152 | 0.003208 | 0.003108 | 6.3e-05 | 0.000681 | 75.513976 | 1.336664 | 2.5473 | 100.29 | 20.87 | 32.124 | 59.879709 | 73.224928 | 57.870666 | 0.007912 | 1.066536 | 0.025437 | 23.849883 | 0.131001 | 0.134966 | -7.3e-05 | -0.005573 | -0.005573 | -0.985687
2019-03-29 11:23 | 1553872973.8 | -746 | 0.208243 | 0.000514 | 0 | 91.66054 | 90.452576 | 129.491244 | 20.867581 | 0.001582 | 0.001485 | -152.04567 | 0.226325 | 8.401043 | 0.002147 | 0.003884 | 0.003683 | 6.1e-05 | 0.000682 | 75.491191 | 1.325439 | 2.5473 | 100.29 | 20.87 | 32.124 | 59.51373 | 73.098704 | 57.169192 | 0.007912 | 1.068801 | 0.025483 | 23.842455 | 0.118661 | 0.134641 | -7.7e-05 | -0.005883 | -0.005883 | -0.931471
2019-03-29 11:23 | 1553872974.8 | -745 | 0.208232 | 0.000512 | 0 | 91.761116 | 90.345412 | 129.298536 | 20.868045 | 0.001655 | 0.001541 | -152.053836 | 0.22693 | 8.402648 | 0.002155 | 0.002879 | 0.002666 | 6.3e-05 | 0.00069 | 75.441309 | 1.310677 | 2.5474 | 100.29 | 20.87 | 32.124 | 61.270834 | 73.29713 | 58.512136 | 0.007912 | 1.064473 | 0.025412 | 23.873089 | 0.139073 | 0.135001 | -7.4e-05 | -0.005622 | -0.005622 | -0.977352
2019-03-29 11:23 | 1553872975.8 | -744 | 0.208261 | 0.000514 | 0 | 91.716816 | 90.488754 | 128.780031 | 20.868103 | 0.00163 | 0.001444 | -152.052896 | 0.226149 | 8.401764 | 0.002116 | 0.003016 | 0.002814 | 6.4e-05 | 0.0007 | 75.432737 | 1.320318 | 2.5475 | 100.29 | 20.87 | 32.124 | 60.662829 | 72.347648 | 56.18223 | 0.007912 | 1.072004 | 0.025451 | 23.741341 | 0.120574 | 0.134536 | -7.8e-05 | -0.005896 | -0.005896 | -0.928653
2019-03-29 11:23 | 1553872976.8 | -743 | 0.208245 | 0.000512 | 0 | 91.783267 | 90.453942 | 128.098159 | 20.868327 | 0.001608 | 0.001532 | -152.067042 | 0.225961 | 8.40192 | 0.0021 | 0.003067 | 0.002914 | 6.4e-05 | 0.000703 | 75.3656 | 1.316509 | 2.5475 | 100.29 | 20.87 | 32.124 | 60.130753 | 71.959814 | 58.292459 | 0.007912 | 1.065179 | 0.025302 | 23.754144 | 0.130494 | 0.134424 | -7.4e-05 | -0.005596 | -0.005596 | -0.977721
2019-03-29 11:23 | 1553872977.8 | -742 | 0.208231 | 0.000509 | 0 | 91.769497 | 90.511962 | 128.137593 | 20.868726 | 0.001601 | 0.001487 | -152.057995 | 0.226416 | 8.402271 | 0.002157 | 0.003539 | 0.003375 | 6.3e-05 | 0.000699 | 75.44977 | 1.324496 | 2.5474 | 100.29 | 20.87 | 32.124 | 59.960512 | 73.336713 | 57.207229 | 0.007912 | 1.068678 | 0.025348 | 23.718874 | 0.123416 | 0.134695 | -7.1e-05 | -0.005427 | -0.005427 | -1.010146
2019-03-29 11:23 | 1553872978.8 | -741 | 0.208308 | 0.000517 | 0 | 91.731781 | 90.507866 | 128.033612 | 20.86885 | 0.0016 | 0.001485 | -152.062633 | 0.227125 | 8.401121 | 0.002055 | 0.003619 | 0.003518 | 6.5e-05 | 0.000703 | 75.451374 | 1.351296 | 2.5475 | 100.29 | 20.87 | 32.124 | 59.930265 | 70.899175 | 57.161982 | 0.007912 | 1.068824 | 0.025339 | 23.707624 | 0.120144 | 0.135117 | -8.2e-05 | -0.006224 | -0.006224 | -0.883578
2019-03-29 11:23 | 1553872979.8 | -740 | 0.208248 | 0.000511 | 0 | 91.754831 | 90.555646 | 128.307064 | 20.869486 | 0.001673 | 0.001533 | -152.085385 | 0.226871 | 8.405502 | 0.002037 | 0.003575 | 0.003307 | 6.6e-05 | 0.000704 | 75.408293 | 1.351918 | 2.5474 | 100.29 | 20.87 | 32.124 | 61.693506 | 70.449921 | 58.338206 | 0.007912 | 1.065032 | 0.025321 | 23.775146 | 0.117671 | 0.134966 | -7.3e-05 | -0.005518 | -0.005518 | -0.995474
2019-03-29 11:23 | 1553872980.8 | -739 | 0.208257 | 0.000508 | 0 | 91.791648 | 90.397289 | 128.355183 | 20.869382 | 0.001619 | 0.001529 | -152.072792 | 0.226188 | 8.402096 | 0.002054 | 0.003178 | 0.00302 | 6.4e-05 | 0.000706 | 75.430359 | 1.332914 | 2.5474 | 100.29 | 20.87 | 32.124 | 60.406977 | 70.873257 | 58.230053 | 0.007912 | 1.065379 | 0.02533 | 23.775724 | 0.136914 | 0.134559 | -7e-05 | -0.005281 | -0.005281 | -1.037055
2019-03-29 11:23 | 1553872981.8 | -738 | 0.208237 | 0.000511 | 0 | 91.774287 | 90.520153 | 128.345088 | 20.869249 | 0.001622 | 0.001497 | -152.052149 | 0.22637 | 8.401153 | 0.002071 | 0.003061 | 0.002841 | 6.2e-05 | 0.000705 | 75.398782 | 1.375139 | 2.5475 | 100.29 | 20.87 | 32.124 | 60.484196 | 71.280925 | 57.447346 | 0.007912 | 1.067901 | 0.025359 | 23.746695 | 0.123074 | 0.134668 | -7.4e-05 | -0.005583 | -0.005583 | -0.981789
2019-03-29 11:23 | 1553872982.8 | -737 | 0.208256 | 0.000514 | 0 | 91.787158 | 90.430393 | 127.996994 | 20.870407 | 0.001634 | 0.001517 | -152.057784 | 0.226136 | 8.40207 | 0.00207 | 0.003412 | 0.003264 | 6.3e-05 | 0.00071 | 75.470232 | 1.380144 | 2.5475 | 100.29 | 20.87 | 32.124 | 60.755662 | 71.252251 | 57.935327 | 0.007912 | 1.066327 | 0.025306 | 23.731966 | 0.133202 | 0.134529 | -7.7e-05 | -0.005847 | -0.005847 | -0.936467
2019-03-29 11:23 | 1553872983.8 | -736 | 0.208254 | 0.000516 | 0 | 91.77728 | 90.478173 | 128.205193 | 20.870644 | 0.001595 | 0.001523 | -152.059662 | 0.225896 | 8.401621 | 0.00207 | 0.003545 | 0.00337 | 6.5e-05 | 0.000712 | 75.407796 | 1.394908 | 2.5475 | 100.29 | 20.87 | 32.124 | 59.812224 | 71.258728 | 58.09838 | 0.007912 | 1.065803 | 0.02532 | 23.757107 | 0.127515 | 0.134385 | -7.9e-05 | -0.005937 | -0.005937 | -0.921275
2019-03-29 11:23 | 1553872984.8 | -735 | 0.208278 | 0.000512 | 0 | 91.809309 | 90.514009 | 128.190406 | 20.870702 | 0.001611 | 0.001509 | -152.047242 | 0.226078 | 8.403116 | 0.002038 | 0.002875 | 0.002677 | 6e-05 | 0.00071 | 75.440811 | 1.348014 | 2.5474 | 100.29 | 20.87 | 32.124 | 60.212589 | 70.483785 | 57.756375 | 0.007912 | 1.066904 | 0.025332 | 23.743471 | 0.127094 | 0.134494 | -7.4e-05 | -0.005584 | -0.005584 | -0.980347
2019-03-29 11:23 | 1553872985.8 | -734 | 0.20828 | 0.00051 | 0 | 91.820982 | 90.668613 | 128.34767 | 20.871092 | 0.001617 | 0.001535 | -152.031084 | 0.226312 | 8.402083 | 0.002039 | 0.003153 | 0.002954 | 6.5e-05 | 0.000709 | 75.431078 | 1.399407 | 2.5475 | 100.29 | 20.87 | 32.124 | 60.356109 | 70.509156 | 58.374258 | 0.007912 | 1.064916 | 0.025324 | 23.780201 | 0.112966 | 0.134633 | -7.1e-05 | -0.005373 | -0.005373 | -1.019822
2019-03-29 11:23 | 1553872986.8 | -733 | 0.208283 | 0.000513 | 0 | 91.882645 | 90.657692 | 128.722288 | 20.870809 | 0.001677 | 0.001557 | -152.024145 | 0.227223 | 8.402453 | 0.001991 | 0.003379 | 0.003124 | 6.2e-05 | 0.000713 | 75.393417 | 1.360993 | 2.5474 | 100.29 | 20.87 | 32.124 | 61.794019 | 69.350205 | 58.901375 | 0.007912 | 1.063225 | 0.025341 | 23.833805 | 0.120048 | 0.135175 | -7.6e-05 | -0.005719 | -0.005719 | -0.962021
2019-03-29 11:23 | 1553872987.8 | -732 | 0.208263 | 0.000515 | 0 | 91.926646 | 90.496263 | 128.902321 | 20.871027 | 0.001572 | 0.001528 | -152.011246 | 0.226897 | 8.402564 | 0.00207 | 0.00342 | 0.003257 | 6.4e-05 | 0.000712 | 75.310188 | 1.37706 | 2.5474 | 100.29 | 20.87 | 32.124 | 59.261309 | 71.241318 | 58.198852 | 0.007912 | 1.065479 | 0.025385 | 23.825223 | 0.140272 | 0.134981 | -7.7e-05 | -0.005846 | -0.005846 | -0.939805
2019-03-29 11:23 | 1553872988.8 | -731 | 0.208273 | 0.000515 | 0 | 91.909285 | 90.663835 | 129.132819 | 20.87126 | 0.001686 | 0.001528 | -152.015271 | 0.228023 | 8.402349 | 0.002033 | 0.003637 | 0.003511 | 6.2e-05 | 0.000712 | 75.454084 | 1.381013 | 2.5473 | 100.29 | 20.87 | 32.124 | 62.010238 | 70.370653 | 58.21548 | 0.007912 | 1.065426 | 0.025407 | 23.847114 | 0.122035 | 0.135651 | -7.8e-05 | -0.005896 | -0.005896 | -0.936378
2019-03-29 11:23 | 1553872989.8 | -730 | 0.20828 | 0.000507 | -1e-06 | 91.906292 | 90.605133 | 128.795991 | 20.871611 | 0.0016 | 0.001505 | -152.007278 | 0.226865 | 8.403415 | 0.002006 | 0.003687 | 0.003487 | 6.4e-05 | 0.000707 | 75.443134 | 1.330495 | 2.5474 | 100.29 | 20.87 | 32.124 | 59.953196 | 69.706465 | 57.656175 | 0.007912 | 1.067227 | 0.025396 | 23.795884 | 0.127537 | 0.134962 | -6.8e-05 | -0.005131 | -0.005131 | -1.070595
2019-03-29 11:23 | 1553872990.8 | -729 | 0.208278 | 0.000514 | 0 | 91.944606 | 90.634483 | 129.016162 | 20.872951 | 0.001699 | 0.001524 | -151.997369 | 0.22624 | 8.401231 | 0.002038 | 0.002599 | 0.002481 | 6.3e-05 | 0.000708 | 75.474324 | 1.322157 | 2.5474 | 100.29 | 20.87 | 32.124 | 62.329742 | 70.48909 | 58.11944 | 0.007912 | 1.065735 | 0.0254 | 23.832885 | 0.128368 | 0.13459 | -7.6e-05 | -0.005779 | -0.005779 | -0.947846
2019-03-29 11:23 | 1553872991.8 | -728 | 0.208278 | 0.00051 | 0 | 91.952987 | 90.658373 | 129.284686 | 20.872814 | 0.001639 | 0.001558 | -152.011763 | 0.226247 | 8.401524 | 0.001984 | 0.003534 | 0.003349 | 6.2e-05 | 0.000707 | 75.446894 | 1.307697 | 2.5474 | 100.29 | 20.87 | 32.124 | 60.896534 | 69.195433 | 58.939976 | 0.007912 | 1.063102 | 0.025395 | 23.887203 | 0.126826 | 0.134594 | -7.2e-05 | -0.005425 | -0.005425 | -1.00986
2019-03-29 11:23 | 1553872992.8 | -727 | 0.208279 | 0.000515 | 0 | 91.968853 | 90.776118 | 129.495468 | 20.872759 | 0.001684 | 0.00155 | -152.005553 | 0.226605 | 8.403656 | 0.002036 | 0.003244 | 0.003071 | 6.5e-05 | 0.000704 | 75.4214 | 1.359534 | 2.5474 | 100.29 | 20.87 | 32.124 | 61.96305 | 70.440599 | 58.74678 | 0.007912 | 1.06372 | 0.025423 | 23.899713 | 0.11676 | 0.134807 | -7.8e-05 | -0.005951 | -0.005951 | -0.922015
2019-03-29 11:23 | 1553872993.8 | -726 | 0.208282 | 0.000512 | 0 | 91.908088 | 90.831067 | 129.34196 | 20.87296 | 0.001614 | 0.001499 | -152.000206 | 0.226566 | 8.403058 | 0.002005 | 0.003089 | 0.002892 | 6.5e-05 | 0.000701 | 75.408847 | 1.3456 | 2.5475 | 100.29 | 20.87 | 32.124 | 60.279127 | 69.680615 | 57.505007 | 0.007912 | 1.067715 | 0.025455 | 23.840817 | 0.105435 | 0.134784 | -7.5e-05 | -0.005725 | -0.005725 | -0.958124
2019-03-29 11:23 | 1553872994.8 | -725 | 0.208294 | 0.000514 | -1e-06 | 91.877555 | 90.558377 | 129.425051 | 20.87348 | 0.001708 | 0.001501 | -152.006665 | 0.226663 | 8.404189 | 0.002105 | 0.003105 | 0.0029 | 6.2e-05 | 0.000697 | 75.423944 | 1.34942 | 2.5475 | 100.29 | 20.87 | 32.124 | 62.547441 | 72.089518 | 57.552321 | 0.007912 | 1.067562 | 0.025462 | 23.85018 | 0.129357 | 0.134842 | -7.7e-05 | -0.005796 | -0.005796 | -0.946792
2019-03-29 11:23 | 1553872995.8 | -724 | 0.208313 | 0.000518 | 0 | 91.797036 | 90.574759 | 129.722916 | 20.873668 | 0.001602 | 0.001507 | -152.022286 | 0.227145 | 8.402395 | 0.002073 | 0.003289 | 0.003198 | 6.7e-05 | 0.000699 | 75.371684 | 1.33188 | 2.5473 | 100.29 | 20.87 | 32.124 | 59.999784 | 71.321736 | 57.705947 | 0.007912 | 1.067067 | 0.025485 | 23.883155 | 0.119897 | 0.135128 | -8.1e-05 | -0.006183 | -0.006183 | -0.889461
2019-03-29 11:23 | 1553872996.8 | -723 | 0.208321 | 0.000508 | 0 | 91.720108 | 90.573393 | 129.547109 | 20.874579 | 0.001644 | 0.001549 | -152.020676 | 0.22704 | 8.401927 | 0.0021 | 0.003144 | 0.002949 | 6.5e-05 | 0.000705 | 75.386062 | 1.379578 | 2.5474 | 100.29 | 20.87 | 32.124 | 60.995821 | 71.967319 | 58.715516 | 0.007912 | 1.063821 | 0.025429 | 23.903352 | 0.112533 | 0.135066 | -6.9e-05 | -0.005219 | -0.005219 | -1.053349
2019-03-29 11:23 | 1553872997.8 | -722 | 0.208305 | 0.000514 | 0 | 91.688079 | 90.396264 | 129.067803 | 20.873856 | 0.001629 | 0.00152 | -152.032387 | 0.226611 | 8.403051 | 0.002114 | 0.00344 | 0.003296 | 6.3e-05 | 0.000704 | 75.385177 | 1.348877 | 2.5474 | 100.29 | 20.87 | 32.124 | 60.638066 | 72.32055 | 58.025525 | 0.007912 | 1.066037 | 0.025408 | 23.834275 | 0.126918 | 0.134811 | -7.7e-05 | -0.005871 | -0.005871 | -0.934613
2019-03-29 11:23 | 1553872998.8 | -721 | 0.208281 | 0.000513 | 0 | 91.607259 | 90.309578 | 129.223659 | 20.87589 | 0.001615 | 0.001486 | -152.02865 | 0.22732 | 8.40077 | 0.002115 | 0.003394 | 0.003269 | 6.6e-05 | 0.000703 | 75.42787 | 1.33347 | 2.5474 | 100.29 | 20.87 | 32.124 | 60.321738 | 72.346069 | 57.188386 | 0.007912 | 1.068739 | 0.025456 | 23.8185 | 0.127612 | 0.135233 | -7.6e-05 | -0.005809 | -0.005809 | -0.947536
2019-03-29 11:23 | 1553872999.8 | -720 | 0.208231 | 0.000513 | 0 | 91.582115 | 90.219477 | 129.395007 | 20.874463 | 0.001592 | 0.001502 | -152.033959 | 0.227242 | 8.400133 | 0.002107 | 0.002871 | 0.002592 | 6.5e-05 | 0.000702 | 75.424995 | 1.340031 | 2.5473 | 100.29 | 20.87 | 32.124 | 59.765083 | 72.147417 | 57.588503 | 0.007912 | 1.067446 | 0.025457 | 23.848716 | 0.134085 | 0.135186 | -7.6e-05 | -0.005836 | -0.005836 | -0.942861
2019-03-29 11:23 | 1553873000.8 | -719 | 0.208268 | 0.000515 | 0 | 91.592593 | 90.34234 | 129.258163 | 20.875387 | 0.001651 | 0.001512 | -152.049964 | 0.227203 | 8.402921 | 0.002162 | 0.003351 | 0.003212 | 6.3e-05 | 0.000695 | 75.430193 | 1.348243 | 2.5474 | 100.29 | 20.87 | 32.124 | 61.187399 | 73.475075 | 57.823419 | 0.007912 | 1.066688 | 0.025435 | 23.844566 | 0.122935 | 0.135163 | -7.9e-05 | -0.006021 | -0.006021 | -0.913619
2019-03-29 11:23 | 1553873001.8 | -718 | 0.208277 | 0.000518 | 0 | 91.639888 | 90.336881 | 128.977199 | 20.875575 | 0.00159 | 0.001553 | -152.034515 | 0.226917 | 8.401959 | 0.002142 | 0.0037 | 0.0035 | 6.5e-05 | 0.000692 | 75.42411 | 1.34131 | 2.5473 | 100.29 | 20.87 | 32.124 | 59.715548 | 72.984162 | 58.812698 | 0.007912 | 1.063509 | 0.025369 | 23.854207 | 0.128093 | 0.134993 | -8.2e-05 | -0.006231 | -0.006231 | -0.881704
2019-03-29 11:23 | 1553873002.8 | -717 | 0.208312 | 0.000509 | 0 | 91.64737 | 90.261457 | 128.863123 | 20.875193 | 0.00164 | 0.001575 | -152.020638 | 0.227067 | 8.401654 | 0.002115 | 0.00332 | 0.00312 | 6.7e-05 | 0.000692 | 75.400938 | 1.372768 | 2.5474 | 100.29 | 20.87 | 32.124 | 60.90198 | 72.339867 | 59.338891 | 0.007912 | 1.061826 | 0.025338 | 23.862545 | 0.136295 | 0.135082 | -7e-05 | -0.005265 | -0.005265 | -1.044158
2019-03-29 11:23 | 1553873003.8 | -716 | 0.208264 | 0.000512 | -1e-06 | 91.56655 | 90.127671 | 128.959595 | 20.876432 | 0.001685 | 0.001548 | -152.025794 | 0.226917 | 8.40218 | 0.002131 | 0.003403 | 0.003261 | 7e-05 | 0.000696 | 75.396293 | 1.352812 | 2.5472 | 100.29 | 20.87 | 32.124 | 61.999612 | 72.723102 | 58.694652 | 0.007912 | 1.063888 | 0.025372 | 23.848338 | 0.141671 | 0.134993 | -7.4e-05 | -0.005542 | -0.005542 | -0.99139
2019-03-29 11:23 | 1553873004.8 | -715 | 0.208284 | 0.000514 | 0 | 91.649166 | 90.369643 | 128.688959 | 20.876001 | 0.001693 | 0.001508 | -152.032502 | 0.227385 | 8.402934 | 0.00211 | 0.003688 | 0.003461 | 6.9e-05 | 0.000691 | 75.397897 | 1.362086 | 2.5473 | 100.29 | 20.87 | 32.124 | 62.19762 | 72.222194 | 57.720764 | 0.007912 | 1.067019 | 0.025383 | 23.788317 | 0.125755 | 0.135272 | -7.6e-05 | -0.005748 | -0.005748 | -0.957741
2019-03-29 11:23 | 1553873005.8 | -714 | 0.208278 | 0.000512 | 0 | 91.625518 | 90.521518 | 128.59554 | 20.877162 | 0.00161 | 0.001496 | -152.03001 | 0.227216 | 8.400763 | 0.002137 | 0.003959 | 0.003779 | 7.1e-05 | 0.000692 | 75.438267 | 1.363095 | 2.5474 | 100.29 | 20.87 | 32.124 | 60.189954 | 72.874217 | 57.431407 | 0.007912 | 1.067953 | 0.025384 | 23.769281 | 0.108428 | 0.135171 | -7.4e-05 | -0.005582 | -0.005582 | -0.985593
2019-03-29 11:23 | 1553873006.8 | -713 | 0.208265 | 0.000512 | 0 | 91.636893 | 90.041666 | 128.777215 | 20.876734 | 0.001589 | 0.001551 | -152.019507 | 0.226787 | 8.402187 | 0.002093 | 0.002851 | 0.002677 | 6.7e-05 | 0.00069 | 75.41493 | 1.399781 | 2.5476 | 100.29 | 20.87 | 32.124 | 59.689198 | 71.804093 | 58.778621 | 0.007912 | 1.063618 | 0.025351 | 23.834483 | 0.157079 | 0.134915 | -7.4e-05 | -0.005614 | -0.005614 | -0.978151
2019-03-29 11:23 | 1553873007.8 | -712 | 0.20827 | 0.000512 | 0 | 91.655152 | 90.252582 | 129.011468 | 20.877574 | 0.001632 | 0.001512 | -152.02288 | 0.227541 | 8.401088 | 0.002121 | 0.003297 | 0.00316 | 6.9e-05 | 0.000697 | 75.449051 | 1.337629 | 2.5475 | 100.29 | 20.87 | 32.124 | 60.722878 | 72.474567 | 57.838093 | 0.007912 | 1.066641 | 0.02541 | 23.822329 | 0.137934 | 0.135364 | -7.4e-05 | -0.005578 | -0.005578 | -0.987712
2019-03-29 11:23 | 1553873008.8 | -711 | 0.208266 | 0.000515 | 0 | 91.633003 | 90.299338 | 128.602345 | 20.877937 | 0.001694 | 0.001573 | -152.034016 | 0.226962 | 8.40324 | 0.002112 | 0.00367 | 0.00351 | 7.1e-05 | 0.000699 | 75.388053 | 1.328749 | 2.5474 | 100.29 | 20.87 | 32.124 | 62.204077 | 72.264438 | 59.307088 | 0.007912 | 1.061928 | 0.025313 | 23.837248 | 0.131139 | 0.13502 | -7.8e-05 | -0.00589 | -0.00589 | -0.932934
2019-03-29 11:23 | 1553873009.8 | -710 | 0.208254 | 0.000513 | 0 | 91.627914 | 90.328349 | 128.499301 | 20.87822 | 0.001568 | 0.0015 | -152.042239 | 0.226455 | 8.402499 | 0.002118 | 0.003716 | 0.003528 | 6.9e-05 | 0.000704 | 75.381749 | 1.340023 | 2.5474 | 100.29 | 20.87 | 32.124 | 59.19092 | 72.411281 | 57.535946 | 0.007912 | 1.067615 | 0.025371 | 23.764141 | 0.127769 | 0.134718 | -7.6e-05 | -0.005745 | -0.005745 | -0.954409
2019-03-29 11:23 | 1553873010.8 | -709 | 0.208251 | 0.000515 | 0 | 91.666528 | 90.309578 | 128.459163 | 20.877649 | 0.001666 | 0.001541 | -152.026733 | 0.226208 | 8.403318 | 0.00216 | 0.003326 | 0.003172 | 6.7e-05 | 0.000703 | 75.350171 | 1.377809 | 2.5475 | 100.29 | 20.87 | 32.124 | 61.531882 | 73.428015 | 58.529925 | 0.007912 | 1.064416 | 0.025329 | 23.796112 | 0.133397 | 0.134571 | -7.8e-05 | -0.005861 | -0.005861 | -0.93445
2019-03-29 11:24 | 1553873011.8 | -708 | 0.208248 | 0.000512 | 0 | 91.614443 | 90.471348 | 128.964758 | 20.877581 | 0.001614 | 0.001562 | -152.044731 | 0.22626 | 8.402577 | 0.002109 | 0.003735 | 0.003537 | 6.6e-05 | 0.000711 | 75.39574 | 1.34608 | 2.5474 | 100.29 | 20.87 | 32.124 | 60.281935 | 72.204264 | 59.036237 | 0.007912 | 1.062794 | 0.025359 | 23.861086 | 0.112305 | 0.134602 | -7.4e-05 | -0.005651 | -0.005651 | -0.9695
2019-03-29 11:24 | 1553873012.8 | -707 | 0.208239 | 0.000512 | 0 | 91.528237 | 90.157705 | 129.031419 | 20.878421 | 0.001622 | 0.001552 | -152.048794 | 0.226136 | 8.402681 | 0.002104 | 0.003459 | 0.00332 | 6.7e-05 | 0.000712 | 75.457291 | 1.313104 | 2.5472 | 100.29 | 20.87 | 32.124 | 60.472635 | 72.081815 | 58.795213 | 0.007912 | 1.063565 | 0.025375 | 23.858592 | 0.134947 | 0.134529 | -7.5e-05 | -0.005705 | -0.005705 | -0.959691
2019-03-29 11:24 | 1553873013.8 | -706 | 0.208245 | 0.000517 | 1e-06 | 91.543503 | 90.198999 | 128.999261 | 20.878742 | 0.001601 | 0.001558 | -152.042948 | 0.226631 | 8.400172 | 0.002039 | 0.003572 | 0.003371 | 6.9e-05 | 0.000711 | 75.398782 | 1.320264 | 2.5474 | 100.29 | 20.87 | 32.124 | 59.971943 | 70.50408 | 58.929349 | 0.007912 | 1.063136 | 0.025367 | 23.860438 | 0.132343 | 0.134823 | -8.1e-05 | -0.006179 | -0.006179 | -0.888006
2019-03-29 11:24 | 1553873014.8 | -705 | 0.208267 | 0.000515 | 0 | 91.52195 | 90.288076 | 129.308391 | 20.879177 | 0.001655 | 0.001533 | -152.035607 | 0.226253 | 8.401823 | 0.002023 | 0.002771 | 0.002587 | 6.9e-05 | 0.000712 | 75.43412 | 1.328122 | 2.5476 | 100.29 | 20.87 | 32.124 | 61.276358 | 70.129593 | 58.336787 | 0.007912 | 1.065036 | 0.02542 | 23.867687 | 0.121408 | 0.134598 | -7.8e-05 | -0.00589 | -0.00589 | -0.930077
2019-03-29 11:24 | 1553873015.8 | -704 | 0.208286 | 0.000512 | 0 | 91.555475 | 90.304459 | 129.490537 | 20.879073 | 0.001701 | 0.0015 | -152.040974 | 0.226618 | 8.40166 | 0.002089 | 0.003472 | 0.003209 | 6.8e-05 | 0.000713 | 75.426267 | 1.353881 | 2.5475 | 100.29 | 20.87 | 32.124 | 62.384091 | 71.709045 | 57.542085 | 0.007912 | 1.067596 | 0.025468 | 23.855844 | 0.123061 | 0.134815 | -7.4e-05 | -0.005685 | -0.005685 | -0.965091
2019-03-29 11:24 | 1553873016.8 | -703 | 0.208285 | 0.000511 | 0 | 91.595885 | 90.249851 | 129.302055 | 20.880196 | 0.001688 | 0.001548 | -152.047606 | 0.227392 | 8.401322 | 0.002078 | 0.00334 | 0.00311 | 6.6e-05 | 0.000714 | 75.41963 | 1.305282 | 2.5474 | 100.29 | 20.87 | 32.124 | 62.066364 | 71.450379 | 58.687464 | 0.007912 | 1.063911 | 0.025406 | 23.879723 | 0.132419 | 0.135275 | -7.3e-05 | -0.005528 | -0.005528 | -0.995902
2019-03-29 11:24 | 1553873017.8 | -702 | 0.208252 | 0.000512 | 0 | 91.603967 | 90.294903 | 129.19244 | 20.879271 | 0.001549 | 0.001519 | -152.045306 | 0.227515 | 8.400451 | 0.002154 | 0.003179 | 0.003059 | 6.4e-05 | 0.000719 | 75.415317 | 1.336372 | 2.5474 | 100.29 | 20.87 | 32.124 | 58.732622 | 73.285432 | 58.007399 | 0.007912 | 1.066095 | 0.025421 | 23.845128 | 0.128744 | 0.135349 | -7.5e-05 | -0.005677 | -0.005677 | -0.970424
2019-03-29 11:24 | 1553873018.8 | -701 | 0.208255 | 0.000515 | 0 | 91.638989 | 90.368621 | 129.177652 | 20.880059 | 0.001641 | 0.001504 | -152.046916 | 0.22704 | 8.402427 | 0.002104 | 0.003175 | 0.002905 | 6.8e-05 | 0.000723 | 75.394855 | 1.355406 | 2.5474 | 100.29 | 20.87 | 32.124 | 60.941885 | 72.065383 | 57.634003 | 0.007912 | 1.067299 | 0.025434 | 23.830317 | 0.124863 | 0.135066 | -7.8e-05 | -0.005909 | -0.005909 | -0.930321
2019-03-29 11:24 | 1553873019.8 | -700 | 0.208252 | 0.000514 | 0 | 91.673413 | 90.262138 | 129.194082 | 20.881626 | 0.001614 | 0.001515 | -152.02771 | 0.228192 | 8.402973 | 0.002138 | 0.003296 | 0.00314 | 6.8e-05 | 0.000725 | 75.375665 | 1.316222 | 2.5474 | 100.29 | 20.87 | 32.124 | 60.292135 | 72.898008 | 57.904759 | 0.007912 | 1.066426 | 0.025425 | 23.841584 | 0.138768 | 0.135751 | -7.6e-05 | -0.005811 | -0.005811 | -0.950786
2019-03-29 11:24 | 1553873020.8 | -699 | 0.208266 | 0.000512 | 0 | 91.681194 | 90.537559 | 129.42998 | 20.881669 | 0.001719 | 0.001556 | -152.029742 | 0.227379 | 8.401433 | 0.002114 | 0.00292 | 0.002707 | 6.7e-05 | 0.000721 | 75.394855 | 1.325974 | 2.5474 | 100.29 | 20.87 | 32.124 | 62.820957 | 72.314191 | 58.892172 | 0.007912 | 1.063255 | 0.025411 | 23.898901 | 0.112276 | 0.135268 | -7.5e-05 | -0.005658 | -0.005658 | -0.973007
2019-03-29 11:24 | 1553873021.8 | -698 | 0.208243 | 0.000514 | 0 | 91.702746 | 90.441657 | 128.842702 | 20.881036 | 0.001591 | 0.00154 | -152.009655 | 0.22706 | 8.401537 | 0.002139 | 0.003004 | 0.002855 | 7e-05 | 0.000718 | 75.434838 | 1.31476 | 2.5473 | 100.29 | 20.87 | 32.124 | 59.726887 | 72.926268 | 58.505247 | 0.007912 | 1.064495 | 0.025368 | 23.830723 | 0.123858 | 0.135078 | -7.7e-05 | -0.005826 | -0.005826 | -0.943627
2019-03-29 11:24 | 1553873022.8 | -697 | 0.208253 | 0.000509 | 0 | 91.59828 | 90.244392 | 128.930488 | 20.881429 | 0.001642 | 0.001541 | -152.018069 | 0.227158 | 8.399925 | 0.002155 | 0.003079 | 0.00293 | 6.8e-05 | 0.000719 | 75.427151 | 1.34639 | 2.5474 | 100.29 | 20.87 | 32.124 | 60.9649 | 73.309389 | 58.540839 | 0.007912 | 1.064381 | 0.025375 | 23.840119 | 0.133194 | 0.135136 | -7e-05 | -0.005294 | -0.005294 | -1.038971
2019-03-29 11:24 | 1553873023.8 | -696 | 0.208245 | 0.000512 | 0 | 91.697058 | 90.556671 | 128.953726 | 20.882013 | 0.001646 | 0.001584 | -152.023014 | 0.227437 | 8.401966 | 0.002056 | 0.003864 | 0.003639 | 6.6e-05 | 0.000726 | 75.441143 | 1.350922 | 2.5474 | 100.29 | 20.87 | 32.124 | 61.060867 | 70.922036 | 59.576946 | 0.007912 | 1.061066 | 0.025338 | 23.879477 | 0.111936 | 0.135303 | -7.4e-05 | -0.005653 | -0.005653 | -0.974104
2019-03-29 11:24 | 1553873024.8 | -695 | 0.208259 | 0.000512 | -1e-06 | 91.723699 | 90.390805 | 129.068506 | 20.882006 | 0.001657 | 0.001496 | -152.020734 | 0.226331 | 8.401498 | 0.002119 | 0.003666 | 0.003536 | 6.9e-05 | 0.000725 | 75.388551 | 1.307957 | 2.5474 | 100.29 | 20.87 | 32.124 | 61.319577 | 72.43922 | 57.447948 | 0.007912 | 1.0679 | 0.02543 | 23.813547 | 0.130932 | 0.134645 | -7.3e-05 | -0.005509 | -0.005509 | -0.994772
2019-03-29 11:24 | 1553873025.8 | -694 | 0.208278 | 0.000514 | 0 | 91.832058 | 90.53005 | 128.470195 | 20.882477 | 0.001662 | 0.001555 | -152.013028 | 0.227424 | 8.401316 | 0.002092 | 0.003557 | 0.003339 | 6.7e-05 | 0.00072 | 75.393749 | 1.2911 | 2.5474 | 100.29 | 20.87 | 32.124 | 61.450588 | 71.786355 | 58.862577 | 0.007912 | 1.063349 | 0.025317 | 23.809064 | 0.127725 | 0.135295 | -7.7e-05 | -0.005784 | -0.005784 | -0.951992
2019-03-29 11:24 | 1553873026.8 | -693 | 0.208235 | 0.000512 | 0 | 91.768899 | 90.35804 | 128.610794 | 20.882626 | 0.001623 | 0.001565 | -152.005132 | 0.226884 | 8.402973 | 0.002143 | 0.003496 | 0.00332 | 6.7e-05 | 0.000726 | 75.357526 | 1.331903 | 2.5474 | 100.29 | 20.87 | 32.124 | 60.517446 | 73.010461 | 59.116129 | 0.007912 | 1.062538 | 0.025322 | 23.831184 | 0.138582 | 0.134974 | -7.4e-05 | -0.005581 | -0.005581 | -0.984368
2019-03-29 11:24 | 1553873027.8 | -692 | 0.208229 | 0.000514 | 0 | 91.826371 | 90.504453 | 128.769936 | 20.882782 | 0.001668 | 0.001544 | -152.002448 | 0.226813 | 8.403422 | 0.002073 | 0.003719 | 0.003498 | 6.6e-05 | 0.000724 | 75.351443 | 1.309199 | 2.5475 | 100.29 | 20.87 | 32.124 | 61.605516 | 71.345475 | 58.611609 | 0.007912 | 1.064154 | 0.025356 | 23.827813 | 0.1297 | 0.134931 | -7.6e-05 | -0.005776 | -0.005776 | -0.950765
2019-03-29 11:24 | 1553873028.8 | -691 | 0.208243 | 0.000516 | 0 | 91.834752 | 90.478516 | 128.876501 | 20.882976 | 0.001712 | 0.001566 | -151.992979 | 0.227652 | 8.403344 | 0.002147 | 0.003789 | 0.003569 | 6.6e-05 | 0.000726 | 75.366872 | 1.356149 | 2.5475 | 100.29 | 20.87 | 32.124 | 62.655143 | 73.116757 | 59.129007 | 0.007912 | 1.062497 | 0.025347 | 23.856251 | 0.13308 | 0.13543 | -7.9e-05 | -0.005988 | -0.005988 | -0.920536
2019-03-29 11:24 | 1553873029.8 | -690 | 0.208239 | 0.000515 | 0 | 91.81739 | 90.51674 | 128.827209 | 20.882999 | 0.001672 | 0.001504 | -152.005821 | 0.22773 | 8.403922 | 0.002179 | 0.003548 | 0.003393 | 6.8e-05 | 0.000728 | 75.364716 | 1.336837 | 2.5474 | 100.29 | 20.87 | 32.124 | 61.700381 | 73.890893 | 57.643139 | 0.007912 | 1.067269 | 0.025399 | 23.798299 | 0.127611 | 0.135477 | -7.7e-05 | -0.005825 | -0.005825 | -0.946549
2019-03-29 11:24 | 1553873030.8 | -689 | 0.208264 | 0.000516 | 0 | 91.870073 | 90.570321 | 128.634031 | 20.883969 | 0.001669 | 0.001572 | -152.011936 | 0.227522 | 8.402674 | 0.00216 | 0.003719 | 0.003525 | 6.6e-05 | 0.000732 | 75.431797 | 1.333596 | 2.5473 | 100.29 | 20.87 | 32.124 | 61.617027 | 73.432703 | 59.283305 | 0.007912 | 1.062004 | 0.025317 | 23.839332 | 0.127449 | 0.135353 | -7.9e-05 | -0.005942 | -0.005942 | -0.927083
2019-03-29 11:24 | 1553873031.8 | -688 | 0.208233 | 0.000511 | 0 | 91.973342 | 90.677486 | 128.907484 | 20.883099 | 0.00169 | 0.001538 | -152.0192 | 0.227457 | 8.4035 | 0.002101 | 0.00393 | 0.003689 | 6.2e-05 | 0.000731 | 75.385509 | 1.312071 | 2.5474 | 100.29 | 20.87 | 32.124 | 62.126258 | 72.010663 | 58.467945 | 0.007912 | 1.064615 | 0.025375 | 23.835373 | 0.12692 | 0.135314 | -7.3e-05 | -0.005501 | -0.005501 | -1.001156
2019-03-29 11:24 | 1553873032.8 | -687 | 0.208243 | 0.000515 | 0 | 92.048175 | 90.790793 | 128.960296 | 20.884929 | 0.001682 | 0.001566 | -152.008352 | 0.227867 | 8.402577 | 0.002155 | 0.003763 | 0.003623 | 6.4e-05 | 0.000727 | 75.39397 | 1.357922 | 2.5474 | 100.29 | 20.87 | 32.124 | 61.939719 | 73.305094 | 59.137176 | 0.007912 | 1.062471 | 0.025355 | 23.864299 | 0.123025 | 0.135558 | -7.8e-05 | -0.005903 | -0.005903 | -0.934692
2019-03-29 11:24 | 1553873033.8 | -686 | 0.208259 | 0.000513 | 0 | 92.135879 | 90.879529 | 128.692947 | 20.884167 | 0.001669 | 0.001476 | -152.01667 | 0.228023 | 8.401361 | 0.002155 | 0.004036 | 0.003886 | 7e-05 | 0.000732 | 75.369361 | 1.369683 | 2.5476 | 100.29 | 20.87 | 32.124 | 61.609271 | 73.302674 | 56.958499 | 0.007912 | 1.069483 | 0.025412 | 23.761267 | 0.122806 | 0.135651 | -7.6e-05 | -0.005757 | -0.005757 | -0.959043
2019-03-29 11:24 | 1553873034.8 | -685 | 0.208254 | 0.000512 | 0 | 92.343017 | 91.227302 | 128.3979 | 20.885455 | 0.001698 | 0.001529 | -152.010249 | 0.22775 | 8.402642 | 0.002165 | 0.003849 | 0.003636 | 6.5e-05 | 0.000731 | 75.326115 | 1.387672 | 2.5474 | 100.29 | 20.87 | 32.124 | 62.330096 | 73.544903 | 58.237982 | 0.007912 | 1.065354 | 0.025334 | 23.779965 | 0.108729 | 0.135488 | -7.5e-05 | -0.005659 | -0.005659 | -0.974426
2019-03-29 11:24 | 1553873035.8 | -684 | 0.208259 | 0.000515 | 0 | 92.387318 | 91.179862 | 128.752098 | 20.884988 | 0.001634 | 0.001521 | -152.023705 | 0.226949 | 8.401823 | 0.002188 | 0.003638 | 0.003473 | 6.7e-05 | 0.000733 | 75.404533 | 1.348051 | 2.5474 | 100.29 | 20.87 | 32.124 | 60.780202 | 74.106407 | 58.058314 | 0.007912 | 1.065932 | 0.025376 | 23.806286 | 0.117671 | 0.135012 | -7.8e-05 | -0.005932 | -0.005932 | -0.926392
2019-03-29 11:24 | 1553873036.8 | -683 | 0.208257 | 0.000514 | 0 | 92.535486 | 91.32252 | 128.746229 | 20.885166 | 0.001642 | 0.001526 | -152.025123 | 0.227073 | 8.405073 | 0.002231 | 0.003377 | 0.003229 | 6.9e-05 | 0.000732 | 75.367923 | 1.32295 | 2.5474 | 100.29 | 20.87 | 32.124 | 60.960824 | 75.123799 | 58.17499 | 0.007912 | 1.065556 | 0.025371 | 23.809936 | 0.118021 | 0.135086 | -7.7e-05 | -0.005847 | -0.005847 | -0.94024
2019-03-29 11:24 | 1553873037.8 | -682 | 0.208248 | 0.000518 | 0 | 92.633367 | 91.415352 | 128.700223 | 20.885718 | 0.001649 | 0.001646 | -152.028209 | 0.227444 | 8.401816 | 0.002168 | 0.003372 | 0.003201 | 6.5e-05 | 0.000737 | 75.349839 | 1.366523 | 2.5474 | 100.29 | 20.87 | 32.124 | 61.130958 | 73.609066 | 61.077719 | 0.007912 | 1.056302 | 0.025256 | 23.909735 | 0.11839 | 0.135306 | -8.2e-05 | -0.006178 | -0.006178 | -0.891418
2019-03-29 11:24 | 1553873038.8 | -681 | 0.208237 | 0.000517 | 0 | 92.724364 | 91.559716 | 128.65234 | 20.886386 | 0.001642 | 0.001528 | -152.016364 | 0.227392 | 8.403175 | 0.002101 | 0.003287 | 0.003166 | 6.7e-05 | 0.000736 | 75.39397 | 1.349547 | 2.5473 | 100.29 | 20.87 | 32.124 | 60.958879 | 72.017696 | 58.215252 | 0.007912 | 1.065427 | 0.02536 | 23.802699 | 0.113058 | 0.135275 | -8e-05 | -0.006067 | -0.006067 | -0.90744
2019-03-29 11:24 | 1553873039.8 | -680 | 0.208263 | 0.000516 | 0 | 92.773755 | 91.604084 | 128.716655 | 20.886539 | 0.001737 | 0.001592 | -152.012166 | 0.227639 | 8.402401 | 0.002107 | 0.003375 | 0.003185 | 6.6e-05 | 0.000743 | 75.41045 | 1.331269 | 2.5475 | 100.29 | 20.87 | 32.124 | 63.251303 | 72.162974 | 59.764539 | 0.007912 | 1.060469 | 0.025307 | 23.864241 | 0.113488 | 0.135422 | -8e-05 | -0.006043 | -0.006043 | -0.912066
2019-03-29 11:24 | 1553873040.8 | -679 | 0.208273 | 0.000515 | 0 | 92.826137 | 91.744354 | 128.591783 | 20.885789 | 0.001661 | 0.001592 | -152.011553 | 0.227658 | 8.401673 | 0.002075 | 0.003279 | 0.00303 | 6.8e-05 | 0.000743 | 75.371684 | 1.325244 | 2.5473 | 100.29 | 20.87 | 32.124 | 61.434297 | 71.395009 | 59.768389 | 0.007912 | 1.060456 | 0.025295 | 23.8528 | 0.104851 | 0.135434 | -7.8e-05 | -0.005887 | -0.005887 | -0.936308
2019-03-29 11:24 | 1553873041.8 | -678 | 0.208246 | 0.000517 | 0 | 92.897976 | 91.677802 | 128.607744 | 20.88845 | 0.001652 | 0.001594 | -152.00034 | 0.227216 | 8.402135 | 0.002132 | 0.002492 | 0.0023 | 6.7e-05 | 0.000743 | 75.398063 | 1.336109 | 2.5473 | 100.29 | 20.87 | 32.124 | 61.220335 | 72.747972 | 59.806168 | 0.007912 | 1.060336 | 0.025295 | 23.855634 | 0.118261 | 0.135171 | -8.1e-05 | -0.006176 | -0.006176 | -0.890793
2019-03-29 11:24 | 1553873042.8 | -677 | 0.208217 | 0.000515 | 0 | 93.016213 | 91.88667 | 128.158952 | 20.88734 | 0.00167 | 0.001574 | -152.009214 | 0.227912 | 8.400328 | 0.0021 | 0.003296 | 0.003093 | 6.7e-05 | 0.000741 | 75.375278 | 1.301658 | 2.5474 | 100.29 | 20.87 | 32.124 | 61.641981 | 71.994593 | 59.337452 | 0.007912 | 1.061831 | 0.025269 | 23.797206 | 0.109283 | 0.135585 | -7.8e-05 | -0.0059 | -0.0059 | -0.935312
2019-03-29 11:24 | 1553873043.8 | -676 | 0.208215 | 0.000513 | 0 | 93.058419 | 91.944007 | 128.0207 | 20.888252 | 0.001618 | 0.001528 | -151.987172 | 0.227997 | 8.400705 | 0.002144 | 0.003406 | 0.003208 | 6.8e-05 | 0.000744 | 75.373509 | 1.337069 | 2.5473 | 100.29 | 20.87 | 32.124 | 60.389185 | 73.034658 | 58.221892 | 0.007912 | 1.065405 | 0.025297 | 23.744433 | 0.107761 | 0.135635 | -7.6e-05 | -0.005768 | -0.005768 | -0.957131
2019-03-29 11:24 | 1553873044.8 | -675 | 0.208244 | 0.000514 | 0 | 93.208085 | 91.916363 | 128.458225 | 20.888936 | 0.001666 | 0.001508 | -151.987191 | 0.22719 | 8.402005 | 0.002117 | 0.003545 | 0.003339 | 6.9e-05 | 0.000745 | 75.276785 | 1.314063 | 2.5474 | 100.29 | 20.87 | 32.124 | 61.539724 | 72.389717 | 57.732636 | 0.007912 | 1.066981 | 0.025359 | 23.767408 | 0.124825 | 0.135155 | -7.7e-05 | -0.005848 | -0.005848 | -0.940631
2019-03-29 11:24 | 1553873045.8 | -674 | 0.208242 | 0.000512 | 0 | 93.216167 | 91.961413 | 128.585211 | 20.888407 | 0.001669 | 0.001563 | -151.983588 | 0.22704 | 8.402739 | 0.002104 | 0.003006 | 0.002831 | 7.1e-05 | 0.000745 | 75.342982 | 1.316708 | 2.5474 | 100.29 | 20.87 | 32.124 | 61.630735 | 72.092942 | 59.060034 | 0.007912 | 1.062717 | 0.025321 | 23.826802 | 0.121217 | 0.135066 | -7.5e-05 | -0.005662 | -0.005662 | -0.970972
2019-03-29 11:24 | 1553873046.8 | -673 | 0.208265 | 0.000517 | 0 | 93.389478 | 92.088714 | 128.345559 | 20.888664 | 0.001665 | 0.00156 | -151.994858 | 0.22747 | 8.401225 | 0.002139 | 0.003417 | 0.003156 | 6.7e-05 | 0.000743 | 75.352881 | 1.338043 | 2.5474 | 100.29 | 20.87 | 32.124 | 61.519227 | 72.93751 | 58.995185 | 0.007912 | 1.062925 | 0.0253 | 23.802264 | 0.125459 | 0.135322 | -8e-05 | -0.00606 | -0.00606 | -0.90888
2019-03-29 11:24 | 1553873047.8 | -672 | 0.208262 | 0.000515 | 0 | 93.51041 | 92.620782 | 128.27209 | 20.888732 | 0.00169 | 0.001542 | -152.005592 | 0.226442 | 8.400198 | 0.002059 | 0.00336 | 0.00328 | 6.8e-05 | 0.000745 | 75.386394 | 1.367856 | 2.5474 | 100.29 | 20.87 | 32.124 | 62.141125 | 71.005692 | 58.559523 | 0.007912 | 1.064321 | 0.025309 | 23.77984 | 0.085503 | 0.13471 | -7.7e-05 | -0.005845 | -0.005845 | -0.938084
2019-03-29 11:24 | 1553873048.8 | -671 | 0.208293 | 0.000517 | 0 | 93.541241 | 92.513958 | 128.3019 | 20.888901 | 0.001703 | 0.001554 | -152.02702 | 0.22758 | 8.401342 | 0.00216 | 0.003338 | 0.003154 | 7e-05 | 0.000741 | 75.396293 | 1.349641 | 2.5474 | 100.29 | 20.87 | 32.124 | 62.432649 | 73.44205 | 58.849298 | 0.007912 | 1.063392 | 0.025301 | 23.792989 | 0.098774 | 0.135388 | -8.1e-05 | -0.006105 | -0.006105 | -0.902544
2019-03-29 11:24 | 1553873049.8 | -670 | 0.208248 | 0.000514 | 0 | 93.753766 | 92.812585 | 128.234769 | 20.888599 | 0.001639 | 0.001551 | -152.03923 | 0.228075 | 8.401368 | 0.002114 | 0.003914 | 0.003693 | 6.4e-05 | 0.000741 | 75.376882 | 1.333415 | 2.5474 | 100.29 | 20.87 | 32.124 | 60.912607 | 72.328601 | 58.772325 | 0.007912 | 1.063639 | 0.025298 | 23.784006 | 0.090247 | 0.135682 | -7.6e-05 | -0.005784 | -0.005784 | -0.954823
2019-03-29 11:24 | 1553873050.8 | -669 | 0.208266 | 0.000511 | 0 | 93.903432 | 92.769924 | 128.317391 | 20.889306 | 0.001665 | 0.001567 | -152.029167 | 0.227756 | 8.400425 | 0.002203 | 0.003381 | 0.003236 | 6.6e-05 | 0.000737 | 75.348567 | 1.381226 | 2.5472 | 100.29 | 20.87 | 32.124 | 61.521297 | 74.474576 | 59.167956 | 0.007912 | 1.062372 | 0.025291 | 23.805841 | 0.108627 | 0.135492 | -7.2e-05 | -0.00544 | -0.00544 | -1.013675
2019-03-29 11:24 | 1553873051.8 | -668 | 0.208296 | 0.000515 | 0 | 93.944739 | 93.000635 | 127.987135 | 20.889251 | 0.00165 | 0.001614 | -152.031275 | 0.227854 | 8.402824 | 0.002196 | 0.003386 | 0.003248 | 6.5e-05 | 0.000738 | 75.320363 | 1.364613 | 2.5471 | 100.29 | 20.87 | 32.124 | 61.165709 | 74.296737 | 60.295696 | 0.007912 | 1.058779 | 0.025215 | 23.815494 | 0.090343 | 0.13555 | -7.9e-05 | -0.005937 | -0.005937 | -0.929163
2019-03-29 11:24 | 1553873052.8 | -667 | 0.208272 | 0.000513 | -1e-06 | 93.98934 | 93.161042 | 128.266457 | 20.890672 | 0.001639 | 0.001551 | -152.037601 | 0.228244 | 8.403318 | 0.002177 | 0.003746 | 0.0036 | 6.7e-05 | 0.000738 | 75.369748 | 1.35405 | 2.5473 | 100.29 | 20.87 | 32.124 | 60.894386 | 73.84764 | 58.778201 | 0.007912 | 1.06362 | 0.0253 | 23.787155 | 0.079175 | 0.135782 | -7.5e-05 | -0.005606 | -0.005606 | -0.985831
2019-03-29 11:24 | 1553873053.8 | -666 | 0.208257 | 0.000518 | 0 | 94.143794 | 93.199948 | 128.457287 | 20.890737 | 0.001679 | 0.001509 | -152.037831 | 0.227522 | 8.404247 | 0.002094 | 0.00353 | 0.003328 | 6.7e-05 | 0.000743 | 75.434673 | 1.362401 | 2.5472 | 100.29 | 20.87 | 32.124 | 61.869745 | 71.841943 | 57.762616 | 0.007912 | 1.066884 | 0.025358 | 23.768398 | 0.090127 | 0.135353 | -8.1e-05 | -0.006134 | -0.006134 | -0.898024
2019-03-29 11:24 | 1553873054.8 | -665 | 0.208246 | 0.000516 | 0 | 94.283881 | 93.225544 | 128.338047 | 20.890312 | 0.001738 | 0.00153 | -152.043159 | 0.227021 | 8.400861 | 0.002158 | 0.003185 | 0.003 | 6.7e-05 | 0.000746 | 75.370246 | 1.338787 | 2.5472 | 100.29 | 20.87 | 32.124 | 63.288669 | 73.395127 | 58.274066 | 0.007912 | 1.065238 | 0.025327 | 23.775716 | 0.10097 | 0.135055 | -8e-05 | -0.006034 | -0.006034 | -0.911023
2019-03-29 11:24 | 1553873055.8 | -664 | 0.20827 | 0.000515 | 0 | 94.452406 | 93.394142 | 127.873764 | 20.891626 | 0.001669 | 0.001616 | -152.03118 | 0.227606 | 8.402557 | 0.002209 | 0.003976 | 0.003793 | 6.7e-05 | 0.000745 | 75.364716 | 1.30584 | 2.5472 | 100.29 | 20.87 | 32.124 | 61.62977 | 74.602236 | 60.355839 | 0.007912 | 1.058588 | 0.025202 | 23.80709 | 0.100782 | 0.135403 | -7.8e-05 | -0.005877 | -0.005877 | -0.937786
2019-03-29 11:24 | 1553873056.8 | -663 | 0.208265 | 0.000515 | 0 | 94.511972 | 93.640551 | 127.916719 | 20.891305 | 0.001655 | 0.001597 | -152.039326 | 0.227743 | 8.403935 | 0.002144 | 0.003548 | 0.003383 | 6.7e-05 | 0.000745 | 75.371905 | 1.31539 | 2.5472 | 100.29 | 20.87 | 32.124 | 61.277792 | 73.042904 | 59.889446 | 0.007912 | 1.060071 | 0.025224 | 23.794433 | 0.082853 | 0.135484 | -7.7e-05 | -0.005788 | -0.005788 | -0.952665
2019-03-29 11:24 | 1553873057.8 | -662 | 0.20826 | 0.000516 | 0 | 94.605663 | 93.593454 | 128.238993 | 20.892139 | 0.001704 | 0.001527 | -152.016632 | 0.22652 | 8.403526 | 0.002105 | 0.003837 | 0.003716 | 6.7e-05 | 0.000746 | 75.359849 | 1.357371 | 2.5472 | 100.29 | 20.87 | 32.124 | 62.47408 | 72.109056 | 58.209275 | 0.007912 | 1.065446 | 0.025319 | 23.764216 | 0.096215 | 0.134757 | -7.9e-05 | -0.00597 | -0.00597 | -0.918668
2019-03-29 11:24 | 1553873058.9 | -661 | 0.208261 | 0.000513 | 0 | 94.721803 | 93.765121 | 128.540847 | 20.891886 | 0.001715 | 0.001526 | -152.000876 | 0.226962 | 8.403909 | 0.002097 | 0.003373 | 0.003138 | 6.7e-05 | 0.000747 | 75.430912 | 1.342426 | 2.5473 | 100.29 | 20.87 | 32.124 | 62.743493 | 71.909376 | 58.177673 | 0.007912 | 1.065548 | 0.02535 | 23.791033 | 0.090798 | 0.13502 | -7.5e-05 | -0.005698 | -0.005698 | -0.964415
2019-03-29 11:24 | 1553873059.9 | -660 | 0.208234 | 0.000514 | 0 | 94.760119 | 93.792765 | 128.426772 | 20.89234 | 0.001663 | 0.001587 | -151.980789 | 0.227184 | 8.404377 | 0.002119 | 0.00307 | 0.002902 | 6.5e-05 | 0.000747 | 75.393417 | 1.368276 | 2.5474 | 100.29 | 20.87 | 32.124 | 61.472702 | 72.449964 | 59.649665 | 0.007912 | 1.060835 | 0.025283 | 23.83324 | 0.091779 | 0.135152 | -7.7e-05 | -0.005795 | -0.005795 | -0.949244
2019-03-29 11:24 | 1553873060.9 | -659 | 0.208261 | 0.000517 | 0 | 94.910981 | 94.046001 | 128.446018 | 20.891941 | 0.001672 | 0.0016 | -151.994034 | 0.227632 | 8.402687 | 0.002157 | 0.003288 | 0.003081 | 6.8e-05 | 0.000748 | 75.369361 | 1.345423 | 2.5473 | 100.29 | 20.87 | 32.124 | 61.693419 | 73.362349 | 59.956584 | 0.007912 | 1.059857 | 0.025273 | 23.846015 | 0.081891 | 0.135419 | -8e-05 | -0.006012 | -0.006012 | -0.91681
2019-03-29 11:24 | 1553873061.9 | -658 | 0.208266 | 0.000512 | 0 | 94.989407 | 94.144293 | 128.757731 | 20.893573 | 0.001675 | 0.001541 | -151.997733 | 0.227977 | 8.401459 | 0.00214 | 0.002629 | 0.002434 | 7e-05 | 0.000757 | 75.371518 | 1.341626 | 2.5473 | 100.29 | 20.87 | 32.124 | 61.765331 | 72.948517 | 58.553383 | 0.007912 | 1.064341 | 0.025357 | 23.824592 | 0.079935 | 0.135624 | -7.4e-05 | -0.005604 | -0.005604 | -0.984913
2019-03-29 11:24 | 1553873062.9 | -657 | 0.208299 | 0.000516 | 0 | 95.049872 | 94.189343 | 128.82979 | 20.892826 | 0.001618 | 0.001566 | -151.990143 | 0.228205 | 8.401056 | 0.002221 | 0.003344 | 0.003101 | 7e-05 | 0.000758 | 75.403482 | 1.344851 | 2.5474 | 100.29 | 20.87 | 32.124 | 60.389055 | 74.897465 | 59.149442 | 0.007912 | 1.062431 | 0.025342 | 23.852661 | 0.081348 | 0.135759 | -7.9e-05 | -0.00597 | -0.00597 | -0.925521
2019-03-29 11:24 | 1553873063.9 | -656 | 0.208251 | 0.000513 | 0 | 95.183373 | 94.478413 | 128.911239 | 20.892937 | 0.001663 | 0.001496 | -152.003445 | 0.227528 | 8.405664 | 0.002151 | 0.00392 | 0.003776 | 6.6e-05 | 0.000758 | 75.342484 | 1.336086 | 2.5472 | 100.29 | 20.87 | 32.124 | 61.484121 | 73.230211 | 57.460282 | 0.007912 | 1.06786 | 0.025415 | 23.799479 | 0.066493 | 0.135357 | -7.5e-05 | -0.005711 | -0.005711 | -0.964566
2019-03-29 11:24 | 1553873064.9 | -655 | 0.208272 | 0.000515 | 0 | 95.3055 | 94.459301 | 128.435924 | 20.893505 | 0.001697 | 0.001606 | -152.01621 | 0.227567 | 8.401251 | 0.002193 | 0.003535 | 0.003391 | 6.9e-05 | 0.000761 | 75.31699 | 1.361877 | 2.5473 | 100.29 | 20.87 | 32.124 | 62.298912 | 74.229988 | 60.115239 | 0.007912 | 1.059353 | 0.025266 | 23.850755 | 0.079771 | 0.13538 | -7.8e-05 | -0.005891 | -0.005891 | -0.935334
2019-03-29 11:24 | 1553873065.9 | -654 | 0.208261 | 0.000519 | 0 | 95.343216 | 94.566806 | 128.908422 | 20.893797 | 0.001682 | 0.001651 | -152.017053 | 0.227177 | 8.4014 | 0.002136 | 0.003483 | 0.00331 | 6.8e-05 | 0.000765 | 75.357526 | 1.38089 | 2.5474 | 100.29 | 20.87 | 32.124 | 61.935094 | 72.866083 | 61.198314 | 0.007912 | 1.055921 | 0.025272 | 23.933383 | 0.073136 | 0.135148 | -8.3e-05 | -0.006263 | -0.006263 | -0.878232
2019-03-29 11:24 | 1553873066.9 | -653 | 0.208252 | 0.000517 | 0 | 95.45337 | 94.671583 | 129.176946 | 20.894079 | 0.001653 | 0.001615 | -152.007182 | 0.228328 | 8.404488 | 0.002149 | 0.003786 | 0.003608 | 7.1e-05 | 0.000766 | 75.407575 | 1.361917 | 2.5473 | 100.29 | 20.87 | 32.124 | 61.232794 | 73.161161 | 60.336297 | 0.007912 | 1.05865 | 0.025331 | 23.927393 | 0.07356 | 0.135833 | -8.1e-05 | -0.006149 | -0.006149 | -0.899013
2019-03-29 11:24 | 1553873067.9 | -652 | 0.20824 | 0.000512 | 0 | 95.466841 | 94.723116 | 129.334446 | 20.894121 | 0.00166 | 0.001578 | -152.008716 | 0.228101 | 8.403201 | 0.002209 | 0.003023 | 0.002872 | 6.8e-05 | 0.000769 | 75.469513 | 1.364166 | 2.5474 | 100.29 | 20.87 | 32.124 | 61.416625 | 74.61811 | 59.435415 | 0.007912 | 1.061518 | 0.02538 | 23.909615 | 0.069954 | 0.135697 | -7.4e-05 | -0.005613 | -0.005613 | -0.983904
2019-03-29 11:24 | 1553873068.9 | -651 | 0.208198 | 0.000513 | 0 | 95.552748 | 94.999902 | 129.030949 | 20.894776 | 0.001675 | 0.001583 | -152.024126 | 0.227567 | 8.401582 | 0.002161 | 0.003896 | 0.003736 | 6.7e-05 | 0.000768 | 75.421566 | 1.33109 | 2.5473 | 100.29 | 20.87 | 32.124 | 61.765778 | 73.467209 | 59.550314 | 0.007912 | 1.061151 | 0.025346 | 23.88567 | 0.051901 | 0.13538 | -7.5e-05 | -0.005697 | -0.005697 | -0.967184
2019-03-29 11:24 | 1553873069.9 | -650 | 0.208242 | 0.000514 | 0 | 95.575497 | 94.709807 | 129.113806 | 20.894621 | 0.001741 | 0.001573 | -152.015347 | 0.227821 | 8.402323 | 0.002184 | 0.003435 | 0.003289 | 6.5e-05 | 0.00077 | 75.425161 | 1.323602 | 2.5473 | 100.29 | 20.87 | 32.124 | 63.367715 | 74.009797 | 59.304519 | 0.007912 | 1.061936 | 0.025364 | 23.88451 | 0.081386 | 0.135531 | -7.6e-05 | -0.005796 | -0.005796 | -0.951658
2019-03-29 11:24 | 1553873070.9 | -649 | 0.208213 | 0.000512 | 0 | 95.625785 | 95.036078 | 129.174366 | 20.894835 | 0.001624 | 0.001513 | -152.01069 | 0.22745 | 8.403201 | 0.00211 | 0.00396 | 0.00383 | 6.9e-05 | 0.000769 | 75.40221 | 1.322949 | 2.5473 | 100.29 | 20.87 | 32.124 | 60.551247 | 72.24046 | 57.870581 | 0.007912 | 1.066536 | 0.025425 | 23.838534 | 0.05533 | 0.13531 | -7.5e-05 | -0.005698 | -0.005698 | -0.966554
2019-03-29 11:24 | 1553873071.9 | -648 | 0.208231 | 0.000513 | 0 | 95.683555 | 94.83813 | 129.080243 | 20.894715 | 0.001731 | 0.001582 | -152.013201 | 0.227067 | 8.404722 | 0.002183 | 0.003488 | 0.003336 | 7e-05 | 0.000771 | 75.367204 | 1.334808 | 2.5473 | 100.29 | 20.87 | 32.124 | 63.114815 | 73.991869 | 59.539407 | 0.007912 | 1.061186 | 0.025352 | 23.88984 | 0.079382 | 0.135082 | -7.5e-05 | -0.00569 | -0.00569 | -0.966163
2019-03-29 11:25 | 1553873072.9 | -647 | 0.208244 | 0.000515 | 0 | 95.748511 | 95.177372 | 128.882606 | 20.896074 | 0.00162 | 0.001598 | -152.002467 | 0.22775 | 8.404299 | 0.002172 | 0.003185 | 0.002937 | 6.8e-05 | 0.000765 | 75.378154 | 1.308667 | 2.5474 | 100.29 | 20.87 | 32.124 | 60.457034 | 73.724342 | 59.914572 | 0.007912 | 1.059991 | 0.025318 | 23.885 | 0.053514 | 0.135488 | -7.7e-05 | -0.005801 | -0.005801 | -0.950662
2019-03-29 11:25 | 1553873073.9 | -646 | 0.208232 | 0.000511 | 0 | 95.898775 | 95.103995 | 129.231405 | 20.895876 | 0.001753 | 0.001579 | -152.006837 | 0.227938 | 8.40322 | 0.002175 | 0.003374 | 0.003135 | 7.2e-05 | 0.000761 | 75.399169 | 1.350004 | 2.5474 | 100.29 | 20.87 | 32.124 | 63.658009 | 73.80896 | 59.470148 | 0.007912 | 1.061407 | 0.025369 | 23.901336 | 0.074439 | 0.1356 | -7.2e-05 | -0.005439 | -0.005439 | -1.014781
2019-03-29 11:25 | 1553873074.9 | -645 | 0.208233 | 0.000512 | 0 | 96.003242 | 95.23539 | 129.680196 | 20.896249 | 0.001695 | 0.001546 | -152.004269 | 0.227743 | 8.402343 | 0.002234 | 0.003689 | 0.003531 | 6.8e-05 | 0.000762 | 75.438267 | 1.377771 | 2.5473 | 100.29 | 20.87 | 32.124 | 62.246196 | 75.21551 | 58.674876 | 0.007912 | 1.063951 | 0.025443 | 23.914162 | 0.071828 | 0.135484 | -7.4e-05 | -0.005599 | -0.005599 | -0.984872
2019-03-29 11:25 | 1553873075.9 | -644 | 0.208246 | 0.00051 | 0 | 96.109505 | 95.293751 | 129.396651 | 20.897456 | 0.001673 | 0.001583 | -152.003886 | 0.227463 | 8.403175 | 0.002284 | 0.003201 | 0.003068 | 6.8e-05 | 0.000761 | 75.406137 | 1.368378 | 2.5475 | 100.29 | 20.87 | 32.124 | 61.73876 | 76.408559 | 59.550511 | 0.007912 | 1.061151 | 0.025382 | 23.919501 | 0.076243 | 0.135318 | -7.1e-05 | -0.005374 | -0.005374 | -1.02483
2019-03-29 11:25 | 1553873076.9 | -643 | 0.20823 | 0.000513 | 0 | 96.2906 | 95.832303 | 128.998794 | 20.896645 | 0.001695 | 0.001541 | -151.997541 | 0.228641 | 8.40335 | 0.002195 | 0.003394 | 0.003211 | 6.8e-05 | 0.000762 | 75.423723 | 1.344643 | 2.5474 | 100.29 | 20.87 | 32.124 | 62.259103 | 74.269791 | 58.556374 | 0.007912 | 1.064331 | 0.025381 | 23.846992 | 0.042673 | 0.136018 | -7.6e-05 | -0.005751 | -0.005751 | -0.96269
2019-03-29 11:25 | 1553873077.9 | -642 | 0.208237 | 0.000511 | -1e-06 | 96.325622 | 95.748007 | 128.665017 | 20.897044 | 0.001682 | 0.001548 | -152.004825 | 0.228003 | 8.403129 | 0.002309 | 0.003512 | 0.003309 | 7.1e-05 | 0.000767 | 75.478306 | 1.30591 | 2.5474 | 100.29 | 20.87 | 32.124 | 61.949328 | 77.008315 | 58.718573 | 0.007912 | 1.063811 | 0.025342 | 23.821943 | 0.053797 | 0.135639 | -7.1e-05 | -0.005379 | -0.005379 | -1.026282
2019-03-29 11:25 | 1553873078.9 | -641 | 0.208254 | 0.000515 | -1e-06 | 96.500133 | 95.872577 | 128.593896 | 20.897641 | 0.001666 | 0.001578 | -151.997752 | 0.22773 | 8.403916 | 0.002198 | 0.004424 | 0.00415 | 6.9e-05 | 0.000764 | 75.400938 | 1.347513 | 2.5473 | 100.29 | 20.87 | 32.124 | 61.561434 | 74.360371 | 59.430403 | 0.007912 | 1.061534 | 0.025308 | 23.840885 | 0.058358 | 0.135477 | -7.7e-05 | -0.00576 | -0.00576 | -0.95733
2019-03-29 11:25 | 1553873079.9 | -640 | 0.208254 | 0.000517 | 0 | 96.689011 | 96.032981 | 128.516672 | 20.897862 | 0.001699 | 0.001581 | -152.000148 | 0.227574 | 8.403071 | 0.002262 | 0.004001 | 0.003888 | 7e-05 | 0.000757 | 75.423723 | 1.340315 | 2.5473 | 100.29 | 20.87 | 32.124 | 62.353953 | 75.883525 | 59.504865 | 0.007912 | 1.061296 | 0.025297 | 23.836394 | 0.060895 | 0.135384 | -7.9e-05 | -0.005983 | -0.005983 | -0.921005
2019-03-29 11:25 | 1553873080.9 | -639 | 0.208264 | 0.000511 | 0 | 96.767735 | 96.030593 | 128.621827 | 20.898433 | 0.00165 | 0.001507 | -152.0146 | 0.227476 | 8.405027 | 0.002249 | 0.003867 | 0.003652 | 7e-05 | 0.000758 | 75.275901 | 1.356219 | 2.5476 | 100.29 | 20.87 | 32.124 | 61.1809 | 75.573917 | 57.728615 | 0.007912 | 1.066994 | 0.025376 | 23.782393 | 0.068397 | 0.135326 | -7.2e-05 | -0.005468 | -0.005468 | -1.007255
2019-03-29 11:25 | 1553873081.9 | -638 | 0.208271 | 0.000513 | 0 | 96.886271 | 96.391676 | 128.64929 | 20.89819 | 0.001729 | 0.001581 | -152.017475 | 0.226858 | 8.400113 | 0.002159 | 0.003619 | 0.003402 | 7e-05 | 0.000762 | 75.302833 | 1.390473 | 2.5474 | 100.29 | 20.87 | 32.124 | 63.079916 | 73.411416 | 59.509041 | 0.007912 | 1.061283 | 0.02531 | 23.848839 | 0.045778 | 0.134958 | -7.5e-05 | -0.005689 | -0.005689 | -0.965523
2019-03-29 11:25 | 1553873082.9 | -637 | 0.208282 | 0.00051 | 0 | 96.918299 | 96.333998 | 128.779562 | 20.897904 | 0.001614 | 0.001551 | -152.017801 | 0.227489 | 8.402258 | 0.002234 | 0.003093 | 0.002973 | 6.9e-05 | 0.000765 | 75.353932 | 1.382666 | 2.5474 | 100.29 | 20.87 | 32.124 | 60.309414 | 75.219518 | 58.785963 | 0.007912 | 1.063595 | 0.025351 | 23.834964 | 0.054088 | 0.135333 | -7.1e-05 | -0.005385 | -0.005385 | -1.022862
2019-03-29 11:25 | 1553873083.9 | -636 | 0.208278 | 0.000513 | 0 | 97.034739 | 96.415907 | 128.200498 | 20.898316 | 0.001726 | 0.001553 | -151.998787 | 0.227379 | 8.400666 | 0.002168 | 0.003554 | 0.003408 | 6.9e-05 | 0.000766 | 75.29404 | 1.40488 | 2.5475 | 100.29 | 20.87 | 32.124 | 63.006615 | 73.628972 | 58.8452 | 0.007912 | 1.063405 | 0.025291 | 23.783438 | 0.057226 | 0.135268 | -7.5e-05 | -0.005676 | -0.005676 | -0.970013
2019-03-29 11:25 | 1553873084.9 | -635 | 0.208319 | 0.000516 | 0 | 97.12783 | 96.551398 | 128.046989 | 20.898147 | 0.001701 | 0.001591 | -151.993651 | 0.228198 | 8.401829 | 0.002244 | 0.003501 | 0.0032 | 6.9e-05 | 0.00076 | 75.310188 | 1.379119 | 2.5475 | 100.29 | 20.87 | 32.124 | 62.393238 | 75.452074 | 59.744498 | 0.007912 | 1.060532 | 0.025242 | 23.801365 | 0.053242 | 0.135755 | -7.9e-05 | -0.005927 | -0.005927 | -0.932258
2019-03-29 11:25 | 1553873085.9 | -634 | 0.208336 | 0.000511 | 0 | 97.166146 | 96.591329 | 127.926107 | 20.899199 | 0.001667 | 0.001563 | -151.999995 | 0.227834 | 8.401797 | 0.00226 | 0.003115 | 0.002898 | 6.8e-05 | 0.000759 | 75.401657 | 1.335395 | 2.5474 | 100.29 | 20.87 | 32.124 | 61.589443 | 75.852147 | 59.083073 | 0.007912 | 1.062644 | 0.025255 | 23.766482 | 0.053071 | 0.135539 | -7.2e-05 | -0.005442 | -0.005442 | -1.013708
2019-03-29 11:25 | 1553873086.9 | -633 | 0.208303 | 0.000518 | 0 | 97.268816 | 96.736036 | 128.401187 | 20.899199 | 0.001672 | 0.001572 | -151.996794 | 0.228433 | 8.400724 | 0.002277 | 0.003834 | 0.003686 | 6.9e-05 | 0.000751 | 75.394689 | 1.355267 | 2.5474 | 100.29 | 20.87 | 32.124 | 61.712276 | 76.261293 | 59.306804 | 0.007912 | 1.061929 | 0.025294 | 23.818588 | 0.049127 | 0.135895 | -8.1e-05 | -0.006146 | -0.006146 | -0.899864
2019-03-29 11:25 | 1553873087.9 | -632 | 0.208248 | 0.000513 | 0 | 97.308028 | 96.653444 | 128.305889 | 20.899238 | 0.00171 | 0.001554 | -152.000416 | 0.228361 | 8.402414 | 0.002207 | 0.003856 | 0.003654 | 7e-05 | 0.000746 | 75.347295 | 1.361921 | 2.5475 | 100.29 | 20.87 | 32.124 | 62.631943 | 74.569977 | 58.87021 | 0.007912 | 1.063325 | 0.025301 | 23.794108 | 0.060373 | 0.135852 | -7.5e-05 | -0.005699 | -0.005699 | -0.970256
2019-03-29 11:25 | 1553873088.9 | -631 | 0.208256 | 0.000512 | 0 | 97.352928 | 96.749005 | 128.370203 | 20.900357 | 0.001688 | 0.001594 | -151.998941 | 0.227697 | 8.402726 | 0.002173 | 0.003783 | 0.003591 | 6.6e-05 | 0.000748 | 75.362725 | 1.338804 | 2.5475 | 100.29 | 20.87 | 32.124 | 62.090777 | 73.758047 | 59.825464 | 0.007912 | 1.060274 | 0.025271 | 23.834284 | 0.05566 | 0.135457 | -7.3e-05 | -0.005557 | -0.005557 | -0.992155
2019-03-29 11:25 | 1553873089.9 | -630 | 0.208282 | 0.000511 | 0 | 97.467871 | 97.032957 | 128.400012 | 20.899215 | 0.001756 | 0.001599 | -152.006742 | 0.228368 | 8.402583 | 0.00221 | 0.004058 | 0.003789 | 6.9e-05 | 0.000743 | 75.40492 | 1.330177 | 2.5473 | 100.29 | 20.87 | 32.124 | 63.736104 | 74.634582 | 59.956671 | 0.007912 | 1.059857 | 0.025269 | 23.841747 | 0.040001 | 0.135856 | -7.2e-05 | -0.005451 | -0.005451 | -1.014339
2019-03-29 11:25 | 1553873090.9 | -629 | 0.208257 | 0.00051 | 0 | 97.534323 | 97.036369 | 127.898643 | 20.900149 | 0.001729 | 0.001558 | -151.999516 | 0.228569 | 8.401979 | 0.002196 | 0.002983 | 0.002835 | 6.9e-05 | 0.000744 | 75.400219 | 1.35404 | 2.5475 | 100.29 | 20.87 | 32.124 | 63.073153 | 74.305143 | 58.968026 | 0.007912 | 1.063012 | 0.025257 | 23.759815 | 0.045783 | 0.135976 | -7.1e-05 | -0.005318 | -0.005318 | -1.040733
2019-03-29 11:25 | 1553873091.9 | -628 | 0.208244 | 0.00051 | 0 | 97.496008 | 96.999851 | 128.0998 | 20.900071 | 0.00169 | 0.001579 | -151.99482 | 0.227795 | 8.403597 | 0.002176 | 0.003698 | 0.003521 | 6.9e-05 | 0.000745 | 75.418193 | 1.293392 | 2.5473 | 100.29 | 20.87 | 32.124 | 62.135771 | 73.816152 | 59.463865 | 0.007912 | 1.061427 | 0.025258 | 23.796236 | 0.045635 | 0.135515 | -7.1e-05 | -0.005358 | -0.005358 | -1.029365
2019-03-29 11:25 | 1553873092.9 | -627 | 0.208254 | 0.000513 | 0 | 97.615442 | 96.955483 | 128.143223 | 20.900827 | 0.001692 | 0.001562 | -151.995069 | 0.22842 | 8.401121 | 0.002143 | 0.003598 | 0.003449 | 7.4e-05 | 0.000742 | 75.404367 | 1.315093 | 2.5473 | 100.29 | 20.87 | 32.124 | 62.192854 | 73.024268 | 59.063441 | 0.007912 | 1.062707 | 0.025277 | 23.785939 | 0.060678 | 0.135887 | -7.5e-05 | -0.005646 | -0.005646 | -0.97951
2019-03-29 11:25 | 1553873093.9 | -626 | 0.208266 | 0.000514 | 0 | 97.592992 | 97.208036 | 128.39602 | 20.901252 | 0.00166 | 0.001563 | -152.001758 | 0.227945 | 8.40062 | 0.00227 | 0.003131 | 0.002942 | 6.7e-05 | 0.000736 | 75.400607 | 1.33139 | 2.5474 | 100.29 | 20.87 | 32.124 | 61.418741 | 76.08646 | 59.070123 | 0.007912 | 1.062685 | 0.025302 | 23.809629 | 0.035352 | 0.135604 | -7.6e-05 | -0.005766 | -0.005766 | -0.957202
2019-03-29 11:25 | 1553873094.9 | -625 | 0.208252 | 0.000513 | 0 | 97.714221 | 97.105309 | 128.479113 | 20.901843 | 0.001705 | 0.001564 | -151.979275 | 0.227424 | 8.40207 | 0.002264 | 0.002434 | 0.002292 | 7e-05 | 0.000738 | 75.46896 | 1.379485 | 2.5474 | 100.29 | 20.87 | 32.124 | 62.495309 | 75.938078 | 59.098184 | 0.007912 | 1.062595 | 0.025309 | 23.818337 | 0.055913 | 0.135295 | -7.5e-05 | -0.005671 | -0.005671 | -0.971066
2019-03-29 11:25 | 1553873095.9 | -624 | 0.208236 | 0.000509 | 0 | 97.820184 | 97.298478 | 128.772048 | 20.901811 | 0.001686 | 0.001582 | -151.982476 | 0.227697 | 8.402577 | 0.002297 | 0.004471 | 0.004221 | 7.4e-05 | 0.000736 | 75.42787 | 1.353914 | 2.5474 | 100.29 | 20.87 | 32.124 | 62.036804 | 76.739527 | 59.535223 | 0.007912 | 1.061199 | 0.025321 | 23.861153 | 0.047832 | 0.135457 | -7e-05 | -0.005299 | -0.005299 | -1.040313
2019-03-29 11:25 | 1553873096.9 | -623 | 0.208265 | 0.000512 | 0 | 97.9477 | 97.474582 | 128.739656 | 20.901684 | 0.001666 | 0.001574 | -151.988878 | 0.22773 | 8.401888 | 0.002162 | 0.00357 | 0.0034 | 7e-05 | 0.000734 | 75.430912 | 1.320868 | 2.5473 | 100.29 | 20.87 | 32.124 | 61.575481 | 73.480155 | 59.341285 | 0.007912 | 1.061818 | 0.025326 | 23.851197 | 0.04331 | 0.135477 | -7.3e-05 | -0.005525 | -0.005525 | -0.997917
2019-03-29 11:25 | 1553873097.9 | -622 | 0.208247 | 0.000513 | 0 | 97.9923 | 97.609051 | 128.731676 | 20.902047 | 0.001634 | 0.001614 | -151.979294 | 0.228068 | 8.402525 | 0.002189 | 0.003106 | 0.002931 | 6.9e-05 | 0.000737 | 75.33347 | 1.332399 | 2.5474 | 100.29 | 20.87 | 32.124 | 60.784263 | 74.145534 | 60.314407 | 0.007912 | 1.05872 | 0.025288 | 23.885334 | 0.035051 | 0.135678 | -7.4e-05 | -0.005547 | -0.005547 | -0.995569
2019-03-29 11:25 | 1553873098.9 | -621 | 0.208259 | 0.000515 | 0 | 98.161722 | 97.872526 | 128.546715 | 20.903024 | 0.001675 | 0.001522 | -151.968158 | 0.228094 | 8.401764 | 0.002272 | 0.004133 | 0.003933 | 7e-05 | 0.00074 | 75.308031 | 1.327951 | 2.5473 | 100.29 | 20.87 | 32.124 | 61.77765 | 76.126378 | 58.096859 | 0.007912 | 1.065807 | 0.025354 | 23.788675 | 0.026391 | 0.135693 | -7.7e-05 | -0.005848 | -0.005848 | -0.944314
2019-03-29 11:25 | 1553873099.9 | -620 | 0.208272 | 0.000512 | -1e-06 | 98.257806 | 97.872185 | 128.23641 | 20.902476 | 0.001677 | 0.001575 | -151.972624 | 0.227418 | 8.402811 | 0.002212 | 0.003227 | 0.003126 | 6.9e-05 | 0.000747 | 75.442415 | 1.381923 | 2.5474 | 100.29 | 20.87 | 32.124 | 61.821671 | 74.686034 | 59.374841 | 0.007912 | 1.061711 | 0.025275 | 23.805735 | 0.035173 | 0.135291 | -7.3e-05 | -0.005449 | -0.005449 | -1.0105
2019-03-29 11:25 | 1553873100.9 | -619 | 0.208265 | 0.000513 | 0 | 98.268582 | 97.884813 | 128.426537 | 20.902888 | 0.001649 | 0.001612 | -151.980866 | 0.228504 | 8.402895 | 0.002213 | 0.003416 | 0.003165 | 7e-05 | 0.000742 | 75.436498 | 1.355173 | 2.5475 | 100.29 | 20.87 | 32.124 | 61.157048 | 74.719348 | 60.273055 | 0.007912 | 1.058851 | 0.025259 | 23.85553 | 0.035 | 0.135937 | -7.5e-05 | -0.005666 | -0.005666 | -0.976467
2019-03-29 11:25 | 1553873101.9 | -618 | 0.208306 | 0.000513 | 0 | 98.407472 | 98.029177 | 128.181721 | 20.90292 | 0.001684 | 0.001616 | -151.981345 | 0.227919 | 8.401706 | 0.002193 | 0.002951 | 0.002819 | 6.9e-05 | 0.000745 | 75.399003 | 1.342213 | 2.5473 | 100.29 | 20.87 | 32.124 | 62.001037 | 74.242962 | 60.36827 | 0.007912 | 1.058549 | 0.025232 | 23.836184 | 0.034451 | 0.135589 | -7.4e-05 | -0.005589 | -0.005589 | -0.987296
2019-03-29 11:25 | 1553873102.9 | -617 | 0.20829 | 0.000514 | 0 | 98.460155 | 97.997096 | 128.024927 | 20.902216 | 0.001664 | 0.001593 | -151.990373 | 0.227893 | 8.403747 | 0.002183 | 0.003792 | 0.003585 | 6.9e-05 | 0.000746 | 75.420847 | 1.375451 | 2.5475 | 100.29 | 20.87 | 32.124 | 61.507353 | 73.998423 | 59.815704 | 0.007912 | 1.060306 | 0.025237 | 23.80186 | 0.042166 | 0.135573 | -7.5e-05 | -0.005668 | -0.005668 | -0.973498
2019-03-29 11:25 | 1553873103.9 | -616 | 0.208239 | 0.000514 | 0 | 98.551451 | 98.364322 | 127.892073 | 20.90378 | 0.001709 | 0.00157 | -152.00034 | 0.227782 | 8.4035 | 0.002166 | 0.003187 | 0.003082 | 6.8e-05 | 0.000742 | 75.439373 | 1.355729 | 2.5474 | 100.29 | 20.87 | 32.124 | 62.601205 | 73.596791 | 59.247134 | 0.007912 | 1.062119 | 0.025246 | 23.769187 | 0.017 | 0.135508 | -7.5e-05 | -0.005682 | -0.005682 | -0.970664
2019-03-29 11:25 | 1553873104.9 | -615 | 0.208277 | 0.000514 | 0 | 98.67777 | 98.196408 | 127.724011 | 20.903965 | 0.001679 | 0.001554 | -152.020025 | 0.227893 | 8.403623 | 0.002213 | 0.003462 | 0.003229 | 6.9e-05 | 0.000745 | 75.409012 | 1.393959 | 2.5475 | 100.29 | 20.87 | 32.124 | 61.880196 | 74.712464 | 58.860825 | 0.007912 | 1.063355 | 0.025244 | 23.739757 | 0.043739 | 0.135573 | -7.5e-05 | -0.005656 | -0.005656 | -0.975497
2019-03-29 11:25 | 1553873105.9 | -614 | 0.208281 | 0.000515 | 0 | 98.684954 | 98.127809 | 127.404083 | 20.903588 | 0.001749 | 0.001604 | -152.017111 | 0.227893 | 8.403272 | 0.002183 | 0.003221 | 0.00304 | 7.4e-05 | 0.000745 | 75.415649 | 1.345123 | 2.5475 | 100.29 | 20.87 | 32.124 | 63.574762 | 74.001195 | 60.081186 | 0.007912 | 1.059461 | 0.025166 | 23.753541 | 0.050641 | 0.135573 | -7.7e-05 | -0.005764 | -0.005764 | -0.957325
2019-03-29 11:25 | 1553873106.9 | -613 | 0.208243 | 0.000513 | -1e-06 | 98.743322 | 98.438039 | 127.107391 | 20.904873 | 0.001742 | 0.001628 | -152.021692 | 0.228153 | 8.403591 | 0.002208 | 0.003461 | 0.003276 | 7.3e-05 | 0.000741 | 75.45801 | 1.318549 | 2.5474 | 100.29 | 20.87 | 32.124 | 63.402709 | 74.599706 | 60.640763 | 0.007912 | 1.057685 | 0.025116 | 23.74578 | 0.027696 | 0.135728 | -7.4e-05 | -0.005478 | -0.005478 | -1.008353
2019-03-29 11:25 | 1553873107.9 | -612 | 0.208253 | 0.000517 | 0 | 98.782534 | 98.587184 | 127.046128 | 20.904276 | 0.001716 | 0.001578 | -152.014351 | 0.228979 | 8.401023 | 0.0022 | 0.00318 | 0.002994 | 7e-05 | 0.000737 | 75.458895 | 1.354311 | 2.5474 | 100.29 | 20.87 | 32.124 | 62.778886 | 74.411252 | 59.444573 | 0.007912 | 1.061489 | 0.025155 | 23.69748 | 0.017706 | 0.13622 | -7.9e-05 | -0.005936 | -0.005936 | -0.934017
2019-03-29 11:25 | 1553873108.9 | -611 | 0.20827 | 0.000509 | 0 | 98.919929 | 98.510394 | 127.251041 | 20.9051 | 0.001749 | 0.00158 | -152.030356 | 0.22786 | 8.402941 | 0.00223 | 0.003489 | 0.003323 | 6.9e-05 | 0.000736 | 75.43058 | 1.368753 | 2.5474 | 100.29 | 20.87 | 32.124 | 63.557698 | 75.132078 | 59.503952 | 0.007912 | 1.061299 | 0.025173 | 23.7187 | 0.037108 | 0.135554 | -7e-05 | -0.005249 | -0.005249 | -1.051018
2019-03-29 11:25 | 1553873109.9 | -610 | 0.208232 | 0.000513 | 0 | 99.000448 | 98.575237 | 127.604065 | 20.90464 | 0.001704 | 0.001594 | -152.031122 | 0.227919 | 8.40335 | 0.00213 | 0.003658 | 0.003489 | 6.9e-05 | 0.000743 | 75.400772 | 1.312319 | 2.5474 | 100.29 | 20.87 | 32.124 | 62.474672 | 72.726191 | 59.831318 | 0.007912 | 1.060256 | 0.025195 | 23.763262 | 0.0385 | 0.135589 | -7.4e-05 | -0.005574 | -0.005574 | -0.990066
2019-03-29 11:25 | 1553873110.9 | -609 | 0.208271 | 0.000512 | 0 | 98.998952 | 98.843149 | 127.615097 | 20.904377 | 0.001691 | 0.001602 | -152.022746 | 0.228394 | 8.402655 | 0.002159 | 0.003707 | 0.003467 | 7e-05 | 0.000745 | 75.461936 | 1.331433 | 2.5474 | 100.29 | 20.87 | 32.124 | 62.162592 | 73.41189 | 60.013991 | 0.007912 | 1.059674 | 0.025189 | 23.770807 | 0.014088 | 0.135871 | -7.4e-05 | -0.005553 | -0.005553 | -0.995868
2019-03-29 11:25 | 1553873111.9 | -608 | 0.208221 | 0.000511 | 0 | 99.172564 | 98.777281 | 127.630823 | 20.905613 | 0.001678 | 0.00157 | -152.025985 | 0.228114 | 8.401933 | 0.002187 | 0.00334 | 0.003159 | 7e-05 | 0.000747 | 75.470564 | 1.386478 | 2.5474 | 100.29 | 20.87 | 32.124 | 61.85049 | 74.104545 | 59.249641 | 0.007912 | 1.062111 | 0.02522 | 23.744987 | 0.035722 | 0.135705 | -7.2e-05 | -0.005372 | -0.005372 | -1.028105
2019-03-29 11:25 | 1553873112.9 | -607 | 0.208229 | 0.000513 | 0 | 99.23692 | 98.901851 | 127.41206 | 20.906346 | 0.001696 | 0.001622 | -152.026522 | 0.228621 | 8.402876 | 0.002174 | 0.003699 | 0.003486 | 7.2e-05 | 0.000757 | 75.451208 | 1.357405 | 2.5474 | 100.29 | 20.87 | 32.124 | 62.291889 | 73.775627 | 60.510879 | 0.007912 | 1.058096 | 0.025151 | 23.769595 | 0.030252 | 0.136007 | -7.5e-05 | -0.005617 | -0.005617 | -0.985468
2019-03-29 11:25 | 1553873113.9 | -606 | 0.208266 | 0.00051 | 0 | 99.297684 | 99.209009 | 127.455484 | 20.906376 | 0.001691 | 0.001624 | -152.033767 | 0.227919 | 8.403773 | 0.002119 | 0.003161 | 0.002942 | 7.1e-05 | 0.000761 | 75.418193 | 1.365613 | 2.5473 | 100.29 | 20.87 | 32.124 | 62.173204 | 72.462135 | 60.563195 | 0.007912 | 1.057931 | 0.025153 | 23.775509 | 0.007991 | 0.135589 | -7.1e-05 | -0.005375 | -0.005375 | -1.026596
2019-03-29 11:25 | 1553873114.9 | -605 | 0.208232 | 0.00051 | 0 | 99.390478 | 99.207644 | 127.555242 | 20.906723 | 0.001746 | 0.001553 | -152.025276 | 0.227821 | 8.400425 | 0.002185 | 0.003962 | 0.003701 | 7e-05 | 0.000768 | 75.42787 | 1.402987 | 2.5474 | 100.29 | 20.87 | 32.124 | 63.485863 | 74.043156 | 58.843978 | 0.007912 | 1.063409 | 0.025228 | 23.723466 | 0.016469 | 0.135531 | -7.1e-05 | -0.005378 | -0.005378 | -1.025655
2019-03-29 11:25 | 1553873115.9 | -604 | 0.20823 | 0.000512 | 0 | 99.506917 | 99.360542 | 127.666502 | 20.90647 | 0.001683 | 0.001575 | -152.011783 | 0.22827 | 8.403558 | 0.00217 | 0.003223 | 0.003161 | 6.7e-05 | 0.000765 | 75.437548 | 1.363952 | 2.5475 | 100.29 | 20.87 | 32.124 | 61.976312 | 73.700067 | 59.366192 | 0.007912 | 1.061739 | 0.025219 | 23.752468 | 0.013167 | 0.135798 | -7.4e-05 | -0.005556 | -0.005556 | -0.994804
2019-03-29 11:25 | 1553873116.9 | -603 | 0.208236 | 0.000511 | 0 | 99.607192 | 99.401838 | 127.600779 | 20.906252 | 0.001679 | 0.001542 | -152.009003 | 0.228394 | 8.401985 | 0.002234 | 0.003331 | 0.00307 | 7.1e-05 | 0.000774 | 75.389491 | 1.325685 | 2.5475 | 100.29 | 20.87 | 32.124 | 61.876158 | 75.228334 | 58.589841 | 0.007912 | 1.064224 | 0.025242 | 23.718616 | 0.01846 | 0.135871 | -7.3e-05 | -0.005527 | -0.005527 | -1.000535
2019-03-29 11:25 | 1553873117.8 | -602 | 0.20826 | 0.000514 | -1e-06 | 99.64431 | 99.377947 | 127.546793 | 20.907047 | 0.001723 | 0.001631 | -152.008658 | 0.228745 | 8.405073 | 0.002105 | 0.003139 | 0.002956 | 7.4e-05 | 0.000771 | 75.410284 | 1.337087 | 2.5475 | 100.29 | 20.87 | 32.124 | 62.933971 | 72.13673 | 60.720942 | 0.007912 | 1.057431 | 0.025156 | 23.789645 | 0.023942 | 0.13608 | -7.5e-05 | -0.005571 | -0.005571 | -0.994196
2019-03-29 11:25 | 1553873118.9 | -601 | 0.208226 | 0.000512 | -1e-06 | 99.734709 | 99.538011 | 127.535058 | 20.907067 | 0.001715 | 0.001558 | -152.003713 | 0.228231 | 8.403253 | 0.002153 | 0.003605 | 0.003348 | 7.2e-05 | 0.000769 | 75.379592 | 1.315639 | 2.5474 | 100.29 | 20.87 | 32.124 | 62.751986 | 73.280433 | 58.971865 | 0.007912 | 1.063 | 0.025221 | 23.726157 | 0.017658 | 0.135775 | -7.3e-05 | -0.005483 | -0.005483 | -1.007853
2019-03-29 11:25 | 1553873119.8 | -600 | 0.208226 | 0.000512 | -1e-06 | 99.795174 | 99.517192 | 127.391407 | 20.906583 | 0.001782 | 0.001597 | -152.011169 | 0.228283 | 8.403792 | 0.002168 | 0.003443 | 0.003304 | 7.2e-05 | 0.000768 | 75.339221 | 1.324251 | 2.5473 | 100.29 | 20.87 | 32.124 | 64.370405 | 73.643236 | 59.905996 | 0.007912 | 1.060018 | 0.025171 | 23.746115 | 0.02495 | 0.135806 | -7.3e-05 | -0.005433 | -0.005433 | -1.017268
2019-03-29 11:25 | 1553873120.9 | -599 | 0.208257 | 0.000512 | 0 | 99.857434 | 99.522654 | 127.462058 | 20.906817 | 0.001698 | 0.0016 | -151.999324 | 0.228114 | 8.401004 | 0.002156 | 0.003878 | 0.003734 | 7.2e-05 | 0.000769 | 75.431465 | 1.343928 | 2.5474 | 100.29 | 20.87 | 32.124 | 62.336893 | 73.341698 | 59.970333 | 0.007912 | 1.059813 | 0.025176 | 23.754993 | 0.030038 | 0.135705 | -7.3e-05 | -0.005471 | -0.005471 | -1.009449
2019-03-29 11:25 | 1553873121.9 | -598 | 0.208234 | 0.000512 | -1e-06 | 99.955016 | 99.798756 | 127.388355 | 20.908322 | 0.001729 | 0.001603 | -152.005227 | 0.227281 | 8.402096 | 0.002207 | 0.003204 | 0.003045 | 6.7e-05 | 0.00077 | 75.397012 | 1.326962 | 2.5474 | 100.29 | 20.87 | 32.124 | 63.09289 | 74.578786 | 60.061691 | 0.007912 | 1.059523 | 0.025165 | 23.75138 | 0.013994 | 0.13521 | -7.3e-05 | -0.005424 | -0.005424 | -1.014521
2019-03-29 11:25 | 1553873122.9 | -597 | 0.208227 | 0.000511 | -1e-06 | 99.997521 | 99.791931 | 127.433422 | 20.908403 | 0.001632 | 0.001614 | -151.99204 | 0.227548 | 8.403441 | 0.002132 | 0.003008 | 0.002834 | 6.9e-05 | 0.000769 | 75.361674 | 1.334385 | 2.5473 | 100.29 | 20.87 | 32.124 | 60.746595 | 72.784381 | 60.321313 | 0.007912 | 1.058698 | 0.02516 | 23.764834 | 0.018408 | 0.135368 | -7.1e-05 | -0.005297 | -0.005297 | -1.040163
2019-03-29 11:25 | 1553873123.9 | -596 | 0.208227 | 0.00051 | 0 | 100.039726 | 99.811044 | 127.2778 | 20.908491 | 0.001677 | 0.001584 | -151.971742 | 0.228231 | 8.402408 | 0.002155 | 0.003662 | 0.003501 | 6.7e-05 | 0.000772 | 75.414598 | 1.324151 | 2.5473 | 100.29 | 20.87 | 32.124 | 61.82511 | 73.332509 | 59.58945 | 0.007912 | 1.061027 | 0.025172 | 23.724242 | 0.02047 | 0.135775 | -7e-05 | -0.005273 | -0.005273 | -1.047901
2019-03-29 11:25 | 1553873124.9 | -595 | 0.208238 | 0.000513 | -1e-06 | 100.139405 | 99.921279 | 127.330378 | 20.908553 | 0.00174 | 0.001586 | -151.972145 | 0.228355 | 8.403227 | 0.002174 | 0.003591 | 0.003436 | 6.6e-05 | 0.000767 | 75.421953 | 1.361938 | 2.5474 | 100.29 | 20.87 | 32.124 | 63.350923 | 73.797949 | 59.632658 | 0.007912 | 1.060889 | 0.025176 | 23.730683 | 0.019504 | 0.135848 | -7.4e-05 | -0.005482 | -0.005482 | -1.008509
2019-03-29 11:25 | 1553873125.8 | -594 | 0.20822 | 0.000516 | 0 | 100.16814 | 99.894999 | 127.425206 | 20.908147 | 0.001673 | 0.001602 | -151.980847 | 0.227977 | 8.404462 | 0.002127 | 0.002944 | 0.002767 | 7e-05 | 0.000774 | 75.432184 | 1.364003 | 2.5475 | 100.29 | 20.87 | 32.124 | 61.738074 | 72.653907 | 60.035011 | 0.007912 | 1.059608 | 0.02517 | 23.753864 | 0.024424 | 0.135624 | -7.7e-05 | -0.005784 | -0.005784 | -0.954302
2019-03-29 11:25 | 1553873126.9 | -593 | 0.208198 | 0.000516 | -1e-06 | 100.241477 | 99.994656 | 127.236959 | 20.908364 | 0.001725 | 0.00153 | -151.987747 | 0.227997 | 8.401667 | 0.002169 | 0.003383 | 0.003154 | 6.8e-05 | 0.000769 | 75.417087 | 1.317482 | 2.5473 | 100.29 | 20.87 | 32.124 | 63.002416 | 73.673794 | 58.296222 | 0.007912 | 1.065166 | 0.025217 | 23.674295 | 0.022051 | 0.135635 | -7.8e-05 | -0.005803 | -0.005803 | -0.951355
2019-03-29 11:25 | 1553873127.9 | -592 | 0.208221 | 0.000514 | -1e-06 | 100.296554 | 100.239359 | 127.106452 | 20.909523 | 0.001733 | 0.001576 | -151.997292 | 0.227424 | 8.401452 | 0.00222 | 0.00358 | 0.003412 | 6.8e-05 | 0.000776 | 75.459061 | 1.347823 | 2.5473 | 100.29 | 20.87 | 32.124 | 63.18144 | 74.899482 | 59.399778 | 0.007912 | 1.061632 | 0.025162 | 23.701509 | 0.005102 | 0.135295 | -7.5e-05 | -0.005587 | -0.005587 | -0.985527
2019-03-29 11:25 | 1553873128.9 | -591 | 0.208258 | 0.000512 | 0 | 100.322596 | 100.386795 | 126.908579 | 20.908507 | 0.001701 | 0.00158 | -151.991638 | 0.22827 | 8.400607 | 0.002145 | 0.003289 | 0.003197 | 6.4e-05 | 0.000776 | 75.393749 | 1.378181 | 2.5474 | 100.29 | 20.87 | 32.124 | 62.411975 | 73.088659 | 59.487742 | 0.007912 | 1.061351 | 0.025139 | 23.686185 | -0.005722 | 0.135798 | -7.2e-05 | -0.005407 | -0.005407 | -1.022222
2019-03-29 11:25 | 1553873129.9 | -590 | 0.208292 | 0.000513 | 0 | 100.376475 | 100.112058 | 126.80131 | 20.910162 | 0.001702 | 0.001606 | -151.983664 | 0.228342 | 8.403961 | 0.00219 | 0.003532 | 0.003244 | 6.8e-05 | 0.000779 | 75.451374 | 1.34143 | 2.5475 | 100.29 | 20.87 | 32.124 | 62.431642 | 74.182234 | 60.137708 | 0.007912 | 1.059281 | 0.025104 | 23.699293 | 0.023593 | 0.13584 | -7.5e-05 | -0.005592 | -0.005592 | -0.988716
2019-03-29 11:25 | 1553873130.9 | -589 | 0.208275 | 0.000509 | -1e-06 | 100.385155 | 100.304887 | 126.53889 | 20.90963 | 0.001708 | 0.001588 | -151.985351 | 0.227802 | 8.400581 | 0.002236 | 0.002962 | 0.002803 | 6.4e-05 | 0.000777 | 75.458563 | 1.341934 | 2.5473 | 100.29 | 20.87 | 32.124 | 62.586425 | 75.287107 | 59.683601 | 0.007912 | 1.060726 | 0.025095 | 23.658623 | 0.007155 | 0.135519 | -6.9e-05 | -0.005125 | -0.005125 | -1.076127
2019-03-29 11:26 | 1553873131.9 | -588 | 0.208295 | 0.000515 | 0 | 100.498903 | 100.364611 | 126.733711 | 20.910879 | 0.001711 | 0.001631 | -151.96396 | 0.22814 | 8.399964 | 0.002188 | 0.003298 | 0.003164 | 6.8e-05 | 0.000777 | 75.460886 | 1.313798 | 2.5473 | 100.29 | 20.87 | 32.124 | 62.65409 | 74.137041 | 60.729487 | 0.007912 | 1.057404 | 0.025075 | 23.714 | 0.01196 | 0.13572 | -7.7e-05 | -0.005747 | -0.005747 | -0.961086
2019-03-29 11:26 | 1553873132.9 | -587 | 0.208223 | 0.000516 | 0 | 100.463281 | 100.191238 | 126.933696 | 20.911294 | 0.001719 | 0.001625 | -151.974828 | 0.228439 | 8.403649 | 0.002186 | 0.003693 | 0.003518 | 6.5e-05 | 0.000781 | 75.428921 | 1.329501 | 2.5473 | 100.29 | 20.87 | 32.124 | 62.842041 | 74.074978 | 60.57352 | 0.007912 | 1.057898 | 0.025101 | 23.727159 | 0.024254 | 0.135898 | -7.7e-05 | -0.005766 | -0.005766 | -0.95932
2019-03-29 11:26 | 1553873133.8 | -586 | 0.208238 | 0.000512 | 0 | 100.513868 | 100.352326 | 126.919847 | 20.911748 | 0.001747 | 0.001574 | -151.982553 | 0.227437 | 8.404891 | 0.002254 | 0.00379 | 0.003577 | 6.6e-05 | 0.000783 | 75.438654 | 1.365497 | 2.5474 | 100.29 | 20.87 | 32.124 | 63.529738 | 75.72329 | 59.358792 | 0.007912 | 1.061763 | 0.025145 | 23.682645 | 0.014387 | 0.135303 | -7.2e-05 | -0.0054 | -0.0054 | -1.019709
2019-03-29 11:26 | 1553873134.8 | -585 | 0.208262 | 0.000516 | 0 | 100.613846 | 100.571092 | 126.942849 | 20.911677 | 0.001699 | 0.001593 | -151.985121 | 0.227385 | 8.403175 | 0.002234 | 0.003214 | 0.003059 | 6.7e-05 | 0.000781 | 75.365766 | 1.388858 | 2.5476 | 100.29 | 20.87 | 32.124 | 62.35799 | 75.235277 | 59.826354 | 0.007912 | 1.060272 | 0.02513 | 23.701438 | 0.003802 | 0.135272 | -7.8e-05 | -0.005857 | -0.005857 | -0.939928
2019-03-29 11:26 | 1553873135.8 | -584 | 0.208294 | 0.000511 | 0 | 100.612048 | 100.553002 | 126.847316 | 20.911453 | 0.00169 | 0.001646 | -151.975346 | 0.229031 | 8.40244 | 0.002195 | 0.003823 | 0.00364 | 6.7e-05 | 0.000782 | 75.391648 | 1.36158 | 2.5474 | 100.29 | 20.87 | 32.124 | 62.160079 | 74.293281 | 61.082507 | 0.007912 | 1.056287 | 0.025073 | 23.737165 | 0.005251 | 0.136251 | -7.1e-05 | -0.005353 | -0.005353 | -1.035857
2019-03-29 11:26 | 1553873136.8 | -583 | 0.208284 | 0.000516 | -1e-06 | 100.696461 | 100.55778 | 127.121708 | 20.911408 | 0.001714 | 0.001592 | -151.959935 | 0.228289 | 8.402408 | 0.002207 | 0.003994 | 0.00381 | 6.7e-05 | 0.000783 | 75.358079 | 1.341512 | 2.5475 | 100.29 | 20.87 | 32.124 | 62.720332 | 74.577935 | 59.780057 | 0.007912 | 1.060419 | 0.025149 | 23.71648 | 0.012327 | 0.135809 | -7.7e-05 | -0.005747 | -0.005747 | -0.961852
2019-03-29 11:26 | 1553873137.9 | -582 | 0.208299 | 0.000514 | 0 | 100.744653 | 100.608292 | 127.051994 | 20.913053 | 0.001708 | 0.001609 | -151.956121 | 0.227984 | 8.404475 | 0.00223 | 0.003943 | 0.003779 | 6.8e-05 | 0.000779 | 75.356476 | 1.329001 | 2.5474 | 100.29 | 20.87 | 32.124 | 62.596011 | 75.130661 | 60.20149 | 0.007912 | 1.059078 | 0.025127 | 23.724978 | 0.012115 | 0.135628 | -7.5e-05 | -0.005597 | -0.005597 | -0.98624
2019-03-29 11:26 | 1553873138.8 | -581 | 0.208278 | 0.000511 | 0 | 100.776382 | 100.657778 | 127.273809 | 20.912219 | 0.001713 | 0.00159 | -151.951157 | 0.227834 | 8.399964 | 0.002135 | 0.0032 | 0.003014 | 6.8e-05 | 0.000769 | 75.377103 | 1.320723 | 2.5473 | 100.29 | 20.87 | 32.124 | 62.706193 | 72.852714 | 59.733845 | 0.007912 | 1.060566 | 0.025166 | 23.729017 | 0.010533 | 0.135539 | -7.2e-05 | -0.005392 | -0.005392 | -1.023149
2019-03-29 11:26 | 1553873139.8 | -580 | 0.208279 | 0.000512 | 0 | 100.795239 | 100.664263 | 127.511114 | 20.913653 | 0.001718 | 0.001566 | -151.937529 | 0.227184 | 8.4022 | 0.002252 | 0.003157 | 0.003026 | 6.6e-05 | 0.000768 | 75.417252 | 1.317338 | 2.5474 | 100.29 | 20.87 | 32.124 | 62.820018 | 75.672043 | 59.164405 | 0.007912 | 1.062384 | 0.025211 | 23.730805 | 0.01163 | 0.135152 | -7.2e-05 | -0.005419 | -0.005419 | -1.015027
2019-03-29 11:26 | 1553873140.9 | -579 | 0.208305 | 0.000513 | 0 | 100.84463 | 100.716821 | 127.682228 | 20.912952 | 0.001713 | 0.001581 | -151.94855 | 0.228244 | 8.401738 | 0.002217 | 0.00368 | 0.003549 | 6.8e-05 | 0.000769 | 75.426045 | 1.310538 | 2.5473 | 100.29 | 20.87 | 32.124 | 62.706905 | 74.832655 | 59.536662 | 0.007912 | 1.061195 | 0.025214 | 23.76002 | 0.011343 | 0.135782 | -7.4e-05 | -0.005558 | -0.005558 | -0.994245
2019-03-29 11:26 | 1553873141.9 | -578 | 0.208291 | 0.000515 | 0 | 100.861391 | 100.928421 | 127.639508 | 20.913731 | 0.001716 | 0.001585 | -151.964746 | 0.228172 | 8.401959 | 0.002241 | 0.003709 | 0.003621 | 6.8e-05 | 0.000773 | 75.306372 | 1.341274 | 2.5475 | 100.29 | 20.87 | 32.124 | 62.784944 | 75.40328 | 59.622028 | 0.007912 | 1.060923 | 0.025207 | 23.759092 | -0.005942 | 0.13574 | -7.7e-05 | -0.005841 | -0.005841 | -0.945809
2019-03-29 11:26 | 1553873142.8 | -577 | 0.208305 | 0.000509 | 0 | 100.88953 | 100.846853 | 127.444687 | 20.913689 | 0.001644 | 0.001566 | -151.957942 | 0.228114 | 8.404962 | 0.002217 | 0.003437 | 0.003243 | 6.7e-05 | 0.000772 | 75.374227 | 1.315177 | 2.5475 | 100.29 | 20.87 | 32.124 | 61.051196 | 74.819435 | 59.176977 | 0.007912 | 1.062343 | 0.025204 | 23.725072 | 0.003784 | 0.135705 | -6.8e-05 | -0.005125 | -0.005125 | -1.077752
2019-03-29 11:26 | 1553873143.9 | -576 | 0.20829 | 0.000513 | 0 | 100.930837 | 100.905212 | 127.539751 | 20.913303 | 0.001749 | 0.001577 | -151.946691 | 0.227678 | 8.403448 | 0.002205 | 0.002743 | 0.002574 | 7.4e-05 | 0.00078 | 75.382633 | 1.361259 | 2.5474 | 100.29 | 20.87 | 32.124 | 63.562538 | 74.541572 | 59.425152 | 0.007912 | 1.061551 | 0.025204 | 23.742779 | 0.002271 | 0.135446 | -7.5e-05 | -0.005614 | -0.005614 | -0.981913
2019-03-29 11:26 | 1553873144.9 | -575 | 0.208335 | 0.000513 | -1e-06 | 100.974539 | 100.960161 | 127.369107 | 20.91377 | 0.001706 | 0.001583 | -151.967583 | 0.228446 | 8.402317 | 0.002241 | 0.003466 | 0.003338 | 7e-05 | 0.000781 | 75.337452 | 1.373621 | 2.5473 | 100.29 | 20.87 | 32.124 | 62.532663 | 75.400195 | 59.582775 | 0.007912 | 1.061048 | 0.025181 | 23.732512 | 0.001274 | 0.135902 | -7.3e-05 | -0.005467 | -0.005467 | -1.011702
2019-03-29 11:26 | 1553873145.9 | -574 | 0.208297 | 0.000514 | 0 | 101.014351 | 100.784396 | 127.64256 | 20.913802 | 0.001665 | 0.00164 | -151.978834 | 0.228472 | 8.403779 | 0.002218 | 0.003541 | 0.003378 | 7.2e-05 | 0.000782 | 75.352328 | 1.341229 | 2.5475 | 100.29 | 20.87 | 32.124 | 61.543667 | 74.858465 | 60.949643 | 0.007912 | 1.056707 | 0.025157 | 23.806724 | 0.020385 | 0.135918 | -7.5e-05 | -0.005637 | -0.005637 | -0.981371
2019-03-29 11:26 | 1553873146.8 | -573 | 0.208297 | 0.000512 | 0 | 101.034705 | 100.881663 | 127.889255 | 20.914866 | 0.001725 | 0.001633 | -151.990239 | 0.228185 | 8.404098 | 0.002265 | 0.003368 | 0.003144 | 7e-05 | 0.000782 | 75.310354 | 1.323001 | 2.5474 | 100.29 | 20.87 | 32.124 | 62.994531 | 75.985063 | 60.777937 | 0.007912 | 1.05725 | 0.025187 | 23.823594 | 0.013559 | 0.135748 | -7.3e-05 | -0.0055 | -0.0055 | -1.004622
2019-03-29 11:26 | 1553873147.8 | -572 | 0.20834 | 0.000511 | 0 | 100.972146 | 101.005211 | 128.269037 | 20.915132 | 0.001694 | 0.001654 | -152.001816 | 0.228771 | 8.403123 | 0.002255 | 0.003141 | 0.002982 | 6.9e-05 | 0.000783 | 75.311957 | 1.306818 | 2.5474 | 100.29 | 20.87 | 32.124 | 62.248176 | 75.742909 | 61.292528 | 0.007912 | 1.055623 | 0.025205 | 23.877318 | -0.002929 | 0.136096 | -7.1e-05 | -0.005365 | -0.005365 | -1.032439
2019-03-29 11:26 | 1553873148.8 | -571 | 0.20828 | 0.000514 | -1e-06 | 101.115525 | 101.091897 | 128.382408 | 20.915788 | 0.001729 | 0.001554 | -151.986425 | 0.228472 | 8.402395 | 0.002208 | 0.004043 | 0.003865 | 7.2e-05 | 0.000788 | 75.35913 | 1.313104 | 2.5473 | 100.29 | 20.87 | 32.124 | 63.106404 | 74.617259 | 58.888005 | 0.007912 | 1.063268 | 0.025308 | 23.80184 | 0.00209 | 0.135918 | -7.5e-05 | -0.005637 | -0.005637 | -0.981357
2019-03-29 11:26 | 1553873149.8 | -570 | 0.208292 | 0.000511 | 0 | 101.072121 | 100.919206 | 128.80984 | 20.91595 | 0.001695 | 0.001608 | -151.995912 | 0.228107 | 8.401816 | 0.002212 | 0.003496 | 0.00333 | 7e-05 | 0.000787 | 75.335295 | 1.332433 | 2.5474 | 100.29 | 20.87 | 32.124 | 62.274736 | 74.69838 | 60.178523 | 0.007912 | 1.059151 | 0.025301 | 23.887716 | 0.013543 | 0.135701 | -7.1e-05 | -0.00535 | -0.00535 | -1.032393
2019-03-29 11:26 | 1553873150.8 | -569 | 0.208306 | 0.00051 | -1e-06 | 101.156833 | 101.149574 | 129.105827 | 20.916424 | 0.001716 | 0.001611 | -151.977339 | 0.228211 | 8.40205 | 0.002254 | 0.003543 | 0.00334 | 6.9e-05 | 0.000787 | 75.381417 | 1.341144 | 2.5474 | 100.29 | 20.87 | 32.124 | 62.791413 | 75.727104 | 60.260195 | 0.007912 | 1.058892 | 0.025327 | 23.918075 | 0.000642 | 0.135763 | -6.9e-05 | -0.005185 | -0.005185 | -1.065675
2019-03-29 11:26 | 1553873151.8 | -568 | 0.208295 | 0.000513 | -1e-06 | 101.151744 | 101.100088 | 129.359093 | 20.916813 | 0.001702 | 0.001651 | -151.970592 | 0.226715 | 8.402694 | 0.002142 | 0.003867 | 0.003679 | 6.7e-05 | 0.000793 | 75.381749 | 1.306495 | 2.5474 | 100.29 | 20.87 | 32.124 | 62.434976 | 73.033525 | 61.215875 | 0.007912 | 1.055865 | 0.025315 | 23.975812 | 0.004569 | 0.134873 | -7.3e-05 | -0.005522 | -0.005522 | -0.994095
2019-03-29 11:26 | 1553873152.8 | -567 | 0.208243 | 0.000512 | -1e-06 | 101.188262 | 101.066641 | 129.837694 | 20.917011 | 0.001714 | 0.001625 | -151.981939 | 0.227014 | 8.401875 | 0.002125 | 0.003364 | 0.003094 | 7.2e-05 | 0.000799 | 75.386394 | 1.298884 | 2.5475 | 100.29 | 20.87 | 32.124 | 62.732758 | 72.608683 | 60.601006 | 0.007912 | 1.057811 | 0.025385 | 23.998028 | 0.010757 | 0.135051 | -7.2e-05 | -0.005461 | -0.005461 | -1.006452
2019-03-29 11:26 | 1553873153.8 | -566 | 0.208242 | 0.000513 | 0 | 101.22478 | 101.218857 | 130.06162 | 20.917102 | 0.001697 | 0.001589 | -151.975633 | 0.227802 | 8.402895 | 0.002263 | 0.003303 | 0.003162 | 6.7e-05 | 0.000804 | 75.394855 | 1.317336 | 2.5474 | 100.29 | 20.87 | 32.124 | 62.321125 | 75.924766 | 59.731606 | 0.007912 | 1.060573 | 0.02544 | 23.98741 | 0.000523 | 0.135519 | -7.4e-05 | -0.005606 | -0.005606 | -0.983895
2019-03-29 11:26 | 1553873154.8 | -565 | 0.20825 | 0.000509 | -1e-06 | 101.174493 | 101.111009 | 130.40502 | 20.916936 | 0.001782 | 0.001586 | -151.956485 | 0.228381 | 8.400653 | 0.002207 | 0.003334 | 0.003186 | 6.7e-05 | 0.000807 | 75.395408 | 1.329731 | 2.5474 | 100.29 | 20.87 | 32.124 | 64.37637 | 74.595788 | 59.660338 | 0.007912 | 1.060801 | 0.025477 | 24.016484 | 0.005614 | 0.135864 | -6.9e-05 | -0.005202 | -0.005202 | -1.062961
2019-03-29 11:26 | 1553873155.8 | -564 | 0.208246 | 0.000513 | -1e-06 | 101.243338 | 101.231485 | 130.247522 | 20.917404 | 0.001778 | 0.001581 | -151.940327 | 0.228283 | 8.402661 | 0.002238 | 0.00351 | 0.003388 | 7e-05 | 0.000814 | 75.347129 | 1.349622 | 2.5474 | 100.29 | 20.87 | 32.124 | 64.279368 | 75.325638 | 59.524602 | 0.007912 | 1.061233 | 0.025467 | 23.997082 | 0.001047 | 0.135806 | -7.3e-05 | -0.005548 | -0.005548 | -0.996245
2019-03-29 11:26 | 1553873156.8 | -563 | 0.208259 | 0.00051 | 0 | 101.237952 | 101.294281 | 130.164195 | 20.917014 | 0.001699 | 0.001596 | -151.922329 | 0.227697 | 8.402317 | 0.002251 | 0.003329 | 0.003139 | 6.9e-05 | 0.000816 | 75.351277 | 1.361528 | 2.5475 | 100.29 | 20.87 | 32.124 | 62.385089 | 75.639505 | 59.895658 | 0.007912 | 1.060051 | 0.025444 | 24.002779 | -0.004975 | 0.135457 | -7e-05 | -0.005312 | -0.005312 | -1.037798
2019-03-29 11:26 | 1553873157.8 | -562 | 0.208252 | 0.000512 | -1e-06 | 101.300511 | 101.248548 | 130.160205 | 20.917816 | 0.001738 | 0.001588 | -151.921313 | 0.227776 | 8.401621 | 0.002188 | 0.003602 | 0.003345 | 6.9e-05 | 0.000815 | 75.380477 | 1.344338 | 2.5473 | 100.29 | 20.87 | 32.124 | 63.319965 | 74.131275 | 59.70892 | 0.007912 | 1.060646 | 0.025451 | 23.995681 | 0.004589 | 0.135504 | -7.2e-05 | -0.005421 | -0.005421 | -1.017258
2019-03-29 11:26 | 1553873158.9 | -561 | 0.208289 | 0.000512 | -1e-06 | 101.272075 | 101.266638 | 130.31348 | 20.917793 | 0.001683 | 0.001624 | -151.933523 | 0.22827 | 8.403929 | 0.002161 | 0.003245 | 0.003057 | 7e-05 | 0.000806 | 75.379758 | 1.331791 | 2.5474 | 100.29 | 20.87 | 32.124 | 61.986596 | 73.491212 | 60.568998 | 0.007912 | 1.057912 | 0.025433 | 24.040805 | 0.00048 | 0.135798 | -7.3e-05 | -0.005479 | -0.005479 | -1.008702
2019-03-29 11:26 | 1553873159.8 | -560 | 0.208256 | 0.000511 | -1e-06 | 101.298417 | 101.074832 | 130.055988 | 20.917942 | 0.001734 | 0.001563 | -151.921716 | 0.227854 | 8.401517 | 0.002195 | 0.002732 | 0.002583 | 7e-05 | 0.000799 | 75.416589 | 1.370197 | 2.5474 | 100.29 | 20.87 | 32.124 | 63.220914 | 74.298132 | 59.093358 | 0.007912 | 1.062611 | 0.025464 | 23.963884 | 0.019764 | 0.13555 | -7e-05 | -0.005316 | -0.005316 | -1.037699
2019-03-29 11:26 | 1553873160.9 | -559 | 0.208262 | 0.000514 | 0 | 101.321763 | 101.14548 | 130.154336 | 20.919597 | 0.001699 | 0.001612 | -151.93542 | 0.227737 | 8.404221 | 0.002151 | 0.00313 | 0.003002 | 6.8e-05 | 0.000797 | 75.410616 | 1.387224 | 2.5475 | 100.29 | 20.87 | 32.124 | 62.364243 | 73.248137 | 60.27509 | 0.007912 | 1.058845 | 0.025429 | 24.015539 | 0.015576 | 0.135481 | -7.5e-05 | -0.005689 | -0.005689 | -0.969246
2019-03-29 11:26 | 1553873161.8 | -558 | 0.208264 | 0.000511 | 0 | 101.330145 | 101.264588 | 130.052232 | 20.919328 | 0.001699 | 0.001597 | -151.933025 | 0.228784 | 8.40335 | 0.002163 | 0.003107 | 0.002879 | 7e-05 | 0.000792 | 75.430912 | 1.353698 | 2.5474 | 100.29 | 20.87 | 32.124 | 62.364704 | 73.52922 | 59.925384 | 0.007912 | 1.059956 | 0.025432 | 23.993524 | 0.005789 | 0.136104 | -7.1e-05 | -0.005364 | -0.005364 | -1.032609
2019-03-29 11:26 | 1553873162.8 | -557 | 0.208246 | 0.000514 | -1e-06 | 101.352295 | 101.3366 | 129.66705 | 20.918773 | 0.001693 | 0.001605 | -151.915276 | 0.22842 | 8.400906 | 0.002253 | 0.003427 | 0.003209 | 6.9e-05 | 0.00079 | 75.429474 | 1.320284 | 2.5474 | 100.29 | 20.87 | 32.124 | 62.228116 | 75.683254 | 60.119575 | 0.007912 | 1.059339 | 0.025387 | 23.96495 | 0.001385 | 0.135887 | -7.4e-05 | -0.005599 | -0.005599 | -0.987695
2019-03-29 11:26 | 1553873163.9 | -556 | 0.208248 | 0.000511 | -1e-06 | 101.379536 | 101.281994 | 129.617524 | 20.918682 | 0.001667 | 0.001635 | -151.924706 | 0.228888 | 8.40103 | 0.00224 | 0.003371 | 0.003175 | 6.5e-05 | 0.000793 | 75.41045 | 1.313243 | 2.5474 | 100.29 | 20.87 | 32.124 | 61.596101 | 75.371323 | 60.832483 | 0.007912 | 1.057078 | 0.025355 | 23.985986 | 0.00861 | 0.136165 | -7.1e-05 | -0.005382 | -0.005382 | -1.029753
2019-03-29 11:26 | 1553873164.8 | -555 | 0.208258 | 0.000513 | 0 | 101.361276 | 101.231485 | 129.457911 | 20.91948 | 0.001742 | 0.001658 | -151.910599 | 0.228205 | 8.402024 | 0.002182 | 0.004198 | 0.004099 | 6.4e-05 | 0.00079 | 75.368642 | 1.351461 | 2.5474 | 100.29 | 20.87 | 32.124 | 63.406792 | 73.996425 | 61.386603 | 0.007912 | 1.055327 | 0.025318 | 23.991091 | 0.011461 | 0.135759 | -7.4e-05 | -0.005574 | -0.005574 | -0.991202
2019-03-29 11:26 | 1553873165.8 | -554 | 0.20825 | 0.000512 | 0 | 101.39031 | 101.287797 | 129.622921 | 20.920139 | 0.001725 | 0.001641 | -151.937989 | 0.228231 | 8.401946 | 0.002175 | 0.003051 | 0.002914 | 6.6e-05 | 0.000795 | 75.341931 | 1.348898 | 2.5475 | 100.29 | 20.87 | 32.124 | 63.009044 | 73.828646 | 60.979896 | 0.007912 | 1.056611 | 0.02535 | 23.991778 | 0.009048 | 0.135775 | -7.2e-05 | -0.00541 | -0.00541 | -1.021458
2019-03-29 11:26 | 1553873166.8 | -553 | 0.208256 | 0.000512 | 0 | 101.398094 | 101.142749 | 129.722679 | 20.919691 | 0.001706 | 0.001601 | -151.958613 | 0.227359 | 8.401881 | 0.002197 | 0.003037 | 0.002795 | 7e-05 | 0.000792 | 75.371905 | 1.357638 | 2.5476 | 100.29 | 20.87 | 32.124 | 62.552623 | 74.360612 | 60.005512 | 0.007912 | 1.059701 | 0.025397 | 23.965987 | 0.022553 | 0.135256 | -7.3e-05 | -0.005586 | -0.005586 | -0.985466
2019-03-29 11:26 | 1553873167.8 | -552 | 0.208223 | 0.000514 | -1e-06 | 101.34601 | 101.290185 | 129.880882 | 20.919633 | 0.001727 | 0.001656 | -151.936072 | 0.22827 | 8.401439 | 0.002177 | 0.004241 | 0.004076 | 6.4e-05 | 0.000792 | 75.387832 | 1.368763 | 2.5474 | 100.29 | 20.87 | 32.124 | 63.061032 | 73.867076 | 61.334241 | 0.007912 | 1.055492 | 0.025362 | 24.02837 | 0.004928 | 0.135798 | -7.4e-05 | -0.005585 | -0.005585 | -0.98955
2019-03-29 11:26 | 1553873168.8 | -551 | 0.208256 | 0.000516 | 0 | 101.305899 | 101.232848 | 129.672916 | 20.920677 | 0.001736 | 0.001634 | -151.944467 | 0.22842 | 8.401218 | 0.002198 | 0.003294 | 0.003187 | 6.6e-05 | 0.000789 | 75.385343 | 1.386488 | 2.5474 | 100.29 | 20.87 | 32.124 | 63.276047 | 74.376464 | 60.817077 | 0.007912 | 1.057126 | 0.025361 | 23.990557 | 0.006452 | 0.135887 | -7.8e-05 | -0.005897 | -0.005897 | -0.937827
2019-03-29 11:26 | 1553873169.8 | -550 | 0.20826 | 0.000511 | 0 | 101.337629 | 101.450932 | 129.725495 | 20.919837 | 0.001784 | 0.001604 | -151.9428 | 0.228524 | 8.401192 | 0.002163 | 0.00422 | 0.004024 | 6.9e-05 | 0.000792 | 75.355204 | 1.397361 | 2.5474 | 100.29 | 20.87 | 32.124 | 64.424667 | 73.523467 | 60.09868 | 0.007912 | 1.059405 | 0.025394 | 23.969598 | -0.009995 | 0.135949 | -7.1e-05 | -0.005338 | -0.005338 | -1.036461
2019-03-29 11:26 | 1553873170.8 | -549 | 0.208259 | 0.000514 | 0 | 101.302008 | 101.180633 | 129.667988 | 20.92142 | 0.001698 | 0.001642 | -151.936149 | 0.228894 | 8.401758 | 0.002197 | 0.00401 | 0.003863 | 7.2e-05 | 0.000795 | 75.392698 | 1.404328 | 2.5474 | 100.29 | 20.87 | 32.124 | 62.344825 | 74.362289 | 60.994633 | 0.007912 | 1.056565 | 0.025354 | 23.996478 | 0.010723 | 0.136169 | -7.5e-05 | -0.005671 | -0.005671 | -0.977345
2019-03-29 11:26 | 1553873171.8 | -548 | 0.208254 | 0.000512 | 0 | 101.251122 | 101.190871 | 129.656487 | 20.92131 | 0.001694 | 0.001602 | -151.929076 | 0.227919 | 8.402629 | 0.002149 | 0.003856 | 0.003639 | 7e-05 | 0.000793 | 75.321635 | 1.333489 | 2.5474 | 100.29 | 20.87 | 32.124 | 62.246234 | 73.195259 | 60.03432 | 0.007912 | 1.05961 | 0.025389 | 23.960908 | 0.005324 | 0.135589 | -7.3e-05 | -0.005547 | -0.005547 | -0.994919
2019-03-29 11:26 | 1553873172.8 | -547 | 0.208224 | 0.000512 | 0 | 101.346907 | 101.298035 | 129.910223 | 20.922312 | 0.001768 | 0.001588 | -151.925913 | 0.228283 | 8.401524 | 0.00217 | 0.003687 | 0.00358 | 6.8e-05 | 0.0008 | 75.360955 | 1.341474 | 2.5473 | 100.29 | 20.87 | 32.124 | 64.04349 | 73.69597 | 59.70076 | 0.007912 | 1.060672 | 0.025427 | 23.972334 | 0.004314 | 0.135806 | -7.3e-05 | -0.005541 | -0.005541 | -0.997437
2019-03-29 11:26 | 1553873173.8 | -546 | 0.208249 | 0.000514 | 0 | 101.352895 | 101.326021 | 130.226161 | 20.921177 | 0.001707 | 0.001646 | -151.928424 | 0.228062 | 8.404306 | 0.00226 | 0.004464 | 0.00421 | 7.2e-05 | 0.000806 | 75.369029 | 1.359398 | 2.5474 | 100.29 | 20.87 | 32.124 | 62.56105 | 75.866493 | 61.112198 | 0.007912 | 1.056193 | 0.025404 | 24.052301 | 0.002372 | 0.135674 | -7.6e-05 | -0.005797 | -0.005797 | -0.952508
2019-03-29 11:26 | 1553873174.8 | -545 | 0.208251 | 0.000511 | 0 | 101.301111 | 101.317147 | 130.260901 | 20.92167 | 0.001698 | 0.001615 | -151.938027 | 0.228881 | 8.402791 | 0.002253 | 0.003742 | 0.0036 | 7e-05 | 0.000809 | 75.371684 | 1.31755 | 2.5473 | 100.29 | 20.87 | 32.124 | 62.348199 | 75.685343 | 60.358555 | 0.007912 | 1.05858 | 0.025436 | 24.028375 | -0.001416 | 0.136162 | -7.1e-05 | -0.005381 | -0.005381 | -1.029973
2019-03-29 11:26 | 1553873175.8 | -544 | 0.208256 | 0.000514 | 0 | 101.322662 | 101.191554 | 130.323572 | 20.921745 | 0.001685 | 0.001623 | -151.921601 | 0.227938 | 8.400965 | 0.002222 | 0.003204 | 0.003063 | 6.8e-05 | 0.000809 | 75.328659 | 1.332221 | 2.5473 | 100.29 | 20.87 | 32.124 | 62.030172 | 74.94569 | 60.542241 | 0.007912 | 1.057997 | 0.025435 | 24.040772 | 0.011581 | 0.1356 | -7.5e-05 | -0.005731 | -0.005731 | -0.962993
2019-03-29 11:26 | 1553873176.8 | -543 | 0.208258 | 0.000513 | 0 | 101.267885 | 101.240357 | 130.125699 | 20.922209 | 0.00171 | 0.001604 | -151.921447 | 0.22894 | 8.401296 | 0.002205 | 0.0032 | 0.00296 | 7e-05 | 0.000809 | 75.333138 | 1.318535 | 2.5473 | 100.29 | 20.87 | 32.124 | 62.641747 | 74.539158 | 60.093034 | 0.007912 | 1.059423 | 0.025433 | 24.00634 | 0.002432 | 0.136196 | -7.5e-05 | -0.005689 | -0.005689 | -0.974368
2019-03-29 11:26 | 1553873177.8 | -542 | 0.208256 | 0.000512 | 0 | 101.334335 | 101.116812 | 129.890036 | 20.922763 | 0.001719 | 0.0016 | -151.93013 | 0.22775 | 8.40142 | 0.002201 | 0.003745 | 0.003578 | 6.9e-05 | 0.000813 | 75.341212 | 1.296153 | 2.5474 | 100.29 | 20.87 | 32.124 | 62.855353 | 74.443835 | 59.982712 | 0.007912 | 1.059774 | 0.025414 | 23.980621 | 0.019221 | 0.135488 | -7.2e-05 | -0.005427 | -0.005427 | -1.016065
2019-03-29 11:26 | 1553873178.8 | -541 | 0.208279 | 0.000514 | 0 | 101.290334 | 101.389502 | 129.876187 | 20.923214 | 0.00176 | 0.001603 | -151.92346 | 0.228016 | 8.402564 | 0.002187 | 0.003497 | 0.003253 | 6.8e-05 | 0.000811 | 75.407243 | 1.334359 | 2.5474 | 100.29 | 20.87 | 32.124 | 63.853281 | 74.105998 | 60.071358 | 0.007912 | 1.059492 | 0.025409 | 23.982533 | -0.008753 | 0.135647 | -7.5e-05 | -0.005714 | -0.005714 | -0.966202
2019-03-29 11:26 | 1553873179.8 | -540 | 0.20832 | 0.000512 | 0 | 101.277762 | 101.23831 | 129.646627 | 20.923325 | 0.001684 | 0.001629 | -151.924399 | 0.228003 | 8.401179 | 0.002175 | 0.003618 | 0.003444 | 6.7e-05 | 0.000808 | 75.390376 | 1.317325 | 2.5474 | 100.29 | 20.87 | 32.124 | 62.025688 | 73.827891 | 60.685212 | 0.007912 | 1.057544 | 0.025363 | 23.983389 | 0.003485 | 0.135639 | -7.2e-05 | -0.005502 | -0.005502 | -1.003335
2019-03-29 11:26 | 1553873180.8 | -539 | 0.208278 | 0.000514 | 0 | 101.293626 | 101.255375 | 129.430681 | 20.923312 | 0.001742 | 0.001612 | -151.923767 | 0.228335 | 8.400919 | 0.002247 | 0.003858 | 0.003601 | 6.8e-05 | 0.000802 | 75.375831 | 1.318438 | 2.5475 | 100.29 | 20.87 | 32.124 | 63.422309 | 75.54663 | 60.287378 | 0.007912 | 1.058806 | 0.025357 | 23.949124 | 0.003378 | 0.135837 | -7.5e-05 | -0.005664 | -0.005664 | -0.976048
2019-03-29 11:26 | 1553873181.8 | -538 | 0.208302 | 0.000517 | -1e-06 | 101.336133 | 101.237286 | 129.528092 | 20.923526 | 0.001688 | 0.001581 | -151.930628 | 0.228081 | 8.400217 | 0.002273 | 0.003659 | 0.003607 | 6.8e-05 | 0.000804 | 75.344807 | 1.334357 | 2.5474 | 100.29 | 20.87 | 32.124 | 62.109445 | 76.181337 | 59.529113 | 0.007912 | 1.061219 | 0.025396 | 23.930877 | 0.008729 | 0.135686 | -7.8e-05 | -0.005884 | -0.005884 | -0.938594
2019-03-29 11:26 | 1553873182.8 | -537 | 0.208266 | 0.000514 | 0 | 101.237053 | 101.056744 | 129.468004 | 20.924451 | 0.001708 | 0.00165 | -151.940423 | 0.228673 | 8.402024 | 0.0023 | 0.003544 | 0.003342 | 6.7e-05 | 0.000799 | 75.312676 | 1.341368 | 2.5474 | 100.29 | 20.87 | 32.124 | 62.593124 | 76.829235 | 61.199936 | 0.007912 | 1.055916 | 0.025326 | 23.985331 | 0.015945 | 0.136038 | -7.5e-05 | -0.005657 | -0.005657 | -0.978743
2019-03-29 11:26 | 1553873183.8 | -536 | 0.208257 | 0.000513 | 0 | 101.277463 | 101.35469 | 129.083762 | 20.924077 | 0.001671 | 0.001628 | -151.947093 | 0.229226 | 8.403669 | 0.002271 | 0.00318 | 0.003027 | 6.7e-05 | 0.000798 | 75.295975 | 1.358902 | 2.5474 | 100.29 | 20.87 | 32.124 | 61.704429 | 76.126613 | 60.65944 | 0.007912 | 1.057626 | 0.025309 | 23.930346 | -0.006818 | 0.136367 | -7.4e-05 | -0.005609 | -0.005609 | -0.98942
2019-03-29 11:26 | 1553873184.8 | -535 | 0.208235 | 0.000511 | 0 | 101.222385 | 101.309297 | 128.811951 | 20.924019 | 0.001723 | 0.001638 | -151.928405 | 0.228855 | 8.403181 | 0.002251 | 0.003781 | 0.003689 | 6.8e-05 | 0.000801 | 75.240728 | 1.322527 | 2.5474 | 100.29 | 20.87 | 32.124 | 62.95263 | 75.661914 | 60.922718 | 0.007912 | 1.056792 | 0.025273 | 23.914563 | -0.007677 | 0.136146 | -7.2e-05 | -0.005474 | -0.005474 | -1.012353
2019-03-29 11:26 | 1553873185.8 | -534 | 0.208256 | 0.000512 | 0 | 101.293327 | 101.088825 | 128.507045 | 20.92424 | 0.001716 | 0.001585 | -151.931664 | 0.228374 | 8.401868 | 0.00226 | 0.004102 | 0.003904 | 6.8e-05 | 0.0008 | 75.25649 | 1.329178 | 2.5475 | 100.29 | 20.87 | 32.124 | 62.791305 | 75.862496 | 59.639966 | 0.007912 | 1.060865 | 0.025291 | 23.84034 | 0.018076 | 0.13586 | -7.3e-05 | -0.005508 | -0.005508 | -1.003944
2019-03-29 11:26 | 1553873186.8 | -533 | 0.208276 | 0.000515 | 0 | 101.195446 | 101.052307 | 128.478175 | 20.924817 | 0.001751 | 0.001568 | -151.931319 | 0.229077 | 8.401738 | 0.002258 | 0.003586 | 0.003385 | 7e-05 | 0.000802 | 75.184044 | 1.356203 | 2.5475 | 100.29 | 20.87 | 32.124 | 63.628361 | 75.831824 | 59.220594 | 0.007912 | 1.062204 | 0.025305 | 23.822638 | 0.012661 | 0.136278 | -7.6e-05 | -0.005784 | -0.005784 | -0.958924
2019-03-29 11:26 | 1553873187.8 | -532 | 0.208279 | 0.000513 | 0 | 101.169405 | 101.312028 | 128.356353 | 20.9252 | 0.00172 | 0.001586 | -151.94211 | 0.22855 | 8.401608 | 0.002305 | 0.0033 | 0.003188 | 6.6e-05 | 0.000799 | 75.199086 | 1.327442 | 2.5474 | 100.29 | 20.87 | 32.124 | 62.890704 | 76.942161 | 59.649578 | 0.007912 | 1.060835 | 0.025276 | 23.826702 | -0.012601 | 0.135964 | -7.3e-05 | -0.005511 | -0.005511 | -1.004218
2019-03-29 11:26 | 1553873188.8 | -531 | 0.208267 | 0.000512 | 0 | 101.132586 | 101.08985 | 128.371142 | 20.92569 | 0.001729 | 0.001621 | -151.9566 | 0.229337 | 8.404234 | 0.002273 | 0.003609 | 0.003452 | 6.9e-05 | 0.000797 | 75.146881 | 1.289332 | 2.5474 | 100.29 | 20.87 | 32.124 | 63.106637 | 76.181753 | 60.507766 | 0.007912 | 1.058106 | 0.025245 | 23.858778 | 0.003781 | 0.136432 | -7.4e-05 | -0.00557 | -0.00557 | -0.996978
2019-03-29 11:26 | 1553873189.8 | -530 | 0.208247 | 0.000514 | 0 | 101.171201 | 101.122272 | 128.43663 | 20.925677 | 0.001744 | 0.001624 | -151.985907 | 0.228446 | 8.402174 | 0.002279 | 0.003618 | 0.003358 | 7e-05 | 0.0008 | 75.090749 | 1.319278 | 2.5474 | 100.29 | 20.87 | 32.124 | 63.459749 | 76.314359 | 60.567991 | 0.007912 | 1.057915 | 0.025249 | 23.867017 | 0.004327 | 0.135902 | -7.5e-05 | -0.005696 | -0.005696 | -0.971104
2019-03-29 11:26 | 1553873190.8 | -529 | 0.208273 | 0.000517 | 0 | 101.163716 | 101.068348 | 128.400248 | 20.926628 | 0.001714 | 0.001615 | -152.001854 | 0.227717 | 8.405125 | 0.00225 | 0.003278 | 0.00317 | 6.9e-05 | 0.000801 | 75.070785 | 1.315005 | 2.5473 | 100.29 | 20.87 | 32.124 | 62.737289 | 75.641861 | 60.349883 | 0.007912 | 1.058607 | 0.025254 | 23.855836 | 0.008436 | 0.135469 | -7.9e-05 | -0.005945 | -0.005945 | -0.927424
2019-03-29 11:26 | 1553873191.8 | -528 | 0.208268 | 0.000516 | 0 | 101.163417 | 101.171077 | 128.313869 | 20.925998 | 0.001718 | 0.001614 | -151.999516 | 0.228751 | 8.401062 | 0.002326 | 0.002849 | 0.002672 | 6.9e-05 | 0.000806 | 75.052315 | 1.315737 | 2.5473 | 100.29 | 20.87 | 32.124 | 62.848386 | 77.448921 | 60.337704 | 0.007912 | 1.058646 | 0.025246 | 23.847375 | -0.000677 | 0.136084 | -7.7e-05 | -0.005814 | -0.005814 | -0.952569
2019-03-29 11:27 | 1553873192.8 | -527 | 0.208285 | 0.000515 | 0 | 101.129294 | 101.029442 | 128.147919 | 20.926488 | 0.001764 | 0.001639 | -152.001701 | 0.228472 | 8.402447 | 0.002347 | 0.003397 | 0.003229 | 6.9e-05 | 0.000804 | 75.019299 | 1.332636 | 2.5473 | 100.29 | 20.87 | 32.124 | 63.939009 | 77.955155 | 60.947765 | 0.007912 | 1.056713 | 0.025207 | 23.853738 | 0.008836 | 0.135918 | -7.7e-05 | -0.005791 | -0.005791 | -0.955313
2019-03-29 11:27 | 1553873193.8 | -526 | 0.208259 | 0.000514 | 0 | 101.176888 | 101.083366 | 128.300019 | 20.926884 | 0.0018 | 0.001593 | -151.992309 | 0.228433 | 8.403474 | 0.002244 | 0.00406 | 0.003849 | 6.9e-05 | 0.00081 | 75.034728 | 1.309942 | 2.5475 | 100.29 | 20.87 | 32.124 | 64.818658 | 75.485467 | 59.827893 | 0.007912 | 1.060267 | 0.025264 | 23.827854 | 0.008272 | 0.135895 | -7.5e-05 | -0.005704 | -0.005704 | -0.969689
2019-03-29 11:27 | 1553873194.8 | -525 | 0.208272 | 0.000515 | 0 | 101.0371 | 100.74583 | 128.338044 | 20.927114 | 0.001753 | 0.001631 | -152.018338 | 0.228342 | 8.403571 | 0.002301 | 0.003613 | 0.003403 | 6.9e-05 | 0.00081 | 75.038157 | 1.328123 | 2.5475 | 100.29 | 20.87 | 32.124 | 63.677285 | 76.845031 | 60.754672 | 0.007912 | 1.057324 | 0.025233 | 23.864527 | 0.025823 | 0.13584 | -7.6e-05 | -0.005788 | -0.005788 | -0.955128
2019-03-29 11:27 | 1553873195.8 | -524 | 0.208251 | 0.000513 | 0 | 101.091877 | 101.075857 | 128.074685 | 20.928182 | 0.001715 | 0.001612 | -152.011802 | 0.228107 | 8.401738 | 0.002355 | 0.003566 | 0.003355 | 7.1e-05 | 0.000809 | 75.029198 | 1.345276 | 2.5475 | 100.29 | 20.87 | 32.124 | 62.77082 | 78.147814 | 60.297658 | 0.007912 | 1.058773 | 0.025224 | 23.823708 | 0.001418 | 0.135701 | -7.4e-05 | -0.005615 | -0.005615 | -0.983546
2019-03-29 11:27 | 1553873196.8 | -523 | 0.208251 | 0.000516 | 0 | 101.002676 | 101.062206 | 127.988072 | 20.928292 | 0.001711 | 0.001616 | -152.000685 | 0.228947 | 8.402674 | 0.002272 | 0.004494 | 0.004354 | 6.9e-05 | 0.000811 | 75.049992 | 1.407973 | 2.5477 | 100.29 | 20.87 | 32.124 | 62.681124 | 76.169621 | 60.37343 | 0.007912 | 1.058532 | 0.025213 | 23.818357 | -0.00527 | 0.1362 | -7.7e-05 | -0.005819 | -0.005819 | -0.952705
2019-03-29 11:27 | 1553873197.8 | -522 | 0.208258 | 0.000511 | 0 | 101.006568 | 100.908625 | 127.991358 | 20.928574 | 0.00174 | 0.001605 | -151.985485 | 0.229168 | 8.402278 | 0.002301 | 0.003409 | 0.003298 | 7.1e-05 | 0.000808 | 75.054139 | 1.386833 | 2.5475 | 100.29 | 20.87 | 32.124 | 63.379763 | 76.855817 | 60.119711 | 0.007912 | 1.059338 | 0.025222 | 23.809601 | 0.008677 | 0.136332 | -7.1e-05 | -0.005332 | -0.005332 | -1.040684
2019-03-29 11:27 | 1553873198.8 | -521 | 0.208255 | 0.000512 | 0 | 100.924552 | 100.864941 | 127.731753 | 20.928464 | 0.001703 | 0.00157 | -151.988034 | 0.2284 | 8.403578 | 0.002202 | 0.003793 | 0.003578 | 6.8e-05 | 0.000805 | 75.10004 | 1.356997 | 2.5474 | 100.29 | 20.87 | 32.124 | 62.489158 | 74.47507 | 59.27019 | 0.007912 | 1.062046 | 0.025229 | 23.755108 | 0.005285 | 0.135875 | -7.2e-05 | -0.005393 | -0.005393 | -1.025413
2019-03-29 11:27 | 1553873199.8 | -520 | 0.208225 | 0.000515 | 0 | 100.962268 | 100.918865 | 127.799118 | 20.928441 | 0.001736 | 0.001613 | -151.966088 | 0.230046 | 8.402778 | 0.002302 | 0.003492 | 0.003376 | 6.9e-05 | 0.000803 | 75.067025 | 1.36293 | 2.5474 | 100.29 | 20.87 | 32.124 | 63.278054 | 76.891486 | 60.306344 | 0.007912 | 1.058745 | 0.025196 | 23.798374 | 0.003846 | 0.136854 | -7.6e-05 | -0.005661 | -0.005661 | -0.983921
2019-03-29 11:27 | 1553873200.8 | -519 | 0.208218 | 0.000512 | -1e-06 | 100.968553 | 100.81716 | 127.83104 | 20.928866 | 0.001725 | 0.0016 | -151.958632 | 0.228693 | 8.406015 | 0.002277 | 0.003679 | 0.003438 | 7e-05 | 0.000794 | 75.122106 | 1.322199 | 2.5474 | 100.29 | 20.87 | 32.124 | 63.005006 | 76.276129 | 60.006484 | 0.007912 | 1.059698 | 0.025211 | 23.790642 | 0.013422 | 0.136049 | -7.1e-05 | -0.005301 | -0.005301 | -1.044507
2019-03-29 11:27 | 1553873201.8 | -518 | 0.208241 | 0.000514 | 0 | 100.980226 | 101.016473 | 127.620493 | 20.928529 | 0.001721 | 0.001598 | -151.975231 | 0.228959 | 8.402063 | 0.002243 | 0.003421 | 0.003308 | 6.7e-05 | 0.000788 | 75.097883 | 1.33949 | 2.5474 | 100.29 | 20.87 | 32.124 | 62.904772 | 75.469765 | 59.957714 | 0.007912 | 1.059854 | 0.025192 | 23.769302 | -0.00321 | 0.136208 | -7.4e-05 | -0.005586 | -0.005586 | -0.992365
2019-03-29 11:27 | 1553873202.8 | -517 | 0.208237 | 0.000511 | 0 | 100.847024 | 100.969374 | 127.712036 | 20.929489 | 0.001748 | 0.001606 | -151.967966 | 0.227951 | 8.401959 | 0.00222 | 0.003454 | 0.003206 | 6.7e-05 | 0.000781 | 75.124097 | 1.32134 | 2.5474 | 100.29 | 20.87 | 32.124 | 63.560212 | 74.917403 | 60.1447 | 0.007912 | 1.059259 | 0.025194 | 23.784498 | -0.010845 | 0.135608 | -7.2e-05 | -0.005428 | -0.005428 | -1.016725
2019-03-29 11:27 | 1553873203.8 | -516 | 0.208266 | 0.000516 | 0 | 100.906592 | 100.80658 | 127.419101 | 20.929324 | 0.001767 | 0.001666 | -151.960108 | 0.228478 | 8.403175 | 0.002258 | 0.003966 | 0.003772 | 6.7e-05 | 0.000778 | 75.135378 | 1.311981 | 2.5474 | 100.29 | 20.87 | 32.124 | 64.011315 | 75.821299 | 61.595368 | 0.007912 | 1.054668 | 0.02511 | 23.808851 | 0.00887 | 0.135922 | -7.7e-05 | -0.005747 | -0.005747 | -0.962546
2019-03-29 11:27 | 1553873204.8 | -515 | 0.20824 | 0.000514 | 0 | 100.91587 | 100.844122 | 127.276389 | 20.929671 | 0.001709 | 0.00164 | -151.958689 | 0.228907 | 8.39997 | 0.002254 | 0.004067 | 0.003962 | 6.8e-05 | 0.000777 | 75.182385 | 1.35023 | 2.5475 | 100.29 | 20.87 | 32.124 | 62.634794 | 75.724334 | 60.963388 | 0.007912 | 1.056663 | 0.02512 | 23.773041 | 0.006361 | 0.136177 | -7.5e-05 | -0.005628 | -0.005628 | -0.984761
2019-03-29 11:27 | 1553873205.8 | -514 | 0.208259 | 0.000516 | 0 | 100.856005 | 100.846853 | 127.803579 | 20.929759 | 0.001712 | 0.001549 | -151.954722 | 0.229233 | 8.403526 | 0.002274 | 0.004126 | 0.003912 | 6.9e-05 | 0.000788 | 75.132724 | 1.34089 | 2.5474 | 100.29 | 20.87 | 32.124 | 62.701329 | 76.215491 | 58.769224 | 0.007912 | 1.063648 | 0.025255 | 23.743874 | 0.000812 | 0.136371 | -7.7e-05 | -0.005784 | -0.005784 | -0.959559
2019-03-29 11:27 | 1553873206.8 | -513 | 0.208267 | 0.000516 | -1e-06 | 100.800927 | 100.77177 | 127.986664 | 20.930099 | 0.001703 | 0.001673 | -151.959514 | 0.228706 | 8.402005 | 0.002302 | 0.002977 | 0.002826 | 6.9e-05 | 0.000788 | 75.127691 | 1.34645 | 2.5473 | 100.29 | 20.87 | 32.124 | 62.487617 | 76.875315 | 61.750986 | 0.007912 | 1.054178 | 0.02516 | 23.867363 | 0.002588 | 0.136057 | -7.6e-05 | -0.005699 | -0.005699 | -0.971692
2019-03-29 11:27 | 1553873207.8 | -512 | 0.208199 | 0.000512 | 0 | 100.795239 | 100.678938 | 128.184066 | 20.930959 | 0.001695 | 0.001637 | -151.956389 | 0.228868 | 8.402343 | 0.002288 | 0.003598 | 0.00346 | 6.6e-05 | 0.000792 | 75.136484 | 1.410784 | 2.5475 | 100.29 | 20.87 | 32.124 | 62.30016 | 76.539313 | 60.894293 | 0.007912 | 1.056882 | 0.025212 | 23.855192 | 0.010327 | 0.136154 | -7.2e-05 | -0.005377 | -0.005377 | -1.030507
2019-03-29 11:27 | 1553873208.8 | -511 | 0.208269 | 0.00051 | 0 | 100.766204 | 100.654366 | 128.789888 | 20.92984 | 0.001688 | 0.001595 | -151.941458 | 0.228231 | 8.402258 | 0.002284 | 0.002529 | 0.002342 | 6.8e-05 | 0.000793 | 75.188855 | 1.408361 | 2.5475 | 100.29 | 20.87 | 32.124 | 62.128827 | 76.444769 | 59.8903 | 0.007912 | 1.060068 | 0.02531 | 23.875537 | 0.009933 | 0.135775 | -7e-05 | -0.005247 | -0.005247 | -1.053086
2019-03-29 11:27 | 1553873209.8 | -510 | 0.208218 | 0.000514 | 0 | 100.798233 | 100.752315 | 128.930252 | 20.930323 | 0.001815 | 0.001613 | -151.951252 | 0.228947 | 8.403519 | 0.002389 | 0.003913 | 0.003708 | 7e-05 | 0.000796 | 75.170771 | 1.380215 | 2.5476 | 100.29 | 20.87 | 32.124 | 65.178549 | 78.966844 | 60.317573 | 0.007912 | 1.05871 | 0.025307 | 23.903863 | 0.004076 | 0.1362 | -7.6e-05 | -0.005735 | -0.005735 | -0.966555
2019-03-29 11:27 | 1553873210.8 | -509 | 0.208249 | 0.000514 | 0 | 100.721605 | 100.635595 | 128.990342 | 20.931511 | 0.001715 | 0.001612 | -151.952939 | 0.228153 | 8.40075 | 0.002339 | 0.003924 | 0.003807 | 6.8e-05 | 0.0008 | 75.205722 | 1.335039 | 2.5475 | 100.29 | 20.87 | 32.124 | 62.77574 | 77.773098 | 60.285956 | 0.007912 | 1.05881 | 0.025314 | 23.908299 | 0.007641 | 0.135728 | -7.5e-05 | -0.00567 | -0.00567 | -0.974284
2019-03-29 11:27 | 1553873211.8 | -508 | 0.208226 | 0.000515 | 0 | 100.700652 | 100.671088 | 128.999496 | 20.930988 | 0.001735 | 0.001636 | -151.953706 | 0.227951 | 8.402414 | 0.002369 | 0.003779 | 0.003637 | 6.6e-05 | 0.000802 | 75.156227 | 1.372009 | 2.5475 | 100.29 | 20.87 | 32.124 | 63.261754 | 78.499176 | 60.870229 | 0.007912 | 1.056958 | 0.025293 | 23.930086 | 0.002626 | 0.135608 | -7.5e-05 | -0.005699 | -0.005699 | -0.968531
2019-03-29 11:27 | 1553873212.8 | -507 | 0.208251 | 0.000516 | 0 | 100.757225 | 100.637644 | 128.777682 | 20.932598 | 0.00174 | 0.001582 | -151.944391 | 0.228413 | 8.401693 | 0.002294 | 0.003801 | 0.003615 | 6.9e-05 | 0.000799 | 75.189961 | 1.332149 | 2.5475 | 100.29 | 20.87 | 32.124 | 63.375007 | 76.694424 | 59.573133 | 0.007912 | 1.061079 | 0.025321 | 23.863035 | 0.010622 | 0.135883 | -7.8e-05 | -0.00593 | -0.00593 | -0.932636
2019-03-29 11:27 | 1553873213.8 | -506 | 0.208172 | 0.000515 | 0 | 100.671317 | 100.4571 | 128.583097 | 20.932695 | 0.001683 | 0.001647 | -151.953687 | 0.228712 | 8.40337 | 0.002287 | 0.004016 | 0.003778 | 6.9e-05 | 0.000799 | 75.17597 | 1.299025 | 2.5474 | 100.29 | 20.87 | 32.124 | 62.011196 | 76.530185 | 61.140743 | 0.007912 | 1.056103 | 0.025242 | 23.901105 | 0.019053 | 0.136061 | -7.6e-05 | -0.005755 | -0.005755 | -0.96229
2019-03-29 11:27 | 1553873214.8 | -505 | 0.208265 | 0.000514 | 0 | 100.59349 | 100.601807 | 128.392971 | 20.933071 | 0.001716 | 0.001633 | -151.936762 | 0.228999 | 8.400893 | 0.002287 | 0.003531 | 0.003443 | 6.9e-05 | 0.000797 | 75.182219 | 1.292526 | 2.5474 | 100.29 | 20.87 | 32.124 | 62.789775 | 76.515654 | 60.792509 | 0.007912 | 1.057204 | 0.025237 | 23.870986 | -0.00074 | 0.136231 | -7.5e-05 | -0.005654 | -0.005654 | -0.980656
2019-03-29 11:27 | 1553873215.8 | -504 | 0.208252 | 0.000513 | 0 | 100.673711 | 100.545495 | 127.974929 | 20.932841 | 0.001769 | 0.001568 | -151.9368 | 0.228699 | 8.402622 | 0.002277 | 0.003315 | 0.003043 | 7.1e-05 | 0.000804 | 75.245208 | 1.284019 | 2.5474 | 100.29 | 20.87 | 32.124 | 64.062381 | 76.273737 | 59.222858 | 0.007912 | 1.062197 | 0.025255 | 23.776017 | 0.011399 | 0.136053 | -7.4e-05 | -0.005585 | -0.005585 | -0.991502
2019-03-29 11:27 | 1553873216.8 | -503 | 0.208187 | 0.000512 | 0 | 100.591994 | 100.510343 | 127.783159 | 20.933133 | 0.001732 | 0.001642 | -151.941803 | 0.228276 | 8.400913 | 0.002226 | 0.003925 | 0.003778 | 7.1e-05 | 0.000805 | 75.230663 | 1.328766 | 2.5473 | 100.29 | 20.87 | 32.124 | 63.179587 | 75.065086 | 61.022405 | 0.007912 | 1.056477 | 0.025168 | 23.822425 | 0.007263 | 0.135802 | -7.3e-05 | -0.005449 | -0.005449 | -1.014364
2019-03-29 11:27 | 1553873217.8 | -502 | 0.208203 | 0.00051 | 0 | 100.55757 | 100.347889 | 127.79067 | 20.93447 | 0.001672 | 0.001592 | -151.970496 | 0.22894 | 8.398527 | 0.002235 | 0.003572 | 0.003307 | 6.8e-05 | 0.000802 | 75.240175 | 1.310223 | 2.5474 | 100.29 | 20.87 | 32.124 | 61.741025 | 75.279243 | 59.810207 | 0.007912 | 1.060323 | 0.025214 | 23.779877 | 0.01867 | 0.136196 | -7e-05 | -0.005279 | -0.005279 | -1.049961
2019-03-29 11:27 | 1553873218.8 | -501 | 0.208191 | 0.000514 | 0 | 100.547393 | 100.463585 | 127.394693 | 20.934356 | 0.001794 | 0.001629 | -151.968388 | 0.229233 | 8.400497 | 0.002285 | 0.003997 | 0.003796 | 6.6e-05 | 0.000809 | 75.242885 | 1.328446 | 2.5474 | 100.29 | 20.87 | 32.124 | 64.667356 | 76.471732 | 60.693772 | 0.007912 | 1.057517 | 0.025142 | 23.774488 | 0.007459 | 0.136371 | -7.4e-05 | -0.005535 | -0.005535 | -1.002826
2019-03-29 11:27 | 1553873219.8 | -500 | 0.208272 | 0.000511 | 0 | 100.496507 | 100.307958 | 127.076174 | 20.935313 | 0.001747 | 0.001622 | -151.957137 | 0.228732 | 8.402752 | 0.002312 | 0.003804 | 0.003615 | 7.2e-05 | 0.00081 | 75.148706 | 1.336254 | 2.5475 | 100.29 | 20.87 | 32.124 | 63.555039 | 77.122791 | 60.534233 | 0.007912 | 1.058022 | 0.025116 | 23.739074 | 0.016797 | 0.136073 | -7.1e-05 | -0.005283 | -0.005283 | -1.048343
2019-03-29 11:27 | 1553873220.8 | -499 | 0.20823 | 0.000511 | 1e-06 | 100.547692 | 100.471435 | 127.048711 | 20.934122 | 0.001738 | 0.001648 | -151.941266 | 0.229083 | 8.402616 | 0.002274 | 0.003377 | 0.003087 | 7.5e-05 | 0.000805 | 75.106676 | 1.344865 | 2.5475 | 100.29 | 20.87 | 32.124 | 63.328828 | 76.213475 | 61.159957 | 0.007912 | 1.056042 | 0.02509 | 23.758754 | 0.006786 | 0.136282 | -7.2e-05 | -0.005436 | -0.005436 | -1.020354
2019-03-29 11:27 | 1553873221.8 | -498 | 0.208261 | 0.000514 | 1e-06 | 100.502494 | 100.485769 | 126.95717 | 20.934677 | 0.001705 | 0.001624 | -151.927255 | 0.228556 | 8.400952 | 0.002262 | 0.003495 | 0.003341 | 7.2e-05 | 0.000798 | 75.171269 | 1.310732 | 2.5473 | 100.29 | 20.87 | 32.124 | 62.52722 | 75.92235 | 60.57819 | 0.007912 | 1.057883 | 0.025103 | 23.729519 | 0.001489 | 0.135968 | -7.6e-05 | -0.005739 | -0.005739 | -0.964308
2019-03-29 11:27 | 1553873222.8 | -497 | 0.208238 | 0.000516 | 0 | 100.444723 | 100.392257 | 127.231091 | 20.935028 | 0.00175 | 0.001661 | -151.934443 | 0.22892 | 8.4014 | 0.002278 | 0.002973 | 0.002751 | 7e-05 | 0.000792 | 75.132005 | 1.34513 | 2.5474 | 100.29 | 20.87 | 32.124 | 63.618786 | 76.299162 | 61.468922 | 0.007912 | 1.055067 | 0.025097 | 23.786785 | 0.004673 | 0.136185 | -7.7e-05 | -0.005768 | -0.005768 | -0.96087
2019-03-29 11:27 | 1553873223.8 | -496 | 0.208253 | 0.000514 | 0 | 100.488425 | 100.377582 | 127.917892 | 20.936225 | 0.001752 | 0.001647 | -151.918266 | 0.228302 | 8.400971 | 0.002296 | 0.003709 | 0.003484 | 7.2e-05 | 0.000794 | 75.152079 | 1.33572 | 2.5474 | 100.29 | 20.87 | 32.124 | 63.67675 | 76.754882 | 61.149716 | 0.007912 | 1.056074 | 0.025176 | 23.839521 | 0.009872 | 0.135817 | -7.4e-05 | -0.005582 | -0.005582 | -0.990271
2019-03-29 11:27 | 1553873224.8 | -495 | 0.208251 | 0.000513 | 0 | 100.444723 | 100.166664 | 128.405881 | 20.936721 | 0.001784 | 0.00163 | -151.928348 | 0.228101 | 8.402564 | 0.002223 | 0.003535 | 0.003427 | 7.2e-05 | 0.000795 | 75.146162 | 1.349356 | 2.5474 | 100.29 | 20.87 | 32.124 | 64.430719 | 74.991446 | 60.727153 | 0.007912 | 1.057411 | 0.02524 | 23.869849 | 0.024795 | 0.135697 | -7.3e-05 | -0.005514 | -0.005514 | -1.001579
2019-03-29 11:27 | 1553873225.8 | -494 | 0.208237 | 0.000512 | 0 | 100.436641 | 100.21035 | 128.590374 | 20.935511 | 0.001689 | 0.001662 | -151.940634 | 0.22879 | 8.400685 | 0.00223 | 0.003657 | 0.003437 | 7.2e-05 | 0.000793 | 75.16231 | 1.353451 | 2.5475 | 100.29 | 20.87 | 32.124 | 62.145175 | 75.15244 | 61.492756 | 0.007912 | 1.054992 | 0.025229 | 23.914363 | 0.020175 | 0.136107 | -7.2e-05 | -0.005409 | -0.005409 | -1.024061
2019-03-29 11:27 | 1553873226.8 | -493 | 0.208259 | 0.000517 | 0 | 100.32978 | 100.25301 | 128.459164 | 20.937419 | 0.001725 | 0.001616 | -151.927715 | 0.228673 | 8.40465 | 0.002326 | 0.003835 | 0.003656 | 7.4e-05 | 0.000789 | 75.132005 | 1.330621 | 2.5475 | 100.29 | 20.87 | 32.124 | 63.02752 | 77.473211 | 60.404236 | 0.007912 | 1.058435 | 0.025258 | 23.863253 | 0.006847 | 0.136038 | -7.9e-05 | -0.005924 | -0.005924 | -0.934583
2019-03-29 11:27 | 1553873227.8 | -492 | 0.208247 | 0.00051 | 0 | 100.371087 | 100.16018 | 128.322086 | 20.936884 | 0.001764 | 0.001666 | -151.902108 | 0.22799 | 8.402518 | 0.002233 | 0.003537 | 0.00336 | 7.4e-05 | 0.000787 | 75.171269 | 1.294219 | 2.5474 | 100.29 | 20.87 | 32.124 | 63.961623 | 75.240261 | 61.60898 | 0.007912 | 1.054626 | 0.025199 | 23.893551 | 0.018815 | 0.135631 | -7e-05 | -0.005262 | -0.005262 | -1.048972
2019-03-29 11:27 | 1553873228.8 | -491 | 0.208252 | 0.000514 | 0 | 100.347439 | 100.104209 | 128.442498 | 20.937399 | 0.001666 | 0.001629 | -151.917691 | 0.228888 | 8.402193 | 0.002254 | 0.003251 | 0.003051 | 6.9e-05 | 0.000784 | 75.159434 | 1.314353 | 2.5475 | 100.29 | 20.87 | 32.124 | 61.598642 | 75.741919 | 60.706851 | 0.007912 | 1.057475 | 0.025245 | 23.872527 | 0.021707 | 0.136165 | -7.4e-05 | -0.005577 | -0.005577 | -0.993701
2019-03-29 11:27 | 1553873229.8 | -490 | 0.208231 | 0.000514 | 0 | 100.310622 | 100.145505 | 128.611733 | 20.937292 | 0.001728 | 0.00165 | -151.930533 | 0.229096 | 8.401758 | 0.00223 | 0.003174 | 0.003019 | 7.2e-05 | 0.000786 | 75.154402 | 1.288543 | 2.5474 | 100.29 | 20.87 | 32.124 | 63.101541 | 75.160414 | 61.210735 | 0.007912 | 1.055882 | 0.025242 | 23.906269 | 0.014735 | 0.136289 | -7.5e-05 | -0.005631 | -0.005631 | -0.985085
2019-03-29 11:27 | 1553873230.8 | -489 | 0.208258 | 0.000508 | 0 | 100.278593 | 99.868037 | 128.36762 | 20.937208 | 0.00177 | 0.001617 | -151.93935 | 0.228511 | 8.403695 | 0.002236 | 0.003902 | 0.003673 | 7e-05 | 0.000787 | 75.137922 | 1.30365 | 2.5474 | 100.29 | 20.87 | 32.124 | 64.097186 | 75.3028 | 60.427404 | 0.007912 | 1.058361 | 0.025248 | 23.855577 | 0.036696 | 0.135941 | -6.7e-05 | -0.005057 | -0.005057 | -1.094062
2019-03-29 11:27 | 1553873231.8 | -488 | 0.208244 | 0.000515 | -1e-06 | 100.277697 | 100.094993 | 128.302602 | 20.937305 | 0.001756 | 0.001618 | -151.940595 | 0.228465 | 8.40192 | 0.002225 | 0.003691 | 0.003458 | 7e-05 | 0.000795 | 75.181666 | 1.305394 | 2.5474 | 100.29 | 20.87 | 32.124 | 63.77383 | 75.046549 | 60.43786 | 0.007912 | 1.058328 | 0.025241 | 23.849909 | 0.016312 | 0.135914 | -7.5e-05 | -0.005628 | -0.005628 | -0.982854
2019-03-29 11:27 | 1553873232.8 | -487 | 0.208208 | 0.000519 | 0 | 100.259137 | 99.944827 | 128.023281 | 20.93882 | 0.001749 | 0.001589 | -151.946077 | 0.228302 | 8.399736 | 0.002191 | 0.002973 | 0.002866 | 7.1e-05 | 0.000797 | 75.194441 | 1.358066 | 2.5475 | 100.29 | 20.87 | 32.124 | 63.588051 | 74.232609 | 59.753459 | 0.007912 | 1.060504 | 0.025239 | 23.799482 | 0.028085 | 0.135817 | -8.1e-05 | -0.00606 | -0.00606 | -0.912135
2019-03-29 11:27 | 1553873233.8 | -486 | 0.208234 | 0.00051 | 0 | 100.172331 | 100.102843 | 127.60031 | 20.938308 | 0.001724 | 0.001591 | -151.974291 | 0.228972 | 8.401634 | 0.002218 | 0.002516 | 0.002318 | 7.2e-05 | 0.000792 | 75.15031 | 1.345921 | 2.5475 | 100.29 | 20.87 | 32.124 | 62.988422 | 74.865173 | 59.789838 | 0.007912 | 1.060388 | 0.025196 | 23.761433 | 0.006207 | 0.136216 | -7e-05 | -0.005222 | -0.005222 | -1.061719
2019-03-29 11:27 | 1553873234.8 | -485 | 0.208225 | 0.000514 | 0 | 100.223517 | 99.859165 | 127.551489 | 20.937873 | 0.001757 | 0.001623 | -151.983664 | 0.227672 | 8.402005 | 0.002153 | 0.003617 | 0.003351 | 6.9e-05 | 0.000789 | 75.107782 | 1.359182 | 2.5473 | 100.29 | 20.87 | 32.124 | 63.797246 | 73.308868 | 60.560336 | 0.007912 | 1.05794 | 0.025162 | 23.78436 | 0.032576 | 0.135442 | -7.4e-05 | -0.005589 | -0.005589 | -0.98634
2019-03-29 11:27 | 1553873235.8 | -484 | 0.208246 | 0.000512 | 0 | 100.167841 | 99.983051 | 127.742085 | 20.939586 | 0.001747 | 0.001643 | -151.978182 | 0.227938 | 8.404488 | 0.002266 | 0.003129 | 0.002921 | 6.9e-05 | 0.000785 | 75.204672 | 1.399256 | 2.5476 | 100.29 | 20.87 | 32.124 | 63.560635 | 76.028496 | 61.042652 | 0.007912 | 1.056413 | 0.025163 | 23.819318 | 0.016516 | 0.1356 | -7.1e-05 | -0.005347 | -0.005347 | -1.032209
2019-03-29 11:27 | 1553873236.8 | -483 | 0.208222 | 0.000516 | -1e-06 | 100.110071 | 100.033222 | 127.994412 | 20.939554 | 0.001751 | 0.001627 | -151.987134 | 0.229395 | 8.403149 | 0.002179 | 0.003441 | 0.003246 | 7.2e-05 | 0.000786 | 75.12841 | 1.3589 | 2.5474 | 100.29 | 20.87 | 32.124 | 63.637143 | 73.940213 | 60.650157 | 0.007912 | 1.057655 | 0.025203 | 23.828826 | 0.006869 | 0.136467 | -7.6e-05 | -0.005711 | -0.005711 | -0.972487
2019-03-29 11:27 | 1553873237.8 | -482 | 0.20824 | 0.000515 | 0 | 100.117852 | 99.855068 | 128.049338 | 20.939661 | 0.001748 | 0.001616 | -151.974292 | 0.229239 | 8.403233 | 0.002236 | 0.004062 | 0.003897 | 6.9e-05 | 0.000784 | 75.142733 | 1.370563 | 2.5474 | 100.29 | 20.87 | 32.124 | 63.576353 | 75.303016 | 60.408103 | 0.007912 | 1.058422 | 0.025217 | 23.825295 | 0.023508 | 0.136374 | -7.5e-05 | -0.005663 | -0.005663 | -0.980204
2019-03-29 11:27 | 1553873238.8 | -481 | 0.208277 | 0.000513 | 0 | 100.068463 | 100.015816 | 127.866723 | 20.939064 | 0.001694 | 0.001637 | -151.950103 | 0.229688 | 8.40218 | 0.002244 | 0.002698 | 0.002518 | 7.1e-05 | 0.000783 | 75.110824 | 1.367963 | 2.5474 | 100.29 | 20.87 | 32.124 | 62.266621 | 75.494156 | 60.903862 | 0.007912 | 1.056852 | 0.025181 | 23.825986 | 0.004707 | 0.136641 | -7.3e-05 | -0.005517 | -0.005517 | -1.008034
2019-03-29 11:27 | 1553873239.8 | -480 | 0.208261 | 0.000515 | 0 | 100.108574 | 99.779303 | 127.797714 | 20.939625 | 0.001705 | 0.001636 | -151.942953 | 0.228855 | 8.401049 | 0.002246 | 0.0026 | 0.002483 | 7.3e-05 | 0.000781 | 75.163914 | 1.330041 | 2.5473 | 100.29 | 20.87 | 32.124 | 62.530584 | 75.543711 | 60.884893 | 0.007912 | 1.056912 | 0.025174 | 23.81888 | 0.029468 | 0.136146 | -7.5e-05 | -0.005658 | -0.005658 | -0.979319
2019-03-29 11:27 | 1553873240.8 | -479 | 0.208265 | 0.000518 | 0 | 100.03823 | 99.88988 | 128.093936 | 20.939807 | 0.001741 | 0.001653 | -151.93452 | 0.228855 | 8.404371 | 0.002337 | 0.003847 | 0.003631 | 7e-05 | 0.00078 | 75.099155 | 1.397293 | 2.5475 | 100.29 | 20.87 | 32.124 | 63.401508 | 77.737416 | 61.287614 | 0.007912 | 1.055639 | 0.025188 | 23.860839 | 0.013274 | 0.136146 | -8e-05 | -0.005998 | -0.005998 | -0.923776
2019-03-29 11:27 | 1553873241.8 | -478 | 0.208276 | 0.000512 | 0 | 100.064272 | 99.779985 | 128.343916 | 20.939843 | 0.001784 | 0.001625 | -151.935037 | 0.228868 | 8.403305 | 0.002284 | 0.003427 | 0.003251 | 7.2e-05 | 0.000788 | 75.063098 | 1.347221 | 2.5474 | 100.29 | 20.87 | 32.124 | 64.439286 | 76.451347 | 60.613092 | 0.007912 | 1.057772 | 0.025238 | 23.860013 | 0.025448 | 0.136154 | -7.2e-05 | -0.00542 | -0.00542 | -1.02246
2019-03-29 11:27 | 1553873242.8 | -477 | 0.208277 | 0.000512 | 0 | 100.002012 | 99.906262 | 128.317393 | 20.939894 | 0.001696 | 0.001649 | -151.919109 | 0.229792 | 8.402752 | 0.002272 | 0.004196 | 0.003991 | 7.3e-05 | 0.00079 | 75.144005 | 1.338568 | 2.5474 | 100.29 | 20.87 | 32.124 | 62.324496 | 76.162133 | 61.196162 | 0.007912 | 1.055928 | 0.025214 | 23.878377 | 0.008568 | 0.136703 | -7.2e-05 | -0.0054 | -0.0054 | -1.030289
2019-03-29 11:27 | 1553873243.8 | -476 | 0.208271 | 0.000518 | -1e-06 | 100.042121 | 99.650637 | 128.241576 | 20.939745 | 0.001725 | 0.001637 | -151.894958 | 0.228641 | 8.40244 | 0.002266 | 0.003344 | 0.003225 | 7e-05 | 0.00079 | 75.144171 | 1.29854 | 2.5475 | 100.29 | 20.87 | 32.124 | 63.028095 | 76.03874 | 60.893442 | 0.007912 | 1.056885 | 0.025218 | 23.860513 | 0.03507 | 0.136018 | -7.9e-05 | -0.005919 | -0.005919 | -0.935254
2019-03-29 11:27 | 1553873244.8 | -475 | 0.208268 | 0.000517 | 0 | 100.01189 | 99.870427 | 128.142053 | 20.940102 | 0.001831 | 0.001616 | -151.869025 | 0.228023 | 8.401277 | 0.002305 | 0.003315 | 0.003145 | 7.4e-05 | 0.000789 | 75.125866 | 1.332711 | 2.5475 | 100.29 | 20.87 | 32.124 | 65.562842 | 76.959736 | 60.38564 | 0.007912 | 1.058494 | 0.025227 | 23.833116 | 0.012661 | 0.135651 | -7.7e-05 | -0.00582 | -0.00582 | -0.948681
2019-03-29 11:27 | 1553873245.8 | -474 | 0.208253 | 0.000511 | -1e-06 | 99.938852 | 99.635621 | 127.906156 | 20.940699 | 0.00172 | 0.001648 | -151.87052 | 0.228205 | 8.401381 | 0.002259 | 0.004251 | 0.004072 | 7.1e-05 | 0.00079 | 75.132005 | 1.322673 | 2.5474 | 100.29 | 20.87 | 32.124 | 62.904802 | 75.852751 | 61.17671 | 0.007912 | 1.055989 | 0.025174 | 23.83939 | 0.02718 | 0.135759 | -7e-05 | -0.005203 | -0.005203 | -1.062063
2019-03-29 11:27 | 1553873246.8 | -473 | 0.208256 | 0.000517 | 0 | 99.955915 | 99.759167 | 127.717202 | 20.940547 | 0.00171 | 0.001623 | -151.865422 | 0.228179 | 8.402596 | 0.00228 | 0.002904 | 0.002713 | 7.4e-05 | 0.000791 | 75.098105 | 1.330037 | 2.5476 | 100.29 | 20.87 | 32.124 | 62.650901 | 76.35689 | 60.577635 | 0.007912 | 1.057885 | 0.025178 | 23.800422 | 0.017623 | 0.135744 | -7.8e-05 | -0.005857 | -0.005857 | -0.943334
2019-03-29 11:27 | 1553873247.8 | -472 | 0.208236 | 0.000511 | 0 | 99.922689 | 99.761557 | 127.322397 | 20.940719 | 0.001819 | 0.001632 | -151.895495 | 0.22866 | 8.399242 | 0.002323 | 0.003633 | 0.003492 | 7.1e-05 | 0.000789 | 75.14113 | 1.340659 | 2.5473 | 100.29 | 20.87 | 32.124 | 65.27934 | 77.40145 | 60.773445 | 0.007912 | 1.057264 | 0.025132 | 23.770577 | 0.014435 | 0.13603 | -7e-05 | -0.005244 | -0.005244 | -1.055697
2019-03-29 11:27 | 1553873248.8 | -471 | 0.208195 | 0.000517 | -1e-06 | 99.949927 | 99.670431 | 127.101991 | 20.941442 | 0.001729 | 0.00167 | -151.894556 | 0.229083 | 8.401881 | 0.002278 | 0.003785 | 0.003682 | 6.9e-05 | 0.000787 | 75.098824 | 1.322279 | 2.5474 | 100.29 | 20.87 | 32.124 | 63.112555 | 76.31259 | 61.688556 | 0.007912 | 1.054375 | 0.025076 | 23.782515 | 0.025047 | 0.136282 | -7.7e-05 | -0.005734 | -0.005734 | -0.96725
2019-03-29 11:27 | 1553873249.8 | -470 | 0.208233 | 0.000516 | 0 | 99.911016 | 99.770429 | 126.956462 | 20.941202 | 0.0018 | 0.001633 | -151.893597 | 0.228589 | 8.402297 | 0.002256 | 0.003783 | 0.003588 | 7e-05 | 0.000784 | 75.078141 | 1.373222 | 2.5473 | 100.29 | 20.87 | 32.124 | 64.832563 | 75.797741 | 60.813668 | 0.007912 | 1.057137 | 0.025094 | 23.737823 | 0.012595 | 0.135987 | -7.8e-05 | -0.005827 | -0.005827 | -0.949814
2019-03-29 11:27 | 1553873250.8 | -469 | 0.208248 | 0.000512 | 0 | 99.932866 | 99.893977 | 126.756009 | 20.941513 | 0.001743 | 0.001623 | -151.897699 | 0.228947 | 8.403259 | 0.002275 | 0.003396 | 0.003187 | 6.9e-05 | 0.000778 | 75.125368 | 1.375383 | 2.5475 | 100.29 | 20.87 | 32.124 | 63.463341 | 76.243226 | 60.564599 | 0.007912 | 1.057926 | 0.025084 | 23.710229 | 0.003481 | 0.1362 | -7.2e-05 | -0.005343 | -0.005343 | -1.03748
2019-03-29 11:28 | 1553873251.8 | -468 | 0.208234 | 0.000515 | -1e-06 | 99.898143 | 99.479652 | 126.693102 | 20.941692 | 0.001804 | 0.001672 | -151.897067 | 0.228426 | 8.403149 | 0.002325 | 0.003391 | 0.003212 | 7.2e-05 | 0.000785 | 75.090749 | 1.380346 | 2.5474 | 100.29 | 20.87 | 32.124 | 64.926631 | 77.442998 | 61.748769 | 0.007912 | 1.054185 | 0.025033 | 23.746365 | 0.037549 | 0.135891 | -7.5e-05 | -0.005573 | -0.005573 | -0.992374
2019-03-29 11:28 | 1553873252.8 | -467 | 0.208235 | 0.000513 | 0 | 99.902933 | 99.677599 | 126.654606 | 20.942016 | 0.001741 | 0.001642 | -151.923824 | 0.229239 | 8.4014 | 0.002355 | 0.003823 | 0.003623 | 7.2e-05 | 0.000785 | 75.139194 | 1.361079 | 2.5473 | 100.29 | 20.87 | 32.124 | 63.402933 | 78.155945 | 61.032488 | 0.007912 | 1.056445 | 0.025056 | 23.717353 | 0.020197 | 0.136374 | -7.3e-05 | -0.00545 | -0.00545 | -1.018414
2019-03-29 11:28 | 1553873253.8 | -466 | 0.208236 | 0.000512 | -1e-06 | 99.886768 | 99.764626 | 126.6816 | 20.943136 | 0.001758 | 0.001648 | -151.937874 | 0.228979 | 8.402018 | 0.002354 | 0.004215 | 0.004055 | 7.3e-05 | 0.000787 | 75.138254 | 1.361603 | 2.5474 | 100.29 | 20.87 | 32.124 | 63.816317 | 78.132764 | 61.167276 | 0.007912 | 1.056019 | 0.025054 | 23.724663 | 0.010944 | 0.13622 | -7.1e-05 | -0.005262 | -0.005262 | -1.053559
2019-03-29 11:28 | 1553873254.8 | -465 | 0.208257 | 0.000511 | 0 | 99.897545 | 99.639034 | 126.625501 | 20.941559 | 0.001725 | 0.001589 | -151.95752 | 0.22909 | 8.401946 | 0.002347 | 0.003374 | 0.003137 | 7.3e-05 | 0.000788 | 75.170771 | 1.338421 | 2.5474 | 100.29 | 20.87 | 32.124 | 63.018303 | 77.986111 | 59.758534 | 0.007912 | 1.060488 | 0.025101 | 23.669382 | 0.023176 | 0.136285 | -7e-05 | -0.005265 | -0.005265 | -1.0535
2019-03-29 11:28 | 1553873255.8 | -464 | 0.208225 | 0.000511 | 0 | 99.843066 | 99.671115 | 126.744037 | 20.943142 | 0.001761 | 0.001638 | -151.960855 | 0.229467 | 8.401127 | 0.00226 | 0.003395 | 0.003199 | 7.3e-05 | 0.000787 | 75.236415 | 1.376692 | 2.5475 | 100.29 | 20.87 | 32.124 | 63.892134 | 75.894762 | 60.917946 | 0.007912 | 1.056807 | 0.025069 | 23.721658 | 0.015418 | 0.13651 | -7e-05 | -0.005215 | -0.005215 | -1.065293
2019-03-29 11:28 | 1553873256.8 | -463 | 0.208245 | 0.000515 | 0 | 99.880782 | 99.683743 | 127.019133 | 20.943317 | 0.001711 | 0.00161 | -151.954971 | 0.227925 | 8.401966 | 0.002269 | 0.003388 | 0.003306 | 7.2e-05 | 0.00079 | 75.157997 | 1.355284 | 2.5474 | 100.29 | 20.87 | 32.124 | 62.695726 | 76.109234 | 60.259847 | 0.007912 | 1.058893 | 0.025121 | 23.723986 | 0.017663 | 0.135593 | -7.5e-05 | -0.005646 | -0.005646 | -0.977472
2019-03-29 11:28 | 1553873257.8 | -462 | 0.208229 | 0.000515 | 0 | 99.831991 | 99.669749 | 127.42943 | 20.943759 | 0.001753 | 0.001661 | -151.954856 | 0.228608 | 8.403155 | 0.002281 | 0.003628 | 0.003365 | 7e-05 | 0.000794 | 75.245595 | 1.351437 | 2.5475 | 100.29 | 20.87 | 32.124 | 63.688883 | 76.379465 | 61.481265 | 0.007912 | 1.055028 | 0.025116 | 23.805757 | 0.014548 | 0.135999 | -7.5e-05 | -0.0056 | -0.0056 | -0.988508
2019-03-29 11:28 | 1553873258.8 | -461 | 0.208255 | 0.000511 | 0 | 99.806847 | 99.570094 | 127.751235 | 20.943093 | 0.001763 | 0.001616 | -151.963155 | 0.22879 | 8.402362 | 0.00233 | 0.0036 | 0.003424 | 7.2e-05 | 0.000794 | 75.173592 | 1.321479 | 2.5474 | 100.29 | 20.87 | 32.124 | 63.934924 | 77.557521 | 60.405899 | 0.007912 | 1.058429 | 0.025188 | 23.797467 | 0.021243 | 0.136107 | -7e-05 | -0.005283 | -0.005283 | -1.048612
2019-03-29 11:28 | 1553873259.8 | -460 | 0.208236 | 0.000514 | 0 | 99.814631 | 99.574188 | 127.958732 | 20.943531 | 0.001757 | 0.001636 | -151.954453 | 0.227912 | 8.400165 | 0.002299 | 0.003497 | 0.003304 | 7.1e-05 | 0.000791 | 75.228728 | 1.375832 | 2.5475 | 100.29 | 20.87 | 32.124 | 63.791671 | 76.81194 | 60.884596 | 0.007912 | 1.056913 | 0.02519 | 23.83387 | 0.021572 | 0.135585 | -7.4e-05 | -0.005614 | -0.005614 | -0.982949
2019-03-29 11:28 | 1553873260.8 | -459 | 0.208262 | 0.000513 | 0 | 99.801459 | 99.510708 | 128.067644 | 20.944336 | 0.001758 | 0.00162 | -151.96258 | 0.228387 | 8.40179 | 0.002294 | 0.004054 | 0.003915 | 7.3e-05 | 0.000793 | 75.199252 | 1.347943 | 2.5474 | 100.29 | 20.87 | 32.124 | 63.829276 | 76.714457 | 60.500119 | 0.007912 | 1.058131 | 0.025216 | 23.830284 | 0.026096 | 0.135867 | -7.3e-05 | -0.005485 | -0.005485 | -1.008239
2019-03-29 11:28 | 1553873261.8 | -458 | 0.208264 | 0.00051 | 0 | 99.798765 | 99.585791 | 127.984082 | 20.944768 | 0.001753 | 0.001604 | -151.964861 | 0.228816 | 8.404514 | 0.002412 | 0.00398 | 0.003834 | 7.2e-05 | 0.000795 | 75.223861 | 1.36484 | 2.5475 | 100.29 | 20.87 | 32.124 | 63.689141 | 79.533053 | 60.122932 | 0.007912 | 1.059328 | 0.025222 | 23.809039 | 0.019108 | 0.136123 | -6.9e-05 | -0.005203 | -0.005203 | -1.064707
2019-03-29 11:28 | 1553873262.8 | -457 | 0.20827 | 0.000513 | -1e-06 | 99.759552 | 99.630843 | 128.384286 | 20.944687 | 0.00172 | 0.001636 | -151.950697 | 0.227834 | 8.400744 | 0.00227 | 0.003737 | 0.003532 | 7e-05 | 0.000801 | 75.186367 | 1.340562 | 2.5475 | 100.29 | 20.87 | 32.124 | 62.895437 | 76.131705 | 60.891261 | 0.007912 | 1.056892 | 0.025232 | 23.873707 | 0.011548 | 0.135539 | -7.3e-05 | -0.005437 | -0.005437 | -1.01457
2019-03-29 11:28 | 1553873263.8 | -456 | 0.208243 | 0.000517 | 0 | 99.805351 | 99.61685 | 128.55094 | 20.9453 | 0.001704 | 0.001643 | -151.950543 | 0.228355 | 8.400458 | 0.002309 | 0.003242 | 0.003101 | 6.9e-05 | 0.000802 | 75.147766 | 1.335897 | 2.5474 | 100.29 | 20.87 | 32.124 | 62.513226 | 77.067607 | 61.056158 | 0.007912 | 1.05637 | 0.025242 | 23.895093 | 0.016909 | 0.135848 | -7.8e-05 | -0.005887 | -0.005887 | -0.939145
2019-03-29 11:28 | 1553873264.8 | -455 | 0.208247 | 0.000514 | 0 | 99.846059 | 99.590912 | 128.818291 | 20.945092 | 0.001762 | 0.001619 | -151.927351 | 0.228042 | 8.403565 | 0.002267 | 0.004038 | 0.003786 | 7e-05 | 0.000808 | 75.165352 | 1.317021 | 2.5473 | 100.29 | 20.87 | 32.124 | 63.907987 | 76.058101 | 60.472662 | 0.007912 | 1.058218 | 0.02529 | 23.899037 | 0.022886 | 0.135662 | -7.4e-05 | -0.005635 | -0.005635 | -0.979773
2019-03-29 11:28 | 1553873265.8 | -454 | 0.208205 | 0.000515 | 0 | 99.790983 | 99.428118 | 128.972269 | 20.94576 | 0.00179 | 0.001687 | -151.920949 | 0.227958 | 8.401693 | 0.002282 | 0.003793 | 0.003616 | 7e-05 | 0.000807 | 75.199473 | 1.304239 | 2.5474 | 100.29 | 20.87 | 32.124 | 64.585556 | 76.41408 | 62.116849 | 0.007912 | 1.053028 | 0.025243 | 23.97217 | 0.032584 | 0.135612 | -7.5e-05 | -0.005659 | -0.005659 | -0.975292
2019-03-29 11:28 | 1553873266.8 | -453 | 0.208279 | 0.000516 | 0 | 99.779308 | 99.580673 | 129.082824 | 20.945258 | 0.001777 | 0.001667 | -151.919454 | 0.228263 | 8.404624 | 0.002304 | 0.002906 | 0.002712 | 6.7e-05 | 0.000804 | 75.205722 | 1.28787 | 2.5474 | 100.29 | 20.87 | 32.124 | 64.275141 | 76.941431 | 61.618807 | 0.007912 | 1.054595 | 0.025273 | 23.964623 | 0.017824 | 0.135794 | -7.7e-05 | -0.00578 | -0.00578 | -0.956189
2019-03-29 11:28 | 1553873267.8 | -452 | 0.208225 | 0.000515 | 0 | 99.734709 | 99.46873 | 129.215209 | 20.946672 | 0.00177 | 0.001685 | -151.906133 | 0.228732 | 8.401842 | 0.002278 | 0.003606 | 0.003471 | 6.9e-05 | 0.000807 | 75.20987 | 1.341503 | 2.5474 | 100.29 | 20.87 | 32.124 | 64.108545 | 76.322948 | 62.06548 | 0.007912 | 1.053189 | 0.025269 | 23.992899 | 0.023886 | 0.136073 | -7.5e-05 | -0.005672 | -0.005672 | -0.97638
2019-03-29 11:28 | 1553873268.8 | -451 | 0.208251 | 0.00051 | 0 | 99.781105 | 99.595348 | 129.202769 | 20.945566 | 0.001772 | 0.001636 | -151.916081 | 0.227945 | 8.400822 | 0.002239 | 0.003619 | 0.003396 | 7.1e-05 | 0.00081 | 75.120502 | 1.323192 | 2.5474 | 100.29 | 20.87 | 32.124 | 64.15921 | 75.380337 | 60.881274 | 0.007912 | 1.056923 | 0.025313 | 23.949329 | 0.016667 | 0.135604 | -7e-05 | -0.005312 | -0.005312 | -1.038973
2019-03-29 11:28 | 1553873269.8 | -450 | 0.208244 | 0.000511 | 0 | 99.788887 | 99.488867 | 129.245489 | 20.946799 | 0.001778 | 0.001628 | -151.922866 | 0.228127 | 8.402369 | 0.002258 | 0.003632 | 0.003526 | 6.9e-05 | 0.00081 | 75.133774 | 1.321919 | 2.5474 | 100.29 | 20.87 | 32.124 | 64.300942 | 75.841369 | 60.691658 | 0.007912 | 1.057523 | 0.025324 | 23.946488 | 0.026933 | 0.135713 | -7e-05 | -0.005304 | -0.005304 | -1.0414
2019-03-29 11:28 | 1553873270.8 | -449 | 0.208235 | 0.000515 | 0 | 99.703878 | 99.6462 | 129.408622 | 20.947 | 0.001774 | 0.001649 | -151.928482 | 0.22799 | 8.403181 | 0.002222 | 0.003639 | 0.003374 | 6.7e-05 | 0.000816 | 75.118179 | 1.352316 | 2.5475 | 100.29 | 20.87 | 32.124 | 64.202716 | 74.969461 | 61.206926 | 0.007912 | 1.055894 | 0.02532 | 23.980081 | 0.005176 | 0.135631 | -7.6e-05 | -0.005769 | -0.005769 | -0.95686
2019-03-29 11:28 | 1553873271.8 | -448 | 0.208266 | 0.000511 | 0 | 99.793378 | 99.413441 | 129.717519 | 20.947584 | 0.001759 | 0.00164 | -151.914221 | 0.22827 | 8.402928 | 0.002256 | 0.00414 | 0.003939 | 7e-05 | 0.000817 | 75.072223 | 1.329608 | 2.5475 | 100.29 | 20.87 | 32.124 | 63.848797 | 75.801768 | 60.970689 | 0.007912 | 1.05664 | 0.02536 | 24.000201 | 0.034119 | 0.135798 | -7.1e-05 | -0.00539 | -0.00539 | -1.02536
2019-03-29 11:28 | 1553873272.8 | -447 | 0.208274 | 0.000513 | 0 | 99.740096 | 99.562926 | 129.777843 | 20.946039 | 0.001767 | 0.001623 | -151.9207 | 0.229103 | 8.402609 | 0.002206 | 0.003828 | 0.003648 | 7e-05 | 0.00082 | 75.119783 | 1.355387 | 2.5475 | 100.29 | 20.87 | 32.124 | 64.02683 | 74.592059 | 60.568279 | 0.007912 | 1.057914 | 0.025381 | 23.99132 | 0.015902 | 0.136293 | -7.3e-05 | -0.005596 | -0.005596 | -0.99131
2019-03-29 11:28 | 1553873273.8 | -446 | 0.208246 | 0.000514 | 0 | 99.768533 | 99.640056 | 130.019608 | 20.947847 | 0.00173 | 0.001621 | -151.905673 | 0.228244 | 8.403493 | 0.002194 | 0.003719 | 0.003533 | 7.2e-05 | 0.000822 | 75.144171 | 1.316877 | 2.5474 | 100.29 | 20.87 | 32.124 | 63.146221 | 74.315361 | 60.530039 | 0.007912 | 1.058036 | 0.025406 | 24.012281 | 0.011526 | 0.135782 | -7.5e-05 | -0.005672 | -0.005672 | -0.974323
2019-03-29 11:28 | 1553873274.8 | -445 | 0.208277 | 0.000514 | 0 | 99.753865 | 99.536988 | 129.969845 | 20.946935 | 0.001698 | 0.001579 | -151.919205 | 0.228205 | 8.402843 | 0.002274 | 0.003372 | 0.003227 | 7e-05 | 0.000822 | 75.170218 | 1.356073 | 2.5473 | 100.29 | 20.87 | 32.124 | 62.366494 | 76.216531 | 59.521276 | 0.007912 | 1.061244 | 0.025439 | 23.971368 | 0.019468 | 0.135759 | -7.4e-05 | -0.00558 | -0.00558 | -0.990235
2019-03-29 11:28 | 1553873275.8 | -444 | 0.208241 | 0.000508 | 0 | 99.775117 | 99.591935 | 129.85976 | 20.948489 | 0.001743 | 0.001645 | -151.91909 | 0.228556 | 8.402219 | 0.002154 | 0.00389 | 0.003738 | 7e-05 | 0.000826 | 75.177186 | 1.358837 | 2.5475 | 100.29 | 20.87 | 32.124 | 63.454474 | 73.341748 | 61.108403 | 0.007912 | 1.056205 | 0.025368 | 24.018304 | 0.016437 | 0.135968 | -6.6e-05 | -0.004992 | -0.004992 | -1.108615
2019-03-29 11:28 | 1553873276.8 | -443 | 0.208262 | 0.000513 | 0 | 99.755961 | 99.527432 | 129.579265 | 20.947886 | 0.001753 | 0.001671 | -151.928309 | 0.228413 | 8.404722 | 0.002219 | 0.003929 | 0.003693 | 6.5e-05 | 0.000825 | 75.19068 | 1.333742 | 2.5473 | 100.29 | 20.87 | 32.124 | 63.69915 | 74.90233 | 61.735282 | 0.007912 | 1.054228 | 0.025317 | 24.014838 | 0.020514 | 0.135883 | -7.2e-05 | -0.005439 | -0.005439 | -1.016802
2019-03-29 11:28 | 1553873277.8 | -442 | 0.208275 | 0.000513 | 0 | 99.703278 | 99.616166 | 129.46871 | 20.947444 | 0.001771 | 0.001677 | -151.922981 | 0.228927 | 8.402928 | 0.002197 | 0.003829 | 0.003695 | 6.7e-05 | 0.000826 | 75.153904 | 1.322738 | 2.5474 | 100.29 | 20.87 | 32.124 | 64.140579 | 74.386085 | 61.884893 | 0.007912 | 1.053757 | 0.025301 | 24.009953 | 0.007818 | 0.136189 | -7.3e-05 | -0.005471 | -0.005471 | -1.013117
2019-03-29 11:28 | 1553873278.8 | -441 | 0.20825 | 0.000513 | -1e-06 | 99.761948 | 99.522313 | 129.41355 | 20.948522 | 0.001749 | 0.001639 | -151.913876 | 0.229194 | 8.403006 | 0.002226 | 0.003597 | 0.003368 | 6.7e-05 | 0.000826 | 75.225299 | 1.307423 | 2.5475 | 100.29 | 20.87 | 32.124 | 63.595793 | 75.083854 | 60.948956 | 0.007912 | 1.056709 | 0.025331 | 23.971285 | 0.021511 | 0.136347 | -7.2e-05 | -0.005371 | -0.005371 | -1.033248
2019-03-29 11:28 | 1553873279.8 | -440 | 0.208261 | 0.000515 | -1e-06 | 99.745484 | 99.477605 | 129.725966 | 20.94955 | 0.001788 | 0.001658 | -151.905366 | 0.228777 | 8.403051 | 0.002238 | 0.003224 | 0.003147 | 6.7e-05 | 0.000829 | 75.141517 | 1.335118 | 2.5475 | 100.29 | 20.87 | 32.124 | 64.53606 | 75.371708 | 61.411022 | 0.007912 | 1.05525 | 0.025344 | 24.016792 | 0.024054 | 0.1361 | -7.4e-05 | -0.005576 | -0.005576 | -0.993484
2019-03-29 11:28 | 1553873280.8 | -439 | 0.208215 | 0.000511 | -1e-06 | 99.715252 | 99.536305 | 129.867974 | 20.95017 | 0.00172 | 0.001651 | -151.888422 | 0.228823 | 8.40285 | 0.002151 | 0.002922 | 0.002698 | 6.7e-05 | 0.000832 | 75.136318 | 1.338099 | 2.5473 | 100.29 | 20.87 | 32.124 | 62.907746 | 73.273943 | 61.239879 | 0.007912 | 1.05579 | 0.025364 | 24.023787 | 0.016066 | 0.136127 | -7e-05 | -0.005258 | -0.005258 | -1.053776
2019-03-29 11:28 | 1553873281.8 | -438 | 0.208206 | 0.000512 | -1e-06 | 99.739498 | 99.462587 | 129.834876 | 20.949031 | 0.001696 | 0.001635 | -151.891202 | 0.228276 | 8.401394 | 0.002159 | 0.003311 | 0.003083 | 6.7e-05 | 0.000831 | 75.199473 | 1.32831 | 2.5475 | 100.29 | 20.87 | 32.124 | 62.328802 | 73.472494 | 60.872839 | 0.007912 | 1.05695 | 0.025375 | 24.007539 | 0.024868 | 0.135802 | -7.1e-05 | -0.005379 | -0.005379 | -1.027535
2019-03-29 11:28 | 1553873282.8 | -437 | 0.20827 | 0.000511 | 0 | 99.789786 | 99.544838 | 129.906467 | 20.94967 | 0.001807 | 0.001592 | -151.886276 | 0.229005 | 8.40298 | 0.0022 | 0.0039 | 0.003743 | 6.6e-05 | 0.000826 | 75.188523 | 1.323825 | 2.5473 | 100.29 | 20.87 | 32.124 | 65.014014 | 74.455994 | 59.826682 | 0.007912 | 1.060271 | 0.025422 | 23.976521 | 0.021983 | 0.136235 | -7e-05 | -0.005341 | -0.005341 | -1.038205
2019-03-29 11:28 | 1553873283.8 | -436 | 0.208217 | 0.000513 | -1e-06 | 99.691904 | 99.443475 | 129.873371 | 20.950082 | 0.001775 | 0.001674 | -151.898945 | 0.228894 | 8.403441 | 0.00221 | 0.003883 | 0.003683 | 6.9e-05 | 0.000827 | 75.242 | 1.32368 | 2.5473 | 100.29 | 20.87 | 32.124 | 64.243972 | 74.695683 | 61.808465 | 0.007912 | 1.053997 | 0.025343 | 24.044702 | 0.022317 | 0.136169 | -7.2e-05 | -0.005415 | -0.005415 | -1.023488
2019-03-29 11:28 | 1553873284.8 | -435 | 0.208261 | 0.000512 | -1e-06 | 99.76075 | 99.455421 | 129.909754 | 20.950699 | 0.001766 | 0.001659 | -151.906574 | 0.228107 | 8.402141 | 0.002242 | 0.004223 | 0.0041 | 6.8e-05 | 0.000833 | 75.218497 | 1.313884 | 2.5473 | 100.29 | 20.87 | 32.124 | 64.012586 | 75.455468 | 61.452124 | 0.007912 | 1.05512 | 0.02536 | 24.035275 | 0.027418 | 0.135701 | -7e-05 | -0.00529 | -0.00529 | -1.043964
2019-03-29 11:28 | 1553873285.8 | -434 | 0.208196 | 0.000515 | 0 | 99.768832 | 99.459174 | 129.935339 | 20.950546 | 0.001755 | 0.001605 | -151.895572 | 0.228881 | 8.401992 | 0.002211 | 0.003321 | 0.00319 | 6.8e-05 | 0.000834 | 75.140245 | 1.319829 | 2.5474 | 100.29 | 20.87 | 32.124 | 63.748667 | 74.72184 | 60.138675 | 0.007912 | 1.059278 | 0.025413 | 23.990417 | 0.027805 | 0.136162 | -7.4e-05 | -0.005627 | -0.005627 | -0.984914
2019-03-29 11:28 | 1553873286.8 | -433 | 0.208213 | 0.000507 | 0 | 99.708667 | 99.530163 | 130.043312 | 20.950189 | 0.001777 | 0.001672 | -151.892908 | 0.228576 | 8.402941 | 0.002141 | 0.003353 | 0.003102 | 6.8e-05 | 0.000831 | 75.097386 | 1.325083 | 2.5474 | 100.29 | 20.87 | 32.124 | 64.273674 | 73.042348 | 61.767386 | 0.007912 | 1.054127 | 0.025361 | 24.058953 | 0.016027 | 0.13598 | -6.6e-05 | -0.004949 | -0.004949 | -1.118313
2019-03-29 11:28 | 1553873287.8 | -432 | 0.208064 | 0.000515 | 0 | 99.720641 | 99.464634 | 129.959985 | 20.951325 | 0.001783 | 0.001612 | -151.894978 | 0.228478 | 8.402291 | 0.002238 | 0.003838 | 0.003696 | 6.5e-05 | 0.000832 | 75.182772 | 1.345462 | 2.5474 | 100.29 | 20.87 | 32.124 | 64.434076 | 75.35469 | 60.317037 | 0.007912 | 1.058711 | 0.025408 | 23.999111 | 0.022992 | 0.135922 | -7.5e-05 | -0.005682 | -0.005682 | -0.973571
2019-03-29 11:28 | 1553873288.8 | -431 | 0.208252 | 0.000512 | 0 | 99.762545 | 99.542107 | 130.018666 | 20.951529 | 0.001833 | 0.001629 | -151.896511 | 0.229512 | 8.401049 | 0.002196 | 0.003745 | 0.003524 | 6.8e-05 | 0.00084 | 75.183823 | 1.34665 | 2.5473 | 100.29 | 20.87 | 32.124 | 65.635518 | 74.366502 | 60.715051 | 0.007912 | 1.057449 | 0.025399 | 24.01885 | 0.019786 | 0.136537 | -7.1e-05 | -0.005362 | -0.005362 | -1.036376
2019-03-29 11:28 | 1553873289.8 | -430 | 0.208256 | 0.000516 | -1e-06 | 99.780207 | 99.431531 | 129.626678 | 20.95161 | 0.001717 | 0.001682 | -151.90276 | 0.22866 | 8.402538 | 0.002164 | 0.003175 | 0.003149 | 6.7e-05 | 0.000835 | 75.112815 | 1.321121 | 2.5473 | 100.29 | 20.87 | 32.124 | 62.8297 | 73.59969 | 61.995146 | 0.007912 | 1.05341 | 0.025312 | 24.028548 | 0.031311 | 0.13603 | -7.5e-05 | -0.005668 | -0.005668 | -0.976745
2019-03-29 11:28 | 1553873290.8 | -429 | 0.208293 | 0.000515 | -1e-06 | 99.739498 | 99.538011 | 129.391954 | 20.95272 | 0.001736 | 0.001638 | -151.911404 | 0.229226 | 8.404319 | 0.002208 | 0.003388 | 0.003167 | 6.7e-05 | 0.000842 | 75.149204 | 1.311946 | 2.5475 | 100.29 | 20.87 | 32.124 | 63.309348 | 74.642023 | 60.938101 | 0.007912 | 1.056743 | 0.025329 | 23.968895 | 0.018087 | 0.136367 | -7.4e-05 | -0.005565 | -0.005565 | -0.99736
2019-03-29 11:28 | 1553873291.8 | -428 | 0.208251 | 0.000513 | -1e-06 | 99.734709 | 99.549616 | 128.944572 | 20.952454 | 0.001757 | 0.001613 | -151.918956 | 0.229252 | 8.404546 | 0.002169 | 0.003827 | 0.003545 | 6.8e-05 | 0.000836 | 75.159103 | 1.319414 | 2.5474 | 100.29 | 20.87 | 32.124 | 63.815262 | 73.71415 | 60.327292 | 0.007912 | 1.058679 | 0.025308 | 23.905539 | 0.016615 | 0.136382 | -7.2e-05 | -0.005411 | -0.005411 | -1.025891
2019-03-29 11:28 | 1553873292.8 | -427 | 0.208252 | 0.000514 | 0 | 99.743688 | 99.48204 | 128.653281 | 20.952428 | 0.001772 | 0.001643 | -151.915506 | 0.228387 | 8.40192 | 0.002239 | 0.003791 | 0.003767 | 6.9e-05 | 0.000833 | 75.185979 | 1.291671 | 2.5472 | 100.29 | 20.87 | 32.124 | 64.165876 | 75.399485 | 61.059958 | 0.007912 | 1.056358 | 0.025252 | 23.904739 | 0.023494 | 0.135867 | -7.4e-05 | -0.005573 | -0.005573 | -0.992304
2019-03-29 11:28 | 1553873293.8 | -426 | 0.208228 | 0.000513 | 0 | 99.773322 | 99.649955 | 128.011312 | 20.952444 | 0.001712 | 0.001595 | -151.915333 | 0.229551 | 8.402609 | 0.002152 | 0.003466 | 0.003214 | 6.8e-05 | 0.000831 | 75.161038 | 1.362078 | 2.5473 | 100.29 | 20.87 | 32.124 | 62.728913 | 73.298733 | 59.895902 | 0.007912 | 1.06005 | 0.025233 | 23.80346 | 0.011066 | 0.13656 | -7.2e-05 | -0.005434 | -0.005434 | -1.022739
2019-03-29 11:28 | 1553873294.8 | -425 | 0.20829 | 0.000514 | 0 | 99.781703 | 99.293992 | 127.826115 | 20.953379 | 0.001763 | 0.001682 | -151.907456 | 0.228608 | 8.40179 | 0.002216 | 0.003271 | 0.002907 | 6.9e-05 | 0.00083 | 75.159822 | 1.38451 | 2.5474 | 100.29 | 20.87 | 32.124 | 63.948045 | 74.849997 | 61.990604 | 0.007912 | 1.053425 | 0.025136 | 23.86092 | 0.043826 | 0.135999 | -7.4e-05 | -0.005505 | -0.005505 | -1.005532
2019-03-29 11:28 | 1553873295.8 | -424 | 0.208212 | 0.000509 | 0 | 99.75626 | 99.548933 | 127.556651 | 20.952243 | 0.001695 | 0.001676 | -151.900939 | 0.230176 | 8.405515 | 0.002227 | 0.003921 | 0.003772 | 6.9e-05 | 0.000826 | 75.184044 | 1.375972 | 2.5474 | 100.29 | 20.87 | 32.124 | 62.305196 | 75.093709 | 61.863067 | 0.007912 | 1.053826 | 0.025114 | 23.831221 | 0.018609 | 0.136932 | -6.7e-05 | -0.005062 | -0.005062 | -1.101068
2019-03-29 11:28 | 1553873296.8 | -423 | 0.208284 | 0.000515 | 0 | 99.7832 | 99.362591 | 127.532005 | 20.953729 | 0.001799 | 0.001649 | -151.882672 | 0.229012 | 8.40467 | 0.002199 | 0.003253 | 0.003125 | 6.7e-05 | 0.000826 | 75.124484 | 1.403603 | 2.5474 | 100.29 | 20.87 | 32.124 | 64.822835 | 74.441191 | 61.215156 | 0.007912 | 1.055868 | 0.025136 | 23.805865 | 0.037783 | 0.136239 | -7.5e-05 | -0.005634 | -0.005634 | -0.984127
2019-03-29 11:28 | 1553873297.8 | -422 | 0.208248 | 0.000513 | 0 | 99.740695 | 99.530504 | 127.797007 | 20.953576 | 0.001732 | 0.001647 | -151.890588 | 0.228543 | 8.404364 | 0.002188 | 0.003165 | 0.002854 | 6.9e-05 | 0.000826 | 75.138254 | 1.405267 | 2.5474 | 100.29 | 20.87 | 32.124 | 63.201617 | 74.167396 | 61.157193 | 0.007912 | 1.056051 | 0.025164 | 23.82852 | 0.018869 | 0.13596 | -7.2e-05 | -0.005428 | -0.005428 | -1.019462
2019-03-29 11:28 | 1553873298.8 | -421 | 0.208267 | 0.000511 | 0 | 99.78799 | 99.429824 | 127.909675 | 20.95333 | 0.001863 | 0.001687 | -151.894345 | 0.229083 | 8.401972 | 0.002287 | 0.003155 | 0.003033 | 6.8e-05 | 0.00082 | 75.121387 | 1.362458 | 2.5474 | 100.29 | 20.87 | 32.124 | 66.358359 | 76.545392 | 62.121077 | 0.007912 | 1.053015 | 0.025139 | 23.873364 | 0.032162 | 0.136282 | -7e-05 | -0.005279 | -0.005279 | -1.050692
2019-03-29 11:28 | 1553873299.8 | -420 | 0.20825 | 0.000515 | 0 | 99.71645 | 99.511733 | 127.79466 | 20.953434 | 0.001786 | 0.001629 | -151.891489 | 0.229896 | 8.401803 | 0.002279 | 0.002971 | 0.002829 | 6.9e-05 | 0.000817 | 75.129295 | 1.333499 | 2.5473 | 100.29 | 20.87 | 32.124 | 64.50398 | 76.345122 | 60.727746 | 0.007912 | 1.057409 | 0.02518 | 23.812992 | 0.018382 | 0.136765 | -7.5e-05 | -0.00565 | -0.00565 | -0.985126
2019-03-29 11:28 | 1553873300.8 | -419 | 0.208254 | 0.000512 | 0 | 99.707768 | 99.483746 | 127.787148 | 20.95588 | 0.001773 | 0.00168 | -151.877727 | 0.228777 | 8.401914 | 0.002201 | 0.003547 | 0.003283 | 6.6e-05 | 0.000819 | 75.127857 | 1.355074 | 2.5473 | 100.29 | 20.87 | 32.124 | 64.186315 | 74.473789 | 61.958839 | 0.007912 | 1.053525 | 0.025133 | 23.856153 | 0.020119 | 0.1361 | -7.2e-05 | -0.005457 | -0.005457 | -1.015034
2019-03-29 11:28 | 1553873301.8 | -418 | 0.208265 | 0.000512 | 0 | 99.746382 | 99.541767 | 127.880803 | 20.953658 | 0.00175 | 0.001716 | -151.866399 | 0.229851 | 8.402934 | 0.002247 | 0.004028 | 0.003867 | 6.9e-05 | 0.000818 | 75.154236 | 1.361002 | 2.5474 | 100.29 | 20.87 | 32.124 | 63.630628 | 75.592396 | 62.823023 | 0.007912 | 1.050815 | 0.02511 | 23.895645 | 0.018367 | 0.136738 | -7.1e-05 | -0.005318 | -0.005318 | -1.046581
2019-03-29 11:28 | 1553873302.8 | -417 | 0.208272 | 0.000514 | 0 | 99.710761 | 99.494327 | 127.579417 | 20.954598 | 0.001792 | 0.001635 | -151.865671 | 0.227977 | 8.403643 | 0.002228 | 0.003527 | 0.003342 | 7e-05 | 0.000829 | 75.111156 | 1.325203 | 2.5474 | 100.29 | 20.87 | 32.124 | 64.637931 | 75.124102 | 60.866448 | 0.007912 | 1.05697 | 0.025154 | 23.797871 | 0.019436 | 0.135624 | -7.4e-05 | -0.005581 | -0.005581 | -0.989108
2019-03-29 11:28 | 1553873303.8 | -416 | 0.208276 | 0.000511 | 0 | 99.751472 | 99.462928 | 127.608758 | 20.955046 | 0.001858 | 0.001653 | -151.859691 | 0.228016 | 8.402804 | 0.002233 | 0.00337 | 0.003175 | 6.7e-05 | 0.000828 | 75.087487 | 1.358999 | 2.5474 | 100.29 | 20.87 | 32.124 | 66.24386 | 75.256914 | 61.307009 | 0.007912 | 1.055578 | 0.02514 | 23.816298 | 0.025911 | 0.135647 | -7.1e-05 | -0.005343 | -0.005343 | -1.0332
2019-03-29 11:28 | 1553873304.8 | -415 | 0.208301 | 0.000515 | 0 | 99.726926 | 99.676915 | 127.609697 | 20.954884 | 0.001793 | 0.001649 | -151.866802 | 0.2284 | 8.403396 | 0.002194 | 0.003865 | 0.003763 | 7e-05 | 0.000827 | 75.122659 | 1.36827 | 2.5476 | 100.29 | 20.87 | 32.124 | 64.668526 | 74.304407 | 61.211461 | 0.007912 | 1.055879 | 0.025144 | 23.812984 | 0.004487 | 0.135875 | -7.5e-05 | -0.005654 | -0.005654 | -0.978012
2019-03-29 11:28 | 1553873305.8 | -414 | 0.20825 | 0.000512 | 0 | 99.812534 | 99.597397 | 127.538577 | 20.954566 | 0.001847 | 0.001689 | -151.893425 | 0.228374 | 8.40283 | 0.002227 | 0.003113 | 0.00291 | 6.8e-05 | 0.000827 | 75.140964 | 1.372044 | 2.5474 | 100.29 | 20.87 | 32.124 | 65.963191 | 75.105332 | 62.16153 | 0.007912 | 1.052888 | 0.025101 | 23.840145 | 0.0193 | 0.13586 | -7.1e-05 | -0.005354 | -0.005354 | -1.032809
2019-03-29 11:28 | 1553873306.8 | -413 | 0.208271 | 0.000511 | 0 | 99.7383 | 99.432212 | 127.41253 | 20.955296 | 0.001775 | 0.001699 | -151.912266 | 0.227697 | 8.402089 | 0.00223 | 0.003763 | 0.003617 | 6.7e-05 | 0.000829 | 75.126087 | 1.354723 | 2.5473 | 100.29 | 20.87 | 32.124 | 64.229544 | 75.178595 | 62.412183 | 0.007912 | 1.052101 | 0.025079 | 23.837266 | 0.027492 | 0.135457 | -7.1e-05 | -0.005309 | -0.005309 | -1.038459
2019-03-29 11:28 | 1553873307.8 | -412 | 0.208257 | 0.00051 | 0 | 99.713756 | 99.327779 | 127.157152 | 20.956325 | 0.001758 | 0.001608 | -151.910177 | 0.22842 | 8.402174 | 0.002272 | 0.003525 | 0.003416 | 6.8e-05 | 0.000829 | 75.117294 | 1.318695 | 2.5474 | 100.29 | 20.87 | 32.124 | 63.840923 | 76.195126 | 60.209122 | 0.007912 | 1.059054 | 0.025137 | 23.735066 | 0.03469 | 0.135887 | -7e-05 | -0.005278 | -0.005278 | -1.04794
2019-03-29 11:28 | 1553873308.8 | -411 | 0.208267 | 0.00051 | 0 | 99.785296 | 99.42914 | 127.073121 | 20.955273 | 0.001749 | 0.001638 | -151.901245 | 0.228849 | 8.401121 | 0.002256 | 0.003736 | 0.003524 | 6.7e-05 | 0.000829 | 75.137756 | 1.312358 | 2.5474 | 100.29 | 20.87 | 32.124 | 63.617996 | 75.792648 | 60.943716 | 0.007912 | 1.056726 | 0.025101 | 23.75335 | 0.031982 | 0.136142 | -6.9e-05 | -0.005178 | -0.005178 | -1.070201
2019-03-29 11:28 | 1553873309.8 | -410 | 0.208284 | 0.000517 | 0 | 99.756858 | 99.633231 | 127.219118 | 20.957139 | 0.001749 | 0.001606 | -151.913321 | 0.230111 | 8.401433 | 0.002248 | 0.003729 | 0.003521 | 6.8e-05 | 0.000837 | 75.152632 | 1.336229 | 2.5473 | 100.29 | 20.87 | 32.124 | 63.608256 | 75.605862 | 60.167018 | 0.007912 | 1.059188 | 0.025144 | 23.739349 | 0.011092 | 0.136893 | -7.7e-05 | -0.005786 | -0.005786 | -0.962934
2019-03-29 11:28 | 1553873310.8 | -409 | 0.208225 | 0.00051 | 1e-06 | 99.720041 | 99.570094 | 127.323336 | 20.955877 | 0.00177 | 0.001704 | -151.930859 | 0.228328 | 8.401355 | 0.002294 | 0.003423 | 0.003246 | 7e-05 | 0.000844 | 75.150641 | 1.401538 | 2.5476 | 100.3 | 21.02 | 31.856 | 64.130963 | 76.713156 | 62.539156 | 0.007918 | 1.051703 | 0.025066 | 23.833429 | 0.01346 | 0.135833 | -7e-05 | -0.005299 | -0.005299 | -1.043203
2019-03-29 11:28 | 1553873311.8 | -408 | 0.208248 | 0.000513 | 0 | 99.80116 | 99.414466 | 127.676595 | 20.956266 | 0.001715 | 0.001656 | -151.949623 | 0.22827 | 8.40192 | 0.00218 | 0.003612 | 0.003394 | 6.8e-05 | 0.000848 | 75.148872 | 1.385657 | 2.5474 | 100.3 | 21.09 | 31.723 | 62.794982 | 73.96579 | 61.3754 | 0.007919 | 1.055362 | 0.025144 | 23.825064 | 0.034724 | 0.135798 | -7.3e-05 | -0.005516 | -0.005516 | -1.002065
2019-03-29 11:29 | 1553873312.8 | -407 | 0.208242 | 0.000513 | 0 | 99.761049 | 99.551663 | 128.131019 | 20.956623 | 0.001789 | 0.001623 | -151.946863 | 0.229038 | 8.40192 | 0.002216 | 0.003145 | 0.003024 | 6.7e-05 | 0.00085 | 75.18974 | 1.392647 | 2.5474 | 100.3 | 21.16 | 31.592 | 64.568676 | 74.846897 | 60.569899 | 0.00792 | 1.057909 | 0.025219 | 23.838672 | 0.018793 | 0.136255 | -7.3e-05 | -0.005473 | -0.005473 | -1.013327
2019-03-29 11:29 | 1553873313.8 | -406 | 0.209861 | 0.000515 | 0 | 99.774221 | 99.532892 | 128.270211 | 20.956795 | 0.001748 | 0.001621 | -151.959418 | 0.229467 | 8.402382 | 0.002254 | 0.003879 | 0.003706 | 6.7e-05 | 0.000851 | 75.159822 | 1.330568 | 2.5475 | 100.3 | 21.3 | 31.33 | 63.589148 | 75.760729 | 60.529345 | 0.007922 | 1.058038 | 0.025234 | 23.850168 | 0.021661 | 0.13651 | -7.5e-05 | -0.00571 | -0.00571 | -0.973096
2019-03-29 11:29 | 1553873314.8 | -405 | 0.210348 | 0.00051 | 0 | 99.75626 | 99.571457 | 128.108016 | 20.957911 | 0.001789 | 0.00164 | -151.951118 | 0.228966 | 8.402265 | 0.002245 | 0.00385 | 0.003687 | 6.8e-05 | 0.000844 | 75.174864 | 1.32447 | 2.5473 | 100.3 | 21.37 | 31.199 | 64.584846 | 75.551354 | 60.986273 | 0.007923 | 1.056591 | 0.025201 | 23.851398 | 0.016586 | 0.136212 | -6.9e-05 | -0.00523 | -0.00523 | -1.059958
2019-03-29 11:29 | 1553873315.8 | -404 | 0.210418 | 0.000517 | 0 | 99.787689 | 99.542448 | 128.13759 | 20.958067 | 0.001732 | 0.001593 | -151.937184 | 0.2292 | 8.404696 | 0.002231 | 0.004025 | 0.003887 | 7.2e-05 | 0.000838 | 75.196044 | 1.315273 | 2.5473 | 100.3 | 21.51 | 30.939 | 63.203815 | 75.207709 | 59.858231 | 0.007925 | 1.06017 | 0.025247 | 23.813851 | 0.022009 | 0.136351 | -7.7e-05 | -0.005887 | -0.005887 | -0.9427
2019-03-29 11:29 | 1553873316.8 | -403 | 0.208988 | 0.000516 | 0 | 99.757757 | 99.779985 | 128.082899 | 20.957957 | 0.001784 | 0.001633 | -151.932296 | 0.229454 | 8.403129 | 0.002254 | 0.003678 | 0.003502 | 6.8e-05 | 0.000839 | 75.146549 | 1.279534 | 2.5473 | 100.3 | 21.58 | 30.81 | 64.454474 | 75.748643 | 60.822253 | 0.007926 | 1.05711 | 0.025205 | 23.843205 | -0.001993 | 0.136502 | -7.6e-05 | -0.005758 | -0.005758 | -0.964842
2019-03-29 11:29 | 1553873317.8 | -402 | 0.20842 | 0.000515 | 0 | 99.750573 | 99.463611 | 128.219508 | 20.957989 | 0.001763 | 0.001662 | -151.932526 | 0.229597 | 8.401088 | 0.002246 | 0.003287 | 0.003114 | 6.8e-05 | 0.000841 | 75.141848 | 1.293535 | 2.5474 | 100.3 | 21.64 | 30.68 | 63.953246 | 75.564643 | 61.52569 | 0.007921 | 1.054888 | 0.025192 | 23.881027 | 0.025769 | 0.136587 | -7.5e-05 | -0.005676 | -0.005676 | -0.979443
2019-03-29 11:29 | 1553873318.8 | -401 | 0.20857 | 0.000521 | 1e-06 | 99.770628 | 99.401838 | 127.930329 | 20.9587 | 0.001748 | 0.001635 | -151.938008 | 0.229038 | 8.401257 | 0.002261 | 0.003912 | 0.003668 | 6.8e-05 | 0.000844 | 75.093791 | 1.309446 | 2.5472 | 100.3 | 21.78 | 30.421 | 63.588592 | 75.926907 | 60.87911 | 0.007922 | 1.05693 | 0.025188 | 23.831029 | 0.033124 | 0.136255 | -8.4e-05 | -0.006339 | -0.006339 | -0.874801
2019-03-29 11:29 | 1553873319.8 | -400 | 0.208704 | 0.00053 | 0 | 99.726627 | 99.631184 | 127.811794 | 20.959361 | 0.001812 | 0.001679 | -151.938545 | 0.229844 | 8.401901 | 0.002297 | 0.003442 | 0.00341 | 6.9e-05 | 0.000846 | 75.161038 | 1.34774 | 2.5475 | 100.3 | 21.85 | 30.292 | 65.125673 | 76.781164 | 61.927063 | 0.007922 | 1.053624 | 0.025137 | 23.857322 | 0.008564 | 0.136734 | -9.5e-05 | -0.007186 | -0.007186 | -0.774403
2019-03-29 11:29 | 1553873320.8 | -399 | 0.208902 | 0.000536 | 0 | 99.779609 | 99.522313 | 127.64115 | 20.958615 | 0.001738 | 0.001614 | -151.920451 | 0.229252 | 8.402161 | 0.002278 | 0.003119 | 0.002817 | 5.7e-05 | 0.00085 | 75.067246 | 1.365632 | 2.5475 | 100.3 | 21.91 | 30.165 | 63.36057 | 76.330686 | 60.376419 | 0.007918 | 1.058523 | 0.025178 | 23.786161 | 0.023095 | 0.136382 | -0.000102 | -0.007698 | -0.007698 | -0.721099
2019-03-29 11:29 | 1553873321.8 | -398 | 0.208936 | 0.000544 | 0 | 99.799663 | 99.530504 | 127.5313 | 20.95905 | 0.001752 | 0.00171 | -151.911557 | 0.228602 | 8.403773 | 0.002391 | 0.003399 | 0.003299 | 6.9e-05 | 0.000854 | 75.072444 | 1.331734 | 2.5473 | 100.3 | 21.97 | 30.039 | 63.698203 | 79.042285 | 62.690793 | 0.007914 | 1.051228 | 0.02508 | 23.858272 | 0.024156 | 0.135995 | -0.000113 | -0.00849 | -0.00849 | -0.651915
2019-03-29 11:29 | 1553873322.8 | -397 | 0.209034 | 0.000536 | 0 | 99.760152 | 99.470096 | 127.168184 | 20.960254 | 0.001745 | 0.001645 | -151.909507 | 0.229753 | 8.404364 | 0.002258 | 0.002896 | 0.002656 | 7.2e-05 | 0.00086 | 75.091468 | 1.390272 | 2.5475 | 100.3 | 21.97 | 30.042 | 63.52993 | 75.849853 | 61.112858 | 0.007915 | 1.056191 | 0.025104 | 23.768248 | 0.026044 | 0.13668 | -0.000101 | -0.007604 | -0.007604 | -0.731572
2019-03-29 11:29 | 1553873323.8 | -396 | 0.209126 | 0.000536 | -1e-06 | 99.763743 | 99.615484 | 127.519095 | 20.960221 | 0.001788 | 0.001651 | -151.881733 | 0.229161 | 8.406555 | 0.002247 | 0.003528 | 0.003419 | 7.1e-05 | 0.000861 | 75.119064 | 1.375034 | 2.5474 | 100.3 | 21.96 | 30.046 | 64.5599 | 75.594196 | 61.270609 | 0.007911 | 1.055693 | 0.025132 | 23.806634 | 0.013302 | 0.136328 | -0.000101 | -0.007584 | -0.007584 | -0.731644
2019-03-29 11:29 | 1553873324.8 | -395 | 0.209189 | 0.000533 | -1e-06 | 99.833488 | 99.449618 | 127.772362 | 20.960974 | 0.001769 | 0.001648 | -151.887388 | 0.229421 | 8.401894 | 0.002178 | 0.0038 | 0.003587 | 7.2e-05 | 0.000864 | 75.122825 | 1.367699 | 2.5474 | 100.3 | 21.96 | 30.047 | 64.102224 | 73.924467 | 61.191607 | 0.007911 | 1.055942 | 0.02516 | 23.827449 | 0.034459 | 0.136483 | -9.8e-05 | -0.007358 | -0.007358 | -0.754912
2019-03-29 11:29 | 1553873325.8 | -394 | 0.209206 | 0.000524 | 0 | 99.726627 | 99.575213 | 128.054265 | 20.960276 | 0.001772 | 0.001674 | -151.879759 | 0.230143 | 8.40116 | 0.002237 | 0.00342 | 0.003265 | 6.9e-05 | 0.000866 | 75.13018 | 1.395228 | 2.5475 | 100.3 | 21.95 | 30.048 | 64.167242 | 75.352559 | 61.824636 | 0.007907 | 1.053947 | 0.025164 | 23.876291 | 0.013591 | 0.136912 | -8.7e-05 | -0.006556 | -0.006556 | -0.849938
2019-03-29 11:29 | 1553873326.8 | -393 | 0.209258 | 0.000518 | 0 | 99.790383 | 99.451665 | 128.087596 | 20.961357 | 0.001783 | 0.00169 | -151.88434 | 0.230221 | 8.401699 | 0.00215 | 0.003758 | 0.003557 | 7.1e-05 | 0.000867 | 75.136097 | 1.355961 | 2.5474 | 100.3 | 21.94 | 30.05 | 64.434436 | 73.27302 | 62.194619 | 0.007902 | 1.052784 | 0.025154 | 23.892582 | 0.030412 | 0.136959 | -7.9e-05 | -0.005988 | -0.005988 | -0.930867
2019-03-29 11:29 | 1553873327.8 | -392 | 0.209275 | 0.000515 | 0 | 99.798466 | 99.495692 | 127.653359 | 20.960685 | 0.001794 | 0.001682 | -151.889227 | 0.229376 | 8.405157 | 0.002184 | 0.003359 | 0.003239 | 7.3e-05 | 0.000871 | 75.080684 | 1.385545 | 2.5474 | 100.3 | 21.94 | 30.052 | 64.714101 | 74.076027 | 62.011914 | 0.007903 | 1.053358 | 0.025118 | 23.845549 | 0.027178 | 0.136456 | -7.5e-05 | -0.005659 | -0.005659 | -0.981369
2019-03-29 11:29 | 1553873328.8 | -391 | 0.209339 | 0.000507 | 0 | 99.812235 | 99.560538 | 127.752881 | 20.961976 | 0.00174 | 0.001631 | -151.873779 | 0.229669 | 8.400848 | 0.002229 | 0.004537 | 0.004348 | 7e-05 | 0.000864 | 75.129848 | 1.34324 | 2.5474 | 100.3 | 21.93 | 30.055 | 63.400422 | 75.151438 | 60.78689 | 0.007899 | 1.057222 | 0.025174 | 23.811208 | 0.022584 | 0.13663 | -6.5e-05 | -0.004875 | -0.004875 | -1.140589
2019-03-29 11:29 | 1553873329.8 | -390 | 0.209333 | 0.000502 | 0 | 99.833189 | 99.597054 | 127.505717 | 20.961143 | 0.001761 | 0.001647 | -151.859499 | 0.229018 | 8.403038 | 0.002238 | 0.003721 | 0.00362 | 7.1e-05 | 0.000862 | 75.112262 | 1.354543 | 2.5475 | 100.3 | 21.92 | 30.057 | 63.919007 | 75.386795 | 61.171537 | 0.007895 | 1.056006 | 0.025135 | 23.801859 | 0.021182 | 0.136243 | -5.9e-05 | -0.004424 | -0.004424 | -1.253298
2019-03-29 11:29 | 1553873330.8 | -389 | 0.209339 | 0.000492 | 0 | 99.790383 | 99.411735 | 127.292118 | 20.962015 | 0.00171 | 0.001651 | -151.880602 | 0.230052 | 8.400321 | 0.002202 | 0.003446 | 0.003171 | 7.1e-05 | 0.000866 | 75.195879 | 1.396724 | 2.5473 | 100.3 | 21.92 | 30.06 | 62.682599 | 74.501361 | 61.271631 | 0.007895 | 1.055689 | 0.02511 | 23.785474 | 0.034004 | 0.136858 | -4.5e-05 | -0.003385 | -0.003385 | -1.645564
2019-03-29 11:29 | 1553873331.8 | -388 | 0.209344 | 0.00049 | 0 | 99.873898 | 99.587498 | 127.002235 | 20.961795 | 0.001801 | 0.00161 | -151.876079 | 0.229187 | 8.402876 | 0.002257 | 0.003736 | 0.003541 | 7.2e-05 | 0.000855 | 75.122327 | 1.354271 | 2.5474 | 100.3 | 21.91 | 30.065 | 64.872052 | 75.83501 | 60.264567 | 0.007892 | 1.058878 | 0.025119 | 23.722576 | 0.025686 | 0.136343 | -4.3e-05 | -0.003268 | -0.003268 | -1.698158
2019-03-29 11:29 | 1553873332.8 | -387 | 0.209328 | 0.000487 | 0 | 99.826304 | 99.626747 | 127.034626 | 20.961951 | 0.001745 | 0.00167 | -151.896856 | 0.229799 | 8.402869 | 0.002215 | 0.003346 | 0.003194 | 7.1e-05 | 0.000847 | 75.138088 | 1.36645 | 2.5473 | 100.3 | 21.91 | 30.067 | 63.516655 | 74.821793 | 61.711626 | 0.007892 | 1.054302 | 0.025068 | 23.777031 | 0.017898 | 0.136707 | -3.9e-05 | -0.002893 | -0.002893 | -1.923163
2019-03-29 11:29 | 1553873333.8 | -386 | 0.209341 | 0.000478 | -1e-06 | 99.782602 | 99.430847 | 126.588183 | 20.962664 | 0.001817 | 0.001705 | -151.915793 | 0.22948 | 8.403311 | 0.002215 | 0.003378 | 0.003165 | 7.3e-05 | 0.000842 | 75.08804 | 1.398634 | 2.5475 | 100.3 | 21.9 | 30.073 | 65.261678 | 74.813114 | 62.556828 | 0.007889 | 1.051648 | 0.024993 | 23.765149 | 0.031587 | 0.136518 | -2.8e-05 | -0.002047 | -0.002047 | -2.713794
2019-03-29 11:29 | 1553873334.8 | -385 | 0.20935 | 0.000479 | -1e-06 | 99.862822 | 99.566679 | 126.325058 | 20.962706 | 0.001781 | 0.00165 | -151.915544 | 0.229246 | 8.402076 | 0.002185 | 0.003966 | 0.003743 | 6.9e-05 | 0.000836 | 75.121055 | 1.371245 | 2.5474 | 100.3 | 21.89 | 30.076 | 64.401336 | 74.110902 | 61.229184 | 0.007885 | 1.055823 | 0.025016 | 23.693447 | 0.026564 | 0.136378 | -2.8e-05 | -0.002099 | -0.002099 | -2.643836
2019-03-29 11:29 | 1553873335.8 | -384 | 0.209352 | 0.000476 | -1e-06 | 99.837379 | 99.594666 | 125.837537 | 20.962668 | 0.001754 | 0.001669 | -151.920317 | 0.229512 | 8.401036 | 0.002187 | 0.003322 | 0.003152 | 7.1e-05 | 0.000836 | 75.122493 | 1.374567 | 2.5475 | 100.3 | 21.89 | 30.078 | 63.729878 | 74.141137 | 61.687275 | 0.007886 | 1.054379 | 0.024951 | 23.663876 | 0.021771 | 0.136537 | -2.4e-05 | -0.001793 | -0.001793 | -3.099206
2019-03-29 11:29 | 1553873336.8 | -383 | 0.209363 | 0.000471 | 0 | 99.79667 | 99.732205 | 125.664546 | 20.963887 | 0.001715 | 0.001647 | -151.917537 | 0.229408 | 8.401784 | 0.00227 | 0.003487 | 0.003324 | 7.4e-05 | 0.000832 | 75.144392 | 1.39674 | 2.5475 | 100.3 | 21.88 | 30.085 | 62.795407 | 76.136391 | 61.158547 | 0.007883 | 1.056047 | 0.024953 | 23.628927 | 0.00578 | 0.136475 | -1.9e-05 | -0.001444 | -0.001444 | -3.847908
2019-03-29 11:29 | 1553873337.8 | -382 | 0.209347 | 0.000475 | 0 | 99.767635 | 99.636303 | 125.806082 | 20.963595 | 0.00177 | 0.001618 | -151.918381 | 0.230026 | 8.404663 | 0.002225 | 0.00392 | 0.00374 | 6.9e-05 | 0.000836 | 75.181168 | 1.321847 | 2.5476 | 100.3 | 21.88 | 30.089 | 64.139182 | 75.072765 | 60.477407 | 0.007884 | 1.058203 | 0.024993 | 23.618132 | 0.011782 | 0.136843 | -2.4e-05 | -0.001796 | -0.001796 | -3.100563
2019-03-29 11:29 | 1553873338.8 | -381 | 0.209365 | 0.00047 | 0 | 99.755063 | 99.588182 | 125.704448 | 20.963881 | 0.001776 | 0.00165 | -151.937529 | 0.22881 | 8.401868 | 0.002238 | 0.003667 | 0.003482 | 7.1e-05 | 0.000835 | 75.185648 | 1.325019 | 2.5475 | 100.3 | 21.87 | 30.096 | 64.274461 | 75.388008 | 61.234422 | 0.007881 | 1.055807 | 0.024954 | 23.63536 | 0.014976 | 0.136119 | -1.9e-05 | -0.001397 | -0.001397 | -3.964291
2019-03-29 11:29 | 1553873339.8 | -380 | 0.209357 | 0.000472 | 0 | 99.769731 | 99.657805 | 125.813594 | 20.96342 | 0.001747 | 0.001698 | -151.942186 | 0.23 | 8.401966 | 0.002262 | 0.004207 | 0.004005 | 7.3e-05 | 0.00083 | 75.191399 | 1.30456 | 2.5475 | 100.3 | 21.87 | 30.101 | 63.574404 | 75.950224 | 62.394316 | 0.007882 | 1.052157 | 0.024922 | 23.686593 | 0.01004 | 0.136827 | -2e-05 | -0.001504 | -0.001504 | -3.70265
2019-03-29 11:29 | 1553873340.8 | -379 | 0.209393 | 0.000473 | -1e-06 | 99.852944 | 99.733229 | 126.023671 | 20.964092 | 0.001761 | 0.001689 | -151.928099 | 0.229155 | 8.401836 | 0.002276 | 0.003989 | 0.003843 | 7e-05 | 0.000827 | 75.157665 | 1.336208 | 2.5474 | 100.3 | 21.87 | 30.105 | 63.906951 | 76.281461 | 62.177773 | 0.007883 | 1.052837 | 0.024951 | 23.698709 | 0.01073 | 0.136324 | -2.1e-05 | -0.001501 | -0.001501 | -3.695649
2019-03-29 11:29 | 1553873341.8 | -378 | 0.209405 | 0.000467 | 0 | 99.882279 | 99.488867 | 126.279988 | 20.965672 | 0.001798 | 0.00162 | -151.928884 | 0.228875 | 8.401641 | 0.002254 | 0.003848 | 0.003699 | 7e-05 | 0.000826 | 75.13488 | 1.380984 | 2.5474 | 100.3 | 21.86 | 30.11 | 64.814946 | 75.765494 | 60.519185 | 0.00788 | 1.05807 | 0.025038 | 23.664056 | 0.0353 | 0.136158 | -1.4e-05 | -0.001051 | -0.001051 | -5.272929
2019-03-29 11:29 | 1553873342.8 | -377 | 0.20939 | 0.000469 | 0 | 99.852046 | 99.676915 | 126.418006 | 20.96574 | 0.001793 | 0.001649 | -151.916004 | 0.229213 | 8.403123 | 0.002237 | 0.003575 | 0.003329 | 6.8e-05 | 0.000827 | 75.133221 | 1.3561 | 2.5475 | 100.3 | 21.86 | 30.118 | 64.68701 | 75.351612 | 61.205637 | 0.007882 | 1.055898 | 0.025026 | 23.701327 | 0.015702 | 0.136359 | -1.7e-05 | -0.001222 | -0.001222 | -4.540989
2019-03-29 11:29 | 1553873343.8 | -376 | 0.209418 | 0.000466 | 0 | 99.890361 | 99.620603 | 126.863745 | 20.964854 | 0.001771 | 0.001679 | -151.908299 | 0.229051 | 8.401342 | 0.002258 | 0.003705 | 0.00355 | 6.9e-05 | 0.000834 | 75.166458 | 1.375537 | 2.5475 | 100.3 | 21.85 | 30.123 | 64.163748 | 75.859599 | 61.928308 | 0.007878 | 1.053621 | 0.025043 | 23.76872 | 0.024188 | 0.136262 | -1.4e-05 | -0.001062 | -0.001062 | -5.22254
2019-03-29 11:29 | 1553873344.8 | -375 | 0.209444 | 0.000466 | 0 | 99.892456 | 99.824694 | 127.370983 | 20.965322 | 0.001803 | 0.001682 | -151.896434 | 0.2284 | 8.404046 | 0.00218 | 0.003514 | 0.003307 | 6.9e-05 | 0.000833 | 75.120502 | 1.392736 | 2.5475 | 100.3 | 21.85 | 30.129 | 64.934663 | 73.974573 | 62.000046 | 0.00788 | 1.053395 | 0.025091 | 23.818739 | 0.00607 | 0.135875 | -1.2e-05 | -0.000918 | -0.000918 | -6.022821
2019-03-29 11:29 | 1553873345.8 | -374 | 0.209441 | 0.000467 | -1e-06 | 99.919995 | 99.682036 | 127.784331 | 20.965445 | 0.001782 | 0.001628 | -151.884896 | 0.228712 | 8.401004 | 0.002278 | 0.003638 | 0.00343 | 6.8e-05 | 0.000832 | 75.176468 | 1.345743 | 2.5474 | 100.3 | 21.84 | 30.142 | 64.429744 | 76.336589 | 60.70907 | 0.007878 | 1.057468 | 0.02518 | 23.811363 | 0.021327 | 0.136061 | -1.4e-05 | -0.001013 | -0.001013 | -5.467662
2019-03-29 11:29 | 1553873346.8 | -373 | 0.209444 | 0.000462 | 0 | 99.913409 | 99.528455 | 127.954271 | 20.965474 | 0.001832 | 0.001615 | -151.887368 | 0.228836 | 8.402408 | 0.002222 | 0.003822 | 0.003674 | 6.9e-05 | 0.000829 | 75.140245 | 1.342946 | 2.5474 | 100.3 | 21.84 | 30.148 | 65.626447 | 74.988098 | 60.386946 | 0.00788 | 1.05849 | 0.025209 | 23.815694 | 0.034529 | 0.136135 | -8e-06 | -0.000554 | -0.000554 | -10.002315
2019-03-29 11:29 | 1553873347.8 | -372 | 0.209407 | 0.000469 | 0 | 99.967289 | 99.862918 | 128.08337 | 20.965477 | 0.001763 | 0.001664 | -151.872418 | 0.228634 | 8.400679 | 0.002203 | 0.003901 | 0.003669 | 6.6e-05 | 0.000839 | 75.120336 | 1.340234 | 2.5474 | 100.3 | 21.84 | 30.156 | 63.973035 | 74.549165 | 61.585959 | 0.007882 | 1.054698 | 0.025176 | 23.870495 | 0.009343 | 0.136015 | -1.6e-05 | -0.001183 | -0.001183 | -4.677555
2019-03-29 11:29 | 1553873348.8 | -371 | 0.209467 | 0.000468 | 0 | 99.954419 | 99.69398 | 128.184066 | 20.966464 | 0.001761 | 0.001662 | -151.858502 | 0.228862 | 8.402791 | 0.002305 | 0.003584 | 0.00335 | 6.7e-05 | 0.00084 | 75.092851 | 1.361575 | 2.5474 | 100.3 | 21.83 | 30.17 | 63.916957 | 76.981458 | 61.522128 | 0.007881 | 1.054899 | 0.025188 | 23.8776 | 0.023336 | 0.13615 | -1.5e-05 | -0.001169 | -0.001169 | -4.740601
2019-03-29 11:29 | 1553873349.8 | -370 | 0.209441 | 0.000469 | 0 | 99.955315 | 99.680671 | 128.260118 | 20.965974 | 0.001746 | 0.001638 | -151.845181 | 0.228465 | 8.401556 | 0.002318 | 0.004041 | 0.003926 | 6.5e-05 | 0.00084 | 75.123765 | 1.33606 | 2.5474 | 100.3 | 21.83 | 30.176 | 63.552817 | 77.292839 | 60.942559 | 0.007882 | 1.056729 | 0.025218 | 23.863992 | 0.024611 | 0.135914 | -1.6e-05 | -0.001201 | -0.001201 | -4.606344
2019-03-29 11:29 | 1553873350.8 | -369 | 0.209443 | 0.000469 | -1e-06 | 99.988542 | 99.733229 | 128.046286 | 20.967382 | 0.001776 | 0.001652 | -151.839642 | 0.228576 | 8.404059 | 0.00234 | 0.004032 | 0.003895 | 6.7e-05 | 0.000845 | 75.149923 | 1.352585 | 2.5474 | 100.3 | 21.82 | 30.188 | 64.28099 | 77.828071 | 61.29082 | 0.007881 | 1.055629 | 0.025184 | 23.856515 | 0.022868 | 0.13598 | -1.7e-05 | -0.00122 | -0.00122 | -4.534703
2019-03-29 11:29 | 1553873351.8 | -368 | 0.209434 | 0.000468 | 0 | 99.984949 | 99.827084 | 128.053563 | 20.967216 | 0.001735 | 0.001681 | -151.830959 | 0.228966 | 8.402466 | 0.002386 | 0.003297 | 0.003063 | 6.6e-05 | 0.000844 | 75.10004 | 1.345664 | 2.5474 | 100.3 | 21.82 | 30.193 | 63.286845 | 78.938711 | 61.981418 | 0.007882 | 1.053454 | 0.025158 | 23.881812 | 0.014134 | 0.136212 | -1.6e-05 | -0.001175 | -0.001175 | -4.720024
2019-03-29 11:29 | 1553873352.8 | -367 | 0.209438 | 0.000464 | -1e-06 | 100.013985 | 99.861553 | 127.909678 | 20.966931 | 0.001822 | 0.00167 | -151.825132 | 0.22825 | 8.401303 | 0.002313 | 0.00339 | 0.003287 | 6.7e-05 | 0.000844 | 75.141517 | 1.312338 | 2.5473 | 100.3 | 21.81 | 30.2 | 65.372633 | 77.183007 | 61.719357 | 0.007879 | 1.054278 | 0.025154 | 23.859057 | 0.013643 | 0.135786 | -1e-05 | -0.000678 | -0.000678 | -8.155371
2019-03-29 11:29 | 1553873353.8 | -366 | 0.209446 | 0.000467 | 0 | 100.095701 | 99.890905 | 127.728471 | 20.967074 | 0.001736 | 0.001685 | -151.838396 | 0.229181 | 8.400074 | 0.002314 | 0.004005 | 0.003817 | 6.6e-05 | 0.000835 | 75.159434 | 1.332279 | 2.5475 | 100.3 | 21.81 | 30.214 | 63.30476 | 77.203328 | 62.074235 | 0.007883 | 1.053162 | 0.025123 | 23.854781 | 0.018319 | 0.13634 | -1.4e-05 | -0.001058 | -0.001058 | -5.246505
2019-03-29 11:29 | 1553873354.8 | -365 | 0.20943 | 0.000467 | 0 | 100.066068 | 99.923327 | 127.533416 | 20.967239 | 0.001725 | 0.001684 | -151.84522 | 0.228328 | 8.402096 | 0.002262 | 0.003768 | 0.003575 | 6.6e-05 | 0.000837 | 75.157665 | 1.315523 | 2.5475 | 100.3 | 21.8 | 30.219 | 63.05409 | 75.948642 | 62.059706 | 0.007879 | 1.053208 | 0.025104 | 23.836043 | 0.012768 | 0.135833 | -1.4e-05 | -0.001027 | -0.001027 | -5.381904
2019-03-29 11:29 | 1553873355.8 | -364 | 0.209434 | 0.000472 | 0 | 100.045115 | 99.987488 | 127.731521 | 20.966853 | 0.001835 | 0.001682 | -151.852254 | 0.228485 | 8.403279 | 0.002295 | 0.003565 | 0.003349 | 6.9e-05 | 0.000849 | 75.177905 | 1.33148 | 2.5474 | 100.3 | 21.8 | 30.225 | 65.691049 | 76.748787 | 62.021763 | 0.007881 | 1.053327 | 0.025125 | 23.853199 | 0.005154 | 0.135926 | -2e-05 | -0.001562 | -0.001562 | -3.542785
2019-03-29 11:29 | 1553873356.8 | -363 | 0.209446 | 0.000471 | 0 | 100.049905 | 99.864965 | 127.807337 | 20.96708 | 0.001802 | 0.001629 | -151.846734 | 0.228823 | 8.400601 | 0.002402 | 0.004051 | 0.003905 | 6.7e-05 | 0.000848 | 75.132005 | 1.348945 | 2.5475 | 100.3 | 21.8 | 30.236 | 64.906778 | 79.32545 | 60.731621 | 0.007884 | 1.057397 | 0.025181 | 23.814311 | 0.016549 | 0.136127 | -1.8e-05 | -0.001391 | -0.001391 | -3.984383
2019-03-29 11:29 | 1553873357.8 | -362 | 0.209442 | 0.000469 | 0 | 100.183107 | 100.088509 | 127.69068 | 20.967619 | 0.001749 | 0.0017 | -151.863141 | 0.228478 | 8.402772 | 0.002289 | 0.00332 | 0.003186 | 6.7e-05 | 0.000848 | 75.142236 | 1.336245 | 2.5474 | 100.3 | 21.79 | 30.241 | 63.636249 | 76.613787 | 62.450647 | 0.00788 | 1.051981 | 0.025105 | 23.864639 | 0.00845 | 0.135922 | -1.7e-05 | -0.001244 | -0.001244 | -4.447873
2019-03-29 11:29 | 1553873358.8 | -361 | 0.209419 | 0.000469 | -1e-06 | 100.170535 | 100.108646 | 127.548437 | 20.968936 | 0.001759 | 0.001632 | -151.872111 | 0.228803 | 8.402525 | 0.002325 | 0.003835 | 0.003683 | 6.6e-05 | 0.000846 | 75.083394 | 1.389935 | 2.5476 | 100.3 | 21.79 | 30.251 | 63.877964 | 77.462453 | 60.80691 | 0.007883 | 1.057158 | 0.025153 | 23.792861 | 0.005528 | 0.136115 | -1.6e-05 | -0.001148 | -0.001148 | -4.824282
2019-03-29 11:29 | 1553873359.9 | -360 | 0.209451 | 0.000467 | 0 | 100.184006 | 100.142092 | 127.286719 | 20.967684 | 0.001796 | 0.001656 | -151.881944 | 0.228836 | 8.404332 | 0.00231 | 0.003689 | 0.003473 | 6.8e-05 | 0.000848 | 75.104022 | 1.353837 | 2.5474 | 100.3 | 21.79 | 30.255 | 64.756749 | 77.122231 | 61.392764 | 0.007884 | 1.055307 | 0.025105 | 23.789277 | 0.003743 | 0.136135 | -1.4e-05 | -0.001035 | -0.001035 | -5.353282
2019-03-29 11:29 | 1553873360.9 | -359 | 0.20944 | 0.000467 | 0 | 100.188794 | 100.213422 | 127.476611 | 20.968482 | 0.001787 | 0.001621 | -151.892601 | 0.228459 | 8.400445 | 0.002316 | 0.003611 | 0.003459 | 6.9e-05 | 0.000845 | 75.100759 | 1.327775 | 2.5473 | 100.3 | 21.78 | 30.265 | 64.542177 | 77.260914 | 60.535411 | 0.007881 | 1.058019 | 0.025156 | 23.77649 | -0.002198 | 0.13591 | -1.4e-05 | -0.0011 | -0.0011 | -5.026814
2019-03-29 11:29 | 1553873361.9 | -358 | 0.209448 | 0.000467 | 0 | 100.254049 | 100.10148 | 127.186727 | 20.968504 | 0.00178 | 0.001663 | -151.911883 | 0.229116 | 8.401004 | 0.002291 | 0.004083 | 0.003955 | 6.9e-05 | 0.000847 | 75.102363 | 1.299507 | 2.5474 | 100.3 | 21.78 | 30.271 | 64.371836 | 76.656689 | 61.56313 | 0.007883 | 1.05477 | 0.025089 | 23.785985 | 0.013622 | 0.136301 | -1.5e-05 | -0.001089 | -0.001089 | -5.094352
2019-03-29 11:29 | 1553873362.9 | -357 | 0.209484 | 0.000466 | 0 | 100.25764 | 100.131171 | 127.114198 | 20.968757 | 0.001786 | 0.001675 | -151.916962 | 0.227997 | 8.401335 | 0.002216 | 0.00356 | 0.003424 | 6.8e-05 | 0.000845 | 75.147047 | 1.32541 | 2.5474 | 100.3 | 21.78 | 30.276 | 64.515736 | 74.85482 | 61.845405 | 0.007884 | 1.053881 | 0.025071 | 23.789227 | 0.01129 | 0.135635 | -1.3e-05 | -0.000967 | -0.000967 | -5.708968
2019-03-29 11:29 | 1553873363.9 | -356 | 0.209445 | 0.000471 | 0 | 100.314215 | 100.360176 | 127.21419 | 20.969001 | 0.001826 | 0.001595 | -151.907858 | 0.228777 | 8.404215 | 0.002229 | 0.003834 | 0.00358 | 7e-05 | 0.000845 | 75.091966 | 1.319117 | 2.5474 | 100.3 | 21.78 | 30.283 | 65.481692 | 75.162095 | 59.915144 | 0.007886 | 1.059989 | 0.025153 | 23.729918 | -0.004097 | 0.1361 | -1.9e-05 | -0.001392 | -0.001392 | -3.978284
2019-03-29 11:29 | 1553873364.9 | -355 | 0.209425 | 0.000469 | 0 | 100.363604 | 100.188507 | 127.230386 | 20.96965 | 0.001756 | 0.001699 | -151.910656 | 0.228641 | 8.40324 | 0.00232 | 0.003624 | 0.003446 | 6.7e-05 | 0.000845 | 75.081956 | 1.330685 | 2.5474 | 100.3 | 21.77 | 30.285 | 63.806216 | 77.362476 | 62.424449 | 0.007882 | 1.052063 | 0.025061 | 23.820657 | 0.015619 | 0.136018 | -1.7e-05 | -0.001245 | -0.001245 | -4.446599
2019-03-29 11:29 | 1553873365.9 | -354 | 0.209517 | 0.000467 | 0 | 100.354924 | 100.268028 | 126.860228 | 20.969069 | 0.001793 | 0.001687 | -151.921869 | 0.229103 | 8.403155 | 0.002349 | 0.003976 | 0.003795 | 6.5e-05 | 0.000844 | 75.139913 | 1.306244 | 2.5475 | 100.3 | 21.77 | 30.288 | 64.691687 | 78.051956 | 62.143601 | 0.007883 | 1.052944 | 0.025035 | 23.776025 | 0.007748 | 0.136293 | -1.4e-05 | -0.001053 | -0.001053 | -5.266405
2019-03-29 11:29 | 1553873366.9 | -353 | 0.209337 | 0.000468 | 0 | 100.358814 | 100.327071 | 126.808823 | 20.970055 | 0.00179 | 0.001676 | -151.92001 | 0.228647 | 8.401771 | 0.002254 | 0.003227 | 0.003123 | 6.6e-05 | 0.000851 | 75.079413 | 1.366167 | 2.5475 | 100.3 | 21.77 | 30.292 | 64.619259 | 75.766622 | 61.880383 | 0.007884 | 1.053771 | 0.02504 | 23.761875 | 0.00283 | 0.136022 | -1.5e-05 | -0.001087 | -0.001087 | -5.093425
2019-03-29 11:29 | 1553873367.9 | -352 | 0.209435 | 0.000465 | -1e-06 | 100.422871 | 100.064962 | 126.77784 | 20.969958 | 0.001857 | 0.001702 | -151.905328 | 0.228472 | 8.403188 | 0.002288 | 0.004437 | 0.004278 | 6.7e-05 | 0.000852 | 75.113866 | 1.366722 | 2.5475 | 100.3 | 21.76 | 30.293 | 66.220096 | 76.574011 | 62.496019 | 0.007879 | 1.051838 | 0.025014 | 23.780791 | 0.031935 | 0.135918 | -1.1e-05 | -0.000757 | -0.000757 | -7.304036
2019-03-29 11:29 | 1553873368.9 | -351 | 0.209433 | 0.000461 | -1e-06 | 100.369291 | 100.265981 | 126.780421 | 20.969351 | 0.001793 | 0.001683 | -151.904811 | 0.228517 | 8.401686 | 0.002319 | 0.004182 | 0.003927 | 6.9e-05 | 0.000857 | 75.109552 | 1.321333 | 2.5473 | 100.3 | 21.76 | 30.296 | 64.688833 | 77.331913 | 62.049959 | 0.00788 | 1.053238 | 0.02503 | 23.765226 | 0.009211 | 0.135945 | -6e-06 | -0.000408 | -0.000408 | -13.567501
2019-03-29 11:29 | 1553873369.9 | -350 | 0.209455 | 0.000465 | 0 | 100.333971 | 100.200794 | 127.025943 | 20.970422 | 0.001771 | 0.001668 | -151.903852 | 0.2292 | 8.402791 | 0.002281 | 0.004143 | 0.004043 | 6.8e-05 | 0.000854 | 75.053752 | 1.336422 | 2.5474 | 100.3 | 21.76 | 30.296 | 64.162178 | 76.415413 | 61.689274 | 0.00788 | 1.054373 | 0.025068 | 23.775425 | 0.01188 | 0.136351 | -1.1e-05 | -0.000843 | -0.000843 | -6.579855
2019-03-29 11:29 | 1553873370.9 | -349 | 0.209379 | 0.000466 | 0 | 100.40581 | 100.345499 | 126.843797 | 20.970458 | 0.001751 | 0.001615 | -151.897067 | 0.228394 | 8.403857 | 0.002391 | 0.003862 | 0.003639 | 6.9e-05 | 0.000856 | 75.090528 | 1.382077 | 2.5475 | 100.3 | 21.76 | 30.296 | 63.681127 | 79.051188 | 60.406011 | 0.00788 | 1.058429 | 0.025098 | 23.712802 | 0.005374 | 0.135871 | -1.2e-05 | -0.000889 | -0.000889 | -6.218531
2019-03-29 11:29 | 1553873371.9 | -348 | 0.209471 | 0.00046 | 0 | 100.447716 | 100.390892 | 126.912336 | 20.970814 | 0.001779 | 0.001675 | -151.886755 | 0.228608 | 8.399554 | 0.002367 | 0.003541 | 0.003366 | 6.7e-05 | 0.000863 | 75.027207 | 1.33912 | 2.5475 | 100.3 | 21.75 | 30.296 | 64.357717 | 78.475331 | 61.842829 | 0.007875 | 1.053889 | 0.025051 | 23.770239 | 0.005061 | 0.135999 | -5e-06 | -0.000347 | -0.000347 | -15.937825
2019-03-29 11:30 | 1553873372.9 | -347 | 0.209452 | 0.000469 | 0 | 100.459989 | 100.368708 | 127.097297 | 20.971781 | 0.001709 | 0.001651 | -151.889113 | 0.228407 | 8.402661 | 0.002393 | 0.003921 | 0.003824 | 6.8e-05 | 0.000867 | 75.038876 | 1.3676 | 2.5475 | 100.3 | 21.75 | 30.295 | 62.671144 | 79.099087 | 61.268601 | 0.007875 | 1.055699 | 0.025091 | 23.767157 | 0.008131 | 0.135879 | -1.7e-05 | -0.001259 | -0.001259 | -4.391626
2019-03-29 11:30 | 1553873373.9 | -346 | 0.209478 | 0.000465 | 0 | 100.514767 | 100.283044 | 126.865625 | 20.971882 | 0.001733 | 0.001644 | -151.894959 | 0.229103 | 8.401088 | 0.002318 | 0.003906 | 0.003762 | 6.9e-05 | 0.000871 | 75.104354 | 1.311641 | 2.5474 | 100.3 | 21.74 | 30.292 | 63.242995 | 77.313945 | 61.102243 | 0.007869 | 1.056224 | 0.025074 | 23.739579 | 0.020644 | 0.136293 | -1.1e-05 | -0.000814 | -0.000814 | -6.814341
2019-03-29 11:30 | 1553873374.9 | -345 | 0.20944 | 0.000466 | 0 | 100.456396 | 100.597029 | 127.094481 | 20.971648 | 0.001772 | 0.001625 | -151.890148 | 0.228953 | 8.404195 | 0.00239 | 0.003738 | 0.003522 | 6.5e-05 | 0.000873 | 75.04048 | 1.311002 | 2.5474 | 100.3 | 21.74 | 30.291 | 64.172754 | 79.035762 | 60.644749 | 0.007869 | 1.057672 | 0.025114 | 23.744715 | -0.012513 | 0.136204 | -1.2e-05 | -0.000907 | -0.000907 | -6.114619
2019-03-29 11:30 | 1553873375.9 | -344 | 0.209444 | 0.000462 | 0 | 100.468968 | 100.288165 | 127.339063 | 20.971814 | 0.001787 | 0.001676 | -151.880257 | 0.229525 | 8.403136 | 0.002372 | 0.003972 | 0.00376 | 6.8e-05 | 0.000876 | 75.065974 | 1.318741 | 2.5475 | 100.3 | 21.74 | 30.29 | 64.544451 | 78.608935 | 61.8609 | 0.007869 | 1.053833 | 0.025093 | 23.81081 | 0.016111 | 0.136545 | -8e-06 | -0.000624 | -0.000624 | -8.911816
2019-03-29 11:30 | 1553873376.9 | -343 | 0.209452 | 0.000463 | 0 | 100.574034 | 100.504881 | 127.427554 | 20.972969 | 0.001725 | 0.001724 | -151.879395 | 0.2284 | 8.402122 | 0.002315 | 0.003223 | 0.003033 | 6.8e-05 | 0.000878 | 75.064868 | 1.358503 | 2.5474 | 100.3 | 21.74 | 30.288 | 63.065195 | 77.242681 | 63.038474 | 0.007868 | 1.050141 | 0.025057 | 23.860907 | 0.006152 | 0.135875 | -9e-06 | -0.000708 | -0.000708 | -7.810875
2019-03-29 11:30 | 1553873377.9 | -342 | 0.20946 | 0.000467 | 0 | 100.537216 | 100.442425 | 127.410419 | 20.972252 | 0.001779 | 0.001648 | -151.890895 | 0.228992 | 8.403285 | 0.002343 | 0.003517 | 0.003319 | 6.6e-05 | 0.000878 | 75.076039 | 1.392879 | 2.5475 | 100.3 | 21.74 | 30.288 | 64.352136 | 77.906797 | 61.194866 | 0.007868 | 1.055932 | 0.025125 | 23.793793 | 0.008437 | 0.136227 | -1.4e-05 | -0.001031 | -0.001031 | -5.378103
2019-03-29 11:30 | 1553873378.9 | -341 | 0.209449 | 0.000465 | 0 | 100.555177 | 100.468363 | 127.538578 | 20.973345 | 0.001772 | 0.001685 | -151.876558 | 0.228784 | 8.402973 | 0.002295 | 0.003387 | 0.003209 | 7e-05 | 0.000889 | 75.099542 | 1.395473 | 2.5476 | 100.3 | 21.73 | 30.287 | 64.19558 | 76.762051 | 62.088278 | 0.007863 | 1.053118 | 0.025104 | 23.837541 | 0.007726 | 0.136104 | -1.1e-05 | -0.000797 | -0.000797 | -6.951285
2019-03-29 11:30 | 1553873379.9 | -340 | 0.209472 | 0.000462 | -1e-06 | 100.573436 | 100.504881 | 127.482714 | 20.973712 | 0.001776 | 0.001676 | -151.869792 | 0.229662 | 8.403311 | 0.002358 | 0.003215 | 0.003019 | 6.6e-05 | 0.000893 | 75.056628 | 1.3314 | 2.5473 | 100.3 | 21.73 | 30.285 | 64.287139 | 78.278472 | 61.883215 | 0.007863 | 1.053762 | 0.025106 | 23.82503 | 0.006099 | 0.136626 | -7e-06 | -0.00047 | -0.00047 | -11.82934
2019-03-29 11:30 | 1553873380.9 | -339 | 0.209465 | 0.000461 | -1e-06 | 100.610853 | 100.402495 | 127.499848 | 20.974682 | 0.00177 | 0.001622 | -151.867511 | 0.228355 | 8.402694 | 0.002336 | 0.003872 | 0.003756 | 6.6e-05 | 0.000892 | 75.074214 | 1.33315 | 2.5474 | 100.3 | 21.73 | 30.285 | 64.140567 | 77.751778 | 60.564091 | 0.007863 | 1.057928 | 0.025157 | 23.779678 | 0.018543 | 0.135848 | -5e-06 | -0.00035 | -0.00035 | -15.80121
2019-03-29 11:30 | 1553873381.9 | -338 | 0.209461 | 0.000465 | -1e-06 | 100.621926 | 100.371096 | 127.245173 | 20.973877 | 0.001776 | 0.001672 | -151.864195 | 0.229064 | 8.402453 | 0.002357 | 0.003731 | 0.003459 | 6.7e-05 | 0.000891 | 75.046397 | 1.31452 | 2.5474 | 100.3 | 21.72 | 30.284 | 64.270936 | 78.257007 | 61.781022 | 0.007857 | 1.054084 | 0.025086 | 23.799192 | 0.022325 | 0.13627 | -1.1e-05 | -0.000743 | -0.000743 | -7.461193
2019-03-29 11:30 | 1553873382.9 | -337 | 0.209473 | 0.000468 | 0 | 100.656649 | 100.66085 | 127.140017 | 20.973644 | 0.001778 | 0.001653 | -151.87972 | 0.228192 | 8.403513 | 0.002259 | 0.00354 | 0.003359 | 6.8e-05 | 0.0009 | 75.080131 | 1.335608 | 2.5475 | 100.3 | 21.72 | 30.285 | 64.333275 | 75.901038 | 61.318829 | 0.007858 | 1.05554 | 0.025093 | 23.772936 | -0.000373 | 0.135751 | -1.5e-05 | -0.001086 | -0.001086 | -5.08673
2019-03-29 11:30 | 1553873383.9 | -336 | 0.209459 | 0.000462 | 0 | 100.655752 | 100.634229 | 127.244468 | 20.97463 | 0.00178 | 0.001625 | -151.891508 | 0.228602 | 8.403097 | 0.002297 | 0.003428 | 0.003287 | 6.6e-05 | 0.000894 | 75.123544 | 1.354433 | 2.5477 | 100.3 | 21.72 | 30.288 | 64.389578 | 76.804621 | 60.63512 | 0.007859 | 1.057703 | 0.025129 | 23.758379 | 0.001913 | 0.135995 | -7e-06 | -0.000469 | -0.000469 | -11.790964
2019-03-29 11:30 | 1553873384.9 | -335 | 0.209456 | 0.000466 | -1e-06 | 100.68748 | 100.548908 | 126.670804 | 20.974598 | 0.001799 | 0.001626 | -151.906037 | 0.228198 | 8.401751 | 0.002282 | 0.00353 | 0.003362 | 6.1e-05 | 0.000895 | 75.127691 | 1.33457 | 2.5475 | 100.3 | 21.72 | 30.294 | 64.840697 | 76.435801 | 60.674121 | 0.00786 | 1.057579 | 0.025071 | 23.706148 | 0.012318 | 0.135755 | -1.2e-05 | -0.000844 | -0.000844 | -6.54972
2019-03-29 11:30 | 1553873385.9 | -334 | 0.209466 | 0.000463 | -1e-06 | 100.709631 | 100.673137 | 126.973597 | 20.975558 | 0.001803 | 0.001673 | -151.918112 | 0.229304 | 8.403519 | 0.002301 | 0.004095 | 0.003846 | 6.4e-05 | 0.000891 | 75.086436 | 1.35892 | 2.5474 | 100.3 | 21.71 | 30.297 | 64.926079 | 76.914597 | 61.816132 | 0.007856 | 1.053973 | 0.025058 | 23.775028 | 0.003242 | 0.136413 | -7e-06 | -0.000519 | -0.000519 | -10.701207
2019-03-29 11:30 | 1553873386.9 | -333 | 0.20946 | 0.000459 | 0 | 100.744952 | 100.590204 | 126.947074 | 20.975571 | 0.001783 | 0.001716 | -151.912266 | 0.229903 | 8.400835 | 0.002327 | 0.003885 | 0.003778 | 6.6e-05 | 0.000882 | 75.121774 | 1.372169 | 2.5477 | 100.3 | 21.71 | 30.305 | 64.450648 | 77.52583 | 62.848171 | 0.007858 | 1.050736 | 0.025017 | 23.809138 | 0.01375 | 0.136769 | -3e-06 | -0.000208 | -0.000208 | -26.801218
2019-03-29 11:30 | 1553873387.9 | -332 | 0.209447 | 0.000465 | 0 | 100.749443 | 100.712727 | 127.263246 | 20.975493 | 0.001766 | 0.00173 | -151.900153 | 0.230111 | 8.401907 | 0.002301 | 0.003566 | 0.003228 | 6.4e-05 | 0.000885 | 75.141848 | 1.355946 | 2.5474 | 100.3 | 21.7 | 30.309 | 64.043651 | 76.911411 | 63.167549 | 0.007854 | 1.049738 | 0.025036 | 23.850096 | 0.00326 | 0.136893 | -1e-05 | -0.000739 | -0.000739 | -7.541721
2019-03-29 11:30 | 1553873388.9 | -331 | 0.209511 | 0.000463 | 0 | 100.689875 | 100.750951 | 127.381547 | 20.975759 | 0.001809 | 0.001644 | -151.9069 | 0.229506 | 8.403909 | 0.002311 | 0.003934 | 0.003841 | 6.6e-05 | 0.000882 | 75.129682 | 1.396876 | 2.5475 | 100.3 | 21.7 | 30.314 | 65.071348 | 77.139193 | 61.107459 | 0.007856 | 1.056208 | 0.025125 | 23.787987 | -0.005424 | 0.136533 | -8e-06 | -0.00061 | -0.00061 | -9.106351
2019-03-29 11:30 | 1553873389.9 | -330 | 0.209463 | 0.000464 | 0 | 100.827868 | 100.6687 | 127.683401 | 20.976895 | 0.001827 | 0.001661 | -151.899827 | 0.228986 | 8.401166 | 0.002292 | 0.003265 | 0.003108 | 6.1e-05 | 0.00088 | 75.107229 | 1.312836 | 2.5474 | 100.3 | 21.7 | 30.324 | 65.506437 | 76.689093 | 61.515891 | 0.007858 | 1.054919 | 0.025139 | 23.830701 | 0.014131 | 0.136224 | -1e-05 | -0.000709 | -0.000709 | -7.818872
2019-03-29 11:30 | 1553873390.9 | -329 | 0.209488 | 0.000465 | -1e-06 | 100.782369 | 100.62365 | 127.794661 | 20.975659 | 0.001753 | 0.001657 | -151.896128 | 0.229311 | 8.401816 | 0.002344 | 0.004213 | 0.003938 | 6.6e-05 | 0.000881 | 75.064702 | 1.336012 | 2.5473 | 100.3 | 21.69 | 30.331 | 63.721319 | 77.943018 | 61.411358 | 0.007855 | 1.055249 | 0.025154 | 23.837358 | 0.014098 | 0.136417 | -1e-05 | -0.000723 | -0.000723 | -7.675729
2019-03-29 11:30 | 1553873391.9 | -328 | 0.209494 | 0.000463 | -1e-06 | 100.764707 | 100.786104 | 127.925872 | 20.976548 | 0.001759 | 0.001695 | -151.896683 | 0.228315 | 8.400412 | 0.002277 | 0.00363 | 0.003522 | 6.5e-05 | 0.00088 | 75.089809 | 1.293101 | 2.5474 | 100.3 | 21.69 | 30.344 | 63.877657 | 76.327897 | 62.33195 | 0.007859 | 1.052353 | 0.025133 | 23.882382 | -0.001899 | 0.135825 | -8e-06 | -0.000561 | -0.000561 | -9.862012
2019-03-29 11:30 | 1553873392.9 | -327 | 0.209476 | 0.00046 | -1e-06 | 100.809908 | 100.704534 | 127.880571 | 20.976262 | 0.001767 | 0.001671 | -151.875638 | 0.22892 | 8.402622 | 0.002266 | 0.003703 | 0.003503 | 6.4e-05 | 0.000873 | 75.152245 | 1.322624 | 2.5474 | 100.3 | 21.69 | 30.351 | 64.064853 | 76.061662 | 61.755162 | 0.00786 | 1.054165 | 0.02515 | 23.857618 | 0.009354 | 0.136185 | -5e-06 | -0.000311 | -0.000311 | -17.844411
2019-03-29 11:30 | 1553873393.9 | -326 | 0.209463 | 0.000464 | -2e-06 | 100.842534 | 100.850948 | 127.625896 | 20.97729 | 0.001766 | 0.001698 | -151.855608 | 0.228621 | 8.40363 | 0.00229 | 0.003898 | 0.003713 | 6.4e-05 | 0.000872 | 75.148153 | 1.347733 | 2.5472 | 100.3 | 21.68 | 30.358 | 64.056467 | 76.638062 | 62.411649 | 0.007857 | 1.052103 | 0.0251 | 23.857198 | -0.000746 | 0.136007 | -8e-06 | -0.000532 | -0.000532 | -10.411387
2019-03-29 11:30 | 1553873394.9 | -325 | 0.20947 | 0.000459 | -1e-06 | 100.808411 | 100.779277 | 127.710866 | 20.977083 | 0.001805 | 0.001717 | -151.830403 | 0.229259 | 8.400282 | 0.002277 | 0.003114 | 0.00289 | 6.5e-05 | 0.000873 | 75.121221 | 1.315077 | 2.5475 | 100.3 | 21.68 | 30.373 | 64.992279 | 76.321448 | 62.858307 | 0.007861 | 1.050704 | 0.025092 | 23.881016 | 0.002585 | 0.136386 | -3e-06 | -0.000173 | -0.000173 | -32.061937
2019-03-29 11:30 | 1553873395.9 | -324 | 0.20948 | 0.00046 | -1e-06 | 100.827868 | 100.841391 | 127.351973 | 20.976687 | 0.001765 | 0.001661 | -151.806233 | 0.228888 | 8.402655 | 0.002309 | 0.003709 | 0.003529 | 6.7e-05 | 0.000876 | 75.141295 | 1.279905 | 2.5474 | 100.3 | 21.68 | 30.38 | 64.027724 | 77.097327 | 61.526527 | 0.007863 | 1.054885 | 0.025106 | 23.800131 | -0.0012 | 0.136165 | -4e-06 | -0.000301 | -0.000301 | -18.389388
2019-03-29 11:30 | 1553873396.9 | -323 | 0.20947 | 0.000457 | 0 | 100.843732 | 100.740371 | 127.405725 | 20.97755 | 0.001802 | 0.001615 | -151.819114 | 0.228257 | 8.402648 | 0.002355 | 0.003727 | 0.003512 | 6.4e-05 | 0.000884 | 75.152245 | 1.329473 | 2.5474 | 100.3 | 21.68 | 30.386 | 64.901307 | 78.212034 | 60.419897 | 0.007865 | 1.058385 | 0.025153 | 23.765763 | 0.009173 | 0.13579 | -1e-06 | -5.9e-05 | -5.9e-05 | -94.281533
2019-03-29 11:30 | 1553873397.9 | -322 | 0.209472 | 0.000459 | 0 | 100.834751 | 100.765283 | 127.234377 | 20.97779 | 0.001757 | 0.001664 | -151.836882 | 0.228972 | 8.401959 | 0.002234 | 0.003663 | 0.003543 | 6.5e-05 | 0.000889 | 75.115691 | 1.315394 | 2.5474 | 100.3 | 21.68 | 30.399 | 63.83434 | 75.286178 | 61.589259 | 0.007868 | 1.054688 | 0.025092 | 23.791369 | 0.006164 | 0.136216 | -3e-06 | -0.000181 | -0.000181 | -30.713124
2019-03-29 11:30 | 1553873398.9 | -321 | 0.209437 | 0.00046 | 0 | 100.783865 | 101.001114 | 127.125466 | 20.977677 | 0.001827 | 0.00172 | -151.851315 | 0.229408 | 8.40285 | 0.002273 | 0.003519 | 0.003307 | 6.6e-05 | 0.000894 | 75.1257 | 1.330417 | 2.5474 | 100.3 | 21.68 | 30.405 | 65.507196 | 76.227606 | 62.932311 | 0.00787 | 1.050473 | 0.025032 | 23.828844 | -0.01926 | 0.136475 | -4e-06 | -0.000307 | -0.000307 | -18.075563
2019-03-29 11:30 | 1553873399.9 | -320 | 0.209471 | 0.000457 | 0 | 100.890726 | 100.801802 | 126.92243 | 20.97805 | 0.001766 | 0.001717 | -151.850164 | 0.228211 | 8.40272 | 0.002307 | 0.00426 | 0.004221 | 6.5e-05 | 0.000899 | 75.157665 | 1.340523 | 2.5475 | 100.3 | 21.67 | 30.417 | 64.049263 | 77.056603 | 62.86695 | 0.007868 | 1.050677 | 0.025014 | 23.807492 | 0.007887 | 0.135763 | 0 | -1e-06 | -1e-06 | -4296.057598
2019-03-29 11:30 | 1553873400.9 | -319 | 0.209532 | 0.000457 | 0 | 100.806016 | 100.832176 | 127.000827 | 20.978283 | 0.001811 | 0.001662 | -151.864578 | 0.229129 | 8.400932 | 0.002319 | 0.003328 | 0.00316 | 6.5e-05 | 0.000902 | 75.223861 | 1.366868 | 2.5475 | 100.3 | 21.67 | 30.421 | 65.120713 | 77.328803 | 61.54229 | 0.007869 | 1.054836 | 0.025071 | 23.767856 | -0.002321 | 0.136309 | 0 | 1.8e-05 | 1.8e-05 | 305.630128
2019-03-29 11:30 | 1553873401.9 | -318 | 0.209435 | 0.000458 | -1e-06 | 100.806915 | 100.80658 | 126.923133 | 20.977871 | 0.001758 | 0.00165 | -151.878302 | 0.228335 | 8.402629 | 0.002248 | 0.003694 | 0.003556 | 6.5e-05 | 0.000898 | 75.039429 | 1.345831 | 2.5473 | 100.3 | 21.67 | 30.424 | 63.862577 | 75.632215 | 61.261274 | 0.00787 | 1.055722 | 0.025074 | 23.750607 | 3e-05 | 0.135837 | 0 | 4.7e-05 | 4.7e-05 | 116.500232
2019-03-29 11:30 | 1553873402.9 | -317 | 0.209528 | 0.000459 | 0 | 100.810804 | 100.654366 | 126.80272 | 20.979565 | 0.001804 | 0.001653 | -151.879759 | 0.229486 | 8.401446 | 0.002285 | 0.003578 | 0.003421 | 6.5e-05 | 0.000898 | 75.138475 | 1.373535 | 2.5474 | 100.3 | 21.67 | 30.428 | 64.954029 | 76.52879 | 61.333258 | 0.007871 | 1.055495 | 0.025059 | 23.741893 | 0.013891 | 0.136522 | -4e-06 | -0.000281 | -0.000281 | -19.74861
2019-03-29 11:30 | 1553873403.9 | -316 | 0.209465 | 0.000456 | -1e-06 | 100.827268 | 100.790882 | 126.905059 | 20.979205 | 0.001768 | 0.001646 | -151.879721 | 0.230182 | 8.401888 | 0.002259 | 0.003169 | 0.002933 | 6.7e-05 | 0.000892 | 75.134161 | 1.343717 | 2.5474 | 100.3 | 21.67 | 30.428 | 64.106698 | 75.900185 | 61.150799 | 0.007871 | 1.056071 | 0.025076 | 23.744993 | 0.003228 | 0.136936 | 1e-06 | 0.000152 | 0.000152 | 36.763482
2019-03-29 11:30 | 1553873404.9 | -315 | 0.209473 | 0.000457 | -1e-06 | 100.885039 | 100.630816 | 127.032749 | 20.979455 | 0.00171 | 0.00168 | -151.8986 | 0.228894 | 8.402258 | 0.002257 | 0.003508 | 0.003364 | 6.7e-05 | 0.000894 | 75.160541 | 1.35555 | 2.5475 | 100.3 | 21.66 | 30.428 | 62.710624 | 75.842767 | 61.967548 | 0.007866 | 1.053497 | 0.025058 | 23.785939 | 0.022568 | 0.136169 | 0 | 4.5e-05 | 4.5e-05 | 122.942947
2019-03-29 11:30 | 1553873405.9 | -314 | 0.209461 | 0.000456 | -1e-06 | 100.900904 | 100.729449 | 126.837694 | 20.980055 | 0.001766 | 0.001662 | -151.904274 | 0.228088 | 8.404364 | 0.002291 | 0.003444 | 0.003268 | 6.6e-05 | 0.000884 | 75.065089 | 1.366839 | 2.5474 | 100.3 | 21.66 | 30.426 | 64.048083 | 76.667171 | 61.543049 | 0.007865 | 1.054833 | 0.025055 | 23.752613 | 0.015212 | 0.135689 | 2e-06 | 0.000209 | 0.000209 | 26.432745
2019-03-29 11:30 | 1553873406.9 | -313 | 0.209455 | 0.000459 | -1e-06 | 100.879951 | 100.663922 | 126.706014 | 20.979747 | 0.001818 | 0.001649 | -151.913551 | 0.228797 | 8.403753 | 0.0023 | 0.003209 | 0.002955 | 6.5e-05 | 0.00088 | 75.111709 | 1.349886 | 2.5473 | 100.3 | 21.66 | 30.424 | 65.300881 | 76.880459 | 61.221666 | 0.007865 | 1.055847 | 0.025054 | 23.728879 | 0.019175 | 0.136111 | -2e-06 | -7.8e-05 | -7.8e-05 | -71.277164
2019-03-29 11:30 | 1553873407.9 | -312 | 0.209465 | 0.000458 | -1e-06 | 100.850318 | 100.889513 | 126.825254 | 20.981093 | 0.001813 | 0.001661 | -151.89331 | 0.229369 | 8.40348 | 0.002292 | 0.003467 | 0.003327 | 6.7e-05 | 0.000874 | 75.107064 | 1.361084 | 2.5475 | 100.3 | 21.65 | 30.419 | 65.184308 | 76.696288 | 61.523104 | 0.007859 | 1.054896 | 0.025055 | 23.75074 | -0.003476 | 0.136452 | 0 | 2.8e-05 | 2.8e-05 | 199.186959
2019-03-29 11:30 | 1553873408.9 | -311 | 0.209455 | 0.000457 | -1e-06 | 100.835052 | 100.761189 | 127.259961 | 20.981194 | 0.001774 | 0.001703 | -151.884072 | 0.229096 | 8.402564 | 0.002294 | 0.003478 | 0.003287 | 6.4e-05 | 0.000875 | 75.106179 | 1.382106 | 2.5474 | 100.3 | 21.65 | 30.417 | 64.232803 | 76.736989 | 62.536555 | 0.007858 | 1.051711 | 0.02506 | 23.827405 | 0.006554 | 0.136289 | 0 | 5.3e-05 | 5.3e-05 | 105.237179
2019-03-29 11:30 | 1553873409.9 | -310 | 0.209451 | 0.000459 | 0 | 100.88893 | 100.672796 | 127.25292 | 20.980619 | 0.001794 | 0.001645 | -151.884436 | 0.228602 | 8.403116 | 0.002203 | 0.002989 | 0.002739 | 6.4e-05 | 0.000877 | 75.118898 | 1.388202 | 2.5476 | 100.3 | 21.64 | 30.411 | 64.730334 | 74.549195 | 61.141092 | 0.007852 | 1.056102 | 0.025111 | 23.777169 | 0.019182 | 0.135995 | -2e-06 | -0.000161 | -0.000161 | -34.412259
2019-03-29 11:30 | 1553873410.9 | -309 | 0.209435 | 0.000461 | 0 | 100.91587 | 100.709996 | 127.215365 | 20.981382 | 0.001767 | 0.001629 | -151.881791 | 0.228947 | 8.404273 | 0.002241 | 0.003649 | 0.003513 | 6.6e-05 | 0.000882 | 75.064536 | 1.396081 | 2.5475 | 100.3 | 21.64 | 30.411 | 64.068865 | 75.475854 | 60.759023 | 0.007852 | 1.05731 | 0.025122 | 23.760071 | 0.018266 | 0.1362 | -5e-06 | -0.000353 | -0.000353 | -15.693323
2019-03-29 11:30 | 1553873411.9 | -308 | 0.209469 | 0.000458 | -1e-06 | 100.835351 | 100.736958 | 127.450557 | 20.982514 | 0.001779 | 0.001632 | -151.880123 | 0.229441 | 8.402973 | 0.002285 | 0.003947 | 0.003822 | 6.6e-05 | 0.000894 | 74.991704 | 1.366524 | 2.5475 | 100.3 | 21.64 | 30.412 | 64.367638 | 76.52156 | 60.827343 | 0.007852 | 1.057094 | 0.025142 | 23.784457 | 0.008732 | 0.136494 | -1e-06 | -8e-06 | -8e-06 | -659.318317
2019-03-29 11:30 | 1553873412.9 | -307 | 0.209466 | 0.000456 | -1e-06 | 100.853012 | 100.749586 | 127.691619 | 20.981758 | 0.001781 | 0.001661 | -151.886237 | 0.229525 | 8.402752 | 0.002229 | 0.003557 | 0.003332 | 6.7e-05 | 0.000894 | 75.039761 | 1.348982 | 2.5474 | 100.3 | 21.63 | 30.417 | 64.409014 | 75.188642 | 61.531458 | 0.007849 | 1.05487 | 0.02514 | 23.832022 | 0.009177 | 0.136545 | 1e-06 | 0.000122 | 0.000122 | 45.475613
2019-03-29 11:30 | 1553873413.9 | -306 | 0.209495 | 0.000456 | -1e-06 | 100.826071 | 100.827741 | 127.757342 | 20.982446 | 0.001766 | 0.001611 | -151.89446 | 0.230013 | 8.402161 | 0.00223 | 0.002915 | 0.002763 | 6.8e-05 | 0.000899 | 75.073329 | 1.410693 | 2.5475 | 100.3 | 21.63 | 30.421 | 64.045833 | 75.203243 | 60.318392 | 0.00785 | 1.058707 | 0.025192 | 23.794914 | -0.000148 | 0.136835 | 1e-06 | 0.000174 | 0.000174 | 31.930907
2019-03-29 11:30 | 1553873414.9 | -305 | 0.209451 | 0.000457 | -1e-06 | 100.782966 | 100.634572 | 127.500554 | 20.982268 | 0.001823 | 0.001709 | -151.883976 | 0.23 | 8.401634 | 0.002263 | 0.003167 | 0.002946 | 6.4e-05 | 0.000897 | 75.080131 | 1.361103 | 2.5475 | 100.3 | 21.63 | 30.426 | 65.42746 | 75.992048 | 62.666409 | 0.007851 | 1.051305 | 0.025078 | 23.85453 | 0.01318 | 0.136827 | -1e-06 | -1.1e-05 | -1.1e-05 | -502.283441
2019-03-29 11:30 | 1553873415.9 | -304 | 0.20947 | 0.000462 | -1e-06 | 100.864386 | 100.795317 | 127.52919 | 20.982903 | 0.001793 | 0.001765 | -151.888192 | 0.230046 | 8.402122 | 0.002237 | 0.003629 | 0.003444 | 7e-05 | 0.0009 | 75.107617 | 1.356999 | 2.5474 | 100.3 | 21.62 | 30.437 | 64.698868 | 75.377626 | 64.037613 | 0.007849 | 1.04703 | 0.02503 | 23.905866 | 0.006127 | 0.136854 | -5e-06 | -0.000339 | -0.000339 | -16.421816
2019-03-29 11:30 | 1553873416.9 | -303 | 0.209459 | 0.000457 | -1e-06 | 100.74166 | 100.765967 | 127.65242 | 20.983419 | 0.001797 | 0.001699 | -151.868239 | 0.229695 | 8.401823 | 0.002187 | 0.003512 | 0.003334 | 6.7e-05 | 0.000907 | 75.084445 | 1.340953 | 2.5474 | 100.3 | 21.62 | 30.443 | 64.807881 | 74.167508 | 62.440962 | 0.007851 | 1.052011 | 0.025102 | 23.860719 | -0.002158 | 0.136645 | 1e-06 | 0.000129 | 0.000129 | 43.158808
2019-03-29 11:30 | 1553873417.9 | -302 | 0.209506 | 0.000458 | -1e-06 | 100.868876 | 100.690543 | 127.520504 | 20.983075 | 0.001848 | 0.00167 | -151.872494 | 0.230072 | 8.402187 | 0.002203 | 0.003894 | 0.003702 | 6.8e-05 | 0.000908 | 75.043522 | 1.31393 | 2.5475 | 100.3 | 21.61 | 30.457 | 66.020455 | 74.543649 | 61.737461 | 0.007849 | 1.054221 | 0.025115 | 23.823377 | 0.015828 | 0.13687 | -1e-06 | 2e-05 | 2e-05 | 275.709353
2019-03-29 11:30 | 1553873418.9 | -301 | 0.209485 | 0.000456 | -1e-06 | 100.862589 | 100.813064 | 127.445628 | 20.984334 | 0.001795 | 0.001682 | -151.873702 | 0.229779 | 8.402193 | 0.002232 | 0.0037 | 0.003563 | 6.2e-05 | 0.000908 | 75.088759 | 1.387239 | 2.5475 | 100.3 | 21.61 | 30.465 | 64.758003 | 75.251202 | 62.024789 | 0.007851 | 1.053317 | 0.025097 | 23.826597 | 0.004393 | 0.136696 | 2e-06 | 0.000205 | 0.000205 | 27.173924
2019-03-29 11:30 | 1553873419.9 | -300 | 0.2095 | 0.000459 | -1e-06 | 100.773688 | 100.712043 | 127.482244 | 20.983624 | 0.001793 | 0.001703 | -151.883151 | 0.229486 | 8.400945 | 0.002212 | 0.00312 | 0.002895 | 6.2e-05 | 0.000908 | 75.11475 | 1.271181 | 2.5473 | 100.3 | 21.61 | 30.471 | 64.706546 | 74.771938 | 62.537231 | 0.007853 | 1.051709 | 0.025081 | 23.848229 | 0.005473 | 0.136522 | -2e-06 | -8.8e-05 | -8.8e-05 | -63.309999
2019-03-29 11:30 | 1553873420.9 | -299 | 0.209471 | 0.000457 | -1e-06 | 100.774286 | 100.820573 | 127.545384 | 20.984117 | 0.001737 | 0.001631 | -151.871402 | 0.229955 | 8.403968 | 0.002284 | 0.003447 | 0.003199 | 6.4e-05 | 0.000915 | 75.106345 | 1.299699 | 2.5474 | 100.3 | 21.6 | 30.486 | 63.364166 | 76.500531 | 60.81011 | 0.007852 | 1.057148 | 0.025152 | 23.79269 | -0.004107 | 0.1368 | 0 | 6.1e-05 | 6.1e-05 | 91.164696
2019-03-29 11:30 | 1553873421.9 | -298 | 0.209484 | 0.000455 | -1e-06 | 100.791649 | 100.7059 | 127.443749 | 20.984412 | 0.001771 | 0.001665 | -151.863658 | 0.229109 | 8.404605 | 0.002323 | 0.003558 | 0.003412 | 6.6e-05 | 0.000907 | 75.108833 | 1.319922 | 2.5474 | 100.3 | 21.6 | 30.494 | 64.161811 | 77.448631 | 61.623877 | 0.007854 | 1.054579 | 0.025112 | 23.812167 | 0.007613 | 0.136297 | 3e-06 | 0.000262 | 0.000262 | 21.184428
2019-03-29 11:30 | 1553873422.9 | -297 | 0.209508 | 0.000456 | -1e-06 | 100.822179 | 100.756411 | 127.181329 | 20.985411 | 0.001788 | 0.001612 | -151.862757 | 0.229122 | 8.40298 | 0.002317 | 0.003119 | 0.00287 | 6.8e-05 | 0.000914 | 75.10004 | 1.310341 | 2.5474 | 100.3 | 21.6 | 30.506 | 64.591344 | 77.289826 | 60.350916 | 0.007857 | 1.058604 | 0.025134 | 23.74237 | 0.005837 | 0.136305 | 2e-06 | 0.000216 | 0.000216 | 25.715585
2019-03-29 11:30 | 1553873423.9 | -296 | 0.209504 | 0.000459 | -1e-06 | 100.780573 | 100.526724 | 127.195881 | 20.984824 | 0.001771 | 0.001705 | -151.865805 | 0.230644 | 8.401049 | 0.002386 | 0.003597 | 0.003474 | 6.9e-05 | 0.000905 | 75.073163 | 1.352241 | 2.5474 | 100.3 | 21.59 | 30.513 | 64.16534 | 78.965162 | 62.572828 | 0.007854 | 1.051598 | 0.025052 | 23.822692 | 0.022558 | 0.13721 | -2e-06 | -0.000142 | -0.000142 | -39.273751
2019-03-29 11:30 | 1553873424.9 | -295 | 0.209517 | 0.000459 | -1e-06 | 100.829364 | 100.672113 | 127.419103 | 20.985687 | 0.0018 | 0.001684 | -151.860553 | 0.229961 | 8.402616 | 0.002348 | 0.00409 | 0.003959 | 6.4e-05 | 0.000904 | 75.070619 | 1.346223 | 2.5473 | 100.3 | 21.59 | 30.518 | 64.863978 | 78.042365 | 62.082214 | 0.007855 | 1.053137 | 0.025092 | 23.826158 | 0.013961 | 0.136804 | -2e-06 | -6.7e-05 | -6.7e-05 | -83.614238
2019-03-29 11:30 | 1553873425.9 | -294 | 0.209513 | 0.000458 | -1e-06 | 100.790451 | 100.790882 | 127.582001 | 20.985937 | 0.001827 | 0.001653 | -151.853231 | 0.229538 | 8.401537 | 0.00225 | 0.003862 | 0.003671 | 6.6e-05 | 0.0009 | 75.039042 | 1.321945 | 2.5474 | 100.3 | 21.58 | 30.527 | 65.519066 | 75.693853 | 61.322111 | 0.007853 | 1.05553 | 0.025137 | 23.814339 | -3.8e-05 | 0.136552 | -1e-06 | -2.4e-05 | -2.4e-05 | -228.108254
2019-03-29 11:30 | 1553873426.9 | -293 | 0.209468 | 0.000458 | -1e-06 | 100.838344 | 100.807604 | 127.349156 | 20.98583 | 0.001753 | 0.001682 | -151.86086 | 0.230423 | 8.40194 | 0.002349 | 0.003929 | 0.003764 | 5.9e-05 | 0.000896 | 75.04319 | 1.342087 | 2.5474 | 100.3 | 21.58 | 30.531 | 63.746845 | 78.061966 | 62.030819 | 0.007854 | 1.053298 | 0.025087 | 23.817791 | 0.002727 | 0.137079 | -1e-06 | -4.7e-05 | -4.7e-05 | -117.483322
2019-03-29 11:30 | 1553873427.9 | -292 | 0.209498 | 0.000456 | -1e-06 | 100.793444 | 100.720575 | 127.082041 | 20.986005 | 0.001814 | 0.001657 | -151.870194 | 0.229695 | 8.40324 | 0.002348 | 0.003997 | 0.003739 | 6.3e-05 | 0.000896 | 75.059504 | 1.391234 | 2.5474 | 100.3 | 21.58 | 30.535 | 65.204715 | 78.04892 | 61.426235 | 0.007855 | 1.055202 | 0.025084 | 23.771331 | 0.006469 | 0.136645 | 1e-06 | 0.000131 | 0.000131 | 42.561341
2019-03-29 11:30 | 1553873428.9 | -291 | 0.209475 | 0.000458 | -1e-06 | 100.897911 | 100.739346 | 126.707656 | 20.9863 | 0.001773 | 0.001678 | -151.851334 | 0.229675 | 8.403929 | 0.002305 | 0.003436 | 0.003294 | 6.6e-05 | 0.000895 | 75.052702 | 1.349886 | 2.5475 | 100.3 | 21.57 | 30.542 | 64.219715 | 77.019436 | 61.943136 | 0.007852 | 1.053574 | 0.025027 | 23.754619 | 0.014068 | 0.136634 | -1e-06 | 0 | 0 | 29340.67
2019-03-29 11:30 | 1553873429.9 | -290 | 0.209489 | 0.000455 | -1e-06 | 100.871869 | 100.709996 | 126.669396 | 20.987024 | 0.00183 | 0.001653 | -151.851698 | 0.229714 | 8.399892 | 0.002292 | 0.0039 | 0.003671 | 6.5e-05 | 0.000895 | 74.996183 | 1.315729 | 2.5474 | 100.3 | 21.57 | 30.545 | 65.590363 | 76.704442 | 61.338825 | 0.007853 | 1.055477 | 0.025046 | 23.729606 | 0.014365 | 0.136657 | 3e-06 | 0.000262 | 0.000262 | 21.230245
2019-03-29 11:30 | 1553873430.9 | -289 | 0.209468 | 0.000458 | 0 | 100.806016 | 100.899753 | 126.866095 | 20.98691 | 0.001841 | 0.001682 | -151.861358 | 0.230189 | 8.402785 | 0.002266 | 0.003696 | 0.003456 | 6.5e-05 | 0.00089 | 75.026876 | 1.318548 | 2.5474 | 100.3 | 21.57 | 30.549 | 65.857974 | 76.080637 | 62.027294 | 0.007854 | 1.053309 | 0.02504 | 23.772451 | -0.008313 | 0.136939 | -2e-06 | -0.000101 | -0.000101 | -55.335238
2019-03-29 11:30 | 1553873431.9 | -288 | 0.209501 | 0.000457 | -1e-06 | 100.83984 | 100.756752 | 126.84098 | 20.988072 | 0.001756 | 0.001659 | -151.854707 | 0.229532 | 8.401823 | 0.002226 | 0.003863 | 0.003633 | 6.6e-05 | 0.00089 | 75.068463 | 1.357455 | 2.5474 | 100.3 | 21.57 | 30.554 | 63.822428 | 75.104431 | 61.484607 | 0.007855 | 1.055018 | 0.025058 | 23.750846 | 0.007373 | 0.136549 | 1e-06 | 0.000134 | 0.000134 | 41.401514
2019-03-29 11:31 | 1553873432.9 | -287 | 0.209515 | 0.000458 | -1e-06 | 100.886836 | 100.905553 | 127.080866 | 20.987686 | 0.001824 | 0.001688 | -151.837284 | 0.230059 | 8.403006 | 0.002319 | 0.003265 | 0.003119 | 6.5e-05 | 0.000885 | 75.069735 | 1.345263 | 2.5474 | 100.3 | 21.56 | 30.562 | 65.447395 | 77.353539 | 62.166273 | 0.007852 | 1.052873 | 0.025056 | 23.797496 | -0.001659 | 0.136862 | -1e-06 | 7e-06 | 7e-06 | 814.158509
2019-03-29 11:31 | 1553873433.9 | -286 | 0.209508 | 0.000459 | -1e-06 | 100.907789 | 100.649588 | 126.666344 | 20.988276 | 0.001829 | 0.001653 | -151.838454 | 0.229805 | 8.404624 | 0.002416 | 0.003582 | 0.00344 | 6.4e-05 | 0.000886 | 75.014101 | 1.287265 | 2.5475 | 100.3 | 21.56 | 30.566 | 65.561269 | 79.684355 | 61.33932 | 0.007853 | 1.055476 | 0.025046 | 23.729338 | 0.022917 | 0.136711 | -2e-06 | -0.000108 | -0.000108 | -51.757217
2019-03-29 11:31 | 1553873434.9 | -285 | 0.209506 | 0.000457 | -1e-06 | 100.874264 | 100.835248 | 126.882995 | 20.988601 | 0.001807 | 0.001721 | -151.838645 | 0.229883 | 8.402492 | 0.002253 | 0.003353 | 0.003113 | 6.4e-05 | 0.000886 | 75.10004 | 1.321041 | 2.5475 | 100.3 | 21.56 | 30.573 | 65.03859 | 75.752655 | 62.976389 | 0.007855 | 1.050335 | 0.025006 | 23.80767 | 0.00346 | 0.136758 | 1e-06 | 9.3e-05 | 9.3e-05 | 59.664777
2019-03-29 11:31 | 1553873435.9 | -284 | 0.209505 | 0.000455 | 0 | 100.896114 | 100.770745 | 126.757183 | 20.987569 | 0.001806 | 0.001672 | -151.864981 | 0.229493 | 8.402161 | 0.002297 | 0.004158 | 0.003942 | 6.3e-05 | 0.000887 | 75.067578 | 1.309542 | 2.5475 | 100.3 | 21.55 | 30.575 | 65.022672 | 76.819572 | 61.797464 | 0.007851 | 1.054032 | 0.025038 | 23.754096 | 0.011121 | 0.136525 | 2e-06 | 0.000124 | 0.000124 | 44.882146
2019-03-29 11:31 | 1553873436.9 | -283 | 0.209478 | 0.000461 | 0 | 100.895815 | 100.917499 | 127.036268 | 20.988137 | 0.001798 | 0.00168 | -151.855244 | 0.229571 | 8.401491 | 0.002273 | 0.003549 | 0.003397 | 6.5e-05 | 0.000887 | 75.057347 | 1.321422 | 2.5474 | 100.3 | 21.55 | 30.578 | 64.825697 | 76.245438 | 61.982249 | 0.007852 | 1.053451 | 0.025058 | 23.78679 | -0.001922 | 0.136572 | -5e-06 | -0.000386 | -0.000386 | -14.401518
2019-03-29 11:31 | 1553873437.9 | -282 | 0.209485 | 0.000459 | 0 | 100.878455 | 100.741736 | 127.447034 | 20.987715 | 0.001786 | 0.001701 | -151.849609 | 0.229148 | 8.400796 | 0.002361 | 0.003305 | 0.00317 | 6.4e-05 | 0.000886 | 75.073163 | 1.336297 | 2.5474 | 100.3 | 21.55 | 30.586 | 64.533428 | 78.352122 | 62.486552 | 0.007854 | 1.051868 | 0.02508 | 23.843135 | 0.012131 | 0.13632 | -3e-06 | -0.000195 | -0.000195 | -28.392871
2019-03-29 11:31 | 1553873438.9 | -281 | 0.209497 | 0.000456 | 0 | 100.926646 | 100.822963 | 127.534821 | 20.989146 | 0.001837 | 0.001652 | -151.870079 | 0.228673 | 8.40088 | 0.00231 | 0.00313 | 0.002994 | 6.4e-05 | 0.000884 | 75.119451 | 1.336336 | 2.5473 | 100.3 | 21.55 | 30.589 | 65.770425 | 77.134397 | 61.3221 | 0.007854 | 1.05553 | 0.025132 | 23.809935 | 0.009194 | 0.136038 | 2e-06 | 0.000163 | 0.000163 | 33.867256
2019-03-29 11:31 | 1553873439.9 | -280 | 0.209499 | 0.000459 | -1e-06 | 100.874862 | 100.908284 | 127.31512 | 20.98899 | 0.001818 | 0.00168 | -151.870693 | 0.228933 | 8.402369 | 0.002209 | 0.003442 | 0.003165 | 6.5e-05 | 0.000886 | 75.110658 | 1.322675 | 2.5473 | 100.3 | 21.55 | 30.593 | 65.318276 | 74.706028 | 61.975372 | 0.007855 | 1.053473 | 0.025086 | 23.812638 | -0.002963 | 0.136193 | -2e-06 | -0.000113 | -0.000113 | -48.922757
2019-03-29 11:31 | 1553873440.9 | -279 | 0.209518 | 0.000458 | 0 | 100.814397 | 100.803167 | 126.904118 | 20.989036 | 0.001759 | 0.001664 | -151.870079 | 0.228881 | 8.406386 | 0.002286 | 0.00337 | 0.003178 | 6.3e-05 | 0.000884 | 75.056296 | 1.298617 | 2.5473 | 100.3 | 21.54 | 30.603 | 63.877997 | 76.555755 | 61.611995 | 0.007853 | 1.054616 | 0.025059 | 23.761278 | 0.000996 | 0.136162 | -2e-06 | -9e-05 | -9e-05 | -61.275108
2019-03-29 11:31 | 1553873441.9 | -278 | 0.209535 | 0.000457 | -1e-06 | 100.872767 | 100.748221 | 127.385771 | 20.989123 | 0.001757 | 0.001669 | -151.874967 | 0.229987 | 8.402999 | 0.002266 | 0.003877 | 0.003618 | 6.2e-05 | 0.000887 | 75.095395 | 1.313359 | 2.5474 | 100.3 | 21.54 | 30.608 | 63.829707 | 76.06957 | 61.717571 | 0.007854 | 1.054284 | 0.025103 | 23.810081 | 0.011051 | 0.13682 | 0 | 6.3e-05 | 6.3e-05 | 88.330961
2019-03-29 11:31 | 1553873442.9 | -277 | 0.209484 | 0.000459 | -1e-06 | 100.846426 | 100.839685 | 127.84137 | 20.989817 | 0.001844 | 0.001684 | -151.885912 | 0.229773 | 8.4048 | 0.002248 | 0.003513 | 0.003323 | 6.3e-05 | 0.000886 | 75.104354 | 1.356512 | 2.5474 | 100.3 | 21.54 | 30.618 | 65.940412 | 75.638274 | 62.077801 | 0.007857 | 1.053151 | 0.025134 | 23.865448 | 0.000598 | 0.136692 | -3e-06 | -0.000156 | -0.000156 | -35.662548
2019-03-29 11:31 | 1553873443.9 | -276 | 0.209506 | 0.000459 | -1e-06 | 100.817689 | 100.851972 | 128.321381 | 20.990041 | 0.001814 | 0.001676 | -151.874929 | 0.229441 | 8.404689 | 0.002314 | 0.003904 | 0.003665 | 6.6e-05 | 0.00089 | 75.131286 | 1.30876 | 2.5474 | 100.3 | 21.54 | 30.623 | 65.210078 | 77.224882 | 61.878619 | 0.007858 | 1.053777 | 0.025189 | 23.903106 | -0.003041 | 0.136494 | -2e-06 | -0.000123 | -0.000123 | -45.164801
2019-03-29 11:31 | 1553873444.9 | -275 | 0.209468 | 0.000457 | 0 | 100.809308 | 100.770404 | 127.995349 | 20.989431 | 0.001797 | 0.001694 | -151.877133 | 0.229818 | 8.402265 | 0.002293 | 0.003888 | 0.003709 | 6.7e-05 | 0.00089 | 75.090749 | 1.343375 | 2.5474 | 100.3 | 21.53 | 30.628 | 64.806021 | 76.727679 | 62.331229 | 0.007855 | 1.052355 | 0.02514 | 23.888841 | 0.003452 | 0.136719 | 0 | 4.9e-05 | 4.9e-05 | 112.491617
2019-03-29 11:31 | 1553873445.9 | -274 | 0.209502 | 0.000462 | 0 | 100.883843 | 100.786445 | 127.796538 | 20.99083 | 0.001732 | 0.00166 | -151.859863 | 0.229486 | 8.402206 | 0.002293 | 0.003469 | 0.003303 | 6.4e-05 | 0.000888 | 75.112594 | 1.344481 | 2.5475 | 100.3 | 21.53 | 30.636 | 63.230114 | 76.732159 | 61.497405 | 0.007857 | 1.054977 | 0.025151 | 23.840598 | 0.00864 | 0.136522 | -6e-06 | -0.000399 | -0.000399 | -13.942473
2019-03-29 11:31 | 1553873446.9 | -273 | 0.209524 | 0.000455 | 0 | 100.781171 | 100.799754 | 127.770954 | 20.991144 | 0.001829 | 0.00169 | -151.857582 | 0.230124 | 8.403435 | 0.002305 | 0.003788 | 0.00353 | 6.5e-05 | 0.000881 | 75.089477 | 1.340701 | 2.5474 | 100.3 | 21.52 | 30.64 | 65.565497 | 77.024134 | 62.221166 | 0.007853 | 1.0527 | 0.025122 | 23.863976 | -0.001649 | 0.136901 | 3e-06 | 0.000231 | 0.000231 | 24.161863
2019-03-29 11:31 | 1553873447.9 | -272 | 0.20947 | 0.00046 | -1e-06 | 100.852113 | 100.874156 | 127.357136 | 20.991667 | 0.001833 | 0.001664 | -151.857065 | 0.229617 | 8.401953 | 0.002291 | 0.004462 | 0.004297 | 6.4e-05 | 0.000881 | 75.048554 | 1.315008 | 2.5475 | 100.3 | 21.52 | 30.651 | 65.679303 | 76.666661 | 61.597453 | 0.007856 | 1.054662 | 0.025104 | 23.803135 | -0.001955 | 0.136599 | -4e-06 | -0.000249 | -0.000249 | -22.345538
2019-03-29 11:31 | 1553873448.9 | -271 | 0.209433 | 0.000466 | -1e-06 | 100.839242 | 100.711019 | 127.20175 | 20.992059 | 0.001792 | 0.001681 | -151.870156 | 0.229669 | 8.403188 | 0.002321 | 0.003681 | 0.00354 | 6.7e-05 | 0.000879 | 75.093957 | 1.382645 | 2.5473 | 100.3 | 21.52 | 30.655 | 64.675038 | 77.410879 | 62.018091 | 0.007857 | 1.053338 | 0.025073 | 23.803551 | 0.011381 | 0.13663 | -1.1e-05 | -0.000817 | -0.000817 | -6.805772
2019-03-29 11:31 | 1553873449.9 | -270 | 0.209494 | 0.000459 | -1e-06 | 100.892224 | 100.93354 | 127.52074 | 20.992569 | 0.001797 | 0.00169 | -151.889304 | 0.230417 | 8.401862 | 0.002284 | 0.003737 | 0.003506 | 6.6e-05 | 0.000877 | 75.169831 | 1.376549 | 2.5474 | 100.3 | 21.51 | 30.661 | 64.816047 | 76.513293 | 62.220143 | 0.007854 | 1.052704 | 0.025097 | 23.840562 | -0.003662 | 0.137075 | -1e-06 | -5.3e-05 | -5.3e-05 | -104.86555
2019-03-29 11:31 | 1553873450.9 | -269 | 0.209497 | 0.000458 | -1e-06 | 100.891326 | 100.948215 | 127.887378 | 20.992092 | 0.001858 | 0.001692 | -151.87075 | 0.230469 | 8.404741 | 0.002337 | 0.003571 | 0.003368 | 6.6e-05 | 0.000877 | 75.121055 | 1.332445 | 2.5474 | 100.3 | 21.51 | 30.674 | 66.278864 | 77.791249 | 62.281564 | 0.007857 | 1.052511 | 0.025131 | 23.876995 | -0.005042 | 0.137106 | 0 | 3.5e-05 | 3.5e-05 | 158.08264
2019-03-29 11:31 | 1553873451.9 | -268 | 0.209448 | 0.000456 | -1e-06 | 100.814397 | 100.603173 | 127.481775 | 20.992559 | 0.001826 | 0.001729 | -151.850337 | 0.229903 | 8.401745 | 0.00232 | 0.004062 | 0.003983 | 6.7e-05 | 0.000874 | 75.09827 | 1.329053 | 2.5475 | 100.3 | 21.51 | 30.68 | 65.502884 | 77.376285 | 63.167041 | 0.007858 | 1.04974 | 0.025058 | 23.870546 | 0.01876 | 0.136769 | 1e-06 | 0.000145 | 0.000145 | 38.49971
2019-03-29 11:31 | 1553873452.9 | -267 | 0.209472 | 0.000457 | -1e-06 | 100.850916 | 100.731496 | 126.892619 | 20.992325 | 0.001768 | 0.001703 | -151.8475 | 0.229929 | 8.402317 | 0.002281 | 0.003904 | 0.003725 | 6.3e-05 | 0.000876 | 75.152245 | 1.357346 | 2.5474 | 100.3 | 21.5 | 30.691 | 64.117037 | 76.439058 | 62.551948 | 0.007856 | 1.051663 | 0.025023 | 23.793536 | 0.010598 | 0.136785 | 1e-06 | 0.000129 | 0.000129 | 43.308465
2019-03-29 11:31 | 1553873453.9 | -266 | 0.209448 | 0.000459 | -1e-06 | 100.827868 | 100.768355 | 126.81563 | 20.99313 | 0.001845 | 0.001666 | -151.839163 | 0.229454 | 8.401088 | 0.002273 | 0.003123 | 0.003012 | 6.5e-05 | 0.000886 | 75.093238 | 1.312812 | 2.5474 | 100.3 | 21.5 | 30.697 | 65.971049 | 76.238748 | 61.644155 | 0.007858 | 1.054515 | 0.025049 | 23.754134 | 0.005281 | 0.136502 | -1e-06 | -5.3e-05 | -5.3e-05 | -104.271296
2019-03-29 11:31 | 1553873454.9 | -265 | 0.209499 | 0.000458 | -1e-06 | 100.800927 | 100.83832 | 126.669397 | 20.992851 | 0.001756 | 0.001695 | -151.843609 | 0.230013 | 8.40181 | 0.002237 | 0.003603 | 0.003388 | 6.6e-05 | 0.000891 | 75.070288 | 1.340572 | 2.5473 | 100.3 | 21.5 | 30.703 | 63.813834 | 75.377904 | 62.355743 | 0.00786 | 1.052278 | 0.025008 | 23.76565 | -0.003317 | 0.136835 | -1e-06 | 1.1e-05 | 1.1e-05 | 499.586849
2019-03-29 11:31 | 1553873455.9 | -264 | 0.209531 | 0.000455 | -1e-06 | 100.903897 | 100.66324 | 126.710944 | 20.993562 | 0.001823 | 0.001649 | -151.859499 | 0.229434 | 8.401452 | 0.002225 | 0.003432 | 0.003286 | 6.7e-05 | 0.000889 | 75.144392 | 1.341021 | 2.5474 | 100.31 | 21.5 | 30.714 | 65.424234 | 75.083809 | 61.255334 | 0.007862 | 1.055741 | 0.025053 | 23.730535 | 0.021358 | 0.136491 | 4e-06 | 0.000316 | 0.000316 | 17.576457
2019-03-29 11:31 | 1553873456.9 | -263 | 0.209523 | 0.000459 | -1e-06 | 100.846725 | 100.674844 | 126.682073 | 20.993348 | 0.001815 | 0.001652 | -151.875465 | 0.229617 | 8.402349 | 0.002301 | 0.003942 | 0.003765 | 6.5e-05 | 0.000886 | 75.111156 | 1.32325 | 2.5474 | 100.31 | 21.49 | 30.721 | 65.237588 | 76.93113 | 61.316069 | 0.007859 | 1.055549 | 0.025048 | 23.729986 | 0.015258 | 0.136599 | -2e-06 | -6.6e-05 | -6.6e-05 | -84.647397
2019-03-29 11:31 | 1553873457.9 | -262 | 0.209525 | 0.000455 | -1e-06 | 100.773389 | 100.711019 | 127.014207 | 20.994386 | 0.001795 | 0.001648 | -151.882116 | 0.229753 | 8.402947 | 0.002353 | 0.003688 | 0.003471 | 6.7e-05 | 0.000884 | 75.097717 | 1.310543 | 2.5474 | 100.31 | 21.49 | 30.726 | 64.756217 | 78.173101 | 61.220243 | 0.00786 | 1.055852 | 0.025085 | 23.757669 | 0.005538 | 0.13668 | 3e-06 | 0.0003 | 0.0003 | 18.547568
2019-03-29 11:31 | 1553873458.9 | -261 | 0.209531 | 0.000462 | -1e-06 | 100.865582 | 100.999749 | 127.103167 | 20.99449 | 0.001799 | 0.001731 | -151.859863 | 0.229454 | 8.40166 | 0.002311 | 0.004134 | 0.003924 | 6.4e-05 | 0.000882 | 75.049826 | 1.345365 | 2.5474 | 100.31 | 21.49 | 30.735 | 64.845341 | 77.172976 | 63.207192 | 0.007862 | 1.049614 | 0.025019 | 23.836496 | -0.01189 | 0.136502 | -6e-06 | -0.000367 | -0.000367 | -15.131498
2019-03-29 11:31 | 1553873459.9 | -260 | 0.209507 | 0.000462 | -1e-06 | 100.80811 | 100.739346 | 127.089318 | 20.994535 | 0.001775 | 0.001685 | -151.846446 | 0.229395 | 8.40233 | 0.002199 | 0.003742 | 0.003598 | 6.8e-05 | 0.000882 | 75.100427 | 1.379646 | 2.5475 | 100.31 | 21.49 | 30.74 | 64.279211 | 74.476201 | 62.106468 | 0.007863 | 1.053061 | 0.025059 | 23.796165 | 0.006103 | 0.136467 | -6e-06 | -0.000419 | -0.000419 | -13.260803
2019-03-29 11:31 | 1553873460.9 | -259 | 0.209495 | 0.000455 | -1e-06 | 100.840139 | 100.726037 | 126.896375 | 20.993957 | 0.001799 | 0.001712 | -151.867607 | 0.229012 | 8.402414 | 0.002265 | 0.003441 | 0.003331 | 6.6e-05 | 0.000881 | 75.064536 | 1.333786 | 2.5473 | 100.31 | 21.49 | 30.749 | 64.856372 | 76.060323 | 62.76372 | 0.007866 | 1.051 | 0.025015 | 23.801392 | 0.010127 | 0.136239 | 3e-06 | 0.000324 | 0.000324 | 17.112461
2019-03-29 11:31 | 1553873461.9 | -258 | 0.209483 | 0.000462 | 0 | 100.823376 | 100.687131 | 126.768686 | 20.994684 | 0.001801 | 0.001681 | -151.871364 | 0.22853 | 8.40205 | 0.002271 | 0.003742 | 0.003616 | 6.4e-05 | 0.000881 | 75.077422 | 1.364143 | 2.5473 | 100.31 | 21.49 | 30.753 | 64.910249 | 76.202776 | 62.020643 | 0.007867 | 1.05333 | 0.02503 | 23.763087 | 0.012095 | 0.135953 | -6e-06 | -0.000431 | -0.000431 | -12.845259
2019-03-29 11:31 | 1553873462.9 | -257 | 0.209499 | 0.000459 | -1e-06 | 100.811105 | 100.741052 | 126.512602 | 20.995242 | 0.001797 | 0.001698 | -151.86985 | 0.230313 | 8.402245 | 0.002263 | 0.003623 | 0.003413 | 6.7e-05 | 0.000886 | 75.108999 | 1.371451 | 2.5475 | 100.3 | 21.48 | 30.757 | 64.819364 | 76.014721 | 62.419708 | 0.007864 | 1.052078 | 0.02499 | 23.753201 | 0.006218 | 0.137013 | -2e-06 | -0.000135 | -0.000135 | -41.243764
2019-03-29 11:31 | 1553873463.9 | -256 | 0.209495 | 0.000456 | -1e-06 | 100.84044 | 100.572457 | 126.576212 | 20.995914 | 0.001798 | 0.001719 | -151.885892 | 0.228699 | 8.401381 | 0.002286 | 0.003907 | 0.00367 | 6.5e-05 | 0.00089 | 75.047835 | 1.385714 | 2.5475 | 100.3 | 21.48 | 30.766 | 64.835656 | 76.554737 | 62.939922 | 0.007866 | 1.050449 | 0.024977 | 23.777581 | 0.023802 | 0.136053 | 2e-06 | 0.000196 | 0.000196 | 28.303566
2019-03-29 11:31 | 1553873464.9 | -255 | 0.209485 | 0.000455 | -1e-06 | 100.739563 | 100.652319 | 126.715169 | 20.995327 | 0.001789 | 0.001677 | -151.895188 | 0.230189 | 8.403896 | 0.002271 | 0.003835 | 0.0037 | 6.4e-05 | 0.00089 | 75.101478 | 1.341266 | 2.5474 | 100.3 | 21.48 | 30.772 | 64.621187 | 76.211088 | 61.929997 | 0.007868 | 1.053615 | 0.025028 | 23.754857 | 0.00775 | 0.136939 | 3e-06 | 0.000302 | 0.000302 | 18.462108
2019-03-29 11:31 | 1553873465.9 | -254 | 0.209502 | 0.000459 | -1e-06 | 100.777879 | 100.57587 | 127.170767 | 20.995583 | 0.001753 | 0.001746 | -151.873204 | 0.228166 | 8.405021 | 0.002207 | 0.003213 | 0.003169 | 6.4e-05 | 0.000892 | 75.081016 | 1.366794 | 2.5473 | 100.3 | 21.47 | 30.782 | 63.760171 | 74.661009 | 63.580622 | 0.007865 | 1.04845 | 0.025012 | 23.856066 | 0.017947 | 0.135736 | -1e-06 | -4.3e-05 | -4.3e-05 | -128.715297
2019-03-29 11:31 | 1553873466.9 | -253 | 0.209485 | 0.000455 | -1e-06 | 100.841337 | 100.786445 | 127.053874 | 20.995778 | 0.001792 | 0.001647 | -151.872303 | 0.228784 | 8.40142 | 0.002276 | 0.003378 | 0.003105 | 6.3e-05 | 0.000887 | 75.0579 | 1.33474 | 2.5473 | 100.3 | 21.47 | 30.788 | 64.6825 | 76.330209 | 61.20353 | 0.007867 | 1.055904 | 0.025089 | 23.760785 | 0.00487 | 0.136104 | 3e-06 | 0.000268 | 0.000268 | 20.658007
2019-03-29 11:31 | 1553873467.9 | -252 | 0.209509 | 0.00046 | -1e-06 | 100.721005 | 100.549249 | 126.941911 | 20.995661 | 0.001798 | 0.001687 | -151.852829 | 0.229603 | 8.401498 | 0.002256 | 0.003948 | 0.003714 | 6.4e-05 | 0.000887 | 75.034397 | 1.394928 | 2.5474 | 100.3 | 21.47 | 30.795 | 64.827711 | 75.842868 | 62.167764 | 0.007869 | 1.052868 | 0.025042 | 23.784535 | 0.015266 | 0.136591 | -3e-06 | -0.000136 | -0.000136 | -40.849834
2019-03-29 11:31 | 1553873468.9 | -251 | 0.209504 | 0.000456 | -1e-06 | 100.771893 | 100.828082 | 127.045189 | 20.996842 | 0.001765 | 0.001717 | -151.85258 | 0.228654 | 8.403032 | 0.002331 | 0.004171 | 0.004074 | 6.6e-05 | 0.000887 | 75.100427 | 1.358107 | 2.5473 | 100.3 | 21.47 | 30.81 | 64.040325 | 77.648573 | 62.873657 | 0.007872 | 1.050656 | 0.025026 | 23.819241 | -0.004986 | 0.136026 | 2e-06 | 0.00016 | 0.00016 | 34.634451
2019-03-29 11:31 | 1553873469.9 | -250 | 0.209497 | 0.000459 | 0 | 100.789851 | 100.804873 | 126.895671 | 20.997273 | 0.001796 | 0.001732 | -151.84911 | 0.229564 | 8.400614 | 0.002264 | 0.003829 | 0.003622 | 6.7e-05 | 0.000887 | 75.018967 | 1.354582 | 2.5474 | 100.3 | 21.47 | 30.819 | 64.776826 | 76.029904 | 63.245763 | 0.007875 | 1.049494 | 0.024997 | 23.818397 | -0.001333 | 0.136568 | -3e-06 | -0.000158 | -0.000158 | -35.097012
2019-03-29 11:31 | 1553873470.9 | -249 | 0.209479 | 0.000458 | -1e-06 | 100.721304 | 100.554027 | 126.653671 | 20.997111 | 0.001759 | 0.001681 | -151.843974 | 0.229714 | 8.403695 | 0.002305 | 0.003473 | 0.003286 | 6.8e-05 | 0.000889 | 75.036166 | 1.30267 | 2.5473 | 100.31 | 21.46 | 30.833 | 63.890655 | 77.029921 | 62.010479 | 0.007873 | 1.053362 | 0.025019 | 23.751944 | 0.014867 | 0.136657 | -1e-06 | -1.1e-05 | -1.1e-05 | -488.654339
2019-03-29 11:31 | 1553873471.9 | -248 | 0.209493 | 0.00046 | 0 | 100.791049 | 100.731496 | 126.665172 | 20.997296 | 0.001772 | 0.001676 | -151.850452 | 0.229174 | 8.401095 | 0.00231 | 0.003765 | 0.003572 | 6.6e-05 | 0.000893 | 75.030636 | 1.369498 | 2.5472 | 100.31 | 21.46 | 30.842 | 64.213311 | 77.151671 | 61.890489 | 0.007875 | 1.053739 | 0.025025 | 23.74877 | 0.005286 | 0.136336 | -4e-06 | -0.000241 | -0.000241 | -23.042655
2019-03-29 11:31 | 1553873472.9 | -247 | 0.209504 | 0.00046 | -1e-06 | 100.746749 | 100.646516 | 127.055752 | 20.99776 | 0.001766 | 0.001692 | -151.850567 | 0.231035 | 8.40088 | 0.002271 | 0.003069 | 0.002866 | 6.8e-05 | 0.000899 | 75.058951 | 1.381201 | 2.5475 | 100.31 | 21.46 | 30.85 | 64.074668 | 76.19711 | 62.279127 | 0.007877 | 1.052519 | 0.025049 | 23.799149 | 0.008903 | 0.137443 | -3e-06 | -0.000158 | -0.000158 | -35.3132
2019-03-29 11:31 | 1553873473.9 | -246 | 0.209485 | 0.000463 | -1e-06 | 100.735674 | 100.75368 | 127.150345 | 20.997387 | 0.001791 | 0.001648 | -151.842804 | 0.229864 | 8.401797 | 0.002306 | 0.00366 | 0.003455 | 6.5e-05 | 0.000904 | 75.052702 | 1.339699 | 2.5474 | 100.31 | 21.45 | 30.866 | 64.670107 | 77.039559 | 61.216898 | 0.007876 | 1.055862 | 0.025098 | 23.770279 | -0.001599 | 0.136746 | -6e-06 | -0.000427 | -0.000427 | -13.027392
2019-03-29 11:31 | 1553873474.9 | -245 | 0.209483 | 0.000458 | -1e-06 | 100.790152 | 100.615801 | 127.146589 | 20.99872 | 0.001754 | 0.001625 | -151.8231 | 0.229649 | 8.401764 | 0.002325 | 0.003452 | 0.003226 | 6.4e-05 | 0.000904 | 75.046563 | 1.324401 | 2.5472 | 100.31 | 21.45 | 30.874 | 63.771161 | 77.49134 | 60.677344 | 0.007878 | 1.057569 | 0.025118 | 23.750742 | 0.015486 | 0.136618 | 0 | 5.4e-05 | 5.4e-05 | 102.272416
2019-03-29 11:31 | 1553873475.9 | -244 | 0.209487 | 0.000459 | -1e-06 | 100.751836 | 100.614435 | 127.017256 | 20.999009 | 0.001765 | 0.00165 | -151.820283 | 0.230462 | 8.40153 | 0.002323 | 0.003714 | 0.003587 | 6.8e-05 | 0.0009 | 75.039208 | 1.354407 | 2.5473 | 100.31 | 21.45 | 30.881 | 64.039302 | 77.465191 | 61.282551 | 0.00788 | 1.055655 | 0.025083 | 23.760168 | 0.012207 | 0.137102 | -1e-06 | -4.4e-05 | -4.4e-05 | -127.86955
2019-03-29 11:31 | 1553873476.9 | -243 | 0.209465 | 0.000459 | 0 | 100.73657 | 100.695321 | 127.392579 | 20.999424 | 0.001784 | 0.001671 | -151.82588 | 0.229766 | 8.402869 | 0.002319 | 0.003281 | 0.003048 | 6.6e-05 | 0.000897 | 75.070619 | 1.379587 | 2.5474 | 100.31 | 21.45 | 30.892 | 64.508949 | 77.350989 | 61.767565 | 0.007883 | 1.054126 | 0.025101 | 23.812495 | 0.003663 | 0.136688 | -2e-06 | -9.6e-05 | -9.6e-05 | -58.239245
2019-03-29 11:31 | 1553873477.9 | -242 | 0.209509 | 0.000461 | -1e-06 | 100.729088 | 100.57587 | 127.430603 | 20.999275 | 0.001836 | 0.001695 | -151.842191 | 0.228725 | 8.403116 | 0.002289 | 0.003831 | 0.003661 | 6.5e-05 | 0.000894 | 75.099708 | 1.333765 | 2.5474 | 100.31 | 21.45 | 30.898 | 65.742015 | 76.635118 | 62.350188 | 0.007884 | 1.052296 | 0.025083 | 23.836755 | 0.013616 | 0.136069 | -4e-06 | -0.000237 | -0.000237 | -23.345757
2019-03-29 11:31 | 1553873478.9 | -241 | 0.209516 | 0.000461 | -1e-06 | 100.730285 | 100.553345 | 127.314415 | 20.99887 | 0.001727 | 0.001674 | -151.859346 | 0.229278 | 8.401212 | 0.002268 | 0.003529 | 0.00337 | 6.4e-05 | 0.00089 | 75.050158 | 1.329891 | 2.5473 | 100.31 | 21.44 | 30.909 | 63.122381 | 76.125872 | 61.861434 | 0.007882 | 1.053831 | 0.02509 | 23.808524 | 0.015726 | 0.136398 | -5e-06 | -0.000303 | -0.000303 | -18.351184
2019-03-29 11:31 | 1553873479.9 | -240 | 0.209471 | 0.000461 | -1e-06 | 100.648567 | 100.67655 | 127.283196 | 21.000758 | 0.001821 | 0.001653 | -151.869102 | 0.22879 | 8.40114 | 0.002262 | 0.00316 | 0.002917 | 6.9e-05 | 0.000893 | 75.026323 | 1.342856 | 2.5475 | 100.31 | 21.44 | 30.914 | 65.379742 | 75.998928 | 61.335077 | 0.007884 | 1.055489 | 0.025107 | 23.786896 | -0.002486 | 0.136107 | -4e-06 | -0.000214 | -0.000214 | -25.865612
2019-03-29 11:31 | 1553873480.9 | -239 | 0.209442 | 0.000465 | -1e-06 | 100.624321 | 100.425703 | 127.333662 | 21.000563 | 0.001793 | 0.001671 | -151.869159 | 0.22907 | 8.399379 | 0.002325 | 0.003516 | 0.003345 | 6.8e-05 | 0.000893 | 75.033291 | 1.327998 | 2.5473 | 100.31 | 21.44 | 30.919 | 64.712893 | 77.506342 | 61.785772 | 0.007885 | 1.054069 | 0.025095 | 23.807635 | 0.017673 | 0.136274 | -9e-06 | -0.000671 | -0.000671 | -8.267417
2019-03-29 11:31 | 1553873481.9 | -238 | 0.209497 | 0.000462 | -1e-06 | 100.647969 | 100.597029 | 127.361829 | 21.000813 | 0.001779 | 0.001711 | -151.862891 | 0.229194 | 8.401842 | 0.002268 | 0.003508 | 0.003296 | 6.7e-05 | 0.0009 | 74.987169 | 1.334252 | 2.5473 | 100.31 | 21.44 | 30.928 | 64.376751 | 76.129918 | 62.755456 | 0.007887 | 1.051026 | 0.025061 | 23.84471 | 0.004528 | 0.136347 | -5e-06 | -0.000301 | -0.000301 | -18.427236
2019-03-29 11:31 | 1553873482.9 | -237 | 0.209469 | 0.000466 | 0 | 100.685685 | 100.624332 | 127.147761 | 21.00007 | 0.001786 | 0.001669 | -151.873855 | 0.229473 | 8.403168 | 0.002338 | 0.003804 | 0.003598 | 6.5e-05 | 0.000905 | 75.027373 | 1.314134 | 2.5475 | 100.31 | 21.43 | 30.933 | 64.552406 | 77.812922 | 61.728936 | 0.007884 | 1.054248 | 0.025079 | 23.788231 | 0.005452 | 0.136514 | -1.1e-05 | -0.000837 | -0.000837 | -6.63889
2019-03-29 11:31 | 1553873483.9 | -236 | 0.20946 | 0.000469 | -1e-06 | 100.632703 | 100.687471 | 126.967024 | 21.001105 | 0.001845 | 0.001679 | -151.869293 | 0.229929 | 8.401569 | 0.00237 | 0.003695 | 0.003564 | 6.6e-05 | 0.000906 | 75.045678 | 1.312359 | 2.5474 | 100.31 | 21.43 | 30.941 | 65.967728 | 78.591933 | 61.974627 | 0.007886 | 1.053475 | 0.025052 | 23.780036 | -0.004867 | 0.136785 | -1.4e-05 | -0.00097 | -0.00097 | -5.739434
2019-03-29 11:31 | 1553873484.9 | -235 | 0.209496 | 0.000471 | -1e-06 | 100.693468 | 100.645491 | 126.866092 | 21.000758 | 0.001823 | 0.001717 | -151.881465 | 0.229597 | 8.401667 | 0.002358 | 0.003791 | 0.003578 | 6.5e-05 | 0.000907 | 75.070619 | 1.300823 | 2.5475 | 100.31 | 21.43 | 30.946 | 65.445415 | 78.290768 | 62.880593 | 0.007887 | 1.050635 | 0.025008 | 23.802691 | 0.004263 | 0.136587 | -1.7e-05 | -0.001221 | -0.001221 | -4.55218
2019-03-29 11:31 | 1553873485.9 | -234 | 0.209466 | 0.000464 | -1e-06 | 100.610853 | 100.62126 | 126.912567 | 21.001945 | 0.001736 | 0.001651 | -151.893885 | 0.229792 | 8.403474 | 0.002331 | 0.003183 | 0.003045 | 6.7e-05 | 0.00091 | 75.035116 | 1.344947 | 2.5474 | 100.31 | 21.43 | 30.951 | 63.349476 | 77.653522 | 61.294078 | 0.007888 | 1.055619 | 0.025072 | 23.750784 | -0.000925 | 0.136703 | -8e-06 | -0.000585 | -0.000585 | -9.506249
2019-03-29 11:31 | 1553873486.9 | -233 | 0.209486 | 0.00047 | -1e-06 | 100.603667 | 100.470412 | 126.858581 | 21.002104 | 0.001824 | 0.001618 | -151.894096 | 0.230052 | 8.404507 | 0.002279 | 0.003727 | 0.003573 | 7.2e-05 | 0.000913 | 75.022341 | 1.333402 | 2.5474 | 100.31 | 21.42 | 30.96 | 65.456104 | 76.399291 | 60.504743 | 0.007886 | 1.058116 | 0.025096 | 23.717693 | 0.011855 | 0.136858 | -1.6e-05 | -0.001163 | -0.001163 | -4.787703
2019-03-29 11:31 | 1553873487.9 | -232 | 0.209473 | 0.00047 | 0 | 100.56236 | 100.491571 | 127.015847 | 21.002974 | 0.001836 | 0.001688 | -151.893214 | 0.230078 | 8.404767 | 0.00233 | 0.003582 | 0.003365 | 6.7e-05 | 0.000911 | 75.042471 | 1.331489 | 2.5474 | 100.31 | 21.42 | 30.966 | 65.750177 | 77.620163 | 62.196786 | 0.007887 | 1.052777 | 0.025048 | 23.79249 | 0.006299 | 0.136874 | -1.5e-05 | -0.001141 | -0.001141 | -4.883399
2019-03-29 11:31 | 1553873488.9 | -231 | 0.209482 | 0.000466 | -1e-06 | 100.567149 | 100.536962 | 126.959279 | 21.003126 | 0.001765 | 0.001696 | -151.889496 | 0.229558 | 8.404338 | 0.00236 | 0.003826 | 0.003693 | 6.8e-05 | 0.000907 | 75.079578 | 1.338992 | 2.5474 | 100.31 | 21.42 | 30.972 | 64.038488 | 78.343763 | 62.389809 | 0.007889 | 1.052171 | 0.025035 | 23.794036 | 0.002685 | 0.136564 | -1e-05 | -0.000735 | -0.000735 | -7.557113
2019-03-29 11:31 | 1553873489.9 | -230 | 0.209551 | 0.000466 | -1e-06 | 100.593191 | 100.399423 | 127.128046 | 21.002624 | 0.001834 | 0.001674 | -151.88802 | 0.229779 | 8.402291 | 0.002361 | 0.004033 | 0.003893 | 6.6e-05 | 0.000911 | 75.077975 | 1.359661 | 2.5474 | 100.31 | 21.42 | 30.983 | 65.700045 | 78.358894 | 61.854246 | 0.007892 | 1.053853 | 0.025072 | 23.790837 | 0.017246 | 0.136696 | -1.1e-05 | -0.000739 | -0.000739 | -7.531653
2019-03-29 11:31 | 1553873490.9 | -229 | 0.209496 | 0.000463 | -1e-06 | 100.562659 | 100.352667 | 127.23015 | 21.002666 | 0.001817 | 0.00168 | -151.888096 | 0.229916 | 8.403662 | 0.002395 | 0.003701 | 0.003477 | 7e-05 | 0.000914 | 75.082454 | 1.344791 | 2.5474 | 100.31 | 21.42 | 30.989 | 65.297397 | 79.188398 | 62.005765 | 0.007893 | 1.053377 | 0.025076 | 23.80577 | 0.018697 | 0.136777 | -6e-06 | -0.00041 | -0.00041 | -13.58578
2019-03-29 11:32 | 1553873491.9 | -228 | 0.209523 | 0.000464 | 0 | 100.586904 | 100.383723 | 127.212546 | 21.003564 | 0.001787 | 0.001726 | -151.902031 | 0.229187 | 8.403519 | 0.002306 | 0.003959 | 0.003696 | 6.8e-05 | 0.000908 | 75.052149 | 1.329614 | 2.5475 | 100.31 | 21.42 | 30.999 | 64.563741 | 77.057082 | 63.111295 | 0.007896 | 1.049914 | 0.025033 | 23.843351 | 0.018086 | 0.136343 | -9e-06 | -0.000651 | -0.000651 | -8.527204
2019-03-29 11:32 | 1553873492.9 | -227 | 0.209507 | 0.000467 | -1e-06 | 100.603667 | 100.477237 | 127.254561 | 21.003006 | 0.001802 | 0.001692 | -151.895974 | 0.229623 | 8.399242 | 0.002388 | 0.003378 | 0.003251 | 7.3e-05 | 0.000908 | 75.108501 | 1.358366 | 2.5475 | 100.31 | 21.42 | 31.005 | 64.946481 | 79.026531 | 62.293617 | 0.007897 | 1.052473 | 0.025068 | 23.818276 | 0.011248 | 0.136603 | -1.1e-05 | -0.000817 | -0.000817 | -6.80602
2019-03-29 11:32 | 1553873493.9 | -226 | 0.209505 | 0.000465 | -1e-06 | 100.557271 | 100.489524 | 127.221466 | 21.004577 | 0.001869 | 0.001711 | -151.897872 | 0.228218 | 8.403727 | 0.002418 | 0.003579 | 0.003399 | 6.6e-05 | 0.00091 | 75.10004 | 1.349865 | 2.5475 | 100.31 | 21.42 | 31.018 | 66.539182 | 79.753035 | 62.749003 | 0.007901 | 1.051046 | 0.025048 | 23.831338 | 0.006028 | 0.135767 | -9e-06 | -0.000653 | -0.000653 | -8.464013
2019-03-29 11:32 | 1553873494.9 | -225 | 0.209514 | 0.000467 | -1e-06 | 100.517162 | 100.533208 | 127.387651 | 21.004239 | 0.001822 | 0.001705 | -151.90182 | 0.229838 | 8.404494 | 0.00239 | 0.003555 | 0.003301 | 7e-05 | 0.000911 | 75.059172 | 1.39546 | 2.5475 | 100.31 | 21.42 | 31.024 | 65.412711 | 79.067375 | 62.597958 | 0.007902 | 1.051519 | 0.02507 | 23.841536 | -0.001428 | 0.13673 | -1.2e-05 | -0.00085 | -0.00085 | -6.544436
2019-03-29 11:32 | 1553873495.9 | -224 | 0.209514 | 0.000465 | -1e-06 | 100.524345 | 100.412392 | 127.236019 | 21.004745 | 0.001827 | 0.001682 | -151.905903 | 0.230221 | 8.399645 | 0.002369 | 0.0034 | 0.003193 | 6.7e-05 | 0.000912 | 75.086049 | 1.351135 | 2.5474 | 100.31 | 21.41 | 31.031 | 65.545268 | 78.571436 | 62.045354 | 0.007899 | 1.053253 | 0.025076 | 23.807725 | 0.009967 | 0.136959 | -8e-06 | -0.000555 | -0.000555 | -10.04442
2019-03-29 11:32 | 1553873496.9 | -223 | 0.209509 | 0.000464 | -1e-06 | 100.582714 | 100.498056 | 127.201985 | 21.004541 | 0.001818 | 0.001686 | -151.900459 | 0.229083 | 8.40192 | 0.002424 | 0.003796 | 0.003599 | 6.9e-05 | 0.000911 | 75.079966 | 1.335811 | 2.5473 | 100.31 | 21.41 | 31.042 | 65.324958 | 79.883248 | 62.148222 | 0.007902 | 1.052929 | 0.025068 | 23.808193 | 0.007532 | 0.136282 | -8e-06 | -0.000597 | -0.000597 | -9.292896
2019-03-29 11:32 | 1553873497.9 | -222 | 0.209524 | 0.000463 | 0 | 100.562061 | 100.369732 | 127.203392 | 21.005206 | 0.001831 | 0.001697 | -151.875887 | 0.229233 | 8.403747 | 0.002414 | 0.0034 | 0.003168 | 6.8e-05 | 0.000912 | 75.074767 | 1.318493 | 2.5474 | 100.31 | 21.41 | 31.048 | 65.638568 | 79.645267 | 62.411334 | 0.007903 | 1.052104 | 0.025059 | 23.817665 | 0.017123 | 0.136371 | -7e-06 | -0.000518 | -0.000518 | -10.704732
2019-03-29 11:32 | 1553873498.9 | -221 | 0.209524 | 0.000461 | -1e-06 | 100.474357 | 100.379288 | 127.235549 | 21.005284 | 0.001847 | 0.001693 | -151.863812 | 0.229929 | 8.402304 | 0.002427 | 0.003823 | 0.003712 | 6.6e-05 | 0.000914 | 75.052149 | 1.329308 | 2.5474 | 100.31 | 21.41 | 31.052 | 66.009308 | 79.965194 | 62.320874 | 0.007904 | 1.052388 | 0.025065 | 23.817464 | 0.008467 | 0.136785 | -4e-06 | -0.000272 | -0.000272 | -20.502032
2019-03-29 11:32 | 1553873499.9 | -220 | 0.209496 | 0.000461 | -1e-06 | 100.522849 | 100.331849 | 127.305497 | 21.006637 | 0.00183 | 0.001709 | -151.862374 | 0.229636 | 8.400984 | 0.002463 | 0.003682 | 0.003555 | 6.8e-05 | 0.000916 | 75.091468 | 1.332427 | 2.5475 | 100.31 | 21.41 | 31.062 | 65.613257 | 80.824229 | 62.700205 | 0.007907 | 1.051199 | 0.025058 | 23.837476 | 0.017011 | 0.136611 | -4e-06 | -0.000257 | -0.000257 | -21.661687
2019-03-29 11:32 | 1553873500.9 | -219 | 0.209495 | 0.00046 | -1e-06 | 100.485731 | 100.354033 | 127.32052 | 21.006942 | 0.001742 | 0.00166 | -151.855014 | 0.229779 | 8.403409 | 0.00242 | 0.0036 | 0.003385 | 7.1e-05 | 0.000922 | 75.062379 | 1.346807 | 2.5475 | 100.31 | 21.41 | 31.066 | 63.498752 | 79.785128 | 61.523187 | 0.007908 | 1.054896 | 0.025103 | 23.797072 | 0.011731 | 0.136696 | -3e-06 | -0.000215 | -0.000215 | -25.908759
2019-03-29 11:32 | 1553873501.9 | -218 | 0.209526 | 0.000461 | -1e-06 | 100.457893 | 100.443791 | 127.479897 | 21.006306 | 0.001819 | 0.001641 | -151.849398 | 0.229812 | 8.40441 | 0.002415 | 0.00416 | 0.003984 | 6.7e-05 | 0.000921 | 75.100593 | 1.368807 | 2.5474 | 100.31 | 21.41 | 31.075 | 65.339903 | 79.661233 | 61.059835 | 0.00791 | 1.056358 | 0.025137 | 23.795473 | 0.001256 | 0.136715 | -3e-06 | -0.000196 | -0.000196 | -28.353191
2019-03-29 11:32 | 1553873502.9 | -217 | 0.209499 | 0.000458 | -1e-06 | 100.547993 | 100.328095 | 127.639744 | 21.006682 | 0.001798 | 0.001659 | -151.8475 | 0.230911 | 8.402739 | 0.002407 | 0.003306 | 0.003083 | 6.7e-05 | 0.000922 | 75.119451 | 1.32794 | 2.5473 | 100.31 | 21.41 | 31.079 | 64.849242 | 79.487859 | 61.486082 | 0.007911 | 1.055013 | 0.025136 | 23.825566 | 0.019583 | 0.137369 | 0 | 2e-05 | 2e-05 | 281.108106
2019-03-29 11:32 | 1553873503.9 | -216 | 0.209515 | 0.000457 | 0 | 100.507583 | 100.411369 | 127.590218 | 21.007094 | 0.001763 | 0.001664 | -151.850375 | 0.229662 | 8.402544 | 0.002336 | 0.003613 | 0.003445 | 6.5e-05 | 0.000921 | 75.073495 | 1.328128 | 2.5475 | 100.31 | 21.41 | 31.083 | 63.990843 | 77.763032 | 61.612452 | 0.007912 | 1.054615 | 0.025127 | 23.82544 | 0.008567 | 0.136626 | 1e-06 | 8.3e-05 | 8.3e-05 | 67.121748
2019-03-29 11:32 | 1553873504.9 | -215 | 0.209552 | 0.000457 | -1e-06 | 100.482738 | 100.436966 | 127.192361 | 21.006605 | 0.0018 | 0.001699 | -151.854075 | 0.229265 | 8.402239 | 0.002365 | 0.003461 | 0.003291 | 6.8e-05 | 0.000914 | 75.040646 | 1.338594 | 2.5475 | 100.31 | 21.4 | 31.09 | 64.895362 | 78.461029 | 62.455071 | 0.007909 | 1.051967 | 0.025056 | 23.818184 | 0.004075 | 0.13639 | 1e-06 | 0.000117 | 0.000117 | 47.517165
2019-03-29 11:32 | 1553873505.9 | -214 | 0.209547 | 0.000458 | 0 | 100.51776 | 100.46734 | 126.973364 | 21.008039 | 0.001819 | 0.001691 | -151.836652 | 0.229246 | 8.405021 | 0.002415 | 0.004102 | 0.003838 | 6.9e-05 | 0.000911 | 75.08533 | 1.309352 | 2.5474 | 100.31 | 21.4 | 31.093 | 65.357223 | 79.664597 | 62.272745 | 0.00791 | 1.052539 | 0.025041 | 23.791205 | 0.004488 | 0.136378 | -1e-06 | -6.8e-05 | -6.8e-05 | -81.135295
2019-03-29 11:32 | 1553873506.9 | -213 | 0.209492 | 0.000462 | -1e-06 | 100.555774 | 100.411369 | 126.745918 | 21.007558 | 0.001765 | 0.001654 | -151.819344 | 0.228771 | 8.402187 | 0.002345 | 0.00385 | 0.003662 | 6.6e-05 | 0.000906 | 75.081735 | 1.305848 | 2.5474 | 100.31 | 21.4 | 31.105 | 64.046885 | 77.986211 | 61.37758 | 0.007913 | 1.055355 | 0.025052 | 23.738148 | 0.012854 | 0.136096 | -5e-06 | -0.000363 | -0.000363 | -15.264879
2019-03-29 11:32 | 1553873507.9 | -212 | 0.20952 | 0.00046 | -1e-06 | 100.529433 | 100.295671 | 126.489835 | 21.007857 | 0.001814 | 0.001638 | -151.833355 | 0.230007 | 8.401797 | 0.00238 | 0.003788 | 0.003628 | 6.4e-05 | 0.000902 | 75.062545 | 1.308064 | 2.5474 | 100.31 | 21.4 | 31.112 | 65.229786 | 78.823147 | 61.004249 | 0.007915 | 1.056534 | 0.025041 | 23.700919 | 0.020823 | 0.136831 | -2e-06 | -5.4e-05 | -5.4e-05 | -104.090093
2019-03-29 11:32 | 1553873508.9 | -211 | 0.209492 | 0.000458 | -1e-06 | 100.469867 | 100.480991 | 126.703198 | 21.007633 | 0.001767 | 0.001703 | -151.831496 | 0.229968 | 8.402024 | 0.002385 | 0.003858 | 0.003713 | 6.4e-05 | 0.0009 | 75.06343 | 1.339722 | 2.5474 | 100.31 | 21.4 | 31.119 | 64.098457 | 78.953165 | 62.54588 | 0.007917 | 1.051682 | 0.025004 | 23.775555 | -0.00099 | 0.136808 | 0 | 5.6e-05 | 5.6e-05 | 100.150847
2019-03-29 11:32 | 1553873509.9 | -210 | 0.209465 | 0.000461 | -1e-06 | 100.462084 | 100.567336 | 126.564475 | 21.008499 | 0.001854 | 0.001659 | -151.814226 | 0.230384 | 8.403259 | 0.002376 | 0.003406 | 0.003278 | 6.5e-05 | 0.000901 | 75.054139 | 1.351742 | 2.5474 | 100.31 | 21.4 | 31.136 | 66.186324 | 78.744236 | 61.502783 | 0.007921 | 1.05496 | 0.02503 | 23.725589 | -0.009366 | 0.137056 | -4e-06 | -0.000262 | -0.000262 | -21.299422
2019-03-29 11:32 | 1553873510.9 | -209 | 0.209497 | 0.000461 | -1e-06 | 100.47735 | 100.481334 | 126.717514 | 21.008772 | 0.001879 | 0.001726 | -151.803799 | 0.229564 | 8.402271 | 0.002392 | 0.003633 | 0.003444 | 6.7e-05 | 0.000902 | 75.048222 | 1.373251 | 2.5475 | 100.31 | 21.4 | 31.144 | 66.785183 | 79.114784 | 63.12406 | 0.007923 | 1.049874 | 0.024984 | 23.797365 | -0.000355 | 0.136568 | -4e-06 | -0.00026 | -0.00026 | -21.355646
2019-03-29 11:32 | 1553873511.9 | -208 | 0.209486 | 0.00046 | -1e-06 | 100.510875 | 100.359492 | 126.766338 | 21.008506 | 0.001797 | 0.001643 | -151.795366 | 0.230378 | 8.402102 | 0.00243 | 0.004101 | 0.003973 | 6.6e-05 | 0.000906 | 75.002266 | 1.348411 | 2.5475 | 100.31 | 21.39 | 31.152 | 64.822864 | 80.040654 | 61.120754 | 0.00792 | 1.056166 | 0.025064 | 23.730945 | 0.013482 | 0.137052 | -2e-06 | -0.000129 | -0.000129 | -43.276353
2019-03-29 11:32 | 1553873512.9 | -207 | 0.209485 | 0.000459 | -1e-06 | 100.498303 | 100.377582 | 126.807179 | 21.009164 | 0.001736 | 0.001679 | -151.811006 | 0.229356 | 8.400919 | 0.002384 | 0.004002 | 0.003807 | 6.4e-05 | 0.00091 | 74.969251 | 1.338914 | 2.5474 | 100.31 | 21.39 | 31.164 | 63.344696 | 78.927978 | 61.991854 | 0.007923 | 1.053421 | 0.025035 | 23.765674 | 0.010751 | 0.136444 | -1e-06 | -3.2e-05 | -3.2e-05 | -174.123179
2019-03-29 11:32 | 1553873513.9 | -206 | 0.209482 | 0.000459 | -1e-06 | 100.498602 | 100.360176 | 127.169826 | 21.009612 | 0.001806 | 0.001671 | -151.81576 | 0.229493 | 8.401907 | 0.002359 | 0.003174 | 0.002887 | 6.2e-05 | 0.000911 | 75.025217 | 1.371259 | 2.5474 | 100.31 | 21.39 | 31.171 | 65.028442 | 78.317377 | 61.790716 | 0.007925 | 1.054053 | 0.025079 | 23.792489 | 0.012329 | 0.136525 | -2e-06 | -0.000121 | -0.000121 | -46.023548
2019-03-29 11:32 | 1553873514.9 | -205 | 0.209489 | 0.000459 | -1e-06 | 100.438137 | 100.224001 | 127.531301 | 21.008992 | 0.001826 | 0.001672 | -151.805831 | 0.229747 | 8.400861 | 0.002412 | 0.00366 | 0.003466 | 6.3e-05 | 0.000908 | 75.033291 | 1.345904 | 2.5474 | 100.31 | 21.39 | 31.183 | 65.512588 | 79.604484 | 61.815883 | 0.007928 | 1.053974 | 0.025113 | 23.827175 | 0.01909 | 0.136676 | -1e-06 | -3.1e-05 | -3.1e-05 | -179.488275
2019-03-29 11:32 | 1553873515.9 | -204 | 0.209503 | 0.000458 | 0 | 100.448615 | 100.23151 | 127.585522 | 21.010657 | 0.001837 | 0.001713 | -151.811888 | 0.229948 | 8.401173 | 0.002334 | 0.004225 | 0.004094 | 6.5e-05 | 0.000916 | 75.061826 | 1.318147 | 2.5474 | 100.31 | 21.39 | 31.189 | 65.781932 | 77.718915 | 62.798729 | 0.007929 | 1.050891 | 0.025082 | 23.867178 | 0.019353 | 0.136796 | -1e-06 | -3.2e-05 | -3.2e-05 | -173.530439
2019-03-29 11:32 | 1553873516.9 | -203 | 0.209433 | 0.000462 | -1e-06 | 100.53063 | 100.412392 | 127.525667 | 21.009735 | 0.001809 | 0.001644 | -151.815606 | 0.230612 | 8.402239 | 0.00236 | 0.004457 | 0.00423 | 6.6e-05 | 0.00092 | 75.071891 | 1.316217 | 2.5473 | 100.31 | 21.39 | 31.194 | 65.111322 | 78.350895 | 61.127249 | 0.007931 | 1.056145 | 0.025139 | 23.802144 | 0.010526 | 0.137191 | -5e-06 | -0.000352 | -0.000352 | -15.868772
2019-03-29 11:32 | 1553873517.9 | -202 | 0.209551 | 0.000455 | -1e-06 | 100.457295 | 100.344136 | 127.561579 | 21.010073 | 0.001765 | 0.001663 | -151.824922 | 0.230527 | 8.40244 | 0.002336 | 0.003807 | 0.003643 | 6.5e-05 | 0.000919 | 75.070785 | 1.310627 | 2.5472 | 100.31 | 21.39 | 31.201 | 64.052457 | 77.781299 | 61.596562 | 0.007933 | 1.054665 | 0.025124 | 23.822201 | 0.010081 | 0.137141 | 3e-06 | 0.000299 | 0.000299 | 18.698557
2019-03-29 11:32 | 1553873518.9 | -201 | 0.209458 | 0.000459 | -1e-06 | 100.447716 | 100.376898 | 127.632231 | 21.010663 | 0.001811 | 0.001661 | -151.827394 | 0.230813 | 8.403961 | 0.002329 | 0.004084 | 0.003891 | 6.4e-05 | 0.000924 | 74.999944 | 1.319372 | 2.5475 | 100.31 | 21.39 | 31.203 | 65.154324 | 77.615847 | 61.542461 | 0.007933 | 1.054835 | 0.025133 | 23.826871 | 0.006308 | 0.137311 | -2e-06 | -9.3e-05 | -9.3e-05 | -60.220226
2019-03-29 11:32 | 1553873519.9 | -200 | 0.209515 | 0.000462 | -1e-06 | 100.58032 | 100.570408 | 127.629181 | 21.010994 | 0.001849 | 0.001715 | -151.830097 | 0.229961 | 8.400926 | 0.002299 | 0.003477 | 0.003306 | 6.4e-05 | 0.000921 | 74.995962 | 1.32782 | 2.5474 | 100.31 | 21.38 | 31.202 | 66.062475 | 76.885057 | 62.83878 | 0.007928 | 1.050765 | 0.025085 | 23.872684 | 0.000882 | 0.136804 | -5e-06 | -0.000334 | -0.000334 | -16.661657
2019-03-29 11:32 | 1553873520.9 | -199 | 0.209477 | 0.000459 | -1e-06 | 100.613246 | 100.509318 | 127.356902 | 21.010978 | 0.001829 | 0.001684 | -151.835023 | 0.23043 | 8.400594 | 0.002321 | 0.003584 | 0.003409 | 6e-05 | 0.00092 | 75.029364 | 1.343128 | 2.5475 | 100.31 | 21.38 | 31.201 | 65.59895 | 77.428267 | 62.092833 | 0.007928 | 1.053103 | 0.025086 | 23.820719 | 0.009244 | 0.137083 | -2e-06 | -5.6e-05 | -5.6e-05 | -99.269197
2019-03-29 11:32 | 1553873521.9 | -198 | 0.209518 | 0.000464 | -1e-06 | 100.538713 | 100.345842 | 127.26442 | 21.010855 | 0.001781 | 0.001709 | -151.84936 | 0.230221 | 8.401127 | 0.002319 | 0.003463 | 0.003215 | 6.3e-05 | 0.000918 | 75.107948 | 1.335754 | 2.5475 | 100.31 | 21.38 | 31.197 | 64.441128 | 77.362076 | 62.71538 | 0.007927 | 1.051151 | 0.025053 | 23.834168 | 0.017175 | 0.136959 | -7e-06 | -0.000497 | -0.000497 | -11.205006
2019-03-29 11:32 | 1553873522.9 | -197 | 0.209482 | 0.000458 | -1e-06 | 100.550386 | 100.30864 | 127.217945 | 21.011351 | 0.001783 | 0.00172 | -151.832761 | 0.230313 | 8.401901 | 0.002348 | 0.003628 | 0.003463 | 6.5e-05 | 0.000916 | 75.105626 | 1.303418 | 2.5474 | 100.31 | 21.38 | 31.195 | 64.486847 | 78.065575 | 62.976591 | 0.007926 | 1.050335 | 0.025039 | 23.83908 | 0.021531 | 0.137013 | 1e-06 | 0.000102 | 0.000102 | 54.559406
2019-03-29 11:32 | 1553873523.9 | -196 | 0.209494 | 0.000457 | -1e-06 | 100.514167 | 100.562901 | 126.818446 | 21.011312 | 0.001797 | 0.001687 | -151.812559 | 0.229974 | 8.403337 | 0.002364 | 0.003623 | 0.003434 | 6.5e-05 | 0.000916 | 75.088593 | 1.353849 | 2.5475 | 100.31 | 21.38 | 31.19 | 64.814762 | 78.44373 | 62.173587 | 0.007925 | 1.05285 | 0.02503 | 23.773172 | -0.004336 | 0.136812 | 1e-06 | 0.000146 | 0.000146 | 38.138535
2019-03-29 11:32 | 1553873524.9 | -195 | 0.209389 | 0.000459 | -1e-06 | 100.484234 | 100.410685 | 126.722209 | 21.012179 | 0.001814 | 0.001688 | -151.813076 | 0.230117 | 8.401933 | 0.00236 | 0.003405 | 0.003305 | 6.2e-05 | 0.000913 | 75.061108 | 1.354671 | 2.5475 | 100.31 | 21.38 | 31.186 | 65.236389 | 78.350142 | 62.208142 | 0.007924 | 1.052741 | 0.025019 | 23.765375 | 0.006549 | 0.136897 | -2e-06 | -9.9e-05 | -9.9e-05 | -56.504906
2019-03-29 11:32 | 1553873525.9 | -194 | 0.209436 | 0.000463 | -1e-06 | 100.462382 | 100.184754 | 126.834406 | 21.012075 | 0.00181 | 0.001715 | -151.811428 | 0.2303 | 8.405131 | 0.002333 | 0.003919 | 0.003653 | 6.2e-05 | 0.00091 | 75.070454 | 1.332665 | 2.5474 | 100.31 | 21.38 | 31.184 | 65.139336 | 77.711641 | 62.861016 | 0.007923 | 1.050696 | 0.025006 | 23.799025 | 0.024753 | 0.137005 | -6e-06 | -0.000429 | -0.000429 | -12.993799
2019-03-29 11:32 | 1553873526.9 | -193 | 0.209494 | 0.000462 | -1e-06 | 100.498303 | 100.408297 | 126.729954 | 21.012104 | 0.001774 | 0.001714 | -151.802975 | 0.230326 | 8.402512 | 0.002321 | 0.003915 | 0.003765 | 6.1e-05 | 0.000909 | 75.01211 | 1.313357 | 2.5475 | 100.31 | 21.38 | 31.178 | 64.283043 | 77.409898 | 62.83047 | 0.007922 | 1.050791 | 0.024996 | 23.788142 | 0.008014 | 0.137021 | -4e-06 | -0.000263 | -0.000263 | -21.195513
2019-03-29 11:32 | 1553873527.9 | -192 | 0.209434 | 0.000456 | -1e-06 | 100.457893 | 100.46734 | 126.769624 | 21.013311 | 0.001822 | 0.001733 | -151.793564 | 0.23043 | 8.40168 | 0.00235 | 0.003463 | 0.003351 | 6.2e-05 | 0.000908 | 75.094676 | 1.335686 | 2.5475 | 100.31 | 21.38 | 31.175 | 65.420078 | 78.108803 | 63.283974 | 0.007921 | 1.049375 | 0.024983 | 23.807917 | -0.000841 | 0.137083 | 2e-06 | 0.000226 | 0.000226 | 24.724538
2019-03-29 11:32 | 1553873528.9 | -191 | 0.209505 | 0.00046 | -1e-06 | 100.564755 | 100.218882 | 126.686297 | 21.013314 | 0.001774 | 0.001659 | -151.782792 | 0.229838 | 8.403487 | 0.002275 | 0.004037 | 0.003788 | 6.1e-05 | 0.000908 | 75.103635 | 1.335837 | 2.5474 | 100.31 | 21.37 | 31.171 | 64.264005 | 76.31214 | 61.503611 | 0.007915 | 1.054958 | 0.025042 | 23.737034 | 0.030816 | 0.13673 | -3e-06 | -0.000156 | -0.000156 | -35.67343
2019-03-29 11:32 | 1553873529.9 | -190 | 0.209585 | 0.000462 | -1e-06 | 100.460587 | 100.352667 | 126.932756 | 21.013853 | 0.001841 | 0.001694 | -151.773381 | 0.229701 | 8.401433 | 0.00233 | 0.003752 | 0.003554 | 6.2e-05 | 0.000904 | 75.126972 | 1.339752 | 2.5475 | 100.31 | 21.37 | 31.168 | 65.892073 | 77.642487 | 62.336186 | 0.007914 | 1.05234 | 0.025035 | 23.78965 | 0.009614 | 0.136649 | -5e-06 | -0.000354 | -0.000354 | -15.722452
2019-03-29 11:32 | 1553873530.9 | -189 | 0.209158 | 0.000462 | -1e-06 | 100.49082 | 100.304887 | 127.206208 | 21.013742 | 0.001816 | 0.001696 | -151.766922 | 0.230501 | 8.402388 | 0.002398 | 0.00308 | 0.002879 | 6.3e-05 | 0.000908 | 75.110824 | 1.336859 | 2.5474 | 100.31 | 21.37 | 31.166 | 65.288667 | 79.270029 | 62.40398 | 0.007914 | 1.052127 | 0.025059 | 23.817667 | 0.016565 | 0.137125 | -5e-06 | -0.000338 | -0.000338 | -16.525848
2019-03-29 11:32 | 1553873531.9 | -188 | 0.209591 | 0.00046 | -1e-06 | 100.469867 | 100.415463 | 127.310896 | 21.014622 | 0.0018 | 0.001717 | -151.777119 | 0.229584 | 8.403389 | 0.002427 | 0.003964 | 0.003779 | 6.2e-05 | 0.000908 | 75.073661 | 1.364347 | 2.5474 | 100.31 | 21.37 | 31.165 | 64.906276 | 79.960075 | 62.908751 | 0.007914 | 1.050547 | 0.025051 | 23.845381 | 0.004845 | 0.13658 | -3e-06 | -0.000146 | -0.000146 | -37.968435
2019-03-29 11:32 | 1553873532.9 | -187 | 0.209377 | 0.000457 | -1e-06 | 100.434245 | 100.187826 | 127.100583 | 21.014839 | 0.0018 | 0.001693 | -151.769126 | 0.230813 | 8.401842 | 0.002376 | 0.00431 | 0.004124 | 6.2e-05 | 0.00091 | 75.069016 | 1.329006 | 2.5474 | 100.31 | 21.37 | 31.163 | 64.898547 | 78.742456 | 62.334014 | 0.007913 | 1.052346 | 0.025051 | 23.805295 | 0.021973 | 0.137311 | 1e-06 | 0.000157 | 0.000157 | 35.65859
2019-03-29 11:32 | 1553873533.9 | -186 | 0.20979 | 0.00046 | -1e-06 | 100.445022 | 100.390892 | 127.135323 | 21.0153 | 0.001786 | 0.001693 | -151.782409 | 0.231588 | 8.403688 | 0.002387 | 0.003439 | 0.003311 | 6.2e-05 | 0.00091 | 75.112096 | 1.340067 | 2.5474 | 100.31 | 21.37 | 31.162 | 64.569606 | 79.014187 | 62.33374 | 0.007913 | 1.052347 | 0.025055 | 23.808538 | 0.004822 | 0.137771 | -2e-06 | -0.000117 | -0.000117 | -47.846099
2019-03-29 11:32 | 1553873534.9 | -185 | 0.20938 | 0.000458 | -1e-06 | 100.470465 | 100.290893 | 127.224987 | 21.014979 | 0.001775 | 0.001628 | -151.775336 | 0.230696 | 8.401017 | 0.002316 | 0.003503 | 0.003289 | 6.4e-05 | 0.000909 | 75.120889 | 1.349879 | 2.5474 | 100.31 | 21.36 | 31.161 | 64.295942 | 77.299043 | 60.752427 | 0.007908 | 1.057331 | 0.025123 | 23.760735 | 0.016001 | 0.137241 | 1e-06 | 9.9e-05 | 9.9e-05 | 56.20076
2019-03-29 11:32 | 1553873535.9 | -184 | 0.209453 | 0.000458 | -1e-06 | 100.496806 | 100.347207 | 126.854124 | 21.015202 | 0.001838 | 0.001672 | -151.777847 | 0.23067 | 8.402382 | 0.002345 | 0.00396 | 0.003797 | 6.1e-05 | 0.000906 | 75.100759 | 1.322574 | 2.5475 | 100.31 | 21.36 | 31.161 | 65.803423 | 77.99771 | 61.821198 | 0.007908 | 1.053957 | 0.025046 | 23.76402 | 0.013325 | 0.137226 | 0 | 6.2e-05 | 6.2e-05 | 90.128429
2019-03-29 11:32 | 1553873536.9 | -183 | 0.209511 | 0.000458 | -1e-06 | 100.448914 | 100.314443 | 127.02336 | 21.016598 | 0.001849 | 0.001656 | -151.792548 | 0.230839 | 8.40179 | 0.002411 | 0.003781 | 0.003691 | 6.1e-05 | 0.000906 | 75.123765 | 1.33395 | 2.5475 | 100.31 | 21.36 | 31.162 | 66.069359 | 79.579181 | 61.430208 | 0.007908 | 1.055189 | 0.025078 | 23.765984 | 0.011982 | 0.137326 | 0 | 3.7e-05 | 3.7e-05 | 150.206053
2019-03-29 11:32 | 1553873537.9 | -182 | 0.209568 | 0.000458 | -1e-06 | 100.454601 | 100.388161 | 127.109502 | 21.015725 | 0.001784 | 0.001749 | -151.810412 | 0.230462 | 8.402986 | 0.002392 | 0.003958 | 0.003672 | 6.2e-05 | 0.000906 | 75.091081 | 1.33364 | 2.5474 | 100.31 | 21.36 | 31.164 | 64.51997 | 79.135466 | 63.682988 | 0.007909 | 1.048132 | 0.025002 | 23.853944 | 0.005918 | 0.137102 | 0 | 7e-05 | 7e-05 | 79.788718
2019-03-29 11:32 | 1553873538.9 | -181 | 0.209412 | 0.000462 | -1e-06 | 100.482738 | 100.215469 | 127.294934 | 21.015881 | 0.001792 | 0.001685 | -151.814782 | 0.230013 | 8.404182 | 0.002353 | 0.002499 | 0.002302 | 6.4e-05 | 0.000908 | 75.127691 | 1.33977 | 2.5475 | 100.31 | 21.36 | 31.164 | 64.704432 | 78.186261 | 62.12168 | 0.007909 | 1.053013 | 0.025078 | 23.815948 | 0.023823 | 0.136835 | -5e-06 | -0.000315 | -0.000315 | -17.658886
2019-03-29 11:32 | 1553873539.9 | -180 | 0.20955 | 0.000458 | -1e-06 | 100.452505 | 100.414441 | 126.949421 | 21.016922 | 0.001823 | 0.001713 | -151.837304 | 0.230631 | 8.402336 | 0.002437 | 0.003225 | 0.002953 | 6.4e-05 | 0.000906 | 75.1257 | 1.334263 | 2.5474 | 100.31 | 21.35 | 31.166 | 65.450768 | 80.216561 | 62.807947 | 0.007904 | 1.050862 | 0.025019 | 23.807933 | 0.00339 | 0.137203 | 1e-06 | 0.000101 | 0.000101 | 55.495713
2019-03-29 11:32 | 1553873540.9 | -179 | 0.209477 | 0.000463 | -1e-06 | 100.475853 | 100.234922 | 126.800137 | 21.01725 | 0.001831 | 0.001679 | -151.869409 | 0.23082 | 8.401134 | 0.002369 | 0.003324 | 0.00316 | 6.4e-05 | 0.000905 | 75.112096 | 1.344961 | 2.5474 | 100.31 | 21.35 | 31.168 | 65.648579 | 78.574915 | 61.980208 | 0.007905 | 1.053457 | 0.025035 | 23.764601 | 0.021474 | 0.137315 | -7e-06 | -0.000463 | -0.000463 | -12.061979
2019-03-29 11:32 | 1553873541.9 | -178 | 0.209472 | 0.000456 | -1e-06 | 100.422871 | 100.234241 | 126.597335 | 21.017133 | 0.001828 | 0.001718 | -151.85327 | 0.230657 | 8.405365 | 0.002397 | 0.00339 | 0.003256 | 6.1e-05 | 0.00091 | 75.106676 | 1.362167 | 2.5474 | 100.31 | 21.35 | 31.172 | 65.578226 | 79.253133 | 62.919136 | 0.007906 | 1.050514 | 0.02498 | 23.778829 | 0.016817 | 0.137218 | 3e-06 | 0.000283 | 0.000283 | 19.745015
2019-03-29 11:32 | 1553873542.9 | -177 | 0.209457 | 0.000458 | 0 | 100.423471 | 100.237653 | 126.702492 | 21.017646 | 0.0018 | 0.001662 | -151.869984 | 0.230586 | 8.402063 | 0.002351 | 0.003423 | 0.003219 | 6.3e-05 | 0.000905 | 75.028645 | 1.365682 | 2.5475 | 100.31 | 21.34 | 31.172 | 64.906807 | 78.144243 | 61.5914 | 0.007901 | 1.054681 | 0.02504 | 23.741665 | 0.016566 | 0.137176 | -1e-06 | -2.3e-05 | -2.3e-05 | -247.330593
2019-03-29 11:32 | 1553873543.9 | -176 | 0.209449 | 0.000461 | -1e-06 | 100.428259 | 100.291918 | 126.724321 | 21.01737 | 0.001826 | 0.001659 | -151.871479 | 0.230989 | 8.402713 | 0.002397 | 0.003918 | 0.003764 | 6.5e-05 | 0.000913 | 75.070785 | 1.289883 | 2.5473 | 100.31 | 21.34 | 31.171 | 65.522407 | 79.24231 | 61.507554 | 0.007901 | 1.054945 | 0.025045 | 23.740736 | 0.012151 | 0.137415 | -4e-06 | -0.000286 | -0.000286 | -19.563553
2019-03-29 11:32 | 1553873544.9 | -175 | 0.209477 | 0.000459 | -1e-06 | 100.416885 | 100.355739 | 126.673856 | 21.01748 | 0.001719 | 0.001698 | -151.87673 | 0.230989 | 8.401979 | 0.002322 | 0.003983 | 0.003751 | 6.2e-05 | 0.000911 | 75.029696 | 1.357114 | 2.5475 | 100.31 | 21.34 | 31.174 | 62.952936 | 77.451872 | 62.448305 | 0.007901 | 1.051988 | 0.025005 | 23.769347 | 0.005448 | 0.137415 | 0 | 2.9e-05 | 2.9e-05 | 192.036779
2019-03-29 11:32 | 1553873545.9 | -174 | 0.209454 | 0.000462 | -1e-06 | 100.435443 | 100.264615 | 127.139782 | 21.01785 | 0.001802 | 0.001714 | -151.879395 | 0.229844 | 8.403461 | 0.002353 | 0.003702 | 0.003546 | 6.5e-05 | 0.000905 | 75.067965 | 1.368742 | 2.5475 | 100.31 | 21.34 | 31.174 | 64.950552 | 78.202827 | 62.829072 | 0.007901 | 1.050796 | 0.025037 | 23.826526 | 0.015226 | 0.136734 | -4e-06 | -0.000288 | -0.000288 | -19.339672
2019-03-29 11:32 | 1553873546.9 | -173 | 0.209398 | 0.000459 | -1e-06 | 100.461785 | 100.432188 | 126.8952 | 21.018817 | 0.001776 | 0.001755 | -151.865556 | 0.230241 | 8.401784 | 0.002286 | 0.004109 | 0.003901 | 6.7e-05 | 0.000913 | 75.042305 | 1.385456 | 2.5475 | 100.31 | 21.34 | 31.174 | 64.31844 | 76.583917 | 63.832082 | 0.007901 | 1.047668 | 0.024975 | 23.839101 | 0.002636 | 0.13697 | -1e-06 | -9e-06 | -9e-06 | -637.342227
2019-03-29 11:32 | 1553873547.9 | -172 | 0.209452 | 0.000461 | -1e-06 | 100.467173 | 100.375192 | 126.601562 | 21.020446 | 0.001863 | 0.001729 | -151.849283 | 0.230846 | 8.403922 | 0.002335 | 0.004466 | 0.004406 | 6.5e-05 | 0.000906 | 75.039595 | 1.336146 | 2.5474 | 100.31 | 21.34 | 31.178 | 66.415822 | 77.768774 | 63.202565 | 0.007902 | 1.049629 | 0.02497 | 23.789251 | 0.008193 | 0.13733 | -3e-06 | -0.000184 | -0.000184 | -30.360415
2019-03-29 11:32 | 1553873548.9 | -171 | 0.209472 | 0.000454 | 0 | 100.480942 | 100.461878 | 126.217554 | 21.018794 | 0.001791 | 0.001704 | -151.852963 | 0.230449 | 8.401296 | 0.002311 | 0.003822 | 0.003556 | 6.2e-05 | 0.000908 | 75.052149 | 1.348765 | 2.5473 | 100.31 | 21.34 | 31.178 | 64.68296 | 77.191262 | 62.587787 | 0.007902 | 1.051551 | 0.024955 | 23.731428 | 0.001697 | 0.137094 | 5e-06 | 0.000417 | 0.000417 | 13.366892
2019-03-29 11:32 | 1553873549.9 | -170 | 0.209506 | 0.000458 | -1e-06 | 100.475853 | 100.30864 | 126.497581 | 21.019699 | 0.001821 | 0.001692 | -151.842843 | 0.230326 | 8.401803 | 0.002363 | 0.003493 | 0.003313 | 6.7e-05 | 0.000911 | 75.014101 | 1.327403 | 2.5474 | 100.31 | 21.33 | 31.18 | 65.405112 | 78.433844 | 62.2966 | 0.007898 | 1.052464 | 0.024993 | 23.747433 | 0.014898 | 0.137021 | 1e-06 | 0.000128 | 0.000128 | 43.498247
2019-03-29 11:32 | 1553873550.9 | -169 | 0.209458 | 0.000461 | -1e-06 | 100.412694 | 100.452322 | 126.579968 | 21.019897 | 0.001763 | 0.001708 | -151.821835 | 0.231451 | 8.403149 | 0.002303 | 0.003768 | 0.003595 | 6.5e-05 | 0.000915 | 75.017142 | 1.331244 | 2.5474 | 100.31 | 21.33 | 31.181 | 64.019645 | 77.002768 | 62.695999 | 0.007898 | 1.051212 | 0.024987 | 23.769303 | -0.003529 | 0.13769 | 0.000173 | 0.013034 | 0.013034 | 0.429949
2019-03-29 11:33 | 1553873551.9 | -168 | 0.20948 | 0.000457 | -1e-06 | 100.462683 | 100.22605 | 126.686767 | 21.020089 | 0.001758 | 0.001675 | -151.826493 | 0.231184 | 8.402817 | 0.00239 | 0.003332 | 0.00313 | 6.8e-05 | 0.000913 | 75.030636 | 1.35066 | 2.5475 | 100.31 | 21.33 | 31.181 | 63.905037 | 79.086834 | 61.884471 | 0.007898 | 1.053758 | 0.025027 | 23.750581 | 0.021093 | 0.137532 | 5e-05 | 0.00383 | 0.00383 | 1.461516
2019-03-29 11:33 | 1553873552.9 | -167 | 0.209463 | 0.000462 | -1e-06 | 100.454302 | 100.357445 | 126.564477 | 21.020141 | 0.001787 | 0.001644 | -151.81758 | 0.230878 | 8.40402 | 0.002429 | 0.003604 | 0.003404 | 6.3e-05 | 0.000911 | 75.040148 | 1.342168 | 2.5474 | 100.31 | 21.33 | 31.181 | 64.588264 | 80.022383 | 61.149172 | 0.007898 | 1.056076 | 0.025043 | 23.713051 | 0.008628 | 0.13735 | 0.000143 | 0.010805 | 0.010805 | 0.517351
2019-03-29 11:33 | 1553873553.9 | -166 | 0.209523 | 0.000463 | -1e-06 | 100.465077 | 100.205572 | 126.591469 | 21.019849 | 0.001759 | 0.001708 | -151.81275 | 0.230521 | 8.405079 | 0.002395 | 0.00364 | 0.003433 | 6.7e-05 | 0.000909 | 75.085496 | 1.337275 | 2.5474 | 100.31 | 21.33 | 31.181 | 63.909617 | 79.203384 | 62.694267 | 0.007898 | 1.051218 | 0.024988 | 23.770322 | 0.023134 | 0.137137 | -0.000222 | -0.016603 | -0.016603 | -0.336181
2019-03-29 11:33 | 1553873554.9 | -165 | 0.209449 | 0.000458 | -1e-06 | 100.422871 | 100.278266 | 126.738875 | 21.020209 | 0.001873 | 0.001645 | -151.805505 | 0.230234 | 8.401368 | 0.00235 | 0.003727 | 0.003526 | 6.5e-05 | 0.000911 | 75.06885 | 1.337399 | 2.5475 | 100.31 | 21.33 | 31.184 | 66.651034 | 78.117176 | 61.167306 | 0.007899 | 1.056019 | 0.025059 | 23.730027 | 0.012889 | 0.136967 | 0.000236 | 0.017818 | 0.017818 | 0.312864
2019-03-29 11:33 | 1553873555.9 | -164 | 0.209501 | 0.00046 | -1e-06 | 100.395033 | 100.476213 | 126.557198 | 21.020663 | 0.001789 | 0.001723 | -151.801671 | 0.230768 | 8.403565 | 0.002365 | 0.003473 | 0.003329 | 6.5e-05 | 0.000911 | 75.097164 | 1.346356 | 2.5474 | 100.31 | 21.32 | 31.185 | 64.629435 | 78.475386 | 63.055934 | 0.007894 | 1.050087 | 0.024971 | 23.779898 | -0.00723 | 0.137284 | -7.9e-05 | -0.005898 | -0.005898 | -0.947395
2019-03-29 11:33 | 1553873556.9 | -163 | 0.209444 | 0.00046 | -1e-06 | 100.47735 | 100.301133 | 126.886986 | 21.021215 | 0.001795 | 0.001742 | -151.79964 | 0.230781 | 8.404039 | 0.002379 | 0.003712 | 0.003564 | 6.8e-05 | 0.000907 | 75.04319 | 1.367288 | 2.5474 | 100.31 | 21.32 | 31.185 | 64.793824 | 78.814959 | 63.49866 | 0.007894 | 1.048706 | 0.024987 | 23.826533 | 0.015701 | 0.137292 | 0.00026 | 0.01964 | 0.01964 | 0.284515
2019-03-29 11:33 | 1553873557.9 | -162 | 0.209497 | 0.000459 | -1e-06 | 100.434245 | 100.237994 | 126.737936 | 21.02224 | 0.001758 | 0.001711 | -151.802975 | 0.231607 | 8.403857 | 0.002314 | 0.003301 | 0.003064 | 6.8e-05 | 0.000909 | 75.039208 | 1.356026 | 2.5475 | 100.31 | 21.32 | 31.188 | 63.897019 | 77.256111 | 62.769299 | 0.007895 | 1.050983 | 0.024999 | 23.786726 | 0.017495 | 0.137783 | -5.4e-05 | -0.004 | -0.004 | -1.402075
2019-03-29 11:33 | 1553873558.9 | -161 | 0.209506 | 0.000456 | -1e-06 | 100.488126 | 100.264956 | 126.670335 | 21.021727 | 0.001832 | 0.001693 | -151.807843 | 0.230098 | 8.399834 | 0.002359 | 0.003886 | 0.003711 | 6.6e-05 | 0.000904 | 74.991482 | 1.317073 | 2.5474 | 100.31 | 21.32 | 31.188 | 65.679627 | 78.342343 | 62.339265 | 0.007895 | 1.05233 | 0.025009 | 23.765155 | 0.019887 | 0.136885 | -0.000105 | -0.007866 | -0.007866 | -0.708239
2019-03-29 11:33 | 1553873559.9 | -160 | 0.209485 | 0.000459 | -1e-06 | 100.498602 | 100.448569 | 126.688642 | 21.022152 | 0.001855 | 0.001713 | -151.823254 | 0.230937 | 8.400588 | 0.002393 | 0.003421 | 0.00327 | 6.7e-05 | 0.000901 | 74.987169 | 1.358216 | 2.5474 | 100.31 | 21.32 | 31.191 | 66.220745 | 79.162846 | 62.82242 | 0.007896 | 1.050817 | 0.024993 | 23.78398 | 0.004454 | 0.137384 | 1.7e-05 | 0.001335 | 0.001335 | 4.18804
2019-03-29 11:33 | 1553873560.9 | -159 | 0.209498 | 0.000458 | -1e-06 | 100.524943 | 100.323999 | 126.929234 | 21.020945 | 0.001776 | 0.001676 | -151.845373 | 0.229968 | 8.400776 | 0.002332 | 0.003885 | 0.003661 | 6.5e-05 | 0.000895 | 75.030415 | 1.337567 | 2.5475 | 100.31 | 21.32 | 31.193 | 64.326764 | 77.699101 | 61.92817 | 0.007896 | 1.053621 | 0.02505 | 23.774849 | 0.017898 | 0.136808 | -6e-05 | -0.004479 | -0.004479 | -1.243281
2019-03-29 11:33 | 1553873561.9 | -158 | 0.209521 | 0.00046 | -1e-06 | 100.466573 | 100.590886 | 127.068659 | 21.022593 | 0.001833 | 0.001684 | -151.856183 | 0.229695 | 8.402648 | 0.002383 | 0.003811 | 0.003717 | 6.7e-05 | 0.000893 | 75.026323 | 1.322126 | 2.5475 | 100.31 | 21.32 | 31.194 | 65.710776 | 78.909046 | 62.12676 | 0.007897 | 1.052997 | 0.025056 | 23.794951 | -0.011061 | 0.136645 | -0.000201 | -0.015082 | -0.015082 | -0.368748
2019-03-29 11:33 | 1553873562.9 | -157 | 0.209513 | 0.00046 | -1e-06 | 100.550386 | 100.42536 | 127.132738 | 21.023943 | 0.001845 | 0.001667 | -151.845507 | 0.230644 | 8.404052 | 0.002398 | 0.003627 | 0.003424 | 6.6e-05 | 0.000894 | 75.056462 | 1.316608 | 2.5475 | 100.3 | 21.32 | 31.198 | 65.993751 | 79.280645 | 61.695308 | 0.007899 | 1.054354 | 0.025078 | 23.785631 | 0.011129 | 0.13721 | -0.000151 | -0.011358 | -0.011358 | -0.491664
2019-03-29 11:33 | 1553873563.8 | -156 | 0.20949 | 0.00046 | 0 | 100.615342 | 100.600783 | 126.971014 | 21.022811 | 0.001774 | 0.001687 | -151.855282 | 0.229538 | 8.402297 | 0.002343 | 0.004002 | 0.003832 | 6.4e-05 | 0.00089 | 75.11746 | 1.315821 | 2.5474 | 100.3 | 21.32 | 31.2 | 64.279487 | 77.963763 | 62.177781 | 0.007899 | 1.052837 | 0.025044 | 23.787617 | 0.001294 | 0.136552 | -1.7e-05 | -0.001279 | -0.001279 | -4.344429
2019-03-29 11:33 | 1553873564.9 | -155 | 0.209488 | 0.000461 | 0 | 100.587504 | 100.46734 | 126.832762 | 21.022723 | 0.001781 | 0.001741 | -151.852005 | 0.231054 | 8.402336 | 0.002355 | 0.003877 | 0.00374 | 6.6e-05 | 0.000889 | 75.070619 | 1.367436 | 2.5474 | 100.3 | 21.32 | 31.203 | 64.45025 | 78.236387 | 63.483758 | 0.0079 | 1.048752 | 0.024982 | 23.820914 | 0.010692 | 0.137454 | -6e-06 | -0.000392 | -0.000392 | -14.264628
2019-03-29 11:33 | 1553873565.9 | -154 | 0.209474 | 0.00046 | -1e-06 | 100.554278 | 100.602832 | 127.304791 | 21.023142 | 0.001806 | 0.001687 | -151.84359 | 0.230891 | 8.4048 | 0.002339 | 0.004291 | 0.00407 | 6.9e-05 | 0.000887 | 75.041752 | 1.356447 | 2.5474 | 100.3 | 21.31 | 31.209 | 65.054092 | 77.872782 | 62.191347 | 0.007896 | 1.052794 | 0.025077 | 23.819344 | -0.004318 | 0.137357 | 8.4e-05 | 0.006386 | 0.006386 | 0.875482
2019-03-29 11:33 | 1553873566.9 | -153 | 0.209494 | 0.000455 | -1e-06 | 100.648867 | 100.651976 | 127.310659 | 21.023096 | 0.001716 | 0.001703 | -151.845239 | 0.23162 | 8.403441 | 0.002389 | 0.004519 | 0.004409 | 6.6e-05 | 0.000887 | 75.040867 | 1.336283 | 2.5473 | 100.3 | 21.31 | 31.211 | 62.886653 | 79.063079 | 62.567891 | 0.007897 | 1.051613 | 0.025063 | 23.833263 | -0.000276 | 0.137791 | -3e-05 | -0.002157 | -0.002157 | -2.6004
2019-03-29 11:33 | 1553873567.8 | -152 | 0.209504 | 0.000458 | -1e-06 | 100.716815 | 100.514437 | 127.598664 | 21.024157 | 0.001825 | 0.001714 | -151.85074 | 0.230839 | 8.401433 | 0.002302 | 0.003737 | 0.003591 | 6.8e-05 | 0.000896 | 75.069901 | 1.321117 | 2.5474 | 100.3 | 21.31 | 31.217 | 65.514805 | 76.964855 | 62.82822 | 0.007899 | 1.050798 | 0.025082 | 23.869455 | 0.017991 | 0.137326 | -9.6e-05 | -0.007166 | -0.007166 | -0.779936
2019-03-29 11:33 | 1553873568.9 | -151 | 0.209479 | 0.000459 | -1e-06 | 100.690774 | 100.661532 | 127.408304 | 21.024076 | 0.001853 | 0.00171 | -151.838223 | 0.230826 | 8.402538 | 0.002312 | 0.003903 | 0.003698 | 6.8e-05 | 0.000898 | 75.084777 | 1.303048 | 2.5474 | 100.3 | 21.31 | 31.218 | 66.190625 | 77.21032 | 62.738341 | 0.007899 | 1.05108 | 0.025067 | 23.848453 | 0.002598 | 0.137319 | 5e-05 | 0.00384 | 0.00384 | 1.455472
2019-03-29 11:33 | 1553873569.8 | -150 | 0.209508 | 0.000457 | -1e-06 | 100.730285 | 100.60522 | 126.871491 | 21.024822 | 0.001829 | 0.001682 | -151.815951 | 0.230605 | 8.398956 | 0.002353 | 0.003999 | 0.003782 | 6.7e-05 | 0.000903 | 75.060942 | 1.316264 | 2.5474 | 100.3 | 21.31 | 31.221 | 65.599884 | 78.190128 | 62.068002 | 0.0079 | 1.053181 | 0.025039 | 23.7744 | 0.011112 | 0.137187 | -0.000119 | -0.00888 | -0.00888 | -0.628773
2019-03-29 11:33 | 1553873570.8 | -149 | 0.209456 | 0.000458 | 0 | 100.672515 | 100.578601 | 126.439835 | 21.024323 | 0.001804 | 0.001696 | -151.79113 | 0.230918 | 8.402076 | 0.002329 | 0.003513 | 0.003425 | 6.9e-05 | 0.000907 | 75.055577 | 1.311827 | 2.5475 | 100.3 | 21.3 | 31.225 | 65.010731 | 77.612758 | 62.397169 | 0.007896 | 1.052148 | 0.024984 | 23.745571 | 0.008348 | 0.137373 | 0.000191 | 0.014407 | 0.014407 | 0.388077
2019-03-29 11:33 | 1553873571.8 | -148 | 0.209507 | 0.000456 | -1e-06 | 100.735972 | 100.749243 | 126.579731 | 21.025672 | 0.001814 | 0.001682 | -151.774262 | 0.230592 | 8.404897 | 0.002344 | 0.003134 | 0.002997 | 6.8e-05 | 0.000907 | 75.056296 | 1.340418 | 2.5473 | 100.3 | 21.3 | 31.227 | 65.254063 | 77.989124 | 62.073403 | 0.007896 | 1.053164 | 0.02501 | 23.747239 | -0.001178 | 0.137179 | -0.000112 | -0.008373 | -0.008373 | -0.666788
2019-03-29 11:33 | 1553873572.8 | -147 | 0.209496 | 0.00046 | -1e-06 | 100.747945 | 100.689178 | 126.93346 | 21.026013 | 0.001827 | 0.001701 | -151.781949 | 0.229922 | 8.403786 | 0.002355 | 0.003715 | 0.003583 | 6.8e-05 | 0.000909 | 75.045346 | 1.394191 | 2.5475 | 100.3 | 21.3 | 31.23 | 65.553412 | 78.260722 | 62.533889 | 0.007897 | 1.05172 | 0.025027 | 23.796724 | 0.005219 | 0.136781 | -5.1e-05 | -0.003759 | -0.003759 | -1.480855
2019-03-29 11:33 | 1553873573.9 | -146 | 0.209483 | 0.000452 | -1e-06 | 100.751836 | 100.585085 | 127.278503 | 21.025718 | 0.001789 | 0.001689 | -151.774243 | 0.230586 | 8.402206 | 0.002386 | 0.003627 | 0.003485 | 6.5e-05 | 0.000908 | 75.111875 | 1.358229 | 2.5475 | 100.3 | 21.3 | 31.231 | 64.646857 | 78.990892 | 62.240807 | 0.007897 | 1.052639 | 0.025072 | 23.818641 | 0.014816 | 0.137176 | 3.9e-05 | 0.00299 | 0.00299 | 1.867394
2019-03-29 11:33 | 1553873574.8 | -145 | 0.209499 | 0.000455 | -1e-06 | 100.773389 | 100.722283 | 127.133679 | 21.02625 | 0.001822 | 0.001668 | -151.782849 | 0.230169 | 8.402375 | 0.00237 | 0.003281 | 0.003077 | 6.4e-05 | 0.000909 | 75.118732 | 1.366604 | 2.5474 | 100.3 | 21.3 | 31.231 | 65.433365 | 78.613199 | 61.733436 | 0.007897 | 1.054234 | 0.025077 | 23.787073 | 0.004537 | 0.136928 | -6.2e-05 | -0.004576 | -0.004576 | -1.217877
2019-03-29 11:33 | 1553873575.8 | -144 | 0.209489 | 0.000456 | -1e-06 | 100.726095 | 100.673137 | 126.74263 | 21.026146 | 0.001818 | 0.001661 | -151.800387 | 0.231822 | 8.402973 | 0.002376 | 0.003865 | 0.003766 | 6.6e-05 | 0.000913 | 75.107229 | 1.343285 | 2.5474 | 100.3 | 21.3 | 31.227 | 65.342812 | 78.745735 | 61.569076 | 0.007896 | 1.054751 | 0.025045 | 23.744633 | 0.004704 | 0.137911 | -4e-06 | -0.000249 | -0.000249 | -22.551091
2019-03-29 11:33 | 1553873576.8 | -143 | 0.209495 | 0.000453 | -1e-06 | 100.791947 | 100.786786 | 126.422701 | 21.025676 | 0.001831 | 0.001715 | -151.803071 | 0.230957 | 8.40129 | 0.002406 | 0.003495 | 0.003269 | 6.9e-05 | 0.000908 | 75.099874 | 1.376648 | 2.5474 | 100.3 | 21.3 | 31.225 | 65.653634 | 79.481293 | 62.857142 | 0.007896 | 1.050708 | 0.024965 | 23.760231 | 0.000458 | 0.137396 | -3.5e-05 | -0.002541 | -0.002541 | -2.200722
2019-03-29 11:33 | 1553873577.8 | -142 | 0.209535 | 0.000455 | -1e-06 | 100.820383 | 100.740371 | 126.333507 | 21.026552 | 0.001818 | 0.001716 | -151.791877 | 0.230852 | 8.400477 | 0.002377 | 0.003766 | 0.003547 | 6.9e-05 | 0.000907 | 75.093072 | 1.37505 | 2.5474 | 100.3 | 21.3 | 31.22 | 65.343206 | 78.773281 | 62.890012 | 0.007894 | 1.050605 | 0.024955 | 23.75301 | 0.007101 | 0.137334 | -0.000283 | -0.021181 | -0.021181 | -0.263893
2019-03-29 11:33 | 1553873578.8 | -141 | 0.209493 | 0.000453 | -1e-06 | 100.88474 | 100.943778 | 126.313085 | 21.026931 | 0.00178 | 0.001694 | -151.785533 | 0.231529 | 8.404033 | 0.002371 | 0.003721 | 0.003557 | 6.8e-05 | 0.000907 | 75.080519 | 1.359651 | 2.5474 | 100.3 | 21.3 | 31.217 | 64.418484 | 78.624913 | 62.354437 | 0.007894 | 1.052282 | 0.024973 | 23.732155 | -0.005233 | 0.137737 | -2.3e-05 | -0.001672 | -0.001672 | -3.352525
2019-03-29 11:33 | 1553873579.8 | -140 | 0.209486 | 0.000462 | -1e-06 | 100.80003 | 100.768355 | 126.443592 | 21.026117 | 0.001789 | 0.001695 | -151.788695 | 0.231119 | 8.404241 | 0.002417 | 0.004109 | 0.003956 | 6.5e-05 | 0.000908 | 75.114585 | 1.379201 | 2.5474 | 100.3 | 21.3 | 31.215 | 64.64556 | 79.750621 | 62.38567 | 0.007893 | 1.052184 | 0.024985 | 23.745517 | 0.002811 | 0.137493 | 6e-06 | 0.000523 | 0.000523 | 10.707708
2019-03-29 11:33 | 1553873580.8 | -139 | 0.20951 | 0.000458 | -1e-06 | 100.886836 | 100.838661 | 126.387023 | 21.02785 | 0.001765 | 0.001682 | -151.79458 | 0.23056 | 8.401524 | 0.002332 | 0.003562 | 0.003348 | 6.3e-05 | 0.000911 | 75.131839 | 1.358402 | 2.5474 | 100.3 | 21.29 | 31.213 | 64.071893 | 77.702675 | 62.078651 | 0.007888 | 1.053148 | 0.024991 | 23.729341 | 0.004272 | 0.13716 | -0.000133 | -0.009983 | -0.009983 | -0.559172
2019-03-29 11:33 | 1553873581.9 | -138 | 0.209529 | 0.000455 | -1e-06 | 100.836548 | 100.760848 | 126.184221 | 21.028472 | 0.001795 | 0.001711 | -151.799027 | 0.230722 | 8.402044 | 0.002393 | 0.003772 | 0.003604 | 7e-05 | 0.000913 | 75.068629 | 1.344697 | 2.5474 | 100.3 | 21.29 | 31.213 | 64.782106 | 79.155039 | 62.762115 | 0.007888 | 1.051005 | 0.024945 | 23.734453 | 0.006717 | 0.137257 | -0.000242 | -0.018102 | -0.018102 | -0.308599
2019-03-29 11:33 | 1553873582.8 | -137 | 0.209499 | 0.00046 | -1e-06 | 100.916469 | 100.8803 | 126.239381 | 21.027519 | 0.001899 | 0.001699 | -151.806425 | 0.230423 | 8.403207 | 0.002428 | 0.003037 | 0.002903 | 6.6e-05 | 0.000912 | 75.093957 | 1.3501 | 2.5475 | 100.3 | 21.29 | 31.214 | 67.291045 | 79.994455 | 62.490087 | 0.007888 | 1.051857 | 0.024961 | 23.730026 | 0.003206 | 0.137079 | -7e-05 | -0.005208 | -0.005208 | -1.071265
2019-03-29 11:33 | 1553873583.9 | -136 | 0.20951 | 0.000459 | -1e-06 | 100.895217 | 100.688494 | 125.961469 | 21.028768 | 0.001862 | 0.001689 | -151.805582 | 0.230833 | 8.402889 | 0.002401 | 0.003248 | 0.003059 | 6.9e-05 | 0.000909 | 75.065255 | 1.405679 | 2.5474 | 100.3 | 21.29 | 31.216 | 66.395763 | 79.361019 | 62.246902 | 0.007889 | 1.05262 | 0.024942 | 23.695302 | 0.018345 | 0.137323 | -0.00013 | -0.009632 | -0.009632 | -0.580282
2019-03-29 11:33 | 1553873584.8 | -135 | 0.209488 | 0.000458 | 0 | 100.936524 | 100.849925 | 126.145258 | 21.028482 | 0.001795 | 0.001663 | -151.818079 | 0.230514 | 8.403084 | 0.00242 | 0.004194 | 0.003982 | 7.1e-05 | 0.00091 | 75.081956 | 1.386241 | 2.5475 | 100.3 | 21.29 | 31.221 | 64.793905 | 79.823085 | 61.625299 | 0.00789 | 1.054574 | 0.024983 | 23.690599 | 0.007677 | 0.137133 | 2e-06 | 0.000154 | 0.000154 | 36.355938
2019-03-29 11:33 | 1553873585.8 | -134 | 0.209499 | 0.000452 | -1e-06 | 100.971247 | 100.903165 | 126.445 | 21.029378 | 0.001839 | 0.001698 | -151.814667 | 0.230722 | 8.399496 | 0.002349 | 0.004012 | 0.003895 | 6.8e-05 | 0.000913 | 75.072057 | 1.352501 | 2.5474 | 100.3 | 21.29 | 31.229 | 65.85856 | 78.119822 | 62.449035 | 0.007892 | 1.051986 | 0.024982 | 23.747891 | 0.006033 | 0.137257 | -5.7e-05 | -0.004246 | -0.004246 | -1.31561
2019-03-29 11:33 | 1553873586.8 | -133 | 0.209505 | 0.000458 | -1e-06 | 100.996391 | 100.955724 | 126.688644 | 21.028576 | 0.001765 | 0.001737 | -151.810297 | 0.231457 | 8.401998 | 0.002374 | 0.004075 | 0.003861 | 7.1e-05 | 0.000915 | 75.042637 | 1.350731 | 2.5474 | 100.3 | 21.29 | 31.235 | 64.081261 | 78.705081 | 63.403515 | 0.007893 | 1.049002 | 0.024971 | 23.804539 | 0.003602 | 0.137694 | -0.000101 | -0.007498 | -0.007498 | -0.747437
2019-03-29 11:33 | 1553873587.9 | -132 | 0.209491 | 0.000454 | -1e-06 | 100.917966 | 100.966986 | 126.935573 | 21.029323 | 0.001816 | 0.001695 | -151.807326 | 0.231262 | 8.401797 | 0.00231 | 0.003282 | 0.003164 | 7.2e-05 | 0.00092 | 75.013382 | 1.361432 | 2.5474 | 100.3 | 21.29 | 31.242 | 65.296581 | 77.174805 | 62.387101 | 0.007895 | 1.05218 | 0.025033 | 23.791719 | -0.004344 | 0.137578 | -1.4e-05 | -0.000993 | -0.000993 | -5.63618
2019-03-29 11:33 | 1553873588.9 | -131 | 0.209504 | 0.000458 | -1e-06 | 100.963764 | 100.894291 | 127.143539 | 21.028878 | 0.00181 | 0.001698 | -151.823446 | 0.230306 | 8.402895 | 0.002362 | 0.00372 | 0.003469 | 6.9e-05 | 0.000924 | 75.072444 | 1.387121 | 2.5475 | 100.3 | 21.28 | 31.257 | 65.163594 | 78.424726 | 62.458662 | 0.007894 | 1.051956 | 0.025051 | 23.81374 | 0.006157 | 0.137009 | -9.4e-05 | -0.007017 | -0.007017 | -0.794625
2019-03-29 11:33 | 1553873589.9 | -130 | 0.209507 | 0.000458 | -1e-06 | 100.991301 | 101.060498 | 127.235785 | 21.029381 | 0.001809 | 0.001716 | -151.831036 | 0.231171 | 8.401654 | 0.002361 | 0.003289 | 0.003184 | 7.4e-05 | 0.000928 | 75.032074 | 1.352614 | 2.5474 | 100.3 | 21.28 | 31.265 | 65.121981 | 78.390134 | 62.881687 | 0.007896 | 1.050631 | 0.025044 | 23.837386 | -0.006126 | 0.137524 | -0.000112 | -0.00837 | -0.00837 | -0.668689
2019-03-29 11:33 | 1553873590.8 | -129 | 0.209514 | 0.000456 | -1e-06 | 101.046079 | 100.870401 | 127.3508 | 21.029851 | 0.001846 | 0.001663 | -151.834735 | 0.231132 | 8.403916 | 0.002364 | 0.003285 | 0.003088 | 7.3e-05 | 0.000929 | 75.014267 | 1.369063 | 2.5473 | 100.3 | 21.28 | 31.28 | 66.030034 | 78.474927 | 61.607121 | 0.0079 | 1.054631 | 0.025103 | 23.802886 | 0.015564 | 0.137501 | -0.000149 | -0.011192 | -0.011192 | -0.500017
2019-03-29 11:33 | 1553873591.8 | -128 | 0.20952 | 0.000459 | -1e-06 | 101.035005 | 101.090872 | 127.323572 | 21.030189 | 0.00186 | 0.001684 | -151.838051 | 0.230345 | 8.402401 | 0.002375 | 0.003651 | 0.003464 | 7.1e-05 | 0.000928 | 75.086436 | 1.356835 | 2.5475 | 100.3 | 21.28 | 31.287 | 66.347118 | 78.736441 | 62.118491 | 0.007902 | 1.053023 | 0.025081 | 23.818513 | -0.004945 | 0.137032 | -0.00019 | -0.014251 | -0.014251 | -0.391362
2019-03-29 11:33 | 1553873592.8 | -127 | 0.20951 | 0.000458 | -1e-06 | 101.132287 | 101.004527 | 127.107157 | 21.029858 | 0.001822 | 0.001727 | -151.824615 | 0.23056 | 8.402011 | 0.002486 | 0.003852 | 0.003636 | 6.9e-05 | 0.000928 | 75.088759 | 1.355216 | 2.5475 | 100.3 | 21.28 | 31.294 | 65.44168 | 81.394033 | 63.160919 | 0.007903 | 1.049759 | 0.025021 | 23.835231 | 0.011307 | 0.13716 | -0.000132 | -0.009905 | -0.009905 | -0.563581
2019-03-29 11:33 | 1553873593.8 | -126 | 0.209509 | 0.000459 | -1e-06 | 101.123308 | 101.00282 | 127.323807 | 21.030854 | 0.001869 | 0.001716 | -151.828007 | 0.229714 | 8.402583 | 0.002493 | 0.003926 | 0.003722 | 7e-05 | 0.000924 | 75.069735 | 1.334469 | 2.5474 | 100.3 | 21.28 | 31.304 | 66.565414 | 81.558925 | 62.886971 | 0.007906 | 1.050615 | 0.025053 | 23.845817 | 0.010664 | 0.136657 | -0.000124 | -0.009342 | -0.009342 | -0.595383
2019-03-29 11:33 | 1553873594.8 | -125 | 0.209518 | 0.000454 | -1e-06 | 101.125402 | 101.136947 | 127.308785 | 21.030727 | 0.001829 | 0.001714 | -151.802688 | 0.230527 | 8.40155 | 0.002501 | 0.003926 | 0.003775 | 7e-05 | 0.000921 | 75.067744 | 1.350676 | 2.5475 | 100.3 | 21.28 | 31.31 | 65.622698 | 81.750615 | 62.856513 | 0.007907 | 1.05071 | 0.025052 | 23.84333 | -0.001021 | 0.137141 | -0.000174 | -0.013018 | -0.013018 | -0.428772
2019-03-29 11:33 | 1553873595.8 | -124 | 0.209502 | 0.000458 | -1e-06 | 101.217597 | 101.180974 | 127.08791 | 21.030718 | 0.00179 | 0.00168 | -151.796094 | 0.231171 | 8.403565 | 0.002448 | 0.003732 | 0.003478 | 7.2e-05 | 0.000919 | 74.987169 | 1.319956 | 2.5473 | 100.3 | 21.28 | 31.314 | 64.664947 | 80.480123 | 62.017383 | 0.007908 | 1.053341 | 0.025062 | 23.792872 | 0.003237 | 0.137524 | -8.5e-05 | -0.006368 | -0.006368 | -0.878891
2019-03-29 11:33 | 1553873596.9 | -123 | 0.209512 | 0.000459 | -1e-06 | 101.154438 | 101.063229 | 127.051763 | 21.031104 | 0.001796 | 0.001702 | -151.809875 | 0.230378 | 8.402076 | 0.002455 | 0.003624 | 0.003584 | 7.1e-05 | 0.000915 | 75.012663 | 1.309563 | 2.5474 | 100.3 | 21.28 | 31.321 | 64.82388 | 80.668436 | 62.566285 | 0.00791 | 1.051618 | 0.025038 | 23.80896 | 0.008069 | 0.137052 | -0.000145 | -0.010844 | -0.010844 | -0.514402
2019-03-29 11:33 | 1553873597.8 | -122 | 0.209477 | 0.000465 | -1e-06 | 101.264593 | 101.123296 | 127.157388 | 21.032142 | 0.001852 | 0.00173 | -151.813019 | 0.230521 | 8.403493 | 0.002424 | 0.004339 | 0.004102 | 6.8e-05 | 0.000909 | 75.004423 | 1.348081 | 2.5474 | 100.3 | 21.28 | 31.326 | 66.159493 | 79.909303 | 63.227411 | 0.007911 | 1.049551 | 0.025024 | 23.842296 | 0.012489 | 0.137137 | 5.9e-05 | 0.004518 | 0.004518 | 1.235471
2019-03-29 11:33 | 1553873598.8 | -121 | 0.209507 | 0.000462 | -1e-06 | 101.237651 | 101.245819 | 127.230621 | 21.031211 | 0.001842 | 0.00171 | -151.803416 | 0.230664 | 8.400549 | 0.002471 | 0.003592 | 0.00346 | 6.7e-05 | 0.000906 | 75.044628 | 1.355954 | 2.5474 | 100.3 | 21.28 | 31.334 | 65.914219 | 81.032654 | 62.742868 | 0.007914 | 1.051065 | 0.025049 | 23.831978 | -0.000722 | 0.137222 | -0.000116 | -0.008693 | -0.008693 | -0.642464
2019-03-29 11:33 | 1553873599.9 | -120 | 0.209506 | 0.000462 | 0 | 101.305301 | 101.193602 | 127.280147 | 21.032739 | 0.001825 | 0.001772 | -151.804758 | 0.230826 | 8.402739 | 0.002354 | 0.003836 | 0.003665 | 6.9e-05 | 0.000909 | 75.046784 | 1.327281 | 2.5475 | 100.3 | 21.28 | 31.339 | 65.513036 | 78.227361 | 64.2321 | 0.007915 | 1.046426 | 0.024998 | 23.889399 | 0.009868 | 0.137319 | -0.000109 | -0.008192 | -0.008192 | -0.682204
2019-03-29 11:33 | 1553873600.8 | -119 | 0.209469 | 0.000461 | -1e-06 | 101.271177 | 101.308616 | 127.377558 | 21.032544 | 0.001798 | 0.001736 | -151.797167 | 0.230768 | 8.401673 | 0.002438 | 0.003877 | 0.003726 | 6.7e-05 | 0.000908 | 75.045512 | 1.344377 | 2.5474 | 100.3 | 21.28 | 31.346 | 64.860406 | 80.24181 | 63.376801 | 0.007917 | 1.049085 | 0.02504 | 23.868227 | -0.003306 | 0.137284 | 0.000111 | 0.008408 | 0.008408 | 0.664531
2019-03-29 11:33 | 1553873601.8 | -118 | 0.209465 | 0.00046 | -1e-06 | 101.31937 | 101.292916 | 127.090492 | 21.031947 | 0.001844 | 0.00174 | -151.788676 | 0.231516 | 8.400828 | 0.002395 | 0.003846 | 0.003607 | 7.1e-05 | 0.000915 | 75.001381 | 1.371546 | 2.5474 | 100.3 | 21.27 | 31.352 | 65.96809 | 79.221367 | 63.463837 | 0.007913 | 1.048814 | 0.025008 | 23.844399 | 0.002336 | 0.137729 | 0.000141 | 0.010681 | 0.010681 | 0.524834
2019-03-29 11:33 | 1553873602.8 | -117 | 0.209467 | 0.000464 | -1e-06 | 101.354392 | 101.278241 | 126.930645 | 21.032418 | 0.001824 | 0.001682 | -151.789041 | 0.230078 | 8.401933 | 0.002386 | 0.003584 | 0.003391 | 7.2e-05 | 0.000916 | 75.031521 | 1.354404 | 2.5471 | 100.3 | 21.27 | 31.358 | 65.487706 | 79.009166 | 62.081647 | 0.007915 | 1.053139 | 0.025044 | 23.780425 | 0.006723 | 0.136874 | 0.000119 | 0.00902 | 0.00902 | 0.617612
2019-03-29 11:33 | 1553873603.8 | -116 | 0.209535 | 0.000462 | -2e-06 | 101.411863 | 101.391549 | 126.878301 | 21.032677 | 0.001863 | 0.001719 | -151.78536 | 0.230456 | 8.403305 | 0.002357 | 0.003852 | 0.00375 | 6.9e-05 | 0.000923 | 75.049273 | 1.374127 | 2.5473 | 100.3 | 21.27 | 31.369 | 66.430823 | 78.306831 | 62.97252 | 0.007917 | 1.050347 | 0.025006 | 23.807092 | 0.001792 | 0.137098 | -0.000288 | -0.021529 | -0.021529 | -0.259175
2019-03-29 11:33 | 1553873604.8 | -115 | 0.209547 | 0.000457 | -1e-06 | 101.3954 | 101.466291 | 126.935807 | 21.032353 | 0.001808 | 0.001742 | -151.798912 | 0.231776 | 8.400646 | 0.002356 | 0.003797 | 0.003567 | 6.9e-05 | 0.00092 | 75.090528 | 1.379714 | 2.5474 | 100.3 | 21.27 | 31.375 | 65.103697 | 78.267593 | 63.5297 | 0.007919 | 1.048609 | 0.024991 | 23.832215 | -0.006251 | 0.137884 | -0.000351 | -0.02629 | -0.02629 | -0.213457
2019-03-29 11:33 | 1553873605.8 | -114 | 0.209507 | 0.00046 | -1e-06 | 101.421442 | 101.46595 | 126.669866 | 21.032742 | 0.001776 | 0.001732 | -151.790631 | 0.230397 | 8.3996 | 0.002346 | 0.004191 | 0.004067 | 6.8e-05 | 0.000921 | 75.085883 | 1.362391 | 2.5474 | 100.3 | 21.27 | 31.38 | 64.346886 | 78.034905 | 63.276378 | 0.00792 | 1.049399 | 0.024974 | 23.798279 | -0.003924 | 0.137063 | -0.000118 | -0.008779 | -0.008779 | -0.635416
2019-03-29 11:33 | 1553873606.8 | -113 | 0.209518 | 0.000458 | -1e-06 | 101.482505 | 101.459464 | 126.672213 | 21.032697 | 0.001833 | 0.001685 | -151.784517 | 0.231379 | 8.403987 | 0.002358 | 0.003638 | 0.003393 | 6.7e-05 | 0.000918 | 75.08804 | 1.345161 | 2.5475 | 100.3 | 21.27 | 31.388 | 65.704231 | 78.338087 | 62.159218 | 0.007922 | 1.052895 | 0.025016 | 23.758953 | 0.002031 | 0.137648 | -0.000177 | -0.013222 | -0.013222 | -0.423717
2019-03-29 11:33 | 1553873607.8 | -112 | 0.209506 | 0.000458 | -1e-06 | 101.475022 | 101.535572 | 126.512836 | 21.032859 | 0.001804 | 0.001735 | -151.785456 | 0.231529 | 8.402083 | 0.002399 | 0.003402 | 0.003294 | 6.8e-05 | 0.000922 | 75.101644 | 1.359228 | 2.5475 | 100.3 | 21.27 | 31.391 | 65.003383 | 79.304913 | 63.363147 | 0.007923 | 1.049128 | 0.024955 | 23.78659 | -0.005336 | 0.137737 | -0.000109 | -0.008123 | -0.008123 | -0.690133
2019-03-29 11:33 | 1553873608.8 | -111 | 0.209492 | 0.000455 | -1e-06 | 101.452871 | 101.541374 | 126.648038 | 21.033466 | 0.001824 | 0.001702 | -151.790746 | 0.231822 | 8.399899 | 0.002381 | 0.003514 | 0.003273 | 6.9e-05 | 0.000926 | 75.180615 | 1.333519 | 2.5474 | 100.3 | 21.26 | 31.395 | 65.489446 | 78.887635 | 62.554616 | 0.007919 | 1.051655 | 0.024999 | 23.770689 | -0.007799 | 0.137911 | -2e-05 | -0.001488 | -0.001488 | -3.772896
2019-03-29 11:33 | 1553873609.8 | -110 | 0.20952 | 0.00046 | -2e-06 | 101.488192 | 101.597005 | 126.825021 | 21.033651 | 0.001808 | 0.001719 | -151.789884 | 0.231685 | 8.401634 | 0.002384 | 0.004029 | 0.003797 | 6.8e-05 | 0.000926 | 75.0798 | 1.341079 | 2.5474 | 100.3 | 21.26 | 31.395 | 65.101108 | 78.941639 | 62.978763 | 0.007919 | 1.050328 | 0.025 | 23.802314 | -0.009585 | 0.13783 | -0.000192 | -0.0143 | -0.0143 | -0.392293
2019-03-29 11:33 | 1553873610.8 | -109 | 0.20949 | 0.000455 | -1e-06 | 101.564821 | 101.509634 | 127.060449 | 21.033712 | 0.001835 | 0.001675 | -151.804949 | 0.230176 | 8.401238 | 0.002442 | 0.003683 | 0.00349 | 7.1e-05 | 0.000928 | 75.092851 | 1.312299 | 2.5473 | 100.3 | 21.26 | 31.395 | 65.755249 | 80.338832 | 61.900123 | 0.007919 | 1.053709 | 0.025064 | 23.786139 | 0.004861 | 0.136932 | -5e-06 | -0.000319 | -0.000319 | -17.491806
2019-03-29 11:34 | 1553873611.8 | -108 | 0.209521 | 0.000458 | -1e-06 | 101.524411 | 101.506222 | 127.540693 | 21.034556 | 0.001808 | 0.001726 | -151.80585 | 0.230768 | 8.402954 | 0.002407 | 0.003495 | 0.003359 | 6.7e-05 | 0.000927 | 75.087487 | 1.347646 | 2.5474 | 100.3 | 21.26 | 31.394 | 65.11979 | 79.499279 | 63.132024 | 0.007919 | 1.049849 | 0.025065 | 23.874819 | 0.001603 | 0.137284 | -0.000198 | -0.01482 | -0.01482 | -0.377018
2019-03-29 11:34 | 1553873612.8 | -107 | 0.2095 | 0.000458 | -2e-06 | 101.591163 | 101.653317 | 127.766261 | 21.034248 | 0.001778 | 0.00171 | -151.800273 | 0.231054 | 8.402336 | 0.002445 | 0.00333 | 0.003067 | 6.8e-05 | 0.000928 | 75.094123 | 1.392023 | 2.5475 | 100.3 | 21.26 | 31.39 | 64.385888 | 80.408806 | 62.759061 | 0.007918 | 1.051015 | 0.025101 | 23.882667 | -0.005471 | 0.137454 | -7e-05 | -0.005153 | -0.005153 | -1.085676
2019-03-29 11:34 | 1553873613.8 | -106 | 0.209532 | 0.000462 | -1e-06 | 101.564821 | 101.718503 | 127.587636 | 21.034212 | 0.001807 | 0.001715 | -151.790516 | 0.230878 | 8.403864 | 0.00242 | 0.003971 | 0.003855 | 6.7e-05 | 0.00093 | 75.105239 | 1.402409 | 2.5475 | 100.3 | 21.26 | 31.386 | 65.082887 | 79.827923 | 62.868567 | 0.007917 | 1.050672 | 0.025079 | 23.869856 | -0.013524 | 0.13735 | -0.000266 | -0.019993 | -0.019993 | -0.279599
2019-03-29 11:34 | 1553873614.8 | -105 | 0.209538 | 0.000458 | -1e-06 | 101.61002 | 101.703144 | 127.342585 | 21.034845 | 0.001892 | 0.001758 | -151.789156 | 0.230677 | 8.401816 | 0.002368 | 0.004134 | 0.003922 | 7e-05 | 0.000933 | 75.059172 | 1.375613 | 2.5474 | 100.3 | 21.26 | 31.383 | 67.125749 | 78.578767 | 63.904692 | 0.007916 | 1.047442 | 0.025017 | 23.883661 | -0.008194 | 0.13723 | -0.000299 | -0.022398 | -0.022398 | -0.249358
2019-03-29 11:34 | 1553873615.8 | -104 | 0.209506 | 0.00046 | -1e-06 | 101.739631 | 101.860138 | 127.497502 | 21.035636 | 0.001818 | 0.001696 | -151.800867 | 0.230664 | 8.402505 | 0.002414 | 0.003426 | 0.003262 | 6.9e-05 | 0.000938 | 75.050379 | 1.346995 | 2.5473 | 100.3 | 21.26 | 31.38 | 65.362854 | 79.670221 | 62.422131 | 0.007915 | 1.05207 | 0.025087 | 23.845567 | -0.010588 | 0.137222 | -0.000108 | -0.008087 | -0.008087 | -0.690569
2019-03-29 11:34 | 1553873616.8 | -103 | 0.20951 | 0.000461 | -1e-06 | 101.68575 | 101.734884 | 127.275219 | 21.035279 | 0.00186 | 0.001658 | -151.800388 | 0.230573 | 8.401049 | 0.002358 | 0.003805 | 0.003775 | 7.1e-05 | 0.000936 | 75.089477 | 1.354074 | 2.5475 | 100.3 | 21.26 | 31.379 | 66.370097 | 78.32257 | 61.496787 | 0.007915 | 1.054979 | 0.0251 | 23.7919 | -0.004321 | 0.137168 | -0.000133 | -0.009979 | -0.009979 | -0.559426
2019-03-29 11:34 | 1553873617.8 | -102 | 0.209521 | 0.000459 | -1e-06 | 101.717779 | 101.78403 | 127.363474 | 21.035422 | 0.001835 | 0.001763 | -151.815817 | 0.230573 | 8.402499 | 0.002321 | 0.003716 | 0.003516 | 6.8e-05 | 0.000938 | 75.087321 | 1.328325 | 2.5474 | 100.3 | 21.26 | 31.377 | 65.751377 | 77.444287 | 64.031599 | 0.007915 | 1.047048 | 0.025014 | 23.890116 | -0.005824 | 0.137168 | -0.000198 | -0.014853 | -0.014853 | -0.375863
2019-03-29 11:34 | 1553873618.8 | -101 | 0.209497 | 0.00046 | 0 | 101.68186 | 101.635911 | 127.072181 | 21.035824 | 0.001771 | 0.00177 | -151.825592 | 0.231288 | 8.401296 | 0.002347 | 0.003841 | 0.003624 | 6.7e-05 | 0.000942 | 75.099321 | 1.338993 | 2.5474 | 100.3 | 21.26 | 31.378 | 64.231968 | 78.071533 | 64.199963 | 0.007915 | 1.046526 | 0.024979 | 23.868738 | 0.004043 | 0.137593 | -5.6e-05 | -0.004191 | -0.004191 | -1.336318
2019-03-29 11:34 | 1553873619.8 | -100 | 0.20953 | 0.00046 | -1e-06 | 101.808776 | 101.859454 | 127.161142 | 21.035299 | 0.001842 | 0.001707 | -151.820456 | 0.230755 | 8.402083 | 0.002399 | 0.00309 | 0.002929 | 6.8e-05 | 0.000947 | 75.101146 | 1.326579 | 2.5475 | 100.31 | 21.26 | 31.379 | 65.930696 | 79.308962 | 62.682077 | 0.007914 | 1.051256 | 0.025044 | 23.823314 | -0.004451 | 0.137276 | -0.000252 | -0.018906 | -0.018906 | -0.295517
2019-03-29 11:34 | 1553873620.8 | -99 | 0.209506 | 0.000462 | -1e-06 | 101.693235 | 101.687104 | 126.853418 | 21.035396 | 0.001853 | 0.001722 | -151.798452 | 0.229721 | 8.404572 | 0.002412 | 0.004079 | 0.003943 | 6.7e-05 | 0.000947 | 75.041918 | 1.346306 | 2.5474 | 100.31 | 21.26 | 31.381 | 66.197046 | 79.635625 | 63.040642 | 0.007915 | 1.050134 | 0.025001 | 23.80717 | 0.000539 | 0.136661 | -0.000108 | -0.008081 | -0.008081 | -0.688272
2019-03-29 11:34 | 1553873621.8 | -98 | 0.209526 | 0.000455 | 0 | 101.724664 | 101.812699 | 126.688408 | 21.036736 | 0.001802 | 0.001677 | -151.808208 | 0.231828 | 8.399899 | 0.002356 | 0.003594 | 0.003409 | 6.9e-05 | 0.000949 | 75.074048 | 1.382755 | 2.5475 | 100.31 | 21.26 | 31.384 | 64.978278 | 78.281935 | 61.957008 | 0.007916 | 1.05353 | 0.025025 | 23.753306 | -0.007737 | 0.137915 | -0.000221 | -0.016619 | -0.016619 | -0.337763
2019-03-29 11:34 | 1553873622.8 | -97 | 0.209532 | 0.000458 | 0 | 101.717779 | 101.855701 | 126.552269 | 21.035494 | 0.001848 | 0.001739 | -151.826512 | 0.231249 | 8.403779 | 0.002291 | 0.003528 | 0.003351 | 6.8e-05 | 0.000947 | 75.051983 | 1.355147 | 2.5474 | 100.31 | 21.26 | 31.388 | 66.070629 | 76.725745 | 63.453082 | 0.007917 | 1.048848 | 0.024956 | 23.793475 | -0.01212 | 0.13757 | -0.000265 | -0.01989 | -0.01989 | -0.281507
2019-03-29 11:34 | 1553873623.8 | -96 | 0.209547 | 0.000461 | -1e-06 | 101.674677 | 101.89256 | 126.82807 | 21.035932 | 0.001837 | 0.001781 | -151.832282 | 0.23121 | 8.403266 | 0.002344 | 0.003926 | 0.003744 | 7e-05 | 0.000955 | 75.062379 | 1.340534 | 2.5475 | 100.31 | 21.26 | 31.395 | 65.810323 | 77.982737 | 64.473187 | 0.007918 | 1.045679 | 0.024945 | 23.855455 | -0.019147 | 0.137547 | -0.000354 | -0.026533 | -0.026533 | -0.210993
2019-03-29 11:34 | 1553873624.8 | -95 | 0.209532 | 0.000463 | -1e-06 | 101.705807 | 101.856724 | 126.90764 | 21.036237 | 0.001883 | 0.001689 | -151.818807 | 0.231438 | 8.401478 | 0.002279 | 0.003811 | 0.003621 | 7.2e-05 | 0.000962 | 75.00658 | 1.333072 | 2.5474 | 100.31 | 21.26 | 31.399 | 66.923425 | 76.435518 | 62.240919 | 0.007919 | 1.052638 | 0.025036 | 23.783918 | -0.013263 | 0.137682 | -0.000269 | -0.020213 | -0.020213 | -0.277236
2019-03-29 11:34 | 1553873625.8 | -94 | 0.209495 | 0.000461 | -1e-06 | 101.727958 | 101.803483 | 126.631605 | 21.036619 | 0.001878 | 0.001714 | -151.829464 | 0.231158 | 8.402583 | 0.002353 | 0.003659 | 0.00351 | 7e-05 | 0.000966 | 75.016645 | 1.320788 | 2.5473 | 100.31 | 21.26 | 31.405 | 66.790333 | 78.204694 | 62.844184 | 0.007921 | 1.050748 | 0.024986 | 23.779395 | -0.006638 | 0.137516 | -4.1e-05 | -0.003033 | -0.003033 | -1.845556
2019-03-29 11:34 | 1553873626.8 | -93 | 0.20951 | 0.00046 | -1e-06 | 101.72616 | 101.73386 | 126.528326 | 21.037288 | 0.001783 | 0.001728 | -151.830978 | 0.230215 | 8.402999 | 0.00237 | 0.00389 | 0.003668 | 7.2e-05 | 0.000972 | 75.075652 | 1.339279 | 2.5473 | 100.31 | 21.26 | 31.408 | 64.515169 | 78.622465 | 63.198711 | 0.007922 | 1.049641 | 0.024963 | 23.782233 | -0.000677 | 0.136955 | -0.00013 | -0.009684 | -0.009684 | -0.575618
2019-03-29 11:34 | 1553873627.8 | -92 | 0.209524 | 0.000455 | 0 | 101.788721 | 101.701779 | 126.159341 | 21.036671 | 0.001873 | 0.001717 | -151.820647 | 0.231139 | 8.404215 | 0.002307 | 0.004049 | 0.003904 | 7.3e-05 | 0.000968 | 75.061495 | 1.341582 | 2.5473 | 100.31 | 21.26 | 31.409 | 66.687457 | 77.095439 | 62.931865 | 0.007922 | 1.050474 | 0.024936 | 23.738109 | 0.007643 | 0.137504 | -0.000213 | -0.015913 | -0.015913 | -0.351683
2019-03-29 11:34 | 1553873628.8 | -91 | 0.209497 | 0.000459 | -1e-06 | 101.686051 | 101.791539 | 126.359561 | 21.037158 | 0.001826 | 0.001756 | -151.807613 | 0.230944 | 8.403214 | 0.002302 | 0.00353 | 0.003314 | 7.3e-05 | 0.000965 | 75.011225 | 1.39256 | 2.5475 | 100.31 | 21.26 | 31.412 | 65.538496 | 76.976023 | 63.872524 | 0.007923 | 1.047542 | 0.024921 | 23.790162 | -0.009274 | 0.137388 | -5.3e-05 | -0.003917 | -0.003917 | -1.427723
2019-03-29 11:34 | 1553873629.8 | -90 | 0.209549 | 0.000458 | -1e-06 | 101.68156 | 101.697344 | 126.037286 | 21.037233 | 0.001848 | 0.001651 | -151.797589 | 0.230404 | 8.40129 | 0.002326 | 0.003664 | 0.003607 | 7.2e-05 | 0.000963 | 75.0021 | 1.347868 | 2.5476 | 100.31 | 21.26 | 31.413 | 66.08242 | 77.551999 | 61.332246 | 0.007923 | 1.055498 | 0.024984 | 23.670091 | -0.001388 | 0.137067 | -0.000363 | -0.027252 | -0.027252 | -0.204704
2019-03-29 11:34 | 1553873630.8 | -89 | 0.209505 | 0.000459 | -1e-06 | 101.766869 | 101.861502 | 126.017569 | 21.036986 | 0.001858 | 0.001706 | -151.817753 | 0.231145 | 8.401543 | 0.002364 | 0.00347 | 0.003338 | 7.2e-05 | 0.000958 | 75.072223 | 1.36328 | 2.5475 | 100.31 | 21.25 | 31.413 | 66.31235 | 78.464548 | 62.658678 | 0.007918 | 1.051329 | 0.024932 | 23.715123 | -0.008314 | 0.137508 | -0.0001 | -0.00744 | -0.00744 | -0.752248
2019-03-29 11:34 | 1553873631.8 | -88 | 0.209502 | 0.000461 | -1e-06 | 101.63666 | 101.745465 | 125.895513 | 21.037544 | 0.001847 | 0.001747 | -151.797416 | 0.230813 | 8.402525 | 0.002318 | 0.00383 | 0.003542 | 6.8e-05 | 0.000956 | 74.99563 | 1.345226 | 2.5475 | 100.31 | 21.25 | 31.414 | 66.060113 | 77.365377 | 63.636315 | 0.007918 | 1.048277 | 0.024884 | 23.738114 | -0.00957 | 0.137311 | -8.4e-05 | -0.006196 | -0.006196 | -0.902018
2019-03-29 11:34 | 1553873632.8 | -87 | 0.209516 | 0.000461 | -1e-06 | 101.760883 | 101.812015 | 126.194317 | 21.037628 | 0.001862 | 0.001691 | -151.787795 | 0.229968 | 8.401959 | 0.002299 | 0.003953 | 0.003904 | 7e-05 | 0.000957 | 75.058951 | 1.339691 | 2.5473 | 100.31 | 21.25 | 31.413 | 66.422162 | 76.926506 | 62.303915 | 0.007918 | 1.052441 | 0.024963 | 23.719209 | -0.004493 | 0.136808 | -0.000168 | -0.012563 | -0.012563 | -0.443217
2019-03-29 11:34 | 1553873633.8 | -86 | 0.209499 | 0.00046 | -1e-06 | 101.640851 | 101.756387 | 126.185162 | 21.03819 | 0.001821 | 0.001676 | -151.787986 | 0.230436 | 8.403064 | 0.002277 | 0.004147 | 0.003926 | 7.4e-05 | 0.000958 | 75.015373 | 1.337168 | 2.5474 | 100.31 | 21.25 | 31.411 | 65.434135 | 76.381434 | 61.937952 | 0.007918 | 1.05359 | 0.024976 | 23.705407 | -0.010162 | 0.137087 | -6.4e-05 | -0.004805 | -0.004805 | -1.161245
2019-03-29 11:34 | 1553873634.8 | -85 | 0.209529 | 0.000457 | 0 | 101.73125 | 101.700756 | 126.572926 | 21.038248 | 0.001849 | 0.001701 | -151.801672 | 0.229929 | 8.40272 | 0.00229 | 0.004078 | 0.003889 | 7.1e-05 | 0.000952 | 75.023281 | 1.333236 | 2.5475 | 100.31 | 21.25 | 31.409 | 66.092786 | 76.703429 | 62.550596 | 0.007917 | 1.051667 | 0.024991 | 23.763496 | 0.002681 | 0.136785 | -0.000244 | -0.018349 | -0.018349 | -0.303399
2019-03-29 11:34 | 1553873635.8 | -84 | 0.209497 | 0.000461 | -1e-06 | 101.624987 | 101.759115 | 126.956699 | 21.038112 | 0.001817 | 0.00172 | -151.789999 | 0.230716 | 8.400315 | 0.002257 | 0.003317 | 0.003184 | 7.5e-05 | 0.00095 | 75.101644 | 1.313 | 2.5474 | 100.31 | 21.25 | 31.409 | 65.338796 | 75.902779 | 63.005005 | 0.007917 | 1.050246 | 0.025012 | 23.815597 | -0.011798 | 0.137253 | -5.5e-05 | -0.004067 | -0.004067 | -1.373582
2019-03-29 11:34 | 1553873636.8 | -83 | 0.209529 | 0.000461 | -1e-06 | 101.680063 | 101.804849 | 127.566041 | 21.038907 | 0.001867 | 0.001667 | -151.788619 | 0.230026 | 8.401439 | 0.00235 | 0.003108 | 0.002962 | 7.2e-05 | 0.000946 | 75.098105 | 1.334054 | 2.5474 | 100.31 | 21.25 | 31.409 | 66.524893 | 78.153092 | 61.720695 | 0.007917 | 1.054274 | 0.02512 | 23.827034 | -0.01097 | 0.136843 | -0.000247 | -0.018577 | -0.018577 | -0.299809
2019-03-29 11:34 | 1553873637.8 | -82 | 0.209506 | 0.000461 | -1e-06 | 101.659411 | 101.579599 | 127.885265 | 21.03854 | 0.001844 | 0.001701 | -151.768052 | 0.230729 | 8.401868 | 0.002311 | 0.003598 | 0.003343 | 7.4e-05 | 0.000944 | 75.058066 | 1.312953 | 2.5474 | 100.31 | 21.25 | 31.41 | 65.96896 | 77.195518 | 62.530414 | 0.007917 | 1.051731 | 0.025121 | 23.885653 | 0.007025 | 0.137261 | -0.000107 | -0.007993 | -0.007993 | -0.698956
2019-03-29 11:34 | 1553873638.8 | -81 | 0.209521 | 0.00046 | 0 | 101.601638 | 101.591884 | 127.729878 | 21.039079 | 0.00188 | 0.00172 | -151.759906 | 0.230651 | 8.402603 | 0.002341 | 0.004185 | 0.00396 | 7.4e-05 | 0.000942 | 75.074933 | 1.3597 | 2.5475 | 100.3 | 21.25 | 31.41 | 66.835526 | 77.920917 | 62.989575 | 0.007918 | 1.050294 | 0.025089 | 23.887458 | 0.000859 | 0.137214 | -0.000199 | -0.014965 | -0.014965 | -0.373171
2019-03-29 11:34 | 1553873639.8 | -80 | 0.209515 | 0.000461 | -1e-06 | 101.604631 | 101.534206 | 127.849352 | 21.039423 | 0.001849 | 0.001687 | -151.759121 | 0.230306 | 8.401556 | 0.002381 | 0.0036 | 0.003446 | 7e-05 | 0.000945 | 75.22458 | 1.368589 | 2.5474 | 100.3 | 21.25 | 31.41 | 66.093926 | 78.88188 | 62.204766 | 0.007918 | 1.052752 | 0.02513 | 23.870712 | 0.006202 | 0.137009 | -0.000163 | -0.012245 | -0.012245 | -0.455398
2019-03-29 11:34 | 1553873640.8 | -79 | 0.209515 | 0.000457 | 0 | 101.630375 | 101.497347 | 127.839964 | 21.039079 | 0.001779 | 0.001691 | -151.734491 | 0.230267 | 8.401881 | 0.002339 | 0.004241 | 0.004024 | 7.3e-05 | 0.00095 | 74.052952 | 1.40117 | 2.5475 | 100.3 | 21.25 | 31.41 | 64.4132 | 77.888961 | 62.294249 | 0.007918 | 1.052471 | 0.025126 | 23.87302 | 0.011716 | 0.136986 | -0.000155 | -0.011665 | -0.011665 | -0.477973
2019-03-29 11:34 | 1553873641.8 | -78 | 0.209491 | 0.00046 | -1e-06 | 101.485199 | 101.658095 | 127.76227 | 21.039692 | 0.001839 | 0.001718 | -151.746221 | 0.230664 | 8.400724 | 0.002401 | 0.003601 | 0.003369 | 7.3e-05 | 0.00095 | 73.425274 | 1.381047 | 2.5473 | 100.3 | 21.24 | 31.408 | 65.869537 | 79.367771 | 62.948764 | 0.007913 | 1.050422 | 0.025094 | 23.889037 | -0.015225 | 0.137222 | -1.4e-05 | -0.001002 | -0.001002 | -5.575963
2019-03-29 11:34 | 1553873642.8 | -77 | 0.209479 | 0.000464 | -1e-06 | 101.538181 | 101.577209 | 127.662981 | 21.039838 | 0.001875 | 0.001743 | -151.737117 | 0.230313 | 8.402219 | 0.002358 | 0.003871 | 0.003764 | 7.1e-05 | 0.00094 | 62.107831 | 1.329119 | 2.5473 | 100.3 | 21.24 | 31.408 | 66.732616 | 78.327954 | 63.558154 | 0.007913 | 1.04852 | 0.025061 | 23.901391 | -0.003437 | 0.137013 | 5.1e-05 | 0.003878 | 0.003878 | 1.43792
2019-03-29 11:34 | 1553873643.8 | -76 | 0.209501 | 0.000461 | -1e-06 | 101.429224 | 101.533865 | 127.535527 | 21.039857 | 0.001865 | 0.001748 | -151.734107 | 0.230996 | 8.402271 | 0.00243 | 0.003483 | 0.003333 | 7.4e-05 | 0.00094 | 51.12231 | 1.325593 | 2.5474 | 100.3 | 21.24 | 31.408 | 66.488298 | 80.059534 | 63.670573 | 0.007913 | 1.04817 | 0.025044 | 23.893445 | -0.009223 | 0.137419 | -7.6e-05 | -0.005657 | -0.005657 | -0.988669
2019-03-29 11:34 | 1553873644.8 | -75 | 0.2095 | 0.00046 | 0 | 101.451972 | 101.395302 | 127.165837 | 21.039825 | 0.001873 | 0.001725 | -151.725846 | 0.229617 | 8.401238 | 0.002429 | 0.003526 | 0.003279 | 7.4e-05 | 0.000937 | 26.44252 | 1.382755 | 2.5475 | 100.3 | 21.24 | 31.409 | 66.690519 | 80.03451 | 63.117646 | 0.007913 | 1.049894 | 0.025029 | 23.839198 | 0.004998 | 0.136599 | -7e-05 | -0.005247 | -0.005247 | -1.059511
2019-03-29 11:34 | 1553873645.8 | -74 | 0.209503 | 0.000462 | -1e-06 | 101.371752 | 101.411002 | 127.284372 | 21.039773 | 0.00179 | 0.001723 | -151.715419 | 0.230033 | 8.399405 | 0.002412 | 0.003734 | 0.003613 | 7.2e-05 | 0.000933 | 16.047846 | 1.355834 | 2.5474 | 100.3 | 21.24 | 31.409 | 64.673742 | 79.63915 | 63.074505 | 0.007913 | 1.050029 | 0.025042 | 23.848776 | -0.003463 | 0.136847 | -9.1e-05 | -0.006831 | -0.006831 | -0.815378
2019-03-29 11:34 | 1553873646.8 | -73 | 0.209475 | 0.000458 | -1e-06 | 101.298716 | 101.294281 | 126.907642 | 21.040733 | 0.00186 | 0.001759 | -151.712928 | 0.23043 | 8.404169 | 0.002481 | 0.003655 | 0.003452 | 7.2e-05 | 0.00093 | 4.369059 | 1.340606 | 2.5475 | 100.31 | 21.24 | 31.411 | 66.376114 | 81.285368 | 63.937608 | 0.007913 | 1.04734 | 0.024973 | 23.844002 | 0.000392 | 0.137083 | 8.5e-05 | 0.006401 | 0.006401 | 0.871566
2019-03-29 11:34 | 1553873647.8 | -72 | 0.209481 | 0.000459 | -1e-06 | 101.217298 | 101.224658 | 127.112556 | 21.040756 | 0.001823 | 0.001767 | -151.707561 | 0.23097 | 8.403272 | 0.002475 | 0.004208 | 0.004015 | 7.5e-05 | 0.000929 | 1.05127 | 1.382862 | 2.5475 | 100.31 | 21.24 | 31.412 | 65.483295 | 81.158965 | 64.141465 | 0.007913 | 1.046707 | 0.024985 | 23.870459 | -0.00065 | 0.137404 | 4.7e-05 | 0.003574 | 0.003574 | 1.564725
2019-03-29 11:34 | 1553873648.8 | -71 | 0.2095 | 0.000462 | -1e-06 | 101.197841 | 101.071079 | 127.447506 | 21.040837 | 0.001845 | 0.001692 | -151.702213 | 0.230397 | 8.400854 | 0.002462 | 0.003398 | 0.003224 | 7.3e-05 | 0.000928 | 0.741966 | 1.345636 | 2.5475 | 100.31 | 21.24 | 31.412 | 66.007028 | 80.834579 | 62.320278 | 0.007913 | 1.052389 | 0.025086 | 23.837273 | 0.011211 | 0.137063 | -7.2e-05 | -0.005412 | -0.005412 | -1.030689
2019-03-29 11:34 | 1553873649.8 | -70 | 0.209486 | 0.000458 | -1e-06 | 101.151744 | 101.014083 | 127.458067 | 21.041522 | 0.001797 | 0.00168 | -151.69769 | 0.230059 | 8.400854 | 0.002433 | 0.003738 | 0.003487 | 7.5e-05 | 0.000921 | 0.5916 | 1.343177 | 2.5474 | 100.31 | 21.24 | 31.415 | 64.844104 | 80.139012 | 62.031017 | 0.007914 | 1.053298 | 0.025098 | 23.827981 | 0.012181 | 0.136862 | 2.1e-05 | 0.001616 | 0.001616 | 3.446002
2019-03-29 11:34 | 1553873650.8 | -69 | 0.209519 | 0.000459 | -1e-06 | 100.961668 | 100.863235 | 127.487643 | 21.041554 | 0.001869 | 0.001722 | -151.689448 | 0.230261 | 8.405307 | 0.002457 | 0.003902 | 0.003742 | 7.2e-05 | 0.000918 | 0.425418 | 1.353036 | 2.5475 | 100.31 | 21.24 | 31.417 | 66.577485 | 80.726161 | 63.043497 | 0.007914 | 1.050126 | 0.025063 | 23.866711 | 0.008725 | 0.136982 | -0.000184 | -0.01383 | -0.01383 | -0.403118
2019-03-29 11:34 | 1553873651.8 | -68 | 0.20944 | 0.00046 | -1e-06 | 100.936823 | 100.846853 | 127.687392 | 21.041742 | 0.001756 | 0.001696 | -151.691211 | 0.230651 | 8.403493 | 0.002441 | 0.003287 | 0.003075 | 7.1e-05 | 0.000912 | 0.433713 | 1.351294 | 2.5475 | 100.3 | 21.24 | 31.422 | 63.855799 | 80.327877 | 62.428066 | 0.007916 | 1.052051 | 0.025106 | 23.863529 | 0.007976 | 0.137214 | 0.000292 | 0.022104 | 0.022104 | 0.252652
2019-03-29 11:34 | 1553873652.8 | -67 | 0.209497 | 0.00046 | -1e-06 | 100.797336 | 100.866988 | 127.518391 | 21.042463 | 0.0018 | 0.001704 | -151.696578 | 0.23056 | 8.403292 | 0.002333 | 0.003445 | 0.003244 | 7.4e-05 | 0.000911 | 0.412145 | 1.341224 | 2.5474 | 100.3 | 21.24 | 31.426 | 64.915272 | 77.739433 | 62.618015 | 0.007917 | 1.051456 | 0.025082 | 23.85448 | -0.006179 | 0.13716 | -4.7e-05 | -0.003475 | -0.003475 | -1.606568
2019-03-29 11:34 | 1553873653.8 | -66 | 0.209491 | 0.000459 | -1e-06 | 100.791348 | 100.544812 | 127.317234 | 21.042628 | 0.001831 | 0.001704 | -151.702788 | 0.230443 | 8.402154 | 0.00249 | 0.003281 | 0.00313 | 6.9e-05 | 0.000908 | 0.39832 | 1.368193 | 2.5475 | 100.3 | 21.24 | 31.43 | 65.683325 | 81.518672 | 62.621305 | 0.007918 | 1.051446 | 0.025062 | 23.835774 | 0.021905 | 0.13709 | -1.2e-05 | -0.000831 | -0.000831 | -6.716429
2019-03-29 11:34 | 1553873654.8 | -65 | 0.20927 | 0.00046 | -1e-06 | 100.593789 | 100.627404 | 127.278035 | 21.042294 | 0.001782 | 0.001766 | -151.719329 | 0.231379 | 8.399736 | 0.002445 | 0.003976 | 0.003776 | 7e-05 | 0.00091 | 0.382559 | 1.360732 | 2.5475 | 100.3 | 21.24 | 31.44 | 64.484179 | 80.420457 | 64.096995 | 0.007921 | 1.046845 | 0.025003 | 23.884417 | -0.002988 | 0.137648 | 0.001321 | 0.099327 | 0.099327 | 0.056402
2019-03-29 11:34 | 1553873655.8 | -64 | 0.209412 | 0.000456 | -1e-06 | 100.511773 | 100.331849 | 126.890272 | 21.042385 | 0.001835 | 0.001708 | -151.727935 | 0.23067 | 8.40166 | 0.002433 | 0.003504 | 0.003316 | 7.1e-05 | 0.000902 | 0.378798 | 1.339845 | 2.5475 | 100.3 | 21.24 | 31.446 | 65.768241 | 80.136725 | 62.7193 | 0.007922 | 1.051139 | 0.025016 | 23.799246 | 0.016026 | 0.137226 | 0.000467 | 0.035201 | 0.035201 | 0.158662
2019-03-29 11:34 | 1553873656.8 | -63 | 0.209326 | 0.000457 | -1e-06 | 100.357317 | 100.251646 | 127.077346 | 21.04355 | 0.001865 | 0.001714 | -151.720767 | 0.230313 | 8.40361 | 0.002426 | 0.003537 | 0.003379 | 7.2e-05 | 0.0009 | 0.358668 | 1.357914 | 2.5475 | 100.3 | 21.24 | 31.458 | 66.49982 | 79.963146 | 62.852605 | 0.007925 | 1.050722 | 0.02503 | 23.821509 | 0.009423 | 0.137013 | 0.000988 | 0.074383 | 0.074383 | 0.074969
2019-03-29 11:34 | 1553873657.8 | -62 | 0.209526 | 0.00046 | -1e-06 | 100.205557 | 100.137996 | 126.801076 | 21.042742 | 0.001839 | 0.001688 | -151.721802 | 0.230052 | 8.401771 | 0.002498 | 0.003355 | 0.003261 | 7.1e-05 | 0.000902 | 0.374485 | 1.306502 | 2.5472 | 100.3 | 21.24 | 31.461 | 65.855902 | 81.699057 | 62.238574 | 0.007926 | 1.052646 | 0.025025 | 23.773848 | 0.006033 | 0.136858 | -0.000224 | -0.016797 | -0.016797 | -0.331616
2019-03-29 11:34 | 1553873658.8 | -61 | 0.209516 | 0.000459 | 0 | 100.045415 | 99.920255 | 126.549921 | 21.043209 | 0.001837 | 0.001737 | -151.727839 | 0.230391 | 8.401569 | 0.002435 | 0.003425 | 0.003187 | 6.8e-05 | 0.000905 | 0.367848 | 1.321909 | 2.5474 | 100.3 | 21.24 | 31.465 | 65.828454 | 80.193038 | 63.401366 | 0.007927 | 1.049009 | 0.024957 | 23.791427 | 0.011197 | 0.137059 | -0.000163 | -0.012187 | -0.012187 | -0.45774
2019-03-29 11:34 | 1553873659.8 | -60 | 0.209472 | 0.00046 | -1e-06 | 99.923886 | 99.682036 | 126.737231 | 21.043751 | 0.001731 | 0.001723 | -151.734874 | 0.231093 | 8.400633 | 0.002441 | 0.003418 | 0.003236 | 7e-05 | 0.000911 | 0.351866 | 1.329963 | 2.5475 | 100.3 | 21.24 | 31.471 | 63.261319 | 80.322136 | 63.073797 | 0.007929 | 1.050031 | 0.024988 | 23.797438 | 0.021675 | 0.137477 | 0.000101 | 0.007659 | 0.007659 | 0.73053
2019-03-29 11:34 | 1553873660.9 | -59 | 0.209503 | 0.000463 | 0 | 99.65808 | 99.412759 | 126.800371 | 21.044114 | 0.001842 | 0.00172 | -151.767381 | 0.230787 | 8.404728 | 0.002453 | 0.003634 | 0.003493 | 6.8e-05 | 0.000915 | 0.358889 | 1.329514 | 2.5474 | 100.3 | 21.24 | 31.472 | 65.94623 | 80.628185 | 63.004579 | 0.007929 | 1.050247 | 0.024997 | 23.800915 | 0.022045 | 0.137295 | -9e-05 | -0.006734 | -0.006734 | -0.829765
2019-03-29 11:34 | 1553873661.9 | -58 | 0.20949 | 0.000461 | -1e-06 | 99.506917 | 99.252353 | 126.998477 | 21.043209 | 0.001886 | 0.001696 | -151.762379 | 0.2319 | 8.401153 | 0.002446 | 0.003517 | 0.003327 | 6.8e-05 | 0.000919 | 0.343239 | 1.351203 | 2.5474 | 100.3 | 21.24 | 31.473 | 66.988628 | 80.448742 | 62.42564 | 0.007929 | 1.052059 | 0.025038 | 23.79898 | 0.022912 | 0.137957 | -6e-06 | -0.00041 | -0.00041 | -13.687594
2019-03-29 11:34 | 1553873662.9 | -57 | 0.209478 | 0.000464 | -1e-06 | 99.269248 | 98.941098 | 127.086029 | 21.04488 | 0.001867 | 0.001738 | -151.749767 | 0.231685 | 8.402297 | 0.002465 | 0.003541 | 0.003317 | 7.1e-05 | 0.00092 | 0.330851 | 1.3027 | 2.5475 | 100.3 | 21.24 | 31.475 | 66.528287 | 80.914208 | 63.441984 | 0.00793 | 1.048882 | 0.025009 | 23.843207 | 0.029617 | 0.13783 | 5.7e-05 | 0.00434 | 0.00434 | 1.292522
2019-03-29 11:34 | 1553873663.9 | -56 | 0.209512 | 0.00046 | 0 | 99.079172 | 98.599128 | 127.349389 | 21.044332 | 0.001823 | 0.001699 | -151.744113 | 0.230521 | 8.401413 | 0.002399 | 0.004063 | 0.003946 | 6.5e-05 | 0.000918 | 0.357452 | 1.357104 | 2.5474 | 100.3 | 21.24 | 31.475 | 65.480513 | 79.317725 | 62.490056 | 0.00793 | 1.051857 | 0.02507 | 23.834124 | 0.043442 | 0.137137 | -0.000142 | -0.01066 | -0.01066 | -0.523591
2019-03-29 11:34 | 1553873664.9 | -55 | 0.209474 | 0.00046 | 0 | 98.852879 | 98.500838 | 127.70922 | 21.044828 | 0.001878 | 0.001652 | -151.735411 | 0.231145 | 8.402096 | 0.002396 | 0.003759 | 0.003601 | 6.7e-05 | 0.000918 | 0.343958 | 1.336036 | 2.5474 | 100.3 | 21.24 | 31.47 | 66.79758 | 79.252605 | 61.359142 | 0.007928 | 1.055413 | 0.025148 | 23.827528 | 0.031911 | 0.137508 | 8.7e-05 | 0.00663 | 0.00663 | 0.844182
2019-03-29 11:34 | 1553873665.9 | -54 | 0.209499 | 0.000462 | -1e-06 | 98.595153 | 98.23668 | 127.93432 | 21.045613 | 0.00184 | 0.001696 | -151.734203 | 0.231614 | 8.401615 | 0.002453 | 0.003556 | 0.003378 | 6.9e-05 | 0.00092 | 0.359774 | 1.378436 | 2.5474 | 100.3 | 21.24 | 31.468 | 65.884667 | 80.627236 | 62.426532 | 0.007928 | 1.052056 | 0.02513 | 23.886537 | 0.03258 | 0.137787 | -6.2e-05 | -0.004631 | -0.004631 | -1.210976
2019-03-29 11:34 | 1553873666.9 | -53 | 0.209485 | 0.000461 | -1e-06 | 98.388017 | 97.746931 | 127.751001 | 21.045058 | 0.001828 | 0.001699 | -151.73543 | 0.231496 | 8.402798 | 0.002368 | 0.00488 | 0.004602 | 6.5e-05 | 0.000919 | 0.326759 | 1.379042 | 2.5475 | 100.3 | 21.24 | 31.46 | 65.60847 | 78.579302 | 62.50256 | 0.007926 | 1.051818 | 0.025109 | 23.872121 | 0.058472 | 0.137717 | 2.3e-05 | 0.001814 | 0.001814 | 3.089874
2019-03-29 11:34 | 1553873667.9 | -52 | 0.209464 | 0.000459 | -1e-06 | 98.111434 | 97.479019 | 127.617443 | 21.045282 | 0.00181 | 0.001699 | -151.759715 | 0.23041 | 8.401374 | 0.002443 | 0.003293 | 0.00318 | 6.5e-05 | 0.000922 | 0.347221 | 1.413514 | 2.5475 | 100.3 | 21.24 | 31.454 | 65.180247 | 80.385144 | 62.505908 | 0.007924 | 1.051807 | 0.025096 | 23.859758 | 0.057842 | 0.137071 | 0.000151 | 0.011481 | 0.011481 | 0.485928
2019-03-29 11:34 | 1553873668.9 | -51 | 0.209479 | 0.000457 | -1e-06 | 97.8127 | 97.290628 | 127.655469 | 21.045662 | 0.001805 | 0.001778 | -151.777617 | 0.230878 | 8.401608 | 0.00239 | 0.003745 | 0.003509 | 6.7e-05 | 0.000926 | 0.326759 | 1.411381 | 2.5475 | 100.3 | 21.24 | 31.45 | 65.058161 | 79.100588 | 64.389035 | 0.007923 | 1.045939 | 0.025029 | 23.930159 | 0.047869 | 0.13735 | 6.5e-05 | 0.004944 | 0.004944 | 1.13058
2019-03-29 11:34 | 1553873669.9 | -50 | 0.209466 | 0.000458 | -1e-06 | 97.452904 | 96.884155 | 127.463465 | 21.045548 | 0.001794 | 0.001713 | -151.784709 | 0.232114 | 8.401056 | 0.002441 | 0.003743 | 0.003632 | 6.7e-05 | 0.000929 | 0.325487 | 1.37227 | 2.5475 | 100.3 | 21.24 | 31.443 | 64.790271 | 80.340221 | 62.835769 | 0.007922 | 1.050775 | 0.025068 | 23.857074 | 0.052354 | 0.138085 | 0.00014 | 0.010625 | 0.010625 | 0.52896
2019-03-29 11:34 | 1553873670.9 | -49 | 0.209471 | 0.000461 | 0 | 97.110769 | 96.582455 | 127.372626 | 21.045405 | 0.00187 | 0.001702 | -151.769988 | 0.231483 | 8.403539 | 0.002455 | 0.003661 | 0.003497 | 6.8e-05 | 0.000923 | 0.320455 | 1.366477 | 2.5474 | 100.3 | 21.24 | 31.44 | 66.621866 | 80.680869 | 62.577055 | 0.007921 | 1.051585 | 0.025069 | 23.839388 | 0.048794 | 0.13771 | 0.000107 | 0.008077 | 0.008077 | 0.693901
2019-03-29 11:34 | 1553873671.9 | -48 | 0.209479 | 0.000459 | -1e-06 | 96.877889 | 96.213522 | 127.29329 | 21.04561 | 0.001867 | 0.001735 | -151.771598 | 0.230878 | 8.401654 | 0.002456 | 0.003191 | 0.003042 | 6.5e-05 | 0.000931 | 0.345617 | 1.324475 | 2.5475 | 100.3 | 21.24 | 31.439 | 66.546311 | 80.700535 | 63.356762 | 0.007921 | 1.049148 | 0.025032 | 23.85962 | 0.061551 | 0.13735 | 5.9e-05 | 0.004467 | 0.004467 | 1.251556
2019-03-29 11:35 | 1553873672.9 | -47 | 0.209489 | 0.000461 | -1e-06 | 96.419911 | 95.830256 | 127.300802 | 21.046833 | 0.001816 | 0.0017 | -151.779802 | 0.230566 | 8.404039 | 0.002357 | 0.003643 | 0.003472 | 6.5e-05 | 0.000914 | 0.330354 | 1.337918 | 2.5473 | 100.31 | 21.24 | 31.437 | 65.305888 | 78.305906 | 62.525233 | 0.007919 | 1.051747 | 0.025064 | 23.830826 | 0.054868 | 0.137164 | 2e-06 | 0.000189 | 0.000189 | 29.515277
2019-03-29 11:35 | 1553873673.9 | -46 | 0.209507 | 0.000454 | -1e-06 | 96.09783 | 95.404328 | 127.184379 | 21.04597 | 0.001829 | 0.001709 | -151.776908 | 0.231275 | 8.402154 | 0.002402 | 0.00373 | 0.003574 | 6.4e-05 | 0.000913 | 0.353691 | 1.363007 | 2.5474 | 100.31 | 21.24 | 31.436 | 65.625713 | 79.406542 | 62.741563 | 0.007919 | 1.05107 | 0.025044 | 23.8276 | 0.064783 | 0.137586 | -0.000103 | -0.007718 | -0.007718 | -0.725581
2019-03-29 11:35 | 1553873674.9 | -45 | 0.209518 | 0.000462 | -1e-06 | 95.662602 | 94.946319 | 127.320518 | 21.047745 | 0.00175 | 0.001727 | -151.780071 | 0.231022 | 8.40402 | 0.002408 | 0.003704 | 0.003471 | 6.4e-05 | 0.000904 | 0.319238 | 1.325883 | 2.5474 | 100.31 | 21.24 | 31.436 | 63.722041 | 79.544755 | 63.176135 | 0.007919 | 1.049711 | 0.025042 | 23.855767 | 0.067225 | 0.137435 | -0.000176 | -0.013162 | -0.013162 | -0.424997
2019-03-29 11:35 | 1553873675.9 | -44 | 0.2095 | 0.000461 | -1e-06 | 95.310888 | 94.564418 | 127.077344 | 21.046755 | 0.001806 | 0.001778 | -151.78124 | 0.231145 | 8.401257 | 0.002438 | 0.003241 | 0.00311 | 6.3e-05 | 0.000897 | 0.321892 | 1.319713 | 2.5473 | 100.31 | 21.24 | 31.437 | 65.065478 | 80.261845 | 64.405737 | 0.007919 | 1.045888 | 0.024972 | 23.876501 | 0.070329 | 0.137508 | -6.7e-05 | -0.00498 | -0.00498 | -1.123924
2019-03-29 11:35 | 1553873676.9 | -43 | 0.209488 | 0.00046 | -1e-06 | 95.022333 | 94.119378 | 126.99308 | 21.047998 | 0.001784 | 0.001715 | -151.792222 | 0.231483 | 8.404741 | 0.002418 | 0.003915 | 0.003698 | 6.6e-05 | 0.000906 | 0.369839 | 1.320773 | 2.5473 | 100.3 | 21.24 | 31.438 | 64.545063 | 79.796119 | 62.88654 | 0.00792 | 1.050616 | 0.02502 | 23.814812 | 0.085402 | 0.13771 | 7e-06 | 0.00055 | 0.00055 | 10.181883
2019-03-29 11:35 | 1553873677.9 | -42 | 0.209483 | 0.000459 | 0 | 94.714022 | 93.750787 | 126.982518 | 21.047349 | 0.001854 | 0.001718 | -151.797781 | 0.231061 | 8.39984 | 0.002487 | 0.003929 | 0.003722 | 6.3e-05 | 0.000909 | 0.333561 | 1.339081 | 2.5475 | 100.3 | 21.24 | 31.443 | 66.230297 | 81.443693 | 62.949946 | 0.007922 | 1.050418 | 0.025017 | 23.816068 | 0.091431 | 0.137458 | 3.5e-05 | 0.002645 | 0.002645 | 2.115111
2019-03-29 11:35 | 1553873678.9 | -41 | 0.209478 | 0.00046 | -1e-06 | 94.401819 | 93.432366 | 127.169828 | 21.047472 | 0.001842 | 0.001696 | -151.801174 | 0.231158 | 8.400789 | 0.002469 | 0.003777 | 0.003631 | 6.4e-05 | 0.000912 | 0.314924 | 1.319388 | 2.5473 | 100.3 | 21.24 | 31.447 | 65.951175 | 80.997959 | 62.439896 | 0.007923 | 1.052014 | 0.025054 | 23.815536 | 0.09233 | 0.137516 | 6.7e-05 | 0.00512 | 0.00512 | 1.093095
2019-03-29 11:35 | 1553873679.9 | -40 | 0.209487 | 0.000459 | -1e-06 | 94.079739 | 92.949783 | 127.120301 | 21.047823 | 0.00188 | 0.001697 | -151.800522 | 0.229981 | 8.403142 | 0.002493 | 0.004016 | 0.003866 | 6.2e-05 | 0.000912 | 0.342741 | 1.286121 | 2.5473 | 100.3 | 21.23 | 31.456 | 66.860607 | 81.582361 | 62.463112 | 0.00792 | 1.051942 | 0.025049 | 23.811721 | 0.10808 | 0.136816 | 1.2e-05 | 0.000923 | 0.000923 | 6.03378
2019-03-29 11:35 | 1553873680.9 | -39 | 0.209495 | 0.000462 | -1e-06 | 93.829198 | 92.812585 | 127.150347 | 21.047453 | 0.001826 | 0.001761 | -151.788274 | 0.23097 | 8.400919 | 0.002492 | 0.003227 | 0.00303 | 6.3e-05 | 0.000919 | 0.337156 | 1.343284 | 2.5475 | 100.3 | 21.24 | 31.461 | 65.56004 | 81.553159 | 63.9966 | 0.007926 | 1.047157 | 0.024994 | 23.86888 | 0.09744 | 0.137404 | -3.9e-05 | -0.002915 | -0.002915 | -1.918242
2019-03-29 11:35 | 1553873681.9 | -38 | 0.2095 | 0.00046 | -1e-06 | 93.509212 | 92.408159 | 126.854596 | 21.047537 | 0.001827 | 0.001766 | -151.794829 | 0.230605 | 8.402219 | 0.002499 | 0.00375 | 0.003551 | 6.5e-05 | 0.000921 | 0.331404 | 1.321464 | 2.5473 | 100.3 | 21.24 | 31.466 | 65.591393 | 81.727026 | 64.112196 | 0.007927 | 1.046798 | 0.024961 | 23.845191 | 0.105945 | 0.137187 | -6.9e-05 | -0.005105 | -0.005105 | -1.093699
2019-03-29 11:35 | 1553873682.9 | -37 | 0.209467 | 0.000456 | -1e-06 | 93.173063 | 91.975406 | 126.6133 | 21.048387 | 0.001868 | 0.001698 | -151.803205 | 0.230078 | 8.403597 | 0.002386 | 0.002674 | 0.002514 | 6.5e-05 | 0.00092 | 0.312933 | 1.315785 | 2.5474 | 100.3 | 21.24 | 31.475 | 66.559829 | 79.014324 | 62.480033 | 0.00793 | 1.051889 | 0.024998 | 23.764788 | 0.115719 | 0.136874 | 0.000141 | 0.010626 | 0.010626 | 0.524262
2019-03-29 11:35 | 1553873683.9 | -36 | 0.209515 | 0.000463 | -1e-06 | 92.777346 | 91.622512 | 126.436553 | 21.047758 | 0.001805 | 0.00172 | -151.808879 | 0.230709 | 8.402551 | 0.002422 | 0.004175 | 0.003947 | 6.8e-05 | 0.000917 | 0.315643 | 1.33491 | 2.5474 | 100.3 | 21.24 | 31.482 | 65.056107 | 79.89177 | 63.013657 | 0.007931 | 1.050219 | 0.024961 | 23.767066 | 0.112035 | 0.137249 | -0.000158 | -0.011765 | -0.011765 | -0.474797
2019-03-29 11:35 | 1553873684.9 | -35 | 0.20953 | 0.000456 | -1e-06 | 92.512139 | 91.154607 | 126.060762 | 21.049159 | 0.001857 | 0.001747 | -151.811236 | 0.231555 | 8.400373 | 0.002441 | 0.004201 | 0.004071 | 6.7e-05 | 0.000917 | 0.341082 | 1.365223 | 2.5475 | 100.3 | 21.23 | 31.488 | 66.307815 | 80.344445 | 63.653136 | 0.007928 | 1.048225 | 0.0249 | 23.754282 | 0.132226 | 0.137752 | -0.000239 | -0.017871 | -0.017871 | -0.313715
2019-03-29 11:35 | 1553873685.9 | -34 | 0.209584 | 0.000457 | -1e-06 | 92.044883 | 90.916729 | 126.205821 | 21.048559 | 0.001855 | 0.001666 | -151.810412 | 0.231262 | 8.403571 | 0.002447 | 0.00356 | 0.003346 | 6.8e-05 | 0.000917 | 0.330354 | 1.347712 | 2.5475 | 100.3 | 21.23 | 31.501 | 66.255042 | 80.478927 | 61.698769 | 0.007931 | 1.054343 | 0.024987 | 23.698885 | 0.110307 | 0.137578 | -0.00057 | -0.042788 | -0.042788 | -0.130865
2019-03-29 11:35 | 1553873686.9 | -33 | 0.209476 | 0.000459 | -1e-06 | 91.628212 | 90.406161 | 126.233986 | 21.048553 | 0.001835 | 0.001677 | -151.824711 | 0.231087 | 8.401537 | 0.002414 | 0.003847 | 0.003746 | 6.6e-05 | 0.000907 | 0.343239 | 1.325129 | 2.5474 | 100.3 | 21.23 | 31.507 | 65.784333 | 79.688279 | 61.96368 | 0.007933 | 1.053509 | 0.02498 | 23.710903 | 0.120097 | 0.137474 | 7.8e-05 | 0.005931 | 0.005931 | 0.943383
2019-03-29 11:35 | 1553873687.9 | -32 | 0.209467 | 0.00046 | -1e-06 | 91.22202 | 89.815051 | 126.535605 | 21.049727 | 0.001836 | 0.00176 | -151.815664 | 0.231197 | 8.401758 | 0.002493 | 0.003484 | 0.003259 | 6.7e-05 | 0.000903 | 0.321173 | 1.319249 | 2.5474 | 100.3 | 21.23 | 31.52 | 65.793411 | 81.596708 | 63.967524 | 0.007936 | 1.047247 | 0.024935 | 23.810083 | 0.139032 | 0.137539 | 0.000136 | 0.010232 | 0.010232 | 0.547076
2019-03-29 11:35 | 1553873688.9 | -31 | 0.209495 | 0.000458 | -1e-06 | 90.793677 | 89.300387 | 126.549453 | 21.048634 | 0.001809 | 0.001735 | -151.783961 | 0.232108 | 8.402934 | 0.002448 | 0.003986 | 0.003778 | 7.1e-05 | 0.000907 | 0.345949 | 1.32229 | 2.5474 | 100.3 | 21.23 | 31.526 | 65.159204 | 80.509281 | 63.356571 | 0.007938 | 1.049149 | 0.024959 | 23.7898 | 0.148335 | 0.138081 | -3.6e-05 | -0.002642 | -0.002642 | -2.127105
2019-03-29 11:35 | 1553873689.9 | -30 | 0.209478 | 0.000459 | -1e-06 | 90.463514 | 88.96422 | 126.554851 | 21.049085 | 0.001841 | 0.001736 | -151.788657 | 0.231295 | 8.403292 | 0.002505 | 0.004419 | 0.004287 | 6.9e-05 | 0.0009 | 0.32333 | 1.334847 | 2.5473 | 100.3 | 21.23 | 31.532 | 65.920029 | 81.887655 | 63.383487 | 0.007939 | 1.049065 | 0.024959 | 23.791258 | 0.149484 | 0.137597 | 6.7e-05 | 0.00508 | 0.00508 | 1.102323
2019-03-29 11:35 | 1553873690.9 | -29 | 0.209465 | 0.000459 | 0 | 90.383891 | 88.850228 | 126.625503 | 21.048257 | 0.001836 | 0.001719 | -151.797436 | 0.231249 | 8.3996 | 0.002506 | 0.003841 | 0.003696 | 6.9e-05 | 0.000901 | 0.334667 | 1.353305 | 2.5474 | 100.3 | 21.23 | 31.542 | 65.805934 | 81.887572 | 62.978272 | 0.007942 | 1.050329 | 0.024981 | 23.783567 | 0.153076 | 0.13757 | 0.000144 | 0.010803 | 0.010803 | 0.518311
2019-03-29 11:35 | 1553873691.9 | -28 | 0.209483 | 0.000462 | -1e-06 | 90.407539 | 88.963536 | 126.848255 | 21.049698 | 0.001854 | 0.001681 | -151.799736 | 0.230618 | 8.401764 | 0.002462 | 0.00411 | 0.003888 | 6.9e-05 | 0.000901 | 0.322114 | 1.334477 | 2.5474 | 100.3 | 21.23 | 31.547 | 66.236667 | 80.83933 | 62.078218 | 0.007943 | 1.053149 | 0.025036 | 23.772585 | 0.144017 | 0.137195 | 3.6e-05 | 0.002774 | 0.002774 | 2.013193
2019-03-29 11:35 | 1553873692.9 | -27 | 0.20953 | 0.000461 | -1e-06 | 90.543136 | 88.990157 | 127.044014 | 21.049137 | 0.001889 | 0.001698 | -151.799774 | 0.230339 | 8.401673 | 0.002473 | 0.003836 | 0.003729 | 7.1e-05 | 0.000905 | 0.330851 | 1.353606 | 2.5474 | 100.3 | 21.23 | 31.556 | 67.076381 | 81.116383 | 62.480762 | 0.007945 | 1.051886 | 0.02504 | 23.805201 | 0.154746 | 0.137028 | -0.000248 | -0.018588 | -0.018588 | -0.300037
2019-03-29 11:35 | 1553873693.9 | -26 | 0.209526 | 0.000462 | -1e-06 | 90.796371 | 89.329739 | 127.266296 | 21.049043 | 0.00181 | 0.001763 | -151.804643 | 0.230469 | 8.402226 | 0.002436 | 0.003706 | 0.003518 | 6.8e-05 | 0.000903 | 0.321173 | 1.34499 | 2.5474 | 100.3 | 21.23 | 31.562 | 65.172111 | 80.218885 | 64.043388 | 0.007947 | 1.047012 | 0.025004 | 23.881417 | 0.145661 | 0.137106 | -0.000222 | -0.016618 | -0.016618 | -0.335803
2019-03-29 11:35 | 1553873694.9 | -25 | 0.209465 | 0.00046 | -1e-06 | 91.113063 | 89.748158 | 127.422622 | 21.049117 | 0.001871 | 0.001668 | -151.796056 | 0.23056 | 8.401511 | 0.002453 | 0.004016 | 0.003838 | 7.3e-05 | 0.000906 | 0.307569 | 1.342388 | 2.5473 | 100.3 | 21.23 | 31.566 | 66.637735 | 80.636163 | 61.759522 | 0.007948 | 1.054152 | 0.025105 | 23.815017 | 0.135006 | 0.13716 | 0.000146 | 0.011105 | 0.011105 | 0.502682
2019-03-29 11:35 | 1553873695.9 | -24 | 0.209494 | 0.000459 | -1e-06 | 91.454002 | 90.121869 | 127.523084 | 21.049724 | 0.00184 | 0.001717 | -151.791513 | 0.230839 | 8.401095 | 0.002443 | 0.003718 | 0.003557 | 7.1e-05 | 0.000911 | 0.327091 | 1.304145 | 2.5473 | 100.3 | 21.23 | 31.573 | 65.894672 | 80.376957 | 62.940458 | 0.007949 | 1.050448 | 0.02507 | 23.86637 | 0.131246 | 0.137326 | -2.5e-05 | -0.001814 | -0.001814 | -3.081086
2019-03-29 11:35 | 1553873696.9 | -23 | 0.209498 | 0.000456 | -1e-06 | 91.800928 | 90.443363 | 127.780811 | 21.049137 | 0.001843 | 0.001753 | -151.773707 | 0.231835 | 8.401231 | 0.002356 | 0.00411 | 0.003889 | 7.2e-05 | 0.00091 | 0.340031 | 1.308787 | 2.5474 | 100.3 | 21.23 | 31.575 | 65.975401 | 78.288678 | 63.803779 | 0.00795 | 1.047756 | 0.025064 | 23.921139 | 0.133261 | 0.137919 | -5.1e-05 | -0.003798 | -0.003798 | -1.478074
2019-03-29 11:35 | 1553873697.9 | -22 | 0.209497 | 0.000462 | -2e-06 | 92.237951 | 90.950516 | 127.943241 | 21.051005 | 0.001812 | 0.001701 | -151.770333 | 0.231399 | 8.400516 | 0.002434 | 0.003501 | 0.003362 | 7e-05 | 0.000908 | 0.320123 | 1.305412 | 2.5473 | 100.3 | 21.23 | 31.58 | 65.216358 | 80.163832 | 62.544216 | 0.007951 | 1.051687 | 0.025126 | 23.891558 | 0.125725 | 0.137659 | -5e-05 | -0.003705 | -0.003705 | -1.51208
2019-03-29 11:35 | 1553873698.9 | -21 | 0.209499 | 0.00046 | -1e-06 | 92.583978 | 91.440949 | 127.945119 | 21.049763 | 0.001813 | 0.0017 | -151.771426 | 0.230625 | 8.399613 | 0.002487 | 0.004145 | 0.003974 | 7.1e-05 | 0.000911 | 0.342907 | 1.298498 | 2.5473 | 100.3 | 21.23 | 31.582 | 65.253403 | 81.444593 | 62.517246 | 0.007952 | 1.051772 | 0.025128 | 23.890774 | 0.111115 | 0.137199 | -5.8e-05 | -0.004344 | -0.004344 | -1.285529
2019-03-29 11:35 | 1553873699.9 | -20 | 0.209502 | 0.00046 | -1e-06 | 92.989573 | 91.710907 | 128.150033 | 21.05036 | 0.001831 | 0.001651 | -151.76926 | 0.231035 | 8.403038 | 0.00241 | 0.003804 | 0.003682 | 7.1e-05 | 0.00091 | 0.317081 | 1.315104 | 2.5474 | 100.3 | 21.23 | 31.584 | 65.675439 | 79.582376 | 61.358981 | 0.007952 | 1.055414 | 0.025191 | 23.86861 | 0.123847 | 0.137443 | -7.7e-05 | -0.005743 | -0.005743 | -0.974117
2019-03-29 11:35 | 1553873700.9 | -19 | 0.209518 | 0.000457 | -1e-06 | 93.291298 | 92.235809 | 128.243218 | 21.050363 | 0.001822 | 0.001699 | -151.778594 | 0.231418 | 8.401745 | 0.002436 | 0.003786 | 0.003666 | 7.4e-05 | 0.00092 | 0.31238 | 1.353305 | 2.5475 | 100.3 | 21.23 | 31.585 | 65.457503 | 80.220165 | 62.495196 | 0.007952 | 1.051841 | 0.025158 | 23.917804 | 0.101775 | 0.137671 | -0.000166 | -0.012513 | -0.012513 | -0.447791
2019-03-29 11:35 | 1553873701.9 | -18 | 0.209502 | 0.000453 | -1e-06 | 93.587637 | 92.512593 | 128.36809 | 21.050532 | 0.0018 | 0.001732 | -151.752719 | 0.230495 | 8.405112 | 0.002398 | 0.003078 | 0.002886 | 6.9e-05 | 0.000925 | 0.325321 | 1.369399 | 2.5475 | 100.3 | 21.23 | 31.586 | 64.923109 | 79.30019 | 63.296794 | 0.007953 | 1.049335 | 0.02514 | 23.958003 | 0.103341 | 0.137121 | -7e-05 | -0.005194 | -0.005194 | -1.074387
2019-03-29 11:35 | 1553873702.9 | -17 | 0.209506 | 0.00046 | -1e-06 | 93.911214 | 92.857978 | 128.475829 | 21.050824 | 0.001838 | 0.001706 | -151.75498 | 0.231295 | 8.40285 | 0.0024 | 0.004141 | 0.003958 | 7.2e-05 | 0.000925 | 0.310611 | 1.328102 | 2.5474 | 100.3 | 21.23 | 31.59 | 65.85918 | 79.347331 | 62.683925 | 0.007954 | 1.05125 | 0.025173 | 23.946215 | 0.100882 | 0.137597 | -9.9e-05 | -0.007395 | -0.007395 | -0.757281
2019-03-29 11:35 | 1553873703.9 | -16 | 0.209527 | 0.000458 | -1e-06 | 94.339557 | 93.334415 | 128.783082 | 21.050856 | 0.0019 | 0.001751 | -151.750687 | 0.230898 | 8.403727 | 0.002528 | 0.003858 | 0.003685 | 7.3e-05 | 0.000927 | 0.298942 | 1.313099 | 2.5475 | 100.3 | 21.23 | 31.592 | 67.337021 | 82.436975 | 63.753945 | 0.007954 | 1.047911 | 0.025163 | 24.012995 | 0.095811 | 0.137361 | -0.000225 | -0.016981 | -0.016981 | -0.329229
2019-03-29 11:35 | 1553873704.9 | -15 | 0.2095 | 0.000456 | -1e-06 | 94.529932 | 93.614613 | 128.796697 | 21.050665 | 0.001784 | 0.001729 | -151.76236 | 0.231028 | 8.402863 | 0.002545 | 0.003724 | 0.003496 | 7.2e-05 | 0.000922 | 0.318685 | 1.343608 | 2.5472 | 100.3 | 21.23 | 31.594 | 64.541397 | 82.837547 | 63.228801 | 0.007955 | 1.049547 | 0.025184 | 23.995541 | 0.087031 | 0.137439 | -5.8e-05 | -0.004348 | -0.004348 | -1.286462
2019-03-29 11:35 | 1553873705.9 | -14 | 0.209479 | 0.000459 | -2e-06 | 94.812501 | 93.909144 | 128.745527 | 21.051281 | 0.001829 | 0.001718 | -151.749767 | 0.231906 | 8.402837 | 0.002548 | 0.004562 | 0.004442 | 7.1e-05 | 0.000921 | 0.313099 | 1.39418 | 2.5474 | 100.3 | 21.23 | 31.595 | 65.640252 | 82.900653 | 62.962434 | 0.007955 | 1.050379 | 0.025189 | 23.981273 | 0.085631 | 0.137961 | 6.2e-05 | 0.004817 | 0.004817 | 1.165708
2019-03-29 11:35 | 1553873706.9 | -13 | 0.209508 | 0.000461 | -2e-06 | 95.02802 | 94.1303 | 128.934479 | 21.051804 | 0.001859 | 0.00166 | -151.754846 | 0.231405 | 8.40519 | 0.002578 | 0.003744 | 0.003566 | 7.3e-05 | 0.000918 | 0.306131 | 1.325573 | 2.5473 | 100.3 | 21.23 | 31.595 | 66.347902 | 83.639053 | 61.554283 | 0.007955 | 1.054798 | 0.025261 | 23.94854 | 0.0849 | 0.137663 | -0.000114 | -0.008533 | -0.008533 | -0.656625
2019-03-29 11:35 | 1553873707.9 | -12 | 0.209496 | 0.000455 | -1e-06 | 95.250722 | 94.370225 | 128.982832 | 21.051573 | 0.001798 | 0.001656 | -151.770851 | 0.231321 | 8.403246 | 0.00257 | 0.004112 | 0.003975 | 7.1e-05 | 0.000915 | 0.311662 | 1.350827 | 2.5475 | 100.3 | 21.23 | 31.594 | 64.878889 | 83.433007 | 61.473611 | 0.007955 | 1.055052 | 0.025269 | 23.950143 | 0.083068 | 0.137613 | -3.6e-05 | -0.002676 | -0.002676 | -2.092968
2019-03-29 11:35 | 1553873708.9 | -11 | 0.209498 | 0.000462 | -1e-06 | 95.508148 | 94.757247 | 128.922274 | 21.051674 | 0.001816 | 0.001707 | -140.514037 | 0.230696 | 8.40166 | 0.0026 | 0.004213 | 0.004008 | 7.1e-05 | 0.00092 | 0.320123 | 1.328662 | 2.5475 | 100.3 | 21.23 | 31.594 | 65.320693 | 84.163138 | 62.694863 | 0.007955 | 1.051216 | 0.025217 | 23.988175 | 0.070601 | 0.137241 | -5.4e-05 | -0.004051 | -0.004051 | -1.378881
2019-03-29 11:35 | 1553873709.9 | -10 | 0.209499 | 0.000469 | -1e-06 | 95.704508 | 94.789668 | 128.948092 | 21.052806 | 0.001801 | 0.001698 | -107.499266 | 0.230833 | 8.400386 | 0.002632 | 0.004333 | 0.004219 | 7.3e-05 | 0.000922 | 0.315809 | 1.333076 | 2.5474 | 100.3 | 21.23 | 31.592 | 64.965978 | 84.941523 | 62.489625 | 0.007954 | 1.051858 | 0.025227 | 23.983245 | 0.085912 | 0.137323 | -7.1e-05 | -0.005282 | -0.005282 | -1.058109
2019-03-29 11:35 | 1553873710.9 | -9 | 0.209495 | 0.00046 | -1e-06 | 95.853577 | 94.929938 | 129.16216 | 21.052076 | 0.001791 | 0.001753 | -74.44756 | 0.230839 | 8.402739 | 0.002586 | 0.004514 | 0.004345 | 7.1e-05 | 0.000914 | 0.32875 | 1.33743 | 2.5475 | 100.3 | 21.23 | 31.589 | 64.730205 | 83.818697 | 63.797248 | 0.007953 | 1.047776 | 0.025199 | 24.049856 | 0.086607 | 0.137326 | -3.3e-05 | -0.002416 | -0.002416 | -2.313454
2019-03-29 11:35 | 1553873711.9 | -8 | 0.209489 | 0.000461 | -1e-06 | 95.936192 | 95.103995 | 129.105122 | 21.052751 | 0.00182 | 0.001629 | -41.400358 | 0.231646 | 8.403376 | 0.002566 | 0.003796 | 0.003606 | 7.3e-05 | 0.000914 | 0.321561 | 1.319088 | 2.5473 | 100.3 | 21.23 | 31.588 | 65.418446 | 83.351439 | 60.812776 | 0.007953 | 1.05714 | 0.025306 | 23.937822 | 0.077928 | 0.137806 | 5e-06 | 0.000427 | 0.000427 | 13.122511
2019-03-29 11:35 | 1553873712.9 | -7 | 0.209512 | 0.000462 | -2e-06 | 96.054427 | 95.418662 | 128.900443 | 21.052543 | 0.001816 | 0.001613 | -8.341848 | 0.230937 | 8.403773 | 0.002569 | 0.003832 | 0.003688 | 7.1e-05 | 0.000912 | 0.31686 | 1.330714 | 2.5473 | 100.3 | 21.23 | 31.586 | 65.323221 | 83.428418 | 60.430918 | 0.007953 | 1.05835 | 0.0253 | 23.905161 | 0.059399 | 0.137384 | -0.000137 | -0.010361 | -0.010361 | -0.539691
2019-03-29 11:35 | 1553873713.9 | -6 | 0.209509 | 0.000463 | -1e-06 | 96.238517 | 95.624459 | 128.649993 | 21.052783 | 0.001768 | 0.001673 | 24.720764 | 0.239569 | 8.402206 | 0.002557 | 0.003507 | 0.003301 | 7.1e-05 | 0.000911 | 0.303587 | 1.334521 | 2.5474 | 100.3 | 21.23 | 31.585 | 64.16109 | 83.12354 | 61.868572 | 0.007952 | 1.053808 | 0.025221 | 23.933334 | 0.057254 | 0.14252 | -0.000122 | -0.009206 | -0.009206 | -0.630076
2019-03-29 11:35 | 1553873714.9 | -5 | 0.209509 | 0.000461 | -1e-06 | 96.367229 | 95.721045 | 128.562207 | 21.052631 | 0.001784 | 0.001666 | 178.3401 | 0.256131 | 8.402915 | 0.002611 | 0.003936 | 0.003862 | 7.3e-05 | 0.000912 | 0.318851 | 1.311167 | 2.5475 | 100.3 | 21.23 | 31.584 | 64.545713 | 84.42403 | 61.710676 | 0.007952 | 1.054305 | 0.025218 | 23.919528 | 0.060179 | 0.152373 | -0.000121 | -0.009098 | -0.009098 | -0.681673
2019-03-29 11:35 | 1553873715.9 | -4 | 0.20947 | 0.000465 | -1e-06 | 96.530364 | 95.680089 | 128.563614 | 21.05278 | 0.001786 | 0.001614 | 178.6966 | 0.256411 | 8.402284 | 0.002625 | 0.004178 | 0.00403 | 7.3e-05 | 0.000914 | 0.323883 | 1.330081 | 2.5475 | 100.3 | 21.23 | 31.581 | 64.5935 | 84.772898 | 60.462473 | 0.007951 | 1.05825 | 0.025266 | 23.875037 | 0.079136 | 0.152539 | 0.00011 | 0.008458 | 0.008458 | 0.733998
2019-03-29 11:35 | 1553873716.9 | -3 | 0.209473 | 0.000467 | -2e-06 | 96.660274 | 96.035712 | 128.061307 | 21.053277 | 0.001808 | 0.001659 | 178.8502 | 0.256496 | 8.402759 | 0.002604 | 0.004156 | 0.004079 | 7.4e-05 | 0.000916 | 0.314205 | 1.370477 | 2.5476 | 100.3 | 21.23 | 31.58 | 65.139656 | 84.250545 | 61.532352 | 0.007951 | 1.054867 | 0.025176 | 23.866528 | 0.057982 | 0.152589 | 9.3e-05 | 0.007125 | 0.007125 | 0.871617
2019-03-29 11:35 | 1553873717.9 | -2 | 0.209508 | 0.000464 | -1e-06 | 96.795872 | 95.92957 | 127.493276 | 21.052706 | 0.001801 | 0.001669 | 178.7737 | 0.256522 | 8.400666 | 0.002628 | 0.004626 | 0.004562 | 7.4e-05 | 0.000915 | 0.297504 | 1.346426 | 2.5474 | 100.3 | 21.23 | 31.578 | 64.956498 | 84.829105 | 61.794321 | 0.007951 | 1.054042 | 0.02511 | 23.822856 | 0.080412 | 0.152605 | -0.000113 | -0.008443 | -0.008443 | -0.735674
2019-03-29 11:35 | 1553873718.9 | -1 | 0.209531 | 0.000459 | -1e-06 | 96.983851 | 96.357889 | 127.388354 | 21.052994 | 0.001782 | 0.001673 | 178.836 | 0.256398 | 8.399938 | 0.002577 | 0.003473 | 0.00339 | 7e-05 | 0.000916 | 0.330685 | 1.364858 | 2.5519 | 100.3 | 21.23 | 31.578 | 64.493851 | 83.605824 | 61.871908 | 0.007951 | 1.053798 | 0.025097 | 23.815809 | 0.057918 | 0.152531 | -0.000246 | -0.018468 | -0.018468 | -0.336154
2019-03-29 11:35 | 1553873719.9 | 0 | 0.209479 | 0.000464 | -1e-06 | 92.532194 | 95.412178 | 126.746619 | 21.041266 | 0.00179 | 0.001652 | 178.9422 | 0.25725 | 8.403181 | 0.002605 | 0.004185 | 0.004446 | 7.3e-05 | 0.000919 | 0.294794 | 1.339996 | 2.7175 | 100.3 | 21.23 | 31.578 | 64.693238 | 84.2764 | 61.351824 | 0.007951 | 1.055436 | 0.025053 | 23.7373 | -0.274147 | 0.153038 | 6e-05 | 0.004607 | 0.004607 | 1.351874
2019-03-29 11:35 | 1553873720.9 | 1 | 0.209485 | 0.000464 | -1e-06 | 81.215667 | 90.869289 | 125.517373 | 21.036577 | 0.001801 | 0.001673 | 178.9458 | 0.256957 | 8.40439 | 0.002622 | 0.004028 | 0.003704 | 6.9e-05 | 0.000928 | 0.298942 | 1.339039 | 2.5474 | 100.3 | 21.23 | 31.581 | 64.94396 | 84.671306 | 61.866785 | 0.007951 | 1.053814 | 0.024912 | 23.640087 | -1.004597 | 0.152864 | 2.6e-05 | 0.001976 | 0.001976 | 3.14798
2019-03-29 11:35 | 1553873721.9 | 2 | 0.209464 | 0.000468 | -1e-06 | 76.710129 | 90.026991 | 124.119359 | 21.035412 | 0.001744 | 0.001642 | 178.996 | 0.25686 | 8.40231 | 0.002595 | 0.003707 | 0.004048 | 7.2e-05 | 0.00093 | 0.329801 | 1.345302 | 2.5474 | 100.3 | 21.23 | 31.583 | 63.563963 | 84.017977 | 61.120903 | 0.007952 | 1.056165 | 0.024801 | 23.481883 | -1.431805 | 0.152806 | 0.000144 | 0.010774 | 0.010774 | 0.57723
2019-03-29 11:35 | 1553873722.9 | 3 | 0.209442 | 0.000471 | 0 | 77.682657 | 92.668562 | 122.858894 | 21.041665 | 0.001753 | 0.001703 | 178.7595 | 0.25647 | 8.402577 | 0.002572 | 0.003924 | 0.003945 | 6.8e-05 | 0.00093 | 0.299993 | 1.319945 | 2.5475 | 100.3 | 21.23 | 31.588 | 63.796519 | 83.471718 | 62.57968 | 0.007953 | 1.051576 | 0.024621 | 23.413268 | -1.577793 | 0.152574 | 0.000271 | 0.02009 | 0.02009 | 0.309094
2019-03-29 11:35 | 1553873723.9 | 4 | 0.209441 | 0.00047 | 2e-06 | 81.553312 | 94.671242 | 121.315351 | 21.042742 | 0.001804 | 0.001761 | 178.9263 | 0.256365 | 8.40259 | 0.002542 | 0.004082 | 0.004045 | 6.8e-05 | 0.000931 | 0.32228 | 1.317662 | 2.5474 | 100.3 | 21.23 | 31.589 | 65.034154 | 82.771437 | 63.980231 | 0.007953 | 1.047208 | 0.024415 | 23.314204 | -1.334109 | 0.152512 | 0.000277 | 0.020219 | 0.020219 | 0.307001
2019-03-29 11:35 | 1553873724.9 | 5 | 0.209395 | 0.000468 | 5e-06 | 87.2457 | 95.718314 | 119.455402 | 21.042933 | 0.001803 | 0.001805 | 179.108 | 0.256112 | 8.402817 | 0.002618 | 0.003743 | 0.003707 | 6.8e-05 | 0.00093 | 0.318685 | 1.325124 | 2.5474 | 100.3 | 21.23 | 31.591 | 64.99777 | 84.588491 | 65.047571 | 0.007954 | 1.043903 | 0.024189 | 23.171386 | -0.828993 | 0.152361 | 0.000557 | 0.040215 | 0.040215 | 0.154198
2019-03-29 11:35 | 1553873725.9 | 6 | 0.209104 | 0.000479 | 1e-05 | 91.685684 | 95.911824 | 117.405093 | 21.039238 | 0.001911 | 0.001795 | 178.890575 | 0.256274 | 8.404215 | 0.002505 | 0.004317 | 0.00425 | 6.6e-05 | 0.000927 | 0.330188 | 1.327736 | 1.7276 | 100.3 | 21.23 | 31.592 | 67.586385 | 81.872571 | 64.802909 | 0.007954 | 1.044659 | 0.023989 | 22.96336 | -0.403068 | 0.152458 | 0.002293 | 0.164818 | 0.164818 | 0.037648
2019-03-29 11:35 | 1553873726.9 | 7 | 0.208001 | 0.000508 | 1.7e-05 | 94.679299 | 95.414909 | 115.532468 | 21.053254 | 0.001854 | 0.001923 | 178.84766 | 0.255904 | 8.402882 | 0.002559 | 0.003855 | 0.003807 | 6.2e-05 | 0.000926 | 0.285117 | 1.336998 | 2.5474 | 100.3 | 21.23 | 31.592 | 66.229777 | 83.169198 | 67.892351 | 0.007954 | 1.035195 | 0.023689 | 22.883374 | -0.069226 | 0.152237 | 0.008889 | 0.631639 | 0.631639 | 0.009809
2019-03-29 11:35 | 1553873727.9 | 8 | 0.206799 | 0.000608 | 2.8e-05 | 96.341187 | 93.375711 | 113.486148 | 21.053277 | 0.001944 | 0.00195 | 178.805128 | 0.256138 | 8.402018 | 0.002585 | 0.003734 | 0.003612 | 6.4e-05 | 0.000925 | 0.289983 | 1.311509 | 2.5474 | 100.3 | 21.23 | 31.592 | 68.404929 | 83.812168 | 68.543637 | 0.007954 | 1.033222 | 0.023456 | 22.701458 | 0.279648 | 0.152376 | 0.015977 | 1.123476 | 1.123476 | 0.00552
2019-03-29 11:35 | 1553873728.9 | 9 | 0.205652 | 0.001055 | 4.1e-05 | 97.164649 | 88.92224 | 111.465414 | 21.053961 | 0.002056 | 0.00198 | 178.734229 | 0.255923 | 8.402954 | 0.002636 | 0.004419 | 0.004455 | 6.5e-05 | 0.000925 | 0.279033 | 1.337005 | 2.5474 | 100.3 | 21.23 | 31.585 | 71.083305 | 85.022977 | 69.268078 | 0.007952 | 1.031036 | 0.023221 | 22.522276 | 0.792886 | 0.152249 | 0.022279 | 1.549776 | 1.549776 | 0.003998
2019-03-29 11:35 | 1553873729.9 | 10 | 0.20464 | 0.001715 | 5.4e-05 | 97.579522 | 84.87934 | 110.141105 | 21.054753 | 0.002093 | 0.002087 | 178.645734 | 0.25712 | 8.403565 | 0.002549 | 0.004009 | 0.003907 | 6.6e-05 | 0.000929 | 0.303975 | 1.340705 | 2.5474 | 100.3 | 21.23 | 31.58 | 71.972197 | 82.935277 | 71.831871 | 0.007951 | 1.023374 | 0.022997 | 22.471741 | 1.2472 | 0.152961 | 0.027508 | 1.893753 | 1.893753 | 0.003287
2019-03-29 11:35 | 1553873730.9 | 11 | 0.20382 | 0.002471 | 7e-05 | 97.836048 | 82.085213 | 109.24634 | 21.054007 | 0.002148 | 0.002137 | 178.544071 | 0.256509 | 8.402226 | 0.002516 | 0.004174 | 0.004107 | 6.4e-05 | 0.000924 | 0.297891 | 1.341903 | 2.5474 | 100.3 | 21.23 | 31.567 | 73.313867 | 82.146033 | 73.040929 | 0.007948 | 1.0198 | 0.022863 | 22.419461 | 1.570082 | 0.152597 | 0.031463 | 2.152178 | 2.152178 | 0.002886
2019-03-29 11:36 | 1553873731.9 | 12 | 0.202626 | 0.003328 | 8.3e-05 | 98.00996 | 78.127293 | 108.91491 | 21.054059 | 0.002194 | 0.002185 | 178.425062 | 0.255936 | 8.40181 | 0.002597 | 0.003813 | 0.003686 | 6.4e-05 | 0.000925 | 0.296232 | 1.331635 | 2.5474 | 100.3 | 21.23 | 31.558 | 74.414526 | 84.082009 | 74.19782 | 0.007946 | 1.016403 | 0.022791 | 22.422799 | 2.027993 | 0.152256 | 0.037527 | 2.557198 | 2.557198 | 0.002423
2019-03-29 11:36 | 1553873732.9 | 13 | 0.201966 | 0.004255 | 9.4e-05 | 98.05965 | 74.35128 | 108.609066 | 21.055175 | 0.002265 | 0.002273 | 178.328709 | 0.257276 | 8.40207 | 0.002549 | 0.004194 | 0.004067 | 6.5e-05 | 0.000926 | 0.296066 | 1.362239 | 2.5474 | 100.3 | 21.23 | 31.55 | 76.110327 | 82.930879 | 76.298924 | 0.007944 | 1.010292 | 0.02269 | 22.458915 | 2.475627 | 0.153054 | 0.040327 | 2.734772 | 2.734772 | 0.002278
2019-03-29 11:36 | 1553873733.9 | 14 | 0.201121 | 0.005177 | 0.000104 | 98.185967 | 72.222324 | 108.244072 | 21.055051 | 0.002383 | 0.00235 | 178.218286 | 0.257042 | 8.402661 | 0.002714 | 0.003795 | 0.003683 | 6.5e-05 | 0.000922 | 0.273835 | 1.335343 | 2.5475 | 100.3 | 21.23 | 31.532 | 78.954709 | 86.913762 | 78.154095 | 0.007939 | 1.004957 | 0.022592 | 22.480581 | 2.746996 | 0.152914 | 0.044237 | 2.985737 | 2.985737 | 0.002084
2019-03-29 11:36 | 1553873734.9 | 15 | 0.200483 | 0.005857 | 0.00011 | 98.220989 | 70.168108 | 108.40697 | 21.055755 | 0.00238 | 0.002354 | 178.103283 | 0.256281 | 8.402323 | 0.002668 | 0.00452 | 0.004401 | 6.7e-05 | 0.000921 | 0.310943 | 1.320164 | 2.5474 | 100.3 | 21.23 | 31.523 | 78.873453 | 85.806005 | 78.245841 | 0.007937 | 1.004694 | 0.022606 | 22.500428 | 3.008283 | 0.152462 | 0.047214 | 3.187687 | 3.187687 | 0.001947
2019-03-29 11:36 | 1553873735.9 | 16 | 0.200454 | 0.006281 | 0.000115 | 98.233561 | 69.208406 | 109.142124 | 21.055859 | 0.002483 | 0.002371 | 178.00854 | 0.256099 | 8.404735 | 0.002743 | 0.003872 | 0.003791 | 6.7e-05 | 0.000922 | 0.30309 | 1.315909 | 2.5473 | 100.3 | 21.23 | 31.506 | 81.352923 | 87.600897 | 78.665468 | 0.007933 | 1.003496 | 0.022669 | 22.590068 | 3.132608 | 0.152353 | 0.046871 | 3.173221 | 3.173221 | 0.001954
2019-03-29 11:36 | 1553873736.9 | 17 | 0.20046 | 0.006499 | 0.000117 | 98.334734 | 69.242877 | 109.915772 | 21.056534 | 0.002434 | 0.002405 | 177.904271 | 0.256645 | 8.403311 | 0.002813 | 0.003306 | 0.003182 | 6.7e-05 | 0.000919 | 0.307016 | 1.340275 | 2.5475 | 100.3 | 21.23 | 31.496 | 80.186259 | 89.295622 | 79.473741 | 0.00793 | 1.001196 | 0.022723 | 22.696017 | 3.137362 | 0.152678 | 0.046572 | 3.160375 | 3.160375 | 0.001966
2019-03-29 11:36 | 1553873737.9 | 18 | 0.200497 | 0.006705 | 0.000118 | 98.338028 | 69.400551 | 111.118496 | 21.05618 | 0.002541 | 0.002392 | 177.807821 | 0.25684 | 8.40192 | 0.00277 | 0.004266 | 0.004218 | 6.9e-05 | 0.00092 | 0.320676 | 1.317226 | 2.5474 | 100.3 | 21.23 | 31.487 | 82.749379 | 88.25784 | 79.173267 | 0.007928 | 1.00205 | 0.022857 | 22.810127 | 3.117317 | 0.152794 | 0.046103 | 3.147088 | 3.147088 | 0.001976
2019-03-29 11:36 | 1553873738.9 | 19 | 0.200729 | 0.006866 | 0.000116 | 98.306597 | 70.425782 | 111.964439 | 21.055901 | 0.002573 | 0.002419 | 177.71003 | 0.257205 | 8.401127 | 0.002846 | 0.004064 | 0.004041 | 6.8e-05 | 0.00092 | 0.297891 | 1.378818 | 2.5474 | 100.3 | 21.22 | 31.473 | 83.511986 | 90.08661 | 79.809073 | 0.007919 | 1.000245 | 0.022923 | 22.91744 | 2.983289 | 0.153011 | 0.044525 | 3.048525 | 3.048525 | 0.002043
2019-03-29 11:36 | 1553873739.9 | 20 | 0.201136 | 0.006962 | 0.000113 | 98.421241 | 72.150653 | 112.285306 | 21.056109 | 0.002572 | 0.002377 | 177.587418 | 0.255676 | 8.403266 | 0.002828 | 0.004436 | 0.004333 | 6.9e-05 | 0.000928 | 0.313652 | 1.364643 | 2.5474 | 100.3 | 21.22 | 31.468 | 83.483334 | 89.660039 | 78.80051 | 0.007918 | 1.003111 | 0.022989 | 22.917442 | 2.777284 | 0.152102 | 0.041987 | 2.883528 | 2.883528 | 0.002147
2019-03-29 11:36 | 1553873740.9 | 21 | 0.201459 | 0.006989 | 0.00011 | 98.418547 | 73.320589 | 112.67612 | 21.056969 | 0.00257 | 0.00249 | 177.499594 | 0.256365 | 8.402778 | 0.002889 | 0.003852 | 0.003796 | 6.7e-05 | 0.000922 | 0.28567 | 1.401997 | 2.5476 | 100.3 | 21.22 | 31.46 | 83.44137 | 91.120147 | 81.515522 | 0.007916 | 0.995432 | 0.02294 | 23.045668 | 2.633165 | 0.152512 | 0.040026 | 2.743544 | 2.743544 | 0.002262
2019-03-29 11:36 | 1553873741.9 | 22 | 0.201865 | 0.006943 | 0.000108 | 98.558036 | 74.715775 | 112.822588 | 21.056262 | 0.002599 | 0.002493 | 177.424343 | 0.257088 | 8.40127 | 0.00287 | 0.004764 | 0.004672 | 6.8e-05 | 0.000919 | 0.268249 | 1.349471 | 2.5475 | 100.3 | 21.22 | 31.459 | 84.144266 | 90.659055 | 81.598963 | 0.007916 | 0.995198 | 0.022953 | 23.063354 | 2.47723 | 0.152941 | 0.037654 | 2.582646 | 2.582646 | 0.00241
2019-03-29 11:36 | 1553873742.9 | 23 | 0.202261 | 0.006833 | 0.000107 | 98.509245 | 75.083684 | 113.237814 | 21.057037 | 0.002614 | 0.002498 | 177.3388 | 0.257036 | 8.399359 | 0.002848 | 0.004374 | 0.004234 | 6.8e-05 | 0.000922 | 0.295182 | 1.335493 | 2.5475 | 100.3 | 21.22 | 31.457 | 84.499974 | 90.127456 | 81.705958 | 0.007915 | 0.994898 | 0.022991 | 23.10924 | 2.428865 | 0.15291 | 0.035419 | 2.433768 | 2.433768 | 0.002557
2019-03-29 11:36 | 1553873743.9 | 24 | 0.202434 | 0.006675 | 0.000105 | 98.49368 | 75.190508 | 113.910295 | 21.057027 | 0.002615 | 0.002517 | 177.248216 | 0.257322 | 8.401998 | 0.002883 | 0.004263 | 0.004196 | 6.6e-05 | 0.000924 | 0.290315 | 1.329241 | 2.5474 | 100.3 | 21.22 | 31.456 | 84.533633 | 90.976364 | 82.183099 | 0.007915 | 0.993562 | 0.023044 | 23.193335 | 2.414735 | 0.153081 | 0.03458 | 2.381711 | 2.381711 | 0.002616
2019-03-29 11:36 | 1553873744.9 | 25 | 0.202643 | 0.006502 | 0.000103 | 98.557737 | 75.40859 | 114.373639 | 21.057494 | 0.002704 | 0.002512 | 177.176282 | 0.255299 | 8.403513 | 0.002931 | 0.004341 | 0.004178 | 6.9e-05 | 0.000933 | 0.301265 | 1.33697 | 2.5473 | 100.3 | 21.22 | 31.456 | 86.667809 | 92.129901 | 82.050139 | 0.007915 | 0.993934 | 0.023095 | 23.236109 | 2.394645 | 0.151877 | 0.03354 | 2.315428 | 2.315428 | 0.00267
2019-03-29 11:36 | 1553873745.9 | 26 | 0.202858 | 0.006325 | 0.0001 | 98.521817 | 75.593568 | 114.736286 | 21.057248 | 0.002702 | 0.002511 | 177.079833 | 0.256326 | 8.402297 | 0.00293 | 0.004354 | 0.004304 | 6.6e-05 | 0.000938 | 0.334833 | 1.323312 | 2.5473 | 100.3 | 21.22 | 31.456 | 86.622334 | 92.120261 | 82.029708 | 0.007915 | 0.993991 | 0.023132 | 23.272248 | 2.369471 | 0.152489 | 0.032472 | 2.245496 | 2.245496 | 0.002764
2019-03-29 11:36 | 1553873746.9 | 27 | 0.202993 | 0.006145 | 9.8e-05 | 98.512238 | 75.235217 | 114.710702 | 21.057803 | 0.002726 | 0.002549 | 176.994999 | 0.256788 | 8.400887 | 0.002887 | 0.004554 | 0.004409 | 6.8e-05 | 0.000935 | 0.299993 | 1.337541 | 2.5473 | 100.3 | 21.22 | 31.458 | 87.209298 | 91.084094 | 82.946652 | 0.007916 | 0.991431 | 0.0231 | 23.299671 | 2.411103 | 0.152763 | 0.031885 | 2.201955 | 2.201955 | 0.002824
2019-03-29 11:36 | 1553873747.9 | 28 | 0.203186 | 0.005983 | 9.5e-05 | 98.561328 | 75.256376 | 114.22459 | 21.056949 | 0.002717 | 0.002606 | 176.91534 | 0.25632 | 8.402752 | 0.002835 | 0.0047 | 0.004653 | 6.8e-05 | 0.000939 | 0.295016 | 1.338578 | 2.5474 | 100.3 | 21.22 | 31.459 | 86.979614 | 89.815711 | 84.302447 | 0.007916 | 0.987671 | 0.023007 | 23.294469 | 2.413044 | 0.152485 | 0.03093 | 2.127651 | 2.127651 | 0.002917
2019-03-29 11:36 | 1553873748.9 | 29 | 0.203396 | 0.005828 | 9.3e-05 | 98.46195 | 76.531429 | 113.841051 | 21.058656 | 0.002734 | 0.002594 | 176.853066 | 0.256905 | 8.403942 | 0.00292 | 0.004122 | 0.004012 | 6.8e-05 | 0.000941 | 0.28119 | 1.353993 | 2.5474 | 100.3 | 21.22 | 31.459 | 87.39423 | 91.877723 | 84.025632 | 0.007916 | 0.988436 | 0.022978 | 23.246321 | 2.253745 | 0.152833 | 0.029868 | 2.052101 | 2.052101 | 0.003031
2019-03-29 11:36 | 1553873749.9 | 30 | 0.203574 | 0.005686 | 9.1e-05 | 98.494278 | 77.002066 | 114.030003 | 21.058137 | 0.002715 | 0.002651 | 176.793533 | 0.256281 | 8.399236 | 0.002924 | 0.004082 | 0.004086 | 6.6e-05 | 0.000945 | 0.290868 | 1.348914 | 2.5474 | 100.3 | 21.22 | 31.459 | 86.935529 | 91.970971 | 85.401541 | 0.007916 | 0.984643 | 0.022952 | 23.310374 | 2.201844 | 0.152462 | 0.028976 | 1.988831 | 1.988831 | 0.00312
2019-03-29 11:36 | 1553873750.9 | 31 | 0.203702 | 0.00556 | 8.9e-05 | 98.42214 | 78.139921 | 114.475038 | 21.058367 | 0.002755 | 0.002607 | 176.695818 | 0.256522 | 8.401803 | 0.002944 | 0.004119 | 0.003946 | 6.9e-05 | 0.000949 | 0.30215 | 1.327951 | 2.5474 | 100.3 | 21.22 | 31.459 | 87.890715 | 92.455433 | 84.333644 | 0.007916 | 0.987585 | 0.023031 | 23.32101 | 2.064085 | 0.152605 | 0.028366 | 1.953746 | 1.953746 | 0.003179
2019-03-29 11:36 | 1553873751.9 | 32 | 0.20372 | 0.005437 | 8.6e-05 | 98.498769 | 79.187334 | 114.835338 | 21.058494 | 0.002779 | 0.002625 | 176.604966 | 0.256821 | 8.403591 | 0.002952 | 0.004534 | 0.004431 | 6.5e-05 | 0.000949 | 0.307569 | 1.356475 | 2.5473 | 100.3 | 21.22 | 31.457 | 88.483488 | 92.652507 | 84.758965 | 0.007915 | 0.986411 | 0.023054 | 23.371573 | 1.951947 | 0.152783 | 0.028413 | 1.959063 | 1.959063 | 0.003174
2019-03-29 11:36 | 1553873752.9 | 33 | 0.203698 | 0.005325 | 8.4e-05 | 98.449978 | 79.641248 | 115.047293 | 21.058426 | 0.002771 | 0.002621 | 176.526841 | 0.256652 | 8.404156 | 0.002903 | 0.004462 | 0.004339 | 6.8e-05 | 0.000952 | 0.295513 | 1.368568 | 2.5475 | 100.3 | 21.22 | 31.456 | 88.277355 | 91.471674 | 84.676886 | 0.007915 | 0.986637 | 0.023078 | 23.390449 | 1.89639 | 0.152682 | 0.028683 | 1.979887 | 1.979887 | 0.003139
2019-03-29 11:36 | 1553873753.9 | 34 | 0.203727 | 0.005231 | 8.2e-05 | 98.484101 | 79.223511 | 115.114189 | 21.058604 | 0.00283 | 0.002604 | 176.444728 | 0.257413 | 8.402096 | 0.002992 | 0.004531 | 0.004492 | 7.1e-05 | 0.000954 | 0.303809 | 1.378048 | 2.5474 | 100.3 | 21.21 | 31.453 | 89.696903 | 93.600924 | 84.256679 | 0.007909 | 0.987797 | 0.023098 | 23.383506 | 1.94653 | 0.153135 | 0.028629 | 1.978019 | 1.978019 | 0.003151
2019-03-29 11:36 | 1553873754.9 | 35 | 0.203797 | 0.005156 | 7.8e-05 | 98.438004 | 79.761381 | 115.233195 | 21.059363 | 0.002812 | 0.002636 | 176.354758 | 0.256736 | 8.402128 | 0.002969 | 0.004529 | 0.004409 | 6.8e-05 | 0.000947 | 0.296951 | 1.368661 | 2.5473 | 100.3 | 21.21 | 31.452 | 89.275014 | 93.051636 | 85.030628 | 0.007909 | 0.985663 | 0.023085 | 23.420908 | 1.88182 | 0.152732 | 0.028308 | 1.954945 | 1.954945 | 0.00318
2019-03-29 11:36 | 1553873755.9 | 36 | 0.203964 | 0.005093 | 7.5e-05 | 98.426331 | 80.46068 | 115.223807 | 21.05971 | 0.002833 | 0.00268 | 176.290145 | 0.255813 | 8.403006 | 0.003 | 0.004297 | 0.004269 | 6.3e-05 | 0.000951 | 0.329635 | 1.382652 | 2.5476 | 100.3 | 21.21 | 31.452 | 89.776008 | 93.800724 | 86.104069 | 0.007909 | 0.982718 | 0.02305 | 23.455021 | 1.802681 | 0.152183 | 0.027382 | 1.888329 | 1.888329 | 0.00328
2019-03-29 11:36 | 1553873756.9 | 37 | 0.204283 | 0.005025 | 7.2e-05 | 98.411364 | 80.95862 | 115.876573 | 21.060583 | 0.002832 | 0.002639 | 176.219418 | 0.256313 | 8.402798 | 0.003044 | 0.004198 | 0.00407 | 6.5e-05 | 0.000946 | 0.324436 | 1.392198 | 2.5476 | 100.3 | 21.21 | 31.45 | 89.751088 | 94.856464 | 85.101324 | 0.007909 | 0.985468 | 0.023147 | 23.488517 | 1.746137 | 0.152481 | 0.025556 | 1.770075 | 1.770075 | 0.003506
2019-03-29 11:36 | 1553873757.9 | 38 | 0.204523 | 0.004961 | 6.8e-05 | 98.396396 | 82.093744 | 116.857483 | 21.060178 | 0.002815 | 0.002613 | 176.170254 | 0.256339 | 8.401615 | 0.002941 | 0.004996 | 0.004874 | 6.5e-05 | 0.000948 | 0.307016 | 1.351153 | 2.5475 | 100.3 | 21.21 | 31.449 | 89.332876 | 92.373551 | 84.479695 | 0.007908 | 0.987181 | 0.023265 | 23.567251 | 1.620236 | 0.152496 | 0.024199 | 1.684871 | 1.684871 | 0.003684
2019-03-29 11:36 | 1553873758.9 | 39 | 0.204825 | 0.00488 | 6.5e-05 | 98.434413 | 82.120024 | 117.595454 | 21.060009 | 0.002821 | 0.002635 | 176.092857 | 0.255943 | 8.403155 | 0.002958 | 0.0045 | 0.004471 | 6.5e-05 | 0.000948 | 0.286554 | 1.347427 | 2.5474 | 100.3 | 21.21 | 31.447 | 89.485865 | 92.7832 | 85.020191 | 0.007908 | 0.985692 | 0.023321 | 23.659407 | 1.620828 | 0.15226 | 0.022494 | 1.570094 | 1.570094 | 0.003947
2019-03-29 11:36 | 1553873759.9 | 40 | 0.204992 | 0.004783 | 6e-05 | 98.345511 | 83.155493 | 117.941202 | 21.060921 | 0.002824 | 0.002609 | 176.041509 | 0.256769 | 8.40101 | 0.002961 | 0.004307 | 0.004203 | 6.5e-05 | 0.000948 | 0.305025 | 1.31885 | 2.5474 | 100.3 | 21.21 | 31.446 | 89.563331 | 92.870156 | 84.384461 | 0.007908 | 0.987444 | 0.023376 | 23.673126 | 1.500668 | 0.152752 | 0.021615 | 1.512533 | 1.512533 | 0.00411
2019-03-29 11:36 | 1553873760.9 | 41 | 0.205191 | 0.004668 | 5.6e-05 | 98.311388 | 83.800187 | 118.351499 | 21.061158 | 0.002787 | 0.002625 | 175.993782 | 0.256905 | 8.404091 | 0.00295 | 0.004501 | 0.004414 | 6.2e-05 | 0.00095 | 0.310224 | 1.340207 | 2.5475 | 100.3 | 21.21 | 31.446 | 88.659655 | 92.595073 | 84.767083 | 0.007908 | 0.986389 | 0.023404 | 23.726953 | 1.428485 | 0.152833 | 0.020562 | 1.440852 | 1.440852 | 0.004317
2019-03-29 11:36 | 1553873761.9 | 42 | 0.205439 | 0.004532 | 5.3e-05 | 98.362273 | 83.745238 | 118.647485 | 21.061047 | 0.002794 | 0.002622 | 175.943085 | 0.257036 | 8.402999 | 0.002915 | 0.004932 | 0.004789 | 6.4e-05 | 0.000953 | 0.327091 | 1.304779 | 2.5474 | 100.3 | 21.21 | 31.446 | 88.834337 | 91.762681 | 84.710697 | 0.007908 | 0.986544 | 0.023435 | 23.754732 | 1.43898 | 0.15291 | 0.019242 | 1.350318 | 1.350318 | 0.004609
2019-03-29 11:36 | 1553873762.9 | 43 | 0.205564 | 0.00439 | 5e-05 | 98.408669 | 84.914152 | 118.994172 | 21.060561 | 0.002777 | 0.002576 | 175.88796 | 0.255578 | 8.403714 | 0.002863 | 0.004138 | 0.00401 | 6.9e-05 | 0.00095 | 0.301431 | 1.329489 | 2.5475 | 100.3 | 21.21 | 31.447 | 88.434701 | 90.502075 | 83.587441 | 0.007908 | 0.98965 | 0.023506 | 23.752048 | 1.319214 | 0.152044 | 0.018672 | 1.314427 | 1.314427 | 0.004708
2019-03-29 11:36 | 1553873763.9 | 44 | 0.205752 | 0.00424 | 4.7e-05 | 98.333238 | 85.470793 | 119.363628 | 21.062154 | 0.002773 | 0.00264 | 175.831935 | 0.256372 | 8.404592 | 0.002808 | 0.004276 | 0.004287 | 6.6e-05 | 0.000946 | 0.286554 | 1.369845 | 2.5473 | 100.3 | 21.21 | 31.447 | 88.32479 | 89.166 | 85.14422 | 0.007908 | 0.98535 | 0.023491 | 23.840743 | 1.253912 | 0.152516 | 0.017736 | 1.247922 | 1.247922 | 0.004974
2019-03-29 11:36 | 1553873764.9 | 45 | 0.205869 | 0.004093 | 4.4e-05 | 98.349402 | 85.960199 | 119.500472 | 21.061631 | 0.002768 | 0.00261 | 175.795843 | 0.256522 | 8.401426 | 0.002878 | 0.004118 | 0.003854 | 6.5e-05 | 0.000948 | 0.328363 | 1.359661 | 2.5474 | 100.3 | 21.21 | 31.447 | 88.220289 | 90.854838 | 84.418578 | 0.007908 | 0.98735 | 0.023529 | 23.830237 | 1.204312 | 0.152605 | 0.017218 | 1.213513 | 1.213513 | 0.005118
2019-03-29 11:36 | 1553873765.9 | 46 | 0.205984 | 0.003953 | 4.2e-05 | 98.302707 | 86.459163 | 119.811716 | 21.060914 | 0.002747 | 0.002599 | 175.742846 | 0.257003 | 8.401959 | 0.002789 | 0.004416 | 0.0044 | 6.5e-05 | 0.000945 | 0.289983 | 1.342116 | 2.5475 | 100.3 | 21.21 | 31.447 | 87.709542 | 88.717198 | 84.146377 | 0.007908 | 0.988102 | 0.023568 | 23.852166 | 1.148295 | 0.152891 | 0.016703 | 1.179345 | 1.179345 | 0.005276
2019-03-29 11:36 | 1553873766.9 | 47 | 0.206057 | 0.003815 | 3.9e-05 | 98.344313 | 86.743797 | 119.778854 | 21.062205 | 0.002731 | 0.00256 | 175.698876 | 0.256483 | 8.40194 | 0.002852 | 0.004499 | 0.004336 | 6.8e-05 | 0.000938 | 0.280471 | 1.32477 | 2.5474 | 100.3 | 21.21 | 31.449 | 87.329089 | 90.227865 | 83.203852 | 0.007908 | 0.990716 | 0.023596 | 23.817418 | 1.122682 | 0.152582 | 0.016437 | 1.162112 | 1.162112 | 0.005344
2019-03-29 11:36 | 1553873767.9 | 48 | 0.206107 | 0.003694 | 3.8e-05 | 98.306898 | 87.394293 | 119.345086 | 21.061076 | 0.0028 | 0.002635 | 175.62468 | 0.255208 | 8.40181 | 0.002715 | 0.004368 | 0.004258 | 6.2e-05 | 0.000938 | 0.296619 | 1.293935 | 2.5474 | 100.3 | 21.21 | 31.45 | 88.97979 | 86.946084 | 85.014974 | 0.007909 | 0.985706 | 0.023494 | 23.834591 | 1.052453 | 0.151823 | 0.016289 | 1.14667 | 1.14667 | 0.005389
2019-03-29 11:36 | 1553873768.9 | 49 | 0.20616 | 0.003577 | 3.7e-05 | 98.341021 | 87.449583 | 119.401653 | 21.061281 | 0.002795 | 0.002617 | 175.589987 | 0.257009 | 8.39854 | 0.002746 | 0.003864 | 0.003749 | 6.5e-05 | 0.000942 | 0.326759 | 1.316559 | 2.5475 | 100.3 | 21.21 | 31.453 | 88.872846 | 87.695939 | 84.56975 | 0.007909 | 0.986933 | 0.023514 | 23.825416 | 1.0499 | 0.152895 | 0.016116 | 1.135576 | 1.135576 | 0.00548
2019-03-29 11:36 | 1553873769.9 | 50 | 0.206184 | 0.003485 | 3.7e-05 | 98.34611 | 87.899058 | 119.337574 | 21.061596 | 0.002773 | 0.002578 | 175.517114 | 0.256021 | 8.403877 | 0.002795 | 0.004532 | 0.004454 | 6.1e-05 | 0.000939 | 0.312049 | 1.288739 | 2.5472 | 100.3 | 21.21 | 31.459 | 88.333396 | 88.854614 | 83.648558 | 0.007911 | 0.989481 | 0.023538 | 23.788334 | 1.004507 | 0.152307 | 0.016086 | 1.134576 | 1.134576 | 0.005464
2019-03-29 11:36 | 1553873770.9 | 51 | 0.206208 | 0.003402 | 3.5e-05 | 98.319169 | 87.853327 | 119.211762 | 21.061482 | 0.002821 | 0.002584 | 175.476403 | 0.256352 | 8.401257 | 0.002747 | 0.003616 | 0.003512 | 6.7e-05 | 0.000933 | 0.301099 | 1.318545 | 2.5474 | 100.3 | 21.21 | 31.461 | 89.481036 | 87.718759 | 83.785747 | 0.007911 | 0.989101 | 0.023521 | 23.780361 | 1.006711 | 0.152504 | 0.016045 | 1.130994 | 1.130994 | 0.005488
2019-03-29 11:36 | 1553873771.9 | 52 | 0.206252 | 0.003335 | 3.5e-05 | 98.353593 | 88.143763 | 119.117403 | 21.061803 | 0.002749 | 0.002563 | 175.433334 | 0.256079 | 8.401504 | 0.002697 | 0.003923 | 0.003807 | 6.3e-05 | 0.000925 | 0.300712 | 1.319007 | 2.5474 | 100.3 | 21.21 | 31.47 | 87.759747 | 86.511987 | 83.290739 | 0.007914 | 0.990474 | 0.023528 | 23.754459 | 0.980321 | 0.152342 | 0.015863 | 1.118471 | 1.118471 | 0.005544
2019-03-29 11:36 | 1553873772.9 | 53 | 0.206317 | 0.003275 | 3.5e-05 | 98.36856 | 88.040352 | 119.136651 | 21.062293 | 0.002788 | 0.002559 | 175.352276 | 0.25671 | 8.401491 | 0.002751 | 0.004418 | 0.004283 | 6.6e-05 | 0.000923 | 0.307182 | 1.2838 | 2.5473 | 100.3 | 21.21 | 31.474 | 88.686518 | 87.803066 | 83.189752 | 0.007915 | 0.990755 | 0.023533 | 23.753013 | 0.992182 | 0.152717 | 0.015551 | 1.09677 | 1.09677 | 0.005667
2019-03-29 11:36 | 1553873773.9 | 54 | 0.206295 | 0.00323 | 3.4e-05 | 98.382629 | 88.284714 | 119.256594 | 21.063078 | 0.002797 | 0.002603 | 175.314593 | 0.256879 | 8.399678 | 0.002672 | 0.004334 | 0.004219 | 6.6e-05 | 0.000923 | 0.304693 | 1.274371 | 2.5473 | 100.3 | 21.21 | 31.478 | 88.920098 | 85.903571 | 84.253086 | 0.007916 | 0.987807 | 0.02351 | 23.800398 | 0.96867 | 0.152818 | 0.015739 | 1.108937 | 1.108937 | 0.005609
2019-03-29 11:36 | 1553873774.9 | 55 | 0.206321 | 0.003191 | 3.3e-05 | 98.365565 | 88.067314 | 119.307529 | 21.062958 | 0.002799 | 0.002546 | 175.257034 | 0.255975 | 8.401751 | 0.00273 | 0.004075 | 0.004005 | 6.6e-05 | 0.000922 | 0.293191 | 1.313325 | 2.5473 | 100.3 | 21.2 | 31.486 | 88.955857 | 87.294685 | 82.87929 | 0.007913 | 0.991619 | 0.023561 | 23.759684 | 0.989171 | 0.15228 | 0.015631 | 1.103779 | 1.103779 | 0.005615
2019-03-29 11:36 | 1553873775.9 | 56 | 0.206378 | 0.003156 | 3.3e-05 | 98.444291 | 88.566619 | 118.953331 | 21.063445 | 0.002848 | 0.002559 | 175.198172 | 0.256457 | 8.401023 | 0.002673 | 0.004049 | 0.004033 | 6.8e-05 | 0.000922 | 0.279918 | 1.331851 | 2.5475 | 100.3 | 21.2 | 31.491 | 90.136819 | 85.926541 | 83.188466 | 0.007914 | 0.990759 | 0.023515 | 23.734688 | 0.945758 | 0.152566 | 0.015336 | 1.08083 | 1.08083 | 0.005745
2019-03-29 11:36 | 1553873776.9 | 57 | 0.206444 | 0.003113 | 3.3e-05 | 98.540676 | 88.729071 | 118.873759 | 21.062903 | 0.00277 | 0.002554 | 175.145596 | 0.256866 | 8.401056 | 0.002688 | 0.003798 | 0.003692 | 6.7e-05 | 0.000917 | 0.307901 | 1.344964 | 2.5474 | 100.3 | 21.2 | 31.496 | 88.255949 | 86.279672 | 83.066284 | 0.007915 | 0.991098 | 0.023512 | 23.72268 | 0.93812 | 0.15281 | 0.014989 | 1.056204 | 1.056204 | 0.005888
2019-03-29 11:36 | 1553873777.9 | 58 | 0.206453 | 0.003084 | 3.3e-05 | 98.538281 | 89.076503 | 119.097919 | 21.063331 | 0.002768 | 0.002582 | 175.095628 | 0.2563 | 8.403383 | 0.002616 | 0.003919 | 0.00379 | 6.7e-05 | 0.000914 | 0.311883 | 1.304349 | 2.5474 | 100.3 | 21.2 | 31.506 | 88.21496 | 84.550576 | 83.745462 | 0.007918 | 0.989212 | 0.023511 | 23.767663 | 0.902947 | 0.152473 | 0.014971 | 1.054934 | 1.054934 | 0.005883
2019-03-29 11:36 | 1553873778.9 | 59 | 0.206478 | 0.003045 | 3.2e-05 | 98.631073 | 89.352946 | 119.312457 | 21.063597 | 0.002769 | 0.00257 | 175.035136 | 0.256944 | 8.401231 | 0.002649 | 0.003902 | 0.003914 | 6.5e-05 | 0.000916 | 0.287826 | 1.337806 | 2.5475 | 100.3 | 21.2 | 31.51 | 88.233995 | 85.361621 | 83.460307 | 0.007919 | 0.990003 | 0.023542 | 23.779554 | 0.883651 | 0.152856 | 0.014872 | 1.049375 | 1.049375 | 0.005929
2019-03-29 11:36 | 1553873779.9 | 60 | 0.206508 | 0.003008 | 3.2e-05 | 98.651128 | 89.442706 | 119.342267 | 21.063393 | 0.002817 | 0.002573 | 174.999926 | 0.256756 | 8.402544 | 0.002681 | 0.003909 | 0.003807 | 6.4e-05 | 0.000912 | 0.291919 | 1.340989 | 2.5474 | 100.3 | 21.2 | 31.517 | 89.391386 | 86.130983 | 83.533204 | 0.007921 | 0.989801 | 0.023542 | 23.784956 | 0.876488 | 0.152744 | 0.01474 | 1.040134 | 1.040134 | 0.005977
2019-03-29 11:36 | 1553873780.9 | 61 | 0.206532 | 0.002984 | 3.2e-05 | 98.722968 | 89.911294 | 118.942768 | 21.063124 | 0.002782 | 0.00253 | 174.93907 | 0.257732 | 8.401452 | 0.002683 | 0.004214 | 0.004086 | 6.8e-05 | 0.000908 | 0.295182 | 1.348423 | 2.5473 | 100.3 | 21.2 | 31.521 | 88.555155 | 86.169937 | 82.488547 | 0.007922 | 0.992708 | 0.023537 | 23.710314 | 0.836262 | 0.153325 | 0.014622 | 1.031546 | 1.031546 | 0.006049
2019-03-29 11:36 | 1553873781.9 | 62 | 0.206537 | 0.002957 | 3.1e-05 | 98.801991 | 90.091494 | 119.084775 | 21.062854 | 0.002785 | 0.002566 | 174.889485 | 0.256652 | 8.402466 | 0.002657 | 0.004168 | 0.004043 | 6.9e-05 | 0.000909 | 0.313652 | 1.322469 | 2.5473 | 100.3 | 21.2 | 31.527 | 88.635543 | 85.55069 | 83.354994 | 0.007923 | 0.990296 | 0.023523 | 23.753346 | 0.82551 | 0.152682 | 0.014631 | 1.031585 | 1.031585 | 0.006024
2019-03-29 11:36 | 1553873782.9 | 63 | 0.206583 | 0.00293 | 3.1e-05 | 98.83821 | 90.093884 | 119.091581 | 21.065022 | 0.002795 | 0.002506 | 174.870605 | 0.256333 | 8.402037 | 0.002716 | 0.004084 | 0.004038 | 6.6e-05 | 0.000909 | 0.302869 | 1.334489 | 2.5475 | 100.3 | 21.2 | 31.529 | 88.871908 | 86.967965 | 81.914899 | 0.007924 | 0.994312 | 0.023571 | 23.706 | 0.828551 | 0.152493 | 0.014383 | 1.016193 | 1.016193 | 0.006108
2019-03-29 11:36 | 1553873783.9 | 64 | 0.206532 | 0.002907 | 3.1e-05 | 98.858265 | 90.658716 | 119.330296 | 21.064642 | 0.002783 | 0.002528 | 174.811877 | 0.255878 | 8.401348 | 0.002639 | 0.004711 | 0.004651 | 6.7e-05 | 0.000905 | 0.319017 | 1.333103 | 2.5473 | 100.3 | 21.2 | 31.53 | 88.589612 | 85.105987 | 82.455643 | 0.007924 | 0.9928 | 0.023577 | 23.747809 | 0.774464 | 0.152222 | 0.014721 | 1.040313 | 1.040313 | 0.005955
2019-03-29 11:36 | 1553873784.9 | 65 | 0.206595 | 0.002887 | 3.1e-05 | 98.912743 | 90.843352 | 119.160825 | 21.064113 | 0.00276 | 0.002565 | 174.761524 | 0.255891 | 8.40205 | 0.002645 | 0.004295 | 0.004176 | 6.3e-05 | 0.000901 | 0.305965 | 1.297379 | 2.5473 | 100.3 | 21.2 | 31.532 | 88.024353 | 85.262299 | 83.336741 | 0.007924 | 0.990346 | 0.023531 | 23.760322 | 0.761194 | 0.152229 | 0.014367 | 1.013299 | 1.013299 | 0.006114
2019-03-29 11:36 | 1553873785.9 | 66 | 0.206583 | 0.002871 | 3.1e-05 | 99.014517 | 90.934476 | 119.404468 | 21.064366 | 0.002735 | 0.002567 | 174.711479 | 0.256886 | 8.403311 | 0.002642 | 0.004497 | 0.004391 | 6.5e-05 | 0.000894 | 0.28119 | 1.309311 | 2.5474 | 100.3 | 21.2 | 31.533 | 87.426492 | 85.189182 | 83.37209 | 0.007925 | 0.990248 | 0.023554 | 23.785779 | 0.761425 | 0.152821 | 0.014457 | 1.020645 | 1.020645 | 0.006094
2019-03-29 11:36 | 1553873786.9 | 67 | 0.206597 | 0.00285 | 3.2e-05 | 98.970516 | 90.857686 | 119.465262 | 21.065116 | 0.002835 | 0.002514 | 174.662449 | 0.255891 | 8.401069 | 0.002705 | 0.004004 | 0.003988 | 6.7e-05 | 0.000894 | 0.308067 | 1.357171 | 2.5474 | 100.3 | 21.2 | 31.533 | 89.833044 | 86.700959 | 82.118593 | 0.007925 | 0.993742 | 0.023601 | 23.749972 | 0.765005 | 0.152229 | 0.014398 | 1.018547 | 1.018547 | 0.006083
2019-03-29 11:36 | 1553873787.9 | 68 | 0.206595 | 0.002832 | 3.2e-05 | 98.997455 | 91.094541 | 119.379822 | 21.065031 | 0.002752 | 0.002532 | 174.622984 | 0.256515 | 8.402323 | 0.002648 | 0.004278 | 0.004119 | 6.6e-05 | 0.00089 | 0.31133 | 1.300229 | 2.5474 | 100.3 | 21.2 | 31.531 | 87.840146 | 85.342087 | 82.551219 | 0.007924 | 0.992534 | 0.023579 | 23.755929 | 0.744153 | 0.152601 | 0.014432 | 1.019923 | 1.019923 | 0.00609
2019-03-29 11:36 | 1553873788.9 | 69 | 0.206612 | 0.002812 | 3.1e-05 | 99.068696 | 91.531048 | 119.133128 | 21.06531 | 0.002755 | 0.002576 | 174.570792 | 0.256678 | 8.404527 | 0.002655 | 0.00404 | 0.004048 | 6.6e-05 | 0.000885 | 0.288158 | 1.315453 | 2.5474 | 100.3 | 21.2 | 31.531 | 87.901313 | 85.487405 | 83.593013 | 0.007924 | 0.989635 | 0.02352 | 23.766098 | 0.707829 | 0.152698 | 0.014359 | 1.012247 | 1.012247 | 0.00614
2019-03-29 11:36 | 1553873789.9 | 70 | 0.206618 | 0.002796 | 3.2e-05 | 99.143827 | 91.395215 | 119.258235 | 21.064022 | 0.002796 | 0.002534 | 174.51469 | 0.256736 | 8.401608 | 0.002641 | 0.004571 | 0.004475 | 6.6e-05 | 0.000885 | 0.312768 | 1.298461 | 2.5473 | 100.3 | 21.2 | 31.529 | 88.887308 | 85.159985 | 82.598561 | 0.007924 | 0.992401 | 0.023565 | 23.745408 | 0.727893 | 0.152732 | 0.014341 | 1.012943 | 1.012943 | 0.006137
2019-03-29 11:36 | 1553873790.9 | 71 | 0.206631 | 0.002785 | 3.1e-05 | 99.118384 | 91.31945 | 119.41198 | 21.066258 | 0.002792 | 0.002526 | 174.469417 | 0.256964 | 8.403831 | 0.002627 | 0.003826 | 0.003725 | 6.8e-05 | 0.000882 | 0.296785 | 1.308254 | 2.5474 | 100.3 | 21.2 | 31.528 | 88.802806 | 84.824225 | 82.403603 | 0.007923 | 0.992946 | 0.023587 | 23.754198 | 0.733016 | 0.152868 | 0.014277 | 1.009354 | 1.009354 | 0.006164
2019-03-29 11:36 | 1553873791.9 | 72 | 0.206615 | 0.002773 | 3.1e-05 | 99.242906 | 91.634459 | 119.181013 | 21.065012 | 0.002769 | 0.002498 | 174.419793 | 0.256665 | 8.403656 | 0.002618 | 0.00382 | 0.003749 | 6.3e-05 | 0.000876 | 0.295347 | 1.339363 | 2.5473 | 100.3 | 21.2 | 31.525 | 88.251017 | 84.5967 | 81.732445 | 0.007923 | 0.994823 | 0.023586 | 23.708805 | 0.713444 | 0.15269 | 0.014388 | 1.017222 | 1.017222 | 0.006109
2019-03-29 11:37 | 1553873792.9 | 73 | 0.206648 | 0.002768 | 3e-05 | 99.32642 | 91.971651 | 119.075857 | 21.065301 | 0.002774 | 0.00253 | 174.355832 | 0.256554 | 8.40088 | 0.002568 | 0.004431 | 0.004328 | 6.8e-05 | 0.000879 | 0.303587 | 1.340374 | 2.5475 | 100.3 | 21.2 | 31.523 | 88.362032 | 83.416517 | 82.481284 | 0.007922 | 0.992729 | 0.023551 | 23.723333 | 0.688115 | 0.152624 | 0.014198 | 1.00226 | 1.00226 | 0.006198
2019-03-29 11:37 | 1553873793.9 | 74 | 0.206662 | 0.00276 | 3e-05 | 99.388382 | 92.082911 | 118.751939 | 21.065035 | 0.00281 | 0.002514 | 174.306477 | 0.256652 | 8.401511 | 0.002574 | 0.004044 | 0.00398 | 6.6e-05 | 0.000883 | 0.309007 | 1.357124 | 2.5475 | 100.3 | 21.2 | 31.52 | 89.230443 | 83.540328 | 82.10986 | 0.007921 | 0.993767 | 0.023531 | 23.67867 | 0.682879 | 0.152682 | 0.014121 | 0.996007 | 0.996007 | 0.006239
2019-03-29 11:37 | 1553873794.9 | 75 | 0.206654 | 0.002759 | 3e-05 | 99.387184 | 92.329321 | 119.12116 | 21.066504 | 0.002818 | 0.002481 | 174.259 | 0.256405 | 8.402226 | 0.002572 | 0.00324 | 0.003158 | 6.8e-05 | 0.000892 | 0.29767 | 1.355734 | 2.5475 | 100.3 | 21.19 | 31.514 | 89.411508 | 83.492703 | 81.315662 | 0.007915 | 0.995993 | 0.023594 | 23.688928 | 0.658868 | 0.152535 | 0.014172 | 1.002322 | 1.002322 | 0.006194
2019-03-29 11:37 | 1553873795.9 | 76 | 0.206669 | 0.002749 | 3.1e-05 | 99.458126 | 92.113968 | 119.041822 | 21.066073 | 0.002842 | 0.002547 | 174.215068 | 0.255995 | 8.401654 | 0.0025 | 0.003723 | 0.003593 | 6.5e-05 | 0.000888 | 0.314924 | 1.338252 | 2.5476 | 100.3 | 21.19 | 31.512 | 90.004975 | 81.770011 | 82.896257 | 0.007915 | 0.991572 | 0.023534 | 23.733778 | 0.686137 | 0.152291 | 0.014096 | 0.994306 | 0.994306 | 0.006234
2019-03-29 11:37 | 1553873796.9 | 77 | 0.206681 | 0.00274 | 3e-05 | 99.47399 | 92.504743 | 118.74654 | 21.066589 | 0.00274 | 0.002516 | 174.155343 | 0.257237 | 8.40311 | 0.002607 | 0.004511 | 0.004448 | 6.9e-05 | 0.000886 | 0.307735 | 1.380593 | 2.5475 | 100.3 | 21.19 | 31.51 | 87.544174 | 84.336816 | 82.155119 | 0.007914 | 0.99364 | 0.023529 | 23.679639 | 0.649698 | 0.15303 | 0.014033 | 0.989725 | 0.989725 | 0.006293
2019-03-29 11:37 | 1553873797.9 | 78 | 0.206699 | 0.002737 | 3.1e-05 | 99.63114 | 92.224206 | 118.844655 | 21.066874 | 0.002804 | 0.002426 | 174.11952 | 0.256528 | 8.403571 | 0.002463 | 0.003789 | 0.003719 | 7.2e-05 | 0.000885 | 0.270406 | 1.318082 | 2.5474 | 100.3 | 21.2 | 31.51 | 89.092332 | 80.887961 | 79.991301 | 0.007919 | 0.999728 | 0.023611 | 23.617175 | 0.690985 | 0.152609 | 0.013932 | 0.986011 | 0.986011 | 0.006299
2019-03-29 11:37 | 1553873798.9 | 79 | 0.206712 | 0.002727 | 3e-05 | 99.608091 | 92.439216 | 119.016708 | 21.067179 | 0.002728 | 0.002429 | 174.068229 | 0.256593 | 8.403831 | 0.002529 | 0.004235 | 0.004186 | 6.9e-05 | 0.000884 | 0.329801 | 1.324806 | 2.5474 | 100.3 | 21.2 | 31.512 | 87.265094 | 82.478539 | 80.074265 | 0.007919 | 0.999494 | 0.023625 | 23.637041 | 0.668087 | 0.152647 | 0.013867 | 0.981967 | 0.981967 | 0.006327
2019-03-29 11:37 | 1553873799.9 | 80 | 0.206712 | 0.002715 | 3e-05 | 99.587138 | 92.375395 | 119.339923 | 21.066631 | 0.002768 | 0.002557 | 174.021614 | 0.256736 | 8.402752 | 0.002489 | 0.004359 | 0.004214 | 7e-05 | 0.000881 | 0.289264 | 1.340881 | 2.5473 | 100.3 | 21.19 | 31.516 | 88.230685 | 81.496775 | 83.13626 | 0.007916 | 0.990904 | 0.023555 | 23.771484 | 0.672383 | 0.152732 | 0.013877 | 0.979782 | 0.979782 | 0.006344
2019-03-29 11:37 | 1553873800.9 | 81 | 0.206711 | 0.002714 | 3e-05 | 99.765239 | 92.687333 | 119.893869 | 21.066949 | 0.002769 | 0.002523 | 173.973466 | 0.256424 | 8.40361 | 0.002454 | 0.003926 | 0.003898 | 6.7e-05 | 0.000882 | 0.303422 | 1.31232 | 2.5475 | 100.3 | 21.2 | 31.52 | 88.244233 | 80.666683 | 82.320616 | 0.007921 | 0.993177 | 0.023637 | 23.799302 | 0.658211 | 0.152547 | 0.013884 | 0.983729 | 0.983729 | 0.006311
2019-03-29 11:37 | 1553873801.9 | 82 | 0.20673 | 0.002704 | 3.1e-05 | 99.732015 | 92.551842 | 120.123663 | 21.067478 | 0.002766 | 0.002439 | 173.925241 | 0.255533 | 8.405099 | 0.002502 | 0.003785 | 0.003682 | 6.5e-05 | 0.000889 | 0.299827 | 1.293846 | 2.5474 | 100.3 | 21.19 | 31.529 | 88.183123 | 81.825939 | 80.307665 | 0.007919 | 0.998834 | 0.023727 | 23.754553 | 0.668317 | 0.152017 | 0.013786 | 0.980448 | 0.980448 | 0.00631
2019-03-29 11:37 | 1553873802.9 | 83 | 0.206712 | 0.002699 | 3.1e-05 | 99.779308 | 92.847056 | 119.992688 | 21.066998 | 0.002805 | 0.002509 | 173.880505 | 0.256535 | 8.402941 | 0.002476 | 0.003923 | 0.003875 | 6.4e-05 | 0.000889 | 0.309007 | 1.380282 | 2.5474 | 100.3 | 21.19 | 31.533 | 89.101121 | 81.197647 | 82.000949 | 0.00792 | 0.994071 | 0.023657 | 23.7984 | 0.644072 | 0.152613 | 0.013898 | 0.985545 | 0.985545 | 0.006302
2019-03-29 11:37 | 1553873803.9 | 84 | 0.206707 | 0.002702 | 3e-05 | 99.862523 | 92.85081 | 119.866171 | 21.067773 | 0.002752 | 0.00251 | 173.844375 | 0.256261 | 8.403175 | 0.002497 | 0.004018 | 0.00386 | 6.6e-05 | 0.000885 | 0.321008 | 1.4064 | 2.5476 | 100.3 | 21.19 | 31.539 | 87.838237 | 81.703876 | 82.008672 | 0.007921 | 0.99405 | 0.023645 | 23.786109 | 0.651167 | 0.15245 | 0.013926 | 0.986964 | 0.986964 | 0.006287
2019-03-29 11:37 | 1553873804.9 | 85 | 0.206724 | 0.002695 | 3e-05 | 99.797868 | 93.035788 | 119.603045 | 21.067643 | 0.002744 | 0.002497 | 173.809663 | 0.257198 | 8.403168 | 0.002413 | 0.003572 | 0.003522 | 6.7e-05 | 0.000882 | 0.309007 | 1.35197 | 2.5474 | 100.3 | 21.19 | 31.553 | 87.638821 | 79.67628 | 81.691251 | 0.007925 | 0.994939 | 0.023629 | 23.749367 | 0.627572 | 0.153007 | 0.013833 | 0.979797 | 0.979797 | 0.006356
2019-03-29 11:37 | 1553873805.9 | 86 | 0.206739 | 0.002692 | 3e-05 | 99.949329 | 93.222132 | 119.769935 | 21.068282 | 0.00276 | 0.002435 | 173.765368 | 0.256131 | 8.404592 | 0.002487 | 0.00341 | 0.003279 | 6.3e-05 | 0.00088 | 0.327312 | 1.372155 | 2.5476 | 100.3 | 21.19 | 31.561 | 88.029126 | 81.471937 | 80.213278 | 0.007927 | 0.9991 | 0.023695 | 23.716385 | 0.62324 | 0.152373 | 0.013747 | 0.976379 | 0.976379 | 0.006352
2019-03-29 11:37 | 1553873806.9 | 87 | 0.206739 | 0.002685 | 3e-05 | 99.98944 | 93.255919 | 119.853731 | 21.068208 | 0.002835 | 0.002452 | 173.729545 | 0.255832 | 8.401238 | 0.002563 | 0.003599 | 0.003582 | 6.3e-05 | 0.000884 | 0.315975 | 1.370374 | 2.5475 | 100.3 | 21.2 | 31.578 | 89.837495 | 83.286137 | 80.62176 | 0.007936 | 0.997947 | 0.02369 | 23.738388 | 0.623587 | 0.152195 | 0.013754 | 0.976724 | 0.976724 | 0.006342
2019-03-29 11:37 | 1553873807.9 | 88 | 0.206738 | 0.002683 | 3e-05 | 99.934362 | 93.643963 | 119.88002 | 21.067591 | 0.002708 | 0.002482 | 173.673768 | 0.257536 | 8.403383 | 0.002511 | 0.003587 | 0.003487 | 6.5e-05 | 0.000883 | 0.296453 | 1.369053 | 2.5475 | 100.3 | 21.2 | 31.587 | 86.785416 | 82.045995 | 81.348924 | 0.007938 | 0.9959 | 0.023668 | 23.765379 | 0.581517 | 0.153208 | 0.013763 | 0.976393 | 0.976393 | 0.006386
2019-03-29 11:37 | 1553873808.9 | 89 | 0.20676 | 0.002681 | 2.9e-05 | 100.046312 | 93.827236 | 119.966163 | 21.068412 | 0.002744 | 0.002498 | 173.628131 | 0.257458 | 8.402167 | 0.002468 | 0.003774 | 0.003608 | 6.3e-05 | 0.00089 | 0.341801 | 1.347913 | 2.5475 | 100.3 | 21.19 | 31.595 | 87.647511 | 80.995685 | 81.730937 | 0.007935 | 0.994828 | 0.023664 | 23.786722 | 0.574043 | 0.153162 | 0.013634 | 0.96711 | 0.96711 | 0.006446
2019-03-29 11:37 | 1553873809.9 | 90 | 0.20674 | 0.002677 | 2.9e-05 | 100.10139 | 93.774677 | 119.629098 | 21.068584 | 0.002736 | 0.002494 | 173.581018 | 0.256535 | 8.401095 | 0.00238 | 0.003942 | 0.003896 | 6.4e-05 | 0.000893 | 0.319017 | 1.345271 | 2.5475 | 100.3 | 21.19 | 31.609 | 87.444549 | 78.89599 | 81.641446 | 0.007939 | 0.995079 | 0.023633 | 23.750287 | 0.583978 | 0.152613 | 0.013762 | 0.974995 | 0.974995 | 0.006371
2019-03-29 11:37 | 1553873810.9 | 91 | 0.206746 | 0.00267 | 2.9e-05 | 100.142697 | 94.104019 | 119.036187 | 21.067507 | 0.00277 | 0.002515 | 173.540863 | 0.256229 | 8.404676 | 0.002497 | 0.004455 | 0.004394 | 6.1e-05 | 0.000887 | 0.331957 | 1.332675 | 2.5474 | 100.3 | 21.19 | 31.616 | 88.258738 | 81.69809 | 82.130048 | 0.007941 | 0.99371 | 0.023559 | 23.707665 | 0.556309 | 0.152431 | 0.013732 | 0.969749 | 0.969749 | 0.006397
2019-03-29 11:37 | 1553873811.9 | 92 | 0.206754 | 0.002665 | 2.9e-05 | 100.200468 | 94.302309 | 118.60547 | 21.067426 | 0.002783 | 0.002496 | 173.484799 | 0.256229 | 8.402733 | 0.0025 | 0.003604 | 0.003528 | 6.5e-05 | 0.000879 | 0.307348 | 1.354094 | 2.5475 | 100.3 | 21.19 | 31.628 | 88.585096 | 81.763632 | 81.679262 | 0.007944 | 0.994973 | 0.023531 | 23.649717 | 0.54264 | 0.152431 | 0.013694 | 0.965962 | 0.965962 | 0.006423
2019-03-29 11:37 | 1553873812.9 | 93 | 0.206736 | 0.002661 | 2.9e-05 | 100.232795 | 94.182517 | 118.884556 | 21.068558 | 0.002726 | 0.00248 | 173.436632 | 0.255949 | 8.401979 | 0.002511 | 0.003585 | 0.003514 | 6.3e-05 | 0.000877 | 0.280084 | 1.369423 | 2.5474 | 100.3 | 21.19 | 31.633 | 87.211083 | 82.050058 | 81.295061 | 0.007945 | 0.996051 | 0.023571 | 23.664703 | 0.556895 | 0.152264 | 0.013805 | 0.975451 | 0.975451 | 0.006353
2019-03-29 11:37 | 1553873813.9 | 94 | 0.206751 | 0.002659 | 2.8e-05 | 100.274702 | 94.414933 | 118.94981 | 21.069395 | 0.002778 | 0.002513 | 173.396189 | 0.256066 | 8.404221 | 0.002476 | 0.004244 | 0.00414 | 6.3e-05 | 0.000874 | 0.318298 | 1.366459 | 2.5475 | 100.3 | 21.19 | 31.638 | 88.45436 | 81.201655 | 82.081399 | 0.007946 | 0.993846 | 0.023552 | 23.697439 | 0.538588 | 0.152334 | 0.013717 | 0.968428 | 0.968428 | 0.006402
2019-03-29 11:37 | 1553873814.9 | 95 | 0.206774 | 0.002654 | 2.7e-05 | 100.292363 | 94.689329 | 119.04769 | 21.068513 | 0.002795 | 0.002442 | 173.345013 | 0.256788 | 8.402518 | 0.00252 | 0.004122 | 0.00411 | 6.1e-05 | 0.000871 | 0.323496 | 1.323323 | 2.5473 | 100.3 | 21.19 | 31.646 | 88.875301 | 82.259872 | 80.382689 | 0.007948 | 0.998622 | 0.023618 | 23.650436 | 0.514206 | 0.152763 | 0.013588 | 0.962057 | 0.962057 | 0.006463
2019-03-29 11:37 | 1553873815.9 | 96 | 0.206756 | 0.002655 | 2.7e-05 | 100.305834 | 94.918335 | 118.889016 | 21.069129 | 0.002716 | 0.002559 | 173.298801 | 0.257354 | 8.401498 | 0.002474 | 0.003787 | 0.003688 | 6.4e-05 | 0.000867 | 0.315975 | 1.346728 | 2.5473 | 100.3 | 21.19 | 31.65 | 86.95872 | 81.143713 | 83.190858 | 0.007949 | 0.990752 | 0.023509 | 23.72835 | 0.493801 | 0.1531 | 0.013693 | 0.965043 | 0.965043 | 0.006457
2019-03-29 11:37 | 1553873816.9 | 97 | 0.206756 | 0.002644 | 2.7e-05 | 100.46418 | 94.89581 | 119.24157 | 21.069061 | 0.002792 | 0.002552 | 173.244117 | 0.255826 | 8.402973 | 0.002465 | 0.003409 | 0.003352 | 6e-05 | 0.000861 | 0.298389 | 1.361249 | 2.5475 | 100.3 | 21.19 | 31.654 | 88.810105 | 80.929018 | 83.024657 | 0.00795 | 0.991214 | 0.023549 | 23.757964 | 0.510033 | 0.152191 | 0.013708 | 0.967782 | 0.967782 | 0.0064
2019-03-29 11:37 | 1553873817.9 | 98 | 0.206788 | 0.002642 | 2.7e-05 | 100.471065 | 95.232661 | 119.167163 | 21.07018 | 0.002763 | 0.002467 | 173.177415 | 0.256535 | 8.404078 | 0.002494 | 0.003726 | 0.00361 | 6.1e-05 | 0.000854 | 0.312215 | 1.350421 | 2.5476 | 100.3 | 21.19 | 31.66 | 88.105109 | 81.634342 | 80.989469 | 0.007952 | 0.996911 | 0.023609 | 23.682598 | 0.478952 | 0.152613 | 0.013516 | 0.956702 | 0.956702 | 0.006492
2019-03-29 11:37 | 1553873818.9 | 99 | 0.206821 | 0.002637 | 2.7e-05 | 100.578824 | 95.386581 | 118.830804 | 21.06933 | 0.002757 | 0.002517 | 173.122558 | 0.256261 | 8.401212 | 0.002488 | 0.004175 | 0.004027 | 6.1e-05 | 0.000851 | 0.313818 | 1.342779 | 2.5475 | 100.3 | 21.19 | 31.663 | 87.945898 | 81.491702 | 82.179413 | 0.007952 | 0.993572 | 0.023537 | 23.68885 | 0.474095 | 0.15245 | 0.013327 | 0.940358 | 0.940358 | 0.006598
2019-03-29 11:37 | 1553873819.9 | 100 | 0.206818 | 0.002626 | 2.7e-05 | 100.669221 | 95.430608 | 118.696543 | 21.069558 | 0.002764 | 0.002515 | 173.061549 | 0.255721 | 8.401641 | 0.002437 | 0.004249 | 0.004148 | 5.9e-05 | 0.000847 | 0.30685 | 1.35825 | 2.5476 | 100.3 | 21.19 | 31.664 | 88.122558 | 80.273154 | 82.140692 | 0.007953 | 0.99368 | 0.023525 | 23.674173 | 0.478003 | 0.152129 | 0.013358 | 0.942074 | 0.942074 | 0.006572
2019-03-29 11:37 | 1553873820.9 | 101 | 0.206826 | 0.002621 | 2.7e-05 | 100.695562 | 95.680771 | 118.695604 | 21.069123 | 0.002791 | 0.00251 | 172.988196 | 0.255923 | 8.399645 | 0.002401 | 0.003397 | 0.00332 | 6.2e-05 | 0.000842 | 0.309505 | 1.352081 | 2.5474 | 100.3 | 21.19 | 31.665 | 88.782237 | 79.395601 | 82.021761 | 0.007953 | 0.994013 | 0.023528 | 23.670117 | 0.456926 | 0.152249 | 0.013316 | 0.939257 | 0.939257 | 0.006597
2019-03-29 11:37 | 1553873821.9 | 102 | 0.206804 | 0.002612 | 2.7e-05 | 100.78626 | 95.864727 | 118.90662 | 21.069794 | 0.002726 | 0.002485 | 172.948884 | 0.255604 | 8.402369 | 0.002405 | 0.003713 | 0.003634 | 6e-05 | 0.000848 | 0.331073 | 1.359294 | 2.5474 | 100.3 | 21.19 | 31.666 | 87.20362 | 79.48276 | 81.41019 | 0.007953 | 0.995728 | 0.02357 | 23.670742 | 0.447799 | 0.152059 | 0.013457 | 0.950914 | 0.950914 | 0.006508
2019-03-29 11:37 | 1553873822.9 | 103 | 0.206838 | 0.002606 | 2.7e-05 | 100.794343 | 96.557883 | 118.67354 | 21.069554 | 0.002771 | 0.002481 | 172.913598 | 0.25673 | 8.405573 | 0.002382 | 0.004261 | 0.004087 | 6.3e-05 | 0.000848 | 0.30309 | 1.369021 | 2.5473 | 100.3 | 21.18 | 31.669 | 88.282633 | 78.950756 | 81.323428 | 0.007949 | 0.995971 | 0.023549 | 23.644638 | 0.384075 | 0.152729 | 0.01326 | 0.936185 | 0.936185 | 0.00664
2019-03-29 11:37 | 1553873823.9 | 104 | 0.206791 | 0.002601 | 2.8e-05 | 100.823077 | 96.159598 | 118.963189 | 21.070125 | 0.002786 | 0.00254 | 172.851093 | 0.256196 | 8.402622 | 0.002417 | 0.003958 | 0.003929 | 6.2e-05 | 0.000844 | 0.315422 | 1.360537 | 2.5475 | 100.3 | 21.18 | 31.671 | 88.667407 | 79.776973 | 82.742719 | 0.00795 | 0.991999 | 0.023531 | 23.720821 | 0.423596 | 0.152411 | 0.013554 | 0.956124 | 0.956124 | 0.006488
2019-03-29 11:37 | 1553873824.9 | 105 | 0.206783 | 0.002603 | 2.7e-05 | 100.893721 | 96.4514 | 119.010368 | 21.0702 | 0.002778 | 0.002507 | 172.774693 | 0.257231 | 8.402609 | 0.00242 | 0.003878 | 0.003763 | 6.2e-05 | 0.00085 | 0.330354 | 1.332305 | 2.5474 | 100.3 | 21.18 | 31.673 | 88.470069 | 79.843371 | 81.944923 | 0.00795 | 0.994228 | 0.023562 | 23.698917 | 0.402759 | 0.153027 | 0.013599 | 0.960566 | 0.960566 | 0.006484
2019-03-29 11:37 | 1553873825.9 | 106 | 0.20679 | 0.002603 | 2.8e-05 | 100.970049 | 96.367445 | 118.786677 | 21.070524 | 0.002743 | 0.00251 | 172.729976 | 0.256359 | 8.40491 | 0.002355 | 0.003371 | 0.003309 | 6.2e-05 | 0.000851 | 0.288545 | 1.347 | 2.5473 | 100.3 | 21.18 | 31.676 | 87.615146 | 78.295247 | 82.006053 | 0.007951 | 0.994057 | 0.023538 | 23.678672 | 0.417312 | 0.152508 | 0.013553 | 0.956324 | 0.956324 | 0.006491
2019-03-29 11:37 | 1553873826.9 | 107 | 0.206816 | 0.002611 | 2.8e-05 | 100.924552 | 96.008068 | 118.424498 | 21.070362 | 0.002803 | 0.002557 | 172.677899 | 0.256073 | 8.402843 | 0.002365 | 0.004358 | 0.004252 | 6.4e-05 | 0.000853 | 0.302703 | 1.34731 | 2.5475 | 100.3 | 21.18 | 31.676 | 89.057438 | 78.525997 | 83.142285 | 0.007951 | 0.990887 | 0.023465 | 23.680336 | 0.446699 | 0.152338 | 0.013389 | 0.941843 | 0.941843 | 0.006583
2019-03-29 11:37 | 1553873827.9 | 108 | 0.206823 | 0.002608 | 2.7e-05 | 101.051168 | 96.447306 | 118.374502 | 21.070713 | 0.002777 | 0.002518 | 172.636306 | 0.256125 | 8.402232 | 0.002408 | 0.004053 | 0.003997 | 6.2e-05 | 0.000858 | 0.313486 | 1.338249 | 2.5473 | 100.3 | 21.18 | 31.678 | 88.446253 | 79.566315 | 82.210564 | 0.007951 | 0.993485 | 0.02349 | 23.64436 | 0.417086 | 0.152369 | 0.013352 | 0.940351 | 0.940351 | 0.006595
2019-03-29 11:37 | 1553873828.9 | 109 | 0.206814 | 0.002612 | 2.6e-05 | 101.05057 | 96.627506 | 118.6557 | 21.071014 | 0.00275 | 0.002488 | 172.593563 | 0.256352 | 8.403844 | 0.002454 | 0.003479 | 0.003394 | 6.1e-05 | 0.00086 | 0.319957 | 1.334059 | 2.5474 | 100.3 | 21.17 | 31.68 | 87.782657 | 80.666782 | 81.494057 | 0.007947 | 0.995492 | 0.023542 | 23.64855 | 0.400337 | 0.152504 | 0.013403 | 0.946016 | 0.946016 | 0.006561
2019-03-29 11:37 | 1553873829.9 | 110 | 0.206825 | 0.002607 | 2.6e-05 | 101.087985 | 96.945586 | 119.016 | 21.070573 | 0.002778 | 0.002448 | 172.572939 | 0.256131 | 8.401784 | 0.00243 | 0.003868 | 0.00377 | 6.1e-05 | 0.000859 | 0.310777 | 1.354285 | 2.5474 | 100.3 | 21.17 | 31.681 | 88.465616 | 80.083806 | 80.519751 | 0.007947 | 0.998235 | 0.02361 | 23.651871 | 0.374252 | 0.152373 | 0.013345 | 0.944682 | 0.944682 | 0.006565
2019-03-29 11:37 | 1553873830.9 | 111 | 0.206813 | 0.002607 | 2.6e-05 | 101.108341 | 97.261278 | 119.159651 | 21.070787 | 0.002781 | 0.00248 | 172.554251 | 0.257016 | 8.401309 | 0.002459 | 0.003513 | 0.003453 | 6.1e-05 | 0.000861 | 0.32228 | 1.360141 | 2.5475 | 100.3 | 21.17 | 31.685 | 88.524324 | 80.784326 | 81.305156 | 0.007948 | 0.996023 | 0.023598 | 23.692404 | 0.346974 | 0.152899 | 0.013415 | 0.949156 | 0.949156 | 0.006556
2019-03-29 11:37 | 1553873831.9 | 112 | 0.206812 | 0.002607 | 2.6e-05 | 101.140668 | 97.2879 | 119.062241 | 21.0713 | 0.002734 | 0.002551 | 172.511202 | 0.256951 | 8.401446 | 0.002428 | 0.004288 | 0.004066 | 6.5e-05 | 0.000867 | 0.325321 | 1.373095 | 2.5475 | 100.3 | 21.17 | 31.688 | 87.400257 | 80.058797 | 83.005192 | 0.007949 | 0.991268 | 0.023532 | 23.739444 | 0.347385 | 0.15286 | 0.013423 | 0.947 | 0.947 | 0.00657
2019-03-29 11:37 | 1553873832.9 | 113 | 0.206813 | 0.002602 | 2.7e-05 | 101.133485 | 97.255476 | 118.768132 | 21.071086 | 0.002762 | 0.002558 | 172.471756 | 0.256261 | 8.401342 | 0.002461 | 0.003738 | 0.003652 | 6.2e-05 | 0.000869 | 0.295182 | 1.361285 | 2.5475 | 100.3 | 21.17 | 31.693 | 88.067716 | 80.839894 | 83.171118 | 0.00795 | 0.990807 | 0.023498 | 23.715627 | 0.349732 | 0.15245 | 0.013419 | 0.945338 | 0.945338 | 0.006563
2019-03-29 11:37 | 1553873833.9 | 114 | 0.206828 | 0.002602 | 2.7e-05 | 101.234957 | 97.400183 | 118.265823 | 21.071199 | 0.002772 | 0.002533 | 172.443273 | 0.256411 | 8.399106 | 0.002379 | 0.004052 | 0.003969 | 6.3e-05 | 0.000871 | 0.312215 | 1.34767 | 2.5476 | 100.3 | 21.17 | 31.695 | 88.311674 | 78.865848 | 82.56586 | 0.007951 | 0.992493 | 0.023468 | 23.645316 | 0.345403 | 0.152539 | 0.01333 | 0.937876 | 0.937876 | 0.00662
2019-03-29 11:37 | 1553873834.9 | 115 | 0.206795 | 0.002601 | 2.8e-05 | 101.232564 | 97.217935 | 118.357132 | 21.070982 | 0.002812 | 0.002508 | 172.401949 | 0.257003 | 8.401784 | 0.002487 | 0.003944 | 0.0039 | 6.3e-05 | 0.000868 | 0.284951 | 1.339991 | 2.5474 | 100.3 | 21.17 | 31.697 | 89.275233 | 81.453405 | 81.972123 | 0.007951 | 0.994152 | 0.023496 | 23.634692 | 0.361943 | 0.152891 | 0.01353 | 0.953028 | 0.953028 | 0.006529
2019-03-29 11:37 | 1553873835.9 | 116 | 0.206774 | 0.002598 | 2.8e-05 | 101.194848 | 96.910775 | 118.847704 | 21.071566 | 0.002774 | 0.002486 | 172.358995 | 0.255572 | 8.402583 | 0.002447 | 0.003883 | 0.003826 | 6.4e-05 | 0.000876 | 0.301431 | 1.346997 | 2.5474 | 100.3 | 21.17 | 31.703 | 88.378232 | 80.495721 | 81.451809 | 0.007953 | 0.995611 | 0.023562 | 23.666266 | 0.386915 | 0.15204 | 0.013658 | 0.964746 | 0.964746 | 0.006414
2019-03-29 11:37 | 1553873836.9 | 117 | 0.20678 | 0.002605 | 2.8e-05 | 101.304104 | 96.810436 | 118.976098 | 21.072565 | 0.002734 | 0.002511 | 172.328596 | 0.256704 | 8.401933 | 0.002402 | 0.003719 | 0.003594 | 6.1e-05 | 0.000876 | 0.30685 | 1.301071 | 2.5473 | 100.3 | 21.17 | 31.706 | 87.408706 | 79.423691 | 82.032793 | 0.007954 | 0.993982 | 0.023556 | 23.698436 | 0.405833 | 0.152713 | 0.013611 | 0.96117 | 0.96117 | 0.006467
2019-03-29 11:37 | 1553873837.9 | 118 | 0.206757 | 0.002607 | 2.8e-05 | 101.159525 | 97.018623 | 118.925398 | 21.072724 | 0.00279 | 0.002518 | 172.297718 | 0.256528 | 8.400568 | 0.002463 | 0.004275 | 0.004142 | 6.6e-05 | 0.000871 | 0.29767 | 1.352259 | 2.5474 | 100.3 | 21.17 | 31.713 | 88.763828 | 80.880418 | 82.204582 | 0.007955 | 0.993502 | 0.023545 | 23.699116 | 0.373844 | 0.152609 | 0.013747 | 0.970351 | 0.970351 | 0.006401
2019-03-29 11:37 | 1553873838.9 | 119 | 0.206762 | 0.002609 | 2.7e-05 | 101.180479 | 97.161621 | 118.652648 | 21.072637 | 0.002706 | 0.002487 | 172.253039 | 0.256899 | 8.403233 | 0.002406 | 0.003469 | 0.003377 | 6.6e-05 | 0.000874 | 0.308454 | 1.336412 | 2.5475 | 100.3 | 21.17 | 31.717 | 86.744358 | 79.520602 | 81.455973 | 0.007956 | 0.995599 | 0.023543 | 23.646976 | 0.362523 | 0.152829 | 0.013718 | 0.968246 | 0.968246 | 0.006424
2019-03-29 11:37 | 1553873839.9 | 120 | 0.206757 | 0.002616 | 2.8e-05 | 101.231665 | 96.984492 | 118.480127 | 21.072348 | 0.00277 | 0.002506 | 172.196151 | 0.256352 | 8.403883 | 0.0024 | 0.003814 | 0.00381 | 6.5e-05 | 0.000865 | 0.282407 | 1.33328 | 2.5476 | 100.3 | 21.17 | 31.719 | 88.274516 | 79.379265 | 81.925133 | 0.007957 | 0.994284 | 0.02351 | 23.645405 | 0.383368 | 0.152504 | 0.013737 | 0.968214 | 0.968214 | 0.006411
2019-03-29 11:37 | 1553873840.9 | 121 | 0.206769 | 0.002619 | 2.8e-05 | 101.289436 | 97.342164 | 118.387646 | 21.072572 | 0.002774 | 0.002554 | 172.146163 | 0.256437 | 8.401238 | 0.002401 | 0.004247 | 0.004118 | 6.5e-05 | 0.000873 | 0.301099 | 1.34659 | 2.5474 | 100.3 | 21.16 | 31.725 | 88.366932 | 79.405195 | 83.069417 | 0.007953 | 0.99109 | 0.023463 | 23.67423 | 0.355545 | 0.152554 | 0.013659 | 0.960746 | 0.960746 | 0.006463
2019-03-29 11:37 | 1553873841.9 | 122 | 0.206741 | 0.002628 | 2.9e-05 | 101.232564 | 97.21418 | 118.493742 | 21.072627 | 0.002744 | 0.002518 | 172.102309 | 0.257289 | 8.403409 | 0.002396 | 0.003853 | 0.003665 | 6.8e-05 | 0.000878 | 0.335386 | 1.351847 | 2.5474 | 100.3 | 21.16 | 31.728 | 87.639813 | 79.284378 | 82.203046 | 0.007954 | 0.993506 | 0.023502 | 23.656016 | 0.362289 | 0.153061 | 0.013816 | 0.973378 | 0.973378 | 0.0064
2019-03-29 11:37 | 1553873842.9 | 123 | 0.206764 | 0.002632 | 2.9e-05 | 101.276266 | 97.056163 | 118.852634 | 21.07289 | 0.002764 | 0.002554 | 172.027442 | 0.255956 | 8.402037 | 0.002442 | 0.00446 | 0.00445 | 6.7e-05 | 0.000871 | 0.315809 | 1.376119 | 2.5474 | 100.3 | 21.16 | 31.731 | 88.119538 | 80.394145 | 83.067562 | 0.007955 | 0.991095 | 0.023509 | 23.720615 | 0.3807 | 0.152268 | 0.013673 | 0.963579 | 0.963579 | 0.006432
2019-03-29 11:37 | 1553873843.9 | 124 | 0.206724 | 0.002635 | 3e-05 | 101.288238 | 97.166742 | 119.210118 | 21.073149 | 0.002776 | 0.002543 | 171.958114 | 0.255806 | 8.403415 | 0.002425 | 0.003465 | 0.003345 | 6.7e-05 | 0.000867 | 0.322777 | 1.350866 | 2.5476 | 100.3 | 21.16 | 31.735 | 88.429843 | 79.988016 | 82.815854 | 0.007956 | 0.991796 | 0.023553 | 23.747867 | 0.371572 | 0.152179 | 0.013912 | 0.982171 | 0.982171 | 0.006306
2019-03-29 11:37 | 1553873844.9 | 125 | 0.206746 | 0.002638 | 3.1e-05 | 101.249924 | 97.142852 | 118.945585 | 21.072912 | 0.002796 | 0.002465 | 171.916445 | 0.25645 | 8.402941 | 0.002443 | 0.004213 | 0.004175 | 6.7e-05 | 0.000869 | 0.295016 | 1.351497 | 2.5473 | 100.3 | 21.15 | 31.738 | 88.909192 | 80.41123 | 80.938283 | 0.007952 | 0.997055 | 0.023589 | 23.65886 | 0.370388 | 0.152562 | 0.013774 | 0.973902 | 0.973902 | 0.006376
2019-03-29 11:37 | 1553873845.9 | 126 | 0.206742 | 0.002648 | 3.1e-05 | 101.195446 | 96.961286 | 118.499141 | 21.07275 | 0.002748 | 0.002554 | 171.835463 | 0.256274 | 8.403389 | 0.002381 | 0.003669 | 0.003589 | 6.5e-05 | 0.000873 | 0.307901 | 1.332033 | 2.5474 | 100.3 | 21.15 | 31.74 | 87.733559 | 78.914929 | 83.084497 | 0.007952 | 0.991048 | 0.023474 | 23.685876 | 0.382307 | 0.152458 | 0.013785 | 0.969898 | 0.969898 | 0.006398
2019-03-29 11:37 | 1553873846.9 | 127 | 0.206692 | 0.002652 | 3.1e-05 | 101.280456 | 97.013504 | 118.28742 | 21.073454 | 0.002758 | 0.002527 | 171.777272 | 0.256008 | 8.403311 | 0.002448 | 0.003847 | 0.003843 | 6.2e-05 | 0.000871 | 0.310058 | 1.322746 | 2.5475 | 100.3 | 21.15 | 31.74 | 87.987214 | 80.541292 | 82.436309 | 0.007952 | 0.992854 | 0.023474 | 23.643168 | 0.385003 | 0.152299 | 0.014081 | 0.990734 | 0.990734 | 0.006257
2019-03-29 11:37 | 1553873847.9 | 128 | 0.206714 | 0.00266 | 3.2e-05 | 101.199039 | 96.946952 | 118.337417 | 21.072539 | 0.002829 | 0.002513 | 171.715113 | 0.2566 | 8.405118 | 0.002409 | 0.003831 | 0.003794 | 6.4e-05 | 0.000863 | 0.319957 | 1.319106 | 2.5474 | 100.3 | 21.15 | 31.74 | 89.692389 | 79.58683 | 82.101517 | 0.007952 | 0.99379 | 0.02349 | 23.637029 | 0.383947 | 0.152651 | 0.013939 | 0.981331 | 0.981331 | 0.006331
2019-03-29 11:37 | 1553873848.9 | 129 | 0.206694 | 0.002669 | 3.3e-05 | 101.231366 | 97.129881 | 118.613452 | 21.07324 | 0.00274 | 0.002538 | 171.662326 | 0.255656 | 8.402018 | 0.002365 | 0.003853 | 0.003704 | 6.7e-05 | 0.000861 | 0.272729 | 1.28933 | 2.5474 | 100.3 | 21.15 | 31.737 | 87.557615 | 78.534075 | 82.696458 | 0.007951 | 0.992128 | 0.023498 | 23.684388 | 0.369943 | 0.15209 | 0.014043 | 0.988911 | 0.988911 | 0.006259
2019-03-29 11:37 | 1553873849.9 | 130 | 0.206685 | 0.002673 | 3.4e-05 | 101.300212 | 97.234657 | 118.298923 | 21.073522 | 0.002742 | 0.00255 | 171.607661 | 0.256645 | 8.403201 | 0.002324 | 0.004013 | 0.003986 | 6.5e-05 | 0.000859 | 0.299495 | 1.29193 | 2.5473 | 100.3 | 21.15 | 31.736 | 87.592306 | 77.549717 | 82.986191 | 0.007951 | 0.991321 | 0.023457 | 23.662592 | 0.36638 | 0.152678 | 0.014091 | 0.990536 | 0.990536 | 0.006273
2019-03-29 11:37 | 1553873850.9 | 131 | 0.20667 | 0.002681 | 3.5e-05 | 101.291831 | 97.424755 | 118.176163 | 21.072948 | 0.002795 | 0.002581 | 171.541611 | 0.256736 | 8.403103 | 0.002391 | 0.003622 | 0.003516 | 6.4e-05 | 0.000859 | 0.322777 | 1.299924 | 2.5474 | 100.3 | 21.14 | 31.73 | 88.867814 | 79.163822 | 83.722096 | 0.007945 | 0.989277 | 0.023421 | 23.674734 | 0.34817 | 0.152732 | 0.014173 | 0.994683 | 0.994683 | 0.006249
2019-03-29 11:38 | 1553873851.9 | 132 | 0.20669 | 0.002682 | 3.7e-05 | 101.266687 | 97.455813 | 118.199869 | 21.073749 | 0.002743 | 0.002557 | 171.46661 | 0.256131 | 8.404481 | 0.002325 | 0.003835 | 0.003763 | 6.6e-05 | 0.000855 | 0.310058 | 1.336654 | 2.5475 | 100.3 | 21.14 | 31.727 | 87.62911 | 77.579009 | 83.144852 | 0.007944 | 0.99088 | 0.023442 | 23.657952 | 0.343099 | 0.152373 | 0.014046 | 0.986618 | 0.986618 | 0.006286
2019-03-29 11:38 | 1553873852.9 | 133 | 0.206692 | 0.002689 | 3.7e-05 | 101.257708 | 97.393357 | 118.217708 | 21.072792 | 0.002755 | 0.002537 | 171.426263 | 0.257387 | 8.401576 | 0.002341 | 0.003483 | 0.003383 | 6.8e-05 | 0.000858 | 0.298223 | 1.341905 | 2.5474 | 100.3 | 21.14 | 31.723 | 87.909306 | 77.948331 | 82.665732 | 0.007943 | 0.992214 | 0.02346 | 23.643824 | 0.34804 | 0.153119 | 0.014027 | 0.985937 | 0.985937 | 0.006321
2019-03-29 11:38 | 1553873853.9 | 134 | 0.206671 | 0.002692 | 3.8e-05 | 101.292429 | 97.370831 | 118.124991 | 21.073396 | 0.002758 | 0.00249 | 171.389462 | 0.256053 | 8.402401 | 0.00234 | 0.003903 | 0.003866 | 6.4e-05 | 0.000864 | 0.291753 | 1.321198 | 2.5475 | 100.3 | 21.14 | 31.712 | 87.978733 | 77.943391 | 81.540115 | 0.00794 | 0.995363 | 0.023488 | 23.597137 | 0.353175 | 0.152326 | 0.014151 | 0.995852 | 0.995852 | 0.006225
2019-03-29 11:38 | 1553873854.9 | 135 | 0.206676 | 0.002696 | 3.8e-05 | 101.201133 | 97.513149 | 117.972655 | 21.074622 | 0.002812 | 0.002548 | 171.333072 | 0.256372 | 8.400302 | 0.002369 | 0.003899 | 0.003785 | 6.4e-05 | 0.000855 | 0.282628 | 1.344319 | 2.5475 | 100.3 | 21.14 | 31.707 | 89.283587 | 78.638496 | 82.93653 | 0.007939 | 0.99146 | 0.023426 | 23.628292 | 0.332046 | 0.152516 | 0.014116 | 0.990796 | 0.990796 | 0.006265
2019-03-29 11:38 | 1553873855.9 | 136 | 0.206687 | 0.002701 | 3.9e-05 | 101.253216 | 97.726112 | 117.975002 | 21.073895 | 0.002804 | 0.002494 | 171.287895 | 0.255435 | 8.403727 | 0.002342 | 0.003298 | 0.003242 | 6.3e-05 | 0.000857 | 0.303809 | 1.319794 | 2.5475 | 100.3 | 21.14 | 31.693 | 89.085192 | 77.974149 | 81.645879 | 0.007936 | 0.995066 | 0.023469 | 23.585666 | 0.317135 | 0.151959 | 0.014041 | 0.987245 | 0.987245 | 0.006265
2019-03-29 11:38 | 1553873856.9 | 137 | 0.206699 | 0.002703 | 3.9e-05 | 101.176288 | 97.377658 | 118.132737 | 21.073616 | 0.002749 | 0.002535 | 171.235205 | 0.256177 | 8.404982 | 0.002381 | 0.003771 | 0.003644 | 6.4e-05 | 0.000855 | 0.305412 | 1.335125 | 2.5474 | 100.3 | 21.14 | 31.688 | 87.75871 | 78.908801 | 82.63047 | 0.007934 | 0.992312 | 0.023452 | 23.634154 | 0.342286 | 0.1524 | 0.013968 | 0.981472 | 0.981472 | 0.00632
2019-03-29 11:38 | 1553873857.9 | 138 | 0.206726 | 0.002709 | 3.9e-05 | 101.268183 | 97.486869 | 118.327322 | 21.074479 | 0.002799 | 0.002537 | 171.182821 | 0.255806 | 8.402518 | 0.002395 | 0.004247 | 0.004172 | 6.3e-05 | 0.000853 | 0.324768 | 1.386661 | 2.5476 | 100.3 | 21.14 | 31.682 | 88.963925 | 79.25806 | 82.666407 | 0.007933 | 0.992212 | 0.023471 | 23.654805 | 0.340381 | 0.152179 | 0.013797 | 0.970171 | 0.970171 | 0.006384
2019-03-29 11:38 | 1553873858.9 | 139 | 0.206696 | 0.002713 | 3.9e-05 | 101.311288 | 97.742153 | 117.875245 | 21.07362 | 0.002746 | 0.002541 | 171.120125 | 0.256931 | 8.403233 | 0.002413 | 0.003605 | 0.003589 | 6.3e-05 | 0.000856 | 0.279918 | 1.345761 | 2.5475 | 100.3 | 21.14 | 31.669 | 87.707929 | 79.689047 | 82.773999 | 0.00793 | 0.991912 | 0.023422 | 23.613144 | 0.320795 | 0.152849 | 0.013974 | 0.980577 | 0.980577 | 0.006344
2019-03-29 11:38 | 1553873859.9 | 140 | 0.206698 | 0.002716 | 3.8e-05 | 101.262197 | 97.719628 | 117.844026 | 21.072818 | 0.002744 | 0.002648 | 171.073817 | 0.256229 | 8.40231 | 0.002464 | 0.003583 | 0.003502 | 6.6e-05 | 0.000855 | 0.290481 | 1.327319 | 2.5473 | 100.3 | 21.14 | 31.664 | 87.657087 | 80.912475 | 85.334735 | 0.007928 | 0.984827 | 0.023335 | 23.694797 | 0.318522 | 0.152431 | 0.013955 | 0.975639 | 0.975639 | 0.006359
2019-03-29 11:38 | 1553873860.9 | 141 | 0.206707 | 0.002718 | 3.8e-05 | 101.302008 | 97.963649 | 118.209959 | 21.07495 | 0.002815 | 0.00253 | 171.031094 | 0.2558 | 8.401491 | 0.002361 | 0.003878 | 0.003732 | 6.1e-05 | 0.000851 | 0.281024 | 1.353643 | 2.5473 | 100.3 | 21.13 | 31.65 | 89.362889 | 78.44683 | 82.504832 | 0.00792 | 0.992663 | 0.023464 | 23.637703 | 0.299729 | 0.152175 | 0.013902 | 0.977341 | 0.977341 | 0.006337
2019-03-29 11:38 | 1553873861.9 | 142 | 0.206743 | 0.002717 | 3.8e-05 | 101.304403 | 98.047948 | 118.516509 | 21.072663 | 0.00279 | 0.002565 | 170.987795 | 0.256021 | 8.400744 | 0.002441 | 0.003534 | 0.003435 | 6.3e-05 | 0.000852 | 0.275605 | 1.366388 | 2.5475 | 100.3 | 21.13 | 31.643 | 88.743304 | 80.366528 | 83.353455 | 0.007918 | 0.9903 | 0.023467 | 23.696553 | 0.292247 | 0.152307 | 0.013685 | 0.962179 | 0.962179 | 0.006443
2019-03-29 11:38 | 1553873862.9 | 143 | 0.206728 | 0.002714 | 3.8e-05 | 101.269979 | 98.377974 | 118.514396 | 21.074148 | 0.002837 | 0.002617 | 170.935334 | 0.256222 | 8.401797 | 0.002332 | 0.003489 | 0.003444 | 6.7e-05 | 0.000856 | 0.314205 | 1.331265 | 2.5475 | 100.3 | 21.13 | 31.637 | 89.876025 | 77.742296 | 84.601723 | 0.007917 | 0.986845 | 0.023426 | 23.737791 | 0.259151 | 0.152427 | 0.013778 | 0.966979 | 0.966979 | 0.006416
2019-03-29 11:38 | 1553873863.9 | 144 | 0.206685 | 0.002707 | 3.8e-05 | 101.235258 | 98.514488 | 118.508999 | 21.072916 | 0.002794 | 0.002583 | 170.86754 | 0.256671 | 8.401686 | 0.002366 | 0.004307 | 0.004187 | 6.1e-05 | 0.00086 | 0.308454 | 1.366325 | 2.5475 | 100.3 | 21.13 | 31.624 | 88.842744 | 78.558029 | 83.779774 | 0.007913 | 0.989117 | 0.023452 | 23.709966 | 0.24368 | 0.152694 | 0.01405 | 0.987229 | 0.987229 | 0.006295
2019-03-29 11:38 | 1553873864.9 | 145 | 0.206704 | 0.002706 | 3.9e-05 | 101.27896 | 98.514147 | 118.821651 | 21.075021 | 0.002838 | 0.002583 | 170.843159 | 0.255689 | 8.402694 | 0.002374 | 0.004052 | 0.003969 | 6e-05 | 0.00086 | 0.314205 | 1.358837 | 2.5474 | 100.3 | 21.13 | 31.619 | 89.905053 | 78.750134 | 83.776287 | 0.007912 | 0.989127 | 0.023483 | 23.741105 | 0.247572 | 0.152109 | 0.013932 | 0.98017 | 0.98017 | 0.006316
2019-03-29 11:38 | 1553873865.9 | 146 | 0.206685 | 0.002702 | 4e-05 | 101.234957 | 98.512782 | 119.198149 | 21.074473 | 0.002838 | 0.002573 | 170.799765 | 0.257179 | 8.405248 | 0.002446 | 0.00409 | 0.003938 | 6.2e-05 | 0.000861 | 0.294297 | 1.326657 | 2.5473 | 100.3 | 21.13 | 31.615 | 89.920175 | 80.480516 | 83.530735 | 0.007911 | 0.989808 | 0.023528 | 23.770507 | 0.243809 | 0.152996 | 0.014053 | 0.990572 | 0.990572 | 0.006286
2019-03-29 11:38 | 1553873866.9 | 147 | 0.206698 | 0.002702 | 4.1e-05 | 101.279558 | 98.369781 | 118.97211 | 21.074087 | 0.002796 | 0.002594 | 170.72486 | 0.256248 | 8.401667 | 0.002462 | 0.00393 | 0.003857 | 6.1e-05 | 0.000855 | 0.294794 | 1.367653 | 2.5475 | 100.3 | 21.12 | 31.607 | 88.896369 | 80.865397 | 84.038208 | 0.007904 | 0.988402 | 0.023489 | 23.764846 | 0.260742 | 0.152442 | 0.013972 | 0.983125 | 0.983125 | 0.006311
2019-03-29 11:38 | 1553873867.9 | 148 | 0.206697 | 0.002698 | 4.3e-05 | 101.25172 | 98.749635 | 118.770013 | 21.074742 | 0.002827 | 0.002549 | 170.656299 | 0.256326 | 8.400633 | 0.002408 | 0.004483 | 0.0044 | 6.3e-05 | 0.000859 | 0.307901 | 1.353231 | 2.5475 | 100.3 | 21.12 | 31.604 | 89.652386 | 79.564697 | 82.962372 | 0.007904 | 0.991388 | 0.023505 | 23.708867 | 0.22381 | 0.152489 | 0.013981 | 0.984286 | 0.984286 | 0.006305
2019-03-29 11:38 | 1553873868.9 | 149 | 0.20672 | 0.002692 | 4.4e-05 | 101.278061 | 98.651005 | 119.058957 | 21.074755 | 0.002855 | 0.002557 | 170.603301 | 0.256652 | 8.401569 | 0.002461 | 0.00431 | 0.00421 | 6.3e-05 | 0.000858 | 0.284232 | 1.316441 | 2.5473 | 100.3 | 21.12 | 31.598 | 90.333046 | 80.851145 | 83.144866 | 0.007902 | 0.99088 | 0.023527 | 23.743771 | 0.235075 | 0.152682 | 0.013845 | 0.975616 | 0.975616 | 0.006369
2019-03-29 11:38 | 1553873869.9 | 150 | 0.206772 | 0.002692 | 4.6e-05 | 101.295723 | 98.462613 | 119.34978 | 21.075086 | 0.002826 | 0.002571 | 170.547371 | 0.255897 | 8.402824 | 0.002357 | 0.003745 | 0.003643 | 6.3e-05 | 0.000856 | 0.28943 | 1.318631 | 2.5475 | 100.3 | 21.12 | 31.596 | 89.620691 | 78.343403 | 83.490935 | 0.007902 | 0.989918 | 0.023545 | 23.784295 | 0.253732 | 0.152233 | 0.013532 | 0.954094 | 0.954094 | 0.006494
2019-03-29 11:38 | 1553873870.9 | 151 | 0.206735 | 0.002693 | 4.7e-05 | 101.246632 | 98.465001 | 119.04511 | 21.075475 | 0.00275 | 0.002541 | 170.49125 | 0.255728 | 8.402941 | 0.002383 | 0.003651 | 0.003456 | 6.2e-05 | 0.000859 | 0.296951 | 1.341266 | 2.5475 | 100.3 | 21.12 | 31.594 | 87.784585 | 78.964189 | 82.77051 | 0.007901 | 0.991922 | 0.023538 | 23.729914 | 0.24918 | 0.152133 | 0.013756 | 0.969584 | 0.969584 | 0.006386
2019-03-29 11:38 | 1553873871.9 | 152 | 0.206751 | 0.0027 | 4.7e-05 | 101.255313 | 98.586159 | 118.784097 | 21.076147 | 0.002833 | 0.002568 | 170.453471 | 0.256489 | 8.400425 | 0.002437 | 0.003532 | 0.003519 | 6.1e-05 | 0.000859 | 0.312768 | 1.365619 | 2.8622 | 100.3 | 21.12 | 31.592 | 89.799937 | 80.279547 | 83.406848 | 0.007901 | 0.990152 | 0.023491 | 23.725065 | 0.238947 | 0.152585 | 0.013647 | 0.959965 | 0.959965 | 0.006469
2019-03-29 11:38 | 1553873872.9 | 153 | 0.206737 | 0.002705 | 4.7e-05 | 101.322064 | 98.434627 | 118.978682 | 21.075884 | 0.0028 | 0.002569 | 170.403215 | 0.256463 | 8.402843 | 0.00236 | 0.004364 | 0.004233 | 6e-05 | 0.000854 | 0.32604 | 1.338708 | 2.5474 | 100.3 | 21.12 | 31.593 | 88.992499 | 78.419864 | 83.442419 | 0.007901 | 0.990053 | 0.023509 | 23.745674 | 0.258601 | 0.15257 | 0.013726 | 0.966299 | 0.966299 | 0.006426
2019-03-29 11:38 | 1553873873.9 | 154 | 0.206718 | 0.002701 | 4.7e-05 | 101.251421 | 98.507322 | 118.862728 | 21.076034 | 0.002826 | 0.002538 | 170.353975 | 0.257042 | 8.402707 | 0.002367 | 0.003145 | 0.003018 | 6.3e-05 | 0.00085 | 0.288711 | 1.319064 | 2.5474 | 100.3 | 21.11 | 31.596 | 89.62089 | 78.577392 | 82.685226 | 0.007897 | 0.99216 | 0.023523 | 23.708888 | 0.245759 | 0.152914 | 0.013846 | 0.975288 | 0.975288 | 0.006381
2019-03-29 11:38 | 1553873874.9 | 155 | 0.206773 | 0.002701 | 4.8e-05 | 101.325356 | 98.565681 | 118.694665 | 21.075394 | 0.002769 | 0.002542 | 170.281714 | 0.25673 | 8.403376 | 0.002399 | 0.00435 | 0.004356 | 6.2e-05 | 0.000852 | 0.293578 | 1.292891 | 2.5475 | 100.3 | 21.11 | 31.597 | 88.257977 | 79.352423 | 82.797598 | 0.007897 | 0.991847 | 0.023503 | 23.695862 | 0.246991 | 0.152729 | 0.013513 | 0.950941 | 0.950941 | 0.006537
2019-03-29 11:38 | 1553873875.9 | 156 | 0.206746 | 0.002702 | 5e-05 | 101.262197 | 98.998094 | 118.707809 | 21.076235 | 0.002806 | 0.002523 | 170.229005 | 0.256853 | 8.401745 | 0.002421 | 0.00418 | 0.004008 | 6.1e-05 | 0.000853 | 0.301984 | 1.327225 | 2.5474 | 100.3 | 21.11 | 31.6 | 89.132734 | 79.876381 | 82.33131 | 0.007898 | 0.993148 | 0.023519 | 23.681647 | 0.202259 | 0.152802 | 0.013671 | 0.962625 | 0.962625 | 0.006461
2019-03-29 11:38 | 1553873876.9 | 157 | 0.206765 | 0.002697 | 5.1e-05 | 101.287042 | 98.958847 | 119.105901 | 21.076462 | 0.002804 | 0.002573 | 170.176985 | 0.256678 | 8.402733 | 0.002399 | 0.003586 | 0.003526 | 6e-05 | 0.00086 | 0.289983 | 1.298894 | 2.5473 | 100.3 | 21.11 | 31.604 | 89.105746 | 79.35418 | 83.526414 | 0.007899 | 0.98982 | 0.023519 | 23.761164 | 0.208 | 0.152698 | 0.013564 | 0.955072 | 0.955072 | 0.006507
2019-03-29 11:38 | 1553873877.9 | 158 | 0.206783 | 0.002693 | 5.1e-05 | 101.265489 | 98.98615 | 119.185003 | 21.075281 | 0.002825 | 0.002574 | 170.121093 | 0.257211 | 8.401127 | 0.002396 | 0.004121 | 0.004033 | 6.2e-05 | 0.000858 | 0.295182 | 1.355477 | 2.5475 | 100.3 | 21.11 | 31.607 | 89.595835 | 79.288395 | 83.565903 | 0.007899 | 0.98971 | 0.023526 | 23.770368 | 0.203629 | 0.153015 | 0.013461 | 0.948044 | 0.948044 | 0.006569
2019-03-29 11:38 | 1553873878.9 | 159 | 0.206781 | 0.002687 | 5.1e-05 | 101.310688 | 99.214471 | 118.99206 | 21.074655 | 0.002828 | 0.002547 | 170.070262 | 0.256333 | 8.40348 | 0.002419 | 0.004165 | 0.004093 | 6e-05 | 0.000858 | 0.269687 | 1.353982 | 2.5474 | 100.3 | 21.11 | 31.609 | 89.671086 | 79.828228 | 82.913242 | 0.0079 | 0.991524 | 0.023528 | 23.729382 | 0.187013 | 0.152493 | 0.013481 | 0.949505 | 0.949505 | 0.006537
2019-03-29 11:38 | 1553873879.9 | 160 | 0.206778 | 0.002679 | 5.2e-05 | 101.258306 | 99.458833 | 119.042056 | 21.075028 | 0.002836 | 0.002531 | 170.03072 | 0.256619 | 8.401842 | 0.00243 | 0.003895 | 0.003791 | 6.3e-05 | 0.000858 | 0.292306 | 1.344758 | 2.5475 | 100.3 | 21.1 | 31.609 | 89.866766 | 80.092694 | 82.519572 | 0.007895 | 0.992622 | 0.023546 | 23.721243 | 0.160384 | 0.152663 | 0.013506 | 0.951946 | 0.951946 | 0.006527
2019-03-29 11:38 | 1553873880.9 | 161 | 0.206795 | 0.002676 | 5.3e-05 | 101.311885 | 99.409687 | 119.109421 | 21.07545 | 0.002766 | 0.002585 | 169.966855 | 0.256222 | 8.402304 | 0.002367 | 0.003373 | 0.003309 | 5.9e-05 | 0.000858 | 0.277208 | 1.385763 | 2.5474 | 100.3 | 21.1 | 31.609 | 88.172816 | 78.597009 | 83.821189 | 0.007895 | 0.989002 | 0.02351 | 23.771332 | 0.169536 | 0.152427 | 0.013409 | 0.943635 | 0.943635 | 0.006574
2019-03-29 11:38 | 1553873881.9 | 162 | 0.206826 | 0.00267 | 5.3e-05 | 101.310989 | 99.435968 | 118.942299 | 21.075793 | 0.002805 | 0.00253 | 169.901725 | 0.256593 | 8.402967 | 0.002398 | 0.003726 | 0.003577 | 6.1e-05 | 0.000859 | 0.296785 | 1.35732 | 2.5474 | 100.3 | 21.1 | 31.61 | 89.110393 | 79.328781 | 82.492188 | 0.007895 | 0.992698 | 0.023537 | 23.710389 | 0.167093 | 0.152647 | 0.013229 | 0.932013 | 0.932013 | 0.006666
2019-03-29 11:38 | 1553873882.9 | 163 | 0.206799 | 0.002664 | 5.4e-05 | 101.252021 | 99.475556 | 118.512755 | 21.075923 | 0.002857 | 0.002589 | 169.832666 | 0.256905 | 8.40205 | 0.0024 | 0.004225 | 0.00409 | 6.5e-05 | 0.00086 | 0.300933 | 1.334503 | 2.5475 | 100.3 | 21.1 | 31.61 | 90.375613 | 79.37961 | 83.913023 | 0.007895 | 0.988748 | 0.023448 | 23.714767 | 0.158325 | 0.152833 | 0.013394 | 0.940025 | 0.940025 | 0.006617
2019-03-29 11:38 | 1553873883.9 | 164 | 0.206802 | 0.002661 | 5.6e-05 | 101.254713 | 99.581356 | 118.654059 | 21.076754 | 0.002778 | 0.002593 | 169.757549 | 0.256847 | 8.400568 | 0.002459 | 0.003575 | 0.003514 | 6.2e-05 | 0.000853 | 0.30309 | 1.329705 | 2.5474 | 100.3 | 21.1 | 31.61 | 88.469216 | 80.789154 | 84.013624 | 0.007895 | 0.98847 | 0.023459 | 23.732243 | 0.149054 | 0.152798 | 0.013378 | 0.939238 | 0.939238 | 0.006621
2019-03-29 11:38 | 1553873884.9 | 165 | 0.206782 | 0.002657 | 5.7e-05 | 101.314281 | 99.567022 | 118.743724 | 21.076095 | 0.002809 | 0.002589 | 169.683737 | 0.256261 | 8.401329 | 0.002396 | 0.004189 | 0.004117 | 6.3e-05 | 0.000849 | 0.27848 | 1.333851 | 2.5475 | 100.3 | 21.1 | 31.609 | 89.204594 | 79.283658 | 83.927137 | 0.007895 | 0.988709 | 0.02347 | 23.738333 | 0.155603 | 0.15245 | 0.013507 | 0.948684 | 0.948684 | 0.00654
2019-03-29 11:38 | 1553873885.9 | 166 | 0.206794 | 0.002655 | 5.9e-05 | 101.255313 | 99.580332 | 118.367931 | 21.076063 | 0.002845 | 0.002607 | 169.621923 | 0.256814 | 8.402024 | 0.002464 | 0.00392 | 0.003911 | 6.3e-05 | 0.000854 | 0.27743 | 1.297363 | 2.5475 | 100.3 | 21.1 | 31.609 | 90.081165 | 80.925718 | 84.366456 | 0.007895 | 0.987494 | 0.023419 | 23.715316 | 0.149199 | 0.152779 | 0.013434 | 0.941405 | 0.941405 | 0.006605
2019-03-29 11:38 | 1553873886.9 | 167 | 0.206814 | 0.00265 | 5.9e-05 | 101.296619 | 99.72811 | 118.38483 | 21.075755 | 0.002775 | 0.002586 | 169.568695 | 0.2563 | 8.403058 | 0.002465 | 0.003891 | 0.0038 | 5.8e-05 | 0.00085 | 0.31686 | 1.314828 | 2.5474 | 100.3 | 21.09 | 31.61 | 88.395784 | 80.945848 | 83.843366 | 0.00789 | 0.988941 | 0.023438 | 23.699652 | 0.139584 | 0.152473 | 0.01332 | 0.934089 | 0.934089 | 0.006644
2019-03-29 11:38 | 1553873887.9 | 168 | 0.206797 | 0.002655 | 6e-05 | 101.279259 | 99.536988 | 118.417457 | 21.07654 | 0.002824 | 0.002555 | 169.514548 | 0.256606 | 8.401732 | 0.002457 | 0.003944 | 0.003882 | 6.4e-05 | 0.000852 | 0.325321 | 1.320548 | 2.5474 | 100.3 | 21.09 | 31.612 | 89.576108 | 80.743042 | 83.098273 | 0.007891 | 0.991009 | 0.023465 | 23.678169 | 0.155209 | 0.152655 | 0.013412 | 0.941615 | 0.941615 | 0.006598
2019-03-29 11:38 | 1553873888.9 | 169 | 0.206819 | 0.002652 | 5.9e-05 | 101.333438 | 99.715823 | 118.286013 | 21.076254 | 0.002858 | 0.002599 | 169.458791 | 0.255253 | 8.404735 | 0.002439 | 0.003927 | 0.003795 | 5.8e-05 | 0.000856 | 0.309173 | 1.341109 | 2.5475 | 100.3 | 21.09 | 31.614 | 90.404118 | 80.318583 | 84.166079 | 0.007891 | 0.988048 | 0.023417 | 23.700464 | 0.143936 | 0.15185 | 0.013286 | 0.930903 | 0.930903 | 0.006639
2019-03-29 11:38 | 1553873889.9 | 170 | 0.206788 | 0.002654 | 5.8e-05 | 101.25172 | 99.519583 | 117.932989 | 21.076903 | 0.002819 | 0.002597 | 169.372749 | 0.255845 | 8.402648 | 0.002429 | 0.003696 | 0.003614 | 6.1e-05 | 0.000852 | 0.307569 | 1.368399 | 2.5474 | 100.3 | 21.09 | 31.615 | 89.462314 | 80.088505 | 84.108274 | 0.007892 | 0.988208 | 0.023384 | 23.663156 | 0.15434 | 0.152202 | 0.013474 | 0.942831 | 0.942831 | 0.00657
2019-03-29 11:38 | 1553873890.9 | 171 | 0.206817 | 0.002646 | 5.8e-05 | 101.297518 | 99.658828 | 118.003171 | 21.075901 | 0.002854 | 0.002626 | 169.307197 | 0.2563 | 8.401218 | 0.002445 | 0.004347 | 0.004196 | 5.7e-05 | 0.000841 | 0.288711 | 1.338038 | 2.5473 | 100.3 | 21.09 | 31.62 | 90.304533 | 80.449217 | 84.821803 | 0.007893 | 0.986238 | 0.023368 | 23.693822 | 0.145879 | 0.152473 | 0.013304 | 0.930312 | 0.930312 | 0.006671
2019-03-29 11:38 | 1553873891.9 | 172 | 0.20682 | 0.002636 | 5.8e-05 | 101.239148 | 99.77316 | 118.405486 | 21.075401 | 0.002831 | 0.002594 | 169.22842 | 0.256613 | 8.403974 | 0.002461 | 0.003509 | 0.003402 | 6.1e-05 | 0.000838 | 0.296232 | 1.325862 | 2.5474 | 100.3 | 21.09 | 31.623 | 89.735872 | 80.839274 | 84.044293 | 0.007894 | 0.988385 | 0.023433 | 23.708389 | 0.130468 | 0.152659 | 0.013301 | 0.932666 | 0.932666 | 0.006662
2019-03-29 11:38 | 1553873892.9 | 173 | 0.206812 | 0.002625 | 5.9e-05 | 101.304403 | 99.817869 | 118.572609 | 21.076413 | 0.002817 | 0.002577 | 169.161949 | 0.256034 | 8.405255 | 0.002465 | 0.004677 | 0.004557 | 6.3e-05 | 0.000832 | 0.280803 | 1.365068 | 2.5475 | 100.3 | 21.09 | 31.626 | 89.405489 | 80.930143 | 83.629519 | 0.007894 | 0.989534 | 0.023463 | 23.711336 | 0.132224 | 0.152315 | 0.013363 | 0.938169 | 0.938169 | 0.006608
2019-03-29 11:38 | 1553873893.9 | 174 | 0.20684 | 0.002618 | 5.9e-05 | 101.28764 | 99.728792 | 118.44445 | 21.076566 | 0.00284 | 0.002572 | 169.120375 | 0.255253 | 8.404293 | 0.002455 | 0.003821 | 0.003821 | 6e-05 | 0.000836 | 0.281356 | 1.358014 | 2.9558 | 100.3 | 21.09 | 31.634 | 89.973752 | 80.696923 | 83.50247 | 0.007896 | 0.989886 | 0.023455 | 23.694298 | 0.13873 | 0.15185 | 0.013204 | 0.926615 | 0.926615 | 0.00667
2019-03-29 11:38 | 1553873894.9 | 175 | 0.20682 | 0.002613 | 5.8e-05 | 101.346907 | 99.641763 | 118.695838 | 21.07714 | 0.002808 | 0.00253 | 169.072764 | 0.255819 | 8.401322 | 0.002444 | 0.003128 | 0.003037 | 6.1e-05 | 0.00084 | 0.305744 | 1.333527 | 2.5772 | 100.3 | 21.09 | 31.637 | 89.200794 | 80.441768 | 82.499746 | 0.007897 | 0.992677 | 0.023513 | 23.686062 | 0.151771 | 0.152187 | 0.013326 | 0.937593 | 0.937593 | 0.006606
2019-03-29 11:38 | 1553873895.9 | 176 | 0.206823 | 0.002612 | 5.9e-05 | 101.308295 | 99.478286 | 118.914131 | 21.077091 | 0.00282 | 0.002607 | 169.004759 | 0.255904 | 8.402739 | 0.002453 | 0.004259 | 0.004079 | 5.8e-05 | 0.000847 | 0.320123 | 1.308487 | 2.5476 | 100.3 | 21.09 | 31.642 | 89.488986 | 80.647683 | 84.350139 | 0.007898 | 0.987539 | 0.023473 | 23.769427 | 0.163049 | 0.152237 | 0.013311 | 0.934884 | 0.934884 | 0.006628
2019-03-29 11:38 | 1553873896.9 | 177 | 0.206847 | 0.002607 | 5.9e-05 | 101.309791 | 99.250306 | 118.846296 | 21.077597 | 0.002767 | 0.002589 | 168.944286 | 0.256528 | 8.401264 | 0.002492 | 0.003797 | 0.003702 | 6.3e-05 | 0.000844 | 0.272563 | 1.353546 | 2.5475 | 100.3 | 21.08 | 31.644 | 88.21077 | 81.597072 | 83.917774 | 0.007894 | 0.988735 | 0.023481 | 23.748273 | 0.183704 | 0.152609 | 0.013175 | 0.925631 | 0.925631 | 0.00671
2019-03-29 11:38 | 1553873897.9 | 178 | 0.206803 | 0.002607 | 5.8e-05 | 101.28764 | 99.371122 | 118.391167 | 21.076832 | 0.002899 | 0.002605 | 168.889583 | 0.256099 | 8.402141 | 0.002465 | 0.003853 | 0.003728 | 6.1e-05 | 0.000851 | 0.295735 | 1.371352 | 2.5474 | 100.3 | 21.08 | 31.647 | 91.379457 | 80.945931 | 84.304676 | 0.007895 | 0.987665 | 0.023423 | 23.715594 | 0.170866 | 0.152353 | 0.013436 | 0.941756 | 0.941756 | 0.006584
2019-03-29 11:38 | 1553873898.9 | 179 | 0.206852 | 0.002612 | 5.7e-05 | 101.352895 | 99.139729 | 118.586221 | 21.07762 | 0.002813 | 0.002608 | 168.822345 | 0.25593 | 8.400692 | 0.002483 | 0.003954 | 0.003861 | 6.1e-05 | 0.000854 | 0.318298 | 1.324778 | 2.5475 | 100.3 | 21.08 | 31.646 | 89.302154 | 81.385816 | 84.372537 | 0.007895 | 0.987477 | 0.02344 | 23.737375 | 0.197479 | 0.152253 | 0.013141 | 0.921795 | 0.921795 | 0.006722
2019-03-29 11:38 | 1553873899.9 | 180 | 0.206828 | 0.002611 | 5.6e-05 | 101.307996 | 99.360542 | 118.834558 | 21.077228 | 0.002723 | 0.002622 | 168.756716 | 0.256704 | 8.402336 | 0.00246 | 0.00468 | 0.004679 | 6.1e-05 | 0.00086 | 0.310777 | 1.374431 | 2.5475 | 100.3 | 21.08 | 31.646 | 87.142979 | 80.811485 | 84.719433 | 0.007895 | 0.98652 | 0.023453 | 23.773742 | 0.173616 | 0.152713 | 0.013285 | 0.932489 | 0.932489 | 0.006665
2019-03-29 11:38 | 1553873900.9 | 181 | 0.206821 | 0.002608 | 5.6e-05 | 101.259503 | 99.214471 | 118.999099 | 21.077179 | 0.002776 | 0.002589 | 168.712153 | 0.256183 | 8.403571 | 0.002463 | 0.003584 | 0.003426 | 6.3e-05 | 0.000856 | 0.30215 | 1.328002 | 2.5474 | 100.3 | 21.08 | 31.645 | 88.422926 | 80.901084 | 83.920495 | 0.007894 | 0.988727 | 0.023496 | 23.763625 | 0.182493 | 0.152404 | 0.013335 | 0.937696 | 0.937696 | 0.006615
2019-03-29 11:38 | 1553873901.9 | 182 | 0.206825 | 0.00261 | 5.6e-05 | 101.316076 | 99.406616 | 118.981261 | 21.077698 | 0.002812 | 0.002557 | 168.649093 | 0.256873 | 8.400789 | 0.002484 | 0.004357 | 0.004324 | 6.3e-05 | 0.000862 | 0.316694 | 1.36675 | 2.5475 | 100.3 | 21.08 | 31.645 | 89.289708 | 81.401515 | 83.163351 | 0.007894 | 0.990828 | 0.023519 | 23.736638 | 0.170183 | 0.152814 | 0.013306 | 0.936579 | 0.936579 | 0.006641
2019-03-29 11:38 | 1553873902.9 | 183 | 0.206832 | 0.002607 | 5.6e-05 | 101.284946 | 99.178635 | 118.94887 | 21.077805 | 0.002868 | 0.002576 | 168.612656 | 0.256951 | 8.40166 | 0.002518 | 0.004031 | 0.003919 | 5.9e-05 | 0.00086 | 0.30862 | 1.343456 | 2.5474 | 100.3 | 21.08 | 31.646 | 90.650134 | 82.223696 | 83.617405 | 0.007895 | 0.989567 | 0.023501 | 23.748524 | 0.187971 | 0.15286 | 0.013271 | 0.933381 | 0.933381 | 0.006665
2019-03-29 11:38 | 1553873903.9 | 184 | 0.206831 | 0.002611 | 5.6e-05 | 101.240345 | 99.085805 | 118.815311 | 21.077662 | 0.002858 | 0.002605 | 168.53984 | 0.256853 | 8.401491 | 0.002497 | 0.003817 | 0.003847 | 6.1e-05 | 0.000859 | 0.301431 | 1.323129 | 2.5474 | 100.3 | 21.08 | 31.647 | 90.405488 | 81.70554 | 84.302356 | 0.007895 | 0.987671 | 0.023465 | 23.757961 | 0.192407 | 0.152802 | 0.013267 | 0.931679 | 0.931679 | 0.006675
2019-03-29 11:38 | 1553873904.9 | 185 | 0.206787 | 0.002609 | 5.6e-05 | 101.286144 | 98.664314 | 118.434826 | 21.077889 | 0.002799 | 0.002646 | 168.480402 | 0.256606 | 8.399834 | 0.002466 | 0.004381 | 0.00427 | 6.4e-05 | 0.000859 | 0.300546 | 1.346209 | 2.5474 | 100.3 | 21.08 | 31.647 | 88.972778 | 80.967386 | 85.298287 | 0.007895 | 0.984927 | 0.023395 | 23.752911 | 0.234582 | 0.152655 | 0.013537 | 0.947856 | 0.947856 | 0.006555
2019-03-29 11:38 | 1553873905.9 | 186 | 0.206791 | 0.002617 | 5.5e-05 | 101.296619 | 98.606637 | 118.572843 | 21.078785 | 0.002826 | 0.002583 | 168.434401 | 0.256092 | 8.401738 | 0.002468 | 0.004207 | 0.004131 | 6.1e-05 | 0.000859 | 0.278314 | 1.357943 | 2.5474 | 100.3 | 21.08 | 31.646 | 89.615859 | 81.004067 | 83.787876 | 0.007895 | 0.989095 | 0.023458 | 23.716621 | 0.240738 | 0.152349 | 0.013502 | 0.947996 | 0.947996 | 0.006541
2019-03-29 11:38 | 1553873906.9 | 187 | 0.206786 | 0.00262 | 5.5e-05 | 101.286443 | 98.13054 | 118.743723 | 21.078392 | 0.002853 | 0.002631 | 168.37435 | 0.257341 | 8.401875 | 0.002391 | 0.003797 | 0.003712 | 6.4e-05 | 0.000862 | 0.282407 | 1.376742 | 2.5475 | 100.3 | 21.07 | 31.646 | 90.281181 | 79.171506 | 84.9452 | 0.00789 | 0.985898 | 0.023437 | 23.772149 | 0.28313 | 0.153092 | 0.013533 | 0.949253 | 0.949253 | 0.006564
2019-03-29 11:38 | 1553873907.9 | 188 | 0.206803 | 0.002627 | 5.5e-05 | 101.293028 | 98.124054 | 119.209413 | 21.078486 | 0.00285 | 0.002628 | 168.299943 | 0.257068 | 8.403279 | 0.002385 | 0.003915 | 0.003811 | 6.6e-05 | 0.000865 | 0.305025 | 1.360501 | 2.5473 | 100.3 | 21.07 | 31.647 | 90.196727 | 79.012524 | 84.857985 | 0.00789 | 0.986138 | 0.023486 | 23.815818 | 0.284303 | 0.15293 | 0.013416 | 0.943021 | 0.943021 | 0.0066
2019-03-29 11:38 | 1553873908.9 | 189 | 0.206776 | 0.002624 | 5.5e-05 | 101.320568 | 98.182756 | 119.045108 | 21.0786 | 0.002874 | 0.002562 | 168.24018 | 0.256294 | 8.402869 | 0.00245 | 0.00386 | 0.003756 | 6e-05 | 0.000865 | 0.293744 | 1.371206 | 2.5474 | 100.3 | 21.07 | 31.648 | 90.780035 | 80.582094 | 83.281317 | 0.00789 | 0.9905 | 0.023521 | 23.746936 | 0.281385 | 0.152469 | 0.013589 | 0.956612 | 0.956612 | 0.006487
2019-03-29 11:38 | 1553873909.9 | 190 | 0.206779 | 0.002628 | 5.5e-05 | 101.271177 | 97.878669 | 119.085481 | 21.079155 | 0.002884 | 0.002591 | 168.173095 | 0.256418 | 8.403727 | 0.002436 | 0.004419 | 0.00436 | 6.5e-05 | 0.000866 | 0.308067 | 1.38216 | 2.5475 | 100.3 | 21.07 | 31.65 | 91.014993 | 80.255068 | 83.982289 | 0.007891 | 0.988556 | 0.023502 | 23.774305 | 0.304769 | 0.152543 | 0.013565 | 0.954173 | 0.954173 | 0.006507
2019-03-29 11:38 | 1553873910.9 | 191 | 0.206809 | 0.002624 | 5.4e-05 | 101.304702 | 98.063648 | 118.841369 | 21.079927 | 0.002836 | 0.002604 | 168.09035 | 0.25686 | 8.40374 | 0.002446 | 0.00402 | 0.003992 | 6.4e-05 | 0.000863 | 0.320123 | 1.388675 | 2.5476 | 100.3 | 21.07 | 31.653 | 89.872251 | 80.491336 | 84.285075 | 0.007892 | 0.987719 | 0.023468 | 23.759991 | 0.290842 | 0.152806 | 0.013389 | 0.94044 | 0.94044 | 0.006613
2019-03-29 11:38 | 1553873911.9 | 192 | 0.206794 | 0.002626 | 5.4e-05 | 101.274769 | 97.809727 | 118.645374 | 21.078778 | 0.002856 | 0.00258 | 168.032676 | 0.256313 | 8.400991 | 0.00241 | 0.003526 | 0.003429 | 6.3e-05 | 0.000855 | 0.282075 | 1.368923 | 2.5475 | 100.3 | 21.07 | 31.656 | 90.35117 | 79.631091 | 83.704191 | 0.007892 | 0.989327 | 0.023468 | 23.721092 | 0.311389 | 0.152481 | 0.013478 | 0.946738 | 0.946738 | 0.006555
2019-03-29 11:39 | 1553873912.9 | 193 | 0.206771 | 0.002629 | 5.3e-05 | 101.26968 | 97.728502 | 118.423795 | 21.079976 | 0.002881 | 0.002593 | 167.947746 | 0.256424 | 8.402161 | 0.002435 | 0.003991 | 0.003898 | 6e-05 | 0.000859 | 0.323717 | 1.333214 | 2.5473 | 100.3 | 21.07 | 31.658 | 90.944717 | 80.212126 | 84.029977 | 0.007893 | 0.988424 | 0.023435 | 23.709747 | 0.31837 | 0.152547 | 0.01361 | 0.954744 | 0.954744 | 0.006503
2019-03-29 11:39 | 1553873913.9 | 194 | 0.206792 | 0.002628 | 5.2e-05 | 101.240945 | 97.687547 | 118.468159 | 21.079259 | 0.002872 | 0.002595 | 167.870253 | 0.256554 | 8.402109 | 0.002351 | 0.003861 | 0.003869 | 6.3e-05 | 0.000861 | 0.322777 | 1.331757 | 2.5474 | 100.3 | 21.07 | 31.66 | 90.725025 | 78.192954 | 84.061985 | 0.007893 | 0.988336 | 0.023439 | 23.71525 | 0.319581 | 0.152624 | 0.013486 | 0.946193 | 0.946193 | 0.006565
2019-03-29 11:39 | 1553873914.9 | 195 | 0.206782 | 0.002631 | 5.1e-05 | 101.279857 | 97.639426 | 118.42802 | 21.079018 | 0.002878 | 0.002583 | 167.792051 | 0.25673 | 8.400867 | 0.002382 | 0.004425 | 0.004306 | 6.2e-05 | 0.000868 | 0.329469 | 1.340614 | 2.5474 | 100.3 | 21.07 | 31.659 | 90.878977 | 78.947441 | 83.783293 | 0.007893 | 0.989107 | 0.023444 | 23.701981 | 0.327426 | 0.152729 | 0.013548 | 0.95084 | 0.95084 | 0.006537
2019-03-29 11:39 | 1553873915.9 | 196 | 0.206857 | 0.002629 | 5e-05 | 101.273871 | 97.867748 | 118.07664 | 21.080586 | 0.002882 | 0.002613 | 167.711606 | 0.256014 | 8.403357 | 0.002372 | 0.003753 | 0.003617 | 6.5e-05 | 0.000867 | 0.321008 | 1.36213 | 2.5473 | 100.3 | 21.07 | 31.659 | 90.981209 | 78.714443 | 84.504079 | 0.007893 | 0.987114 | 0.023385 | 23.690676 | 0.306005 | 0.152303 | 0.0131 | 0.917169 | 0.917169 | 0.006759
2019-03-29 11:39 | 1553873916.9 | 197 | 0.206818 | 0.002625 | 4.8e-05 | 101.26968 | 97.908703 | 117.853653 | 21.079356 | 0.002839 | 0.002633 | 167.640611 | 0.256736 | 8.400776 | 0.002389 | 0.004243 | 0.004155 | 6.5e-05 | 0.00087 | 0.313099 | 1.305889 | 2.5474 | 100.3 | 21.07 | 31.658 | 89.92974 | 79.116213 | 84.982214 | 0.007893 | 0.985796 | 0.023348 | 23.684111 | 0.301893 | 0.152732 | 0.013341 | 0.932623 | 0.932623 | 0.006665
2019-03-29 11:39 | 1553873917.9 | 198 | 0.206838 | 0.002617 | 4.7e-05 | 101.27028 | 98.162621 | 117.91163 | 21.079259 | 0.002862 | 0.002668 | 167.579315 | 0.256983 | 8.401394 | 0.002418 | 0.004357 | 0.004302 | 6.2e-05 | 0.000876 | 0.327478 | 1.359223 | 2.5473 | 100.3 | 21.07 | 31.658 | 90.492315 | 79.805299 | 85.825704 | 0.007893 | 0.98348 | 0.023326 | 23.717817 | 0.278779 | 0.15288 | 0.013235 | 0.924421 | 0.924421 | 0.006731
2019-03-29 11:39 | 1553873918.9 | 199 | 0.206837 | 0.002612 | 4.6e-05 | 101.205623 | 98.261595 | 117.915853 | 21.079155 | 0.002831 | 0.002644 | 167.503566 | 0.256431 | 8.399886 | 0.002364 | 0.003653 | 0.003586 | 6e-05 | 0.000875 | 0.300546 | 1.369528 | 2.5474 | 100.3 | 21.07 | 31.657 | 89.759029 | 78.527318 | 85.251169 | 0.007893 | 0.985056 | 0.023345 | 23.699254 | 0.264052 | 0.152551 | 0.013248 | 0.926165 | 0.926165 | 0.006704
2019-03-29 11:39 | 1553873919.9 | 200 | 0.206862 | 0.002606 | 4.5e-05 | 101.289137 | 98.17559 | 117.558369 | 21.078499 | 0.002834 | 0.002585 | 167.45055 | 0.255988 | 8.402473 | 0.002387 | 0.003556 | 0.003419 | 6.3e-05 | 0.000881 | 0.295182 | 1.338038 | 2.5474 | 100.3 | 21.07 | 31.655 | 89.820286 | 79.075493 | 83.832805 | 0.007892 | 0.98897 | 0.023356 | 23.616433 | 0.279263 | 0.152287 | 0.013103 | 0.916485 | 0.916485 | 0.006763
2019-03-29 11:39 | 1553873920.9 | 201 | 0.206873 | 0.002599 | 4.3e-05 | 101.204726 | 97.903925 | 117.616345 | 21.078973 | 0.00283 | 0.002642 | 167.398683 | 0.256411 | 8.402856 | 0.002354 | 0.003767 | 0.003741 | 6.2e-05 | 0.000879 | 0.294463 | 1.319278 | 2.5474 | 100.3 | 21.07 | 31.653 | 89.723691 | 78.267642 | 85.197834 | 0.007892 | 0.985203 | 0.023317 | 23.667376 | 0.29659 | 0.152539 | 0.013048 | 0.911228 | 0.911228 | 0.006813
2019-03-29 11:39 | 1553873921.9 | 202 | 0.206874 | 0.002593 | 4.2e-05 | 101.202331 | 98.124397 | 117.670801 | 21.078882 | 0.00279 | 0.002655 | 167.339074 | 0.256157 | 8.402661 | 0.002337 | 0.002931 | 0.002812 | 6.2e-05 | 0.000888 | 0.292638 | 1.324757 | 2.5474 | 100.3 | 21.07 | 31.649 | 88.77198 | 77.861495 | 85.511651 | 0.007891 | 0.984341 | 0.023312 | 23.683217 | 0.276259 | 0.152388 | 0.013051 | 0.911351 | 0.911351 | 0.006805
2019-03-29 11:39 | 1553873922.9 | 203 | 0.206869 | 0.002583 | 4.1e-05 | 101.194848 | 98.238386 | 117.766802 | 21.079856 | 0.002871 | 0.002624 | 167.277049 | 0.256691 | 8.401849 | 0.00237 | 0.004206 | 0.004185 | 5.9e-05 | 0.000889 | 0.29214 | 1.3452 | 2.5472 | 100.3 | 21.07 | 31.647 | 90.711633 | 78.669283 | 84.775136 | 0.00789 | 0.986367 | 0.023346 | 23.668537 | 0.265213 | 0.152705 | 0.013096 | 0.915855 | 0.915855 | 0.006786
2019-03-29 11:39 | 1553873923.9 | 204 | 0.206885 | 0.002578 | 4e-05 | 101.209813 | 98.028495 | 117.898951 | 21.079771 | 0.002907 | 0.002653 | 167.243909 | 0.256697 | 8.403734 | 0.002411 | 0.004421 | 0.004235 | 6e-05 | 0.000885 | 0.266093 | 1.309904 | 2.5475 | 100.3 | 21.07 | 31.644 | 91.576058 | 79.63662 | 85.474988 | 0.007889 | 0.984442 | 0.023336 | 23.704954 | 0.285667 | 0.152709 | 0.013005 | 0.909146 | 0.909146 | 0.006836
2019-03-29 11:39 | 1553873924.9 | 205 | 0.206877 | 0.002578 | 3.9e-05 | 101.199935 | 98.058186 | 118.159964 | 21.080141 | 0.00285 | 0.002635 | 167.196776 | 0.256352 | 8.402375 | 0.002404 | 0.004074 | 0.003995 | 6.4e-05 | 0.000887 | 0.281743 | 1.318131 | 2.5473 | 100.3 | 21.07 | 31.639 | 90.206285 | 79.487271 | 85.041423 | 0.007888 | 0.985633 | 0.023376 | 23.71683 | 0.282085 | 0.152504 | 0.013054 | 0.914171 | 0.914171 | 0.00679
2019-03-29 11:39 | 1553873925.9 | 206 | 0.206886 | 0.002575 | 3.9e-05 | 101.199338 | 97.810411 | 118.418159 | 21.079667 | 0.002903 | 0.002636 | 167.135288 | 0.256996 | 8.40168 | 0.002438 | 0.003837 | 0.003767 | 5.7e-05 | 0.000886 | 0.300933 | 1.315975 | 2.5473 | 100.3 | 21.07 | 31.638 | 91.484627 | 80.2969 | 85.060445 | 0.007888 | 0.985581 | 0.023401 | 23.743358 | 0.304662 | 0.152887 | 0.013009 | 0.91201 | 0.91201 | 0.006823
2019-03-29 11:39 | 1553873926.9 | 207 | 0.206894 | 0.002569 | 3.8e-05 | 101.13977 | 97.660244 | 118.287653 | 21.080281 | 0.002829 | 0.002637 | 167.091606 | 0.255019 | 8.400724 | 0.002376 | 0.003576 | 0.003454 | 6.1e-05 | 0.000879 | 0.285504 | 1.369222 | 2.5474 | 100.3 | 21.07 | 31.637 | 89.696063 | 78.804494 | 85.083651 | 0.007888 | 0.985517 | 0.023387 | 23.73104 | 0.313138 | 0.151711 | 0.012966 | 0.908502 | 0.908502 | 0.006796
2019-03-29 11:39 | 1553873927.9 | 208 | 0.206927 | 0.002561 | 3.8e-05 | 101.071823 | 97.673213 | 118.098935 | 21.079761 | 0.002864 | 0.002641 | 167.046007 | 0.256307 | 8.403032 | 0.002426 | 0.003217 | 0.003154 | 6.2e-05 | 0.000874 | 0.315422 | 1.340612 | 2.5474 | 100.3 | 21.07 | 31.636 | 90.545077 | 80.013896 | 85.182965 | 0.007887 | 0.985244 | 0.023365 | 23.715389 | 0.305939 | 0.152477 | 0.012777 | 0.894366 | 0.894366 | 0.006939
2019-03-29 11:39 | 1553873928.9 | 209 | 0.206924 | 0.002553 | 3.9e-05 | 101.100557 | 97.566731 | 118.298921 | 21.080066 | 0.002841 | 0.002678 | 167.006485 | 0.256222 | 8.402557 | 0.002385 | 0.003718 | 0.003596 | 6e-05 | 0.000879 | 0.305025 | 1.334154 | 2.5474 | 100.3 | 21.06 | 31.636 | 89.992087 | 79.015499 | 86.059845 | 0.007882 | 0.982839 | 0.023357 | 23.764483 | 0.318239 | 0.152427 | 0.012803 | 0.895837 | 0.895837 | 0.006925
2019-03-29 11:39 | 1553873929.9 | 210 | 0.206909 | 0.002545 | 3.9e-05 | 101.128395 | 97.588574 | 118.677295 | 21.080449 | 0.002884 | 0.002637 | 166.946645 | 0.256261 | 8.402668 | 0.002444 | 0.00356 | 0.003466 | 5.9e-05 | 0.00088 | 0.303422 | 1.366154 | 2.5473 | 100.3 | 21.06 | 31.636 | 91.032635 | 80.444978 | 85.076117 | 0.007882 | 0.985538 | 0.023426 | 23.769843 | 0.318699 | 0.15245 | 0.012906 | 0.905749 | 0.905749 | 0.00685
2019-03-29 11:39 | 1553873930.9 | 211 | 0.206913 | 0.002536 | 3.9e-05 | 101.089183 | 97.523387 | 118.785738 | 21.079489 | 0.002893 | 0.002611 | 166.9067 | 0.256203 | 8.401751 | 0.002478 | 0.003998 | 0.003881 | 6e-05 | 0.000884 | 0.335386 | 1.35436 | 2.5475 | 100.3 | 21.06 | 31.638 | 91.237467 | 81.262164 | 84.444574 | 0.007883 | 0.987278 | 0.023457 | 23.759729 | 0.321207 | 0.152415 | 0.012893 | 0.906076 | 0.906076 | 0.006846
2019-03-29 11:39 | 1553873931.9 | 212 | 0.2069 | 0.00253 | 3.9e-05 | 101.036801 | 97.624751 | 118.883148 | 21.079927 | 0.002893 | 0.002651 | 166.858993 | 0.256339 | 8.400406 | 0.002483 | 0.004332 | 0.004164 | 6.4e-05 | 0.000882 | 0.283845 | 1.363381 | 2.5475 | 100.3 | 21.06 | 31.641 | 91.249459 | 81.373152 | 85.421258 | 0.007884 | 0.984589 | 0.023435 | 23.801907 | 0.307279 | 0.152496 | 0.012977 | 0.911099 | 0.911099 | 0.006812
2019-03-29 11:39 | 1553873932.9 | 213 | 0.206904 | 0.00253 | 3.8e-05 | 101.059848 | 97.66741 | 119.407755 | 21.080008 | 0.002855 | 0.002652 | 166.815254 | 0.256489 | 8.405021 | 0.002363 | 0.00382 | 0.003793 | 6.3e-05 | 0.000885 | 0.310943 | 1.337181 | 2.5475 | 100.3 | 21.06 | 31.644 | 90.329483 | 78.489941 | 85.450923 | 0.007884 | 0.984508 | 0.023486 | 23.855353 | 0.305411 | 0.152585 | 0.012959 | 0.911805 | 0.911805 | 0.006811
2019-03-29 11:39 | 1553873933.9 | 214 | 0.206907 | 0.002521 | 3.9e-05 | 101.029916 | 97.568437 | 119.623701 | 21.081085 | 0.002859 | 0.00261 | 166.760781 | 0.256808 | 8.402785 | 0.002411 | 0.003193 | 0.003072 | 6.5e-05 | 0.000885 | 0.296951 | 1.337915 | 2.5474 | 100.3 | 21.06 | 31.648 | 90.428328 | 79.654236 | 84.429049 | 0.007885 | 0.987321 | 0.023541 | 23.84287 | 0.31183 | 0.152775 | 0.012946 | 0.912996 | 0.912996 | 0.00681
2019-03-29 11:39 | 1553873934.9 | 215 | 0.206905 | 0.002519 | 3.8e-05 | 100.975438 | 97.375952 | 119.642244 | 21.081189 | 0.002848 | 0.002609 | 166.724555 | 0.256548 | 8.403948 | 0.00246 | 0.00376 | 0.003769 | 6.6e-05 | 0.000882 | 0.295513 | 1.322256 | 2.5475 | 100.3 | 21.06 | 31.654 | 90.169729 | 80.83095 | 84.40967 | 0.007887 | 0.987375 | 0.023543 | 23.844071 | 0.324669 | 0.15262 | 0.012963 | 0.914364 | 0.914364 | 0.006793
2019-03-29 11:39 | 1553873935.9 | 216 | 0.206921 | 0.002513 | 3.9e-05 | 100.960769 | 97.251381 | 119.569715 | 21.08128 | 0.002859 | 0.002609 | 166.682751 | 0.256697 | 8.399684 | 0.002404 | 0.003307 | 0.003101 | 6.3e-05 | 0.000886 | 0.310224 | 1.307832 | 2.5474 | 100.3 | 21.06 | 31.657 | 90.430204 | 79.469632 | 84.416733 | 0.007888 | 0.987355 | 0.023536 | 23.837078 | 0.33482 | 0.152709 | 0.012875 | 0.907811 | 0.907811 | 0.006846
2019-03-29 11:39 | 1553873936.9 | 217 | 0.206888 | 0.00251 | 3.9e-05 | 100.973642 | 97.120327 | 119.708202 | 21.080907 | 0.002901 | 0.002676 | 166.613328 | 0.255728 | 8.402603 | 0.002414 | 0.003794 | 0.003742 | 6.2e-05 | 0.000881 | 0.312768 | 1.309139 | 2.5474 | 100.3 | 21.06 | 31.662 | 91.424868 | 79.724232 | 86.011583 | 0.007889 | 0.982971 | 0.023497 | 23.90401 | 0.348022 | 0.152133 | 0.013076 | 0.920432 | 0.920432 | 0.006727
2019-03-29 11:39 | 1553873937.9 | 218 | 0.206886 | 0.002511 | 3.9e-05 | 100.906293 | 96.521024 | 119.663839 | 21.081734 | 0.002857 | 0.002613 | 166.55435 | 0.255923 | 8.4027 | 0.002333 | 0.003706 | 0.00357 | 6.6e-05 | 0.000883 | 0.28943 | 1.288212 | 2.5472 | 100.3 | 21.06 | 31.662 | 90.37741 | 77.78233 | 84.499902 | 0.007889 | 0.987126 | 0.023542 | 23.849232 | 0.397419 | 0.152249 | 0.013085 | 0.922897 | 0.922897 | 0.006714
2019-03-29 11:39 | 1553873938.9 | 219 | 0.2069 | 0.002509 | 3.9e-05 | 100.87157 | 96.744227 | 119.656094 | 21.081449 | 0.002893 | 0.002639 | 166.491808 | 0.255715 | 8.403253 | 0.002353 | 0.003199 | 0.003135 | 6.4e-05 | 0.000883 | 0.301984 | 1.34232 | 2.5474 | 100.3 | 21.06 | 31.661 | 91.24082 | 78.252023 | 85.138663 | 0.007889 | 0.985366 | 0.02352 | 23.869747 | 0.37368 | 0.152125 | 0.013006 | 0.916426 | 0.916426 | 0.006756
2019-03-29 11:39 | 1553873939.9 | 220 | 0.206886 | 0.002506 | 4e-05 | 100.84433 | 96.879034 | 119.645062 | 21.081238 | 0.0029 | 0.002618 | 166.456463 | 0.2558 | 8.402193 | 0.002324 | 0.003677 | 0.003506 | 6.4e-05 | 0.000882 | 0.310058 | 1.338984 | 2.5475 | 100.3 | 21.06 | 31.662 | 91.405671 | 77.564409 | 84.630492 | 0.007889 | 0.986765 | 0.023536 | 23.851714 | 0.35881 | 0.152175 | 0.013092 | 0.923088 | 0.923088 | 0.00671
2019-03-29 11:39 | 1553873940.9 | 221 | 0.206894 | 0.002501 | 4e-05 | 100.744354 | 96.751736 | 119.48146 | 21.081971 | 0.002918 | 0.002649 | 166.404022 | 0.257276 | 8.401387 | 0.00239 | 0.003657 | 0.003566 | 6e-05 | 0.00088 | 0.297504 | 1.353936 | 2.5474 | 100.3 | 21.06 | 31.663 | 91.857508 | 79.142779 | 85.378021 | 0.007889 | 0.984708 | 0.023495 | 23.860288 | 0.361698 | 0.153054 | 0.013052 | 0.918619 | 0.918619 | 0.006781
2019-03-29 11:39 | 1553873941.9 | 222 | 0.206953 | 0.002494 | 4.1e-05 | 100.788355 | 96.768458 | 119.28124 | 21.081679 | 0.002858 | 0.002625 | 166.353919 | 0.256164 | 8.40246 | 0.002344 | 0.003458 | 0.003381 | 6.2e-05 | 0.000874 | 0.285117 | 1.314014 | 2.5474 | 100.3 | 21.06 | 31.664 | 90.411803 | 78.03552 | 84.796388 | 0.007889 | 0.986308 | 0.023495 | 23.820942 | 0.364058 | 0.152392 | 0.012703 | 0.893975 | 0.893975 | 0.006938
2019-03-29 11:39 | 1553873942.9 | 223 | 0.206938 | 0.002486 | 4.1e-05 | 100.76381 | 97.080053 | 118.79278 | 21.081864 | 0.002878 | 0.002615 | 166.308474 | 0.257315 | 8.402349 | 0.002312 | 0.004108 | 0.003993 | 6.2e-05 | 0.000882 | 0.310224 | 1.340792 | 2.5474 | 100.3 | 21.05 | 31.66 | 90.886322 | 77.262526 | 84.564722 | 0.007884 | 0.986947 | 0.023454 | 23.764425 | 0.333125 | 0.153077 | 0.012804 | 0.899567 | 0.899567 | 0.006926
2019-03-29 11:39 | 1553873943.8 | 224 | 0.206944 | 0.002483 | 4.1e-05 | 100.765008 | 97.240119 | 118.235781 | 21.082107 | 0.002866 | 0.002627 | 166.266018 | 0.256489 | 8.403298 | 0.00229 | 0.003604 | 0.003486 | 6.3e-05 | 0.000878 | 0.309892 | 1.316861 | 2.5473 | 100.3 | 21.05 | 31.659 | 90.58253 | 76.730352 | 84.833361 | 0.007883 | 0.986206 | 0.02339 | 23.717546 | 0.318495 | 0.152585 | 0.012768 | 0.894555 | 0.894555 | 0.006942
2019-03-29 11:39 | 1553873944.9 | 225 | 0.206971 | 0.002475 | 4.2e-05 | 100.721605 | 97.316566 | 118.146821 | 21.082808 | 0.002859 | 0.002628 | 166.199086 | 0.256606 | 8.405495 | 0.002268 | 0.003972 | 0.00385 | 6.3e-05 | 0.000878 | 0.290481 | 1.334062 | 2.5474 | 100.3 | 21.05 | 31.657 | 90.416032 | 76.218813 | 84.873966 | 0.007883 | 0.986094 | 0.02338 | 23.709967 | 0.307613 | 0.152655 | 0.012617 | 0.883565 | 0.883565 | 0.007032
2019-03-29 11:39 | 1553873945.8 | 226 | 0.206986 | 0.002472 | 4.2e-05 | 100.652757 | 97.382095 | 117.806706 | 21.082993 | 0.002841 | 0.002669 | 166.159564 | 0.256483 | 8.403506 | 0.002261 | 0.0045 | 0.004394 | 6.1e-05 | 0.000877 | 0.288711 | 1.298161 | 2.5474 | 100.3 | 21.05 | 31.656 | 89.984818 | 76.03424 | 85.842562 | 0.007883 | 0.983434 | 0.023315 | 23.707819 | 0.295476 | 0.152582 | 0.012532 | 0.875104 | 0.875104 | 0.007096
2019-03-29 11:39 | 1553873946.9 | 227 | 0.206972 | 0.002472 | 4.2e-05 | 100.701549 | 96.903949 | 117.746148 | 21.082279 | 0.002898 | 0.002621 | 166.131407 | 0.256209 | 8.400802 | 0.002295 | 0.003488 | 0.003415 | 6.3e-05 | 0.000872 | 0.288545 | 1.355346 | 2.5475 | 100.3 | 21.05 | 31.655 | 91.355841 | 76.861458 | 84.703172 | 0.007882 | 0.986565 | 0.023346 | 23.664082 | 0.343836 | 0.152419 | 0.012614 | 0.882003 | 0.882003 | 0.007033
2019-03-29 11:39 | 1553873947.9 | 228 | 0.207009 | 0.002458 | 4.2e-05 | 100.637493 | 96.879034 | 117.659299 | 21.082782 | 0.002832 | 0.002638 | 166.064974 | 0.256554 | 8.402986 | 0.002287 | 0.003659 | 0.003538 | 6.2e-05 | 0.000873 | 0.296951 | 1.324928 | 2.5473 | 100.3 | 21.05 | 31.656 | 89.771226 | 76.67719 | 85.097143 | 0.007883 | 0.98548 | 0.023325 | 23.668371 | 0.340445 | 0.152624 | 0.012412 | 0.867061 | 0.867061 | 0.007164
2019-03-29 11:39 | 1553873948.9 | 229 | 0.207033 | 0.002447 | 4.3e-05 | 100.555774 | 96.854463 | 117.642868 | 21.083233 | 0.002898 | 0.00261 | 166.008526 | 0.256639 | 8.403253 | 0.002297 | 0.003807 | 0.003701 | 6.1e-05 | 0.00087 | 0.286942 | 1.327818 | 2.5474 | 100.3 | 21.05 | 31.656 | 91.373877 | 76.911396 | 84.43883 | 0.007883 | 0.987294 | 0.023345 | 23.644963 | 0.335448 | 0.152674 | 0.012277 | 0.858328 | 0.858328 | 0.007239
2019-03-29 11:39 | 1553873949.8 | 230 | 0.207018 | 0.002442 | 4.3e-05 | 100.540807 | 96.836716 | 117.652022 | 21.083032 | 0.002849 | 0.002649 | 165.956871 | 0.256411 | 8.40348 | 0.002354 | 0.003548 | 0.00347 | 6.2e-05 | 0.00087 | 0.290149 | 1.320808 | 2.5475 | 100.3 | 21.05 | 31.663 | 90.197294 | 78.268456 | 85.380494 | 0.007884 | 0.984701 | 0.023315 | 23.676997 | 0.335756 | 0.152539 | 0.012377 | 0.864189 | 0.864189 | 0.007184
2019-03-29 11:39 | 1553873950.9 | 231 | 0.207043 | 0.002433 | 4.3e-05 | 100.531529 | 97.10804 | 117.73488 | 21.082393 | 0.002895 | 0.002635 | 165.912825 | 0.256483 | 8.402102 | 0.002348 | 0.003179 | 0.002992 | 6.3e-05 | 0.000864 | 0.284066 | 1.291468 | 2.5473 | 100.3 | 21.05 | 31.666 | 91.298121 | 78.128958 | 85.031824 | 0.007885 | 0.98566 | 0.023334 | 23.673813 | 0.309904 | 0.152582 | 0.012236 | 0.855072 | 0.855072 | 0.007263
2019-03-29 11:39 | 1553873951.9 | 232 | 0.207053 | 0.002428 | 4.4e-05 | 100.487227 | 96.998486 | 117.866796 | 21.082156 | 0.002906 | 0.002623 | 165.85563 | 0.257068 | 8.405073 | 0.002343 | 0.004727 | 0.004694 | 6.4e-05 | 0.000861 | 0.278646 | 1.33559 | 2.5472 | 100.3 | 21.05 | 31.669 | 91.557413 | 78.009553 | 84.745382 | 0.007886 | 0.986449 | 0.023357 | 23.677599 | 0.316058 | 0.15293 | 0.012183 | 0.852156 | 0.852156 | 0.007304
2019-03-29 11:39 | 1553873952.9 | 233 | 0.20708 | 0.002413 | 4.3e-05 | 100.472262 | 97.062647 | 118.095182 | 21.082188 | 0.002891 | 0.002612 | 165.799681 | 0.257348 | 8.402011 | 0.002362 | 0.002873 | 0.002783 | 6e-05 | 0.000859 | 0.307348 | 1.326297 | 2.5474 | 100.3 | 21.05 | 31.676 | 91.186843 | 78.469469 | 84.490964 | 0.007888 | 0.98715 | 0.023388 | 23.692102 | 0.308811 | 0.153096 | 0.012041 | 0.843285 | 0.843285 | 0.007389
2019-03-29 11:39 | 1553873953.9 | 234 | 0.207077 | 0.002405 | 4.4e-05 | 100.523746 | 96.988248 | 118.608288 | 21.083859 | 0.002885 | 0.002576 | 165.739573 | 0.255578 | 8.401634 | 0.002266 | 0.003566 | 0.00349 | 6.1e-05 | 0.000863 | 0.323883 | 1.365436 | 2.5474 | 100.3 | 21.05 | 31.681 | 91.051613 | 76.160731 | 83.621117 | 0.007889 | 0.989557 | 0.023467 | 23.714624 | 0.320252 | 0.152044 | 0.012066 | 0.847919 | 0.847919 | 0.007298
2019-03-29 11:39 | 1553873954.9 | 235 | 0.207118 | 0.00239 | 4.4e-05 | 100.488425 | 96.970158 | 118.620259 | 21.083324 | 0.002865 | 0.00267 | 165.699552 | 0.25712 | 8.400373 | 0.002253 | 0.003604 | 0.003524 | 6.3e-05 | 0.00086 | 0.28119 | 1.325765 | 2.5473 | 100.3 | 21.06 | 31.685 | 90.562514 | 75.860861 | 85.878006 | 0.007895 | 0.983337 | 0.023394 | 23.790714 | 0.318777 | 0.152961 | 0.011837 | 0.829199 | 0.829199 | 0.007508
2019-03-29 11:39 | 1553873955.9 | 236 | 0.207116 | 0.002383 | 4.4e-05 | 100.429457 | 96.797808 | 118.811558 | 21.082912 | 0.002868 | 0.002622 | 165.642759 | 0.256008 | 8.402258 | 0.002259 | 0.004056 | 0.003841 | 6e-05 | 0.000861 | 0.285282 | 1.349304 | 2.5475 | 100.3 | 21.06 | 31.693 | 90.632456 | 75.992839 | 84.718698 | 0.007897 | 0.986522 | 0.023451 | 23.771417 | 0.329438 | 0.152299 | 0.011855 | 0.832493 | 0.832493 | 0.007446
2019-03-29 11:39 | 1553873956.9 | 237 | 0.20716 | 0.002371 | 4.5e-05 | 100.393835 | 97.43636 | 118.90357 | 21.08382 | 0.002896 | 0.002592 | 165.579182 | 0.257894 | 8.405333 | 0.002279 | 0.003664 | 0.003681 | 6.2e-05 | 0.000863 | 0.276324 | 1.33449 | 2.5474 | 100.3 | 21.06 | 31.697 | 91.322882 | 76.467735 | 84.004131 | 0.007898 | 0.988496 | 0.023484 | 23.756867 | 0.267454 | 0.153421 | 0.011609 | 0.816289 | 0.816289 | 0.00765
2019-03-29 11:39 | 1553873957.8 | 238 | 0.207147 | 0.002362 | 4.4e-05 | 100.385454 | 97.461613 | 119.038772 | 21.082889 | 0.00284 | 0.002615 | 165.56404 | 0.256918 | 8.402713 | 0.002316 | 0.003506 | 0.003402 | 6e-05 | 0.000858 | 0.288158 | 1.31125 | 2.5473 | 100.3 | 21.06 | 31.707 | 89.967375 | 77.378846 | 84.564274 | 0.0079 | 0.986948 | 0.023479 | 23.789002 | 0.264389 | 0.152841 | 0.011696 | 0.822244 | 0.822244 | 0.007565
2019-03-29 11:39 | 1553873958.8 | 239 | 0.207134 | 0.002356 | 4.5e-05 | 100.436043 | 97.5268 | 118.969763 | 21.083642 | 0.002873 | 0.002641 | 165.534752 | 0.256957 | 8.40012 | 0.002256 | 0.003613 | 0.003548 | 6.1e-05 | 0.000862 | 0.326372 | 1.3102 | 2.5473 | 100.3 | 21.06 | 31.71 | 90.755065 | 75.932043 | 85.187696 | 0.007901 | 0.985231 | 0.023451 | 23.80282 | 0.262915 | 0.152864 | 0.011784 | 0.827413 | 0.827413 | 0.007519
2019-03-29 11:39 | 1553873959.8 | 240 | 0.20714 | 0.002342 | 4.6e-05 | 100.373183 | 97.248651 | 118.799354 | 21.083363 | 0.002839 | 0.002605 | 165.475085 | 0.256548 | 8.404663 | 0.002299 | 0.003935 | 0.003783 | 6.2e-05 | 0.000858 | 0.306629 | 1.365215 | 2.5474 | 100.3 | 21.06 | 31.714 | 89.956998 | 76.960774 | 84.311738 | 0.007902 | 0.987645 | 0.023463 | 23.756677 | 0.282862 | 0.15262 | 0.011762 | 0.826277 | 0.826277 | 0.007518
2019-03-29 11:39 | 1553873960.8 | 241 | 0.20714 | 0.00233 | 4.6e-05 | 100.439335 | 97.123397 | 118.938309 | 21.0837 | 0.002866 | 0.002612 | 165.427416 | 0.256313 | 8.4009 | 0.002268 | 0.003441 | 0.003417 | 6.2e-05 | 0.000845 | 0.271678 | 1.332493 | 2.5473 | 100.3 | 21.06 | 31.723 | 90.605278 | 76.218237 | 84.47199 | 0.007904 | 0.987203 | 0.023472 | 23.775894 | 0.300283 | 0.152481 | 0.011776 | 0.82748 | 0.82748 | 0.0075
2019-03-29 11:39 | 1553873961.9 | 242 | 0.207142 | 0.002317 | 4.7e-05 | 100.348936 | 97.35718 | 119.077499 | 21.083201 | 0.00288 | 0.002629 | 165.387932 | 0.256118 | 8.405489 | 0.002354 | 0.003747 | 0.003644 | 6.2e-05 | 0.000843 | 0.288711 | 1.32285 | 2.5475 | 100.3 | 21.06 | 31.726 | 90.932194 | 78.28664 | 84.895994 | 0.007905 | 0.986034 | 0.023471 | 23.803901 | 0.270724 | 0.152365 | 0.011782 | 0.827855 | 0.827855 | 0.007491
2019-03-29 11:39 | 1553873962.9 | 243 | 0.207166 | 0.00232 | 4.7e-05 | 100.337562 | 97.445232 | 119.438504 | 21.084265 | 0.002852 | 0.002561 | 165.334264 | 0.256183 | 8.403409 | 0.002235 | 0.004089 | 0.003969 | 6.1e-05 | 0.000839 | 0.306131 | 1.343946 | 2.5473 | 100.3 | 21.06 | 31.733 | 90.257265 | 75.425241 | 83.259406 | 0.007907 | 0.990561 | 0.023561 | 23.785409 | 0.261624 | 0.152404 | 0.011633 | 0.820494 | 0.820494 | 0.00756
2019-03-29 11:39 | 1553873963.9 | 244 | 0.207247 | 0.002308 | 4.9e-05 | 100.314215 | 97.616217 | 119.54319 | 21.085018 | 0.002888 | 0.00261 | 165.283432 | 0.255761 | 8.402869 | 0.002317 | 0.003878 | 0.003734 | 5.7e-05 | 0.000847 | 0.323883 | 1.324363 | 2.5474 | 100.3 | 21.06 | 31.736 | 91.123818 | 77.397248 | 84.445373 | 0.007907 | 0.987276 | 0.023532 | 23.835389 | 0.243862 | 0.152152 | 0.011159 | 0.785897 | 0.785897 | 0.00788
2019-03-29 11:39 | 1553873964.9 | 245 | 0.207234 | 0.002301 | 5e-05 | 100.261831 | 97.597105 | 119.514318 | 21.084635 | 0.002799 | 0.002648 | 165.230282 | 0.255845 | 8.401095 | 0.002326 | 0.003823 | 0.003845 | 5.9e-05 | 0.00084 | 0.303422 | 1.387163 | 2.5474 | 100.3 | 21.06 | 31.738 | 88.9933 | 77.598698 | 85.347894 | 0.007908 | 0.984791 | 0.0235 | 23.862566 | 0.240941 | 0.152202 | 0.011244 | 0.790778 | 0.790778 | 0.007834
2019-03-29 11:39 | 1553873965.9 | 246 | 0.207274 | 0.002291 | 5e-05 | 100.271709 | 97.504275 | 119.753267 | 21.084437 | 0.002875 | 0.002613 | 165.174122 | 0.256457 | 8.40415 | 0.002258 | 0.003674 | 0.00351 | 6e-05 | 0.000839 | 0.311164 | 1.367334 | 2.5473 | 100.3 | 21.05 | 31.742 | 90.817031 | 75.979662 | 84.513349 | 0.007904 | 0.987089 | 0.023551 | 23.85859 | 0.250334 | 0.152566 | 0.011016 | 0.776328 | 0.776328 | 0.007998
2019-03-29 11:39 | 1553873966.9 | 247 | 0.207253 | 0.002275 | 5.2e-05 | 100.243572 | 97.258888 | 119.656561 | 21.084888 | 0.0029 | 0.002605 | 165.142093 | 0.256261 | 8.40064 | 0.002303 | 0.003785 | 0.003711 | 5.8e-05 | 0.000838 | 0.278149 | 1.385348 | 2.5474 | 100.3 | 21.05 | 31.744 | 91.411391 | 77.049467 | 84.309371 | 0.007904 | 0.987652 | 0.023548 | 23.842153 | 0.270363 | 0.15245 | 0.011162 | 0.786456 | 0.786456 | 0.007889
2019-03-29 11:39 | 1553873967.9 | 248 | 0.207285 | 0.002266 | 5.2e-05 | 100.213938 | 97.340799 | 119.714302 | 21.084567 | 0.002858 | 0.002584 | 165.091511 | 0.256157 | 8.404104 | 0.002255 | 0.003531 | 0.003366 | 6.1e-05 | 0.000841 | 0.284951 | 1.38253 | 2.5475 | 100.3 | 21.06 | 31.747 | 90.409794 | 75.9142 | 83.81994 | 0.00791 | 0.989006 | 0.02357 | 23.831573 | 0.260188 | 0.152388 | 0.010976 | 0.774071 | 0.774071 | 0.008012
2019-03-29 11:39 | 1553873968.9 | 249 | 0.207299 | 0.002251 | 5.2e-05 | 100.218129 | 97.554786 | 119.885885 | 21.084635 | 0.002861 | 0.002641 | 165.041868 | 0.25617 | 8.398618 | 0.002247 | 0.003589 | 0.00357 | 5.8e-05 | 0.000843 | 0.290315 | 1.382199 | 2.5474 | 100.3 | 21.06 | 31.749 | 90.482608 | 75.722547 | 85.180001 | 0.007911 | 0.985252 | 0.023542 | 23.894034 | 0.240921 | 0.152396 | 0.01091 | 0.768428 | 0.768428 | 0.008072
2019-03-29 11:39 | 1553873969.9 | 250 | 0.20729 | 0.002241 | 5.3e-05 | 100.165747 | 97.290628 | 120.118496 | 21.084472 | 0.002834 | 0.002616 | 165.007482 | 0.256431 | 8.404481 | 0.00225 | 0.00337 | 0.003162 | 5.9e-05 | 0.00084 | 0.309726 | 1.412984 | 2.5475 | 100.3 | 21.06 | 31.749 | 89.836209 | 75.791821 | 84.584329 | 0.007911 | 0.986893 | 0.023584 | 23.897316 | 0.260497 | 0.152551 | 0.010976 | 0.774462 | 0.774462 | 0.008017
2019-03-29 11:39 | 1553873970.9 | 251 | 0.207318 | 0.002225 | 5.3e-05 | 100.197773 | 97.636695 | 119.941514 | 21.085245 | 0.002877 | 0.002665 | 164.944633 | 0.257257 | 8.400828 | 0.00226 | 0.004598 | 0.004602 | 6.3e-05 | 0.000836 | 0.283845 | 1.368169 | 2.5473 | 100.3 | 21.06 | 31.749 | 90.855159 | 76.021769 | 85.762716 | 0.007911 | 0.983652 | 0.023528 | 23.919002 | 0.231597 | 0.153042 | 0.010829 | 0.762258 | 0.762258 | 0.008172
2019-03-29 11:40 | 1553873971.9 | 252 | 0.207303 | 0.002214 | 5.4e-05 | 100.161556 | 97.796758 | 119.911705 | 21.085469 | 0.002847 | 0.002655 | 164.897175 | 0.255787 | 8.403142 | 0.002304 | 0.003377 | 0.00331 | 5.9e-05 | 0.000842 | 0.297172 | 1.319375 | 2.5474 | 100.3 | 21.06 | 31.748 | 90.149804 | 77.07814 | 85.519491 | 0.00791 | 0.98432 | 0.023533 | 23.907925 | 0.213712 | 0.152167 | 0.010929 | 0.769453 | 0.769453 | 0.008049
2019-03-29 11:40 | 1553873972.9 | 253 | 0.207329 | 0.002203 | 5.3e-05 | 100.225612 | 97.826792 | 119.562905 | 21.08531 | 0.002881 | 0.002588 | 164.867044 | 0.256255 | 8.40387 | 0.002277 | 0.004171 | 0.00403 | 5.9e-05 | 0.000841 | 0.28119 | 1.298639 | 2.5475 | 100.3 | 21.06 | 31.745 | 90.950628 | 76.42161 | 83.911075 | 0.00791 | 0.988753 | 0.023552 | 23.819539 | 0.216684 | 0.152446 | 0.010791 | 0.760313 | 0.760313 | 0.008161
2019-03-29 11:40 | 1553873973.9 | 254 | 0.207324 | 0.002193 | 5.4e-05 | 100.17742 | 97.565365 | 119.344612 | 21.085245 | 0.002894 | 0.002628 | 164.81744 | 0.25658 | 8.402934 | 0.002292 | 0.003033 | 0.002958 | 5.9e-05 | 0.000849 | 0.2912 | 1.340213 | 2.5473 | 100.3 | 21.06 | 31.743 | 91.267162 | 76.791057 | 84.875371 | 0.007909 | 0.98609 | 0.023498 | 23.829898 | 0.236317 | 0.15264 | 0.010833 | 0.761457 | 0.761457 | 0.008159
2019-03-29 11:40 | 1553873974.9 | 255 | 0.207351 | 0.002182 | 5.5e-05 | 100.156467 | 97.400864 | 119.444605 | 21.085423 | 0.002864 | 0.002605 | 164.777821 | 0.256307 | 8.401764 | 0.002339 | 0.003352 | 0.003314 | 5.7e-05 | 0.000851 | 0.314537 | 1.321271 | 2.5474 | 100.3 | 21.06 | 31.739 | 90.552029 | 77.921419 | 84.306043 | 0.007908 | 0.987661 | 0.023527 | 23.820916 | 0.24954 | 0.152477 | 0.010681 | 0.75164 | 0.75164 | 0.008256
2019-03-29 11:40 | 1553873975.9 | 256 | 0.207368 | 0.002169 | 5.4e-05 | 100.128629 | 97.697444 | 119.635669 | 21.085589 | 0.002873 | 0.002579 | 164.743473 | 0.256483 | 8.402564 | 0.002348 | 0.00331 | 0.003151 | 5.8e-05 | 0.000855 | 0.310611 | 1.316587 | 2.5473 | 100.3 | 21.06 | 31.737 | 90.754791 | 78.133019 | 83.69373 | 0.007908 | 0.989356 | 0.023566 | 23.819533 | 0.219859 | 0.152582 | 0.010594 | 0.74674 | 0.74674 | 0.008316
2019-03-29 11:40 | 1553873976.9 | 257 | 0.207383 | 0.002164 | 5.5e-05 | 100.096002 | 97.223054 | 119.846215 | 21.08603 | 0.002894 | 0.002642 | 164.687333 | 0.257706 | 8.402492 | 0.002344 | 0.004294 | 0.004267 | 6.1e-05 | 0.000857 | 0.305744 | 1.309092 | 2.5473 | 100.3 | 21.06 | 31.735 | 91.279732 | 78.03902 | 85.213346 | 0.007907 | 0.98516 | 0.023537 | 23.891192 | 0.260482 | 0.153309 | 0.010512 | 0.740034 | 0.740034 | 0.008432
2019-03-29 11:40 | 1553873977.9 | 258 | 0.207384 | 0.00215 | 5.7e-05 | 100.092409 | 97.090293 | 120.132343 | 21.08458 | 0.002817 | 0.002631 | 164.620574 | 0.257354 | 8.403331 | 0.00234 | 0.003637 | 0.003532 | 5.9e-05 | 0.000853 | 0.321892 | 1.300416 | 2.5473 | 100.3 | 21.06 | 31.73 | 89.428358 | 77.93718 | 84.9286 | 0.007906 | 0.985944 | 0.023574 | 23.91019 | 0.272383 | 0.1531 | 0.010523 | 0.741902 | 0.741902 | 0.008399
2019-03-29 11:40 | 1553873978.9 | 259 | 0.20736 | 0.002142 | 5.8e-05 | 100.111567 | 97.042172 | 120.197361 | 21.084323 | 0.002868 | 0.002586 | 164.584079 | 0.256112 | 8.402824 | 0.002332 | 0.003747 | 0.003651 | 6.1e-05 | 0.000856 | 0.288158 | 1.313771 | 2.5473 | 100.3 | 21.06 | 31.727 | 90.648042 | 77.749042 | 83.851684 | 0.007905 | 0.988918 | 0.023616 | 23.880668 | 0.278529 | 0.152361 | 0.010675 | 0.753836 | 0.753836 | 0.008226
2019-03-29 11:40 | 1553873979.9 | 260 | 0.207392 | 0.002131 | 6e-05 | 100.149283 | 96.690984 | 120.046904 | 21.085563 | 0.002825 | 0.002629 | 164.533823 | 0.256164 | 8.401023 | 0.002296 | 0.00398 | 0.003873 | 5.7e-05 | 0.000856 | 0.272231 | 1.313527 | 2.5473 | 100.3 | 21.06 | 31.721 | 89.609926 | 76.882662 | 84.884338 | 0.007904 | 0.986066 | 0.023567 | 23.900209 | 0.314327 | 0.152392 | 0.010496 | 0.739551 | 0.739551 | 0.008387
2019-03-29 11:40 | 1553873980.9 | 261 | 0.207389 | 0.00212 | 6.2e-05 | 100.161556 | 96.627847 | 120.286087 | 21.086192 | 0.002868 | 0.002594 | 164.490428 | 0.256665 | 8.401166 | 0.002315 | 0.003804 | 0.003725 | 5.9e-05 | 0.000859 | 0.288379 | 1.32138 | 2.5473 | 100.3 | 21.06 | 31.718 | 90.64191 | 77.351536 | 84.057173 | 0.007903 | 0.988349 | 0.023618 | 23.896355 | 0.321265 | 0.15269 | 0.01052 | 0.742721 | 0.742721 | 0.008367
2019-03-29 11:40 | 1553873981.9 | 262 | 0.207382 | 0.002108 | 6.4e-05 | 100.100791 | 96.81931 | 119.967099 | 21.085842 | 0.002874 | 0.002597 | 164.440383 | 0.257387 | 8.404624 | 0.002334 | 0.004028 | 0.003999 | 5.7e-05 | 0.000855 | 0.300214 | 1.340098 | 2.5473 | 100.3 | 21.06 | 31.715 | 90.787801 | 77.798809 | 84.125368 | 0.007902 | 0.98816 | 0.023584 | 23.866926 | 0.298132 | 0.153119 | 0.010578 | 0.745622 | 0.745622 | 0.008358
2019-03-29 11:40 | 1553873982.9 | 263 | 0.207399 | 0.002098 | 6.7e-05 | 100.094506 | 97.166399 | 119.941749 | 21.084842 | 0.002815 | 0.002664 | 164.383035 | 0.256385 | 8.402726 | 0.002372 | 0.003733 | 0.003602 | 5.7e-05 | 0.000852 | 0.318519 | 1.288491 | 2.5473 | 100.3 | 21.06 | 31.71 | 89.365281 | 78.72554 | 85.729608 | 0.007901 | 0.983743 | 0.023529 | 23.917922 | 0.265562 | 0.152523 | 0.010487 | 0.737326 | 0.737326 | 0.008419
2019-03-29 11:40 | 1553873983.9 | 264 | 0.207435 | 0.002091 | 6.8e-05 | 100.049305 | 97.293359 | 119.825561 | 21.085988 | 0.002839 | 0.002613 | 164.332989 | 0.256704 | 8.405443 | 0.002415 | 0.003622 | 0.003489 | 6e-05 | 0.00085 | 0.305412 | 1.308216 | 2.5474 | 100.3 | 21.06 | 31.708 | 89.94534 | 79.757998 | 84.519665 | 0.0079 | 0.987071 | 0.023557 | 23.866001 | 0.249842 | 0.152713 | 0.010275 | 0.723129 | 0.723129 | 0.008595
2019-03-29 11:40 | 1553873984.9 | 265 | 0.20746 | 0.002083 | 6.9e-05 | 100.124139 | 97.49506 | 119.800211 | 21.085475 | 0.00282 | 0.002587 | 164.284784 | 0.256665 | 8.401608 | 0.002347 | 0.004304 | 0.004149 | 5.7e-05 | 0.000849 | 0.281909 | 1.311996 | 2.5473 | 100.3 | 21.07 | 31.704 | 89.477631 | 78.11729 | 83.873001 | 0.007904 | 0.988859 | 0.023576 | 23.841894 | 0.238006 | 0.15269 | 0.010135 | 0.713722 | 0.713722 | 0.008707
2019-03-29 11:40 | 1553873985.9 | 266 | 0.207446 | 0.002083 | 7.1e-05 | 100.084028 | 97.663316 | 119.397659 | 21.085352 | 0.002772 | 0.002573 | 164.22203 | 0.256554 | 8.401712 | 0.002348 | 0.003999 | 0.00396 | 5.7e-05 | 0.000854 | 0.284564 | 1.336602 | 2.5474 | 100.3 | 21.07 | 31.702 | 88.343243 | 78.135912 | 83.536727 | 0.007904 | 0.989791 | 0.023548 | 23.790592 | 0.218999 | 0.152624 | 0.010216 | 0.718533 | 0.718533 | 0.008645
2019-03-29 11:40 | 1553873986.9 | 267 | 0.207409 | 0.002076 | 7.2e-05 | 100.097798 | 97.697103 | 119.303301 | 21.086244 | 0.002832 | 0.002571 | 164.171602 | 0.256905 | 8.402239 | 0.002373 | 0.003711 | 0.003666 | 5.7e-05 | 0.000853 | 0.312768 | 1.329257 | 2.5474 | 100.3 | 21.07 | 31.7 | 89.775314 | 78.732186 | 83.502487 | 0.007903 | 0.989886 | 0.02354 | 23.780048 | 0.217136 | 0.152833 | 0.010447 | 0.734535 | 0.734535 | 0.008468
2019-03-29 11:40 | 1553873987.9 | 268 | 0.207405 | 0.002079 | 7.4e-05 | 100.075049 | 97.826451 | 118.666496 | 21.08664 | 0.002893 | 0.002588 | 164.14517 | 0.257257 | 8.401667 | 0.002363 | 0.004055 | 0.003979 | 5.8e-05 | 0.000852 | 0.300933 | 1.312956 | 2.5474 | 100.3 | 21.07 | 31.695 | 91.245146 | 78.490127 | 83.90395 | 0.007902 | 0.988773 | 0.023463 | 23.729842 | 0.203268 | 0.153042 | 0.010463 | 0.733117 | 0.733117 | 0.008496
2019-03-29 11:40 | 1553873988.9 | 269 | 0.207425 | 0.002078 | 7.6e-05 | 100.134615 | 97.731231 | 118.623308 | 21.085806 | 0.002835 | 0.00254 | 164.100357 | 0.256782 | 8.404637 | 0.002379 | 0.00387 | 0.00385 | 6.1e-05 | 0.000853 | 0.302537 | 1.35843 | 2.5474 | 100.3 | 21.07 | 31.693 | 89.846899 | 78.889389 | 82.749283 | 0.007901 | 0.991981 | 0.023497 | 23.68713 | 0.217301 | 0.15276 | 0.01034 | 0.72546 | 0.72546 | 0.00857
2019-03-29 11:40 | 1553873989.9 | 270 | 0.20744 | 0.002077 | 7.8e-05 | 100.08792 | 97.753756 | 118.385767 | 21.087114 | 0.002861 | 0.002584 | 164.0469 | 0.256203 | 8.405697 | 0.002369 | 0.003795 | 0.003692 | 5.7e-05 | 0.00086 | 0.291034 | 1.330325 | 2.5474 | 100.3 | 21.07 | 31.691 | 90.487428 | 78.65662 | 83.80053 | 0.007901 | 0.98906 | 0.023439 | 23.698324 | 0.211068 | 0.152415 | 0.010251 | 0.717258 | 0.717258 | 0.008649
2019-03-29 11:40 | 1553873990.9 | 271 | 0.207435 | 0.002075 | 8e-05 | 100.142697 | 97.430898 | 118.180618 | 21.085774 | 0.002922 | 0.002597 | 163.995455 | 0.255878 | 8.401966 | 0.002395 | 0.003972 | 0.00389 | 5.6e-05 | 0.000859 | 0.299108 | 1.288905 | 2.5473 | 100.3 | 21.06 | 31.687 | 91.958094 | 79.268297 | 84.128429 | 0.007895 | 0.988152 | 0.023408 | 23.688655 | 0.245552 | 0.152222 | 0.01028 | 0.718224 | 0.718224 | 0.008626
2019-03-29 11:40 | 1553873991.9 | 272 | 0.207442 | 0.002068 | 8.3e-05 | 100.043319 | 97.646933 | 118.527305 | 21.086572 | 0.002822 | 0.002544 | 163.949243 | 0.257322 | 8.403532 | 0.002411 | 0.003785 | 0.003688 | 5.6e-05 | 0.000854 | 0.295513 | 1.3195 | 2.5474 | 100.3 | 21.06 | 31.684 | 89.535048 | 79.647063 | 82.861579 | 0.007894 | 0.991668 | 0.023484 | 23.681278 | 0.216861 | 0.153081 | 0.010244 | 0.717822 | 0.717822 | 0.00868
2019-03-29 11:40 | 1553873992.9 | 273 | 0.207445 | 0.002065 | 8.5e-05 | 100.102287 | 97.723381 | 118.177802 | 21.086643 | 0.002816 | 0.002636 | 163.917713 | 0.256522 | 8.402473 | 0.002386 | 0.003593 | 0.003452 | 5.5e-05 | 0.000855 | 0.294463 | 1.31232 | 2.5473 | 100.3 | 21.06 | 31.68 | 89.401467 | 79.053837 | 85.067219 | 0.007893 | 0.985562 | 0.023377 | 23.719474 | 0.215131 | 0.152605 | 0.010228 | 0.713375 | 0.713375 | 0.008707
2019-03-29 11:40 | 1553873993.9 | 274 | 0.207445 | 0.002063 | 8.6e-05 | 100.029848 | 97.717581 | 118.310656 | 21.087412 | 0.002816 | 0.00259 | 163.885991 | 0.257218 | 8.401849 | 0.002395 | 0.00367 | 0.003617 | 6.1e-05 | 0.000848 | 0.306629 | 1.316235 | 2.5474 | 100.3 | 21.06 | 31.677 | 89.393546 | 79.268925 | 83.956159 | 0.007893 | 0.988629 | 0.023427 | 23.695969 | 0.209187 | 0.153019 | 0.010227 | 0.714736 | 0.714736 | 0.008714
2019-03-29 11:40 | 1553873994.9 | 275 | 0.207429 | 0.002052 | 8.7e-05 | 100.018775 | 97.451376 | 118.551483 | 21.08726 | 0.002808 | 0.002657 | 163.833052 | 0.256574 | 8.402466 | 0.00235 | 0.003436 | 0.003307 | 5.7e-05 | 0.000847 | 0.276324 | 1.381089 | 2.5475 | 100.3 | 21.06 | 31.673 | 89.197388 | 78.199994 | 85.571986 | 0.007892 | 0.984175 | 0.023397 | 23.773677 | 0.232597 | 0.152636 | 0.010335 | 0.721373 | 0.721373 | 0.008612
2019-03-29 11:40 | 1553873995.9 | 276 | 0.207443 | 0.002054 | 8.9e-05 | 100.085525 | 97.517244 | 118.850287 | 21.086225 | 0.002846 | 0.002589 | 163.800563 | 0.25552 | 8.404858 | 0.002418 | 0.003477 | 0.003421 | 5.8e-05 | 0.000842 | 0.259125 | 1.367253 | 2.5476 | 100.3 | 21.06 | 31.67 | 90.126935 | 79.81374 | 83.93625 | 0.007891 | 0.988684 | 0.023481 | 23.749286 | 0.232521 | 0.152009 | 0.010249 | 0.717747 | 0.717747 | 0.00862
2019-03-29 11:40 | 1553873996.9 | 277 | 0.207434 | 0.002048 | 9e-05 | 99.989739 | 97.597446 | 118.710158 | 21.086458 | 0.002841 | 0.002617 | 163.777524 | 0.257244 | 8.400172 | 0.002346 | 0.003478 | 0.003472 | 5.9e-05 | 0.000844 | 0.317966 | 1.333911 | 2.5475 | 100.3 | 21.06 | 31.668 | 89.995894 | 78.082443 | 84.597321 | 0.00789 | 0.986857 | 0.023445 | 23.757241 | 0.216603 | 0.153034 | 0.010309 | 0.720755 | 0.720755 | 0.008642
2019-03-29 11:40 | 1553873997.9 | 278 | 0.207447 | 0.002046 | 9.2e-05 | 100.040027 | 97.306669 | 119.049099 | 21.086753 | 0.002821 | 0.002652 | 163.732846 | 0.255826 | 8.405879 | 0.002316 | 0.003917 | 0.003857 | 5.8e-05 | 0.000846 | 0.29391 | 1.351461 | 2.5475 | 100.3 | 21.06 | 31.663 | 89.520294 | 77.366256 | 85.446649 | 0.007889 | 0.984519 | 0.023451 | 23.819357 | 0.247789 | 0.152191 | 0.010231 | 0.715382 | 0.715382 | 0.008659
2019-03-29 11:40 | 1553873998.9 | 279 | 0.207429 | 0.002041 | 9.4e-05 | 100.047211 | 96.826819 | 118.869771 | 21.086864 | 0.002798 | 0.002648 | 163.682704 | 0.256287 | 8.404143 | 0.002393 | 0.003364 | 0.003209 | 5.8e-05 | 0.000849 | 0.326206 | 1.334737 | 2.5474 | 100.3 | 21.06 | 31.661 | 88.963444 | 79.222497 | 85.353907 | 0.007889 | 0.984774 | 0.023436 | 23.798333 | 0.292649 | 0.152465 | 0.01034 | 0.722489 | 0.722489 | 0.008589
2019-03-29 11:40 | 1553873999.9 | 280 | 0.207439 | 0.002031 | 9.6e-05 | 99.961602 | 96.886543 | 119.178433 | 21.087461 | 0.002825 | 0.002605 | 163.645693 | 0.257328 | 8.402135 | 0.002364 | 0.003685 | 0.003591 | 6.1e-05 | 0.000848 | 0.312602 | 1.331171 | 2.5474 | 100.3 | 21.06 | 31.659 | 89.611771 | 78.517594 | 84.31259 | 0.007888 | 0.987643 | 0.023501 | 23.794578 | 0.279477 | 0.153085 | 0.01029 | 0.720816 | 0.720816 | 0.008644
2019-03-29 11:40 | 1553874000.9 | 281 | 0.207444 | 0.002031 | 9.7e-05 | 99.946635 | 97.019645 | 118.981031 | 21.086805 | 0.002771 | 0.002567 | 163.582249 | 0.256261 | 8.40257 | 0.002316 | 0.003983 | 0.003825 | 5.8e-05 | 0.000846 | 0.302869 | 1.293006 | 2.5473 | 100.3 | 21.06 | 31.656 | 88.312638 | 77.365585 | 83.406374 | 0.007887 | 0.990153 | 0.023511 | 23.744708 | 0.265858 | 0.15245 | 0.010257 | 0.718732 | 0.718732 | 0.008633
2019-03-29 11:40 | 1553874001.9 | 282 | 0.207443 | 0.002027 | 0.0001 | 99.965193 | 96.936712 | 118.841369 | 21.086935 | 0.002806 | 0.002582 | 163.524288 | 0.256255 | 8.4022 | 0.002387 | 0.003861 | 0.003844 | 6.1e-05 | 0.000844 | 0.311164 | 1.377107 | 2.5472 | 100.3 | 21.06 | 31.653 | 89.158786 | 79.082235 | 83.768376 | 0.007887 | 0.989149 | 0.023485 | 23.742812 | 0.275168 | 0.152446 | 0.01027 | 0.71875 | 0.71875 | 0.008632
2019-03-29 11:40 | 1553874002.9 | 283 | 0.207428 | 0.002021 | 0.000101 | 99.965193 | 97.21691 | 118.93878 | 21.087574 | 0.002903 | 0.002594 | 163.453063 | 0.255123 | 8.403357 | 0.002328 | 0.003935 | 0.003853 | 5.8e-05 | 0.000844 | 0.28296 | 1.354929 | 2.5474 | 100.3 | 21.06 | 31.649 | 91.50003 | 77.671706 | 84.055389 | 0.007886 | 0.988354 | 0.023485 | 23.762089 | 0.24935 | 0.151773 | 0.010365 | 0.725345 | 0.725345 | 0.008516
2019-03-29 11:40 | 1553874003.9 | 284 | 0.207405 | 0.002023 | 0.000102 | 99.958308 | 97.334996 | 118.249867 | 21.087328 | 0.002822 | 0.002639 | 163.372503 | 0.255019 | 8.402915 | 0.002203 | 0.003945 | 0.003876 | 6e-05 | 0.000842 | 0.304693 | 1.328868 | 2.5473 | 100.3 | 21.06 | 31.647 | 89.53193 | 74.6635 | 85.12561 | 0.007885 | 0.985402 | 0.023382 | 23.728639 | 0.237876 | 0.151711 | 0.010497 | 0.731343 | 0.731343 | 0.008443
2019-03-29 11:40 | 1553874004.9 | 285 | 0.20737 | 0.002022 | 0.000103 | 99.99393 | 97.260254 | 117.502272 | 21.087036 | 0.002827 | 0.002623 | 163.282781 | 0.255858 | 8.403227 | 0.002312 | 0.003481 | 0.003351 | 5.9e-05 | 0.000837 | 0.267696 | 1.348442 | 2.5474 | 100.3 | 21.06 | 31.645 | 89.662894 | 77.273069 | 84.74531 | 0.007885 | 0.986449 | 0.023321 | 23.640955 | 0.247934 | 0.15221 | 0.010713 | 0.744523 | 0.744523 | 0.008321
2019-03-29 11:40 | 1553874005.9 | 286 | 0.207161 | 0.002027 | 0.000104 | 100.010693 | 97.545571 | 116.76876 | 21.087201 | 0.002863 | 0.002669 | 163.195379 | 0.255487 | 8.403253 | 0.002304 | 0.003843 | 0.003761 | 6.1e-05 | 0.000836 | 0.273448 | 1.327559 | 2.5474 | 100.3 | 21.06 | 31.64 | 90.524128 | 77.082944 | 85.85988 | 0.007883 | 0.983386 | 0.023212 | 23.603717 | 0.223233 | 0.151989 | 0.011962 | 0.827964 | 0.827964 | 0.007471
2019-03-29 11:40 | 1553874006.9 | 287 | 0.206777 | 0.002056 | 0.000106 | 99.908021 | 98.077639 | 116.384048 | 21.088178 | 0.002939 | 0.002636 | 163.090458 | 0.255461 | 8.402863 | 0.002265 | 0.003681 | 0.003628 | 5.7e-05 | 0.000834 | 0.27472 | 1.32389 | 1.3506 | 100.3 | 21.06 | 31.638 | 92.367775 | 76.138252 | 85.061734 | 0.007883 | 0.985577 | 0.023199 | 23.538593 | 0.16539 | 0.151974 | 0.014231 | 0.985253 | 0.985253 | 0.006278
2019-03-29 11:40 | 1553874007.9 | 288 | 0.20597 | 0.002138 | 0.000108 | 99.98465 | 98.585818 | 115.805687 | 21.08747 | 0.002871 | 0.002718 | 162.995082 | 0.256274 | 8.401881 | 0.002251 | 0.003601 | 0.003503 | 5.5e-05 | 0.00083 | 0.264323 | 1.322579 | 2.5474 | 100.3 | 21.06 | 31.637 | 90.730842 | 75.803138 | 87.038864 | 0.007883 | 0.980167 | 0.023078 | 23.544743 | 0.126022 | 0.152458 | 0.018979 | 1.308366 | 1.308366 | 0.004743
2019-03-29 11:40 | 1553874008.9 | 289 | 0.205197 | 0.002276 | 0.000112 | 99.982854 | 98.638036 | 115.049407 | 21.08676 | 0.00293 | 0.0027 | 162.884391 | 0.255357 | 8.400659 | 0.002319 | 0.003434 | 0.003337 | 5.8e-05 | 0.000836 | 0.276489 | 1.305311 | 2.5474 | 100.3 | 21.06 | 31.639 | 92.131865 | 77.445068 | 86.600232 | 0.007883 | 0.981362 | 0.023016 | 23.453443 | 0.121125 | 0.151912 | 0.023435 | 1.611791 | 1.611791 | 0.003836
2019-03-29 11:40 | 1553874009.9 | 290 | 0.204547 | 0.00268 | 0.000114 | 99.98016 | 98.053408 | 114.245949 | 21.086792 | 0.002888 | 0.002715 | 162.760552 | 0.256079 | 8.401264 | 0.002361 | 0.003675 | 0.003656 | 5.6e-05 | 0.000842 | 0.313486 | 1.391609 | 2.5475 | 100.3 | 21.06 | 31.641 | 91.131085 | 78.441978 | 86.961682 | 0.007884 | 0.980377 | 0.022924 | 23.383143 | 0.174056 | 0.152342 | 0.026828 | 1.837939 | 1.837939 | 0.003374
2019-03-29 11:40 | 1553874010.9 | 291 | 0.204002 | 0.003163 | 0.000117 | 99.923587 | 97.768774 | 113.762654 | 21.086413 | 0.002878 | 0.00274 | 162.662704 | 0.255917 | 8.402037 | 0.002319 | 0.004214 | 0.004051 | 5.8e-05 | 0.000843 | 0.269853 | 1.360135 | 2.5475 | 100.3 | 21.06 | 31.647 | 90.894602 | 77.45242 | 87.568971 | 0.007885 | 0.978727 | 0.022857 | 23.353298 | 0.194996 | 0.152245 | 0.029496 | 2.014643 | 2.014643 | 0.003076
2019-03-29 11:40 | 1553874011.9 | 292 | 0.203633 | 0.003591 | 0.000121 | 99.982556 | 97.173226 | 113.074679 | 21.086951 | 0.002918 | 0.002724 | 162.548314 | 0.254934 | 8.403006 | 0.002312 | 0.004114 | 0.004087 | 5.6e-05 | 0.00085 | 0.281024 | 1.35259 | 2.5474 | 100.3 | 21.06 | 31.649 | 91.855123 | 77.265779 | 87.189004 | 0.007886 | 0.979759 | 0.022799 | 23.270311 | 0.254924 | 0.151661 | 0.031173 | 2.123636 | 2.123636 | 0.002907
2019-03-29 11:40 | 1553874012.9 | 293 | 0.203366 | 0.00391 | 0.000125 | 99.901437 | 96.955483 | 112.35173 | 21.086844 | 0.00294 | 0.002771 | 162.430628 | 0.256235 | 8.403116 | 0.002369 | 0.003982 | 0.003876 | 5.4e-05 | 0.000851 | 0.270959 | 1.344494 | 2.5475 | 100.3 | 21.06 | 31.652 | 92.370574 | 78.648669 | 88.321342 | 0.007886 | 0.97669 | 0.022691 | 23.232219 | 0.267729 | 0.152434 | 0.032377 | 2.19491 | 2.19491 | 0.002827
2019-03-29 11:40 | 1553874013.9 | 294 | 0.203194 | 0.004243 | 0.000129 | 99.98016 | 96.651397 | 112.246104 | 21.087172 | 0.003017 | 0.002758 | 162.336517 | 0.2558 | 8.400705 | 0.002379 | 0.004258 | 0.004248 | 5.8e-05 | 0.000847 | 0.266978 | 1.362508 | 2.5475 | 100.3 | 21.05 | 31.661 | 94.246186 | 78.892156 | 88.005359 | 0.007884 | 0.977544 | 0.02269 | 23.211144 | 0.302872 | 0.152175 | 0.032993 | 2.236361 | 2.236361 | 0.002769
2019-03-29 11:40 | 1553874014.9 | 295 | 0.203039 | 0.004442 | 0.000132 | 99.951724 | 96.123764 | 111.953404 | 21.087818 | 0.003009 | 0.002833 | 162.248482 | 0.255045 | 8.402596 | 0.002362 | 0.004265 | 0.004086 | 6.1e-05 | 0.000841 | 0.262719 | 1.327827 | 2.5475 | 100.3 | 21.05 | 31.665 | 94.054088 | 78.466521 | 89.803337 | 0.007885 | 0.972702 | 0.022604 | 23.238491 | 0.349291 | 0.151726 | 0.033672 | 2.273572 | 2.273572 | 0.002716
2019-03-29 11:40 | 1553874015.9 | 296 | 0.202935 | 0.004635 | 0.000137 | 99.925383 | 95.988613 | 111.613524 | 21.087217 | 0.002998 | 0.00287 | 162.137332 | 0.255643 | 8.40207 | 0.002337 | 0.003806 | 0.003689 | 5.8e-05 | 0.000848 | 0.308067 | 1.282629 | 2.5473 | 100.3 | 21.05 | 31.676 | 93.771071 | 77.866456 | 90.696146 | 0.007888 | 0.970315 | 0.022542 | 23.23171 | 0.359518 | 0.152082 | 0.034052 | 2.292609 | 2.292609 | 0.0027
2019-03-29 11:40 | 1553874016.9 | 297 | 0.202799 | 0.004812 | 0.000143 | 99.869109 | 95.555179 | 111.171305 | 21.087509 | 0.002943 | 0.00283 | 162.0345 | 0.256138 | 8.400562 | 0.002324 | 0.004032 | 0.003949 | 5.8e-05 | 0.000854 | 0.282075 | 1.3309 | 2.5473 | 100.3 | 21.05 | 31.682 | 92.459447 | 77.561842 | 89.734398 | 0.007889 | 0.972887 | 0.022527 | 23.154978 | 0.39496 | 0.152376 | 0.034643 | 2.330534 | 2.330534 | 0.002661
2019-03-29 11:40 | 1553874017.9 | 298 | 0.202677 | 0.004978 | 0.000148 | 99.887667 | 95.448696 | 111.082815 | 21.087678 | 0.003087 | 0.002835 | 161.92356 | 0.256463 | 8.40285 | 0.002352 | 0.004071 | 0.004005 | 5.6e-05 | 0.00086 | 0.284951 | 1.368922 | 2.5474 | 100.3 | 21.05 | 31.689 | 95.923482 | 78.240285 | 89.857149 | 0.007891 | 0.972558 | 0.022514 | 23.149675 | 0.406595 | 0.15257 | 0.035168 | 2.364216 | 2.364216 | 0.002626
2019-03-29 11:40 | 1553874018.9 | 299 | 0.202476 | 0.005134 | 0.000153 | 99.902933 | 95.335729 | 111.421288 | 21.088363 | 0.003125 | 0.002899 | 161.815342 | 0.256326 | 8.401381 | 0.00244 | 0.003745 | 0.003617 | 5.8e-05 | 0.000855 | 0.271844 | 1.348781 | 2.5474 | 100.3 | 21.05 | 31.701 | 96.847626 | 80.349797 | 91.393807 | 0.007894 | 0.968458 | 0.022501 | 23.233938 | 0.418555 | 0.152489 | 0.036172 | 2.429941 | 2.429941 | 0.002554
2019-03-29 11:40 | 1553874019.9 | 300 | 0.20217 | 0.005271 | 0.000158 | 99.866714 | 94.94666 | 111.961855 | 21.087873 | 0.003178 | 0.002891 | 161.723915 | 0.256203 | 8.40025 | 0.002424 | 0.004231 | 0.004187 | 5.6e-05 | 0.000855 | 0.275052 | 1.360991 | 2.5475 | 100.3 | 21.05 | 31.706 | 98.119131 | 79.97899 | 91.201047 | 0.007895 | 0.96897 | 0.022562 | 23.284072 | 0.451889 | 0.152415 | 0.037823 | 2.54735 | 2.54735 | 0.002435
2019-03-29 11:40 | 1553874020.9 | 301 | 0.201965 | 0.005416 | 0.000165 | 99.890959 | 94.337803 | 112.282017 | 21.088194 | 0.003152 | 0.002945 | 161.611998 | 0.255708 | 8.401602 | 0.002434 | 0.004076 | 0.003945 | 5.6e-05 | 0.000851 | 0.315256 | 1.352272 | 2.5475 | 100.3 | 21.05 | 31.713 | 97.488436 | 80.196067 | 92.5117 | 0.007897 | 0.965497 | 0.022553 | 23.35924 | 0.511603 | 0.152121 | 0.03887 | 2.616468 | 2.616468 | 0.002366
2019-03-29 11:40 | 1553874021.9 | 302 | 0.201834 | 0.005562 | 0.00017 | 99.875693 | 94.47466 | 112.435526 | 21.088531 | 0.003127 | 0.002909 | 161.503703 | 0.255182 | 8.403363 | 0.002383 | 0.004194 | 0.004085 | 5.7e-05 | 0.000843 | 0.300933 | 1.30705 | 2.5473 | 100.3 | 21.05 | 31.716 | 96.886185 | 78.979257 | 91.625306 | 0.007897 | 0.967843 | 0.022596 | 23.346854 | 0.497269 | 0.151808 | 0.039464 | 2.661195 | 2.661195 | 0.002322
2019-03-29 11:40 | 1553874022.9 | 303 | 0.201857 | 0.005711 | 0.000175 | 99.883775 | 94.713903 | 112.885491 | 21.08809 | 0.003201 | 0.002968 | 161.407886 | 0.25593 | 8.404689 | 0.002442 | 0.003947 | 0.003828 | 5.7e-05 | 0.000835 | 0.294794 | 1.327833 | 2.5473 | 100.3 | 21.05 | 31.718 | 98.675367 | 80.394713 | 93.055246 | 0.007898 | 0.964064 | 0.022597 | 23.439331 | 0.475371 | 0.152253 | 0.039144 | 2.639463 | 2.639463 | 0.002348
2019-03-29 11:40 | 1553874023.9 | 304 | 0.201864 | 0.00585 | 0.000178 | 99.831692 | 94.868164 | 112.989005 | 21.088548 | 0.00317 | 0.002953 | 161.286597 | 0.25645 | 8.403623 | 0.002472 | 0.003495 | 0.00339 | 5.7e-05 | 0.000841 | 0.309339 | 1.319469 | 2.5474 | 100.3 | 21.05 | 31.723 | 97.940277 | 81.13131 | 92.687301 | 0.007899 | 0.965034 | 0.022619 | 23.438292 | 0.456149 | 0.152562 | 0.03893 | 2.627376 | 2.627376 | 0.002363
2019-03-29 11:40 | 1553874024.9 | 305 | 0.201846 | 0.00597 | 0.000179 | 99.858631 | 94.534725 | 113.179131 | 21.087782 | 0.003155 | 0.002929 | 161.179414 | 0.255305 | 8.400659 | 0.00247 | 0.003613 | 0.003672 | 5.8e-05 | 0.000838 | 0.287992 | 1.291106 | 2.5472 | 100.3 | 21.05 | 31.725 | 97.559533 | 81.066634 | 92.110203 | 0.0079 | 0.966559 | 0.022656 | 23.439494 | 0.490056 | 0.151881 | 0.038889 | 2.628866 | 2.628866 | 0.002351
2019-03-29 11:40 | 1553874025.9 | 306 | 0.201977 | 0.006063 | 0.000179 | 99.819718 | 94.406402 | 113.345316 | 21.088093 | 0.003207 | 0.002973 | 161.064794 | 0.25593 | 8.4014 | 0.00248 | 0.003929 | 0.003706 | 5.8e-05 | 0.000846 | 0.275052 | 1.341157 | 2.5474 | 100.3 | 21.05 | 31.728 | 98.815546 | 81.314978 | 93.184487 | 0.0079 | 0.963724 | 0.022639 | 23.491165 | 0.49872 | 0.152253 | 0.037994 | 2.566457 | 2.566457 | 0.002414
2019-03-29 11:40 | 1553874026.9 | 307 | 0.202154 | 0.006131 | 0.000179 | 99.846659 | 94.650764 | 113.544362 | 21.08906 | 0.003209 | 0.003003 | 160.965623 | 0.255708 | 8.401322 | 0.002489 | 0.004083 | 0.003925 | 6.2e-05 | 0.000852 | 0.277208 | 1.299329 | 2.5473 | 100.3 | 21.04 | 31.733 | 98.873771 | 81.538009 | 93.896591 | 0.007897 | 0.961854 | 0.022637 | 23.534624 | 0.478011 | 0.152121 | 0.036855 | 2.489267 | 2.489267 | 0.002487
2019-03-29 11:40 | 1553874027.9 | 308 | 0.202283 | 0.006156 | 0.000179 | 99.916703 | 95.145632 | 113.746693 | 21.088161 | 0.003207 | 0.002986 | 160.855968 | 0.256105 | 8.40361 | 0.002571 | 0.003507 | 0.003465 | 6.3e-05 | 0.000858 | 0.274886 | 1.312223 | 2.5473 | 100.3 | 21.04 | 31.734 | 98.827455 | 83.491845 | 93.492 | 0.007897 | 0.962916 | 0.02267 | 23.542597 | 0.43764 | 0.152357 | 0.03605 | 2.438403 | 2.438403 | 0.002543
2019-03-29 11:40 | 1553874028.9 | 309 | 0.202241 | 0.006157 | 0.000178 | 99.896646 | 95.589647 | 113.514787 | 21.089294 | 0.003251 | 0.003015 | 160.76178 | 0.255734 | 8.40558 | 0.002506 | 0.004079 | 0.003936 | 6e-05 | 0.000859 | 0.311883 | 1.354468 | 2.5474 | 100.3 | 21.04 | 31.739 | 99.896135 | 81.94302 | 94.1824 | 0.007898 | 0.961106 | 0.022625 | 23.540718 | 0.3942 | 0.152136 | 0.036302 | 2.450685 | 2.450685 | 0.002527
2019-03-29 11:40 | 1553874029.9 | 310 | 0.202419 | 0.006136 | 0.000178 | 99.876891 | 95.589307 | 113.272317 | 21.089261 | 0.003225 | 0.002958 | 160.657932 | 0.256014 | 8.401777 | 0.002508 | 0.003862 | 0.003792 | 6.3e-05 | 0.00086 | 0.247622 | 1.351481 | 2.5475 | 100.3 | 21.04 | 31.74 | 99.273287 | 81.990583 | 92.813117 | 0.007899 | 0.964702 | 0.022643 | 23.471693 | 0.392463 | 0.152303 | 0.035262 | 2.382368 | 2.382368 | 0.002602
2019-03-29 11:40 | 1553874030.9 | 311 | 0.202498 | 0.006098 | 0.000178 | 99.916402 | 95.998853 | 113.284054 | 21.088992 | 0.003201 | 0.003011 | 160.56179 | 0.256014 | 8.402135 | 0.002452 | 0.004373 | 0.004128 | 6e-05 | 0.000865 | 0.252101 | 1.33893 | 2.5473 | 100.3 | 21.04 | 31.742 | 98.694131 | 80.638081 | 94.088276 | 0.007899 | 0.961352 | 0.022605 | 23.513768 | 0.35776 | 0.152303 | 0.034836 | 2.349556 | 2.349556 | 0.002638
2019-03-29 11:40 | 1553874031.9 | 312 | 0.202559 | 0.006052 | 0.000178 | 99.931369 | 96.351061 | 113.428879 | 21.09051 | 0.003262 | 0.002933 | 160.490296 | 0.255806 | 8.402564 | 0.002568 | 0.004227 | 0.004219 | 5.9e-05 | 0.000867 | 0.263051 | 1.350473 | 2.5474 | 100.3 | 21.04 | 31.745 | 100.147612 | 83.421512 | 92.225419 | 0.0079 | 0.966254 | 0.022677 | 23.469042 | 0.326344 | 0.152179 | 0.034528 | 2.336156 | 2.336156 | 0.002651
2019-03-29 11:41 | 1553874032.9 | 313 | 0.202642 | 0.006001 | 0.000181 | 99.954419 | 96.315909 | 113.485446 | 21.08869 | 0.003227 | 0.003037 | 160.379644 | 0.2566 | 8.403435 | 0.002573 | 0.003818 | 0.003687 | 6e-05 | 0.000869 | 0.287439 | 1.400248 | 2.5475 | 100.3 | 21.04 | 31.747 | 99.309474 | 83.555596 | 94.732805 | 0.0079 | 0.959668 | 0.022605 | 23.555303 | 0.331671 | 0.152651 | 0.034085 | 2.298799 | 2.298799 | 0.002703
2019-03-29 11:41 | 1553874033.9 | 314 | 0.202605 | 0.005952 | 0.000183 | 99.937656 | 96.491331 | 113.490845 | 21.088538 | 0.003254 | 0.003026 | 160.295232 | 0.255813 | 8.400451 | 0.002486 | 0.003866 | 0.003708 | 5.9e-05 | 0.000876 | 0.27848 | 1.350999 | 2.5475 | 100.3 | 21.04 | 31.755 | 99.954883 | 81.454096 | 94.44629 | 0.007902 | 0.960416 | 0.022615 | 23.546689 | 0.313894 | 0.152183 | 0.03437 | 2.318862 | 2.318862 | 0.002671
2019-03-29 11:41 | 1553874034.9 | 315 | 0.202615 | 0.005907 | 0.000186 | 99.932567 | 96.704978 | 113.339214 | 21.089183 | 0.00332 | 0.003041 | 160.188816 | 0.255689 | 8.40309 | 0.002518 | 0.004328 | 0.004257 | 6.2e-05 | 0.000884 | 0.280803 | 1.339302 | 2.5474 | 100.3 | 21.04 | 31.759 | 101.563012 | 82.23546 | 94.820143 | 0.007903 | 0.95944 | 0.022588 | 23.542916 | 0.293656 | 0.152109 | 0.034356 | 2.314993 | 2.314993 | 0.002674
2019-03-29 11:41 | 1553874035.9 | 316 | 0.202615 | 0.00586 | 0.000188 | 99.938553 | 96.778014 | 113.073507 | 21.089933 | 0.003302 | 0.003038 | 160.106818 | 0.255572 | 8.401745 | 0.002482 | 0.004344 | 0.004301 | 6e-05 | 0.000882 | 0.290481 | 1.326955 | 2.5474 | 100.3 | 21.04 | 31.763 | 101.120923 | 81.362672 | 94.746561 | 0.007904 | 0.959632 | 0.022564 | 23.512953 | 0.287439 | 0.15204 | 0.034415 | 2.31636 | 2.31636 | 0.002671
2019-03-29 11:41 | 1553874036.9 | 317 | 0.202549 | 0.005836 | 0.000191 | 99.882578 | 96.829548 | 113.070924 | 21.089761 | 0.00329 | 0.003049 | 159.989745 | 0.255774 | 8.400861 | 0.002517 | 0.003836 | 0.003747 | 6.2e-05 | 0.000883 | 0.271125 | 1.296049 | 2.5474 | 100.3 | 21.04 | 31.772 | 100.838173 | 82.192991 | 95.007942 | 0.007907 | 0.958951 | 0.022556 | 23.521035 | 0.277666 | 0.15216 | 0.034834 | 2.343533 | 2.343533 | 0.002643
2019-03-29 11:41 | 1553874037.9 | 318 | 0.202423 | 0.005822 | 0.000194 | 99.914606 | 96.787911 | 112.483646 | 21.08893 | 0.003329 | 0.003027 | 159.882792 | 0.256079 | 8.400646 | 0.002541 | 0.004053 | 0.003881 | 5.8e-05 | 0.00088 | 0.276324 | 1.305537 | 2.5473 | 100.3 | 21.04 | 31.776 | 101.774046 | 82.774193 | 94.485753 | 0.007908 | 0.960313 | 0.022513 | 23.443229 | 0.284381 | 0.152342 | 0.035605 | 2.390806 | 2.390806 | 0.002593
2019-03-29 11:41 | 1553874038.9 | 319 | 0.202298 | 0.005822 | 0.000196 | 99.948132 | 96.735352 | 112.223807 | 21.090777 | 0.003244 | 0.003044 | 159.783353 | 0.25552 | 8.403955 | 0.002486 | 0.004492 | 0.004396 | 5.9e-05 | 0.00087 | 0.278314 | 1.293891 | 2.5474 | 100.3 | 21.04 | 31.785 | 99.726387 | 81.466364 | 94.884428 | 0.00791 | 0.959273 | 0.022475 | 23.42883 | 0.29224 | 0.152009 | 0.036349 | 2.436528 | 2.436528 | 0.002539
2019-03-29 11:41 | 1553874039.9 | 320 | 0.20218 | 0.005839 | 0.000197 | 99.919096 | 97.00736 | 111.668921 | 21.089926 | 0.003306 | 0.003044 | 159.690105 | 0.256613 | 8.402895 | 0.002481 | 0.004059 | 0.003973 | 5.8e-05 | 0.00086 | 0.299274 | 1.345224 | 2.5474 | 100.3 | 21.04 | 31.79 | 101.232459 | 81.329255 | 94.903143 | 0.007911 | 0.959224 | 0.022418 | 23.371431 | 0.264526 | 0.152659 | 0.037033 | 2.476075 | 2.476075 | 0.002509
2019-03-29 11:41 | 1553874040.9 | 321 | 0.202112 | 0.005878 | 0.000199 | 99.978365 | 97.178345 | 110.936585 | 21.090413 | 0.003374 | 0.003115 | 159.575063 | 0.255325 | 8.402967 | 0.002556 | 0.003442 | 0.003351 | 6e-05 | 0.000858 | 0.268802 | 1.327997 | 2.5474 | 100.3 | 21.04 | 31.795 | 102.866377 | 83.153092 | 96.601397 | 0.007912 | 0.954818 | 0.022293 | 23.348349 | 0.254078 | 0.151893 | 0.037385 | 2.485608 | 2.485608 | 0.002487
2019-03-29 11:41 | 1553874041.9 | 322 | 0.201995 | 0.005921 | 0.0002 | 99.941247 | 97.185854 | 110.666887 | 21.090163 | 0.003428 | 0.00312 | 159.437251 | 0.256047 | 8.402583 | 0.002544 | 0.003662 | 0.00359 | 6.1e-05 | 0.000856 | 0.2959 | 1.312992 | 2.5474 | 100.3 | 21.03 | 31.804 | 104.181021 | 82.85713 | 96.720917 | 0.00791 | 0.95451 | 0.022263 | 23.32372 | 0.250065 | 0.152322 | 0.038034 | 2.525253 | 2.525253 | 0.002455
2019-03-29 11:41 | 1553874042.9 | 323 | 0.20186 | 0.005984 | 0.0002 | 100.007399 | 97.42066 | 110.228893 | 21.090903 | 0.003382 | 0.003142 | 159.336758 | 0.256086 | 8.402434 | 0.002485 | 0.003648 | 0.003506 | 5.7e-05 | 0.000853 | 0.303422 | 1.31524 | 2.5473 | 100.3 | 21.03 | 31.809 | 103.073672 | 81.444614 | 97.264759 | 0.007911 | 0.953108 | 0.022202 | 23.294626 | 0.2344 | 0.152345 | 0.038766 | 2.56688 | 2.56688 | 0.002416
2019-03-29 11:41 | 1553874043.9 | 324 | 0.201716 | 0.006054 | 0.000198 | 100.085525 | 97.237388 | 109.880797 | 21.090121 | 0.003366 | 0.00314 | 159.226719 | 0.255468 | 8.402089 | 0.002438 | 0.00426 | 0.004086 | 5.9e-05 | 0.000856 | 0.289596 | 1.308917 | 2.5473 | 100.3 | 21.03 | 31.815 | 102.667287 | 80.302477 | 97.209896 | 0.007912 | 0.953249 | 0.022169 | 23.256093 | 0.258227 | 0.151978 | 0.039541 | 2.614372 | 2.614372 | 0.002366
2019-03-29 11:41 | 1553874044.9 | 325 | 0.201489 | 0.006116 | 0.000197 | 100.015182 | 97.329194 | 109.658983 | 21.091208 | 0.003413 | 0.003182 | 159.110393 | 0.255663 | 8.404923 | 0.002436 | 0.003939 | 0.003808 | 6e-05 | 0.000857 | 0.31238 | 1.336349 | 2.5473 | 100.3 | 21.03 | 31.822 | 103.82368 | 80.252823 | 98.227489 | 0.007914 | 0.950638 | 0.022116 | 23.264502 | 0.243497 | 0.152094 | 0.040824 | 2.692874 | 2.692874 | 0.002299
2019-03-29 11:41 | 1553874045.9 | 326 | 0.201496 | 0.006194 | 0.000195 | 100.031347 | 97.470829 | 109.581524 | 21.090332 | 0.00342 | 0.003117 | 158.999281 | 0.25604 | 8.402096 | 0.002562 | 0.003946 | 0.003926 | 6.1e-05 | 0.000854 | 0.287439 | 1.289554 | 2.5473 | 100.3 | 21.03 | 31.825 | 103.973769 | 83.292705 | 96.646711 | 0.007915 | 0.954701 | 0.022155 | 23.206736 | 0.231936 | 0.152318 | 0.040686 | 2.68862 | 2.68862 | 0.002306
2019-03-29 11:41 | 1553874046.9 | 327 | 0.201419 | 0.006285 | 0.000193 | 100.061279 | 97.676966 | 109.383418 | 21.091107 | 0.00346 | 0.003221 | 158.898309 | 0.256183 | 8.401907 | 0.002602 | 0.004181 | 0.004052 | 6.2e-05 | 0.000856 | 0.298223 | 1.361103 | 2.5474 | 100.3 | 21.03 | 31.83 | 104.964564 | 84.246871 | 99.179361 | 0.007916 | 0.948207 | 0.02206 | 23.265011 | 0.215716 | 0.152404 | 0.041045 | 2.700729 | 2.700729 | 0.002297
2019-03-29 11:41 | 1553874047.9 | 328 | 0.201293 | 0.006367 | 0.000192 | 100.159161 | 97.986174 | 109.488809 | 21.090614 | 0.003412 | 0.003208 | 158.793004 | 0.255852 | 8.400042 | 0.00257 | 0.003874 | 0.003778 | 6.1e-05 | 0.00086 | 0.304528 | 1.361259 | 2.5474 | 100.3 | 21.03 | 31.832 | 103.797902 | 83.469941 | 98.862719 | 0.007917 | 0.949014 | 0.02208 | 23.266317 | 0.196191 | 0.152206 | 0.041694 | 2.745951 | 2.745951 | 0.002256
2019-03-29 11:41 | 1553874048.9 | 329 | 0.20112 | 0.006452 | 0.000193 | 100.126233 | 97.942147 | 109.843007 | 21.091309 | 0.003463 | 0.003216 | 158.655154 | 0.255507 | 8.402278 | 0.002549 | 0.00428 | 0.004213 | 6.2e-05 | 0.000872 | 0.306463 | 1.329874 | 2.5475 | 100.3 | 21.03 | 31.835 | 105.037732 | 82.974605 | 99.0367 | 0.007917 | 0.948571 | 0.022111 | 23.309368 | 0.19727 | 0.152001 | 0.042623 | 2.810947 | 2.810947 | 0.002201
2019-03-29 11:41 | 1553874049.9 | 330 | 0.200922 | 0.006533 | 0.000196 | 100.104682 | 97.991634 | 110.267386 | 21.091487 | 0.003481 | 0.003215 | 158.516959 | 0.256307 | 8.403428 | 0.002665 | 0.004365 | 0.004293 | 6.3e-05 | 0.000878 | 0.290149 | 1.319041 | 2.5474 | 100.3 | 21.03 | 31.837 | 105.45954 | 85.76108 | 99.036148 | 0.007918 | 0.948572 | 0.022153 | 23.354336 | 0.190826 | 0.152477 | 0.043703 | 2.887529 | 2.887529 | 0.002149
2019-03-29 11:41 | 1553874050.9 | 331 | 0.200717 | 0.00662 | 0.0002 | 100.089416 | 97.873207 | 110.444367 | 21.091536 | 0.003555 | 0.003256 | 158.412823 | 0.25604 | 8.401199 | 0.002674 | 0.003765 | 0.003663 | 6.4e-05 | 0.000875 | 0.265761 | 1.360157 | 2.5474 | 100.3 | 21.03 | 31.839 | 107.248759 | 85.974272 | 100.01754 | 0.007918 | 0.946077 | 0.022142 | 23.403865 | 0.200278 | 0.152318 | 0.044817 | 2.959257 | 2.959257 | 0.002095
2019-03-29 11:41 | 1553874051.9 | 332 | 0.200711 | 0.006718 | 0.000204 | 100.127431 | 97.975936 | 110.087119 | 21.092058 | 0.003487 | 0.003237 | 158.317352 | 0.256372 | 8.401335 | 0.002602 | 0.004177 | 0.00409 | 6.1e-05 | 0.000879 | 0.277208 | 1.335491 | 2.5475 | 100.3 | 21.03 | 31.842 | 105.616751 | 84.238416 | 99.564675 | 0.007919 | 0.947227 | 0.022119 | 23.3518 | 0.194291 | 0.152516 | 0.044734 | 2.950625 | 2.950625 | 0.002104
2019-03-29 11:41 | 1553874052.9 | 333 | 0.200683 | 0.006827 | 0.000207 | 100.192387 | 97.786862 | 109.9376 | 21.092155 | 0.003504 | 0.003284 | 158.194394 | 0.255839 | 8.402031 | 0.002663 | 0.004387 | 0.004378 | 6e-05 | 0.000875 | 0.277927 | 1.35197 | 2.5475 | 100.3 | 21.03 | 31.843 | 106.029876 | 85.714098 | 100.704073 | 0.007919 | 0.94434 | 0.022071 | 23.371579 | 0.21737 | 0.152198 | 0.044762 | 2.945787 | 2.945787 | 0.002103
2019-03-29 11:41 | 1553874053.9 | 334 | 0.20073 | 0.006929 | 0.000209 | 100.134316 | 97.453764 | 109.677997 | 21.091597 | 0.003572 | 0.003257 | 158.049874 | 0.255123 | 8.401979 | 0.002597 | 0.003792 | 0.00362 | 5.9e-05 | 0.000881 | 0.269687 | 1.344564 | 2.5474 | 100.3 | 21.03 | 31.843 | 107.664637 | 84.126387 | 100.033318 | 0.007919 | 0.946037 | 0.022064 | 23.323018 | 0.242705 | 0.151773 | 0.04436 | 2.918441 | 2.918441 | 0.002117
2019-03-29 11:41 | 1553874054.9 | 335 | 0.200815 | 0.00702 | 0.000211 | 100.194481 | 97.146946 | 109.543031 | 21.092243 | 0.003555 | 0.003228 | 157.932762 | 0.255201 | 8.402798 | 0.002677 | 0.003809 | 0.003704 | 5.6e-05 | 0.000879 | 0.277208 | 1.358929 | 2.5474 | 100.3 | 21.02 | 31.843 | 107.253335 | 86.059161 | 99.346787 | 0.007914 | 0.947781 | 0.022071 | 23.287213 | 0.276282 | 0.151819 | 0.043741 | 2.878555 | 2.878555 | 0.002147
2019-03-29 11:41 | 1553874055.9 | 336 | 0.200832 | 0.007081 | 0.000211 | 100.164248 | 97.389602 | 109.626123 | 21.092224 | 0.003557 | 0.003256 | 157.801505 | 0.256561 | 8.402122 | 0.002585 | 0.004299 | 0.0042 | 6e-05 | 0.000883 | 0.279365 | 1.3054 | 2.5473 | 100.3 | 21.03 | 31.842 | 107.303074 | 83.83122 | 100.006362 | 0.007919 | 0.946106 | 0.02206 | 23.316659 | 0.251269 | 0.152628 | 0.043565 | 2.865476 | 2.865476 | 0.002168
2019-03-29 11:41 | 1553874056.9 | 337 | 0.20081 | 0.00712 | 0.00021 | 100.285777 | 97.437382 | 109.704052 | 21.09249 | 0.003598 | 0.003262 | 157.662773 | 0.255656 | 8.403604 | 0.002664 | 0.003933 | 0.003787 | 6.4e-05 | 0.000881 | 0.266646 | 1.314679 | 2.5473 | 100.3 | 21.03 | 31.842 | 108.313094 | 85.736314 | 100.165265 | 0.007919 | 0.945703 | 0.022063 | 23.329911 | 0.257728 | 0.15209 | 0.043647 | 2.871264 | 2.871264 | 0.002156
2019-03-29 11:41 | 1553874057.9 | 338 | 0.200815 | 0.007149 | 0.000209 | 100.215435 | 97.53499 | 109.746537 | 21.092029 | 0.003526 | 0.003295 | 157.549342 | 0.256105 | 8.401465 | 0.002612 | 0.004409 | 0.004342 | 6.5e-05 | 0.000871 | 0.27201 | 1.339676 | 2.5475 | 100.3 | 21.03 | 31.841 | 106.564182 | 84.494266 | 100.955062 | 0.007919 | 0.943707 | 0.022044 | 23.359098 | 0.242496 | 0.152357 | 0.043586 | 2.86486 | 2.86486 | 0.002164
2019-03-29 11:41 | 1553874058.9 | 339 | 0.200713 | 0.007177 | 0.000208 | 100.241177 | 97.624067 | 109.493973 | 21.092032 | 0.003574 | 0.003301 | 157.448714 | 0.255214 | 8.403545 | 0.002639 | 0.003806 | 0.003757 | 6.2e-05 | 0.000875 | 0.274554 | 1.354417 | 2.5474 | 100.3 | 21.03 | 31.84 | 107.713132 | 85.148939 | 101.105795 | 0.007919 | 0.943326 | 0.022014 | 23.336904 | 0.236628 | 0.151827 | 0.044162 | 2.898843 | 2.898843 | 0.002132
2019-03-29 11:41 | 1553874059.9 | 340 | 0.200611 | 0.007197 | 0.000207 | 100.260934 | 97.943172 | 109.117243 | 21.092201 | 0.003624 | 0.003326 | 157.344541 | 0.256222 | 8.403168 | 0.002639 | 0.003746 | 0.003616 | 6.3e-05 | 0.000876 | 0.297891 | 1.393095 | 2.5474 | 100.3 | 21.03 | 31.84 | 108.946532 | 85.145977 | 101.720607 | 0.007919 | 0.941779 | 0.021958 | 23.31585 | 0.209201 | 0.152427 | 0.044748 | 2.929868 | 2.929868 | 0.002117
2019-03-29 11:41 | 1553874060.9 | 341 | 0.20062 | 0.007229 | 0.000207 | 100.218428 | 97.808705 | 108.971245 | 21.093424 | 0.003593 | 0.003323 | 157.213705 | 0.256099 | 8.40088 | 0.00261 | 0.003269 | 0.003138 | 6.3e-05 | 0.000871 | 0.291753 | 1.330795 | 2.5476 | 100.3 | 21.02 | 31.839 | 108.184815 | 84.455698 | 101.640968 | 0.007913 | 0.941979 | 0.021946 | 23.297772 | 0.217697 | 0.152353 | 0.044658 | 2.922398 | 2.922398 | 0.002122
2019-03-29 11:41 | 1553874061.9 | 342 | 0.200622 | 0.007269 | 0.000207 | 100.28877 | 97.797783 | 109.133673 | 21.092671 | 0.003641 | 0.003318 | 157.073478 | 0.255546 | 8.400932 | 0.002668 | 0.003892 | 0.003749 | 6.3e-05 | 0.000871 | 0.267531 | 1.331927 | 2.5473 | 100.3 | 21.02 | 31.84 | 109.35129 | 85.830069 | 101.510759 | 0.007914 | 0.942307 | 0.021966 | 23.311078 | 0.224972 | 0.152024 | 0.044599 | 2.921239 | 2.921239 | 0.002118
2019-03-29 11:41 | 1553874062.9 | 343 | 0.200618 | 0.007308 | 0.000206 | 100.29805 | 97.949656 | 108.979225 | 21.093444 | 0.003669 | 0.003319 | 156.958073 | 0.255591 | 8.403948 | 0.002629 | 0.004382 | 0.004305 | 6.5e-05 | 0.000872 | 0.325874 | 1.320824 | 2.5474 | 100.3 | 21.02 | 31.84 | 110.026242 | 84.893674 | 101.529422 | 0.007914 | 0.94226 | 0.02195 | 23.295157 | 0.21192 | 0.152051 | 0.044574 | 2.917475 | 2.917475 | 0.002121
2019-03-29 11:41 | 1553874063.9 | 344 | 0.200659 | 0.007337 | 0.000205 | 100.277097 | 97.911091 | 109.355487 | 21.094053 | 0.003672 | 0.003347 | 156.850238 | 0.25604 | 8.404377 | 0.002655 | 0.004443 | 0.004347 | 6.8e-05 | 0.000874 | 0.29391 | 1.287795 | 2.5473 | 100.3 | 21.02 | 31.842 | 110.103413 | 85.535765 | 102.208459 | 0.007914 | 0.940555 | 0.021968 | 23.356473 | 0.213573 | 0.152318 | 0.044295 | 2.901676 | 2.901676 | 0.002136
2019-03-29 11:41 | 1553874064.9 | 345 | 0.200626 | 0.007353 | 0.000202 | 100.381564 | 97.894026 | 109.267464 | 21.093012 | 0.00362 | 0.003354 | 156.727856 | 0.255468 | 8.400919 | 0.002592 | 0.003511 | 0.003395 | 6.6e-05 | 0.000873 | 0.28296 | 1.307879 | 2.5474 | 100.3 | 21.02 | 31.843 | 108.843109 | 84.011372 | 102.396032 | 0.007914 | 0.940086 | 0.021954 | 23.352904 | 0.224446 | 0.151978 | 0.044476 | 2.911733 | 2.911733 | 0.002124
2019-03-29 11:41 | 1553874065.9 | 346 | 0.200582 | 0.007359 | 0.0002 | 100.350134 | 97.84181 | 109.31347 | 21.093372 | 0.00367 | 0.003403 | 156.606662 | 0.255865 | 8.402089 | 0.002646 | 0.004195 | 0.004148 | 6.4e-05 | 0.000872 | 0.30038 | 1.348749 | 2.5474 | 100.3 | 21.02 | 31.844 | 110.047563 | 85.318854 | 103.569482 | 0.007915 | 0.937157 | 0.021924 | 23.394284 | 0.226417 | 0.152214 | 0.044734 | 2.92481 | 2.92481 | 0.002118
2019-03-29 11:41 | 1553874066.9 | 347 | 0.200524 | 0.007367 | 0.000196 | 100.311521 | 97.984468 | 109.078981 | 21.093385 | 0.003738 | 0.003441 | 156.493058 | 0.256255 | 8.403766 | 0.002752 | 0.004398 | 0.004284 | 6.4e-05 | 0.00087 | 0.306629 | 1.341495 | 2.5473 | 100.3 | 21.02 | 31.847 | 111.717888 | 87.849646 | 104.501885 | 0.007915 | 0.934843 | 0.021874 | 23.398081 | 0.209943 | 0.152446 | 0.045074 | 2.940428 | 2.940428 | 0.00211
2019-03-29 11:41 | 1553874067.9 | 348 | 0.200428 | 0.007375 | 0.000194 | 100.315711 | 98.13054 | 108.768442 | 21.094086 | 0.00368 | 0.003446 | 156.366363 | 0.255364 | 8.402414 | 0.002759 | 0.004148 | 0.004088 | 6.4e-05 | 0.000864 | 0.302371 | 1.34429 | 2.5476 | 100.3 | 21.02 | 31.849 | 110.294286 | 88.039518 | 104.625938 | 0.007916 | 0.934536 | 0.021839 | 23.368588 | 0.196992 | 0.151916 | 0.045639 | 2.972578 | 2.972578 | 0.00208
2019-03-29 11:41 | 1553874068.9 | 349 | 0.200336 | 0.007393 | 0.000193 | 100.452206 | 98.571143 | 108.491234 | 21.093006 | 0.003709 | 0.003395 | 156.248926 | 0.256307 | 8.400737 | 0.00267 | 0.003658 | 0.003589 | 6.5e-05 | 0.000859 | 0.295182 | 1.319411 | 2.5473 | 100.3 | 21.02 | 31.854 | 111.006444 | 85.89198 | 103.370249 | 0.007917 | 0.937653 | 0.021847 | 23.29997 | 0.169083 | 0.152477 | 0.046166 | 3.008122 | 3.008122 | 0.002063
2019-03-29 11:41 | 1553874069.9 | 350 | 0.200197 | 0.007426 | 0.000193 | 100.406407 | 98.583771 | 108.733235 | 21.093703 | 0.003758 | 0.003426 | 156.114429 | 0.254746 | 8.402928 | 0.002732 | 0.004004 | 0.003887 | 6.3e-05 | 0.000858 | 0.287273 | 1.313462 | 2.5473 | 100.3 | 21.02 | 31.857 | 112.189567 | 87.378464 | 104.144501 | 0.007918 | 0.935729 | 0.021849 | 23.349913 | 0.163858 | 0.151548 | 0.046957 | 3.059867 | 3.059867 | 0.002016
2019-03-29 11:41 | 1553874070.9 | 351 | 0.200064 | 0.007476 | 0.000192 | 100.420478 | 98.515172 | 108.846842 | 21.09443 | 0.003807 | 0.003457 | 156.001056 | 0.256196 | 8.401563 | 0.002767 | 0.004336 | 0.004239 | 6.6e-05 | 0.000861 | 0.28766 | 1.338164 | 2.5474 | 100.3 | 21.02 | 31.86 | 113.396408 | 88.23098 | 104.882001 | 0.007919 | 0.933903 | 0.021839 | 23.38493 | 0.171338 | 0.152411 | 0.047693 | 3.106372 | 3.106372 | 0.001997
2019-03-29 11:41 | 1553874071.9 | 352 | 0.199935 | 0.007537 | 0.000191 | 100.470166 | 98.598105 | 108.585829 | 21.093739 | 0.003745 | 0.003457 | 155.886053 | 0.255214 | 8.403805 | 0.00272 | 0.00395 | 0.003906 | 6.5e-05 | 0.000862 | 0.307016 | 1.341892 | 2.5474 | 100.3 | 21.02 | 31.865 | 111.879318 | 87.084901 | 104.874295 | 0.00792 | 0.933922 | 0.021813 | 23.356637 | 0.168236 | 0.151827 | 0.048389 | 3.14791 | 3.14791 | 0.001963
2019-03-29 11:41 | 1553874072.9 | 353 | 0.199856 | 0.007602 | 0.000191 | 100.478248 | 98.275929 | 108.406266 | 21.093252 | 0.003793 | 0.003473 | 155.754336 | 0.256261 | 8.401108 | 0.002821 | 0.00408 | 0.003964 | 6.5e-05 | 0.000862 | 0.267199 | 1.333087 | 2.5475 | 100.3 | 21.01 | 31.867 | 113.038243 | 89.515775 | 105.278928 | 0.007916 | 0.932924 | 0.021784 | 23.349803 | 0.19823 | 0.15245 | 0.048786 | 3.169403 | 3.169403 | 0.001958
2019-03-29 11:41 | 1553874073.9 | 354 | 0.199838 | 0.007681 | 0.000191 | 100.488126 | 98.200162 | 108.164031 | 21.094164 | 0.003813 | 0.003483 | 155.630535 | 0.255012 | 8.400341 | 0.002752 | 0.004335 | 0.004257 | 6.4e-05 | 0.000864 | 0.267918 | 1.356808 | 2.5474 | 100.3 | 21.02 | 31.873 | 113.546422 | 87.850402 | 105.518176 | 0.007922 | 0.932334 | 0.021752 | 23.331073 | 0.206008 | 0.151707 | 0.048794 | 3.165346 | 3.165346 | 0.001951
2019-03-29 11:41 | 1553874074.9 | 355 | 0.199839 | 0.00775 | 0.000192 | 100.511174 | 98.520291 | 108.094319 | 21.095397 | 0.003794 | 0.003462 | 155.512254 | 0.255715 | 8.401842 | 0.00276 | 0.004096 | 0.003961 | 6.4e-05 | 0.000858 | 0.267531 | 1.357531 | 2.5476 | 100.3 | 21.02 | 31.875 | 113.069572 | 88.043681 | 104.99543 | 0.007922 | 0.933623 | 0.02176 | 23.307449 | 0.178948 | 0.152125 | 0.048706 | 3.160754 | 3.160754 | 0.001959
2019-03-29 11:41 | 1553874075.9 | 356 | 0.199838 | 0.007819 | 0.000193 | 100.493813 | 98.12269 | 107.578866 | 21.094358 | 0.003799 | 0.003461 | 155.396274 | 0.255487 | 8.402395 | 0.002773 | 0.00449 | 0.004438 | 6.3e-05 | 0.000861 | 0.295182 | 1.326453 | 2.5475 | 100.3 | 21.01 | 31.878 | 113.201265 | 88.371494 | 104.970898 | 0.007918 | 0.933684 | 0.021709 | 23.251057 | 0.213574 | 0.151989 | 0.048627 | 3.148205 | 3.148205 | 0.001965
2019-03-29 11:41 | 1553874076.9 | 357 | 0.199845 | 0.007878 | 0.000194 | 100.497404 | 98.200845 | 107.296728 | 21.094456 | 0.003798 | 0.003531 | 155.278511 | 0.25539 | 8.40207 | 0.002769 | 0.004293 | 0.004073 | 6.1e-05 | 0.000866 | 0.277761 | 1.329001 | 2.5473 | 100.3 | 21.01 | 31.885 | 113.169704 | 88.258448 | 106.687876 | 0.00792 | 0.929463 | 0.021632 | 23.273208 | 0.206772 | 0.151931 | 0.048514 | 3.129584 | 3.129584 | 0.001976
2019-03-29 11:41 | 1553874077.9 | 358 | 0.199784 | 0.007921 | 0.000195 | 100.527338 | 98.04078 | 107.243916 | 21.094534 | 0.003794 | 0.003487 | 155.155457 | 0.254622 | 8.401504 | 0.002728 | 0.00382 | 0.003766 | 6.3e-05 | 0.000866 | 0.265761 | 1.335618 | 2.5474 | 100.3 | 21.01 | 31.889 | 113.071889 | 87.282285 | 105.619175 | 0.007921 | 0.932086 | 0.021657 | 23.234724 | 0.224027 | 0.151475 | 0.048822 | 3.153065 | 3.153065 | 0.001955
2019-03-29 11:41 | 1553874078.9 | 359 | 0.199773 | 0.007951 | 0.000197 | 100.576429 | 98.063988 | 107.346489 | 21.09429 | 0.003866 | 0.003513 | 155.019275 | 0.255305 | 8.402642 | 0.00269 | 0.004323 | 0.004212 | 6.4e-05 | 0.000874 | 0.284398 | 1.32982 | 2.5473 | 100.3 | 21.01 | 31.893 | 114.829658 | 86.364052 | 106.240577 | 0.007922 | 0.930559 | 0.021649 | 23.264893 | 0.226277 | 0.151881 | 0.048851 | 3.153721 | 3.153721 | 0.00196
2019-03-29 11:41 | 1553874079.9 | 360 | 0.19975 | 0.007983 | 0.000198 | 100.606961 | 98.261252 | 106.962246 | 21.094663 | 0.003799 | 0.00355 | 154.91167 | 0.255351 | 8.401959 | 0.0027 | 0.004045 | 0.003935 | 6.2e-05 | 0.000881 | 0.30685 | 1.361906 | 2.5474 | 100.3 | 21.01 | 31.901 | 113.18257 | 86.606465 | 107.132168 | 0.007924 | 0.928377 | 0.021585 | 23.25049 | 0.211017 | 0.151908 | 0.048949 | 3.150586 | 3.150586 | 0.001962
2019-03-29 11:41 | 1553874080.9 | 361 | 0.199696 | 0.008005 | 0.000199 | 100.612648 | 98.114841 | 106.775875 | 21.094508 | 0.003937 | 0.003537 | 154.781659 | 0.255136 | 8.403779 | 0.002645 | 0.004753 | 0.004655 | 6.6e-05 | 0.000881 | 0.27848 | 1.339486 | 2.5473 | 100.3 | 21.01 | 31.906 | 116.549162 | 85.277864 | 106.815562 | 0.007925 | 0.929151 | 0.021575 | 23.220553 | 0.22486 | 0.15178 | 0.049241 | 3.167863 | 3.167863 | 0.00195
2019-03-29 11:41 | 1553874081.9 | 362 | 0.199561 | 0.008028 | 0.000199 | 100.60277 | 98.137365 | 106.663677 | 21.094832 | 0.004001 | 0.003599 | 154.646952 | 0.255637 | 8.404468 | 0.002697 | 0.00425 | 0.004151 | 5.7e-05 | 0.00088 | 0.300712 | 1.33928 | 2.5474 | 100.3 | 21.01 | 31.915 | 118.111253 | 86.546476 | 108.33579 | 0.007927 | 0.925448 | 0.021521 | 23.254732 | 0.221929 | 0.152078 | 0.050023 | 3.209953 | 3.209953 | 0.001928
2019-03-29 11:41 | 1553874082.9 | 363 | 0.199408 | 0.008061 | 0.000198 | 100.639886 | 97.959212 | 106.905442 | 21.094365 | 0.003923 | 0.003623 | 154.523765 | 0.255988 | 8.404793 | 0.002667 | 0.003639 | 0.003589 | 6e-05 | 0.000875 | 0.286389 | 1.309646 | 2.5474 | 100.3 | 21.01 | 31.92 | 116.21332 | 85.819205 | 108.902739 | 0.007929 | 0.924075 | 0.021529 | 23.298365 | 0.24148 | 0.152287 | 0.050898 | 3.267321 | 3.267321 | 0.001897
2019-03-29 11:41 | 1553874083.9 | 364 | 0.199355 | 0.0081 | 0.000195 | 100.718311 | 98.006652 | 106.952622 | 21.094209 | 0.003933 | 0.003615 | 154.3996 | 0.255279 | 8.402941 | 0.002739 | 0.004536 | 0.004428 | 5.9e-05 | 0.000874 | 0.274886 | 1.310633 | 2.5474 | 100.3 | 21.01 | 31.924 | 116.472011 | 87.552237 | 108.722095 | 0.00793 | 0.924512 | 0.021539 | 23.297995 | 0.244117 | 0.151866 | 0.051167 | 3.286232 | 3.286232 | 0.001881
2019-03-29 11:41 | 1553874084.9 | 365 | 0.199313 | 0.00815 | 0.000194 | 100.684188 | 98.076616 | 107.25964 | 21.094702 | 0.003912 | 0.003621 | 154.250498 | 0.25591 | 8.403376 | 0.002689 | 0.004051 | 0.003833 | 6.2e-05 | 0.000877 | 0.295347 | 1.309659 | 2.5473 | 100.3 | 21.01 | 31.931 | 115.942163 | 86.33943 | 108.873917 | 0.007931 | 0.924145 | 0.021566 | 23.336048 | 0.234703 | 0.152241 | 0.051358 | 3.302607 | 3.302607 | 0.001876
2019-03-29 11:41 | 1553874085.9 | 366 | 0.199142 | 0.008209 | 0.000194 | 100.718911 | 98.323366 | 107.885413 | 21.093976 | 0.003962 | 0.003583 | 154.120104 | 0.255806 | 8.401069 | 0.002667 | 0.004335 | 0.004314 | 6.2e-05 | 0.000874 | 0.308454 | 1.315712 | 2.5473 | 100.3 | 21.01 | 31.933 | 117.156774 | 85.80728 | 107.940348 | 0.007932 | 0.926409 | 0.021655 | 23.375409 | 0.215312 | 0.152179 | 0.052307 | 3.377445 | 3.377445 | 0.001834
2019-03-29 11:41 | 1553874086.9 | 367 | 0.199094 | 0.008269 | 0.000195 | 100.694066 | 98.391284 | 107.933766 | 21.094449 | 0.003947 | 0.003592 | 153.983998 | 0.255578 | 8.40155 | 0.002725 | 0.003926 | 0.003779 | 5.8e-05 | 0.000869 | 0.252986 | 1.343691 | 2.5474 | 100.3 | 21.01 | 31.938 | 116.798482 | 87.21506 | 108.15668 | 0.007933 | 0.925883 | 0.021654 | 23.387282 | 0.206929 | 0.152044 | 0.052521 | 3.390895 | 3.390895 | 0.001825
2019-03-29 11:41 | 1553874087.9 | 368 | 0.199091 | 0.00833 | 0.000199 | 100.756326 | 98.468073 | 108.322468 | 21.095598 | 0.003986 | 0.003594 | 153.847087 | 0.255058 | 8.401303 | 0.002742 | 0.004636 | 0.004513 | 5.9e-05 | 0.000879 | 0.303587 | 1.346437 | 2.5474 | 100.3 | 21.01 | 31.94 | 117.757934 | 87.621458 | 108.212202 | 0.007934 | 0.925748 | 0.021691 | 23.431062 | 0.20548 | 0.151734 | 0.05246 | 3.392661 | 3.392661 | 0.00182
2019-03-29 11:41 | 1553874088.9 | 369 | 0.199091 | 0.008399 | 0.000201 | 100.734476 | 98.409371 | 108.271299 | 21.094453 | 0.003963 | 0.003609 | 153.704713 | 0.254863 | 8.40155 | 0.002692 | 0.0039 | 0.003725 | 5.6e-05 | 0.00088 | 0.283845 | 1.324978 | 2.5474 | 100.3 | 21.01 | 31.94 | 117.199958 | 86.413293 | 108.570278 | 0.007934 | 0.92488 | 0.021676 | 23.436522 | 0.208874 | 0.151618 | 0.052377 | 3.38483 | 3.38483 | 0.001823
2019-03-29 11:41 | 1553874089.9 | 370 | 0.199079 | 0.00845 | 0.000204 | 100.777879 | 98.330875 | 108.215434 | 21.095997 | 0.003993 | 0.003659 | 153.563355 | 0.256066 | 8.403558 | 0.002652 | 0.00501 | 0.004912 | 6e-05 | 0.000878 | 0.256249 | 1.315305 | 2.5475 | 100.3 | 21.01 | 31.942 | 117.931693 | 85.454904 | 109.792969 | 0.007934 | 0.921927 | 0.021636 | 23.46797 | 0.219864 | 0.152334 | 0.052383 | 3.378726 | 3.378726 | 0.001835
2019-03-29 11:41 | 1553874090.9 | 371 | 0.199127 | 0.0085 | 0.000205 | 100.845228 | 97.984468 | 108.432318 | 21.095121 | 0.004019 | 0.003619 | 153.44287 | 0.255292 | 8.39958 | 0.002731 | 0.004037 | 0.003946 | 5.8e-05 | 0.000884 | 0.295016 | 1.325899 | 2.5474 | 100.3 | 21.01 | 31.942 | 118.559242 | 87.367327 | 108.80971 | 0.007934 | 0.9243 | 0.021685 | 23.461297 | 0.257406 | 0.151873 | 0.052035 | 3.363948 | 3.363948 | 0.001837
2019-03-29 11:42 | 1553874091.9 | 372 | 0.199245 | 0.008524 | 0.000206 | 100.796736 | 98.052726 | 108.377157 | 21.094193 | 0.003987 | 0.00366 | 153.316252 | 0.255357 | 8.40402 | 0.002684 | 0.003823 | 0.003766 | 5.9e-05 | 0.000886 | 0.292638 | 1.346593 | 2.5474 | 100.3 | 21.01 | 31.943 | 117.780966 | 86.232112 | 109.811616 | 0.007934 | 0.921882 | 0.021651 | 23.486071 | 0.246875 | 0.151912 | 0.051305 | 3.311625 | 3.311625 | 0.001867
2019-03-29 11:42 | 1553874092.9 | 373 | 0.199244 | 0.008537 | 0.000206 | 100.836548 | 98.194018 | 108.248293 | 21.095458 | 0.003953 | 0.003656 | 153.17474 | 0.254908 | 8.400068 | 0.002707 | 0.003661 | 0.003596 | 5.6e-05 | 0.00089 | 0.290868 | 1.356246 | 2.5475 | 100.3 | 21.01 | 31.942 | 116.951512 | 86.777355 | 109.711262 | 0.007934 | 0.922124 | 0.021641 | 23.469029 | 0.237527 | 0.151645 | 0.051295 | 3.309448 | 3.309448 | 0.001865
2019-03-29 11:42 | 1553874093.9 | 374 | 0.199255 | 0.008531 | 0.000206 | 100.869474 | 98.056479 | 107.869214 | 21.095679 | 0.004074 | 0.00374 | 153.055099 | 0.255513 | 8.400601 | 0.002703 | 0.003948 | 0.003841 | 6.2e-05 | 0.000883 | 0.28943 | 1.340836 | 2.5474 | 100.3 | 21.01 | 31.942 | 119.895048 | 86.687096 | 111.766859 | 0.007934 | 0.917199 | 0.021546 | 23.490707 | 0.252985 | 0.152005 | 0.051233 | 3.290804 | 3.290804 | 0.00188
2019-03-29 11:42 | 1553874094.9 | 375 | 0.199261 | 0.008525 | 0.000205 | 100.871271 | 98.44077 | 107.547172 | 21.095491 | 0.003994 | 0.003707 | 152.944619 | 0.255995 | 8.403994 | 0.002735 | 0.003907 | 0.003786 | 5.8e-05 | 0.000887 | 0.283513 | 1.347466 | 2.5475 | 100.3 | 21.01 | 31.943 | 117.95195 | 87.454326 | 110.963889 | 0.007934 | 0.919116 | 0.021536 | 23.431138 | 0.218158 | 0.152291 | 0.051207 | 3.287739 | 3.287739 | 0.001885
2019-03-29 11:42 | 1553874095.9 | 376 | 0.199256 | 0.008514 | 0.000204 | 100.909286 | 98.544181 | 107.141335 | 21.095423 | 0.004046 | 0.003709 | 152.786663 | 0.25606 | 8.40517 | 0.00271 | 0.004348 | 0.004297 | 5.6e-05 | 0.000889 | 0.2959 | 1.3526 | 2.5475 | 100.3 | 21.01 | 31.942 | 119.221417 | 86.849028 | 111.002494 | 0.007934 | 0.919024 | 0.021494 | 23.388062 | 0.212137 | 0.15233 | 0.051251 | 3.284257 | 3.284257 | 0.001888
2019-03-29 11:42 | 1553874096.9 | 377 | 0.199145 | 0.008502 | 0.000201 | 100.973042 | 98.378656 | 106.798874 | 21.094907 | 0.004054 | 0.003761 | 152.640264 | 0.254934 | 8.402109 | 0.002736 | 0.003923 | 0.003912 | 5.3e-05 | 0.000889 | 0.298555 | 1.347208 | 2.5474 | 100.3 | 21.01 | 31.942 | 119.423993 | 87.472531 | 112.273745 | 0.007934 | 0.915993 | 0.021424 | 23.389258 | 0.232824 | 0.151661 | 0.051933 | 3.317205 | 3.317205 | 0.001861
2019-03-29 11:42 | 1553874097.9 | 378 | 0.198902 | 0.008502 | 0.000198 | 100.900605 | 98.550325 | 106.18202 | 21.095484 | 0.004192 | 0.003833 | 152.485949 | 0.255286 | 8.404338 | 0.002601 | 0.00447 | 0.004253 | 5.7e-05 | 0.000895 | 0.2912 | 1.353242 | 2.5474 | 100.3 | 21.01 | 31.943 | 122.788386 | 84.235489 | 114.023477 | 0.007934 | 0.911853 | 0.021314 | 23.374491 | 0.21081 | 0.151869 | 0.05338 | 3.392014 | 3.392014 | 0.001822
2019-03-29 11:42 | 1553874098.9 | 379 | 0.198658 | 0.00853 | 0.000195 | 100.943409 | 98.610049 | 105.584414 | 21.096003 | 0.004141 | 0.003793 | 152.352833 | 0.255806 | 8.404605 | 0.002656 | 0.003983 | 0.003912 | 5.8e-05 | 0.000893 | 0.283126 | 1.384931 | 2.5476 | 100.3 | 21.01 | 31.942 | 121.542658 | 85.542229 | 113.055071 | 0.007934 | 0.91414 | 0.021281 | 23.279453 | 0.209185 | 0.152179 | 0.054807 | 3.47714 | 3.47714 | 0.001781
2019-03-29 11:42 | 1553874099.9 | 380 | 0.198465 | 0.008584 | 0.000192 | 100.979628 | 98.703563 | 105.408137 | 21.095835 | 0.004151 | 0.003801 | 152.205265 | 0.255474 | 8.401238 | 0.002703 | 0.004142 | 0.004109 | 5.3e-05 | 0.000895 | 0.294075 | 1.337945 | 2.5474 | 100.3 | 21.01 | 31.941 | 121.784032 | 86.673051 | 113.2485 | 0.007934 | 0.913682 | 0.021258 | 23.265836 | 0.203915 | 0.151982 | 0.055893 | 3.542193 | 3.542193 | 0.001746
2019-03-29 11:42 | 1553874100.9 | 381 | 0.198386 | 0.008664 | 0.000189 | 101.042189 | 98.856118 | 104.827902 | 21.096659 | 0.004159 | 0.00388 | 152.03989 | 0.25552 | 8.4035 | 0.002654 | 0.003534 | 0.003482 | 5.6e-05 | 0.000897 | 0.30414 | 1.327575 | 2.5474 | 100.3 | 21.01 | 31.939 | 121.979179 | 85.509189 | 115.167177 | 0.007933 | 0.909168 | 0.021147 | 23.259245 | 0.195641 | 0.152009 | 0.05627 | 3.547506 | 3.547506 | 0.001744
2019-03-29 11:42 | 1553874101.9 | 382 | 0.198116 | 0.008755 | 0.000186 | 101.044283 | 98.703563 | 104.501402 | 21.096367 | 0.004222 | 0.003822 | 151.895312 | 0.254622 | 8.400679 | 0.00273 | 0.003698 | 0.003598 | 5.8e-05 | 0.000887 | 0.268084 | 1.338061 | 2.5474 | 100.3 | 21.01 | 31.937 | 123.526757 | 87.334845 | 113.765867 | 0.007933 | 0.91246 | 0.021152 | 23.181055 | 0.209641 | 0.151475 | 0.057768 | 3.642728 | 3.642728 | 0.001692
2019-03-29 11:42 | 1553874102.9 | 383 | 0.197751 | 0.008857 | 0.000183 | 101.035603 | 98.436333 | 104.168096 | 21.096542 | 0.004204 | 0.003837 | 151.755181 | 0.255598 | 8.401959 | 0.002655 | 0.00413 | 0.004008 | 5.8e-05 | 0.000885 | 0.284232 | 1.359103 | 2.5474 | 100.3 | 21.01 | 31.933 | 123.098501 | 85.523268 | 114.129772 | 0.007932 | 0.911603 | 0.021108 | 23.154939 | 0.233122 | 0.152055 | 0.059822 | 3.764156 | 3.764156 | 0.001644
2019-03-29 11:42 | 1553874103.9 | 384 | 0.197645 | 0.008984 | 0.00018 | 101.048175 | 98.802877 | 103.910135 | 21.09639 | 0.004282 | 0.003854 | 151.571521 | 0.255162 | 8.404806 | 0.002732 | 0.004188 | 0.004059 | 5.7e-05 | 0.000878 | 0.286001 | 1.349743 | 2.5473 | 100.3 | 21.01 | 31.929 | 124.992182 | 87.385647 | 114.530232 | 0.007931 | 0.910661 | 0.021071 | 23.138204 | 0.20099 | 0.151796 | 0.060303 | 3.787819 | 3.787819 | 0.001631
2019-03-29 11:42 | 1553874104.9 | 385 | 0.197556 | 0.009111 | 0.000178 | 101.081401 | 98.965331 | 103.856853 | 21.096545 | 0.004199 | 0.003821 | 151.410057 | 0.255969 | 8.401777 | 0.002771 | 0.003939 | 0.00381 | 5.6e-05 | 0.000878 | 0.287826 | 1.392294 | 2.5474 | 100.3 | 21.01 | 31.925 | 122.952289 | 88.315123 | 113.726579 | 0.00793 | 0.912553 | 0.021088 | 23.108283 | 0.189236 | 0.152276 | 0.060688 | 3.814969 | 3.814969 | 0.001625
2019-03-29 11:42 | 1553874105.9 | 386 | 0.197519 | 0.00925 | 0.000177 | 101.048773 | 99.04178 | 103.64795 | 21.096542 | 0.004261 | 0.003864 | 151.268565 | 0.256131 | 8.402284 | 0.002832 | 0.004371 | 0.004337 | 5.7e-05 | 0.000869 | 0.29214 | 1.352556 | 2.5475 | 100.3 | 21.01 | 31.923 | 124.49049 | 89.787735 | 114.777275 | 0.007929 | 0.910081 | 0.021038 | 23.116357 | 0.179441 | 0.152373 | 0.060744 | 3.80958 | 3.80958 | 0.001628
2019-03-29 11:42 | 1553874106.9 | 387 | 0.197446 | 0.00937 | 0.000175 | 101.059848 | 98.934956 | 104.059889 | 21.096847 | 0.004303 | 0.003961 | 151.114844 | 0.256021 | 8.403285 | 0.002912 | 0.00428 | 0.004164 | 5.9e-05 | 0.00087 | 0.315422 | 1.325298 | 2.5474 | 100.3 | 21.01 | 31.922 | 125.519395 | 91.724973 | 117.157162 | 0.007929 | 0.904532 | 0.021015 | 23.233188 | 0.190074 | 0.152307 | 0.061036 | 3.823781 | 3.823781 | 0.001621
2019-03-29 11:42 | 1553874107.9 | 388 | 0.197279 | 0.009487 | 0.000175 | 101.138574 | 99.023008 | 103.745594 | 21.096841 | 0.004305 | 0.0039 | 150.967007 | 0.255774 | 8.400861 | 0.002956 | 0.005259 | 0.005142 | 6.1e-05 | 0.000865 | 0.296619 | 1.321091 | 2.5474 | 100.3 | 21.01 | 31.919 | 125.559123 | 92.786984 | 115.665018 | 0.007928 | 0.908003 | 0.021024 | 23.15369 | 0.189082 | 0.15216 | 0.061893 | 3.878823 | 3.878823 | 0.001597
2019-03-29 11:42 | 1553874108.9 | 389 | 0.197128 | 0.009585 | 0.000175 | 101.109837 | 99.064986 | 103.507584 | 21.096558 | 0.004308 | 0.003976 | 150.799352 | 0.256261 | 8.400607 | 0.00294 | 0.003703 | 0.003648 | 6.2e-05 | 0.000859 | 0.263438 | 1.3141 | 2.5475 | 100.3 | 21.01 | 31.918 | 125.640031 | 92.381474 | 117.516443 | 0.007928 | 0.9037 | 0.02095 | 23.182113 | 0.182749 | 0.15245 | 0.062673 | 3.913653 | 3.913653 | 0.001585
2019-03-29 11:42 | 1553874109.9 | 390 | 0.197109 | 0.009685 | 0.000176 | 101.105348 | 98.91243 | 103.176154 | 21.096276 | 0.004363 | 0.003968 | 150.619545 | 0.25552 | 8.401309 | 0.002963 | 0.004401 | 0.004302 | 5.9e-05 | 0.000856 | 0.297504 | 1.346914 | 2.5474 | 100.3 | 21.01 | 31.918 | 126.997213 | 92.945073 | 117.323557 | 0.007928 | 0.904147 | 0.020921 | 23.139254 | 0.196137 | 0.152009 | 0.062664 | 3.907769 | 3.907769 | 0.001583
2019-03-29 11:42 | 1553874110.9 | 391 | 0.19708 | 0.009779 | 0.000174 | 101.034705 | 98.943829 | 102.735343 | 21.097327 | 0.00429 | 0.003977 | 150.456183 | 0.256632 | 8.401621 | 0.003024 | 0.004069 | 0.003974 | 6e-05 | 0.000859 | 0.287826 | 1.387348 | 2.5475 | 100.3 | 21.01 | 31.919 | 125.199332 | 94.426625 | 117.533801 | 0.007928 | 0.90366 | 0.020871 | 23.095986 | 0.187046 | 0.152671 | 0.062725 | 3.902262 | 3.902262 | 0.001592
2019-03-29 11:42 | 1553874111.9 | 392 | 0.196933 | 0.009873 | 0.00017 | 101.132586 | 98.987856 | 102.863032 | 21.097214 | 0.004376 | 0.00399 | 150.272101 | 0.255487 | 8.402479 | 0.002993 | 0.004235 | 0.00414 | 6.2e-05 | 0.000863 | 0.293025 | 1.374898 | 2.5474 | 100.3 | 21.01 | 31.919 | 127.311156 | 93.67686 | 117.853045 | 0.007928 | 0.902922 | 0.020875 | 23.119775 | 0.191728 | 0.151989 | 0.063496 | 3.951007 | 3.951007 | 0.001566
2019-03-29 11:42 | 1553874112.9 | 393 | 0.196735 | 0.009951 | 0.000168 | 101.106245 | 98.765335 | 103.008325 | 21.097931 | 0.004413 | 0.003999 | 150.097699 | 0.25526 | 8.400666 | 0.003035 | 0.004478 | 0.004305 | 6.1e-05 | 0.000866 | 0.291919 | 1.373254 | 2.5475 | 100.3 | 21.01 | 31.923 | 128.219557 | 94.672081 | 118.069862 | 0.007929 | 0.902422 | 0.020884 | 23.142511 | 0.209528 | 0.151854 | 0.064577 | 4.019881 | 4.019881 | 0.001537
2019-03-29 11:42 | 1553874113.9 | 394 | 0.196273 | 0.01005 | 0.000164 | 101.085592 | 98.881373 | 102.741679 | 21.098706 | 0.004529 | 0.00403 | 149.957165 | 0.25632 | 8.401738 | 0.003045 | 0.005009 | 0.004943 | 6.4e-05 | 0.000874 | 0.313652 | 1.321203 | 2.5474 | 100.3 | 21.01 | 31.927 | 131.065528 | 94.924966 | 118.836147 | 0.00793 | 0.900658 | 0.020837 | 23.135163 | 0.197198 | 0.152485 | 0.067209 | 4.173569 | 4.173569 | 0.001487
2019-03-29 11:42 | 1553874114.9 | 395 | 0.196017 | 0.010181 | 0.000164 | 101.203528 | 98.991609 | 102.244299 | 21.098472 | 0.004444 | 0.004088 | 149.786673 | 0.256183 | 8.400874 | 0.003058 | 0.004775 | 0.004726 | 6e-05 | 0.000867 | 0.307348 | 1.312822 | 2.5473 | 100.3 | 21.01 | 31.931 | 128.975631 | 95.250494 | 120.254034 | 0.007931 | 0.897412 | 0.020749 | 23.120798 | 0.197661 | 0.152404 | 0.068574 | 4.239951 | 4.239951 | 0.001463
2019-03-29 11:42 | 1553874115.9 | 396 | 0.196005 | 0.010331 | 0.000163 | 101.128694 | 98.976251 | 101.961223 | 21.097587 | 0.004461 | 0.004098 | 149.633068 | 0.255793 | 8.399827 | 0.003032 | 0.004006 | 0.003905 | 5.8e-05 | 0.000865 | 0.295347 | 1.328169 | 2.5474 | 100.3 | 21.01 | 31.939 | 129.383984 | 94.61312 | 120.494273 | 0.007933 | 0.896864 | 0.020714 | 23.095819 | 0.192433 | 0.152171 | 0.068471 | 4.226452 | 4.226452 | 0.001465
2019-03-29 11:42 | 1553874116.9 | 397 | 0.196056 | 0.010487 | 0.000164 | 101.059848 | 98.878985 | 101.530506 | 21.098547 | 0.004463 | 0.004095 | 149.45786 | 0.255995 | 8.404371 | 0.003031 | 0.004998 | 0.004864 | 6.1e-05 | 0.000861 | 0.265042 | 1.33194 | 2.5475 | 100.3 | 21.01 | 31.943 | 129.450324 | 94.587517 | 120.43335 | 0.007934 | 0.897003 | 0.020672 | 23.045201 | 0.195136 | 0.152291 | 0.067984 | 4.187953 | 4.187953 | 0.00148
2019-03-29 11:42 | 1553874117.9 | 398 | 0.196085 | 0.01063 | 0.000167 | 101.15324 | 98.949972 | 101.455864 | 21.098307 | 0.004535 | 0.004122 | 149.285432 | 0.255299 | 8.404618 | 0.002957 | 0.004466 | 0.004397 | 6e-05 | 0.000856 | 0.265595 | 1.312974 | 2.5474 | 100.3 | 21.01 | 31.949 | 131.214241 | 92.802393 | 121.085441 | 0.007936 | 0.895519 | 0.020647 | 23.055804 | 0.196979 | 0.151877 | 0.067641 | 4.161802 | 4.161802 | 0.001485
2019-03-29 11:42 | 1553874118.9 | 399 | 0.196108 | 0.010743 | 0.00017 | 101.154737 | 98.832568 | 101.894797 | 21.097726 | 0.004502 | 0.004128 | 149.125406 | 0.256339 | 8.403506 | 0.003004 | 0.005544 | 0.005354 | 5.8e-05 | 0.000857 | 0.288545 | 1.351808 | 2.5475 | 100.3 | 21.01 | 31.952 | 130.399619 | 93.937831 | 121.233124 | 0.007937 | 0.895184 | 0.020688 | 23.109952 | 0.20773 | 0.152496 | 0.067365 | 4.152934 | 4.152934 | 0.001495
2019-03-29 11:42 | 1553874119.9 | 400 | 0.19612 | 0.010806 | 0.000172 | 101.136777 | 98.824721 | 102.068492 | 21.098132 | 0.004576 | 0.004152 | 148.96605 | 0.255839 | 8.400893 | 0.003078 | 0.004753 | 0.004655 | 6.1e-05 | 0.000857 | 0.262 | 1.31087 | 2.5473 | 100.3 | 21.01 | 31.955 | 132.213123 | 95.711364 | 121.803678 | 0.007937 | 0.893891 | 0.02069 | 23.146365 | 0.206852 | 0.152198 | 0.067214 | 4.144117 | 4.144117 | 0.001495
2019-03-29 11:42 | 1553874120.9 | 401 | 0.196113 | 0.010844 | 0.000173 | 101.129593 | 98.849633 | 102.595916 | 21.098077 | 0.004551 | 0.004118 | 148.80334 | 0.255377 | 8.402954 | 0.003148 | 0.004796 | 0.004679 | 5.6e-05 | 0.00086 | 0.300214 | 1.298054 | 2.5474 | 100.3 | 21.01 | 31.959 | 131.618097 | 97.414258 | 120.986627 | 0.007938 | 0.895744 | 0.020765 | 23.182075 | 0.203962 | 0.151924 | 0.067215 | 4.15913 | 4.15913 | 0.001487
2019-03-29 11:42 | 1553874121.9 | 402 | 0.196105 | 0.01087 | 0.000173 | 101.149948 | 98.892636 | 102.502966 | 21.099352 | 0.004553 | 0.004123 | 148.650596 | 0.255819 | 8.403851 | 0.003123 | 0.004421 | 0.004278 | 5.7e-05 | 0.000863 | 0.294075 | 1.345208 | 2.5474 | 100.3 | 21.01 | 31.962 | 131.652837 | 96.814631 | 121.115096 | 0.007939 | 0.895452 | 0.020752 | 23.175347 | 0.201872 | 0.152187 | 0.067229 | 4.157355 | 4.157355 | 0.00149
2019-03-29 11:42 | 1553874122.9 | 403 | 0.195968 | 0.010884 | 0.000172 | 101.087686 | 98.742128 | 102.094548 | 21.098203 | 0.004597 | 0.004164 | 148.501476 | 0.256938 | 8.402824 | 0.003229 | 0.005085 | 0.004979 | 6.7e-05 | 0.000867 | 0.279033 | 1.381626 | 2.5475 | 100.3 | 21.01 | 31.966 | 132.751716 | 99.360339 | 122.111905 | 0.00794 | 0.893194 | 0.020685 | 23.158351 | 0.209988 | 0.152852 | 0.068028 | 4.19293 | 4.19293 | 0.001484
2019-03-29 11:42 | 1553874123.9 | 404 | 0.195858 | 0.010915 | 0.000171 | 101.123607 | 98.820965 | 102.167782 | 21.099245 | 0.004581 | 0.004174 | 148.325118 | 0.255331 | 8.402876 | 0.003167 | 0.005201 | 0.005028 | 6.3e-05 | 0.000858 | 0.303587 | 1.32637 | 2.5474 | 100.3 | 21.01 | 31.973 | 132.344475 | 97.882581 | 122.346476 | 0.007942 | 0.892664 | 0.020686 | 23.173528 | 0.206027 | 0.151897 | 0.068647 | 4.231209 | 4.231209 | 0.001461
2019-03-29 11:42 | 1553874124.9 | 405 | 0.195753 | 0.010957 | 0.000169 | 101.145457 | 98.897414 | 102.123889 | 21.09882 | 0.004628 | 0.004215 | 148.157272 | 0.255214 | 8.401569 | 0.003384 | 0.004516 | 0.004424 | 6.7e-05 | 0.000856 | 0.318298 | 1.326433 | 2.5473 | 100.3 | 21.01 | 31.976 | 133.496477 | 103.113624 | 123.355006 | 0.007943 | 0.890393 | 0.020655 | 23.198071 | 0.201043 | 0.151827 | 0.069223 | 4.260244 | 4.260244 | 0.00145
2019-03-29 11:42 | 1553874125.9 | 406 | 0.195723 | 0.011002 | 0.000166 | 101.134383 | 98.916526 | 102.028122 | 21.098505 | 0.004594 | 0.004234 | 147.982524 | 0.25565 | 8.406308 | 0.003359 | 0.004241 | 0.004169 | 6.3e-05 | 0.000854 | 0.301099 | 1.329502 | 2.5473 | 100.3 | 21.01 | 31.981 | 132.673703 | 102.523183 | 123.835624 | 0.007944 | 0.889315 | 0.020633 | 23.201241 | 0.198335 | 0.152086 | 0.069349 | 4.263526 | 4.263526 | 0.001452
2019-03-29 11:42 | 1553874126.9 | 407 | 0.195677 | 0.011059 | 0.000162 | 101.054161 | 98.99434 | 101.925312 | 21.099559 | 0.00468 | 0.004265 | 147.816652 | 0.25617 | 8.401478 | 0.003477 | 0.00568 | 0.005545 | 6.4e-05 | 0.000851 | 0.320676 | 1.362385 | 2.5475 | 100.3 | 21.01 | 31.984 | 134.795818 | 105.362934 | 124.596186 | 0.007945 | 0.887615 | 0.020603 | 23.211751 | 0.184203 | 0.152396 | 0.069558 | 4.270256 | 4.270256 | 0.001452
2019-03-29 11:42 | 1553874127.9 | 408 | 0.195571 | 0.011117 | 0.000158 | 101.079305 | 98.875571 | 102.122246 | 21.099053 | 0.00464 | 0.00422 | 147.647156 | 0.255734 | 8.402707 | 0.003516 | 0.005258 | 0.005109 | 6.5e-05 | 0.000845 | 0.293357 | 1.37522 | 2.5475 | 100.3 | 21.01 | 31.991 | 133.812342 | 106.324812 | 123.482377 | 0.007946 | 0.890107 | 0.020652 | 23.201611 | 0.197166 | 0.152136 | 0.070126 | 4.315321 | 4.315321 | 0.001435
2019-03-29 11:42 | 1553874128.9 | 409 | 0.19544 | 0.011178 | 0.000156 | 101.068529 | 98.98649 | 102.183978 | 21.10027 | 0.004675 | 0.004268 | 147.47699 | 0.255969 | 8.4014 | 0.003583 | 0.005046 | 0.004977 | 6.4e-05 | 0.000848 | 0.287107 | 1.408723 | 2.5474 | 100.3 | 21.01 | 31.995 | 134.661176 | 107.959144 | 124.662834 | 0.007947 | 0.887466 | 0.020627 | 23.243133 | 0.186184 | 0.152276 | 0.070831 | 4.353461 | 4.353461 | 0.001424
2019-03-29 11:42 | 1553874129.9 | 410 | 0.195384 | 0.011244 | 0.000155 | 101.063441 | 99.121298 | 102.187264 | 21.099634 | 0.004721 | 0.004255 | 147.310255 | 0.25496 | 8.401959 | 0.003682 | 0.004644 | 0.004601 | 6.4e-05 | 0.000849 | 0.326925 | 1.331454 | 2.5475 | 100.3 | 21.01 | 31.999 | 135.800846 | 110.34082 | 124.345746 | 0.007948 | 0.888174 | 0.020636 | 23.234242 | 0.173561 | 0.151676 | 0.07109 | 4.371143 | 4.371143 | 0.001412
2019-03-29 11:42 | 1553874130.9 | 411 | 0.19526 | 0.01131 | 0.000155 | 101.051467 | 99.115839 | 101.598108 | 21.100309 | 0.00466 | 0.004293 | 147.145264 | 0.255995 | 8.402063 | 0.00366 | 0.004708 | 0.004609 | 6.5e-05 | 0.00085 | 0.309173 | 1.343571 | 2.5473 | 100.3 | 21.01 | 32.009 | 134.302301 | 109.81543 | 125.268251 | 0.007951 | 0.886117 | 0.020553 | 23.194034 | 0.172994 | 0.152291 | 0.071749 | 4.393611 | 4.393611 | 0.001411
2019-03-29 11:42 | 1553874131.9 | 412 | 0.195138 | 0.011371 | 0.000157 | 101.031114 | 99.156794 | 101.365966 | 21.10076 | 0.004757 | 0.004301 | 146.983704 | 0.255149 | 8.40389 | 0.003661 | 0.005038 | 0.004999 | 6.4e-05 | 0.000852 | 0.278646 | 1.315349 | 2.5473 | 100.3 | 21.01 | 32.015 | 136.682576 | 109.847227 | 125.474707 | 0.007952 | 0.885659 | 0.020524 | 23.173523 | 0.167497 | 0.151788 | 0.072396 | 4.426655 | 4.426655 | 0.001396
2019-03-29 11:42 | 1553874132.9 | 413 | 0.19497 | 0.01143 | 0.00016 | 101.060747 | 98.960553 | 101.36221 | 21.100263 | 0.004696 | 0.004338 | 146.79805 | 0.255214 | 8.4022 | 0.003642 | 0.005326 | 0.005199 | 6.4e-05 | 0.00085 | 0.305965 | 1.321348 | 2.5473 | 100.3 | 21.01 | 32.022 | 135.177968 | 109.387169 | 126.37923 | 0.007954 | 0.883653 | 0.0205 | 23.19937 | 0.18784 | 0.151827 | 0.073318 | 4.477394 | 4.477394 | 0.00138
2019-03-29 11:42 | 1553874133.9 | 414 | 0.194943 | 0.011503 | 0.000164 | 101.031114 | 98.67933 | 101.434973 | 21.099894 | 0.004792 | 0.004289 | 146.615349 | 0.25565 | 8.400445 | 0.003734 | 0.004996 | 0.004961 | 6.4e-05 | 0.000845 | 0.302869 | 1.343083 | 2.5473 | 100.3 | 21.01 | 32.035 | 137.55458 | 111.620875 | 125.17073 | 0.007957 | 0.886334 | 0.020539 | 23.172569 | 0.210671 | 0.152086 | 0.073384 | 4.489592 | 4.489592 | 0.001379
2019-03-29 11:42 | 1553874134.9 | 415 | 0.194933 | 0.01158 | 0.000168 | 101.053264 | 98.559538 | 101.630734 | 21.100156 | 0.00479 | 0.004359 | 146.450281 | 0.255813 | 8.401777 | 0.003694 | 0.005049 | 0.004964 | 6.3e-05 | 0.000846 | 0.297338 | 1.315467 | 2.5473 | 100.3 | 21.01 | 32.043 | 137.509904 | 110.640891 | 126.90066 | 0.007959 | 0.882502 | 0.020514 | 23.245233 | 0.223497 | 0.152183 | 0.073351 | 4.481973 | 4.481973 | 0.001382
2019-03-29 11:42 | 1553874135.9 | 416 | 0.194937 | 0.01165 | 0.00017 | 100.985913 | 98.580699 | 101.342727 | 21.101295 | 0.00483 | 0.004371 | 146.276416 | 0.255325 | 8.403708 | 0.003608 | 0.005176 | 0.005029 | 6.3e-05 | 0.000847 | 0.305965 | 1.343944 | 2.5474 | 100.3 | 21.01 | 32.06 | 138.479138 | 108.554885 | 127.186306 | 0.007964 | 0.881872 | 0.020478 | 23.220558 | 0.215613 | 0.151893 | 0.073243 | 4.467326 | 4.467326 | 0.001384
2019-03-29 11:42 | 1553874136.9 | 417 | 0.194945 | 0.011709 | 0.000172 | 101.12211 | 98.769772 | 101.46408 | 21.101519 | 0.004823 | 0.004327 | 146.107917 | 0.254687 | 8.402921 | 0.003596 | 0.004865 | 0.004751 | 6.5e-05 | 0.000842 | 0.316528 | 1.319549 | 2.5473 | 100.3 | 21.01 | 32.068 | 138.306204 | 108.26439 | 126.101976 | 0.007965 | 0.884267 | 0.020518 | 23.20297 | 0.210529 | 0.151513 | 0.073126 | 4.46891 | 4.46891 | 0.00138
2019-03-29 11:42 | 1553874137.9 | 418 | 0.19501 | 0.01175 | 0.000172 | 101.025725 | 98.545887 | 101.365261 | 21.10098 | 0.004829 | 0.004351 | 145.941584 | 0.254752 | 8.402564 | 0.003615 | 0.004508 | 0.004374 | 6.3e-05 | 0.000843 | 0.265374 | 1.331882 | 2.5474 | 100.3 | 21.01 | 32.076 | 138.453875 | 108.724848 | 126.704869 | 0.007967 | 0.882934 | 0.020492 | 23.209172 | 0.222298 | 0.151552 | 0.072694 | 4.437068 | 4.437068 | 0.00139
2019-03-29 11:42 | 1553874138.9 | 419 | 0.195039 | 0.011784 | 0.000173 | 100.970948 | 98.441111 | 100.61485 | 21.100147 | 0.004839 | 0.004362 | 145.766281 | 0.255448 | 8.401498 | 0.003712 | 0.005349 | 0.005228 | 6.2e-05 | 0.000842 | 0.298942 | 1.373965 | 2.5475 | 100.3 | 21.01 | 32.092 | 138.699835 | 111.079613 | 126.966928 | 0.007971 | 0.882356 | 0.020409 | 23.130679 | 0.226962 | 0.151966 | 0.072482 | 4.406302 | 4.406302 | 0.001404
2019-03-29 11:42 | 1553874139.9 | 420 | 0.195015 | 0.011801 | 0.000175 | 101.035902 | 98.776256 | 100.309709 | 21.101532 | 0.004848 | 0.004418 | 145.599776 | 0.25606 | 8.399145 | 0.003714 | 0.005439 | 0.005296 | 6.1e-05 | 0.000848 | 0.284951 | 1.36873 | 2.5474 | 100.3 | 21.01 | 32.099 | 138.936178 | 111.12062 | 128.334657 | 0.007973 | 0.87935 | 0.020344 | 23.135018 | 0.202314 | 0.15233 | 0.0726 | 4.399153 | 4.399153 | 0.001409
2019-03-29 11:42 | 1553874140.9 | 421 | 0.195069 | 0.011808 | 0.000177 | 100.966757 | 98.916185 | 100.510633 | 21.102187 | 0.004836 | 0.00443 | 145.441973 | 0.255019 | 8.403071 | 0.003691 | 0.005633 | 0.005611 | 6.1e-05 | 0.000854 | 0.317247 | 1.332738 | 2.5472 | 100.3 | 21.01 | 32.114 | 138.641095 | 110.568963 | 128.635783 | 0.007977 | 0.878691 | 0.020357 | 23.166859 | 0.183528 | 0.151711 | 0.072269 | 4.381772 | 4.381772 | 0.001409
2019-03-29 11:42 | 1553874141.9 | 422 | 0.195079 | 0.011806 | 0.000179 | 101.036201 | 98.814822 | 100.722353 | 21.1015 | 0.004911 | 0.004418 | 145.27748 | 0.255084 | 8.401563 | 0.003635 | 0.005067 | 0.00489 | 6.5e-05 | 0.000859 | 0.310058 | 1.327465 | 2.5473 | 100.3 | 21.01 | 32.12 | 140.495856 | 109.221935 | 128.341749 | 0.007978 | 0.879334 | 0.020385 | 23.182759 | 0.198849 | 0.15175 | 0.07221 | 4.384372 | 4.384372 | 0.001409
2019-03-29 11:42 | 1553874142.9 | 423 | 0.195153 | 0.011823 | 0.00018 | 100.975736 | 98.711754 | 100.697003 | 21.101318 | 0.004901 | 0.004402 | 145.119926 | 0.255559 | 8.403376 | 0.003651 | 0.005347 | 0.005281 | 6e-05 | 0.000863 | 0.301431 | 1.33274 | 2.5475 | 100.3 | 21.01 | 32.125 | 140.254346 | 109.595494 | 127.936019 | 0.00798 | 0.880224 | 0.020393 | 23.168126 | 0.202829 | 0.152032 | 0.071749 | 4.358096 | 4.358096 | 0.00142
2019-03-29 11:42 | 1553874143.9 | 424 | 0.195296 | 0.011822 | 0.00018 | 100.995492 | 98.837689 | 100.897928 | 21.101367 | 0.004922 | 0.00444 | 144.975079 | 0.255533 | 8.401829 | 0.003618 | 0.005109 | 0.005023 | 6.2e-05 | 0.000863 | 0.327644 | 1.295921 | 2.5474 | 100.3 | 21.01 | 32.131 | 140.775166 | 108.807333 | 128.882907 | 0.007981 | 0.87815 | 0.020389 | 23.218588 | 0.193174 | 0.152017 | 0.070903 | 4.306244 | 4.306244 | 0.001437
2019-03-29 11:42 | 1553874144.9 | 425 | 0.195367 | 0.011814 | 0.000179 | 101.019139 | 98.572507 | 101.110822 | 21.101334 | 0.004876 | 0.004462 | 144.83376 | 0.254934 | 8.400477 | 0.003665 | 0.004737 | 0.004686 | 6.6e-05 | 0.000871 | 0.296066 | 1.309227 | 2.5474 | 100.3 | 21.01 | 32.134 | 139.620767 | 109.946476 | 129.410809 | 0.007982 | 0.876999 | 0.020398 | 23.258325 | 0.219299 | 0.151661 | 0.070493 | 4.283209 | 4.283209 | 0.001441
2019-03-29 11:42 | 1553874145.9 | 426 | 0.195533 | 0.011783 | 0.000178 | 101.035902 | 98.487867 | 101.556327 | 21.101363 | 0.004951 | 0.004444 | 144.676474 | 0.254876 | 8.401621 | 0.00357 | 0.004827 | 0.004771 | 5.7e-05 | 0.000879 | 0.2959 | 1.356939 | 2.5475 | 100.3 | 21.01 | 32.136 | 141.489276 | 107.634152 | 128.98022 | 0.007982 | 0.877938 | 0.020453 | 23.297039 | 0.228467 | 0.151626 | 0.069546 | 4.237508 | 4.237508 | 0.001456
2019-03-29 11:42 | 1553874146.9 | 427 | 0.195788 | 0.011746 | 0.000178 | 100.952089 | 98.723698 | 101.293202 | 21.101055 | 0.004969 | 0.004459 | 144.539256 | 0.255669 | 8.399619 | 0.0035 | 0.005122 | 0.004987 | 6e-05 | 0.000883 | 0.317413 | 1.318549 | 2.5474 | 100.3 | 21.01 | 32.138 | 141.919239 | 105.923864 | 129.338755 | 0.007983 | 0.877156 | 0.020418 | 23.277209 | 0.199651 | 0.152098 | 0.068078 | 4.141334 | 4.141334 | 0.001495
2019-03-29 11:42 | 1553874147.9 | 428 | 0.19584 | 0.011691 | 0.000178 | 100.962866 | 98.49367 | 101.487319 | 21.102236 | 0.004971 | 0.004403 | 144.396326 | 0.254947 | 8.402804 | 0.003469 | 0.004595 | 0.004475 | 6.3e-05 | 0.000881 | 0.316528 | 1.312637 | 2.5474 | 100.3 | 21.01 | 32.137 | 141.983025 | 105.190982 | 127.974262 | 0.007983 | 0.88014 | 0.020472 | 23.259974 | 0.221471 | 0.151668 | 0.067834 | 4.137523 | 4.137523 | 0.001492
2019-03-29 11:42 | 1553874148.9 | 429 | 0.195864 | 0.011614 | 0.000179 | 100.98292 | 98.648274 | 102.359083 | 21.102262 | 0.004893 | 0.004453 | 144.248567 | 0.25416 | 8.405508 | 0.003526 | 0.005005 | 0.004944 | 6.2e-05 | 0.000884 | 0.319957 | 1.318893 | 2.5474 | 100.3 | 21.01 | 32.135 | 140.048353 | 106.57275 | 129.190755 | 0.007982 | 0.877479 | 0.020529 | 23.395055 | 0.209219 | 0.1512 | 0.067782 | 4.145707 | 4.145707 | 0.001484
2019-03-29 11:42 | 1553874149.9 | 430 | 0.195866 | 0.01153 | 0.000181 | 101.009262 | 98.765335 | 102.920776 | 21.101438 | 0.004916 | 0.004445 | 144.098392 | 0.255045 | 8.403103 | 0.003479 | 0.004736 | 0.004615 | 6.2e-05 | 0.000885 | 0.293357 | 1.32708 | 2.5474 | 100.3 | 21.01 | 32.133 | 140.620178 | 105.428545 | 129.003395 | 0.007982 | 0.877887 | 0.02059 | 23.453695 | 0.200944 | 0.151726 | 0.067863 | 4.162948 | 4.162948 | 0.001483
2019-03-29 11:42 | 1553874150.9 | 431 | 0.196169 | 0.011456 | 0.000183 | 101.00597 | 98.723357 | 102.979456 | 21.10209 | 0.00497 | 0.004423 | 143.922993 | 0.254993 | 8.402538 | 0.003442 | 0.004186 | 0.004102 | 6e-05 | 0.000883 | 0.309339 | 1.322671 | 2.5475 | 100.3 | 21.01 | 32.132 | 141.944524 | 104.519855 | 128.452397 | 0.007981 | 0.879092 | 0.02061 | 23.444303 | 0.204455 | 0.151695 | 0.066154 | 4.062435 | 4.062435 | 0.00152
2019-03-29 11:42 | 1553874151.9 | 432 | 0.196276 | 0.011359 | 0.000184 | 100.967955 | 98.590255 | 102.777594 | 21.102424 | 0.004946 | 0.004435 | 143.76471 | 0.254765 | 8.401985 | 0.003448 | 0.004444 | 0.00427 | 6.1e-05 | 0.000882 | 0.280637 | 1.331703 | 2.5474 | 100.3 | 21.01 | 32.13 | 141.369856 | 104.679907 | 128.74831 | 0.007981 | 0.878445 | 0.020582 | 23.429941 | 0.213155 | 0.15156 | 0.065627 | 4.024734 | 4.024734 | 0.001533
2019-03-29 11:43 | 1553874152.9 | 433 | 0.196364 | 0.011262 | 0.000185 | 101.002078 | 98.626771 | 102.763981 | 21.102003 | 0.004975 | 0.004434 | 143.612638 | 0.255396 | 8.400679 | 0.003421 | 0.00474 | 0.004604 | 6.2e-05 | 0.000883 | 0.308454 | 1.32156 | 2.5475 | 100.3 | 21.01 | 32.126 | 142.080788 | 104.016684 | 128.730446 | 0.00798 | 0.878484 | 0.020581 | 23.427868 | 0.212865 | 0.151935 | 0.065217 | 3.999475 | 3.999475 | 0.001546
2019-03-29 11:43 | 1553874153.9 | 434 | 0.196419 | 0.011164 | 0.000186 | 101.032311 | 98.825402 | 102.625728 | 21.102067 | 0.004993 | 0.00451 | 143.461275 | 0.254759 | 8.402414 | 0.00345 | 0.004481 | 0.004397 | 6.4e-05 | 0.000878 | 0.300933 | 1.375777 | 2.5476 | 100.3 | 21.01 | 32.125 | 142.510504 | 104.718098 | 130.613003 | 0.00798 | 0.874388 | 0.020519 | 23.466875 | 0.197547 | 0.151556 | 0.065005 | 3.974511 | 3.974511 | 0.001552
2019-03-29 11:43 | 1553874154.9 | 435 | 0.196557 | 0.011073 | 0.000186 | 100.96496 | 98.750319 | 102.299932 | 21.102525 | 0.004993 | 0.004469 | 143.271558 | 0.25496 | 8.403831 | 0.003317 | 0.00488 | 0.004658 | 6.2e-05 | 0.000876 | 0.320123 | 1.351354 | 2.5473 | 100.3 | 21.01 | 32.123 | 142.526308 | 101.502236 | 129.607426 | 0.007979 | 0.876571 | 0.020512 | 23.400402 | 0.19838 | 0.151676 | 0.064295 | 3.929873 | 3.929873 | 0.001571
2019-03-29 11:43 | 1553874155.9 | 436 | 0.196604 | 0.010979 | 0.000187 | 100.949395 | 98.665679 | 102.014979 | 21.102638 | 0.004986 | 0.004467 | 143.125293 | 0.256268 | 8.401725 | 0.003299 | 0.005096 | 0.004975 | 6.1e-05 | 0.000863 | 0.304306 | 1.3016 | 2.5475 | 100.3 | 21.01 | 32.12 | 142.34648 | 101.064377 | 129.546078 | 0.007978 | 0.876704 | 0.020485 | 23.366009 | 0.204671 | 0.152454 | 0.064124 | 3.914301 | 3.914301 | 0.001585
2019-03-29 11:43 | 1553874156.9 | 437 | 0.196576 | 0.010902 | 0.000185 | 100.957776 | 98.746565 | 102.113093 | 21.103722 | 0.00503 | 0.004508 | 142.966704 | 0.255292 | 8.403279 | 0.003378 | 0.004995 | 0.004931 | 6.3e-05 | 0.00086 | 0.289983 | 1.30705 | 2.5473 | 100.3 | 21.01 | 32.116 | 143.42794 | 102.973834 | 130.565204 | 0.007977 | 0.874491 | 0.020469 | 23.406805 | 0.198084 | 0.151873 | 0.064388 | 3.927403 | 3.927403 | 0.001574
2019-03-29 11:43 | 1553874157.9 | 438 | 0.196364 | 0.010831 | 0.000182 | 100.982621 | 98.702198 | 101.714767 | 21.103349 | 0.005026 | 0.004472 | 142.801847 | 0.255162 | 8.40272 | 0.003406 | 0.004683 | 0.004557 | 5.8e-05 | 0.000863 | 0.308288 | 1.330865 | 2.5473 | 100.3 | 21.01 | 32.109 | 143.329508 | 103.668874 | 129.661593 | 0.007976 | 0.876453 | 0.020452 | 23.334949 | 0.204304 | 0.151796 | 0.065733 | 4.005873 | 4.005873 | 0.001542
2019-03-29 11:43 | 1553874158.9 | 439 | 0.196094 | 0.010781 | 0.000179 | 100.947002 | 98.377974 | 101.66172 | 21.102973 | 0.004996 | 0.004459 | 142.655218 | 0.255793 | 8.40374 | 0.003415 | 0.004584 | 0.004554 | 6.4e-05 | 0.000866 | 0.319017 | 1.320898 | 2.5474 | 100.3 | 21.01 | 32.105 | 142.603737 | 103.881464 | 129.356636 | 0.007975 | 0.877117 | 0.020454 | 23.320031 | 0.230579 | 0.152171 | 0.067398 | 4.107491 | 4.107491 | 0.001508
2019-03-29 11:43 | 1553874159.9 | 440 | 0.196005 | 0.010765 | 0.000178 | 101.035304 | 98.609708 | 101.482626 | 21.1033 | 0.005067 | 0.00444 | 142.489997 | 0.255032 | 8.40244 | 0.003376 | 0.005101 | 0.004932 | 6.5e-05 | 0.000873 | 0.317413 | 1.341814 | 2.5474 | 100.3 | 21.01 | 32.101 | 144.345927 | 102.92862 | 128.877698 | 0.007974 | 0.878162 | 0.020449 | 23.285615 | 0.217355 | 0.151719 | 0.067944 | 4.139508 | 4.139508 | 0.001492
2019-03-29 11:43 | 1553874160.9 | 441 | 0.195972 | 0.010783 | 0.000177 | 101.050869 | 98.623702 | 101.589661 | 21.103151 | 0.005048 | 0.004432 | 142.350594 | 0.255064 | 8.402453 | 0.003367 | 0.00413 | 0.004079 | 6.1e-05 | 0.000875 | 0.305412 | 1.372672 | 2.5474 | 100.3 | 21.01 | 32.092 | 143.894203 | 102.709081 | 128.686127 | 0.007971 | 0.87858 | 0.020464 | 23.29234 | 0.217464 | 0.151738 | 0.06812 | 4.153399 | 4.153399 | 0.001487
2019-03-29 11:43 | 1553874161.9 | 442 | 0.195901 | 0.010832 | 0.000176 | 101.030215 | 98.457835 | 101.826497 | 21.10391 | 0.005005 | 0.004471 | 142.202279 | 0.254882 | 8.402824 | 0.003348 | 0.005126 | 0.004952 | 6.4e-05 | 0.000874 | 0.319736 | 1.346739 | 2.5474 | 100.3 | 21.01 | 32.088 | 142.809393 | 102.262878 | 129.63904 | 0.00797 | 0.876502 | 0.020464 | 23.347108 | 0.230691 | 0.15163 | 0.068483 | 4.175377 | 4.175377 | 0.001478
2019-03-29 11:43 | 1553874162.9 | 443 | 0.196058 | 0.010882 | 0.000178 | 100.993996 | 98.5493 | 102.253928 | 21.103352 | 0.005052 | 0.004459 | 142.063144 | 0.254564 | 8.402564 | 0.003395 | 0.004942 | 0.004928 | 6.4e-05 | 0.000873 | 0.320842 | 1.35039 | 2.5475 | 100.3 | 21.01 | 32.08 | 143.994718 | 103.396838 | 129.35775 | 0.007968 | 0.877115 | 0.020514 | 23.387887 | 0.219178 | 0.15144 | 0.067491 | 4.125216 | 4.125216 | 0.001494
2019-03-29 11:43 | 1553874163.9 | 444 | 0.196056 | 0.010928 | 0.00018 | 100.988607 | 98.477629 | 102.257917 | 21.103265 | 0.00498 | 0.004421 | 141.906242 | 0.255234 | 8.402063 | 0.003335 | 0.004828 | 0.004645 | 6.3e-05 | 0.000876 | 0.284232 | 1.34811 | 2.5474 | 100.3 | 21.02 | 32.077 | 142.203313 | 101.935697 | 128.408112 | 0.007973 | 0.879189 | 0.020538 | 23.360737 | 0.225208 | 0.151839 | 0.067445 | 4.127248 | 4.127248 | 0.001497
2019-03-29 11:43 | 1553874164.9 | 445 | 0.196346 | 0.010953 | 0.000182 | 101.057754 | 98.449302 | 102.40016 | 21.104501 | 0.00505 | 0.004479 | 141.765536 | 0.255318 | 8.401062 | 0.003349 | 0.00475 | 0.004693 | 6.3e-05 | 0.000875 | 0.293191 | 1.33546 | 2.5474 | 100.3 | 21.02 | 32.075 | 143.941375 | 102.28476 | 129.851068 | 0.007972 | 0.876041 | 0.020516 | 23.418943 | 0.233904 | 0.151889 | 0.065698 | 4.016336 | 4.016336 | 0.001539
2019-03-29 11:43 | 1553874165.9 | 446 | 0.1968 | 0.010949 | 0.000183 | 101.026323 | 98.487185 | 102.47574 | 21.10367 | 0.005076 | 0.004444 | 141.608288 | 0.255949 | 8.403285 | 0.003355 | 0.004793 | 0.004688 | 5.9e-05 | 0.000877 | 0.306131 | 1.311978 | 2.5474 | 100.3 | 21.02 | 32.07 | 144.590579 | 102.422912 | 128.978576 | 0.007971 | 0.877942 | 0.020546 | 23.40221 | 0.22768 | 0.152264 | 0.063001 | 3.857643 | 3.857643 | 0.001606
2019-03-29 11:43 | 1553874166.9 | 447 | 0.196908 | 0.010916 | 0.000184 | 101.107442 | 98.260911 | 102.685584 | 21.104141 | 0.005062 | 0.004507 | 141.463288 | 0.257023 | 8.401316 | 0.00331 | 0.004717 | 0.004732 | 6.1e-05 | 0.000876 | 0.319957 | 1.334758 | 2.5473 | 100.3 | 21.02 | 32.068 | 144.24396 | 101.335875 | 130.524051 | 0.00797 | 0.87458 | 0.020527 | 23.471132 | 0.255433 | 0.152903 | 0.062398 | 3.81744 | 3.81744 | 0.00163
2019-03-29 11:43 | 1553874167.9 | 448 | 0.196915 | 0.010845 | 0.000182 | 100.992798 | 98.390259 | 103.221691 | 21.104137 | 0.005014 | 0.004546 | 141.323368 | 0.256704 | 8.404982 | 0.003263 | 0.004567 | 0.00448 | 6.3e-05 | 0.000874 | 0.29214 | 1.336036 | 2.5474 | 100.3 | 21.02 | 32.069 | 143.040108 | 100.195258 | 131.491464 | 0.007971 | 0.872489 | 0.020556 | 23.560503 | 0.233519 | 0.152713 | 0.062441 | 3.825471 | 3.825471 | 0.001625
2019-03-29 11:43 | 1553874168.9 | 449 | 0.196908 | 0.010754 | 0.000181 | 101.037698 | 98.434968 | 103.155498 | 21.104209 | 0.005025 | 0.004469 | 141.167558 | 0.256047 | 8.402258 | 0.003305 | 0.004116 | 0.003961 | 6.3e-05 | 0.000878 | 0.30862 | 1.346252 | 2.5474 | 100.3 | 21.02 | 32.072 | 143.304616 | 101.215682 | 129.599509 | 0.007971 | 0.876588 | 0.020598 | 23.49782 | 0.233431 | 0.152322 | 0.062591 | 3.842466 | 3.842466 | 0.001613
2019-03-29 11:43 | 1553874169.9 | 450 | 0.196963 | 0.010663 | 0.000179 | 101.022433 | 98.53087 | 103.089071 | 21.104001 | 0.005019 | 0.004492 | 141.032525 | 0.255136 | 8.404358 | 0.003276 | 0.004894 | 0.004723 | 5.9e-05 | 0.000881 | 0.30685 | 1.344278 | 2.5475 | 100.3 | 21.02 | 32.074 | 143.179861 | 100.510758 | 130.166553 | 0.007972 | 0.875356 | 0.020577 | 23.506784 | 0.223369 | 0.15178 | 0.062374 | 3.825364 | 3.825364 | 0.001615
2019-03-29 11:43 | 1553874170.9 | 451 | 0.197002 | 0.010572 | 0.000179 | 100.998786 | 98.690592 | 103.267226 | 21.104001 | 0.005062 | 0.004501 | 140.885149 | 0.255761 | 8.403272 | 0.003328 | 0.005008 | 0.004891 | 6.4e-05 | 0.000885 | 0.292472 | 1.310942 | 2.5474 | 100.3 | 21.02 | 32.082 | 144.223755 | 101.767473 | 130.390601 | 0.007974 | 0.87487 | 0.020589 | 23.53362 | 0.206788 | 0.152152 | 0.062251 | 3.820122 | 3.820122 | 0.001621
2019-03-29 11:43 | 1553874171.9 | 452 | 0.197007 | 0.010502 | 0.000179 | 101.063142 | 98.757144 | 103.169581 | 21.103962 | 0.005068 | 0.004452 | 140.722362 | 0.255442 | 8.400997 | 0.003298 | 0.003562 | 0.003455 | 6.2e-05 | 0.000889 | 0.308786 | 1.332315 | 2.5475 | 100.3 | 21.02 | 32.086 | 144.390687 | 101.04196 | 129.177449 | 0.007975 | 0.877508 | 0.02061 | 23.487108 | 0.206456 | 0.151962 | 0.062307 | 3.827457 | 3.827457 | 0.001616
2019-03-29 11:43 | 1553874172.9 | 453 | 0.197095 | 0.010454 | 0.00018 | 101.023031 | 98.800147 | 102.918896 | 21.104163 | 0.005044 | 0.004475 | 140.564463 | 0.255826 | 8.400841 | 0.003365 | 0.004492 | 0.00446 | 6.2e-05 | 0.000892 | 0.290702 | 1.30905 | 2.5474 | 100.3 | 21.02 | 32.092 | 143.787475 | 102.657526 | 129.733453 | 0.007976 | 0.876297 | 0.020571 | 23.474759 | 0.199011 | 0.152191 | 0.061839 | 3.791569 | 3.791569 | 0.001634
2019-03-29 11:43 | 1553874173.9 | 454 | 0.197258 | 0.010404 | 0.000182 | 101.118219 | 98.846562 | 103.30267 | 21.104608 | 0.005066 | 0.004451 | 140.417163 | 0.255435 | 8.402772 | 0.00328 | 0.004608 | 0.004515 | 6.3e-05 | 0.000894 | 0.29214 | 1.361092 | 2.5474 | 100.3 | 21.02 | 32.103 | 144.331876 | 100.603026 | 129.160393 | 0.007979 | 0.877545 | 0.020624 | 23.501754 | 0.203234 | 0.151959 | 0.060925 | 3.745256 | 3.745256 | 0.001651
2019-03-29 11:43 | 1553874174.9 | 455 | 0.197317 | 0.010352 | 0.000183 | 101.101157 | 98.630527 | 103.318396 | 21.103745 | 0.004985 | 0.00445 | 140.298039 | 0.257003 | 8.402226 | 0.003266 | 0.004362 | 0.004199 | 6.1e-05 | 0.000893 | 0.309173 | 1.381993 | 2.5475 | 100.3 | 21.02 | 32.108 | 142.325806 | 100.261626 | 129.127586 | 0.00798 | 0.877616 | 0.020626 | 23.502584 | 0.221295 | 0.152891 | 0.060634 | 3.727806 | 3.727806 | 0.001669
2019-03-29 11:43 | 1553874175.9 | 456 | 0.197524 | 0.010285 | 0.000184 | 101.09487 | 98.478995 | 103.822348 | 21.105075 | 0.005051 | 0.004486 | 140.163888 | 0.255195 | 8.401056 | 0.003301 | 0.004526 | 0.004492 | 5.8e-05 | 0.000886 | 0.260175 | 1.317993 | 2.5474 | 100.3 | 21.02 | 32.116 | 143.967461 | 101.125552 | 130.024007 | 0.007982 | 0.875665 | 0.020653 | 23.586069 | 0.234491 | 0.151815 | 0.059482 | 3.662015 | 3.662015 | 0.001687
2019-03-29 11:43 | 1553874176.9 | 457 | 0.197678 | 0.010193 | 0.000185 | 101.145457 | 98.530529 | 103.59537 | 21.104812 | 0.00505 | 0.004471 | 140.019636 | 0.255845 | 8.402427 | 0.003303 | 0.005098 | 0.005048 | 6.1e-05 | 0.000886 | 0.289817 | 1.35557 | 2.5475 | 100.3 | 21.02 | 32.121 | 143.939209 | 101.157475 | 129.658374 | 0.007984 | 0.87646 | 0.02064 | 23.549587 | 0.234286 | 0.152202 | 0.058676 | 3.610233 | 3.610233 | 0.001716
2019-03-29 11:43 | 1553874177.9 | 458 | 0.197689 | 0.010092 | 0.000185 | 101.066733 | 98.334629 | 103.37074 | 21.105367 | 0.004995 | 0.004508 | 139.883395 | 0.25565 | 8.40402 | 0.003293 | 0.005173 | 0.005027 | 6.3e-05 | 0.000883 | 0.30685 | 1.374053 | 2.5475 | 100.3 | 21.02 | 32.126 | 142.573208 | 100.915348 | 130.562902 | 0.007985 | 0.874496 | 0.020595 | 23.550439 | 0.245123 | 0.152086 | 0.058726 | 3.605284 | 3.605284 | 0.001717
2019-03-29 11:43 | 1553874178.9 | 459 | 0.197646 | 0.009988 | 0.000185 | 101.098463 | 98.584453 | 103.198923 | 21.105445 | 0.005004 | 0.004512 | 139.750011 | 0.255832 | 8.403344 | 0.003398 | 0.004866 | 0.004776 | 6e-05 | 0.00088 | 0.300546 | 1.363509 | 2.5474 | 100.3 | 21.02 | 32.133 | 142.788399 | 103.472765 | 130.649073 | 0.007987 | 0.87431 | 0.020575 | 23.533369 | 0.225236 | 0.152195 | 0.059105 | 3.625046 | 3.625046 | 0.001709
2019-03-29 11:43 | 1553874179.9 | 460 | 0.197574 | 0.009909 | 0.000185 | 101.171798 | 98.516195 | 103.517208 | 21.105322 | 0.004995 | 0.004505 | 139.603957 | 0.256001 | 8.402297 | 0.003359 | 0.004594 | 0.004395 | 6.2e-05 | 0.000877 | 0.310058 | 1.356777 | 2.5474 | 100.3 | 21.02 | 32.137 | 142.582074 | 102.532268 | 130.491034 | 0.007988 | 0.874652 | 0.020611 | 23.565019 | 0.237917 | 0.152295 | 0.05963 | 3.663495 | 3.663495 | 0.001692
2019-03-29 11:43 | 1553874180.9 | 461 | 0.197464 | 0.009849 | 0.000185 | 101.11283 | 98.197431 | 103.310886 | 21.10586 | 0.005011 | 0.004452 | 139.469748 | 0.256431 | 8.401426 | 0.003454 | 0.005116 | 0.004979 | 6.2e-05 | 0.000875 | 0.29767 | 1.359998 | 2.5475 | 100.3 | 21.01 | 32.141 | 142.960129 | 104.827979 | 129.184002 | 0.007984 | 0.877493 | 0.020624 | 23.503378 | 0.26169 | 0.152551 | 0.060357 | 3.710349 | 3.710349 | 0.001673
2019-03-29 11:43 | 1553874181.9 | 462 | 0.197361 | 0.009827 | 0.000185 | 101.125701 | 98.21552 | 103.653347 | 21.105364 | 0.005022 | 0.004457 | 139.34635 | 0.255839 | 8.404254 | 0.003572 | 0.004731 | 0.004626 | 6.1e-05 | 0.000873 | 0.290702 | 1.351088 | 2.5475 | 100.3 | 21.01 | 32.147 | 143.246344 | 107.677402 | 129.310339 | 0.007985 | 0.877218 | 0.020655 | 23.545997 | 0.261181 | 0.152198 | 0.060993 | 3.754875 | 3.754875 | 0.00165
2019-03-29 11:43 | 1553874182.9 | 463 | 0.197378 | 0.009825 | 0.000186 | 101.117021 | 98.284119 | 103.810377 | 21.106136 | 0.005027 | 0.004448 | 139.218812 | 0.255897 | 8.401771 | 0.003576 | 0.004904 | 0.004803 | 6.2e-05 | 0.000874 | 0.28943 | 1.326167 | 2.5475 | 100.3 | 21.01 | 32.149 | 143.358047 | 107.782068 | 129.093338 | 0.007986 | 0.877691 | 0.020676 | 23.557472 | 0.254168 | 0.152233 | 0.060895 | 3.752697 | 3.752697 | 0.001651
2019-03-29 11:43 | 1553874183.9 | 464 | 0.197391 | 0.009837 | 0.000187 | 101.127198 | 98.011771 | 103.700527 | 21.106402 | 0.005004 | 0.004448 | 139.101662 | 0.255728 | 8.402388 | 0.003574 | 0.005149 | 0.005021 | 6.3e-05 | 0.000867 | 0.287107 | 1.303345 | 2.5475 | 100.3 | 21.01 | 32.152 | 142.811141 | 107.738142 | 129.092127 | 0.007986 | 0.877694 | 0.020665 | 23.544969 | 0.279888 | 0.152133 | 0.060801 | 3.744901 | 3.744901 | 0.001653
2019-03-29 11:43 | 1553874184.9 | 465 | 0.197411 | 0.009865 | 0.000187 | 101.123607 | 98.203233 | 103.730805 | 21.106009 | 0.005013 | 0.004487 | 138.952235 | 0.255591 | 8.403545 | 0.003648 | 0.004479 | 0.004349 | 6.1e-05 | 0.000868 | 0.303809 | 1.316609 | 2.5473 | 100.3 | 21.01 | 32.152 | 143.03158 | 109.541042 | 130.029606 | 0.007986 | 0.875653 | 0.020644 | 23.575832 | 0.262115 | 0.152051 | 0.060648 | 3.731709 | 3.731709 | 0.001658
2019-03-29 11:43 | 1553874185.9 | 466 | 0.197446 | 0.009877 | 0.000186 | 101.096367 | 98.138047 | 103.741837 | 21.10659 | 0.00508 | 0.00449 | 138.811011 | 0.256483 | 8.403818 | 0.003666 | 0.005114 | 0.005005 | 6.5e-05 | 0.000862 | 0.293744 | 1.349568 | 2.5474 | 100.3 | 21.01 | 32.154 | 144.678733 | 109.978372 | 130.116497 | 0.007987 | 0.875464 | 0.020643 | 23.579626 | 0.265645 | 0.152582 | 0.060427 | 3.717993 | 3.717993 | 0.00167
2019-03-29 11:43 | 1553874186.9 | 467 | 0.197492 | 0.009883 | 0.000184 | 101.106844 | 98.395378 | 104.085941 | 21.105909 | 0.004991 | 0.004463 | 138.676055 | 0.255669 | 8.403012 | 0.003662 | 0.005208 | 0.005172 | 6.4e-05 | 0.000863 | 0.310611 | 1.35691 | 2.5474 | 100.3 | 21.01 | 32.156 | 142.46682 | 109.862488 | 129.440914 | 0.007987 | 0.876933 | 0.020695 | 23.598907 | 0.243148 | 0.152098 | 0.060149 | 3.710268 | 3.710268 | 0.001668
2019-03-29 11:43 | 1553874187.9 | 468 | 0.197528 | 0.009878 | 0.000183 | 101.099362 | 98.446914 | 104.214571 | 21.10573 | 0.005003 | 0.004431 | 138.523465 | 0.255702 | 8.402479 | 0.003635 | 0.005381 | 0.005167 | 6.4e-05 | 0.000859 | 0.291034 | 1.363041 | 2.5475 | 100.3 | 21.01 | 32.156 | 142.777544 | 109.209562 | 128.655268 | 0.007987 | 0.878648 | 0.020728 | 23.590433 | 0.237803 | 0.152117 | 0.059943 | 3.703597 | 3.703597 | 0.001672
2019-03-29 11:43 | 1553874188.9 | 469 | 0.197577 | 0.009872 | 0.000182 | 101.107143 | 98.386846 | 104.186872 | 21.106276 | 0.005076 | 0.004454 | 138.382356 | 0.254674 | 8.403688 | 0.00366 | 0.00499 | 0.004961 | 6.5e-05 | 0.00086 | 0.292472 | 1.327867 | 2.5473 | 100.3 | 21.01 | 32.155 | 144.573861 | 109.828334 | 129.223495 | 0.007987 | 0.877407 | 0.02071 | 23.60397 | 0.24395 | 0.151506 | 0.059662 | 3.683262 | 3.683262 | 0.001674
2019-03-29 11:43 | 1553874189.9 | 470 | 0.197666 | 0.009859 | 0.00018 | 101.123607 | 97.986174 | 103.869526 | 21.107307 | 0.005005 | 0.004449 | 138.261009 | 0.255539 | 8.403006 | 0.003667 | 0.005188 | 0.005085 | 6.6e-05 | 0.000861 | 0.265208 | 1.371845 | 2.5474 | 100.3 | 21.01 | 32.154 | 142.824176 | 109.985396 | 129.110475 | 0.007987 | 0.877654 | 0.020682 | 23.564684 | 0.281907 | 0.15202 | 0.05915 | 3.646802 | 3.646802 | 0.001697
2019-03-29 11:43 | 1553874190.9 | 471 | 0.197802 | 0.009841 | 0.000179 | 101.125402 | 98.151359 | 104.434037 | 21.107177 | 0.005027 | 0.004468 | 138.112674 | 0.255403 | 8.400094 | 0.003716 | 0.005386 | 0.005283 | 6.5e-05 | 0.000865 | 0.291919 | 1.358449 | 2.5475 | 100.3 | 21.01 | 32.155 | 143.381374 | 111.180649 | 129.569021 | 0.007987 | 0.876654 | 0.020726 | 23.642096 | 0.267 | 0.151939 | 0.058364 | 3.606272 | 3.606272 | 0.001715
2019-03-29 11:43 | 1553874191.9 | 472 | 0.197988 | 0.009802 | 0.000177 | 101.09068 | 98.391284 | 104.642706 | 21.106379 | 0.004986 | 0.004409 | 137.982088 | 0.254648 | 8.402024 | 0.003685 | 0.005218 | 0.005134 | 6.1e-05 | 0.000871 | 0.296619 | 1.389234 | 2.5474 | 100.3 | 21.01 | 32.153 | 142.360613 | 110.422325 | 128.11936 | 0.007987 | 0.879821 | 0.020784 | 23.623071 | 0.24209 | 0.15149 | 0.057305 | 3.551091 | 3.551091 | 0.001736
2019-03-29 11:43 | 1553874192.9 | 473 | 0.198065 | 0.009753 | 0.000175 | 101.06823 | 98.079345 | 105.110746 | 21.106593 | 0.004994 | 0.004434 | 137.846748 | 0.256431 | 8.402512 | 0.003712 | 0.005518 | 0.005418 | 6.3e-05 | 0.000872 | 0.321008 | 1.323413 | 2.5474 | 100.3 | 21.01 | 32.153 | 142.540769 | 111.096402 | 128.735737 | 0.007987 | 0.878472 | 0.020815 | 23.694019 | 0.268507 | 0.152551 | 0.056907 | 3.531782 | 3.531782 | 0.001758
2019-03-29 11:43 | 1553874193.9 | 474 | 0.198069 | 0.009695 | 0.000173 | 101.08679 | 98.176271 | 105.419172 | 21.106357 | 0.005007 | 0.004411 | 137.715032 | 0.255032 | 8.399964 | 0.003685 | 0.005208 | 0.005138 | 6.2e-05 | 0.000872 | 0.311164 | 1.342486 | 2.5474 | 100.3 | 21.01 | 32.153 | 142.864074 | 110.427896 | 128.178292 | 0.007987 | 0.879692 | 0.02086 | 23.712293 | 0.261314 | 0.151719 | 0.056954 | 3.542453 | 3.542453 | 0.001743
2019-03-29 11:43 | 1553874194.9 | 475 | 0.198114 | 0.009625 | 0.000172 | 101.13528 | 98.652711 | 106.057152 | 21.106545 | 0.005005 | 0.004419 | 137.599013 | 0.255767 | 8.402993 | 0.003659 | 0.005084 | 0.004925 | 6.3e-05 | 0.000874 | 0.308288 | 1.341503 | 2.5474 | 100.3 | 21.01 | 32.152 | 142.814502 | 109.78825 | 128.369846 | 0.007986 | 0.879273 | 0.020918 | 23.789612 | 0.222302 | 0.152156 | 0.056774 | 3.541183 | 3.541183 | 0.001749
2019-03-29 11:43 | 1553874195.9 | 476 | 0.198187 | 0.009563 | 0.000172 | 101.093973 | 98.409712 | 106.292344 | 21.1077 | 0.005004 | 0.004373 | 137.486329 | 0.255975 | 8.401933 | 0.00365 | 0.0052 | 0.005082 | 6.2e-05 | 0.000875 | 0.305412 | 1.334427 | 2.5474 | 100.3 | 21.01 | 32.153 | 142.802041 | 109.58037 | 127.242002 | 0.007987 | 0.881749 | 0.02097 | 23.782503 | 0.240707 | 0.15228 | 0.056409 | 3.527309 | 3.527309 | 0.001757
2019-03-29 11:43 | 1553874196.9 | 477 | 0.198375 | 0.009505 | 0.000175 | 101.071524 | 98.282754 | 106.674709 | 21.107109 | 0.004941 | 0.004367 | 137.369409 | 0.255149 | 8.403272 | 0.003617 | 0.004709 | 0.004588 | 6.1e-05 | 0.00088 | 0.313486 | 1.329022 | 2.5474 | 100.3 | 21.01 | 32.154 | 141.247878 | 108.778956 | 127.090923 | 0.007987 | 0.882082 | 0.021012 | 23.820746 | 0.250267 | 0.151788 | 0.055356 | 3.468393 | 3.468393 | 0.001781
2019-03-29 11:43 | 1553874197.9 | 478 | 0.198822 | 0.00942 | 0.000177 | 101.144859 | 98.211765 | 107.143452 | 21.107723 | 0.004958 | 0.004351 | 137.265465 | 0.255435 | 8.40181 | 0.003592 | 0.004767 | 0.004684 | 6.5e-05 | 0.000883 | 0.33157 | 1.327572 | 2.5475 | 100.3 | 21.01 | 32.155 | 141.663372 | 108.184749 | 126.692407 | 0.007987 | 0.882961 | 0.021068 | 23.861136 | 0.263218 | 0.151959 | 0.052793 | 3.317103 | 3.317103 | 0.001864
2019-03-29 11:43 | 1553874198.9 | 479 | 0.199053 | 0.009319 | 0.00018 | 101.080802 | 97.766043 | 107.622523 | 21.108281 | 0.004931 | 0.004339 | 137.165355 | 0.255748 | 8.402057 | 0.003574 | 0.004783 | 0.004703 | 6.3e-05 | 0.000884 | 0.318519 | 1.315247 | 2.5474 | 100.3 | 21.01 | 32.156 | 141.005157 | 107.731486 | 126.411958 | 0.007987 | 0.883581 | 0.021123 | 23.906034 | 0.298237 | 0.152144 | 0.051535 | 3.246463 | 3.246463 | 0.001907
2019-03-29 11:43 | 1553874199.9 | 480 | 0.199206 | 0.009185 | 0.000182 | 101.128096 | 97.622702 | 108.174124 | 21.108229 | 0.004934 | 0.004372 | 137.054282 | 0.255878 | 8.404988 | 0.003538 | 0.006149 | 0.006023 | 6.2e-05 | 0.000882 | 0.274554 | 1.305347 | 2.5474 | 100.3 | 21.01 | 32.157 | 141.065951 | 106.858851 | 127.208155 | 0.007988 | 0.881824 | 0.021156 | 23.991086 | 0.315545 | 0.152222 | 0.05078 | 3.203893 | 3.203893 | 0.001934
2019-03-29 11:43 | 1553874200.9 | 481 | 0.1995 | 0.009034 | 0.000185 | 101.149349 | 97.45001 | 108.413776 | 21.108005 | 0.004848 | 0.004324 | 136.974565 | 0.25485 | 8.404169 | 0.003519 | 0.005049 | 0.004899 | 6.1e-05 | 0.00088 | 0.300712 | 1.343563 | 2.5476 | 100.3 | 21.01 | 32.157 | 138.9498 | 106.41291 | 126.03357 | 0.007988 | 0.884419 | 0.02121 | 23.982389 | 0.333261 | 0.15161 | 0.049203 | 3.112426 | 3.112426 | 0.001983
2019-03-29 11:43 | 1553874201.9 | 482 | 0.199686 | 0.008881 | 0.000188 | 101.18886 | 97.765702 | 108.73793 | 21.10792 | 0.004862 | 0.004331 | 136.878883 | 0.254954 | 8.403864 | 0.00349 | 0.004784 | 0.00482 | 5.9e-05 | 0.000879 | 0.28296 | 1.363767 | 2.5473 | 100.3 | 21 | 32.159 | 139.292947 | 105.705518 | 126.202044 | 0.007983 | 0.884046 | 0.021238 | 24.023283 | 0.307825 | 0.151672 | 0.048275 | 3.057627 | 3.057627 | 0.002019
2019-03-29 11:43 | 1553874202.9 | 483 | 0.199979 | 0.008731 | 0.000188 | 101.107143 | 97.700175 | 108.989085 | 21.109523 | 0.004862 | 0.004328 | 136.775112 | 0.255299 | 8.403318 | 0.003433 | 0.004757 | 0.004692 | 5.9e-05 | 0.000883 | 0.288158 | 1.337433 | 2.5473 | 100.3 | 21 | 32.161 | 139.30023 | 104.308526 | 126.144009 | 0.007984 | 0.884174 | 0.021264 | 24.049263 | 0.306596 | 0.151877 | 0.046707 | 2.962082 | 2.962082 | 0.002087
2019-03-29 11:43 | 1553874203.9 | 484 | 0.200298 | 0.008582 | 0.000189 | 101.130791 | 97.585161 | 109.172638 | 21.107846 | 0.004867 | 0.004273 | 136.660971 | 0.255975 | 8.403773 | 0.003496 | 0.004602 | 0.004445 | 6e-05 | 0.000883 | 0.28672 | 1.376131 | 2.5475 | 100.3 | 21 | 32.164 | 139.414711 | 105.836894 | 124.79904 | 0.007984 | 0.887162 | 0.021318 | 24.028934 | 0.319224 | 0.15228 | 0.044979 | 2.859811 | 2.859811 | 0.002167
2019-03-29 11:43 | 1553874204.9 | 485 | 0.200459 | 0.008417 | 0.000189 | 101.063441 | 97.367418 | 109.317228 | 21.108109 | 0.004778 | 0.004233 | 136.550089 | 0.255331 | 8.404312 | 0.003377 | 0.005496 | 0.005439 | 6.2e-05 | 0.000886 | 0.324436 | 1.360946 | 2.5474 | 100.3 | 21 | 32.166 | 137.204784 | 102.963835 | 123.806165 | 0.007985 | 0.889381 | 0.021358 | 24.014826 | 0.333245 | 0.151897 | 0.044216 | 2.816713 | 2.816713 | 0.002195
2019-03-29 11:43 | 1553874205.9 | 486 | 0.200664 | 0.008258 | 0.000189 | 101.140967 | 97.349671 | 109.622369 | 21.108268 | 0.004799 | 0.004265 | 136.456975 | 0.255286 | 8.402011 | 0.00338 | 0.004218 | 0.004097 | 6.2e-05 | 0.000889 | 0.283126 | 1.339217 | 2.5474 | 100.3 | 21 | 32.168 | 137.733549 | 103.02623 | 124.599902 | 0.007985 | 0.887606 | 0.021367 | 24.072351 | 0.341734 | 0.151869 | 0.043182 | 2.752008 | 2.752008 | 0.002246
2019-03-29 11:43 | 1553874206.9 | 487 | 0.200903 | 0.008089 | 0.000189 | 101.163417 | 97.551031 | 109.801697 | 21.108216 | 0.004814 | 0.004234 | 136.352609 | 0.256105 | 8.402473 | 0.003387 | 0.004756 | 0.004641 | 5.9e-05 | 0.000896 | 0.325874 | 1.327462 | 2.5473 | 100.3 | 21 | 32.172 | 138.096519 | 103.206127 | 123.823668 | 0.007986 | 0.889342 | 0.021405 | 24.068512 | 0.325238 | 0.152357 | 0.04196 | 2.679043 | 2.679043 | 0.002315
2019-03-29 11:43 | 1553874207.9 | 488 | 0.201097 | 0.007911 | 0.000188 | 101.096667 | 97.649323 | 110.02797 | 21.108569 | 0.004775 | 0.004174 | 136.267373 | 0.256001 | 8.40402 | 0.003301 | 0.005179 | 0.005026 | 5.8e-05 | 0.000897 | 0.302371 | 1.342239 | 2.5474 | 100.3 | 21 | 32.173 | 137.150687 | 101.12098 | 122.369157 | 0.007987 | 0.892613 | 0.021467 | 24.04912 | 0.310326 | 0.152295 | 0.041017 | 2.626383 | 2.626383 | 0.00236
2019-03-29 11:43 | 1553874208.9 | 489 | 0.201107 | 0.007736 | 0.000187 | 101.095171 | 97.5053 | 110.461504 | 21.108517 | 0.004756 | 0.004195 | 136.176866 | 0.255604 | 8.40064 | 0.003294 | 0.004309 | 0.004215 | 5.8e-05 | 0.000893 | 0.312768 | 1.338445 | 2.5474 | 100.3 | 21 | 32.176 | 136.669327 | 100.956892 | 122.879881 | 0.007987 | 0.891461 | 0.021495 | 24.112005 | 0.323396 | 0.152059 | 0.041169 | 2.639636 | 2.639636 | 0.002345
2019-03-29 11:43 | 1553874209.9 | 490 | 0.20114 | 0.007567 | 0.000188 | 101.137376 | 97.194045 | 110.63426 | 21.109007 | 0.004771 | 0.004243 | 136.089885 | 0.255689 | 8.402453 | 0.00331 | 0.005241 | 0.005051 | 6.1e-05 | 0.000896 | 0.311496 | 1.344382 | 2.5476 | 100.3 | 21 | 32.178 | 137.050162 | 101.338935 | 124.050382 | 0.007988 | 0.888834 | 0.02148 | 24.166487 | 0.355727 | 0.152109 | 0.041178 | 2.638349 | 2.638349 | 0.002346
2019-03-29 11:43 | 1553874210.9 | 491 | 0.201345 | 0.007426 | 0.000189 | 101.1266 | 97.503593 | 110.898793 | 21.109199 | 0.00475 | 0.00415 | 136.005434 | 0.255234 | 8.404215 | 0.003239 | 0.004382 | 0.004245 | 5.8e-05 | 0.000891 | 0.309892 | 1.314071 | 2.5474 | 100.3 | 21 | 32.18 | 136.518728 | 99.617431 | 121.778146 | 0.007988 | 0.893948 | 0.021567 | 24.126056 | 0.326332 | 0.151839 | 0.040121 | 2.581022 | 2.581022 | 0.002394
2019-03-29 11:44 | 1553874211.9 | 492 | 0.201561 | 0.007301 | 0.000191 | 101.073319 | 97.429533 | 110.895507 | 21.108796 | 0.004747 | 0.00413 | 135.910039 | 0.256483 | 8.403669 | 0.003279 | 0.004546 | 0.004446 | 5.9e-05 | 0.00089 | 0.285835 | 1.349917 | 2.5472 | 100.3 | 21 | 32.181 | 136.459842 | 100.580508 | 121.279045 | 0.007989 | 0.89508 | 0.021581 | 24.110449 | 0.328415 | 0.152582 | 0.038976 | 2.50887 | 2.50887 | 0.002475
2019-03-29 11:44 | 1553874212.9 | 493 | 0.201709 | 0.00718 | 0.00019 | 101.114327 | 96.973573 | 110.949493 | 21.10952 | 0.004757 | 0.004113 | 135.844162 | 0.25591 | 8.401543 | 0.003189 | 0.005037 | 0.005007 | 5.8e-05 | 0.000894 | 0.30215 | 1.336425 | 2.5475 | 100.3 | 21 | 32.182 | 136.704878 | 98.402174 | 120.87513 | 0.007989 | 0.895997 | 0.021597 | 24.103965 | 0.374001 | 0.152241 | 0.03824 | 2.463423 | 2.463423 | 0.002515
2019-03-29 11:44 | 1553874213.9 | 494 | 0.201923 | 0.007055 | 0.000188 | 101.080503 | 96.791666 | 111.253226 | 21.109063 | 0.004695 | 0.004147 | 135.767206 | 0.256008 | 8.401569 | 0.003165 | 0.004412 | 0.004336 | 5.8e-05 | 0.000893 | 0.318132 | 1.351712 | 2.5475 | 100.3 | 21 | 32.183 | 135.161083 | 97.827895 | 121.705571 | 0.007989 | 0.894113 | 0.021604 | 24.162358 | 0.387803 | 0.152299 | 0.037111 | 2.391527 | 2.391527 | 0.002592
2019-03-29 11:44 | 1553874214.9 | 495 | 0.202128 | 0.006925 | 0.000186 | 101.102054 | 96.570511 | 111.74192 | 21.11002 | 0.004682 | 0.004042 | 135.703436 | 0.255045 | 8.402577 | 0.003087 | 0.005015 | 0.004903 | 5.7e-05 | 0.000888 | 0.269134 | 1.36478 | 2.5475 | 100.3 | 21 | 32.182 | 134.835817 | 95.960221 | 119.141492 | 0.007989 | 0.899957 | 0.021722 | 24.136616 | 0.41017 | 0.151726 | 0.036047 | 2.335662 | 2.335662 | 0.002644
2019-03-29 11:44 | 1553874215.9 | 496 | 0.202442 | 0.006789 | 0.000183 | 101.079006 | 96.464712 | 111.905053 | 21.109432 | 0.004681 | 0.004102 | 135.62119 | 0.254921 | 8.401719 | 0.003109 | 0.004532 | 0.004384 | 5.6e-05 | 0.000886 | 0.307735 | 1.386133 | 2.5475 | 100.3 | 21 | 32.182 | 134.83104 | 96.479655 | 120.608196 | 0.007989 | 0.896605 | 0.021697 | 24.19934 | 0.417936 | 0.151653 | 0.034337 | 2.22244 | 2.22244 | 0.002777
2019-03-29 11:44 | 1553874216.9 | 497 | 0.202822 | 0.006636 | 0.000181 | 101.074816 | 96.255502 | 112.304318 | 21.109828 | 0.004616 | 0.004014 | 135.571873 | 0.256053 | 8.403591 | 0.003146 | 0.004135 | 0.004073 | 5.9e-05 | 0.000886 | 0.30414 | 1.362607 | 2.5475 | 100.3 | 21 | 32.178 | 133.210074 | 97.380308 | 118.454785 | 0.007988 | 0.901535 | 0.021796 | 24.176092 | 0.436984 | 0.152326 | 0.03225 | 2.096763 | 2.096763 | 0.002957
2019-03-29 11:44 | 1553874217.9 | 498 | 0.202992 | 0.006477 | 0.000177 | 101.079006 | 96.044244 | 112.787849 | 21.11001 | 0.004559 | 0.00398 | 135.515866 | 0.255546 | 8.402024 | 0.00311 | 0.00522 | 0.005154 | 5.7e-05 | 0.000882 | 0.290481 | 1.325439 | 2.5474 | 100.3 | 21 | 32.177 | 131.811355 | 96.515469 | 117.613684 | 0.007988 | 0.903475 | 0.021866 | 24.202048 | 0.457008 | 0.152024 | 0.031429 | 2.050176 | 2.050176 | 0.003018
2019-03-29 11:44 | 1553874218.9 | 499 | 0.203178 | 0.006314 | 0.000172 | 101.042488 | 96.489625 | 113.105195 | 21.109874 | 0.004566 | 0.004014 | 135.449835 | 0.256509 | 8.403636 | 0.00311 | 0.004433 | 0.004368 | 5.7e-05 | 0.000885 | 0.290702 | 1.331676 | 2.5473 | 100.3 | 21 | 32.176 | 132.000271 | 96.514612 | 118.455808 | 0.007987 | 0.901533 | 0.021873 | 24.262174 | 0.412394 | 0.152597 | 0.030518 | 1.991532 | 1.991532 | 0.003119
2019-03-29 11:44 | 1553874219.9 | 500 | 0.203284 | 0.006137 | 0.000168 | 101.113129 | 96.461981 | 113.627924 | 21.110383 | 0.004566 | 0.004027 | 135.383862 | 0.255377 | 8.402746 | 0.003111 | 0.004209 | 0.004139 | 5.8e-05 | 0.000885 | 0.279033 | 1.311526 | 2.5473 | 100.3 | 21 | 32.173 | 131.980837 | 96.532251 | 118.766797 | 0.007987 | 0.900817 | 0.021915 | 24.327829 | 0.421208 | 0.151924 | 0.030107 | 1.96871 | 1.96871 | 0.003141
2019-03-29 11:44 | 1553874220.9 | 501 | 0.203481 | 0.005969 | 0.000163 | 101.083197 | 96.666072 | 113.679328 | 21.109909 | 0.004515 | 0.003955 | 135.319824 | 0.255975 | 8.402206 | 0.003122 | 0.004812 | 0.004705 | 5.7e-05 | 0.000889 | 0.2912 | 1.353369 | 2.5477 | 100.3 | 21 | 32.17 | 130.723861 | 96.786529 | 117.016269 | 0.007986 | 0.904859 | 0.021969 | 24.278927 | 0.399655 | 0.15228 | 0.029137 | 1.910119 | 1.910119 | 0.003245
2019-03-29 11:44 | 1553874221.9 | 502 | 0.203639 | 0.005806 | 0.000158 | 101.087388 | 96.713511 | 114.006297 | 21.109744 | 0.004531 | 0.003948 | 135.275433 | 0.255656 | 8.402382 | 0.003074 | 0.005034 | 0.00494 | 5.7e-05 | 0.000893 | 0.302371 | 1.311501 | 2.5472 | 100.3 | 21 | 32.168 | 131.12521 | 95.630238 | 116.843566 | 0.007985 | 0.90526 | 0.022005 | 24.308436 | 0.395637 | 0.15209 | 0.028396 | 1.864812 | 1.864812 | 0.003319
2019-03-29 11:44 | 1553874222.9 | 503 | 0.20386 | 0.005633 | 0.000155 | 101.149948 | 97.091659 | 114.268717 | 21.109854 | 0.004505 | 0.003923 | 135.195544 | 0.255878 | 8.402356 | 0.003135 | 0.004519 | 0.004437 | 6e-05 | 0.000897 | 0.299827 | 1.321442 | 2.5475 | 100.3 | 21 | 32.164 | 130.493075 | 97.110071 | 116.227842 | 0.007984 | 0.906691 | 0.022048 | 24.317178 | 0.366266 | 0.152222 | 0.027283 | 1.795231 | 1.795231 | 0.003451
2019-03-29 11:44 | 1553874223.9 | 504 | 0.204186 | 0.005466 | 0.000152 | 101.059549 | 97.533284 | 114.324347 | 21.110231 | 0.004473 | 0.003871 | 135.139576 | 0.255878 | 8.403279 | 0.003071 | 0.004032 | 0.003978 | 5.9e-05 | 0.000892 | 0.306629 | 1.342095 | 2.5474 | 100.3 | 21 | 32.162 | 129.69473 | 95.572789 | 114.965519 | 0.007984 | 0.90964 | 0.022089 | 24.283638 | 0.317677 | 0.152222 | 0.025537 | 1.68346 | 1.68346 | 0.00368
2019-03-29 11:44 | 1553874224.9 | 505 | 0.204453 | 0.005294 | 0.00015 | 101.119117 | 97.743177 | 114.201821 | 21.111837 | 0.004407 | 0.003895 | 135.074389 | 0.254746 | 8.40075 | 0.003067 | 0.003579 | 0.003506 | 5.6e-05 | 0.000889 | 0.286001 | 1.396691 | 2.5476 | 100.3 | 21 | 32.158 | 128.081787 | 95.461646 | 115.55712 | 0.007983 | 0.908256 | 0.022061 | 24.289112 | 0.303719 | 0.151548 | 0.024146 | 1.589497 | 1.589497 | 0.00388
2019-03-29 11:44 | 1553874225.9 | 506 | 0.204582 | 0.00512 | 0.000148 | 101.223583 | 98.04078 | 114.339134 | 21.110036 | 0.004405 | 0.003817 | 135.035805 | 0.256014 | 8.401433 | 0.003046 | 0.003931 | 0.003735 | 5.5e-05 | 0.000888 | 0.280305 | 1.4042 | 2.5474 | 100.3 | 20.99 | 32.156 | 128.037016 | 94.971954 | 113.648013 | 0.007978 | 0.912738 | 0.022128 | 24.243953 | 0.285763 | 0.152303 | 0.023593 | 1.557898 | 1.557898 | 0.003979
2019-03-29 11:44 | 1553874226.9 | 507 | 0.204721 | 0.004958 | 0.000146 | 101.120313 | 97.890272 | 114.16403 | 21.110737 | 0.004412 | 0.003846 | 134.995995 | 0.255871 | 8.402037 | 0.002961 | 0.004085 | 0.004005 | 5.8e-05 | 0.000885 | 0.282628 | 1.38445 | 2.5474 | 100.3 | 20.99 | 32.154 | 128.204253 | 92.91551 | 114.353046 | 0.007977 | 0.911078 | 0.022091 | 24.24745 | 0.290374 | 0.152218 | 0.022955 | 1.513273 | 1.513273 | 0.004094
2019-03-29 11:44 | 1553874227.9 | 508 | 0.204857 | 0.004793 | 0.000144 | 101.171201 | 97.92406 | 113.936818 | 21.110523 | 0.004345 | 0.003757 | 134.95308 | 0.255975 | 8.404104 | 0.003026 | 0.004417 | 0.004334 | 5.8e-05 | 0.000879 | 0.266978 | 1.344715 | 2.5474 | 100.3 | 20.99 | 32.151 | 126.547926 | 94.477834 | 112.199036 | 0.007976 | 0.91617 | 0.022131 | 24.155891 | 0.291788 | 0.15228 | 0.022351 | 1.476039 | 1.476039 | 0.004199
2019-03-29 11:44 | 1553874228.9 | 509 | 0.205047 | 0.004637 | 0.000143 | 101.107143 | 98.285485 | 113.824854 | 21.110545 | 0.004345 | 0.003834 | 134.913193 | 0.25593 | 8.40103 | 0.002983 | 0.00495 | 0.004783 | 5.4e-05 | 0.000887 | 0.311164 | 1.339764 | 2.5477 | 100.3 | 20.99 | 32.149 | 126.54942 | 93.442413 | 114.050961 | 0.007976 | 0.911789 | 0.022067 | 24.201965 | 0.25317 | 0.152253 | 0.021399 | 1.408927 | 1.408927 | 0.004398
2019-03-29 11:44 | 1553874229.9 | 510 | 0.205265 | 0.004491 | 0.000142 | 101.112233 | 98.811068 | 113.713362 | 21.110526 | 0.00427 | 0.003794 | 134.895195 | 0.255845 | 8.400659 | 0.002953 | 0.004645 | 0.004603 | 5.3e-05 | 0.000883 | 0.310445 | 1.348763 | 2.5476 | 100.3 | 20.99 | 32.145 | 124.72226 | 92.708692 | 113.085906 | 0.007975 | 0.914067 | 0.022084 | 24.159945 | 0.205917 | 0.152202 | 0.020273 | 1.335618 | 1.335618 | 0.004638
2019-03-29 11:44 | 1553874230.9 | 511 | 0.205487 | 0.004344 | 0.000142 | 101.119416 | 99.32573 | 113.901845 | 21.110857 | 0.004327 | 0.003716 | 134.854771 | 0.255565 | 8.40218 | 0.002895 | 0.004595 | 0.004437 | 6e-05 | 0.000878 | 0.275992 | 1.315896 | 2.5473 | 100.3 | 20.99 | 32.142 | 126.123984 | 91.329666 | 111.18183 | 0.007974 | 0.918595 | 0.022157 | 24.120285 | 0.160085 | 0.152036 | 0.019122 | 1.263665 | 1.263665 | 0.004897
2019-03-29 11:44 | 1553874231.9 | 512 | 0.205691 | 0.004205 | 0.000143 | 101.143064 | 99.607975 | 113.814997 | 21.111561 | 0.004265 | 0.003743 | 134.821286 | 0.255917 | 8.402037 | 0.002948 | 0.004343 | 0.004165 | 5.7e-05 | 0.000873 | 0.290315 | 1.331384 | 2.5474 | 100.3 | 20.99 | 32.14 | 124.60071 | 92.600252 | 111.847916 | 0.007974 | 0.917006 | 0.022129 | 24.131972 | 0.136796 | 0.152245 | 0.018061 | 1.191693 | 1.191693 | 0.0052
2019-03-29 11:44 | 1553874232.9 | 513 | 0.205868 | 0.00407 | 0.000144 | 101.177187 | 99.760532 | 114.028361 | 21.111603 | 0.0042 | 0.003715 | 134.810188 | 0.256183 | 8.403747 | 0.003032 | 0.004113 | 0.004022 | 5.6e-05 | 0.000877 | 0.278646 | 1.325169 | 2.5474 | 100.3 | 20.99 | 32.138 | 123.014935 | 94.626048 | 111.158725 | 0.007973 | 0.91865 | 0.02217 | 24.132951 | 0.126124 | 0.152404 | 0.017162 | 1.134142 | 1.134142 | 0.005469
2019-03-29 11:44 | 1553874233.9 | 514 | 0.206013 | 0.003922 | 0.000146 | 101.225679 | 99.884421 | 114.484898 | 21.110759 | 0.00421 | 0.00369 | 134.797308 | 0.254999 | 8.401608 | 0.002916 | 0.004494 | 0.004317 | 5.5e-05 | 0.00088 | 0.28672 | 1.330393 | 2.5473 | 100.3 | 20.99 | 32.136 | 123.252419 | 91.833943 | 110.561573 | 0.007973 | 0.92008 | 0.022231 | 24.16242 | 0.119309 | 0.151699 | 0.016475 | 1.091391 | 1.091391 | 0.005657
2019-03-29 11:44 | 1553874234.9 | 515 | 0.206096 | 0.003777 | 0.000148 | 101.1715 | 99.914795 | 114.805295 | 21.111434 | 0.004229 | 0.003674 | 134.78529 | 0.255806 | 8.404676 | 0.002982 | 0.004364 | 0.004309 | 5.7e-05 | 0.000878 | 0.288877 | 1.317304 | 2.5473 | 100.3 | 20.99 | 32.134 | 123.714141 | 93.42471 | 110.158152 | 0.007972 | 0.921048 | 0.022274 | 24.183484 | 0.111801 | 0.152179 | 0.016153 | 1.071882 | 1.071882 | 0.005778
2019-03-29 11:44 | 1553874235.9 | 516 | 0.206219 | 0.003634 | 0.00015 | 101.126899 | 99.91377 | 114.799192 | 21.111665 | 0.004191 | 0.003686 | 134.743755 | 0.255969 | 8.40168 | 0.002947 | 0.004747 | 0.004701 | 5.7e-05 | 0.000874 | 0.331791 | 1.3428 | 2.5475 | 100.3 | 20.99 | 32.133 | 122.790915 | 92.574559 | 110.468605 | 0.007972 | 0.920303 | 0.022265 | 24.192632 | 0.107948 | 0.152276 | 0.015587 | 1.033564 | 1.033564 | 0.005996
2019-03-29 11:44 | 1553874236.9 | 517 | 0.206417 | 0.003492 | 0.000152 | 101.129892 | 99.94517 | 115.22639 | 21.111178 | 0.004136 | 0.003626 | 134.689838 | 0.254934 | 8.401426 | 0.002985 | 0.004074 | 0.003992 | 5.8e-05 | 0.000873 | 0.328031 | 1.377256 | 2.5475 | 100.3 | 20.99 | 32.131 | 121.427471 | 93.487641 | 108.998914 | 0.007971 | 0.923842 | 0.022349 | 24.19113 | 0.105403 | 0.151661 | 0.014573 | 0.969415 | 0.969415 | 0.006367
2019-03-29 11:44 | 1553874237.9 | 518 | 0.206546 | 0.003356 | 0.000155 | 101.085291 | 100.086462 | 115.339526 | 21.110983 | 0.004164 | 0.003576 | 134.651618 | 0.255084 | 8.40309 | 0.00293 | 0.004239 | 0.004106 | 6e-05 | 0.00087 | 0.302703 | 1.321946 | 2.5475 | 100.3 | 20.99 | 32.129 | 122.125269 | 92.166282 | 107.797987 | 0.007971 | 0.926755 | 0.022395 | 24.164944 | 0.088821 | 0.15175 | 0.01396 | 0.930075 | 0.930075 | 0.006641
2019-03-29 11:44 | 1553874238.9 | 519 | 0.206773 | 0.003222 | 0.00016 | 101.183773 | 100.117861 | 115.651239 | 21.111155 | 0.004077 | 0.003595 | 134.632988 | 0.255507 | 8.401036 | 0.002932 | 0.004508 | 0.004416 | 5.7e-05 | 0.000869 | 0.299274 | 1.369473 | 2.5475 | 100.3 | 20.99 | 32.128 | 120.000779 | 92.222851 | 108.249553 | 0.007971 | 0.925658 | 0.022412 | 24.211913 | 0.094725 | 0.152001 | 0.012754 | 0.849439 | 0.849439 | 0.007283
2019-03-29 11:44 | 1553874239.9 | 520 | 0.206874 | 0.003097 | 0.000165 | 101.173596 | 100.264956 | 115.919998 | 21.110286 | 0.004081 | 0.003581 | 134.59243 | 0.255676 | 8.402791 | 0.002937 | 0.003859 | 0.003771 | 6e-05 | 0.000874 | 0.302703 | 1.353228 | 2.5474 | 100.3 | 20.99 | 32.126 | 120.080848 | 92.329991 | 107.908989 | 0.00797 | 0.926485 | 0.022448 | 24.229205 | 0.080694 | 0.152102 | 0.012294 | 0.819525 | 0.819525 | 0.007554
2019-03-29 11:44 | 1553874240.9 | 521 | 0.206949 | 0.002967 | 0.00017 | 101.060448 | 100.371096 | 116.085008 | 21.110828 | 0.004063 | 0.003605 | 134.573014 | 0.255253 | 8.403766 | 0.002932 | 0.004064 | 0.003887 | 5.7e-05 | 0.000873 | 0.310445 | 1.32382 | 2.5475 | 100.3 | 20.99 | 32.126 | 119.650636 | 92.206866 | 108.491124 | 0.00797 | 0.925072 | 0.022447 | 24.264957 | 0.061221 | 0.15185 | 0.011997 | 0.79925 | 0.79925 | 0.007733
2019-03-29 11:44 | 1553874241.9 | 522 | 0.2071 | 0.002841 | 0.000174 | 101.128995 | 100.15472 | 116.630036 | 21.111061 | 0.004042 | 0.00352 | 134.560804 | 0.255208 | 8.402375 | 0.002892 | 0.004483 | 0.00441 | 5.9e-05 | 0.00088 | 0.282241 | 1.370234 | 2.5474 | 100.3 | 20.99 | 32.124 | 119.135432 | 91.259505 | 106.440407 | 0.00797 | 0.930069 | 0.02256 | 24.256419 | 0.086589 | 0.151823 | 0.011242 | 0.751949 | 0.751949 | 0.008218
2019-03-29 11:44 | 1553874242.9 | 523 | 0.207265 | 0.00272 | 0.000178 | 101.083795 | 100.286115 | 116.937759 | 21.112641 | 0.004053 | 0.003558 | 134.540468 | 0.256567 | 8.404546 | 0.002913 | 0.005038 | 0.004868 | 5.9e-05 | 0.000877 | 0.285835 | 1.349876 | 2.5475 | 100.3 | 20.99 | 32.124 | 119.402632 | 91.763716 | 107.352936 | 0.00797 | 0.927839 | 0.022563 | 24.317575 | 0.070864 | 0.152632 | 0.010395 | 0.694496 | 0.694496 | 0.008945
2019-03-29 11:44 | 1553874243.9 | 524 | 0.207318 | 0.002606 | 0.000181 | 101.093973 | 100.316831 | 117.123426 | 21.1122 | 0.003959 | 0.003542 | 134.522892 | 0.256099 | 8.400269 | 0.002856 | 0.004504 | 0.004379 | 5.8e-05 | 0.000877 | 0.295182 | 1.340505 | 2.5475 | 100.3 | 20.99 | 32.123 | 117.106634 | 90.388972 | 106.970488 | 0.007969 | 0.928772 | 0.022592 | 24.324638 | 0.069025 | 0.152353 | 0.010213 | 0.682908 | 0.682908 | 0.00908
2019-03-29 11:44 | 1553874244.9 | 525 | 0.207457 | 0.002494 | 0.000183 | 101.090381 | 100.513072 | 117.062398 | 21.111872 | 0.003997 | 0.003501 | 134.507577 | 0.255591 | 8.403636 | 0.002877 | 0.004199 | 0.004139 | 5.7e-05 | 0.000876 | 0.296232 | 1.331869 | 2.5473 | 100.3 | 20.99 | 32.121 | 118.039405 | 90.885876 | 105.978357 | 0.007969 | 0.931203 | 0.022616 | 24.286544 | 0.051227 | 0.152051 | 0.009513 | 0.635934 | 0.635934 | 0.009731
2019-03-29 11:44 | 1553874245.9 | 526 | 0.207547 | 0.002387 | 0.000186 | 101.061345 | 100.361539 | 117.309327 | 21.111742 | 0.003968 | 0.003452 | 134.503916 | 0.255234 | 8.402642 | 0.002811 | 0.004424 | 0.004343 | 5.8e-05 | 0.000874 | 0.304693 | 1.340817 | 2.5475 | 100.3 | 20.99 | 32.119 | 117.328546 | 89.300168 | 104.769984 | 0.007968 | 0.93418 | 0.022676 | 24.27337 | 0.062152 | 0.151839 | 0.009102 | 0.609543 | 0.609543 | 0.010138
2019-03-29 11:44 | 1553874246.9 | 527 | 0.207652 | 0.002285 | 0.000187 | 101.048175 | 100.272122 | 117.374111 | 21.111363 | 0.003903 | 0.003461 | 134.490097 | 0.254759 | 8.405164 | 0.002816 | 0.004818 | 0.004748 | 5.7e-05 | 0.00088 | 0.295347 | 1.352326 | 2.5474 | 100.3 | 20.99 | 32.116 | 115.754429 | 89.421646 | 105.007904 | 0.007968 | 0.933593 | 0.022675 | 24.287713 | 0.06896 | 0.151556 | 0.008599 | 0.575132 | 0.575132 | 0.010725
2019-03-29 11:44 | 1553874247.9 | 528 | 0.20777 | 0.002194 | 0.00019 | 101.063441 | 100.307958 | 117.661177 | 21.111438 | 0.0039 | 0.003515 | 134.473632 | 0.255019 | 8.401745 | 0.002802 | 0.004323 | 0.004209 | 5.8e-05 | 0.000883 | 0.300933 | 1.303459 | 2.5474 | 100.3 | 20.99 | 32.113 | 115.663538 | 89.080272 | 106.30783 | 0.007967 | 0.930394 | 0.022664 | 24.359155 | 0.067115 | 0.151711 | 0.007993 | 0.53351 | 0.53351 | 0.011574
2019-03-29 11:44 | 1553874248.9 | 529 | 0.207818 | 0.002099 | 0.000192 | 101.016445 | 100.520921 | 117.842149 | 21.111983 | 0.003914 | 0.00339 | 134.459774 | 0.255279 | 8.399366 | 0.002833 | 0.00438 | 0.004331 | 6e-05 | 0.00088 | 0.275992 | 1.307983 | 2.5474 | 100.3 | 20.98 | 32.111 | 116.005279 | 89.840319 | 103.282715 | 0.007961 | 0.937871 | 0.022772 | 24.280514 | 0.043984 | 0.151866 | 0.007821 | 0.524167 | 0.524167 | 0.011792
2019-03-29 11:44 | 1553874249.9 | 530 | 0.207937 | 0.002008 | 0.000193 | 100.958077 | 100.163252 | 118.024998 | 21.111379 | 0.003924 | 0.003355 | 134.444881 | 0.255149 | 8.403981 | 0.002807 | 0.004477 | 0.004346 | 6.1e-05 | 0.000878 | 0.301984 | 1.348222 | 2.5475 | 100.3 | 20.98 | 32.107 | 116.250812 | 89.193384 | 102.426574 | 0.00796 | 0.940009 | 0.022816 | 24.271696 | 0.070698 | 0.151788 | 0.007217 | 0.48373 | 0.48373 | 0.012771
2019-03-29 11:44 | 1553874250.9 | 531 | 0.208021 | 0.00192 | 0.000193 | 101.002676 | 100.269734 | 118.162076 | 21.11219 | 0.003876 | 0.00337 | 134.428321 | 0.255559 | 8.401517 | 0.002716 | 0.003875 | 0.003805 | 6e-05 | 0.000877 | 0.298942 | 1.317575 | 2.5475 | 100.3 | 20.98 | 32.106 | 115.082753 | 87.017639 | 102.794194 | 0.00796 | 0.93909 | 0.022818 | 24.297669 | 0.065144 | 0.152032 | 0.006822 | 0.456726 | 0.456726 | 0.013548
2019-03-29 11:44 | 1553874251.9 | 532 | 0.208087 | 0.001842 | 0.000193 | 100.970649 | 100.072469 | 117.975706 | 21.112034 | 0.003806 | 0.003352 | 134.415325 | 0.254915 | 8.404475 | 0.00274 | 0.004552 | 0.004377 | 6e-05 | 0.000876 | 0.313321 | 1.314634 | 2.5474 | 100.3 | 20.98 | 32.105 | 113.390823 | 87.587608 | 102.347078 | 0.00796 | 0.940208 | 0.022813 | 24.264059 | 0.079922 | 0.151649 | 0.006522 | 0.436106 | 0.436106 | 0.014153
2019-03-29 11:44 | 1553874252.9 | 533 | 0.208178 | 0.001759 | 0.000192 | 100.927246 | 100.325705 | 117.643806 | 21.112674 | 0.003785 | 0.003315 | 134.389469 | 0.255604 | 8.401381 | 0.002731 | 0.003725 | 0.003602 | 6e-05 | 0.000878 | 0.298057 | 1.313816 | 2.5475 | 100.3 | 20.98 | 32.102 | 112.867659 | 87.37644 | 101.473674 | 0.007959 | 0.9424 | 0.022808 | 24.201708 | 0.05347 | 0.152059 | 0.006076 | 0.405489 | 0.405489 | 0.015263
2019-03-29 11:44 | 1553874253.9 | 534 | 0.208238 | 0.001684 | 0.00019 | 100.950891 | 100.26325 | 117.436545 | 21.113118 | 0.00376 | 0.003354 | 134.367101 | 0.255617 | 8.402759 | 0.002706 | 0.003777 | 0.003633 | 5.8e-05 | 0.00088 | 0.283845 | 1.340557 | 2.5474 | 100.3 | 20.98 | 32.102 | 112.262433 | 86.766358 | 102.405516 | 0.007959 | 0.940062 | 0.022759 | 24.210434 | 0.061136 | 0.152067 | 0.005814 | 0.386797 | 0.386797 | 0.016001
2019-03-29 11:44 | 1553874254.9 | 535 | 0.208293 | 0.00161 | 0.000188 | 100.876657 | 100.356761 | 117.467762 | 21.112956 | 0.003766 | 0.003305 | 134.367043 | 0.256066 | 8.40428 | 0.002781 | 0.004307 | 0.004272 | 6.1e-05 | 0.000875 | 0.287826 | 1.340109 | 2.5475 | 100.3 | 20.98 | 32.102 | 112.419268 | 88.577105 | 101.215758 | 0.007959 | 0.943049 | 0.022798 | 24.175267 | 0.046217 | 0.152334 | 0.005578 | 0.371435 | 0.371435 | 0.016692
2019-03-29 11:44 | 1553874255.9 | 536 | 0.208311 | 0.001544 | 0.000184 | 100.859596 | 100.165301 | 117.69967 | 21.112275 | 0.003827 | 0.003309 | 134.376282 | 0.255852 | 8.403064 | 0.002712 | 0.003586 | 0.003483 | 5.8e-05 | 0.000874 | 0.284232 | 1.324851 | 2.5473 | 100.3 | 20.98 | 32.102 | 113.890649 | 86.922429 | 101.324947 | 0.007959 | 0.942774 | 0.022818 | 24.202648 | 0.061785 | 0.152206 | 0.005557 | 0.370505 | 0.370505 | 0.01672
2019-03-29 11:44 | 1553874256.9 | 537 | 0.20837 | 0.001484 | 0.000181 | 100.835351 | 100.144139 | 117.792151 | 21.111603 | 0.003699 | 0.003325 | 134.383163 | 0.25509 | 8.40298 | 0.00269 | 0.003688 | 0.003535 | 6.1e-05 | 0.000872 | 0.303587 | 1.336245 | 2.5474 | 100.3 | 20.98 | 32.102 | 110.770557 | 86.395787 | 101.694065 | 0.007959 | 0.941846 | 0.022815 | 24.224084 | 0.061525 | 0.151753 | 0.00528 | 0.351692 | 0.351692 | 0.017562
2019-03-29 11:44 | 1553874257.9 | 538 | 0.208403 | 0.001428 | 0.000176 | 100.849718 | 100.199088 | 118.207846 | 21.112359 | 0.003699 | 0.003256 | 134.380422 | 0.255956 | 8.401082 | 0.002686 | 0.004157 | 0.004031 | 5.8e-05 | 0.000877 | 0.28943 | 1.346846 | 2.5474 | 100.3 | 20.97 | 32.105 | 110.766679 | 86.282478 | 100.045608 | 0.007955 | 0.946006 | 0.022906 | 24.213373 | 0.057892 | 0.152268 | 0.005156 | 0.344843 | 0.344843 | 0.017971
2019-03-29 11:44 | 1553874258.9 | 539 | 0.208457 | 0.00138 | 0.000172 | 100.85361 | 100.224001 | 118.240473 | 21.112576 | 0.003716 | 0.003286 | 134.369573 | 0.255468 | 8.405365 | 0.002739 | 0.004331 | 0.004289 | 5.8e-05 | 0.000882 | 0.319957 | 1.351987 | 2.5475 | 100.3 | 20.97 | 32.107 | 111.199329 | 87.570084 | 100.752078 | 0.007956 | 0.944219 | 0.022888 | 24.239625 | 0.056014 | 0.151978 | 0.004897 | 0.326986 | 0.326986 | 0.018917
2019-03-29 11:44 | 1553874259.9 | 540 | 0.208493 | 0.001333 | 0.000167 | 100.7683 | 100.055406 | 118.076637 | 21.113095 | 0.003613 | 0.003211 | 134.378754 | 0.255474 | 8.401439 | 0.002713 | 0.004282 | 0.004141 | 5.7e-05 | 0.000884 | 0.279033 | 1.369405 | 2.5475 | 100.3 | 20.97 | 32.111 | 108.698106 | 86.942717 | 98.941213 | 0.007957 | 0.948814 | 0.022927 | 24.164097 | 0.063504 | 0.151982 | 0.004747 | 0.31752 | 0.31752 | 0.019481
2019-03-29 11:44 | 1553874260.9 | 541 | 0.208565 | 0.001288 | 0.000162 | 100.766804 | 100.122298 | 118.03603 | 21.111308 | 0.003687 | 0.003194 | 134.384179 | 0.255858 | 8.402596 | 0.002731 | 0.0045 | 0.00442 | 5.9e-05 | 0.000887 | 0.298942 | 1.32592 | 2.5474 | 100.3 | 20.97 | 32.114 | 110.482357 | 87.371262 | 98.546494 | 0.007957 | 0.949822 | 0.022935 | 24.147123 | 0.057393 | 0.15221 | 0.004373 | 0.292139 | 0.292139 | 0.021205
2019-03-29 11:44 | 1553874261.9 | 542 | 0.208576 | 0.001246 | 0.000158 | 100.803023 | 100.121615 | 118.057625 | 21.111742 | 0.003647 | 0.003243 | 134.364724 | 0.255299 | 8.402486 | 0.002684 | 0.004725 | 0.004564 | 5.9e-05 | 0.00089 | 0.300214 | 1.341746 | 2.5474 | 100.3 | 20.97 | 32.115 | 109.511915 | 86.234963 | 99.727267 | 0.007958 | 0.946814 | 0.022901 | 24.187659 | 0.060669 | 0.151877 | 0.004366 | 0.291473 | 0.291473 | 0.021207
2019-03-29 11:44 | 1553874262.9 | 543 | 0.208618 | 0.001214 | 0.000153 | 100.723699 | 100.298402 | 117.88393 | 21.112333 | 0.00366 | 0.003191 | 134.372985 | 0.254908 | 8.402206 | 0.002646 | 0.003521 | 0.003404 | 5.6e-05 | 0.000888 | 0.310777 | 1.324451 | 2.5474 | 100.3 | 20.97 | 32.118 | 109.839624 | 85.337989 | 98.464364 | 0.007958 | 0.950032 | 0.022923 | 24.128894 | 0.037848 | 0.151645 | 0.004163 | 0.27806 | 0.27806 | 0.022196
2019-03-29 11:44 | 1553874263.9 | 544 | 0.208626 | 0.001175 | 0.000148 | 100.779077 | 100.198063 | 117.973829 | 21.112122 | 0.003615 | 0.003205 | 134.373023 | 0.255682 | 8.402343 | 0.002642 | 0.00382 | 0.003713 | 5.9e-05 | 0.000891 | 0.311883 | 1.337824 | 2.5474 | 100.3 | 20.97 | 32.12 | 108.737475 | 85.231708 | 98.80153 | 0.007959 | 0.94917 | 0.022922 | 24.149041 | 0.051716 | 0.152106 | 0.004166 | 0.278532 | 0.278532 | 0.022226
2019-03-29 11:44 | 1553874264.9 | 545 | 0.208638 | 0.001147 | 0.000145 | 100.677303 | 100.021959 | 117.866796 | 21.112352 | 0.003615 | 0.00318 | 134.330166 | 0.255286 | 8.40259 | 0.00262 | 0.004385 | 0.004287 | 5.7e-05 | 0.000893 | 0.298555 | 1.300518 | 2.5473 | 100.3 | 20.96 | 32.123 | 108.731385 | 84.712891 | 98.199548 | 0.007955 | 0.950709 | 0.02293 | 24.118543 | 0.058414 | 0.151869 | 0.004136 | 0.27678 | 0.27678 | 0.022332
2019-03-29 11:44 | 1553874265.9 | 546 | 0.208691 | 0.00112 | 0.000141 | 100.622526 | 100.036293 | 117.874071 | 21.111963 | 0.003556 | 0.003161 | 134.306609 | 0.255143 | 8.400698 | 0.002628 | 0.004434 | 0.004358 | 5.9e-05 | 0.000893 | 0.277042 | 1.323062 | 2.5475 | 100.3 | 20.96 | 32.123 | 107.311979 | 84.903719 | 97.730469 | 0.007955 | 0.951912 | 0.022945 | 24.104049 | 0.052264 | 0.151784 | 0.003851 | 0.257523 | 0.257523 | 0.023989
2019-03-29 11:44 | 1553874266.9 | 547 | 0.208742 | 0.001096 | 0.000138 | 100.637792 | 100.062913 | 117.855762 | 21.11243 | 0.003558 | 0.003193 | 134.281404 | 0.255585 | 8.402674 | 0.002633 | 0.00378 | 0.003654 | 5.6e-05 | 0.000892 | 0.330188 | 1.322282 | 2.5474 | 100.3 | 20.96 | 32.123 | 107.352729 | 85.010241 | 98.503848 | 0.007955 | 0.949931 | 0.022919 | 24.127293 | 0.051241 | 0.152048 | 0.003583 | 0.238874 | 0.238874 | 0.025906
2019-03-29 11:44 | 1553874267.9 | 548 | 0.208722 | 0.001074 | 0.000136 | 100.583911 | 99.746539 | 117.716571 | 21.113001 | 0.003512 | 0.003145 | 134.256736 | 0.25537 | 8.40389 | 0.002697 | 0.00352 | 0.003472 | 5.4e-05 | 0.000893 | 0.302371 | 1.329209 | 2.5475 | 100.3 | 20.96 | 32.125 | 106.235371 | 86.543673 | 97.356109 | 0.007955 | 0.952873 | 0.022941 | 24.07578 | 0.074776 | 0.15192 | 0.00373 | 0.249379 | 0.249379 | 0.024794
2019-03-29 11:44 | 1553874268.9 | 549 | 0.208719 | 0.001053 | 0.000133 | 100.62462 | 99.936977 | 117.897543 | 21.112846 | 0.003546 | 0.00311 | 134.253669 | 0.254817 | 8.404676 | 0.00257 | 0.004446 | 0.004325 | 5.7e-05 | 0.000888 | 0.318298 | 1.387365 | 2.5473 | 100.3 | 20.96 | 32.126 | 107.054604 | 83.493927 | 96.511231 | 0.007955 | 0.955051 | 0.022985 | 24.066792 | 0.061335 | 0.151591 | 0.003779 | 0.253432 | 0.253432 | 0.024345
2019-03-29 11:44 | 1553874269.9 | 550 | 0.208718 | 0.001036 | 0.000131 | 100.503093 | 100.046531 | 118.01561 | 21.111999 | 0.003532 | 0.003096 | 134.231225 | 0.255689 | 8.40075 | 0.002607 | 0.004069 | 0.003949 | 5.9e-05 | 0.000883 | 0.29391 | 1.332042 | 2.5475 | 100.3 | 20.96 | 32.125 | 106.722289 | 84.391004 | 96.179168 | 0.007955 | 0.95591 | 0.023007 | 24.068022 | 0.040726 | 0.152109 | 0.003812 | 0.256089 | 0.256089 | 0.024175
2019-03-29 11:44 | 1553874270.9 | 551 | 0.208689 | 0.001017 | 0.000129 | 100.543202 | 100.0438 | 118.033214 | 21.112885 | 0.003476 | 0.003105 | 134.220721 | 0.255845 | 8.404904 | 0.002614 | 0.004199 | 0.004112 | 5.8e-05 | 0.000881 | 0.309505 | 1.368743 | 2.5474 | 100.3 | 20.96 | 32.124 | 105.372099 | 84.569829 | 96.391516 | 0.007955 | 0.955361 | 0.023002 | 24.076736 | 0.044539 | 0.152202 | 0.004011 | 0.269927 | 0.269927 | 0.022949
2019-03-29 11:44 | 1553874271.9 | 552 | 0.208707 | 0.001005 | 0.000127 | 100.506983 | 99.854728 | 118.089078 | 21.11282 | 0.003484 | 0.003095 | 134.214453 | 0.255364 | 8.403292 | 0.002604 | 0.004049 | 0.004018 | 5.8e-05 | 0.000882 | 0.298389 | 1.367515 | 2.5474 | 100.3 | 20.96 | 32.124 | 105.569419 | 84.311479 | 96.13917 | 0.007955 | 0.956013 | 0.023015 | 24.074209 | 0.058236 | 0.151916 | 0.003921 | 0.26396 | 0.26396 | 0.023424
2019-03-29 11:45 | 1553874272.9 | 553 | 0.208755 | 0.000988 | 0.000124 | 100.421674 | 99.826059 | 118.397739 | 21.112132 | 0.003439 | 0.003099 | 134.200691 | 0.255897 | 8.403311 | 0.002578 | 0.004124 | 0.004013 | 5.9e-05 | 0.00088 | 0.297504 | 1.320605 | 2.5474 | 100.3 | 20.96 | 32.126 | 104.460365 | 83.681265 | 96.24979 | 0.007955 | 0.955727 | 0.023042 | 24.109261 | 0.053209 | 0.152233 | 0.003653 | 0.245867 | 0.245867 | 0.0252
2019-03-29 11:45 | 1553874273.9 | 554 | 0.208819 | 0.000969 | 0.000122 | 100.408205 | 99.757801 | 118.637862 | 21.113069 | 0.003476 | 0.003055 | 134.195344 | 0.255286 | 8.403227 | 0.002688 | 0.003093 | 0.002995 | 5.6e-05 | 0.000875 | 0.311496 | 1.326367 | 2.5474 | 100.3 | 20.96 | 32.127 | 105.373007 | 86.328399 | 95.172292 | 0.007956 | 0.958523 | 0.023099 | 24.098473 | 0.058128 | 0.151869 | 0.003298 | 0.221897 | 0.221897 | 0.027856
2019-03-29 11:45 | 1553874274.9 | 555 | 0.208802 | 0.000952 | 0.000119 | 100.395033 | 99.948923 | 118.905211 | 21.114108 | 0.003448 | 0.003053 | 134.228426 | 0.255845 | 8.402141 | 0.002569 | 0.003809 | 0.003685 | 5.8e-05 | 0.000878 | 0.288545 | 1.330258 | 2.5473 | 100.3 | 20.96 | 32.129 | 104.681888 | 83.475676 | 95.12625 | 0.007956 | 0.958643 | 0.023126 | 24.124103 | 0.039834 | 0.152202 | 0.003427 | 0.231317 | 0.231317 | 0.02678
2019-03-29 11:45 | 1553874275.9 | 556 | 0.208799 | 0.000935 | 0.000118 | 100.317507 | 99.831178 | 119.290392 | 21.113602 | 0.003441 | 0.003063 | 134.219245 | 0.256222 | 8.403838 | 0.002603 | 0.003687 | 0.003607 | 5.9e-05 | 0.00088 | 0.288877 | 1.316009 | 2.5473 | 100.3 | 20.97 | 32.13 | 104.512215 | 84.29829 | 95.370935 | 0.007961 | 0.958006 | 0.023156 | 24.171171 | 0.043468 | 0.152427 | 0.003464 | 0.234301 | 0.234301 | 0.026478
2019-03-29 11:45 | 1553874276.9 | 557 | 0.20883 | 0.000921 | 0.000116 | 100.2756 | 99.898755 | 119.547415 | 21.113653 | 0.003432 | 0.003058 | 134.223538 | 0.254876 | 8.40322 | 0.002626 | 0.003784 | 0.003743 | 5.7e-05 | 0.000877 | 0.290481 | 1.314755 | 2.5474 | 100.3 | 20.96 | 32.132 | 104.285909 | 84.857017 | 95.260458 | 0.007957 | 0.958294 | 0.023185 | 24.193569 | 0.033678 | 0.151626 | 0.003301 | 0.223349 | 0.223349 | 0.02763
2019-03-29 11:45 | 1553874277.9 | 558 | 0.208852 | 0.000908 | 0.000113 | 100.267817 | 99.930152 | 119.279832 | 21.113355 | 0.003404 | 0.003007 | 134.242897 | 0.256242 | 8.400776 | 0.002562 | 0.004515 | 0.004386 | 5.8e-05 | 0.000883 | 0.293025 | 1.334756 | 2.5474 | 100.3 | 20.96 | 32.135 | 103.608648 | 83.303993 | 94.031438 | 0.007958 | 0.961501 | 0.023197 | 24.126134 | 0.030173 | 0.152438 | 0.003186 | 0.215605 | 0.215605 | 0.028776
2019-03-29 11:45 | 1553874278.9 | 559 | 0.208872 | 0.000893 | 0.000112 | 100.267518 | 99.869062 | 119.26387 | 21.113946 | 0.003373 | 0.003012 | 134.241076 | 0.255656 | 8.401069 | 0.002527 | 0.004291 | 0.004212 | 5.8e-05 | 0.000882 | 0.274167 | 1.320212 | 2.5474 | 100.3 | 20.96 | 32.137 | 102.865894 | 82.469357 | 94.132837 | 0.007958 | 0.961236 | 0.023193 | 24.127851 | 0.035616 | 0.15209 | 0.003089 | 0.208849 | 0.208849 | 0.029639
2019-03-29 11:45 | 1553874279.9 | 560 | 0.208849 | 0.000872 | 0.000109 | 100.263626 | 99.846537 | 119.250255 | 21.113293 | 0.003392 | 0.003025 | 134.263387 | 0.255305 | 8.403363 | 0.002572 | 0.003522 | 0.00344 | 5.6e-05 | 0.000881 | 0.297504 | 1.314348 | 2.5475 | 100.3 | 20.96 | 32.138 | 103.339948 | 83.54269 | 94.446034 | 0.007958 | 0.960417 | 0.023181 | 24.136758 | 0.037286 | 0.151881 | 0.003256 | 0.220567 | 0.220567 | 0.028026
2019-03-29 11:45 | 1553874280.9 | 561 | 0.208924 | 0.000864 | 0.000107 | 100.233096 | 99.622993 | 119.117636 | 21.113465 | 0.003359 | 0.002995 | 134.263387 | 0.25606 | 8.402609 | 0.002533 | 0.004514 | 0.004401 | 5.9e-05 | 0.000884 | 0.302371 | 1.313402 | 2.5474 | 100.3 | 20.96 | 32.144 | 102.522795 | 82.611449 | 93.734164 | 0.00796 | 0.96228 | 0.023191 | 24.099964 | 0.05461 | 0.15233 | 0.002814 | 0.190006 | 0.190006 | 0.03263
2019-03-29 11:45 | 1553874281.9 | 562 | 0.208909 | 0.000853 | 0.000104 | 100.204658 | 99.870427 | 119.170214 | 21.113842 | 0.003323 | 0.002978 | 134.254973 | 0.255962 | 8.401797 | 0.00251 | 0.003872 | 0.003793 | 5.8e-05 | 0.000881 | 0.283126 | 1.32752 | 2.5474 | 100.3 | 20.96 | 32.146 | 101.66721 | 82.050255 | 93.321436 | 0.00796 | 0.963364 | 0.023209 | 24.091719 | 0.029884 | 0.152272 | 0.002921 | 0.197744 | 0.197744 | 0.031341
2019-03-29 11:45 | 1553874282.9 | 563 | 0.208914 | 0.00084 | 0.000103 | 100.250158 | 99.797391 | 119.479111 | 21.114085 | 0.003343 | 0.00297 | 134.266415 | 0.255669 | 8.403363 | 0.002593 | 0.003905 | 0.003842 | 5.6e-05 | 0.000889 | 0.288877 | 1.32711 | 2.5474 | 100.3 | 20.96 | 32.152 | 102.137015 | 84.064774 | 93.122744 | 0.007962 | 0.963887 | 0.023245 | 24.116383 | 0.040488 | 0.152098 | 0.002911 | 0.197478 | 0.197478 | 0.031347
2019-03-29 11:45 | 1553874283.9 | 564 | 0.208934 | 0.000828 | 0.000101 | 100.143895 | 99.590912 | 119.518545 | 21.113877 | 0.003286 | 0.002956 | 134.263675 | 0.25563 | 8.401257 | 0.002523 | 0.004001 | 0.003927 | 5.5e-05 | 0.000896 | 0.310445 | 1.350467 | 2.5474 | 100.3 | 20.96 | 32.154 | 100.772217 | 82.375535 | 92.798743 | 0.007962 | 0.96474 | 0.02326 | 24.109691 | 0.049528 | 0.152075 | 0.002806 | 0.190296 | 0.190296 | 0.032525
2019-03-29 11:45 | 1553874284.9 | 565 | 0.208918 | 0.00082 | 0.0001 | 100.160657 | 99.586134 | 119.300956 | 21.113624 | 0.003268 | 0.003028 | 134.243875 | 0.255533 | 8.401108 | 0.002553 | 0.003997 | 0.003845 | 5.9e-05 | 0.00089 | 0.287439 | 1.338864 | 2.5475 | 100.3 | 20.96 | 32.156 | 100.331011 | 83.098445 | 94.521624 | 0.007963 | 0.960219 | 0.023184 | 24.144371 | 0.051454 | 0.152017 | 0.002918 | 0.197587 | 0.197587 | 0.031313
2019-03-29 11:45 | 1553874285.9 | 566 | 0.208906 | 0.00081 | 9.9e-05 | 100.062776 | 99.708998 | 119.000746 | 21.11354 | 0.003271 | 0.002977 | 134.253458 | 0.25496 | 8.402596 | 0.00252 | 0.004025 | 0.003959 | 5.6e-05 | 0.000889 | 0.280637 | 1.359118 | 2.5474 | 100.3 | 20.96 | 32.16 | 100.392121 | 82.29732 | 93.302333 | 0.007964 | 0.963414 | 0.023193 | 24.073956 | 0.03168 | 0.151676 | 0.003004 | 0.203694 | 0.203694 | 0.030306
2019-03-29 11:45 | 1553874286.9 | 567 | 0.208901 | 0.000799 | 9.8e-05 | 100.099892 | 99.755413 | 118.808976 | 21.113258 | 0.003301 | 0.002984 | 134.252098 | 0.255767 | 8.401972 | 0.002549 | 0.003608 | 0.003493 | 5.9e-05 | 0.000882 | 0.286554 | 1.369064 | 2.5475 | 100.3 | 20.96 | 32.162 | 101.113221 | 83.003603 | 93.457594 | 0.007964 | 0.963006 | 0.02317 | 24.059646 | 0.030834 | 0.152156 | 0.00305 | 0.206722 | 0.206722 | 0.029957
2019-03-29 11:45 | 1553874287.9 | 568 | 0.208952 | 0.00079 | 9.8e-05 | 100.051999 | 99.602516 | 119.041586 | 21.113933 | 0.003224 | 0.002929 | 134.243645 | 0.255299 | 8.403734 | 0.002583 | 0.003898 | 0.003828 | 5.6e-05 | 0.00088 | 0.324768 | 1.332297 | 2.5475 | 100.3 | 20.96 | 32.164 | 99.253369 | 83.806367 | 92.131793 | 0.007965 | 0.966501 | 0.023234 | 24.0396 | 0.040274 | 0.151877 | 0.00275 | 0.186365 | 0.186365 | 0.033168
2019-03-29 11:45 | 1553874288.9 | 569 | 0.208911 | 0.000786 | 9.7e-05 | 100.04751 | 99.475556 | 118.833387 | 21.113303 | 0.003269 | 0.002907 | 134.219513 | 0.255195 | 8.401569 | 0.002522 | 0.003326 | 0.003206 | 5.7e-05 | 0.000876 | 0.302371 | 1.348043 | 2.5474 | 100.3 | 20.96 | 32.164 | 100.351014 | 82.343005 | 91.614223 | 0.007965 | 0.967873 | 0.02323 | 24.001547 | 0.051281 | 0.151815 | 0.003006 | 0.204268 | 0.204268 | 0.030249
2019-03-29 11:45 | 1553874289.9 | 570 | 0.20892 | 0.00078 | 9.7e-05 | 100.04302 | 99.52163 | 119.108953 | 21.114156 | 0.003276 | 0.002959 | 134.189996 | 0.25511 | 8.400607 | 0.002524 | 0.004361 | 0.004275 | 5.7e-05 | 0.000875 | 0.28766 | 1.323987 | 2.5474 | 100.3 | 20.96 | 32.165 | 100.523819 | 82.393114 | 92.877369 | 0.007965 | 0.964533 | 0.023217 | 24.070929 | 0.046738 | 0.151765 | 0.002957 | 0.200744 | 0.200744 | 0.03077
2019-03-29 11:45 | 1553874290.9 | 571 | 0.208972 | 0.000775 | 9.6e-05 | 99.971181 | 99.417537 | 119.405174 | 21.113663 | 0.003223 | 0.002931 | 134.177077 | 0.255637 | 8.401199 | 0.002622 | 0.004809 | 0.004673 | 5.7e-05 | 0.000877 | 0.30862 | 1.363872 | 2.5474 | 100.3 | 20.96 | 32.166 | 99.238117 | 84.743987 | 92.18769 | 0.007965 | 0.966354 | 0.023268 | 24.078126 | 0.049673 | 0.152078 | 0.002652 | 0.179915 | 0.179915 | 0.034403
2019-03-29 11:45 | 1553874291.9 | 572 | 0.208995 | 0.000775 | 9.6e-05 | 99.951125 | 99.448594 | 119.545068 | 21.113939 | 0.003207 | 0.002889 | 134.171059 | 0.255637 | 8.402811 | 0.002583 | 0.003915 | 0.003858 | 5.8e-05 | 0.000881 | 0.301984 | 1.366344 | 2.5474 | 100.3 | 20.97 | 32.165 | 98.850191 | 83.81022 | 91.173876 | 0.00797 | 0.969043 | 0.023314 | 24.058776 | 0.045085 | 0.152078 | 0.002515 | 0.170687 | 0.170687 | 0.036263
2019-03-29 11:45 | 1553874292.9 | 573 | 0.209024 | 0.000768 | 9.5e-05 | 99.928376 | 99.539719 | 119.325367 | 21.11377 | 0.003143 | 0.002871 | 134.147081 | 0.255787 | 8.403214 | 0.002569 | 0.003655 | 0.003481 | 5.4e-05 | 0.000886 | 0.259456 | 1.321805 | 2.5474 | 100.29 | 20.97 | 32.163 | 97.302756 | 83.482321 | 90.743895 | 0.00797 | 0.970188 | 0.023306 | 24.022469 | 0.034856 | 0.152167 | 0.002352 | 0.159218 | 0.159218 | 0.038898
2019-03-29 11:45 | 1553874293.9 | 574 | 0.209029 | 0.000762 | 9.5e-05 | 99.950826 | 99.510026 | 119.264104 | 21.113861 | 0.003248 | 0.002935 | 134.148786 | 0.255741 | 8.399827 | 0.002526 | 0.00417 | 0.004031 | 5.9e-05 | 0.000886 | 0.285117 | 1.325165 | 2.5474 | 100.29 | 20.97 | 32.159 | 99.842255 | 82.444994 | 92.27779 | 0.007969 | 0.966115 | 0.023251 | 24.066866 | 0.039534 | 0.15214 | 0.002328 | 0.1572 | 0.1572 | 0.03939
2019-03-29 11:45 | 1553874294.9 | 575 | 0.209044 | 0.000756 | 9.3e-05 | 99.925682 | 99.528455 | 119.623701 | 21.114111 | 0.003156 | 0.002924 | 134.146237 | 0.256476 | 8.402934 | 0.002548 | 0.004166 | 0.004099 | 5.8e-05 | 0.00089 | 0.300933 | 1.325267 | 2.5474 | 100.29 | 20.97 | 32.156 | 97.619511 | 82.977263 | 92.022301 | 0.007968 | 0.966791 | 0.023295 | 24.094693 | 0.035627 | 0.152578 | 0.002246 | 0.151864 | 0.151864 | 0.040891
2019-03-29 11:45 | 1553874295.9 | 576 | 0.209031 | 0.00075 | 9.3e-05 | 99.857733 | 99.497058 | 119.66736 | 21.113653 | 0.003181 | 0.002875 | 134.140947 | 0.256242 | 8.404254 | 0.002497 | 0.003894 | 0.003876 | 5.5e-05 | 0.000893 | 0.285835 | 1.315313 | 2.5473 | 100.3 | 20.97 | 32.151 | 98.229087 | 81.739024 | 90.850025 | 0.007966 | 0.969905 | 0.023336 | 24.060377 | 0.032365 | 0.152438 | 0.002332 | 0.158162 | 0.158162 | 0.039227
2019-03-29 11:45 | 1553874296.9 | 577 | 0.209019 | 0.000741 | 9.2e-05 | 99.834087 | 99.508661 | 119.691066 | 21.114014 | 0.003193 | 0.00293 | 134.145547 | 0.255312 | 8.401257 | 0.002505 | 0.004409 | 0.004236 | 6.1e-05 | 0.000896 | 0.305744 | 1.308882 | 2.5473 | 100.3 | 20.97 | 32.149 | 98.513851 | 81.949222 | 92.157662 | 0.007966 | 0.966433 | 0.023297 | 24.105943 | 0.029204 | 0.151885 | 0.002419 | 0.164054 | 0.164054 | 0.037681
2019-03-29 11:45 | 1553874297.9 | 578 | 0.209053 | 0.000737 | 9.2e-05 | 99.874796 | 99.29092 | 119.376067 | 21.113537 | 0.003161 | 0.002937 | 134.143075 | 0.255123 | 8.40142 | 0.002565 | 0.003898 | 0.003879 | 5.6e-05 | 0.000891 | 0.294794 | 1.322493 | 2.5475 | 100.3 | 20.97 | 32.147 | 97.751571 | 83.39241 | 92.328334 | 0.007965 | 0.965982 | 0.023261 | 24.079825 | 0.052444 | 0.151773 | 0.002216 | 0.14963 | 0.14963 | 0.041283
2019-03-29 11:45 | 1553874298.9 | 579 | 0.209042 | 0.000731 | 9.2e-05 | 99.852046 | 99.535282 | 119.452352 | 21.114027 | 0.00313 | 0.002854 | 134.157258 | 0.255208 | 8.400588 | 0.002543 | 0.00459 | 0.004544 | 5.5e-05 | 0.000894 | 0.283513 | 1.327251 | 2.5475 | 100.3 | 20.97 | 32.14 | 96.985662 | 82.846875 | 90.343054 | 0.007964 | 0.971258 | 0.023332 | 24.022007 | 0.02842 | 0.151823 | 0.00229 | 0.155239 | 0.155239 | 0.039804
2019-03-29 11:45 | 1553874299.9 | 580 | 0.209017 | 0.000725 | 9.1e-05 | 99.780806 | 99.30696 | 119.415501 | 21.113663 | 0.003153 | 0.002861 | 134.172707 | 0.256242 | 8.402791 | 0.002541 | 0.003903 | 0.003799 | 5.2e-05 | 0.000899 | 0.321726 | 1.388812 | 2.5475 | 100.3 | 20.97 | 32.137 | 97.542259 | 82.8107 | 90.516379 | 0.007963 | 0.970795 | 0.023322 | 24.024027 | 0.042578 | 0.152438 | 0.00245 | 0.166423 | 0.166423 | 0.03728
2019-03-29 11:45 | 1553874300.9 | 581 | 0.209074 | 0.000721 | 9.1e-05 | 99.812833 | 99.488524 | 119.378885 | 21.11453 | 0.003158 | 0.00289 | 134.176771 | 0.255676 | 8.400958 | 0.002494 | 0.003769 | 0.003667 | 5.6e-05 | 0.000895 | 0.27743 | 1.376447 | 2.5474 | 100.3 | 20.97 | 32.134 | 97.659294 | 81.674254 | 91.204328 | 0.007962 | 0.968962 | 0.023297 | 24.043052 | 0.02911 | 0.152102 | 0.002115 | 0.142851 | 0.142851 | 0.043336
2019-03-29 11:45 | 1553874301.9 | 582 | 0.209046 | 0.000721 | 9e-05 | 99.792181 | 99.408663 | 119.208006 | 21.114176 | 0.003126 | 0.002822 | 134.182943 | 0.255878 | 8.401647 | 0.002491 | 0.004029 | 0.003952 | 5.5e-05 | 0.000898 | 0.305246 | 1.348181 | 2.5474 | 100.3 | 20.97 | 32.129 | 96.904184 | 81.609252 | 89.577539 | 0.007961 | 0.973307 | 0.023332 | 23.972142 | 0.034442 | 0.152222 | 0.00228 | 0.15466 | 0.15466 | 0.040058
2019-03-29 11:45 | 1553874302.9 | 583 | 0.20903 | 0.000718 | 9e-05 | 99.71645 | 99.255084 | 119.186645 | 21.114156 | 0.003139 | 0.002835 | 134.180029 | 0.255273 | 8.404735 | 0.002547 | 0.004066 | 0.004004 | 5.6e-05 | 0.0009 | 0.312049 | 1.348186 | 2.5474 | 100.3 | 20.97 | 32.126 | 97.221497 | 82.955429 | 89.871333 | 0.00796 | 0.97252 | 0.023321 | 23.9797 | 0.041481 | 0.151862 | 0.002385 | 0.161895 | 0.161895 | 0.038178
2019-03-29 11:45 | 1553874303.9 | 584 | 0.209135 | 0.000711 | 9e-05 | 99.791282 | 99.354057 | 118.943941 | 21.11415 | 0.003172 | 0.002872 | 134.176349 | 0.255728 | 8.400828 | 0.002541 | 0.003993 | 0.003839 | 5.7e-05 | 0.000898 | 0.31509 | 1.374826 | 2.5475 | 100.3 | 20.97 | 32.12 | 98.002938 | 82.811173 | 90.762092 | 0.007959 | 0.970139 | 0.023268 | 23.984644 | 0.039276 | 0.152133 | 0.001757 | 0.117654 | 0.117654 | 0.052627
2019-03-29 11:45 | 1553874304.9 | 585 | 0.209066 | 0.000712 | 9e-05 | 99.769731 | 99.497058 | 118.803576 | 21.114358 | 0.003153 | 0.002839 | 134.165788 | 0.256099 | 8.401881 | 0.002551 | 0.003843 | 0.003751 | 5.8e-05 | 0.000897 | 0.289817 | 1.367399 | 2.5475 | 100.3 | 20.97 | 32.117 | 97.550908 | 83.052996 | 89.967627 | 0.007958 | 0.972262 | 0.02328 | 23.944308 | 0.024479 | 0.152353 | 0.002174 | 0.146909 | 0.146909 | 0.042208
2019-03-29 11:45 | 1553874305.9 | 586 | 0.209055 | 0.000707 | 9e-05 | 99.78799 | 99.348257 | 118.543971 | 21.114805 | 0.003078 | 0.00289 | 134.155438 | 0.255962 | 8.40231 | 0.00247 | 0.004339 | 0.004241 | 6.1e-05 | 0.000898 | 0.288877 | 1.313706 | 2.5474 | 100.3 | 20.97 | 32.114 | 95.737748 | 81.108478 | 91.214716 | 0.007957 | 0.968934 | 0.023215 | 23.95917 | 0.039503 | 0.152272 | 0.002249 | 0.151742 | 0.151742 | 0.040842
2019-03-29 11:45 | 1553874306.9 | 587 | 0.20906 | 0.000706 | 8.9e-05 | 99.758056 | 99.319245 | 118.699359 | 21.114127 | 0.003074 | 0.002862 | 134.13075 | 0.255012 | 8.401901 | 0.002466 | 0.004437 | 0.00439 | 6e-05 | 0.0009 | 0.296619 | 1.344608 | 2.5474 | 100.3 | 20.97 | 32.112 | 95.642233 | 80.991492 | 90.533934 | 0.007957 | 0.970748 | 0.023252 | 23.95246 | 0.039432 | 0.151707 | 0.002219 | 0.149931 | 0.149931 | 0.041182
2019-03-29 11:45 | 1553874307.9 | 588 | 0.209033 | 0.000709 | 8.9e-05 | 99.768234 | 99.466683 | 119.044169 | 21.11562 | 0.003076 | 0.002804 | 134.130885 | 0.255715 | 8.400328 | 0.002437 | 0.003714 | 0.003688 | 5.8e-05 | 0.000901 | 0.302703 | 1.39256 | 2.5474 | 100.3 | 20.97 | 32.111 | 95.681339 | 80.304386 | 89.143811 | 0.007957 | 0.974473 | 0.02333 | 23.941337 | 0.027076 | 0.152125 | 0.002377 | 0.161518 | 0.161518 | 0.038333
2019-03-29 11:45 | 1553874308.9 | 589 | 0.209071 | 0.00071 | 8.8e-05 | 99.746681 | 99.468389 | 118.89418 | 21.115565 | 0.003083 | 0.0028 | 134.120208 | 0.255585 | 8.403519 | 0.002464 | 0.003876 | 0.003748 | 5.8e-05 | 0.000901 | 0.313652 | 1.388908 | 2.5475 | 100.3 | 20.97 | 32.106 | 95.870037 | 80.960201 | 89.038294 | 0.007955 | 0.974756 | 0.023319 | 23.922765 | 0.02499 | 0.152048 | 0.002147 | 0.145327 | 0.145327 | 0.042582
2019-03-29 11:45 | 1553874309.9 | 590 | 0.20905 | 0.000708 | 8.8e-05 | 99.737103 | 99.424362 | 118.810383 | 21.115438 | 0.003041 | 0.002841 | 134.109801 | 0.255852 | 8.401329 | 0.002534 | 0.003633 | 0.003562 | 6e-05 | 0.000897 | 0.307569 | 1.346223 | 2.5475 | 100.3 | 20.97 | 32.104 | 94.843545 | 82.643174 | 90.035153 | 0.007955 | 0.972081 | 0.023279 | 23.94722 | 0.028091 | 0.152206 | 0.00228 | 0.154429 | 0.154429 | 0.040114
2019-03-29 11:45 | 1553874310.9 | 591 | 0.20905 | 0.000712 | 8.7e-05 | 99.748477 | 99.242115 | 118.889954 | 21.115818 | 0.003005 | 0.002802 | 134.088142 | 0.254934 | 8.401491 | 0.002411 | 0.004189 | 0.004102 | 6.2e-05 | 0.000895 | 0.281024 | 1.322349 | 2.5474 | 100.3 | 20.97 | 32.104 | 93.98608 | 79.685529 | 89.082122 | 0.007955 | 0.974639 | 0.023317 | 23.923787 | 0.045522 | 0.151661 | 0.002273 | 0.154268 | 0.154268 | 0.040012
2019-03-29 11:45 | 1553874311.9 | 592 | 0.209018 | 0.000706 | 8.7e-05 | 99.687115 | 99.449618 | 119.20331 | 21.116262 | 0.003038 | 0.00277 | 134.072636 | 0.256385 | 8.403461 | 0.002491 | 0.003839 | 0.003808 | 6.2e-05 | 0.000898 | 0.287273 | 1.353852 | 2.5473 | 100.3 | 20.97 | 32.102 | 94.768347 | 81.593249 | 88.326582 | 0.007954 | 0.976676 | 0.023372 | 23.930298 | 0.021335 | 0.152523 | 0.002474 | 0.168757 | 0.168757 | 0.036785
2019-03-29 11:45 | 1553874312.9 | 593 | 0.209016 | 0.000719 | 8.6e-05 | 99.704476 | 99.317539 | 119.644121 | 21.11574 | 0.003026 | 0.002815 | 134.080686 | 0.255904 | 8.402044 | 0.002417 | 0.003362 | 0.003233 | 6e-05 | 0.000898 | 0.275605 | 1.370701 | 2.5474 | 100.3 | 20.97 | 32.103 | 94.475919 | 79.836847 | 89.403266 | 0.007955 | 0.973775 | 0.023381 | 24.010183 | 0.03478 | 0.152237 | 0.002473 | 0.168765 | 0.168765 | 0.036714
2019-03-29 11:45 | 1553874313.9 | 594 | 0.209001 | 0.000714 | 8.6e-05 | 99.701782 | 99.443134 | 119.729091 | 21.115908 | 0.003087 | 0.00284 | 134.089215 | 0.255793 | 8.40545 | 0.002526 | 0.003683 | 0.003561 | 6.2e-05 | 0.000895 | 0.298555 | 1.356827 | 2.5473 | 100.3 | 20.97 | 32.105 | 95.963545 | 82.440731 | 90.00743 | 0.007955 | 0.972155 | 0.023369 | 24.038711 | 0.023234 | 0.152171 | 0.00257 | 0.175549 | 0.175549 | 0.03528
2019-03-29 11:45 | 1553874314.9 | 595 | 0.209028 | 0.000717 | 8.4e-05 | 99.726328 | 99.460199 | 119.654683 | 21.115801 | 0.003081 | 0.002815 | 134.084634 | 0.255715 | 8.402811 | 0.002531 | 0.004079 | 0.004071 | 5.9e-05 | 0.000895 | 0.314924 | 1.35282 | 2.5474 | 100.3 | 20.97 | 32.106 | 95.800509 | 82.570203 | 89.38695 | 0.007955 | 0.973819 | 0.023382 | 24.010702 | 0.023901 | 0.152125 | 0.002404 | 0.164052 | 0.164052 | 0.037741
2019-03-29 11:45 | 1553874315.9 | 596 | 0.209025 | 0.000722 | 8.3e-05 | 99.714653 | 99.286824 | 119.913583 | 21.116385 | 0.003047 | 0.002779 | 134.074188 | 0.256112 | 8.403643 | 0.002443 | 0.00429 | 0.004149 | 6.2e-05 | 0.000892 | 0.270959 | 1.319125 | 2.5475 | 100.3 | 20.97 | 32.107 | 94.983689 | 80.445478 | 88.53903 | 0.007956 | 0.976102 | 0.023435 | 24.008539 | 0.038459 | 0.152361 | 0.002419 | 0.165494 | 0.165494 | 0.03747
2019-03-29 11:45 | 1553874316.9 | 597 | 0.209012 | 0.000725 | 8.2e-05 | 99.70657 | 99.563267 | 119.756553 | 21.114945 | 0.003014 | 0.002749 | 134.089617 | 0.256411 | 8.400926 | 0.002483 | 0.003985 | 0.003929 | 6.2e-05 | 0.000891 | 0.260341 | 1.304297 | 2.5474 | 100.3 | 20.97 | 32.109 | 94.183982 | 81.399441 | 87.800313 | 0.007956 | 0.9781 | 0.023443 | 23.9683 | 0.012865 | 0.152539 | 0.002496 | 0.171083 | 0.171083 | 0.036289
2019-03-29 11:45 | 1553874317.9 | 598 | 0.209007 | 0.000729 | 8.2e-05 | 99.729321 | 99.506614 | 119.786363 | 21.11621 | 0.003053 | 0.002791 | 134.085209 | 0.255669 | 8.401686 | 0.002443 | 0.004096 | 0.004023 | 6.1e-05 | 0.00089 | 0.288158 | 1.30717 | 2.5472 | 100.3 | 20.97 | 32.109 | 95.128297 | 80.461891 | 88.809948 | 0.007956 | 0.975371 | 0.023414 | 24.004785 | 0.019997 | 0.152098 | 0.00252 | 0.172555 | 0.172555 | 0.035875
2019-03-29 11:45 | 1553874318.9 | 599 | 0.209019 | 0.00073 | 8.2e-05 | 99.701184 | 99.380678 | 119.646468 | 21.117313 | 0.003023 | 0.002819 | 134.083158 | 0.256066 | 8.402356 | 0.00252 | 0.004334 | 0.004217 | 6.2e-05 | 0.000892 | 0.279033 | 1.323067 | 2.5474 | 100.3 | 20.97 | 32.109 | 94.40918 | 82.295453 | 89.484503 | 0.007956 | 0.973557 | 0.023378 | 24.013108 | 0.0288 | 0.152334 | 0.002449 | 0.167332 | 0.167332 | 0.037052
2019-03-29 11:45 | 1553874319.9 | 600 | 0.208997 | 0.000732 | 8.1e-05 | 99.779908 | 99.409347 | 119.627926 | 21.116236 | 0.00296 | 0.002771 | 134.077082 | 0.254934 | 8.399476 | 0.002453 | 0.00379 | 0.003744 | 6.1e-05 | 0.000887 | 0.273669 | 1.295277 | 2.5475 | 100.3 | 20.97 | 32.11 | 92.892654 | 80.686385 | 88.340519 | 0.007956 | 0.976638 | 0.023413 | 23.973344 | 0.03328 | 0.151661 | 0.002576 | 0.176573 | 0.176573 | 0.034958
2019-03-29 11:45 | 1553874320.9 | 601 | 0.208995 | 0.000731 | 8.1e-05 | 99.740096 | 99.488867 | 119.58333 | 21.11682 | 0.002997 | 0.002799 | 134.089464 | 0.256352 | 8.403142 | 0.002436 | 0.003644 | 0.003608 | 6.6e-05 | 0.00089 | 0.308067 | 1.359435 | 2.5474 | 100.3 | 20.97 | 32.111 | 93.785183 | 80.291612 | 89.018326 | 0.007957 | 0.97481 | 0.023387 | 23.991336 | 0.022558 | 0.152504 | 0.002589 | 0.177314 | 0.177314 | 0.035005
2019-03-29 11:45 | 1553874321.9 | 602 | 0.209001 | 0.00073 | 8e-05 | 99.701782 | 99.380678 | 119.511035 | 21.115542 | 0.002915 | 0.002784 | 134.101194 | 0.256118 | 8.403623 | 0.002495 | 0.004172 | 0.003977 | 6.3e-05 | 0.000891 | 0.299993 | 1.343156 | 2.5474 | 100.3 | 20.97 | 32.112 | 91.816666 | 81.693985 | 88.656899 | 0.007957 | 0.975784 | 0.023392 | 23.972112 | 0.028854 | 0.152365 | 0.002557 | 0.175083 | 0.175083 | 0.035419
2019-03-29 11:45 | 1553874322.9 | 603 | 0.209008 | 0.00073 | 8e-05 | 99.754164 | 99.509686 | 119.28171 | 21.115879 | 0.003008 | 0.002759 | 134.100562 | 0.255663 | 8.401933 | 0.002534 | 0.004003 | 0.003899 | 6.6e-05 | 0.000889 | 0.275992 | 1.342564 | 2.5474 | 100.3 | 20.97 | 32.113 | 94.054157 | 82.643602 | 88.047217 | 0.007957 | 0.977431 | 0.023389 | 23.928915 | 0.021948 | 0.152094 | 0.002514 | 0.172074 | 0.172074 | 0.035974
2019-03-29 11:45 | 1553874323.9 | 604 | 0.20905 | 0.000733 | 7.9e-05 | 99.680829 | 99.354398 | 119.190872 | 21.117352 | 0.002995 | 0.002794 | 134.084691 | 0.255813 | 8.404403 | 0.002527 | 0.003958 | 0.003797 | 6.3e-05 | 0.000889 | 0.296066 | 1.332876 | 2.5474 | 100.3 | 20.97 | 32.114 | 93.741807 | 82.460162 | 88.905679 | 0.007957 | 0.975114 | 0.023352 | 23.94821 | 0.029339 | 0.152183 | 0.002259 | 0.153986 | 0.153986 | 0.040223
2019-03-29 11:45 | 1553874324.9 | 605 | 0.209078 | 0.000731 | 7.9e-05 | 99.656882 | 99.382044 | 119.246736 | 21.117145 | 0.002999 | 0.002733 | 134.111104 | 0.255552 | 8.401465 | 0.002551 | 0.004076 | 0.004018 | 6.1e-05 | 0.000887 | 0.309339 | 1.335721 | 2.5474 | 100.3 | 20.97 | 32.113 | 93.842417 | 83.04969 | 87.431564 | 0.007957 | 0.9791 | 0.023405 | 23.905007 | 0.024702 | 0.152028 | 0.002095 | 0.142782 | 0.142782 | 0.043336
2019-03-29 11:45 | 1553874325.9 | 606 | 0.20908 | 0.000733 | 7.8e-05 | 99.659277 | 99.398084 | 119.18477 | 21.116853 | 0.003023 | 0.002741 | 134.116202 | 0.256645 | 8.405404 | 0.002592 | 0.003665 | 0.003536 | 6.1e-05 | 0.000888 | 0.283679 | 1.334176 | 2.5475 | 100.3 | 20.97 | 32.113 | 94.407285 | 84.040048 | 87.606972 | 0.007957 | 0.978624 | 0.023394 | 23.904608 | 0.023473 | 0.152678 | 0.002077 | 0.141517 | 0.141517 | 0.04391
2019-03-29 11:45 | 1553874326.9 | 607 | 0.209073 | 0.000728 | 7.7e-05 | 99.705972 | 99.383409 | 119.219978 | 21.116966 | 0.002953 | 0.002731 | 134.109877 | 0.254661 | 8.400367 | 0.002557 | 0.004269 | 0.004196 | 6.4e-05 | 0.000893 | 0.321173 | 1.332117 | 2.5474 | 100.3 | 20.97 | 32.111 | 92.715683 | 83.185839 | 87.376759 | 0.007957 | 0.979249 | 0.023405 | 23.900509 | 0.028984 | 0.151498 | 0.002131 | 0.14542 | 0.14542 | 0.042401
2019-03-29 11:45 | 1553874327.9 | 608 | 0.209075 | 0.000723 | 7.7e-05 | 99.745185 | 99.367026 | 119.031964 | 21.11671 | 0.002951 | 0.002748 | 134.089943 | 0.254147 | 8.405164 | 0.002631 | 0.004159 | 0.004033 | 6.3e-05 | 0.000895 | 0.279586 | 1.320013 | 2.5473 | 100.3 | 20.97 | 32.109 | 92.669388 | 84.972306 | 87.793604 | 0.007956 | 0.978118 | 0.023373 | 23.895457 | 0.033975 | 0.151192 | 0.002121 | 0.144518 | 0.144518 | 0.04258
2019-03-29 11:45 | 1553874328.9 | 609 | 0.209089 | 0.000721 | 7.7e-05 | 99.699687 | 99.482383 | 119.432402 | 21.117184 | 0.002957 | 0.002716 | 134.089253 | 0.254908 | 8.40088 | 0.002575 | 0.003893 | 0.003796 | 6.3e-05 | 0.000896 | 0.262885 | 1.297309 | 2.5473 | 100.3 | 20.97 | 32.107 | 92.826312 | 83.613553 | 87.009977 | 0.007956 | 0.980246 | 0.023437 | 23.90962 | 0.019517 | 0.151645 | 0.002041 | 0.139337 | 0.139337 | 0.044295
2019-03-29 11:45 | 1553874329.9 | 610 | 0.209069 | 0.000715 | 7.6e-05 | 99.732912 | 99.469755 | 119.504227 | 21.11756 | 0.002979 | 0.002761 | 134.091515 | 0.255253 | 8.401257 | 0.00254 | 0.004047 | 0.00394 | 5.9e-05 | 0.000896 | 0.297504 | 1.327831 | 2.5474 | 100.3 | 20.97 | 32.106 | 93.344587 | 82.777699 | 88.101325 | 0.007955 | 0.977285 | 0.023409 | 23.953017 | 0.023632 | 0.15185 | 0.002171 | 0.148294 | 0.148294 | 0.041676
2019-03-29 11:45 | 1553874330.9 | 611 | 0.20911 | 0.000717 | 7.6e-05 | 99.730218 | 99.424362 | 119.658439 | 21.118712 | 0.002934 | 0.002682 | 134.084711 | 0.255448 | 8.403383 | 0.002576 | 0.003816 | 0.003661 | 6.2e-05 | 0.000899 | 0.288379 | 1.295976 | 2.5473 | 100.3 | 20.97 | 32.103 | 92.27311 | 83.639321 | 86.203479 | 0.007955 | 0.982446 | 0.023486 | 23.905425 | 0.027474 | 0.151966 | 0.001919 | 0.131032 | 0.131032 | 0.047203
2019-03-29 11:46 | 1553874331.9 | 612 | 0.209084 | 0.000712 | 7.6e-05 | 99.716749 | 99.38921 | 119.647173 | 21.117625 | 0.002955 | 0.002749 | 134.080762 | 0.255728 | 8.400653 | 0.002533 | 0.004417 | 0.004352 | 6.1e-05 | 0.000898 | 0.287107 | 1.324389 | 2.5473 | 100.3 | 20.97 | 32.101 | 92.774184 | 82.617169 | 87.82097 | 0.007954 | 0.978044 | 0.023432 | 23.958037 | 0.029428 | 0.152133 | 0.002083 | 0.142279 | 0.142279 | 0.043519
2019-03-29 11:46 | 1553874332.9 | 613 | 0.209099 | 0.000707 | 7.5e-05 | 99.815228 | 99.344501 | 119.688249 | 21.118004 | 0.002954 | 0.002738 | 134.079401 | 0.255038 | 8.400581 | 0.002504 | 0.003819 | 0.003648 | 6.4e-05 | 0.000893 | 0.275439 | 1.382446 | 2.5475 | 100.3 | 20.97 | 32.099 | 92.750445 | 81.921845 | 87.535646 | 0.007954 | 0.978817 | 0.023445 | 23.952677 | 0.042282 | 0.151722 | 0.001999 | 0.136481 | 0.136481 | 0.045245
2019-03-29 11:46 | 1553874333.9 | 614 | 0.20907 | 0.0007 | 7.5e-05 | 99.712857 | 99.455762 | 119.890816 | 21.116823 | 0.002937 | 0.002735 | 134.073249 | 0.25563 | 8.403129 | 0.002483 | 0.003883 | 0.003713 | 6.1e-05 | 0.000887 | 0.271291 | 1.357197 | 2.5475 | 100.3 | 20.97 | 32.097 | 92.337799 | 81.414483 | 87.463982 | 0.007953 | 0.979012 | 0.023467 | 23.970556 | 0.023092 | 0.152075 | 0.002188 | 0.149961 | 0.149961 | 0.041274
2019-03-29 11:46 | 1553874334.9 | 615 | 0.209118 | 0.000699 | 7.5e-05 | 99.811038 | 99.436649 | 119.966866 | 21.117501 | 0.002926 | 0.002739 | 134.049865 | 0.255643 | 8.39947 | 0.002516 | 0.003671 | 0.003524 | 6.2e-05 | 0.000887 | 0.271844 | 1.330631 | 2.5474 | 100.3 | 20.97 | 32.095 | 92.062475 | 82.200441 | 87.567889 | 0.007953 | 0.97873 | 0.023472 | 23.981612 | 0.033614 | 0.152082 | 0.001898 | 0.129474 | 0.129474 | 0.047807
2019-03-29 11:46 | 1553874335.9 | 616 | 0.209107 | 0.000697 | 7.5e-05 | 99.706871 | 99.577942 | 120.007707 | 21.117933 | 0.002945 | 0.002736 | 134.047105 | 0.256509 | 8.400698 | 0.002473 | 0.003739 | 0.003637 | 6e-05 | 0.000884 | 0.28296 | 1.317078 | 2.5475 | 100.3 | 20.97 | 32.093 | 92.532928 | 81.18482 | 87.50429 | 0.007952 | 0.978902 | 0.023478 | 23.983579 | 0.011574 | 0.152597 | 0.001967 | 0.134467 | 0.134467 | 0.046187
2019-03-29 11:46 | 1553874336.9 | 617 | 0.20911 | 0.000696 | 7.5e-05 | 99.814631 | 99.673162 | 119.829083 | 21.117696 | 0.003002 | 0.002747 | 134.049309 | 0.255546 | 8.404085 | 0.002507 | 0.003822 | 0.003712 | 6.1e-05 | 0.000881 | 0.294297 | 1.376731 | 2.5475 | 100.3 | 20.97 | 32.09 | 93.911209 | 81.984765 | 87.761588 | 0.007951 | 0.978205 | 0.023452 | 23.974271 | 0.012686 | 0.152024 | 0.00195 | 0.1331 | 0.1331 | 0.046487
2019-03-29 11:46 | 1553874337.9 | 618 | 0.209081 | 0.000693 | 7.4e-05 | 99.777811 | 99.551323 | 119.888938 | 21.116765 | 0.002897 | 0.002755 | 134.067077 | 0.255663 | 8.403448 | 0.002546 | 0.00401 | 0.004009 | 6.4e-05 | 0.000883 | 0.289817 | 1.335363 | 2.5474 | 100.3 | 20.97 | 32.089 | 91.368907 | 82.929111 | 87.944334 | 0.007951 | 0.97771 | 0.023452 | 23.986328 | 0.020327 | 0.152094 | 0.002129 | 0.145722 | 0.145722 | 0.04248
2019-03-29 11:46 | 1553874338.9 | 619 | 0.209059 | 0.00069 | 7.4e-05 | 99.749376 | 99.501495 | 119.809602 | 21.11781 | 0.002871 | 0.002725 | 134.062189 | 0.255591 | 8.401433 | 0.002498 | 0.003636 | 0.003533 | 6.1e-05 | 0.000877 | 0.283679 | 1.29311 | 2.5473 | 100.3 | 20.97 | 32.088 | 90.743006 | 81.774307 | 87.226205 | 0.007951 | 0.979658 | 0.023467 | 23.954535 | 0.022255 | 0.152051 | 0.002265 | 0.155433 | 0.155433 | 0.039815
2019-03-29 11:46 | 1553874339.9 | 620 | 0.209111 | 0.000695 | 7.4e-05 | 99.775717 | 99.643128 | 119.490143 | 21.118481 | 0.002952 | 0.002735 | 134.052951 | 0.255852 | 8.40155 | 0.002526 | 0.003746 | 0.003676 | 6e-05 | 0.000883 | 0.28943 | 1.291367 | 2.5474 | 100.3 | 20.97 | 32.087 | 92.707756 | 82.442507 | 87.477386 | 0.007951 | 0.978976 | 0.023428 | 23.930913 | 0.011894 | 0.152206 | 0.001947 | 0.132804 | 0.132804 | 0.046646
2019-03-29 11:46 | 1553874340.9 | 621 | 0.209094 | 0.000696 | 7.3e-05 | 99.753267 | 99.453031 | 119.113647 | 21.11815 | 0.002939 | 0.002755 | 134.056995 | 0.256281 | 8.404982 | 0.002542 | 0.003373 | 0.00327 | 6.3e-05 | 0.000873 | 0.305412 | 1.363968 | 2.5476 | 100.3 | 20.96 | 32.087 | 92.389229 | 82.825874 | 87.963492 | 0.007946 | 0.977658 | 0.023375 | 23.90928 | 0.026962 | 0.152462 | 0.002048 | 0.139589 | 0.139589 | 0.044453
2019-03-29 11:46 | 1553874341.9 | 622 | 0.209141 | 0.00069 | 7.3e-05 | 99.784997 | 99.622993 | 118.756397 | 21.118313 | 0.00292 | 0.002725 | 134.051168 | 0.256125 | 8.402161 | 0.002506 | 0.004364 | 0.004267 | 6.3e-05 | 0.00088 | 0.290702 | 1.336435 | 2.5475 | 100.3 | 20.96 | 32.086 | 91.923958 | 81.960365 | 87.228859 | 0.007945 | 0.979651 | 0.023364 | 23.849102 | 0.014534 | 0.152369 | 0.001771 | 0.120146 | 0.120146 | 0.051616
2019-03-29 11:46 | 1553874342.9 | 623 | 0.20911 | 0.000695 | 7.2e-05 | 99.869408 | 99.53767 | 118.582467 | 21.11889 | 0.002879 | 0.002701 | 134.055097 | 0.255227 | 8.401647 | 0.002586 | 0.004146 | 0.004041 | 6e-05 | 0.000882 | 0.260562 | 1.382132 | 2.5474 | 100.3 | 20.96 | 32.084 | 90.947392 | 83.894619 | 86.657911 | 0.007945 | 0.981205 | 0.023365 | 23.812745 | 0.029761 | 0.151835 | 0.001956 | 0.133176 | 0.133176 | 0.046402
2019-03-29 11:46 | 1553874343.9 | 624 | 0.209182 | 0.000688 | 7.2e-05 | 99.823012 | 99.400131 | 118.464637 | 21.118384 | 0.002865 | 0.002683 | 134.072022 | 0.25539 | 8.403779 | 0.002529 | 0.003887 | 0.003779 | 6.5e-05 | 0.000883 | 0.276158 | 1.37409 | 2.5476 | 100.3 | 20.96 | 32.083 | 90.602152 | 82.528956 | 86.233715 | 0.007945 | 0.982363 | 0.023367 | 23.786877 | 0.037972 | 0.151931 | 0.001531 | 0.103376 | 0.103376 | 0.059817
2019-03-29 11:46 | 1553874344.9 | 625 | 0.20909 | 0.000686 | 7.2e-05 | 99.890361 | 99.591594 | 118.267704 | 21.118744 | 0.002867 | 0.002729 | 134.072597 | 0.255416 | 8.401855 | 0.002554 | 0.003866 | 0.003696 | 6.6e-05 | 0.000884 | 0.272729 | 1.356675 | 2.5475 | 100.3 | 20.96 | 32.081 | 90.645383 | 83.126015 | 87.334686 | 0.007944 | 0.979363 | 0.023312 | 23.803475 | 0.026793 | 0.151947 | 0.002086 | 0.141963 | 0.141963 | 0.043562
2019-03-29 11:46 | 1553874345.9 | 626 | 0.209162 | 0.000684 | 7.2e-05 | 99.834984 | 99.555076 | 118.045186 | 21.119675 | 0.002841 | 0.002676 | 134.073114 | 0.256626 | 8.403916 | 0.00247 | 0.00443 | 0.004389 | 6.5e-05 | 0.000891 | 0.282241 | 1.344927 | 2.5475 | 100.3 | 20.96 | 32.079 | 90.02434 | 81.095177 | 86.055252 | 0.007944 | 0.982851 | 0.023332 | 23.738832 | 0.025113 | 0.152667 | 0.001656 | 0.111951 | 0.111951 | 0.055502
2019-03-29 11:46 | 1553874346.9 | 627 | 0.209128 | 0.000684 | 7.3e-05 | 99.825706 | 99.558489 | 118.103633 | 21.118666 | 0.002911 | 0.00268 | 134.060004 | 0.255975 | 8.403155 | 0.00248 | 0.004001 | 0.00394 | 6.5e-05 | 0.000891 | 0.306131 | 1.357713 | 2.5475 | 100.3 | 20.96 | 32.077 | 91.706196 | 81.339117 | 86.150505 | 0.007943 | 0.982591 | 0.023334 | 23.747856 | 0.023975 | 0.15228 | 0.00186 | 0.12624 | 0.12624 | 0.049095
2019-03-29 11:46 | 1553874347.9 | 628 | 0.209189 | 0.000675 | 7.2e-05 | 99.935859 | 99.748929 | 118.066312 | 21.11925 | 0.002888 | 0.002699 | 134.057052 | 0.255682 | 8.403649 | 0.002437 | 0.004836 | 0.00466 | 6.4e-05 | 0.000893 | 0.302703 | 1.380236 | 2.5475 | 100.3 | 20.96 | 32.077 | 91.159526 | 80.320405 | 86.602197 | 0.007943 | 0.981357 | 0.023316 | 23.759024 | 0.016746 | 0.152106 | 0.001503 | 0.101163 | 0.101163 | 0.061195
2019-03-29 11:46 | 1553874348.9 | 629 | 0.209163 | 0.000679 | 7.2e-05 | 99.877789 | 99.511051 | 118.014203 | 21.119312 | 0.002817 | 0.002655 | 134.060119 | 0.255598 | 8.403123 | 0.002466 | 0.004098 | 0.00407 | 6.3e-05 | 0.000899 | 0.322777 | 1.346539 | 2.5474 | 100.3 | 20.96 | 32.081 | 89.445749 | 81.012867 | 85.555484 | 0.007944 | 0.984221 | 0.023345 | 23.719199 | 0.032904 | 0.152055 | 0.001654 | 0.111851 | 0.111851 | 0.055329
2019-03-29 11:46 | 1553874349.9 | 630 | 0.209074 | 0.000678 | 7.2e-05 | 99.934661 | 99.567022 | 118.255968 | 21.119156 | 0.002898 | 0.002676 | 134.06516 | 0.255845 | 8.399561 | 0.002488 | 0.003802 | 0.003682 | 6e-05 | 0.000897 | 0.292859 | 1.322911 | 2.5474 | 100.3 | 20.96 | 32.084 | 91.405691 | 81.546302 | 86.048733 | 0.007945 | 0.982869 | 0.023353 | 23.759801 | 0.032966 | 0.152202 | 0.002193 | 0.149751 | 0.149751 | 0.041366
2019-03-29 11:46 | 1553874350.9 | 631 | 0.209095 | 0.000671 | 7.3e-05 | 99.953819 | 99.840734 | 118.391639 | 21.119438 | 0.00283 | 0.002671 | 134.060196 | 0.254316 | 8.402278 | 0.002461 | 0.004293 | 0.004209 | 6.5e-05 | 0.000898 | 0.29391 | 1.367184 | 2.5475 | 100.3 | 20.95 | 32.089 | 89.759903 | 80.881281 | 85.935695 | 0.007941 | 0.983179 | 0.02337 | 23.769686 | 0.010125 | 0.151293 | 0.002073 | 0.14139 | 0.14139 | 0.043551
2019-03-29 11:46 | 1553874351.9 | 632 | 0.209222 | 0.000673 | 7.3e-05 | 99.986746 | 99.776913 | 118.457832 | 21.118657 | 0.002852 | 0.002656 | 134.059908 | 0.256105 | 8.402999 | 0.002462 | 0.003963 | 0.003935 | 6.4e-05 | 0.000895 | 0.26106 | 1.381988 | 2.5475 | 100.3 | 20.95 | 32.099 | 90.29914 | 80.91321 | 85.566635 | 0.007944 | 0.98419 | 0.023388 | 23.764108 | 0.018791 | 0.152357 | 0.001309 | 0.087757 | 0.087757 | 0.07066
2019-03-29 11:46 | 1553874352.9 | 633 | 0.209206 | 0.000673 | 7.3e-05 | 99.996624 | 99.832203 | 118.309251 | 21.11827 | 0.002843 | 0.002708 | 134.025369 | 0.256144 | 8.403136 | 0.002553 | 0.004252 | 0.004141 | 6.2e-05 | 0.000897 | 0.265761 | 1.32923 | 2.5475 | 100.3 | 20.95 | 32.104 | 90.07837 | 83.091895 | 86.827669 | 0.007945 | 0.980742 | 0.023333 | 23.790907 | 0.014719 | 0.15238 | 0.001406 | 0.09434 | 0.09434 | 0.065739
2019-03-29 11:46 | 1553874353.9 | 634 | 0.209098 | 0.000671 | 7.2e-05 | 99.978664 | 99.675893 | 118.350796 | 21.119753 | 0.00283 | 0.002664 | 133.998037 | 0.255143 | 8.402161 | 0.002532 | 0.003681 | 0.003568 | 6.3e-05 | 0.000905 | 0.293191 | 1.315879 | 2.5475 | 100.3 | 20.95 | 32.109 | 89.764063 | 82.590386 | 85.768325 | 0.007946 | 0.983637 | 0.023371 | 23.760046 | 0.027128 | 0.151784 | 0.002061 | 0.140593 | 0.140593 | 0.04394
2019-03-29 11:46 | 1553874354.9 | 635 | 0.20909 | 0.000671 | 7.3e-05 | 100.023264 | 99.774866 | 118.497262 | 21.119312 | 0.002895 | 0.002647 | 133.990063 | 0.25539 | 8.400763 | 0.002554 | 0.003955 | 0.003848 | 6e-05 | 0.000909 | 0.301431 | 1.316201 | 2.5475 | 100.3 | 20.95 | 32.123 | 91.339337 | 83.129692 | 85.351742 | 0.00795 | 0.98478 | 0.023399 | 23.760943 | 0.022241 | 0.151931 | 0.002109 | 0.144108 | 0.144108 | 0.04291
2019-03-29 11:46 | 1553874355.9 | 636 | 0.208932 | 0.00067 | 7.2e-05 | 100.022366 | 99.722308 | 118.639505 | 21.11975 | 0.002854 | 0.002687 | 133.989258 | 0.257029 | 8.402089 | 0.002463 | 0.003806 | 0.003694 | 6.3e-05 | 0.000908 | 0.290868 | 1.341988 | 2.5476 | 100.3 | 20.95 | 32.131 | 90.346452 | 80.943112 | 86.316844 | 0.007952 | 0.982136 | 0.023382 | 23.80718 | 0.026873 | 0.152907 | 0.003062 | 0.210973 | 0.210973 | 0.029498
2019-03-29 11:46 | 1553874356.9 | 637 | 0.209173 | 0.000666 | 7.3e-05 | 100.055592 | 99.979298 | 118.996285 | 21.11973 | 0.002862 | 0.002665 | 133.988472 | 0.255279 | 8.404325 | 0.002461 | 0.003688 | 0.003625 | 6e-05 | 0.000908 | 0.272231 | 1.395345 | 2.5474 | 100.3 | 20.95 | 32.147 | 90.526856 | 80.897908 | 85.782255 | 0.007956 | 0.983599 | 0.023434 | 23.825214 | 0.006823 | 0.151866 | 0.00161 | 0.109187 | 0.109187 | 0.056609
2019-03-29 11:46 | 1553874357.9 | 638 | 0.20907 | 0.000669 | 7.2e-05 | 100.050204 | 99.752341 | 119.035953 | 21.119455 | 0.002811 | 0.002692 | 133.967848 | 0.255702 | 8.403493 | 0.002497 | 0.003412 | 0.003237 | 5.9e-05 | 0.000913 | 0.260009 | 1.361766 | 2.5475 | 100.3 | 20.95 | 32.156 | 89.297553 | 81.763404 | 86.435414 | 0.007958 | 0.981812 | 0.023417 | 23.850857 | 0.026669 | 0.152117 | 0.002228 | 0.152655 | 0.152655 | 0.040557
2019-03-29 11:46 | 1553874358.9 | 639 | 0.209132 | 0.00067 | 7.1e-05 | 100.045714 | 99.754389 | 119.398836 | 21.11937 | 0.00284 | 0.00267 | 133.962999 | 0.256574 | 8.40348 | 0.002522 | 0.004493 | 0.004429 | 6.3e-05 | 0.000917 | 0.299661 | 1.331009 | 2.5472 | 100.3 | 20.95 | 32.164 | 90.005979 | 82.343605 | 85.904355 | 0.00796 | 0.983264 | 0.02347 | 23.869538 | 0.026084 | 0.152636 | 0.001856 | 0.126775 | 0.126775 | 0.049002
2019-03-29 11:46 | 1553874359.9 | 640 | 0.209238 | 0.000669 | 7.2e-05 | 100.119948 | 99.919573 | 119.465967 | 21.119266 | 0.002868 | 0.00265 | 133.957134 | 0.255728 | 8.401901 | 0.002484 | 0.003844 | 0.003727 | 5.9e-05 | 0.000918 | 0.307348 | 1.333773 | 2.5475 | 100.3 | 20.95 | 32.175 | 90.671908 | 81.431035 | 85.430595 | 0.007963 | 0.984564 | 0.023492 | 23.86049 | 0.017919 | 0.152133 | 0.001217 | 0.081737 | 0.081737 | 0.075753
2019-03-29 11:46 | 1553874360.9 | 641 | 0.20913 | 0.000667 | 7.1e-05 | 100.120546 | 99.857799 | 119.72557 | 21.118669 | 0.002868 | 0.002646 | 133.953281 | 0.2558 | 8.401296 | 0.002527 | 0.003447 | 0.003367 | 6.2e-05 | 0.000921 | 0.275605 | 1.331819 | 2.5476 | 100.3 | 20.95 | 32.18 | 90.672773 | 82.471537 | 85.341015 | 0.007964 | 0.98481 | 0.023521 | 23.883417 | 0.023504 | 0.152175 | 0.001874 | 0.128362 | 0.128362 | 0.04825
2019-03-29 11:46 | 1553874361.9 | 642 | 0.209185 | 0.000666 | 7e-05 | 100.140603 | 99.725379 | 119.900438 | 21.119163 | 0.002768 | 0.002642 | 133.943295 | 0.25632 | 8.402642 | 0.002545 | 0.004963 | 0.004884 | 5.8e-05 | 0.000919 | 0.289098 | 1.343736 | 2.5474 | 100.3 | 20.95 | 32.185 | 88.271627 | 82.899463 | 85.232291 | 0.007965 | 0.985108 | 0.023541 | 23.897228 | 0.037165 | 0.152485 | 0.001543 | 0.105084 | 0.105084 | 0.059059
2019-03-29 11:46 | 1553874362.9 | 643 | 0.209117 | 0.000665 | 7e-05 | 100.135513 | 99.818891 | 119.989164 | 21.119844 | 0.002778 | 0.002631 | 133.970168 | 0.255767 | 8.401283 | 0.002412 | 0.003416 | 0.003319 | 5.9e-05 | 0.000916 | 0.290149 | 1.375603 | 2.5475 | 100.3 | 20.95 | 32.187 | 88.511096 | 79.708179 | 84.984729 | 0.007966 | 0.985789 | 0.023558 | 23.89781 | 0.028327 | 0.152156 | 0.001953 | 0.134178 | 0.134178 | 0.046153
2019-03-29 11:46 | 1553874363.9 | 644 | 0.209126 | 0.000666 | 7e-05 | 100.215136 | 99.906262 | 120.022261 | 21.119503 | 0.002842 | 0.002657 | 133.972257 | 0.255624 | 8.399697 | 0.002551 | 0.004039 | 0.00389 | 5.8e-05 | 0.000917 | 0.284564 | 1.359069 | 2.5474 | 100.3 | 20.95 | 32.189 | 90.042237 | 83.043324 | 85.594639 | 0.007966 | 0.984113 | 0.023541 | 23.921449 | 0.027611 | 0.152071 | 0.001902 | 0.130475 | 0.130475 | 0.047436
2019-03-29 11:46 | 1553874364.9 | 645 | 0.209182 | 0.00067 | 7e-05 | 100.231299 | 100.150283 | 120.010525 | 21.120551 | 0.002868 | 0.002637 | 133.983987 | 0.256385 | 8.402187 | 0.002545 | 0.004015 | 0.003966 | 5.7e-05 | 0.000918 | 0.272231 | 1.322177 | 2.5474 | 100.3 | 20.95 | 32.192 | 90.68954 | 82.903214 | 85.131414 | 0.007967 | 0.985386 | 0.023555 | 23.904831 | 0.007233 | 0.152523 | 0.001554 | 0.105926 | 0.105926 | 0.058604
2019-03-29 11:46 | 1553874365.9 | 646 | 0.209179 | 0.000669 | 7e-05 | 100.286676 | 99.94278 | 120.186567 | 21.119808 | 0.002805 | 0.002647 | 133.973599 | 0.255162 | 8.402304 | 0.002516 | 0.004162 | 0.004078 | 5.6e-05 | 0.000913 | 0.289596 | 1.325351 | 2.5474 | 100.3 | 20.95 | 32.192 | 89.163293 | 82.21518 | 85.356072 | 0.007967 | 0.984768 | 0.023565 | 23.929857 | 0.030725 | 0.151796 | 0.001574 | 0.107371 | 0.107371 | 0.057539
2019-03-29 11:46 | 1553874366.9 | 647 | 0.209132 | 0.000663 | 7.1e-05 | 100.245367 | 99.982369 | 120.05559 | 21.121012 | 0.002859 | 0.00262 | 133.958073 | 0.256216 | 8.397234 | 0.002516 | 0.004057 | 0.003942 | 5.3e-05 | 0.000907 | 0.281356 | 1.296956 | 2.5474 | 100.3 | 20.95 | 32.191 | 90.454631 | 82.206252 | 84.713604 | 0.007967 | 0.986536 | 0.023574 | 23.895374 | 0.023497 | 0.152423 | 0.001867 | 0.128117 | 0.128117 | 0.048422
2019-03-29 11:46 | 1553874367.9 | 648 | 0.20917 | 0.000664 | 7.1e-05 | 100.351331 | 100.031172 | 120.10629 | 21.120665 | 0.002819 | 0.002664 | 133.958821 | 0.254622 | 8.402746 | 0.002509 | 0.003362 | 0.003263 | 5.8e-05 | 0.000902 | 0.290315 | 1.352879 | 2.5475 | 100.3 | 20.95 | 32.19 | 89.491615 | 82.033559 | 85.769211 | 0.007966 | 0.983635 | 0.023544 | 23.935643 | 0.028582 | 0.151475 | 0.001639 | 0.111851 | 0.111851 | 0.055118
2019-03-29 11:46 | 1553874368.9 | 649 | 0.209147 | 0.000663 | 7e-05 | 100.335168 | 100.176904 | 119.674164 | 21.119938 | 0.00279 | 0.002669 | 133.953933 | 0.256242 | 8.40231 | 0.002474 | 0.003759 | 0.003577 | 6.1e-05 | 0.000907 | 0.287439 | 1.295604 | 2.5474 | 100.3 | 20.96 | 32.189 | 88.794792 | 81.209358 | 85.881571 | 0.007971 | 0.983327 | 0.023498 | 23.896285 | 0.01412 | 0.152438 | 0.001775 | 0.121303 | 0.121303 | 0.051146
2019-03-29 11:46 | 1553874369.9 | 650 | 0.209161 | 0.000663 | 7.1e-05 | 100.367795 | 100.237994 | 119.541076 | 21.120276 | 0.002802 | 0.002584 | 133.949524 | 0.255708 | 8.401342 | 0.002536 | 0.004136 | 0.003991 | 5.7e-05 | 0.000907 | 0.26648 | 1.321213 | 2.5475 | 100.3 | 20.96 | 32.184 | 89.07875 | 82.692345 | 83.836571 | 0.00797 | 0.98896 | 0.023552 | 23.81488 | 0.011575 | 0.152121 | 0.00169 | 0.115497 | 0.115497 | 0.053606
2019-03-29 11:46 | 1553874370.9 | 651 | 0.209145 | 0.000665 | 7.1e-05 | 100.314514 | 100.168713 | 119.472772 | 21.120756 | 0.002802 | 0.002595 | 133.941877 | 0.256268 | 8.404306 | 0.002429 | 0.003739 | 0.003655 | 6e-05 | 0.000908 | 0.266978 | 1.297893 | 2.5475 | 100.3 | 20.96 | 32.182 | 89.093905 | 80.119276 | 84.120308 | 0.007969 | 0.988174 | 0.023536 | 23.817535 | 0.01301 | 0.152454 | 0.001784 | 0.122062 | 0.122062 | 0.050834
2019-03-29 11:46 | 1553874371.9 | 652 | 0.209138 | 0.000665 | 7.1e-05 | 100.410598 | 100.242772 | 119.782842 | 21.119886 | 0.002771 | 0.002664 | 133.936817 | 0.256398 | 8.401608 | 0.002463 | 0.003659 | 0.003565 | 5.8e-05 | 0.000907 | 0.277761 | 1.340479 | 2.5476 | 100.3 | 20.96 | 32.176 | 88.345751 | 80.947329 | 85.760515 | 0.007968 | 0.983659 | 0.023512 | 23.903102 | 0.014962 | 0.152531 | 0.001831 | 0.125224 | 0.125224 | 0.049575
2019-03-29 11:46 | 1553874372.9 | 653 | 0.209124 | 0.000663 | 7.1e-05 | 100.388148 | 100.297721 | 119.902317 | 21.120155 | 0.002822 | 0.002678 | 133.940574 | 0.255656 | 8.400393 | 0.00245 | 0.003666 | 0.003601 | 5.9e-05 | 0.000904 | 0.282407 | 1.37384 | 2.5474 | 100.3 | 20.96 | 32.172 | 89.561437 | 80.623856 | 86.09806 | 0.007967 | 0.982734 | 0.023513 | 23.926263 | 0.008061 | 0.15209 | 0.001914 | 0.13113 | 0.13113 | 0.047205
2019-03-29 11:46 | 1553874373.9 | 654 | 0.209121 | 0.000665 | 7.1e-05 | 100.460886 | 100.306934 | 119.914522 | 21.12061 | 0.002819 | 0.002641 | 133.936759 | 0.256027 | 8.401465 | 0.00252 | 0.003968 | 0.00385 | 6e-05 | 0.000907 | 0.291421 | 1.373193 | 2.5474 | 100.3 | 20.96 | 32.169 | 89.494692 | 82.315 | 85.221189 | 0.007966 | 0.985139 | 0.023543 | 23.898261 | 0.013718 | 0.152311 | 0.001929 | 0.132359 | 0.132359 | 0.046835
2019-03-29 11:46 | 1553874374.9 | 655 | 0.20915 | 0.00067 | 7.1e-05 | 100.49531 | 100.368367 | 119.924146 | 21.119886 | 0.0028 | 0.002626 | 133.935226 | 0.256274 | 8.40376 | 0.002446 | 0.003583 | 0.003393 | 5.8e-05 | 0.000899 | 0.265761 | 1.360294 | 2.5475 | 100.3 | 20.96 | 32.161 | 89.037679 | 80.532509 | 84.842866 | 0.007964 | 0.98618 | 0.023556 | 23.886602 | 0.011306 | 0.152458 | 0.001749 | 0.119706 | 0.119706 | 0.051836
2019-03-29 11:46 | 1553874375.9 | 656 | 0.209158 | 0.000668 | 7e-05 | 100.533624 | 100.296696 | 119.953487 | 21.12046 | 0.002846 | 0.002627 | 133.949218 | 0.255669 | 8.403961 | 0.002486 | 0.003501 | 0.00335 | 5.6e-05 | 0.000899 | 0.286554 | 1.342053 | 2.5474 | 100.3 | 20.96 | 32.157 | 90.145532 | 81.496851 | 84.886956 | 0.007963 | 0.986058 | 0.023558 | 23.890995 | 0.021104 | 0.152098 | 0.001702 | 0.116412 | 0.116412 | 0.053177
2019-03-29 11:46 | 1553874376.9 | 657 | 0.209161 | 0.00067 | 7.1e-05 | 100.541108 | 100.339358 | 119.935648 | 21.120363 | 0.002679 | 0.002664 | 133.962367 | 0.256287 | 8.402668 | 0.002528 | 0.004324 | 0.004207 | 5.8e-05 | 0.000895 | 0.281356 | 1.34711 | 2.5474 | 100.3 | 20.96 | 32.151 | 86.119193 | 82.498904 | 85.764106 | 0.007962 | 0.983649 | 0.023527 | 23.918464 | 0.017967 | 0.152465 | 0.001682 | 0.114794 | 0.114794 | 0.054056
2019-03-29 11:46 | 1553874377.9 | 658 | 0.209159 | 0.000671 | 7e-05 | 100.56745 | 100.356761 | 119.799509 | 21.120486 | 0.002782 | 0.002593 | 133.974404 | 0.256177 | 8.402882 | 0.002481 | 0.004388 | 0.004293 | 5.8e-05 | 0.000895 | 0.28672 | 1.344367 | 2.5474 | 100.3 | 20.96 | 32.141 | 88.614036 | 81.362755 | 84.066179 | 0.007959 | 0.988324 | 0.02357 | 23.848274 | 0.018758 | 0.1524 | 0.001698 | 0.116138 | 0.116138 | 0.053408
2019-03-29 11:46 | 1553874378.9 | 659 | 0.209168 | 0.00067 | 7e-05 | 100.625519 | 100.462562 | 119.80655 | 21.119919 | 0.002751 | 0.002598 | 133.976627 | 0.256743 | 8.402388 | 0.002402 | 0.004216 | 0.004069 | 5.8e-05 | 0.00089 | 0.305246 | 1.334511 | 2.5473 | 100.3 | 20.96 | 32.138 | 87.85136 | 79.478281 | 84.177209 | 0.007958 | 0.988017 | 0.023567 | 23.852681 | 0.014497 | 0.152736 | 0.001644 | 0.112373 | 0.112373 | 0.055319
2019-03-29 11:46 | 1553874379.9 | 660 | 0.209166 | 0.000666 | 7e-05 | 100.679997 | 100.655731 | 119.919686 | 21.120636 | 0.002737 | 0.002594 | 133.978371 | 0.256528 | 8.40363 | 0.002481 | 0.003824 | 0.00385 | 5.9e-05 | 0.000897 | 0.296232 | 1.321622 | 2.5475 | 100.3 | 20.96 | 32.131 | 87.52256 | 81.366026 | 84.079551 | 0.007957 | 0.988287 | 0.023581 | 23.860679 | 0.002156 | 0.152609 | 0.001663 | 0.113748 | 0.113748 | 0.054605
2019-03-29 11:46 | 1553874380.9 | 661 | 0.209173 | 0.000671 | 7e-05 | 100.741959 | 100.448569 | 120.106057 | 21.120957 | 0.002729 | 0.002569 | 133.994165 | 0.255689 | 8.401342 | 0.002474 | 0.003484 | 0.003381 | 6.1e-05 | 0.000897 | 0.293191 | 1.3362 | 2.5475 | 100.3 | 20.96 | 32.128 | 87.322878 | 81.208665 | 83.491702 | 0.007956 | 0.989916 | 0.023619 | 23.859558 | 0.026087 | 0.152109 | 0.00161 | 0.110177 | 0.110177 | 0.05619
2019-03-29 11:46 | 1553874381.9 | 662 | 0.209136 | 0.000668 | 6.9e-05 | 100.725196 | 100.601466 | 119.927432 | 21.121382 | 0.002788 | 0.00259 | 134.006643 | 0.256014 | 8.405001 | 0.002497 | 0.004096 | 0.004059 | 5.9e-05 | 0.000889 | 0.267918 | 1.332122 | 2.5474 | 100.3 | 20.96 | 32.127 | 88.760322 | 81.750371 | 83.991301 | 0.007956 | 0.988531 | 0.023585 | 23.858502 | 0.010994 | 0.152303 | 0.001838 | 0.126223 | 0.126223 | 0.049109
2019-03-29 11:46 | 1553874382.9 | 663 | 0.209151 | 0.000668 | 7e-05 | 100.779973 | 100.690884 | 119.925085 | 21.121924 | 0.002717 | 0.002588 | 133.979099 | 0.255643 | 8.401979 | 0.002387 | 0.003869 | 0.003745 | 5.9e-05 | 0.000894 | 0.267696 | 1.31739 | 2.5473 | 100.3 | 20.96 | 32.121 | 87.041293 | 79.102962 | 83.952872 | 0.007954 | 0.988638 | 0.023586 | 23.856985 | 0.00791 | 0.152082 | 0.001748 | 0.119831 | 0.119831 | 0.051654
2019-03-29 11:46 | 1553874383.9 | 664 | 0.209142 | 0.000669 | 6.9e-05 | 100.828466 | 100.634913 | 120.053948 | 21.120989 | 0.00281 | 0.002626 | 133.971873 | 0.256287 | 8.401842 | 0.002415 | 0.003433 | 0.003386 | 6.3e-05 | 0.000892 | 0.306463 | 1.328694 | 2.5475 | 100.3 | 20.96 | 32.119 | 89.275446 | 79.781862 | 84.854038 | 0.007954 | 0.986149 | 0.023569 | 23.899899 | 0.017187 | 0.152465 | 0.001805 | 0.123807 | 0.123807 | 0.050121
2019-03-29 11:46 | 1553874384.9 | 665 | 0.209162 | 0.000668 | 6.9e-05 | 100.864685 | 100.718868 | 120.125304 | 21.121836 | 0.002763 | 0.00256 | 133.963152 | 0.2558 | 8.404371 | 0.002509 | 0.003999 | 0.003889 | 6.1e-05 | 0.000897 | 0.305965 | 1.327942 | 2.5473 | 100.3 | 20.96 | 32.115 | 88.154587 | 82.046475 | 83.273996 | 0.007953 | 0.990521 | 0.023628 | 23.854185 | 0.01294 | 0.152175 | 0.001682 | 0.115388 | 0.115388 | 0.053676
2019-03-29 11:46 | 1553874385.9 | 666 | 0.209161 | 0.000659 | 6.9e-05 | 100.927246 | 100.881663 | 120.012636 | 21.121213 | 0.002745 | 0.002632 | 133.947205 | 0.255721 | 8.402895 | 0.002505 | 0.004149 | 0.004001 | 6.3e-05 | 0.000894 | 0.301431 | 1.371671 | 2.5475 | 100.3 | 20.96 | 32.114 | 87.713498 | 81.940583 | 85.007946 | 0.007952 | 0.985725 | 0.02356 | 23.900922 | 0.004041 | 0.152129 | 0.0017 | 0.11631 | 0.11631 | 0.053234
2019-03-29 11:46 | 1553874386.9 | 667 | 0.209144 | 0.000662 | 6.9e-05 | 100.914674 | 100.792588 | 120.286323 | 21.121031 | 0.002757 | 0.002624 | 133.95286 | 0.256463 | 8.403493 | 0.002469 | 0.003576 | 0.003537 | 6.3e-05 | 0.000893 | 0.286001 | 1.341391 | 2.5474 | 100.3 | 20.96 | 32.114 | 87.999268 | 81.079428 | 84.809585 | 0.007952 | 0.986272 | 0.023593 | 23.921532 | 0.010828 | 0.15257 | 0.001797 | 0.123391 | 0.123391 | 0.050324
2019-03-29 11:46 | 1553874387.9 | 668 | 0.209161 | 0.000662 | 6.9e-05 | 100.976934 | 100.914428 | 120.774079 | 21.121654 | 0.002752 | 0.002604 | 133.947876 | 0.255865 | 8.404793 | 0.002483 | 0.00391 | 0.00384 | 6.3e-05 | 0.000892 | 0.284398 | 1.350997 | 2.5475 | 100.3 | 20.96 | 32.116 | 87.892761 | 81.424699 | 84.324144 | 0.007953 | 0.987611 | 0.023657 | 23.953725 | 0.005539 | 0.152214 | 0.001698 | 0.116684 | 0.116684 | 0.053093
2019-03-29 11:46 | 1553874388.9 | 669 | 0.209179 | 0.000668 | 6.9e-05 | 101.019139 | 100.800095 | 121.14776 | 21.122333 | 0.00273 | 0.002645 | 133.931546 | 0.256424 | 8.402655 | 0.002507 | 0.003608 | 0.003541 | 6.4e-05 | 0.000894 | 0.287439 | 1.342069 | 2.5473 | 100.3 | 20.96 | 32.118 | 87.346837 | 82.003207 | 85.303201 | 0.007953 | 0.984913 | 0.023661 | 24.023584 | 0.019416 | 0.152547 | 0.001583 | 0.108567 | 0.108567 | 0.057188
2019-03-29 11:46 | 1553874389.9 | 670 | 0.209125 | 0.000664 | 6.9e-05 | 101.025725 | 100.886784 | 121.226393 | 21.122164 | 0.002697 | 0.002592 | 133.922422 | 0.25578 | 8.404774 | 0.002503 | 0.004516 | 0.004403 | 6.4e-05 | 0.000887 | 0.262885 | 1.317476 | 2.5473 | 100.3 | 20.96 | 32.12 | 86.562921 | 81.904728 | 84.041357 | 0.007954 | 0.988393 | 0.023711 | 23.989044 | 0.01231 | 0.152164 | 0.001912 | 0.132196 | 0.132196 | 0.046847
2019-03-29 11:46 | 1553874390.9 | 671 | 0.209148 | 0.000662 | 6.9e-05 | 101.13588 | 100.983367 | 121.179448 | 21.121752 | 0.002764 | 0.002574 | 133.908967 | 0.255943 | 8.402993 | 0.00245 | 0.004413 | 0.004333 | 6.4e-05 | 0.00089 | 0.301984 | 1.349521 | 2.5474 | 100.3 | 20.96 | 32.124 | 88.181947 | 80.617715 | 83.607167 | 0.007955 | 0.989596 | 0.02372 | 23.969817 | 0.013499 | 0.15226 | 0.001778 | 0.122685 | 0.122685 | 0.050511
2019-03-29 11:46 | 1553874391.9 | 672 | 0.209148 | 0.000659 | 6.8e-05 | 101.017942 | 101.014426 | 121.231321 | 21.122401 | 0.002751 | 0.00259 | 133.893269 | 0.255227 | 8.401569 | 0.002525 | 0.004119 | 0.003989 | 6.4e-05 | 0.00089 | 0.30215 | 1.343498 | 2.5475 | 100.3 | 20.96 | 32.127 | 87.860752 | 82.43381 | 84.000947 | 0.007956 | 0.988505 | 0.023712 | 23.988174 | 0.000311 | 0.151835 | 0.001778 | 0.122671 | 0.122671 | 0.050376
2019-03-29 11:47 | 1553874392.9 | 673 | 0.209177 | 0.000661 | 6.8e-05 | 101.185867 | 100.959818 | 121.569557 | 21.121551 | 0.002793 | 0.002626 | 133.886925 | 0.254746 | 8.404884 | 0.002493 | 0.004016 | 0.003957 | 6.4e-05 | 0.000891 | 0.282628 | 1.361427 | 2.5474 | 100.3 | 20.96 | 32.136 | 88.875331 | 81.657752 | 84.867812 | 0.007958 | 0.986111 | 0.023717 | 24.050749 | 0.020004 | 0.151548 | 0.001605 | 0.110363 | 0.110363 | 0.055889
2019-03-29 11:47 | 1553874393.9 | 674 | 0.209185 | 0.000661 | 6.8e-05 | 101.100557 | 101.203498 | 121.5543 | 21.122693 | 0.002793 | 0.002622 | 133.892196 | 0.256411 | 8.404663 | 0.002458 | 0.004273 | 0.004168 | 6.4e-05 | 0.000892 | 0.318298 | 1.343955 | 2.5475 | 100.3 | 20.96 | 32.144 | 88.863921 | 80.812819 | 84.757324 | 0.00796 | 0.986416 | 0.023719 | 24.045529 | -0.009103 | 0.152539 | 0.001553 | 0.106728 | 0.106728 | 0.05817
2019-03-29 11:47 | 1553874394.9 | 675 | 0.209172 | 0.00066 | 6.8e-05 | 101.246332 | 101.125684 | 121.62237 | 21.122018 | 0.002669 | 0.002576 | 133.896489 | 0.256424 | 8.400308 | 0.002441 | 0.003993 | 0.00394 | 6e-05 | 0.000891 | 0.260562 | 1.338022 | 2.5474 | 100.3 | 20.96 | 32.151 | 85.88744 | 80.403599 | 83.660324 | 0.007962 | 0.989448 | 0.023762 | 24.015371 | 0.010665 | 0.152547 | 0.001634 | 0.112664 | 0.112664 | 0.055108
2019-03-29 11:47 | 1553874395.9 | 676 | 0.209189 | 0.000655 | 6.8e-05 | 101.238251 | 101.028417 | 121.751937 | 21.122089 | 0.002781 | 0.002609 | 133.893269 | 0.255643 | 8.402596 | 0.002456 | 0.003657 | 0.003492 | 6.6e-05 | 0.000887 | 0.297504 | 1.327669 | 2.5474 | 100.3 | 20.96 | 32.17 | 88.578278 | 80.759118 | 84.439039 | 0.007966 | 0.987294 | 0.023749 | 24.054366 | 0.018558 | 0.152082 | 0.001541 | 0.105981 | 0.105981 | 0.058404
2019-03-29 11:47 | 1553874396.9 | 677 | 0.209171 | 0.000654 | 6.8e-05 | 101.322961 | 101.236263 | 121.445154 | 21.122492 | 0.002656 | 0.00258 | 133.889608 | 0.255962 | 8.400861 | 0.00247 | 0.003998 | 0.003918 | 6.4e-05 | 0.000883 | 0.28672 | 1.358547 | 2.5474 | 100.3 | 20.96 | 32.181 | 85.580463 | 81.110409 | 83.751436 | 0.007969 | 0.989196 | 0.023742 | 24.000932 | 0.007657 | 0.152272 | 0.001646 | 0.113422 | 0.113422 | 0.054641
2019-03-29 11:47 | 1553874397.9 | 678 | 0.20917 | 0.000656 | 6.8e-05 | 101.278061 | 101.282335 | 121.374502 | 21.123192 | 0.002756 | 0.002547 | 133.891755 | 0.255852 | 8.402284 | 0.002466 | 0.003487 | 0.003351 | 6.1e-05 | 0.000881 | 0.289983 | 1.359708 | 2.5474 | 100.3 | 20.96 | 32.202 | 87.980186 | 81.009662 | 82.964199 | 0.007974 | 0.991382 | 0.023761 | 23.967473 | -0.000377 | 0.152206 | 0.001653 | 0.114027 | 0.114027 | 0.054327
2019-03-29 11:47 | 1553874398.9 | 679 | 0.209231 | 0.00066 | 6.8e-05 | 101.361874 | 101.260153 | 121.459002 | 21.122261 | 0.00271 | 0.002578 | 133.89808 | 0.255247 | 8.402037 | 0.002462 | 0.003649 | 0.003594 | 5.8e-05 | 0.000882 | 0.296232 | 1.373577 | 2.5473 | 100.3 | 20.96 | 32.211 | 86.8674 | 80.915986 | 83.709853 | 0.007976 | 0.989311 | 0.023744 | 24.000903 | 0.008981 | 0.151846 | 0.001281 | 0.087385 | 0.087385 | 0.070723
2019-03-29 11:47 | 1553874399.9 | 680 | 0.209181 | 0.000653 | 6.8e-05 | 101.325655 | 101.422948 | 121.435529 | 21.12267 | 0.002725 | 0.002594 | 133.905038 | 0.256424 | 8.403097 | 0.002427 | 0.003214 | 0.003162 | 6e-05 | 0.000884 | 0.309339 | 1.355038 | 2.5473 | 100.3 | 20.96 | 32.221 | 87.23935 | 80.070426 | 84.09884 | 0.007979 | 0.988234 | 0.023729 | 24.011659 | -0.008584 | 0.152547 | 0.001593 | 0.109589 | 0.109589 | 0.056654
2019-03-29 11:47 | 1553874400.9 | 681 | 0.209176 | 0.000652 | 6.8e-05 | 101.42653 | 101.386771 | 121.351263 | 21.122492 | 0.002715 | 0.002588 | 133.912589 | 0.256203 | 8.4035 | 0.002458 | 0.004314 | 0.004223 | 6.3e-05 | 0.000885 | 0.290149 | 1.337965 | 2.5474 | 100.3 | 20.96 | 32.238 | 87.00984 | 80.813345 | 83.933945 | 0.007983 | 0.98869 | 0.023726 | 23.997786 | 0.003507 | 0.152415 | 0.001622 | 0.111663 | 0.111663 | 0.055554
2019-03-29 11:47 | 1553874401.9 | 682 | 0.209196 | 0.000652 | 6.8e-05 | 101.357983 | 101.298035 | 121.378021 | 21.12303 | 0.002761 | 0.002552 | 133.921847 | 0.256346 | 8.401615 | 0.002472 | 0.003738 | 0.003666 | 6.1e-05 | 0.000887 | 0.301984 | 1.347501 | 2.5475 | 100.3 | 20.96 | 32.246 | 88.094124 | 81.156838 | 83.072473 | 0.007985 | 0.991081 | 0.023758 | 23.971464 | 0.005292 | 0.1525 | 0.001501 | 0.103161 | 0.103161 | 0.060166
2019-03-29 11:47 | 1553874402.9 | 683 | 0.209191 | 0.00065 | 6.7e-05 | 101.399889 | 101.208617 | 121.266058 | 21.122248 | 0.002816 | 0.00262 | 133.941359 | 0.256144 | 8.401914 | 0.002452 | 0.004403 | 0.004287 | 6.1e-05 | 0.00089 | 0.304693 | 1.351794 | 2.5475 | 100.3 | 20.97 | 32.257 | 89.421152 | 80.675876 | 84.716968 | 0.007993 | 0.986527 | 0.023692 | 24.015648 | 0.016888 | 0.15238 | 0.001533 | 0.105197 | 0.105197 | 0.058955
2019-03-29 11:47 | 1553874403.9 | 684 | 0.20919 | 0.000655 | 6.8e-05 | 101.374745 | 101.47141 | 121.166536 | 21.123247 | 0.002723 | 0.002612 | 133.944599 | 0.255767 | 8.402167 | 0.002486 | 0.003706 | 0.003653 | 5.9e-05 | 0.000889 | 0.290868 | 1.319513 | 2.5473 | 100.3 | 20.97 | 32.262 | 87.197074 | 81.491623 | 84.527703 | 0.007994 | 0.987049 | 0.023689 | 23.999442 | -0.008525 | 0.152156 | 0.00153 | 0.104924 | 0.104924 | 0.059021
2019-03-29 11:47 | 1553874404.9 | 685 | 0.209181 | 0.000652 | 6.8e-05 | 101.443892 | 101.498372 | 121.213012 | 21.122472 | 0.002701 | 0.002598 | 133.923726 | 0.256131 | 8.402369 | 0.002447 | 0.003576 | 0.003502 | 5.9e-05 | 0.000892 | 0.313818 | 1.339739 | 2.5473 | 100.3 | 20.97 | 32.266 | 86.664519 | 80.553764 | 84.180409 | 0.007995 | 0.988008 | 0.023705 | 23.992388 | -0.004802 | 0.152373 | 0.001591 | 0.109366 | 0.109366 | 0.056705
2019-03-29 11:47 | 1553874405.9 | 686 | 0.209193 | 0.000653 | 6.8e-05 | 101.49807 | 101.369365 | 121.466984 | 21.12425 | 0.002762 | 0.002566 | 133.935724 | 0.255923 | 8.403877 | 0.002417 | 0.003597 | 0.003459 | 5.7e-05 | 0.000896 | 0.312602 | 1.315464 | 2.5473 | 100.3 | 20.97 | 32.27 | 88.142008 | 79.837173 | 83.414591 | 0.007996 | 0.99013 | 0.023755 | 23.99176 | 0.011349 | 0.152249 | 0.001516 | 0.104202 | 0.104202 | 0.059466
2019-03-29 11:47 | 1553874406.9 | 687 | 0.209187 | 0.000656 | 6.8e-05 | 101.538181 | 101.44513 | 121.795832 | 21.12303 | 0.002709 | 0.002577 | 133.942682 | 0.255331 | 8.404384 | 0.002452 | 0.003652 | 0.003557 | 5.8e-05 | 0.000892 | 0.27024 | 1.315258 | 2.5474 | 100.3 | 20.97 | 32.27 | 86.864297 | 80.682883 | 83.679341 | 0.007996 | 0.989396 | 0.023778 | 24.033132 | 0.008201 | 0.151897 | 0.001551 | 0.106852 | 0.106852 | 0.057858
2019-03-29 11:47 | 1553874407.9 | 688 | 0.209171 | 0.000654 | 6.9e-05 | 101.606728 | 101.520215 | 121.813672 | 21.122569 | 0.002678 | 0.002547 | 133.939519 | 0.255617 | 8.403103 | 0.002407 | 0.003769 | 0.003705 | 5.4e-05 | 0.000893 | 0.293578 | 1.330524 | 2.5474 | 100.3 | 20.97 | 32.271 | 86.111231 | 79.58298 | 82.96672 | 0.007996 | 0.991375 | 0.023804 | 24.01088 | 0.007619 | 0.152067 | 0.001649 | 0.113928 | 0.113928 | 0.054325
2019-03-29 11:47 | 1553874408.9 | 689 | 0.209199 | 0.000651 | 6.7e-05 | 101.638157 | 101.635911 | 121.48811 | 21.123977 | 0.002712 | 0.002579 | 133.952246 | 0.254947 | 8.403409 | 0.00248 | 0.003345 | 0.003246 | 6e-05 | 0.000891 | 0.271291 | 1.316955 | 2.5474 | 100.3 | 20.97 | 32.269 | 86.924413 | 81.35749 | 83.72787 | 0.007996 | 0.989261 | 0.023747 | 24.004384 | 0.000198 | 0.151668 | 0.001485 | 0.102022 | 0.102022 | 0.060505
2019-03-29 11:47 | 1553874409.9 | 690 | 0.209184 | 0.000655 | 6.8e-05 | 101.594455 | 101.620211 | 121.629179 | 21.123205 | 0.00276 | 0.002555 | 133.946209 | 0.256144 | 8.402213 | 0.002515 | 0.004551 | 0.004428 | 6.1e-05 | 0.000888 | 0.289983 | 1.366182 | 2.5474 | 100.3 | 20.97 | 32.269 | 88.070704 | 82.19588 | 83.145973 | 0.007996 | 0.990877 | 0.02378 | 23.998728 | -0.002267 | 0.15238 | 0.001569 | 0.108107 | 0.108107 | 0.057368
2019-03-29 11:47 | 1553874410.9 | 691 | 0.209191 | 0.000654 | 6.8e-05 | 101.612116 | 101.7441 | 121.602422 | 21.123381 | 0.00273 | 0.002578 | 133.923208 | 0.255878 | 8.402635 | 0.002496 | 0.004013 | 0.003932 | 5.6e-05 | 0.000886 | 0.268637 | 1.340265 | 2.5474 | 100.3 | 20.97 | 32.27 | 87.348577 | 81.737408 | 83.699879 | 0.007996 | 0.989339 | 0.023759 | 24.014733 | -0.011611 | 0.152222 | 0.001531 | 0.105366 | 0.105366 | 0.058799
2019-03-29 11:47 | 1553874411.9 | 692 | 0.209192 | 0.000657 | 6.8e-05 | 101.621695 | 101.593592 | 121.500082 | 21.12326 | 0.002696 | 0.002542 | 133.930664 | 0.255852 | 8.401537 | 0.002425 | 0.004243 | 0.004196 | 5.7e-05 | 0.000882 | 0.287273 | 1.328654 | 2.5475 | 100.3 | 20.97 | 32.27 | 86.5303 | 80.02654 | 82.827708 | 0.007996 | 0.991763 | 0.023778 | 23.975273 | 0.002474 | 0.152206 | 0.001517 | 0.104415 | 0.104415 | 0.059328
2019-03-29 11:47 | 1553874412.9 | 693 | 0.209185 | 0.000651 | 6.8e-05 | 101.703113 | 101.608949 | 121.37568 | 21.122342 | 0.002684 | 0.002544 | 133.912455 | 0.255819 | 8.403831 | 0.002503 | 0.004012 | 0.00383 | 5.8e-05 | 0.00088 | 0.287107 | 1.352293 | 2.5474 | 100.3 | 20.97 | 32.27 | 86.257048 | 81.893363 | 82.882353 | 0.007996 | 0.99161 | 0.023764 | 23.964835 | 0.008285 | 0.152187 | 0.001571 | 0.108231 | 0.108231 | 0.05723
2019-03-29 11:47 | 1553874413.9 | 694 | 0.209177 | 0.000656 | 6.7e-05 | 101.675872 | 101.53489 | 121.48999 | 21.123802 | 0.002749 | 0.002507 | 133.898981 | 0.256645 | 8.403376 | 0.002526 | 0.003419 | 0.003334 | 5.7e-05 | 0.000876 | 0.277042 | 1.354744 | 2.5474 | 100.3 | 20.97 | 32.271 | 87.827694 | 82.448392 | 82.007758 | 0.007996 | 0.994052 | 0.023804 | 23.94665 | 0.012411 | 0.152678 | 0.001613 | 0.11145 | 0.11145 | 0.055756
2019-03-29 11:47 | 1553874414.9 | 695 | 0.209228 | 0.00065 | 6.6e-05 | 101.665696 | 101.692907 | 121.39164 | 21.123861 | 0.002678 | 0.002601 | 133.907491 | 0.255891 | 8.401069 | 0.002557 | 0.004213 | 0.004078 | 5.8e-05 | 0.000872 | 0.309173 | 1.347928 | 2.5474 | 100.3 | 20.97 | 32.273 | 86.10166 | 83.208159 | 84.259914 | 0.007997 | 0.987788 | 0.023719 | 24.012731 | -0.002394 | 0.152229 | 0.001312 | 0.089577 | 0.089577 | 0.069166
2019-03-29 11:47 | 1553874415.9 | 696 | 0.209195 | 0.000647 | 6.6e-05 | 101.651029 | 101.459123 | 121.015144 | 21.123442 | 0.002683 | 0.002587 | 133.896297 | 0.256678 | 8.403721 | 0.002442 | 0.00377 | 0.003627 | 5.8e-05 | 0.000878 | 0.311164 | 1.365381 | 2.5475 | 100.3 | 20.97 | 32.277 | 86.229967 | 80.443914 | 83.919237 | 0.007998 | 0.988731 | 0.023694 | 23.964035 | 0.016902 | 0.152698 | 0.001516 | 0.104068 | 0.104068 | 0.059719
2019-03-29 11:47 | 1553874416.9 | 697 | 0.209193 | 0.000646 | 6.6e-05 | 101.646839 | 101.767649 | 120.556728 | 21.12327 | 0.002726 | 0.00255 | 133.880772 | 0.256008 | 8.402889 | 0.002479 | 0.003852 | 0.00379 | 5.9e-05 | 0.000881 | 0.29214 | 1.330874 | 2.5473 | 100.3 | 20.97 | 32.28 | 87.263517 | 81.324116 | 83.033757 | 0.007998 | 0.991189 | 0.023678 | 23.888928 | -0.010625 | 0.152299 | 0.001528 | 0.104894 | 0.104894 | 0.059094
2019-03-29 11:47 | 1553874417.9 | 698 | 0.209197 | 0.000649 | 6.6e-05 | 101.653723 | 101.576527 | 120.455327 | 21.12388 | 0.002713 | 0.00257 | 133.865956 | 0.255357 | 8.401524 | 0.002493 | 0.003374 | 0.003256 | 5.7e-05 | 0.000877 | 0.276324 | 1.324534 | 2.5474 | 100.3 | 20.97 | 32.281 | 86.950067 | 81.649196 | 83.507764 | 0.007999 | 0.989872 | 0.023653 | 23.894763 | 0.006795 | 0.151912 | 0.001501 | 0.10278 | 0.10278 | 0.060156
2019-03-29 11:47 | 1553874418.9 | 699 | 0.20921 | 0.000649 | 6.7e-05 | 101.660307 | 101.734203 | 120.572454 | 21.123439 | 0.002764 | 0.002549 | 133.860436 | 0.256769 | 8.402577 | 0.002468 | 0.003789 | 0.003719 | 5.8e-05 | 0.000872 | 0.289264 | 1.360347 | 2.5475 | 100.3 | 20.97 | 32.284 | 88.170347 | 81.058211 | 83.006513 | 0.007999 | 0.991265 | 0.023681 | 23.889572 | -0.006499 | 0.152752 | 0.001422 | 0.097268 | 0.097268 | 0.063916
2019-03-29 11:47 | 1553874419.9 | 700 | 0.209182 | 0.000647 | 6.7e-05 | 101.680364 | 101.624989 | 120.403219 | 21.123426 | 0.002655 | 0.002559 | 133.852577 | 0.256515 | 8.401335 | 0.002451 | 0.003569 | 0.003361 | 5.8e-05 | 0.000865 | 0.283845 | 1.334208 | 2.5474 | 100.3 | 20.97 | 32.287 | 85.561164 | 80.648179 | 83.249092 | 0.008 | 0.99059 | 0.023656 | 23.880929 | 0.004872 | 0.152601 | 0.001597 | 0.109655 | 0.109655 | 0.05664
2019-03-29 11:47 | 1553874420.9 | 701 | 0.209208 | 0.000652 | 6.7e-05 | 101.642648 | 101.6912 | 120.33374 | 21.123971 | 0.002717 | 0.002565 | 133.877322 | 0.255468 | 8.402252 | 0.002479 | 0.004022 | 0.003969 | 5.9e-05 | 0.000865 | 0.299274 | 1.346124 | 2.5474 | 100.3 | 20.97 | 32.292 | 87.04232 | 81.332487 | 83.39797 | 0.008001 | 0.990176 | 0.023644 | 23.879024 | -0.004272 | 0.151978 | 0.001432 | 0.097826 | 0.097826 | 0.06323
2019-03-29 11:47 | 1553874421.9 | 702 | 0.209202 | 0.000651 | 6.7e-05 | 101.733944 | 101.694613 | 120.134695 | 21.124042 | 0.002732 | 0.002574 | 133.869846 | 0.255507 | 8.403045 | 0.00248 | 0.004335 | 0.004201 | 6e-05 | 0.000865 | 0.290868 | 1.334414 | 2.5473 | 100.3 | 20.97 | 32.296 | 87.413236 | 81.359957 | 83.607707 | 0.008002 | 0.989594 | 0.023618 | 23.866283 | 0.003459 | 0.152001 | 0.001469 | 0.100366 | 0.100366 | 0.061639
2019-03-29 11:47 | 1553874422.9 | 703 | 0.209204 | 0.000651 | 6.7e-05 | 101.693534 | 101.835905 | 120.159106 | 21.124227 | 0.002746 | 0.002524 | 133.883149 | 0.25593 | 8.402343 | 0.002489 | 0.003376 | 0.003338 | 5.7e-05 | 0.000851 | 0.277761 | 1.370138 | 2.5474 | 100.3 | 20.97 | 32.305 | 87.733756 | 81.573096 | 82.415389 | 0.008005 | 0.992913 | 0.02366 | 23.828788 | -0.012514 | 0.152253 | 0.001457 | 0.099658 | 0.099658 | 0.062179
2019-03-29 11:47 | 1553874423.9 | 704 | 0.209235 | 0.00065 | 6.7e-05 | 101.686948 | 101.743759 | 120.148543 | 21.125042 | 0.002685 | 0.002544 | 133.876651 | 0.255774 | 8.40441 | 0.002551 | 0.003789 | 0.003744 | 6e-05 | 0.000846 | 0.298223 | 1.345436 | 2.5474 | 100.3 | 20.97 | 32.311 | 86.28782 | 83.061923 | 82.89411 | 0.008006 | 0.991578 | 0.023643 | 23.843776 | -0.004996 | 0.15216 | 0.001272 | 0.086446 | 0.086446 | 0.071639
2019-03-29 11:47 | 1553874424.9 | 705 | 0.209226 | 0.000653 | 6.6e-05 | 101.704609 | 101.568677 | 119.937291 | 21.124214 | 0.002609 | 0.002474 | 133.873852 | 0.256697 | 8.402694 | 0.002517 | 0.004901 | 0.004824 | 6.2e-05 | 0.000845 | 0.284232 | 1.356472 | 2.5474 | 100.3 | 20.97 | 32.318 | 84.44519 | 82.238928 | 81.19476 | 0.008008 | 0.996333 | 0.023679 | 23.765885 | 0.011963 | 0.152709 | 0.001323 | 0.090249 | 0.090249 | 0.068868
2019-03-29 11:47 | 1553874425.9 | 706 | 0.209202 | 0.000653 | 6.7e-05 | 101.698623 | 101.562534 | 119.998788 | 21.124205 | 0.002672 | 0.002528 | 133.867911 | 0.256847 | 8.399944 | 0.002476 | 0.004606 | 0.004476 | 6.2e-05 | 0.000845 | 0.293357 | 1.371043 | 2.5476 | 100.3 | 20.97 | 32.334 | 85.964623 | 81.261089 | 82.497825 | 0.008012 | 0.992683 | 0.023641 | 23.815647 | 0.011977 | 0.152798 | 0.001468 | 0.100397 | 0.100397 | 0.061943
2019-03-29 11:47 | 1553874426.9 | 707 | 0.209227 | 0.000651 | 6.6e-05 | 101.684555 | 101.561168 | 120.360262 | 21.124883 | 0.002709 | 0.002533 | 133.873833 | 0.256535 | 8.402336 | 0.002546 | 0.004213 | 0.004097 | 5.8e-05 | 0.000845 | 0.27295 | 1.358788 | 2.5476 | 100.3 | 20.97 | 32.342 | 86.864413 | 82.945645 | 82.619405 | 0.008014 | 0.992343 | 0.023673 | 23.855566 | 0.01086 | 0.152613 | 0.001319 | 0.089957 | 0.089957 | 0.069048
2019-03-29 11:47 | 1553874427.9 | 708 | 0.209239 | 0.000656 | 6.6e-05 | 101.678867 | 101.50861 | 120.136101 | 21.124266 | 0.002668 | 0.00255 | 133.891199 | 0.25591 | 8.402544 | 0.002584 | 0.003977 | 0.00395 | 5.9e-05 | 0.000851 | 0.309892 | 1.330763 | 2.5473 | 100.3 | 20.97 | 32.357 | 85.876392 | 83.856074 | 83.041696 | 0.008017 | 0.991167 | 0.023637 | 23.847482 | 0.01499 | 0.152241 | 0.00124 | 0.084181 | 0.084181 | 0.073606
2019-03-29 11:47 | 1553874428.9 | 709 | 0.209232 | 0.000655 | 6.6e-05 | 101.694731 | 101.747171 | 119.82697 | 21.124438 | 0.002737 | 0.002529 | 133.871667 | 0.256021 | 8.400952 | 0.0025 | 0.004249 | 0.00414 | 6e-05 | 0.000843 | 0.270959 | 1.318477 | 2.5474 | 100.3 | 20.97 | 32.365 | 87.535641 | 81.839149 | 82.531707 | 0.008019 | 0.992588 | 0.023623 | 23.799724 | -0.004611 | 0.152307 | 0.001281 | 0.087071 | 0.087071 | 0.071193
2019-03-29 11:47 | 1553874429.9 | 710 | 0.209233 | 0.000653 | 6.6e-05 | 101.658213 | 101.73625 | 119.668296 | 21.124708 | 0.002689 | 0.002553 | 133.89394 | 0.2566 | 8.402356 | 0.002456 | 0.004322 | 0.004133 | 6.1e-05 | 0.000846 | 0.283513 | 1.320237 | 2.5474 | 100.3 | 20.97 | 32.374 | 86.374832 | 80.775599 | 83.109925 | 0.008022 | 0.990977 | 0.023589 | 23.803286 | -0.006864 | 0.152651 | 0.001278 | 0.086735 | 0.086735 | 0.071631
2019-03-29 11:47 | 1553874430.9 | 711 | 0.209216 | 0.000654 | 6.6e-05 | 101.631872 | 101.61953 | 119.425592 | 21.124847 | 0.002684 | 0.002505 | 133.878261 | 0.255708 | 8.400978 | 0.002579 | 0.003625 | 0.003531 | 5.8e-05 | 0.00084 | 0.287439 | 1.329275 | 2.5474 | 100.3 | 20.98 | 32.392 | 86.258759 | 83.737371 | 81.953485 | 0.008031 | 0.994204 | 0.023603 | 23.74051 | 0.001086 | 0.152121 | 0.001383 | 0.094275 | 0.094275 | 0.065673
2019-03-29 11:47 | 1553874431.9 | 712 | 0.209236 | 0.000652 | 6.5e-05 | 101.658512 | 101.635911 | 119.595297 | 21.125827 | 0.002678 | 0.002547 | 133.860876 | 0.256008 | 8.40205 | 0.002591 | 0.003819 | 0.003641 | 6.1e-05 | 0.000841 | 0.296619 | 1.324735 | 2.5474 | 100.3 | 20.98 | 32.401 | 86.118245 | 84.014373 | 82.951851 | 0.008033 | 0.991417 | 0.023587 | 23.790745 | 0.001989 | 0.152299 | 0.001265 | 0.085834 | 0.085834 | 0.072216
2019-03-29 11:47 | 1553874432.9 | 713 | 0.209209 | 0.000653 | 6.4e-05 | 101.606728 | 101.679938 | 119.529105 | 21.125133 | 0.002599 | 0.0025 | 133.852558 | 0.256352 | 8.402232 | 0.002564 | 0.003995 | 0.003918 | 6.2e-05 | 0.000841 | 0.316362 | 1.337666 | 2.5474 | 100.3 | 20.98 | 32.417 | 84.213534 | 83.375535 | 81.819632 | 0.008037 | 0.994579 | 0.023618 | 23.746319 | -0.006442 | 0.152504 | 0.001427 | 0.097513 | 0.097513 | 0.063652
2019-03-29 11:47 | 1553874433.9 | 714 | 0.209208 | 0.000652 | 6.4e-05 | 101.596551 | 101.607924 | 119.341326 | 21.125785 | 0.00267 | 0.002501 | 133.861585 | 0.256125 | 8.40207 | 0.002548 | 0.004512 | 0.004404 | 6.1e-05 | 0.00084 | 0.317966 | 1.337627 | 2.5473 | 100.3 | 20.98 | 32.426 | 85.912269 | 82.979939 | 81.858485 | 0.00804 | 0.99447 | 0.023598 | 23.728958 | -0.001001 | 0.152369 | 0.001435 | 0.098 | 0.098 | 0.06328
2019-03-29 11:47 | 1553874434.9 | 715 | 0.20922 | 0.000648 | 6.5e-05 | 101.674376 | 101.596662 | 119.411745 | 21.125262 | 0.00265 | 0.002538 | 133.83201 | 0.256235 | 8.4022 | 0.002545 | 0.004173 | 0.004108 | 6.4e-05 | 0.000845 | 0.297172 | 1.363861 | 2.5475 | 100.3 | 20.98 | 32.434 | 85.433291 | 82.902257 | 82.748632 | 0.008042 | 0.991983 | 0.023575 | 23.765697 | 0.006839 | 0.152434 | 0.001367 | 0.093045 | 0.093045 | 0.066678
2019-03-29 11:47 | 1553874435.9 | 716 | 0.209251 | 0.000649 | 6.5e-05 | 101.57889 | 101.616799 | 119.378647 | 21.126148 | 0.002694 | 0.002536 | 133.830094 | 0.256229 | 8.402551 | 0.002585 | 0.003536 | 0.003504 | 6.3e-05 | 0.000848 | 0.279365 | 1.388451 | 2.5475 | 100.3 | 20.98 | 32.449 | 86.501104 | 83.874253 | 82.706459 | 0.008045 | 0.992101 | 0.023573 | 23.760995 | -0.003337 | 0.152431 | 0.001181 | 0.079856 | 0.079856 | 0.077689
2019-03-29 11:47 | 1553874436.9 | 717 | 0.209234 | 0.000649 | 6.5e-05 | 101.591163 | 101.547175 | 119.302597 | 21.126408 | 0.002703 | 0.002546 | 133.833544 | 0.255247 | 8.403773 | 0.002532 | 0.003888 | 0.003789 | 6.2e-05 | 0.000848 | 0.299661 | 1.366897 | 2.5474 | 100.3 | 20.98 | 32.455 | 86.721519 | 82.592037 | 82.929815 | 0.008047 | 0.991478 | 0.023558 | 23.760879 | 0.003874 | 0.151846 | 0.001284 | 0.08713 | 0.08713 | 0.07093
2019-03-29 11:47 | 1553874437.9 | 718 | 0.209248 | 0.00065 | 6.5e-05 | 101.597748 | 101.583693 | 119.491784 | 21.125262 | 0.002692 | 0.002546 | 133.820951 | 0.255533 | 8.401842 | 0.002522 | 0.00436 | 0.004229 | 6.2e-05 | 0.000842 | 0.292306 | 1.35794 | 2.5475 | 100.3 | 20.97 | 32.468 | 86.436243 | 82.346919 | 82.940483 | 0.008045 | 0.991449 | 0.023577 | 23.780067 | 0.001238 | 0.152017 | 0.001198 | 0.081082 | 0.081082 | 0.076306
2019-03-29 11:47 | 1553874438.9 | 719 | 0.20926 | 0.000646 | 6.5e-05 | 101.53848 | 101.46595 | 119.616657 | 21.125931 | 0.002676 | 0.002518 | 133.847594 | 0.256528 | 8.399515 | 0.002556 | 0.003902 | 0.003789 | 6.2e-05 | 0.000838 | 0.286223 | 1.340721 | 2.5476 | 100.3 | 20.97 | 32.475 | 86.065418 | 83.178913 | 82.267999 | 0.008047 | 0.993324 | 0.023611 | 23.770013 | 0.006391 | 0.152609 | 0.001125 | 0.076 | 0.076 | 0.081726
2019-03-29 11:47 | 1553874439.9 | 720 | 0.209178 | 0.000653 | 6.5e-05 | 101.591163 | 101.584718 | 119.853493 | 21.125178 | 0.002661 | 0.002534 | 133.828465 | 0.255819 | 8.399847 | 0.00258 | 0.00366 | 0.003554 | 6.2e-05 | 0.000837 | 0.28943 | 1.374281 | 2.5474 | 100.3 | 20.98 | 32.48 | 85.706477 | 83.742261 | 82.643252 | 0.008053 | 0.992277 | 0.023622 | 23.80609 | 0.000567 | 0.152187 | 0.001617 | 0.11098 | 0.11098 | 0.055812
2019-03-29 11:47 | 1553874440.9 | 721 | 0.209237 | 0.000648 | 6.5e-05 | 101.653723 | 101.510659 | 120.060989 | 21.125983 | 0.002656 | 0.00252 | 133.819724 | 0.25565 | 8.399554 | 0.002557 | 0.004235 | 0.004117 | 6.4e-05 | 0.000841 | 0.303975 | 1.351459 | 2.5475 | 100.3 | 20.98 | 32.494 | 85.590108 | 83.208777 | 82.300742 | 0.008056 | 0.993233 | 0.023654 | 23.815217 | 0.012597 | 0.152086 | 0.001267 | 0.08624 | 0.08624 | 0.071776
2019-03-29 11:47 | 1553874441.9 | 722 | 0.209218 | 0.000642 | 6.5e-05 | 101.51663 | 101.523285 | 120.041038 | 21.126142 | 0.002667 | 0.002528 | 133.820395 | 0.255845 | 8.405443 | 0.002627 | 0.004181 | 0.004079 | 6.3e-05 | 0.000837 | 0.285117 | 1.370119 | 2.5475 | 100.3 | 20.98 | 32.501 | 85.839964 | 84.875397 | 82.51461 | 0.008058 | 0.992636 | 0.023645 | 23.820401 | -0.000586 | 0.152202 | 0.00139 | 0.094984 | 0.094984 | 0.065218
2019-03-29 11:47 | 1553874442.9 | 723 | 0.209181 | 0.000641 | 6.5e-05 | 101.522616 | 101.487791 | 120.238675 | 21.12682 | 0.002674 | 0.002519 | 133.828292 | 0.255318 | 8.403987 | 0.002572 | 0.003802 | 0.003622 | 6.3e-05 | 0.000838 | 0.301099 | 1.396727 | 2.5475 | 100.3 | 20.97 | 32.507 | 86.012391 | 83.5551 | 82.296026 | 0.008055 | 0.993246 | 0.023672 | 23.832675 | 0.003069 | 0.151889 | 0.001615 | 0.111081 | 0.111081 | 0.055652
2019-03-29 11:47 | 1553874443.9 | 724 | 0.209264 | 0.000641 | 6.5e-05 | 101.542072 | 101.580964 | 120.689108 | 21.125762 | 0.002635 | 0.002517 | 133.823884 | 0.255182 | 8.402219 | 0.002504 | 0.00361 | 0.003544 | 6e-05 | 0.000831 | 0.285835 | 1.386657 | 2.5474 | 100.3 | 20.97 | 32.519 | 85.069367 | 81.925527 | 82.250767 | 0.008058 | 0.993373 | 0.023718 | 23.875754 | -0.003425 | 0.151808 | 0.001111 | 0.075397 | 0.075397 | 0.081947
2019-03-29 11:47 | 1553874444.9 | 725 | 0.209223 | 0.000643 | 6.5e-05 | 101.501961 | 101.403836 | 121.122643 | 21.126314 | 0.002677 | 0.002568 | 133.850622 | 0.255871 | 8.400867 | 0.002518 | 0.003939 | 0.003878 | 6e-05 | 0.000825 | 0.288877 | 1.397862 | 2.5475 | 100.3 | 20.97 | 32.523 | 86.079022 | 82.261399 | 83.45795 | 0.008059 | 0.99001 | 0.02372 | 23.959186 | 0.008651 | 0.152218 | 0.001353 | 0.092641 | 0.092641 | 0.066874
2019-03-29 11:47 | 1553874445.9 | 726 | 0.209336 | 0.000643 | 6.5e-05 | 101.466342 | 101.33114 | 121.391401 | 21.126349 | 0.002651 | 0.002513 | 133.875712 | 0.255468 | 8.399236 | 0.002525 | 0.004048 | 0.00393 | 6.2e-05 | 0.000822 | 0.315256 | 1.340203 | 2.5474 | 100.3 | 20.98 | 32.529 | 85.454553 | 82.434517 | 82.132585 | 0.008065 | 0.993703 | 0.02379 | 23.941138 | 0.011926 | 0.151978 | 0.000676 | 0.044463 | 0.044463 | 0.139116
2019-03-29 11:47 | 1553874446.9 | 727 | 0.209201 | 0.000642 | 6.4e-05 | 101.434014 | 101.216467 | 121.55735 | 21.126823 | 0.002615 | 0.002492 | 126.527031 | 0.255123 | 8.404787 | 0.002475 | 0.004134 | 0.004047 | 6.4e-05 | 0.000822 | 0.309007 | 1.349312 | 2.5473 | 100.3 | 20.98 | 32.531 | 84.585767 | 81.241757 | 81.647244 | 0.008066 | 0.995062 | 0.023823 | 23.941128 | 0.019204 | 0.151773 | 0.001489 | 0.102804 | 0.102804 | 0.060086
2019-03-29 11:47 | 1553874447.9 | 728 | 0.209213 | 0.000644 | 6.4e-05 | 101.388515 | 101.488475 | 121.933144 | 21.126424 | 0.002671 | 0.002465 | 97.995214 | 0.256177 | 8.400068 | 0.002446 | 0.004214 | 0.004142 | 6.1e-05 | 0.000816 | 0.251935 | 1.386305 | 2.5475 | 100.3 | 20.98 | 32.533 | 85.938631 | 80.527077 | 80.997176 | 0.008066 | 0.996889 | 0.023882 | 23.956129 | -0.008814 | 0.1524 | 0.001418 | 0.097951 | 0.097951 | 0.063324
2019-03-29 11:47 | 1553874448.9 | 729 | 0.20922 | 0.000643 | 6.5e-05 | 101.277463 | 101.209301 | 122.638488 | 21.126573 | 0.002628 | 0.002574 | 69.426692 | 0.256034 | 8.401797 | 0.002446 | 0.003805 | 0.003679 | 6.2e-05 | 0.00082 | 0.281522 | 1.359609 | 2.5474 | 100.3 | 20.98 | 32.537 | 84.907082 | 80.542843 | 83.603912 | 0.008067 | 0.989605 | 0.023863 | 24.113577 | 0.006022 | 0.152315 | 0.001376 | 0.094812 | 0.094812 | 0.065384
2019-03-29 11:47 | 1553874449.9 | 730 | 0.209202 | 0.000645 | 6.3e-05 | 101.283151 | 101.165274 | 122.779558 | 21.127001 | 0.002694 | 0.002458 | 40.86783 | 0.256086 | 8.401095 | 0.002523 | 0.003571 | 0.003501 | 6.1e-05 | 0.000822 | 0.280471 | 1.361155 | 2.5475 | 100.3 | 20.98 | 32.538 | 86.498805 | 82.38683 | 80.81075 | 0.008067 | 0.997414 | 0.023971 | 24.032805 | 0.010416 | 0.152345 | 0.001484 | 0.103139 | 0.103139 | 0.060118
2019-03-29 11:47 | 1553874450.9 | 731 | 0.209219 | 0.000646 | 6.1e-05 | 101.209813 | 100.978249 | 123.026957 | 21.127034 | 0.002651 | 0.002451 | 12.325528 | 0.255852 | 8.400048 | 0.002418 | 0.004198 | 0.004025 | 5.8e-05 | 0.000828 | 0.309892 | 1.304296 | 2.5474 | 100.3 | 20.98 | 32.537 | 85.461472 | 79.858618 | 80.658649 | 0.008067 | 0.997843 | 0.024 | 24.051836 | 0.020488 | 0.152206 | 0.001383 | 0.096098 | 0.096098 | 0.064463
2019-03-29 11:48 | 1553874451.9 | 732 | 0.209228 | 0.000642 | 5.7e-05 | 101.14396 | 101.081318 | 123.341017 | 21.12692 | 0.002638 | 0.002415 | -16.221277 | 0.250739 | 8.402135 | 0.002457 | 0.004175 | 0.004131 | 5.7e-05 | 0.000832 | 0.306463 | 1.333001 | 2.5474 | 100.3 | 20.98 | 32.536 | 85.157803 | 80.792646 | 79.796268 | 0.008067 | 1.000281 | 0.02406 | 24.053148 | 0.005541 | 0.149164 | 0.001337 | 0.093282 | 0.093282 | 0.065082
2019-03-29 11:48 | 1553874452.9 | 733 | 0.209276 | 0.000642 | 5.2e-05 | 101.145457 | 100.980979 | 123.341251 | 21.127248 | 0.002613 | 0.002442 | -44.789551 | 0.233546 | 8.400568 | 0.002458 | 0.003872 | 0.00371 | 6.2e-05 | 0.000837 | 0.285282 | 1.349852 | 2.5474 | 100.3 | 20.98 | 32.533 | 84.540245 | 80.826612 | 80.446886 | 0.008066 | 0.99844 | 0.024038 | 24.075331 | 0.014557 | 0.138936 | 0.001054 | 0.073019 | 0.073019 | 0.077442
2019-03-29 11:48 | 1553874453.9 | 734 | 0.209319 | 0.000637 | 4.7e-05 | 101.083496 | 100.94958 | 123.470115 | 21.127598 | 0.002604 | 0.002463 | -73.345231 | 0.233832 | 8.404072 | 0.002393 | 0.003906 | 0.003679 | 5.6e-05 | 0.000839 | 0.298223 | 1.346995 | 2.5474 | 100.3 | 20.98 | 32.526 | 84.329915 | 79.2512 | 80.94616 | 0.008064 | 0.997033 | 0.024033 | 24.104904 | 0.011858 | 0.139107 | 0.000807 | 0.055454 | 0.055454 | 0.102097
2019-03-29 11:48 | 1553874454.9 | 735 | 0.209355 | 0.000639 | 4.2e-05 | 101.011956 | 100.879616 | 123.595457 | 21.128186 | 0.002538 | 0.002422 | -101.903173 | 0.233409 | 8.402707 | 0.002525 | 0.003788 | 0.003561 | 6.2e-05 | 0.000844 | 0.321726 | 1.387466 | 2.5475 | 100.3 | 20.98 | 32.522 | 82.750509 | 82.433896 | 79.968838 | 0.008063 | 0.999792 | 0.024079 | 24.083831 | 0.011726 | 0.138855 | 0.000597 | 0.040701 | 0.040701 | 0.138853
2019-03-29 11:48 | 1553874455.9 | 736 | 0.209388 | 0.000628 | 3.8e-05 | 100.918865 | 100.605561 | 124.005285 | 21.12813 | 0.002623 | 0.002402 | -130.49667 | 0.234046 | 8.401712 | 0.002479 | 0.003759 | 0.003554 | 6.3e-05 | 0.000849 | 0.304306 | 1.338283 | 2.5472 | 100.3 | 20.98 | 32.516 | 84.795313 | 81.316333 | 79.482402 | 0.008062 | 1.001171 | 0.024135 | 24.107106 | 0.027812 | 0.139234 | 0.000411 | 0.027551 | 0.027551 | 0.205688
2019-03-29 11:48 | 1553874456.9 | 737 | 0.209435 | 0.000618 | 3.4e-05 | 100.816492 | 100.603173 | 124.168653 | 21.128727 | 0.00257 | 0.002397 | -151.725329 | 0.234007 | 8.401745 | 0.002528 | 0.003697 | 0.003575 | 6.4e-05 | 0.000852 | 0.283513 | 1.359724 | 2.5475 | 100.3 | 20.98 | 32.509 | 83.517278 | 82.5063 | 79.355863 | 0.00806 | 1.001531 | 0.024156 | 24.118652 | 0.018946 | 0.139211 | 0.000147 | 0.008577 | 0.008577 | 0.660619
2019-03-29 11:48 | 1553874457.9 | 738 | 0.209408 | 0.000604 | 3e-05 | 100.861991 | 100.62911 | 124.355727 | 21.127748 | 0.002588 | 0.002379 | -151.756514 | 0.233949 | 8.400191 | 0.002492 | 0.003427 | 0.003264 | 6.2e-05 | 0.000859 | 0.286942 | 1.370922 | 2.5475 | 100.3 | 20.98 | 32.507 | 83.957804 | 81.635643 | 78.920705 | 0.00806 | 1.002768 | 0.024189 | 24.121911 | 0.020676 | 0.139176 | 0.000331 | 0.022287 | 0.022287 | 0.254164
2019-03-29 11:48 | 1553874458.9 | 739 | 0.209433 | 0.000594 | 2.6e-05 | 100.672214 | 100.612388 | 124.38718 | 21.12925 | 0.002532 | 0.002378 | -151.775662 | 0.233689 | 8.404637 | 0.002524 | 0.004041 | 0.003867 | 6.5e-05 | 0.00086 | 0.30685 | 1.405838 | 2.5474 | 100.3 | 20.98 | 32.5 | 82.605133 | 82.403677 | 78.894769 | 0.008058 | 1.002842 | 0.024193 | 24.124073 | 0.005317 | 0.139021 | 0.000203 | 0.013167 | 0.013167 | 0.429726
2019-03-29 11:48 | 1553874459.9 | 740 | 0.209417 | 0.000581 | 2.2e-05 | 100.715617 | 100.596688 | 124.474731 | 21.128555 | 0.002535 | 0.002394 | -151.777981 | 0.234092 | 8.401335 | 0.002537 | 0.003827 | 0.003647 | 6.3e-05 | 0.000864 | 0.289983 | 1.370859 | 2.5474 | 100.3 | 20.98 | 32.497 | 82.667445 | 82.726104 | 79.276158 | 0.008057 | 1.001757 | 0.024188 | 24.14563 | 0.010568 | 0.139261 | 0.000318 | 0.021798 | 0.021798 | 0.260024
2019-03-29 11:48 | 1553874460.9 | 741 | 0.20941 | 0.000562 | 1.9e-05 | 100.667127 | 100.666994 | 124.690441 | 21.128267 | 0.002523 | 0.002294 | -151.795442 | 0.234229 | 8.400373 | 0.002516 | 0.003414 | 0.003203 | 6.4e-05 | 0.000873 | 0.294794 | 1.366677 | 2.5474 | 100.3 | 20.98 | 32.495 | 82.39503 | 82.227236 | 76.886604 | 0.008057 | 1.008596 | 0.024291 | 24.084475 | 1.2e-05 | 0.139343 | 0.000389 | 0.027277 | 0.027277 | 0.207916
2019-03-29 11:48 | 1553874461.9 | 742 | 0.209404 | 0.000557 | 1.6e-05 | 100.612048 | 100.41717 | 124.773065 | 21.128244 | 0.002513 | 0.00234 | -151.801633 | 0.234567 | 8.401803 | 0.002459 | 0.003938 | 0.003728 | 6.5e-05 | 0.000872 | 0.305246 | 1.357416 | 2.5475 | 100.3 | 20.98 | 32.491 | 82.154857 | 80.85017 | 77.977132 | 0.008056 | 1.005463 | 0.024262 | 24.129954 | 0.017342 | 0.139544 | 0.000434 | 0.030653 | 0.030653 | 0.185282
2019-03-29 11:48 | 1553874462.9 | 743 | 0.209449 | 0.000547 | 1.3e-05 | 100.579123 | 100.302497 | 125.089707 | 21.128289 | 0.002473 | 0.002343 | -151.802151 | 0.234229 | 8.403487 | 0.002362 | 0.004045 | 0.003821 | 6.7e-05 | 0.000871 | 0.303809 | 1.380003 | 2.5475 | 100.3 | 20.98 | 32.49 | 81.179246 | 78.520437 | 78.064394 | 0.008055 | 1.005213 | 0.02429 | 24.163554 | 0.024634 | 0.139343 | 0.00018 | 0.012344 | 0.012344 | 0.459423
2019-03-29 11:48 | 1553874463.9 | 744 | 0.209453 | 0.00054 | 1.1e-05 | 100.426165 | 100.255741 | 125.236645 | 21.128497 | 0.002473 | 0.002244 | -151.812578 | 0.233643 | 8.401062 | 0.002443 | 0.003896 | 0.00372 | 6.7e-05 | 0.000866 | 0.309007 | 1.351067 | 2.5474 | 100.3 | 20.99 | 32.487 | 81.186418 | 80.454346 | 75.687971 | 0.00806 | 1.012061 | 0.024386 | 24.095806 | 0.015192 | 0.138994 | 0.000168 | 0.011671 | 0.011671 | 0.484716
2019-03-29 11:48 | 1553874464.9 | 745 | 0.209476 | 0.000528 | 9e-06 | 100.44113 | 100.327071 | 125.32185 | 21.128338 | 0.002451 | 0.002289 | -151.815664 | 0.234333 | 8.40192 | 0.002425 | 0.004138 | 0.004026 | 6.6e-05 | 0.000872 | 0.309726 | 1.367045 | 2.5474 | 100.3 | 20.99 | 32.487 | 80.664721 | 80.030746 | 76.768947 | 0.00806 | 1.008935 | 0.024357 | 24.141319 | 0.010163 | 0.139405 | 4.7e-05 | 0.002892 | 0.002892 | 1.961982
2019-03-29 11:48 | 1553874465.9 | 746 | 0.209444 | 0.000524 | 8e-06 | 100.390842 | 100.217176 | 125.153083 | 21.12935 | 0.002423 | 0.00229 | -151.811179 | 0.233734 | 8.402109 | 0.002498 | 0.003792 | 0.003522 | 6.6e-05 | 0.000871 | 0.305025 | 1.358795 | 2.5473 | 100.3 | 20.99 | 32.487 | 79.9803 | 81.774448 | 76.793234 | 0.00806 | 1.008865 | 0.02434 | 24.125896 | 0.015487 | 0.139049 | 0.000244 | 0.017391 | 0.017391 | 0.325407
2019-03-29 11:48 | 1553874466.9 | 747 | 0.209486 | 0.000516 | 6e-06 | 100.314215 | 100.175879 | 125.425833 | 21.129081 | 0.002493 | 0.002324 | -151.807805 | 0.233962 | 8.404527 | 0.002454 | 0.003844 | 0.003676 | 6.7e-05 | 0.000871 | 0.293578 | 1.291828 | 2.5473 | 100.3 | 20.99 | 32.49 | 81.669626 | 80.734659 | 77.601446 | 0.00806 | 1.00654 | 0.024338 | 24.180045 | 0.012343 | 0.139184 | 6e-06 | 9.2e-05 | 9.2e-05 | 61.656152
2019-03-29 11:48 | 1553874467.9 | 748 | 0.209466 | 0.000508 | 5e-06 | 100.380068 | 100.001482 | 125.219511 | 21.128919 | 0.002481 | 0.002286 | -151.801346 | 0.234261 | 8.404332 | 0.002569 | 0.003848 | 0.003683 | 6.7e-05 | 0.00087 | 0.293025 | 1.379513 | 2.5474 | 100.3 | 20.99 | 32.49 | 81.388725 | 83.483802 | 76.680617 | 0.00806 | 1.009189 | 0.02435 | 24.128414 | 0.033798 | 0.139362 | 0.000135 | 0.009593 | 0.009593 | 0.591281
2019-03-29 11:48 | 1553874468.9 | 749 | 0.209494 | 0.000504 | 4e-06 | 100.224115 | 100.245503 | 125.011076 | 21.128601 | 0.002408 | 0.002296 | -151.783539 | 0.233676 | 8.402356 | 0.002447 | 0.003846 | 0.003647 | 6.7e-05 | 0.000865 | 0.259844 | 1.321043 | 2.5473 | 100.3 | 20.99 | 32.492 | 79.625599 | 80.568122 | 76.932096 | 0.008061 | 1.008465 | 0.024321 | 24.116988 | -0.001909 | 0.139014 | -2.3e-05 | -0.001917 | -0.001917 | -2.951148
2019-03-29 11:48 | 1553874469.9 | 750 | 0.209455 | 0.000496 | 3e-06 | 100.19478 | 99.92162 | 125.238524 | 21.128137 | 0.00244 | 0.002301 | -151.790171 | 0.234437 | 8.401998 | 0.002557 | 0.003816 | 0.003691 | 6.2e-05 | 0.000864 | 0.307735 | 1.321774 | 2.5474 | 100.3 | 20.99 | 32.493 | 80.392954 | 83.206059 | 77.050093 | 0.008061 | 1.008125 | 0.024339 | 24.142985 | 0.024419 | 0.139466 | 0.00022 | 0.015939 | 0.015939 | 0.356118
2019-03-29 11:48 | 1553874470.9 | 751 | 0.209461 | 0.000494 | 2e-06 | 100.157664 | 99.871109 | 125.646005 | 21.129204 | 0.002438 | 0.002251 | -151.792893 | 0.233012 | 8.3996 | 0.002499 | 0.00369 | 0.003484 | 6.4e-05 | 0.000862 | 0.306131 | 1.323156 | 2.5475 | 100.3 | 20.99 | 32.495 | 80.337993 | 81.820458 | 75.839773 | 0.008062 | 1.011621 | 0.024421 | 24.140406 | 0.025627 | 0.138619 | 0.000191 | 0.013902 | 0.013902 | 0.405813
2019-03-29 11:48 | 1553874471.9 | 752 | 0.209487 | 0.00049 | 2e-06 | 100.031945 | 99.813431 | 126.038932 | 21.128896 | 0.002378 | 0.002302 | -151.783425 | 0.234131 | 8.404026 | 0.002516 | 0.003398 | 0.003251 | 6.5e-05 | 0.000859 | 0.289817 | 1.329637 | 2.5474 | 100.3 | 20.99 | 32.497 | 78.903797 | 82.206933 | 77.085906 | 0.008062 | 1.008022 | 0.024416 | 24.221251 | 0.01956 | 0.139285 | 4e-05 | 0.002787 | 0.002787 | 2.033874
2019-03-29 11:48 | 1553874472.9 | 753 | 0.209511 | 0.000487 | 1e-06 | 99.999017 | 99.766676 | 125.997386 | 21.130064 | 0.002323 | 0.002241 | -151.7734 | 0.234268 | 8.403259 | 0.002511 | 0.003888 | 0.003645 | 6.4e-05 | 0.000857 | 0.283679 | 1.332618 | 2.5473 | 100.3 | 20.99 | 32.499 | 77.586061 | 82.089556 | 75.613812 | 0.008063 | 1.012276 | 0.024463 | 24.16631 | 0.020806 | 0.139366 | -0.000103 | -0.007637 | -0.007637 | -0.742766
2019-03-29 11:48 | 1553874473.9 | 754 | 0.209493 | 0.000489 | 1e-06 | 100.019672 | 99.816503 | 125.86242 | 21.128257 | 0.002443 | 0.002212 | -151.761938 | 0.234502 | 8.400412 | 0.002523 | 0.004398 | 0.004276 | 6e-05 | 0.000851 | 0.274167 | 1.34153 | 2.5474 | 100.3 | 20.99 | 32.501 | 80.461804 | 82.376991 | 74.911254 | 0.008063 | 1.01432 | 0.024475 | 24.129024 | 0.018187 | 0.139505 | 7e-06 | 0.000441 | 0.000441 | 12.871899
2019-03-29 11:48 | 1553874474.9 | 755 | 0.209455 | 0.000488 | 1e-06 | 99.966991 | 99.519242 | 125.864533 | 21.129114 | 0.002298 | 0.002231 | -151.76351 | 0.233838 | 8.404286 | 0.002586 | 0.004174 | 0.004033 | 6.5e-05 | 0.000858 | 0.30309 | 1.371175 | 2.5475 | 100.3 | 21 | 32.505 | 76.974638 | 83.90214 | 75.369039 | 0.008069 | 1.012987 | 0.024459 | 24.145089 | 0.040152 | 0.13911 | 0.000232 | 0.017039 | 0.017039 | 0.332287
2019-03-29 11:48 | 1553874475.9 | 756 | 0.209479 | 0.000485 | 0 | 99.834087 | 99.661218 | 125.756795 | 21.128322 | 0.00238 | 0.002217 | -151.751185 | 0.234482 | 8.401108 | 0.002549 | 0.003878 | 0.003732 | 6e-05 | 0.000861 | 0.303975 | 1.344698 | 2.5474 | 100.3 | 21 | 32.508 | 78.947694 | 83.022312 | 75.037688 | 0.00807 | 1.013951 | 0.02446 | 24.123277 | 0.015502 | 0.139494 | 9.6e-05 | 0.007051 | 0.007051 | 0.805137
2019-03-29 11:48 | 1553874476.9 | 757 | 0.209483 | 0.000484 | 0 | 99.8284 | 99.580673 | 125.651404 | 21.129146 | 0.002405 | 0.002143 | -151.746566 | 0.232921 | 8.401361 | 0.002505 | 0.00355 | 0.003323 | 6.1e-05 | 0.000865 | 0.264157 | 1.403494 | 2.5474 | 100.3 | 21 | 32.51 | 79.550432 | 81.962224 | 73.260372 | 0.00807 | 1.019154 | 0.024512 | 24.051546 | 0.022224 | 0.138565 | 7.4e-05 | 0.005486 | 0.005486 | 1.027913
2019-03-29 11:48 | 1553874477.9 | 758 | 0.209465 | 0.00048 | 0 | 99.779609 | 99.268395 | 125.700462 | 21.129506 | 0.002383 | 0.002225 | -151.753773 | 0.233806 | 8.405547 | 0.002562 | 0.004064 | 0.003915 | 5.7e-05 | 0.000869 | 0.300214 | 1.389404 | 2.5475 | 100.3 | 21 | 32.51 | 79.030781 | 83.329047 | 75.222867 | 0.00807 | 1.013412 | 0.024448 | 24.124286 | 0.045945 | 0.139091 | 0.000185 | 0.013607 | 0.013607 | 0.416038
2019-03-29 11:48 | 1553874478.9 | 759 | 0.209499 | 0.000477 | -1e-06 | 99.737103 | 99.531527 | 125.989406 | 21.129879 | 0.002397 | 0.002177 | -151.769835 | 0.234456 | 8.401056 | 0.002505 | 0.004376 | 0.004195 | 6e-05 | 0.000875 | 0.273835 | 1.347182 | 2.5475 | 100.3 | 21 | 32.51 | 79.366353 | 81.962214 | 74.078197 | 0.00807 | 1.016753 | 0.024516 | 24.112286 | 0.018455 | 0.139478 | -1.3e-05 | -0.000937 | -0.000937 | -6.05897
2019-03-29 11:48 | 1553874479.9 | 760 | 0.209493 | 0.000477 | -1e-06 | 99.709864 | 99.342454 | 125.889178 | 21.129964 | 0.002335 | 0.002173 | -151.760865 | 0.234073 | 8.403617 | 0.002524 | 0.003909 | 0.003829 | 6.3e-05 | 0.000876 | 0.277761 | 1.334687 | 2.5474 | 100.3 | 21 | 32.511 | 77.858666 | 82.411582 | 73.988425 | 0.008071 | 1.017016 | 0.02451 | 24.099577 | 0.03302 | 0.13925 | 2.5e-05 | 0.001911 | 0.001911 | 2.966292
2019-03-29 11:48 | 1553874480.9 | 761 | 0.209468 | 0.000473 | -1e-06 | 99.693401 | 99.463611 | 125.457756 | 21.129542 | 0.002318 | 0.002189 | -151.741659 | 0.233591 | 8.402518 | 0.002555 | 0.00402 | 0.003799 | 6.2e-05 | 0.000879 | 0.302537 | 1.312976 | 2.5473 | 100.3 | 21 | 32.509 | 77.449806 | 83.163905 | 74.372419 | 0.00807 | 1.015892 | 0.024454 | 24.071549 | 0.020641 | 0.138963 | 0.000179 | 0.013192 | 0.013192 | 0.42873
2019-03-29 11:48 | 1553874481.9 | 762 | 0.209433 | 0.000471 | -1e-06 | 99.556008 | 99.354398 | 124.998167 | 21.129717 | 0.002323 | 0.002198 | -151.761804 | 0.234573 | 8.402187 | 0.002546 | 0.004091 | 0.003871 | 6.1e-05 | 0.000881 | 0.28943 | 1.360384 | 2.5475 | 100.3 | 21 | 32.506 | 77.591972 | 82.943125 | 74.578243 | 0.008069 | 1.015291 | 0.024402 | 24.034532 | 0.018132 | 0.139548 | 0.000396 | 0.029147 | 0.029147 | 0.194863
2019-03-29 11:48 | 1553874482.9 | 763 | 0.209493 | 0.000467 | -1e-06 | 99.598813 | 99.32573 | 125.083371 | 21.129295 | 0.002384 | 0.002188 | -151.782754 | 0.234372 | 8.401433 | 0.002505 | 0.003656 | 0.003446 | 6.3e-05 | 0.000877 | 0.295182 | 1.328868 | 2.5473 | 100.3 | 21 | 32.504 | 79.056287 | 81.95684 | 74.340226 | 0.008069 | 1.015987 | 0.024419 | 24.034493 | 0.024558 | 0.139428 | 3.3e-05 | 0.002508 | 0.002508 | 2.262685
2019-03-29 11:48 | 1553874483.9 | 764 | 0.209525 | 0.000472 | -1e-06 | 99.503325 | 99.229487 | 125.366448 | 21.129084 | 0.002311 | 0.002162 | -151.783329 | 0.233968 | 8.402135 | 0.002582 | 0.003399 | 0.003318 | 5.8e-05 | 0.000875 | 0.275771 | 1.338718 | 2.5473 | 100.3 | 21 | 32.501 | 77.286465 | 83.795346 | 73.715602 | 0.008068 | 1.017816 | 0.024468 | 24.040038 | 0.02465 | 0.139188 | -0.000162 | -0.011888 | -0.011888 | -0.476528
2019-03-29 11:48 | 1553874484.9 | 765 | 0.20954 | 0.000471 | -1e-06 | 99.371619 | 99.127442 | 125.602814 | 21.129947 | 0.00231 | 0.002161 | -151.779093 | 0.234222 | 8.40168 | 0.002535 | 0.004289 | 0.003989 | 6.1e-05 | 0.000871 | 0.297172 | 1.355048 | 2.5473 | 100.3 | 21 | 32.494 | 77.269283 | 82.672883 | 73.700102 | 0.008066 | 1.017862 | 0.024492 | 24.062152 | 0.022006 | 0.139339 | -0.000255 | -0.018726 | -0.018726 | -0.302851
2019-03-29 11:48 | 1553874485.9 | 766 | 0.209528 | 0.000472 | -1e-06 | 99.376708 | 99.132904 | 125.708673 | 21.129694 | 0.002306 | 0.00217 | -151.800023 | 0.233689 | 8.402219 | 0.002469 | 0.003792 | 0.003712 | 6.2e-05 | 0.000867 | 0.283679 | 1.320207 | 2.5474 | 100.3 | 21 | 32.49 | 77.165485 | 81.085431 | 73.903353 | 0.008065 | 1.017265 | 0.024495 | 24.079342 | 0.021971 | 0.139021 | -0.000179 | -0.013128 | -0.013128 | -0.430991
2019-03-29 11:48 | 1553874486.9 | 767 | 0.209531 | 0.000469 | -1e-06 | 99.145625 | 98.796052 | 125.786836 | 21.130048 | 0.002289 | 0.002154 | -151.795001 | 0.233871 | 8.401842 | 0.002521 | 0.00371 | 0.003567 | 6.5e-05 | 0.000872 | 0.297891 | 1.350251 | 2.5475 | 100.3 | 21 | 32.483 | 76.761236 | 82.328006 | 73.511598 | 0.008064 | 1.018415 | 0.024517 | 24.073228 | 0.031593 | 0.13913 | -0.000199 | -0.014608 | -0.014608 | -0.38763
2019-03-29 11:48 | 1553874487.9 | 768 | 0.209511 | 0.000467 | -1e-06 | 99.144128 | 98.805265 | 125.728156 | 21.129603 | 0.00229 | 0.002152 | -151.778748 | 0.23391 | 8.400289 | 0.002515 | 0.003623 | 0.00339 | 6.6e-05 | 0.00087 | 0.275273 | 1.369441 | 2.5475 | 100.3 | 21 | 32.477 | 76.795161 | 82.195119 | 73.47753 | 0.008062 | 1.018515 | 0.024512 | 24.06643 | 0.030624 | 0.139153 | -7.4e-05 | -0.005341 | -0.005341 | -1.060456
2019-03-29 11:48 | 1553874488.9 | 769 | 0.209535 | 0.000469 | -1e-06 | 99.056124 | 98.668067 | 125.569013 | 21.129879 | 0.002331 | 0.002125 | -151.786932 | 0.234586 | 8.400659 | 0.002472 | 0.003833 | 0.003671 | 6.2e-05 | 0.000871 | 0.315643 | 1.372067 | 2.5474 | 100.3 | 21 | 32.473 | 77.769685 | 81.152668 | 72.814431 | 0.008061 | 1.020467 | 0.02452 | 24.028178 | 0.035109 | 0.139556 | -0.000222 | -0.016308 | -0.016308 | -0.348283
2019-03-29 11:48 | 1553874489.9 | 770 | 0.209541 | 0.000467 | -1e-06 | 98.924718 | 98.631892 | 125.652575 | 21.129685 | 0.002246 | 0.002169 | -151.785322 | 0.234443 | 8.401095 | 0.002524 | 0.003706 | 0.003512 | 6.6e-05 | 0.000878 | 0.274333 | 1.345026 | 2.5473 | 100.3 | 21 | 32.463 | 75.73429 | 82.400253 | 73.875234 | 0.008059 | 1.017348 | 0.024491 | 24.072993 | 0.026516 | 0.13947 | -0.000255 | -0.018671 | -0.018671 | -0.304026
2019-03-29 11:48 | 1553874490.9 | 771 | 0.209529 | 0.000467 | -2e-06 | 98.824742 | 98.356131 | 125.793877 | 21.129587 | 0.002268 | 0.002127 | -151.791992 | 0.23432 | 8.401017 | 0.002527 | 0.004002 | 0.003857 | 6.5e-05 | 0.000878 | 0.259844 | 1.371253 | 2.5473 | 100.3 | 21 | 32.458 | 76.26731 | 82.4742 | 72.863403 | 0.008057 | 1.020323 | 0.02454 | 24.051385 | 0.042514 | 0.139397 | -0.000179 | -0.013095 | -0.013095 | -0.433248
2019-03-29 11:48 | 1553874491.9 | 772 | 0.209521 | 0.000467 | -1e-06 | 98.720573 | 98.213814 | 125.878846 | 21.130681 | 0.002286 | 0.002153 | -151.772672 | 0.23443 | 8.40309 | 0.002514 | 0.003198 | 0.002984 | 6.5e-05 | 0.000877 | 0.273835 | 1.365343 | 2.5474 | 100.3 | 21 | 32.451 | 76.681605 | 82.163472 | 73.506686 | 0.008056 | 1.018429 | 0.024526 | 24.081861 | 0.046033 | 0.139463 | -0.000131 | -0.009574 | -0.009574 | -0.592847
2019-03-29 11:48 | 1553874492.9 | 773 | 0.209477 | 0.000463 | -1e-06 | 98.51613 | 98.027129 | 125.987759 | 21.130311 | 0.002273 | 0.002178 | -151.772768 | 0.234372 | 8.403903 | 0.002446 | 0.004191 | 0.004019 | 6.8e-05 | 0.00088 | 0.29767 | 1.324899 | 2.5474 | 100.3 | 21 | 32.442 | 76.369398 | 80.533972 | 74.104323 | 0.008053 | 1.016677 | 0.024515 | 24.113035 | 0.044508 | 0.139428 | 0.000138 | 0.010207 | 0.010207 | 0.555975
2019-03-29 11:48 | 1553874493.9 | 774 | 0.209437 | 0.000466 | -2e-06 | 98.409568 | 98.028495 | 125.929548 | 21.131326 | 0.002208 | 0.00214 | -151.778039 | 0.233409 | 8.399886 | 0.002477 | 0.003553 | 0.003375 | 6.8e-05 | 0.000884 | 0.311883 | 1.358274 | 2.5474 | 100.3 | 21.01 | 32.438 | 74.815249 | 81.279536 | 73.19233 | 0.008057 | 1.019354 | 0.024542 | 24.075786 | 0.034703 | 0.138855 | 0.000378 | 0.027962 | 0.027962 | 0.202112
2019-03-29 11:48 | 1553874494.9 | 775 | 0.20948 | 0.000465 | -1e-06 | 98.27906 | 97.709047 | 125.71548 | 21.130986 | 0.002296 | 0.002095 | -151.781048 | 0.233246 | 8.402778 | 0.002502 | 0.003654 | 0.003505 | 6.3e-05 | 0.000885 | 0.302869 | 1.340969 | 2.5474 | 100.3 | 21.01 | 32.431 | 76.936812 | 81.878916 | 72.098288 | 0.008056 | 1.022584 | 0.02456 | 24.017291 | 0.052029 | 0.138758 | 0.000115 | 0.00859 | 0.00859 | 0.657427
2019-03-29 11:48 | 1553874495.9 | 776 | 0.209475 | 0.000468 | -1e-06 | 98.141966 | 97.650347 | 125.503759 | 21.130904 | 0.002298 | 0.002135 | -151.755057 | 0.233884 | 8.400165 | 0.002525 | 0.003855 | 0.003753 | 6.6e-05 | 0.000885 | 0.275273 | 1.353975 | 2.5475 | 100.3 | 21.01 | 32.426 | 76.98118 | 82.42812 | 73.075153 | 0.008054 | 1.019699 | 0.024504 | 24.030984 | 0.044918 | 0.139138 | 0.000145 | 0.01077 | 0.01077 | 0.525808
2019-03-29 11:48 | 1553874496.9 | 777 | 0.209488 | 0.000471 | -1e-06 | 97.932433 | 97.597446 | 125.2404 | 21.13081 | 0.002236 | 0.00211 | -151.776582 | 0.233721 | 8.402375 | 0.002568 | 0.003676 | 0.003481 | 6.6e-05 | 0.000893 | 0.305578 | 1.350945 | 2.5474 | 100.3 | 21.01 | 32.422 | 75.491288 | 83.476982 | 72.455169 | 0.008053 | 1.021528 | 0.024501 | 23.984254 | 0.030648 | 0.139041 | 6.2e-05 | 0.004682 | 0.004682 | 1.208685
2019-03-29 11:48 | 1553874497.9 | 778 | 0.209492 | 0.000468 | -1e-06 | 97.829763 | 97.259913 | 125.284527 | 21.130966 | 0.00227 | 0.002103 | -151.797129 | 0.234203 | 8.403799 | 0.002526 | 0.003072 | 0.002912 | 7.1e-05 | 0.00089 | 0.301652 | 1.312619 | 2.5474 | 100.3 | 21.01 | 32.415 | 76.306126 | 82.45847 | 72.287848 | 0.008052 | 1.022023 | 0.024511 | 23.982671 | 0.052254 | 0.139327 | 4.3e-05 | 0.003256 | 0.003256 | 1.741606
2019-03-29 11:48 | 1553874498.9 | 779 | 0.209492 | 0.000472 | -1e-06 | 97.736073 | 97.288581 | 125.507985 | 21.131031 | 0.002296 | 0.002065 | -151.784804 | 0.232967 | 8.402785 | 0.002542 | 0.003897 | 0.003636 | 6.9e-05 | 0.000889 | 0.30862 | 1.351286 | 2.5474 | 100.3 | 21.01 | 32.411 | 76.945265 | 82.837655 | 71.387319 | 0.008051 | 1.024694 | 0.024565 | 23.972741 | 0.041047 | 0.138592 | 4e-05 | 0.003036 | 0.003036 | 1.857751
2019-03-29 11:48 | 1553874499.9 | 780 | 0.2095 | 0.000469 | -1e-06 | 97.631605 | 97.112818 | 125.622999 | 21.131433 | 0.00221 | 0.0021 | -151.792107 | 0.233181 | 8.402934 | 0.00254 | 0.004351 | 0.004111 | 7.2e-05 | 0.00089 | 0.300546 | 1.350259 | 2.5473 | 100.3 | 21.01 | 32.406 | 74.866766 | 82.795973 | 72.231356 | 0.008049 | 1.02219 | 0.024546 | 24.013082 | 0.047656 | 0.13872 | -8e-06 | -0.000481 | -0.000481 | -11.731015
2019-03-29 11:48 | 1553874500.9 | 781 | 0.209484 | 0.000467 | -1e-06 | 97.483137 | 97.001557 | 125.607978 | 21.131699 | 0.002236 | 0.002085 | -151.806713 | 0.233259 | 8.402421 | 0.002521 | 0.003763 | 0.003656 | 7e-05 | 0.000893 | 0.314703 | 1.367979 | 2.5475 | 100.3 | 21.01 | 32.406 | 75.483742 | 82.350763 | 71.875276 | 0.008049 | 1.023245 | 0.024557 | 23.999265 | 0.044297 | 0.138766 | 9.2e-05 | 0.006851 | 0.006851 | 0.824365
2019-03-29 11:48 | 1553874501.9 | 782 | 0.209505 | 0.000465 | -1e-06 | 97.393338 | 96.886884 | 125.775337 | 21.131978 | 0.002182 | 0.002095 | -151.81505 | 0.233455 | 8.405781 | 0.002558 | 0.004 | 0.00383 | 7.2e-05 | 0.000895 | 0.31238 | 1.36736 | 2.5474 | 100.3 | 21.01 | 32.406 | 74.198677 | 83.227098 | 72.098529 | 0.008049 | 1.022583 | 0.024566 | 24.023016 | 0.046634 | 0.138882 | -3.5e-05 | -0.002507 | -0.002507 | -2.254435
2019-03-29 11:48 | 1553874502.9 | 783 | 0.209542 | 0.000471 | -2e-06 | 97.255646 | 96.529214 | 125.635206 | 21.131673 | 0.002238 | 0.002113 | -151.816526 | 0.234079 | 8.404293 | 0.002594 | 0.003235 | 0.002981 | 6.8e-05 | 0.000894 | 0.308786 | 1.383536 | 2.5475 | 100.3 | 21.01 | 32.409 | 75.537532 | 84.08714 | 72.530971 | 0.00805 | 1.021304 | 0.024536 | 24.024662 | 0.06706 | 0.139254 | -0.000265 | -0.019477 | -0.019477 | -0.290991
2019-03-29 11:48 | 1553874503.9 | 784 | 0.209551 | 0.000466 | -2e-06 | 97.15896 | 96.616926 | 125.561503 | 21.132134 | 0.002261 | 0.002084 | -151.801997 | 0.234125 | 8.401504 | 0.00258 | 0.003568 | 0.003427 | 7.2e-05 | 0.000892 | 0.285282 | 1.360149 | 2.5474 | 100.3 | 21.01 | 32.411 | 76.102325 | 83.764643 | 71.849988 | 0.008051 | 1.02332 | 0.024553 | 23.993945 | 0.05004 | 0.139281 | -0.00031 | -0.022771 | -0.022771 | -0.248942
2019-03-29 11:48 | 1553874504.9 | 785 | 0.209474 | 0.000464 | -1e-06 | 97.096999 | 96.507371 | 125.778857 | 21.132468 | 0.002229 | 0.002037 | -151.811102 | 0.233741 | 8.401524 | 0.002553 | 0.004317 | 0.004092 | 6.8e-05 | 0.000892 | 0.323883 | 1.37215 | 2.5474 | 100.3 | 21.01 | 32.414 | 75.32232 | 83.100387 | 70.708169 | 0.008051 | 1.026718 | 0.024615 | 23.974931 | 0.054482 | 0.139052 | 0.000154 | 0.011448 | 0.011448 | 0.494378
2019-03-29 11:48 | 1553874505.9 | 786 | 0.20951 | 0.000466 | -1e-06 | 96.965293 | 96.398842 | 125.910303 | 21.132141 | 0.002146 | 0.002108 | -151.818711 | 0.234014 | 8.401699 | 0.002548 | 0.003729 | 0.003644 | 7.2e-05 | 0.000897 | 0.310445 | 1.374617 | 2.5476 | 100.3 | 21.01 | 32.417 | 73.327187 | 83.000053 | 72.410568 | 0.008052 | 1.02166 | 0.024568 | 24.046761 | 0.052405 | 0.139215 | -6.6e-05 | -0.004851 | -0.004851 | -1.168013
2019-03-29 11:48 | 1553874506.9 | 787 | 0.209506 | 0.000466 | -1e-06 | 96.910516 | 96.35038 | 126.020622 | 21.132605 | 0.002163 | 0.00212 | -151.818347 | 0.233884 | 8.403558 | 0.002494 | 0.003835 | 0.003637 | 6.8e-05 | 0.00089 | 0.312768 | 1.314212 | 2.5473 | 100.3 | 21.01 | 32.42 | 73.743283 | 81.69492 | 72.711838 | 0.008053 | 1.02077 | 0.024568 | 24.067778 | 0.051849 | 0.139138 | -4.2e-05 | -0.003019 | -0.003019 | -1.875802
2019-03-29 11:48 | 1553874507.9 | 788 | 0.209485 | 0.000465 | -1e-06 | 96.824009 | 95.951754 | 126.19549 | 21.133179 | 0.002195 | 0.002064 | -151.824327 | 0.233884 | 8.400607 | 0.002552 | 0.004097 | 0.003934 | 6.9e-05 | 0.000885 | 0.254258 | 1.324907 | 2.5473 | 100.3 | 21.01 | 32.425 | 74.519377 | 83.079198 | 71.369939 | 0.008054 | 1.024746 | 0.024633 | 24.037703 | 0.080943 | 0.139138 | 8.8e-05 | 0.006612 | 0.006612 | 0.856483
2019-03-29 11:48 | 1553874508.9 | 789 | 0.209531 | 0.000467 | -1e-06 | 96.768034 | 96.177004 | 125.835659 | 21.132439 | 0.002181 | 0.002091 | -151.826551 | 0.233376 | 8.401608 | 0.002432 | 0.003448 | 0.003249 | 6.8e-05 | 0.00089 | 0.276324 | 1.320728 | 2.5474 | 100.3 | 21.01 | 32.425 | 74.162366 | 80.202226 | 72.003825 | 0.008054 | 1.022864 | 0.024575 | 24.02548 | 0.054798 | 0.138836 | -0.00019 | -0.013933 | -0.013933 | -0.405569
2019-03-29 11:48 | 1553874509.9 | 790 | 0.209519 | 0.000466 | -1e-06 | 96.679432 | 96.029909 | 125.611967 | 21.133468 | 0.002136 | 0.002059 | -151.821126 | 0.234307 | 8.404111 | 0.002447 | 0.003171 | 0.002982 | 6.7e-05 | 0.000893 | 0.2959 | 1.342397 | 2.5473 | 100.3 | 21.02 | 32.431 | 73.084608 | 80.56203 | 71.230606 | 0.008061 | 1.02516 | 0.02458 | 23.977214 | 0.060295 | 0.139389 | -0.000121 | -0.008866 | -0.008866 | -0.639863
2019-03-29 11:48 | 1553874510.9 | 791 | 0.209508 | 0.000464 | -2e-06 | 96.583346 | 95.821041 | 125.68168 | 21.133215 | 0.002202 | 0.002045 | -151.822276 | 0.234105 | 8.399437 | 0.002428 | 0.004166 | 0.003994 | 6.8e-05 | 0.000898 | 0.300712 | 1.347162 | 2.5474 | 100.3 | 21.02 | 32.434 | 74.673652 | 80.111898 | 70.896817 | 0.008061 | 1.026155 | 0.024599 | 23.972241 | 0.070877 | 0.139269 | -4.8e-05 | -0.003452 | -0.003452 | -1.642205
2019-03-29 11:49 | 1553874511.9 | 792 | 0.209514 | 0.000467 | -1e-06 | 96.423503 | 95.761657 | 125.891756 | 21.132877 | 0.002146 | 0.002095 | -151.826474 | 0.233468 | 8.401569 | 0.00246 | 0.003721 | 0.003566 | 6.7e-05 | 0.000897 | 0.31404 | 1.32932 | 2.5474 | 100.3 | 21.02 | 32.437 | 73.325738 | 80.884948 | 72.117423 | 0.008062 | 1.022527 | 0.024576 | 24.034789 | 0.061607 | 0.13889 | -8.9e-05 | -0.006528 | -0.006528 | -0.865935
2019-03-29 11:49 | 1553874512.9 | 793 | 0.209531 | 0.00047 | -1e-06 | 96.270545 | 95.598181 | 126.33421 | 21.133036 | 0.00218 | 0.002073 | -151.829963 | 0.233539 | 8.401725 | 0.002431 | 0.00393 | 0.003718 | 7e-05 | 0.000902 | 0.281522 | 1.326941 | 2.5473 | 100.3 | 21.02 | 32.442 | 74.143485 | 80.189588 | 71.584142 | 0.008063 | 1.024109 | 0.024638 | 24.058387 | 0.062689 | 0.138932 | -0.000198 | -0.014596 | -0.014596 | -0.387396
2019-03-29 11:49 | 1553874513.9 | 794 | 0.209503 | 0.000468 | -1e-06 | 96.204693 | 95.49238 | 126.300409 | 21.133224 | 0.002142 | 0.002051 | -151.836288 | 0.233981 | 8.403214 | 0.002463 | 0.003625 | 0.003537 | 6.8e-05 | 0.000904 | 0.272729 | 1.340208 | 2.5475 | 100.3 | 21.02 | 32.443 | 73.237899 | 80.94537 | 71.051824 | 0.008064 | 1.025693 | 0.024654 | 24.036589 | 0.066473 | 0.139196 | -2.3e-05 | -0.001636 | -0.001636 | -3.462643
2019-03-29 11:49 | 1553874514.9 | 795 | 0.209555 | 0.00047 | -1e-06 | 96.051434 | 95.265424 | 125.924616 | 21.132329 | 0.00215 | 0.002067 | -151.8268 | 0.233988 | 8.401465 | 0.002433 | 0.003772 | 0.003576 | 6.9e-05 | 0.000909 | 0.299274 | 1.340937 | 2.5474 | 100.3 | 21.02 | 32.442 | 73.416265 | 80.218461 | 71.429188 | 0.008063 | 1.02457 | 0.024604 | 24.013956 | 0.073496 | 0.139199 | -0.00034 | -0.025069 | -0.025069 | -0.225994
2019-03-29 11:49 | 1553874515.9 | 796 | 0.209534 | 0.000475 | -1e-06 | 95.998153 | 95.25109 | 125.715479 | 21.133004 | 0.002134 | 0.00203 | -151.832473 | 0.234281 | 8.402921 | 0.0024 | 0.003868 | 0.003655 | 7e-05 | 0.000904 | 0.288711 | 1.384777 | 2.5476 | 100.3 | 21.02 | 32.442 | 73.045956 | 79.43018 | 70.554405 | 0.008063 | 1.027177 | 0.024615 | 23.96353 | 0.069879 | 0.139374 | -0.000217 | -0.01595 | -0.01595 | -0.355645
2019-03-29 11:49 | 1553874516.9 | 797 | 0.209511 | 0.00047 | -1e-06 | 95.842501 | 95.137782 | 125.508688 | 21.132838 | 0.002183 | 0.002031 | -151.821491 | 0.233949 | 8.402804 | 0.002427 | 0.004182 | 0.003979 | 6.9e-05 | 0.000906 | 0.279918 | 1.385427 | 2.5474 | 100.3 | 21.02 | 32.439 | 74.213446 | 80.07164 | 70.578997 | 0.008063 | 1.027104 | 0.024594 | 23.94467 | 0.066011 | 0.139176 | -7.2e-05 | -0.005231 | -0.005231 | -1.082813
2019-03-29 11:49 | 1553874517.9 | 798 | 0.209559 | 0.000468 | -1e-06 | 95.779342 | 94.917651 | 125.45658 | 21.133623 | 0.002175 | 0.002064 | -151.817293 | 0.23378 | 8.403409 | 0.002396 | 0.004035 | 0.00391 | 6.9e-05 | 0.000908 | 0.309007 | 1.375988 | 2.5474 | 100.3 | 21.02 | 32.436 | 74.023927 | 79.341149 | 71.357153 | 0.008062 | 1.024784 | 0.024561 | 23.966781 | 0.080835 | 0.139076 | -0.000359 | -0.026454 | -0.026454 | -0.213974
2019-03-29 11:49 | 1553874518.9 | 799 | 0.209537 | 0.000466 | -2e-06 | 95.598546 | 94.842227 | 125.70609 | 21.133682 | 0.002136 | 0.002012 | -151.818635 | 0.233877 | 8.398846 | 0.002457 | 0.004203 | 0.003983 | 6.3e-05 | 0.000905 | 0.274886 | 1.330437 | 2.5475 | 100.3 | 21.02 | 32.434 | 73.095627 | 80.807138 | 70.117429 | 0.008061 | 1.028485 | 0.02463 | 23.947398 | 0.071045 | 0.139134 | -0.000225 | -0.016565 | -0.016565 | -0.341846
2019-03-29 11:49 | 1553874519.9 | 800 | 0.209542 | 0.000466 | -1e-06 | 95.497672 | 94.595475 | 126.013109 | 21.133714 | 0.002192 | 0.002031 | -151.828065 | 0.232732 | 8.402356 | 0.002376 | 0.003596 | 0.003411 | 6.8e-05 | 0.000905 | 0.294794 | 1.34331 | 2.5475 | 100.3 | 21.02 | 32.429 | 74.429561 | 78.866421 | 70.562063 | 0.00806 | 1.027154 | 0.024644 | 23.992148 | 0.084904 | 0.138453 | -0.000257 | -0.019013 | -0.019013 | -0.29637
2019-03-29 11:49 | 1553874520.9 | 801 | 0.209499 | 0.000465 | -1e-06 | 95.424633 | 94.609468 | 125.99175 | 21.134532 | 0.002103 | 0.002059 | -151.827049 | 0.232693 | 8.404566 | 0.002377 | 0.003787 | 0.003527 | 6.4e-05 | 0.000908 | 0.306629 | 1.324242 | 2.5474 | 100.3 | 21.02 | 32.427 | 72.304523 | 78.893646 | 71.251343 | 0.00806 | 1.025099 | 0.024617 | 24.014157 | 0.076737 | 0.138429 | 8e-06 | 0.000652 | 0.000652 | 8.641849
2019-03-29 11:49 | 1553874521.9 | 802 | 0.209533 | 0.000465 | -1e-06 | 95.2606 | 94.556228 | 125.813126 | 21.133857 | 0.002203 | 0.002093 | -151.827452 | 0.233429 | 8.402804 | 0.002408 | 0.003796 | 0.003663 | 6.8e-05 | 0.000907 | 0.2959 | 1.374163 | 2.5475 | 100.3 | 21.02 | 32.423 | 74.705507 | 79.630698 | 72.053497 | 0.008059 | 1.022717 | 0.024571 | 24.025058 | 0.066383 | 0.138867 | -0.000202 | -0.014829 | -0.014829 | -0.381136
2019-03-29 11:49 | 1553874522.9 | 803 | 0.209473 | 0.000465 | -1e-06 | 95.178284 | 94.184224 | 125.272323 | 21.133831 | 0.002179 | 0.002006 | -151.818788 | 0.233331 | 8.402408 | 0.002421 | 0.003387 | 0.003165 | 6.5e-05 | 0.000908 | 0.280084 | 1.385573 | 2.5475 | 100.3 | 21.03 | 32.418 | 74.131763 | 79.938508 | 69.977218 | 0.008062 | 1.028905 | 0.024592 | 23.901162 | 0.09391 | 0.138809 | 0.000164 | 0.012169 | 0.012169 | 0.464241
2019-03-29 11:49 | 1553874523.9 | 804 | 0.209501 | 0.000467 | -1e-06 | 94.980127 | 94.09856 | 125.051213 | 21.134256 | 0.00211 | 0.002018 | -151.836422 | 0.233903 | 8.402798 | 0.002405 | 0.003844 | 0.003691 | 6.6e-05 | 0.000913 | 0.312049 | 1.381248 | 2.5476 | 100.3 | 21.03 | 32.415 | 72.460914 | 79.548421 | 70.260743 | 0.008062 | 1.028056 | 0.02456 | 23.889924 | 0.083407 | 0.139149 | -1.2e-05 | -0.000809 | -0.000809 | -7.001891
2019-03-29 11:49 | 1553874524.9 | 805 | 0.209493 | 0.000469 | -2e-06 | 94.867577 | 93.948052 | 125.080085 | 21.134389 | 0.002109 | 0.002019 | -151.860112 | 0.234183 | 8.40218 | 0.002444 | 0.004107 | 0.003927 | 6.2e-05 | 0.000914 | 0.282407 | 1.405908 | 2.5473 | 100.3 | 21.03 | 32.41 | 72.455517 | 80.501159 | 70.278896 | 0.00806 | 1.028001 | 0.024562 | 23.893313 | 0.08712 | 0.139316 | 3.5e-05 | 0.002724 | 0.002724 | 2.081467
2019-03-29 11:49 | 1553874525.9 | 806 | 0.209478 | 0.000464 | -1e-06 | 94.737669 | 93.814608 | 125.450712 | 21.134386 | 0.002129 | 0.002072 | -151.871728 | 0.234033 | 8.403038 | 0.002351 | 0.003378 | 0.003185 | 6.4e-05 | 0.000922 | 0.286942 | 1.383458 | 2.5474 | 100.3 | 21.03 | 32.407 | 72.912508 | 78.259884 | 71.559741 | 0.00806 | 1.024182 | 0.024553 | 23.973267 | 0.087577 | 0.139227 | 0.000134 | 0.009929 | 0.009929 | 0.570712
2019-03-29 11:49 | 1553874526.9 | 807 | 0.20947 | 0.000472 | -1e-06 | 94.573335 | 93.55284 | 125.637552 | 21.134522 | 0.002178 | 0.002046 | -151.866629 | 0.233292 | 8.403305 | 0.002357 | 0.003501 | 0.003318 | 6.8e-05 | 0.00092 | 0.274167 | 1.410296 | 2.5475 | 100.3 | 21.03 | 32.405 | 74.106726 | 78.398655 | 70.929325 | 0.008059 | 1.026058 | 0.024594 | 23.969164 | 0.097041 | 0.138785 | 0.00017 | 0.012619 | 0.012619 | 0.447621
2019-03-29 11:49 | 1553874527.9 | 808 | 0.209495 | 0.00047 | -1e-06 | 94.427262 | 93.650789 | 125.836597 | 21.134162 | 0.002099 | 0.002017 | -151.868661 | 0.234046 | 8.403136 | 0.002436 | 0.0038 | 0.003613 | 6.6e-05 | 0.000925 | 0.290481 | 1.403493 | 2.5474 | 100.3 | 21.03 | 32.403 | 72.198922 | 80.296662 | 70.234936 | 0.008059 | 1.028133 | 0.024638 | 23.963926 | 0.073855 | 0.139234 | 2.2e-05 | 0.001721 | 0.001721 | 3.292021
2019-03-29 11:49 | 1553874528.9 | 809 | 0.209489 | 0.000467 | -1e-06 | 94.247962 | 93.172645 | 125.823921 | 21.134639 | 0.002152 | 0.002073 | -151.869083 | 0.233851 | 8.400503 | 0.00242 | 0.003903 | 0.003804 | 6.9e-05 | 0.000926 | 0.275273 | 1.41833 | 2.5474 | 100.3 | 21.03 | 32.402 | 73.485538 | 79.908051 | 71.586659 | 0.008058 | 1.024102 | 0.024589 | 24.009837 | 0.102639 | 0.139118 | 6.2e-05 | 0.004631 | 0.004631 | 1.222716
2019-03-29 11:49 | 1553874529.9 | 810 | 0.209501 | 0.000472 | -1e-06 | 94.078541 | 93.063432 | 125.870866 | 21.134162 | 0.002183 | 0.002046 | -151.883592 | 0.233604 | 8.401303 | 0.00241 | 0.003675 | 0.003401 | 6.7e-05 | 0.000928 | 0.297172 | 1.395384 | 2.5475 | 100.3 | 21.03 | 32.401 | 74.224821 | 79.666079 | 70.917922 | 0.008058 | 1.026092 | 0.024617 | 23.991012 | 0.097036 | 0.138971 | -1.7e-05 | -0.001189 | -0.001189 | -4.758417
2019-03-29 11:49 | 1553874530.9 | 811 | 0.209479 | 0.000471 | -2e-06 | 93.920494 | 92.833744 | 125.800449 | 21.134412 | 0.002107 | 0.001972 | -151.87581 | 0.23456 | 8.401589 | 0.002304 | 0.003749 | 0.003569 | 7e-05 | 0.000934 | 0.292472 | 1.325358 | 2.5474 | 100.3 | 21.03 | 32.398 | 72.398594 | 77.120809 | 69.139673 | 0.008057 | 1.031423 | 0.024674 | 23.922241 | 0.1041 | 0.13954 | 0.00012 | 0.009024 | 0.009024 | 0.629366
2019-03-29 11:49 | 1553874531.9 | 812 | 0.209496 | 0.000474 | -1e-06 | 93.753167 | 92.722145 | 125.559622 | 21.134314 | 0.002177 | 0.001997 | -151.873817 | 0.232427 | 8.40441 | 0.002405 | 0.003415 | 0.003243 | 6.9e-05 | 0.000929 | 0.28567 | 1.305233 | 2.5474 | 100.3 | 21.04 | 32.395 | 74.076252 | 79.557849 | 69.75465 | 0.008062 | 1.029573 | 0.024628 | 23.920792 | 0.09891 | 0.138271 | 1e-05 | 0.000758 | 0.000758 | 7.422447
2019-03-29 11:49 | 1553874532.9 | 813 | 0.209507 | 0.000473 | -1e-06 | 93.57686 | 92.485974 | 125.62957 | 21.134937 | 0.002139 | 0.002019 | -151.872495 | 0.233682 | 8.40272 | 0.002407 | 0.003503 | 0.003248 | 6.8e-05 | 0.000935 | 0.283679 | 1.348978 | 2.5474 | 100.3 | 21.04 | 32.389 | 73.15691 | 79.606033 | 70.281591 | 0.00806 | 1.027993 | 0.024616 | 23.945832 | 0.104885 | 0.139018 | -5.2e-05 | -0.00379 | -0.00379 | -1.492822
2019-03-29 11:49 | 1553874533.9 | 814 | 0.209485 | 0.000474 | -2e-06 | 93.481974 | 92.384951 | 125.653512 | 21.134425 | 0.002149 | 0.002038 | -151.866016 | 0.234027 | 8.403318 | 0.002403 | 0.004314 | 0.004123 | 6.8e-05 | 0.000941 | 0.28567 | 1.321229 | 2.5474 | 100.3 | 21.04 | 32.385 | 73.398117 | 79.51254 | 70.749719 | 0.008059 | 1.026594 | 0.024602 | 23.96443 | 0.105586 | 0.139223 | 7.8e-05 | 0.005875 | 0.005875 | 0.964521
2019-03-29 11:49 | 1553874534.9 | 815 | 0.209521 | 0.000476 | -1e-06 | 93.291298 | 92.110555 | 125.903962 | 21.134509 | 0.002113 | 0.001995 | -151.853078 | 0.233754 | 8.401381 | 0.002391 | 0.003462 | 0.003333 | 6.6e-05 | 0.000943 | 0.32228 | 1.350716 | 2.5474 | 100.3 | 21.04 | 32.375 | 72.538287 | 79.214171 | 69.701963 | 0.008057 | 1.029731 | 0.024664 | 23.95173 | 0.113929 | 0.13906 | -0.000143 | -0.010593 | -0.010593 | -0.534281
2019-03-29 11:49 | 1553874535.9 | 816 | 0.209495 | 0.000474 | -1e-06 | 93.099128 | 91.972675 | 125.819461 | 21.135067 | 0.002137 | 0.002045 | -151.853001 | 0.233402 | 8.403584 | 0.002469 | 0.004035 | 0.003837 | 6.6e-05 | 0.000946 | 0.280637 | 1.339851 | 2.5474 | 100.3 | 21.04 | 32.368 | 73.125082 | 81.090645 | 70.905583 | 0.008055 | 1.026129 | 0.024612 | 23.985683 | 0.108885 | 0.138851 | 2.2e-05 | 0.001683 | 0.001683 | 3.35803
2019-03-29 11:49 | 1553874536.9 | 817 | 0.209507 | 0.000476 | -1e-06 | 93.005736 | 91.793157 | 125.736134 | 21.134295 | 0.002067 | 0.002056 | -151.859844 | 0.233949 | 8.402356 | 0.002451 | 0.003739 | 0.003628 | 6.6e-05 | 0.000938 | 0.308288 | 1.373336 | 2.5476 | 100.3 | 21.04 | 32.359 | 71.427251 | 80.664253 | 71.172294 | 0.008053 | 1.025334 | 0.024595 | 23.987031 | 0.117383 | 0.139176 | -5.3e-05 | -0.003826 | -0.003826 | -1.480671
2019-03-29 11:49 | 1553874537.9 | 818 | 0.209474 | 0.000476 | -1e-06 | 92.805483 | 91.694526 | 125.603986 | 21.134253 | 0.002165 | 0.002007 | -151.867415 | 0.234625 | 8.401043 | 0.002542 | 0.003549 | 0.003402 | 6.4e-05 | 0.000939 | 0.307016 | 1.345274 | 2.5475 | 100.3 | 21.04 | 32.341 | 73.781401 | 82.838378 | 70.004305 | 0.008048 | 1.028824 | 0.024624 | 23.933726 | 0.10772 | 0.139579 | 0.000143 | 0.010597 | 0.010597 | 0.536061
2019-03-29 11:49 | 1553874538.9 | 819 | 0.209522 | 0.000476 | -1e-06 | 92.689643 | 91.442314 | 125.548826 | 21.135327 | 0.002097 | 0.002028 | -151.874296 | 0.233077 | 8.402265 | 0.002461 | 0.003252 | 0.003044 | 6.6e-05 | 0.000942 | 0.302703 | 1.312778 | 2.5475 | 100.3 | 21.04 | 32.33 | 72.150074 | 80.914003 | 70.48961 | 0.008045 | 1.027371 | 0.024601 | 23.945384 | 0.121184 | 0.138658 | -0.000144 | -0.010573 | -0.010573 | -0.533729
2019-03-29 11:49 | 1553874539.9 | 820 | 0.209496 | 0.000479 | -1e-06 | 92.597748 | 91.428321 | 125.195098 | 21.13508 | 0.00209 | 0.001981 | -151.868067 | 0.233702 | 8.404598 | 0.002459 | 0.003226 | 0.003094 | 6.5e-05 | 0.000939 | 0.271678 | 1.346454 | 2.5473 | 100.3 | 21.05 | 32.318 | 71.990048 | 80.849833 | 69.374195 | 0.008047 | 1.030717 | 0.024606 | 23.872789 | 0.113681 | 0.139029 | 8e-06 | 0.000688 | 0.000688 | 8.222215
2019-03-29 11:49 | 1553874540.9 | 821 | 0.20951 | 0.000477 | -1e-06 | 92.508248 | 91.177474 | 125.301427 | 21.135356 | 0.002051 | 0.001984 | -151.868124 | 0.233155 | 8.401881 | 0.002448 | 0.003917 | 0.003733 | 6.4e-05 | 0.000939 | 0.298776 | 1.350444 | 2.5474 | 100.3 | 21.05 | 32.294 | 71.06014 | 80.581646 | 69.439119 | 0.008041 | 1.030521 | 0.024614 | 23.885188 | 0.129606 | 0.138704 | -7.3e-05 | -0.005353 | -0.005353 | -1.054548
2019-03-29 11:49 | 1553874541.9 | 822 | 0.209519 | 0.000477 | -2e-06 | 92.284945 | 91.017068 | 125.496482 | 21.135327 | 0.002053 | 0.002006 | -151.873453 | 0.233825 | 8.403487 | 0.002515 | 0.004191 | 0.003952 | 6.7e-05 | 0.000934 | 0.285835 | 1.327679 | 2.5473 | 100.3 | 21.05 | 32.282 | 71.089189 | 82.207645 | 69.974824 | 0.008038 | 1.028912 | 0.024614 | 23.922453 | 0.123739 | 0.139103 | -0.000129 | -0.009448 | -0.009448 | -0.599224
2019-03-29 11:49 | 1553874542.9 | 823 | 0.209507 | 0.000475 | -1e-06 | 92.137077 | 90.972359 | 125.541784 | 21.135865 | 0.002142 | 0.002 | -151.873108 | 0.234599 | 8.402967 | 0.002509 | 0.004341 | 0.004137 | 6.6e-05 | 0.000937 | 0.299108 | 1.365512 | 2.5475 | 100.3 | 21.05 | 32.262 | 73.241182 | 82.063936 | 69.818645 | 0.008033 | 1.029381 | 0.024624 | 23.921325 | 0.11379 | 0.139563 | -5.5e-05 | -0.00399 | -0.00399 | -1.423743
2019-03-29 11:49 | 1553874543.9 | 824 | 0.209508 | 0.000471 | -1e-06 | 92.022433 | 90.59933 | 125.657972 | 21.13533 | 0.002126 | 0.001983 | -151.873453 | 0.23391 | 8.403318 | 0.002508 | 0.004521 | 0.004338 | 6.5e-05 | 0.000937 | 0.31509 | 1.371491 | 2.5475 | 100.3 | 21.05 | 32.252 | 72.850233 | 82.02135 | 69.414097 | 0.008031 | 1.030597 | 0.02465 | 23.918273 | 0.139406 | 0.139153 | -5.3e-05 | -0.003826 | -0.003826 | -1.480424
2019-03-29 11:49 | 1553874544.9 | 825 | 0.209482 | 0.000472 | -1e-06 | 91.896713 | 90.674073 | 125.569012 | 21.135774 | 0.002058 | 0.001992 | -151.864138 | 0.234066 | 8.403513 | 0.002483 | 0.003955 | 0.003804 | 7e-05 | 0.000937 | 0.281024 | 1.333519 | 2.5475 | 100.3 | 21.05 | 32.243 | 71.227556 | 81.441526 | 69.63373 | 0.008029 | 1.029936 | 0.024633 | 23.917468 | 0.119801 | 0.139246 | 0.0001 | 0.007457 | 0.007457 | 0.760015
2019-03-29 11:49 | 1553874545.9 | 826 | 0.209455 | 0.000473 | -1e-06 | 91.850317 | 90.529025 | 125.68966 | 21.135577 | 0.002092 | 0.001965 | -151.865709 | 0.233689 | 8.402908 | 0.002471 | 0.003989 | 0.003789 | 6.9e-05 | 0.000938 | 0.305965 | 1.353181 | 2.5474 | 100.3 | 21.05 | 32.226 | 72.031138 | 81.142574 | 68.991052 | 0.008024 | 1.031871 | 0.024668 | 23.906513 | 0.129604 | 0.139021 | 0.000263 | 0.01959 | 0.01959 | 0.288826
2019-03-29 11:49 | 1553874546.9 | 827 | 0.209506 | 0.000476 | -1e-06 | 91.675806 | 90.38432 | 125.863591 | 21.135924 | 0.002093 | 0.001957 | -151.850088 | 0.234177 | 8.401465 | 0.002507 | 0.003993 | 0.003852 | 6.9e-05 | 0.000932 | 0.301265 | 1.371751 | 2.5474 | 100.3 | 21.05 | 32.219 | 72.068958 | 82.01183 | 68.782981 | 0.008023 | 1.032499 | 0.024693 | 23.915773 | 0.126903 | 0.139312 | -5.1e-05 | -0.00372 | -0.00372 | -1.524275
2019-03-29 11:49 | 1553874547.9 | 828 | 0.209496 | 0.000476 | -1e-06 | 91.586007 | 90.048832 | 125.992688 | 21.136105 | 0.002126 | 0.001957 | -151.839067 | 0.234508 | 8.403298 | 0.00253 | 0.003875 | 0.003699 | 7e-05 | 0.000935 | 0.312933 | 1.352236 | 2.5475 | 100.3 | 21.06 | 32.211 | 72.844738 | 82.563225 | 68.788685 | 0.008026 | 1.032482 | 0.024705 | 23.928235 | 0.151399 | 0.139509 | 1.1e-05 | 0.000913 | 0.000913 | 6.216473
2019-03-29 11:49 | 1553874548.9 | 829 | 0.209481 | 0.000479 | -1e-06 | 91.436042 | 90.06385 | 126.096905 | 21.136436 | 0.002053 | 0.002014 | -151.820302 | 0.232524 | 8.402824 | 0.002483 | 0.003605 | 0.003412 | 7.2e-05 | 0.000929 | 0.307016 | 1.352996 | 2.5475 | 100.3 | 21.06 | 32.208 | 71.111892 | 81.427266 | 70.174657 | 0.008025 | 1.028314 | 0.024666 | 23.986594 | 0.135249 | 0.138329 | 9.6e-05 | 0.007232 | 0.007232 | 0.778448
2019-03-29 11:49 | 1553874549.9 | 830 | 0.209484 | 0.000481 | -1e-06 | 91.356121 | 90.032451 | 126.345947 | 21.13606 | 0.002065 | 0.001966 | -151.82565 | 0.232817 | 8.402908 | 0.002475 | 0.003474 | 0.003292 | 6.7e-05 | 0.000929 | 0.315809 | 1.382935 | 2.5473 | 100.3 | 21.06 | 32.206 | 71.380664 | 81.231252 | 69.014837 | 0.008024 | 1.031799 | 0.024732 | 23.969679 | 0.130547 | 0.138503 | 7.6e-05 | 0.005728 | 0.005728 | 0.984082
2019-03-29 11:49 | 1553874550.9 | 831 | 0.209489 | 0.000479 | -1e-06 | 91.183107 | 89.84645 | 126.080005 | 21.1363 | 0.002085 | 0.002029 | -151.827049 | 0.233227 | 8.404247 | 0.002423 | 0.003903 | 0.003694 | 6.9e-05 | 0.000927 | 0.294075 | 1.402988 | 2.5475 | 100.3 | 21.06 | 32.205 | 71.873492 | 79.997137 | 70.520113 | 0.008024 | 1.02728 | 0.024652 | 23.99705 | 0.132089 | 0.138747 | 5e-05 | 0.003774 | 0.003774 | 1.496396
2019-03-29 11:49 | 1553874551.9 | 832 | 0.209506 | 0.000482 | -1e-06 | 91.040325 | 89.738261 | 125.98236 | 21.136362 | 0.002081 | 0.001953 | -151.830154 | 0.233539 | 8.404813 | 0.002419 | 0.003049 | 0.002911 | 7e-05 | 0.00093 | 0.306463 | 1.348463 | 2.5473 | 100.3 | 21.06 | 32.206 | 71.768307 | 79.891219 | 68.708647 | 0.008024 | 1.032723 | 0.024707 | 23.924454 | 0.128849 | 0.138932 | -5.5e-05 | -0.00398 | -0.00398 | -1.420855
2019-03-29 11:49 | 1553874552.9 | 833 | 0.209515 | 0.000484 | -1e-06 | 91.0074 | 89.517789 | 125.975085 | 21.136401 | 0.002114 | 0.001974 | -151.838856 | 0.234547 | 8.403851 | 0.002446 | 0.00426 | 0.004083 | 6.9e-05 | 0.00093 | 0.312933 | 1.340784 | 2.5474 | 100.3 | 21.06 | 32.206 | 72.5728 | 80.554782 | 69.209387 | 0.008024 | 1.031213 | 0.024689 | 23.941278 | 0.147616 | 0.139532 | -0.000117 | -0.008589 | -0.008589 | -0.661204
2019-03-29 11:49 | 1553874553.9 | 834 | 0.20951 | 0.000484 | -1e-06 | 90.955315 | 89.608229 | 125.98729 | 21.136809 | 0.002104 | 0.001966 | -151.826091 | 0.233233 | 8.401634 | 0.002446 | 0.003192 | 0.003063 | 7e-05 | 0.000927 | 0.292472 | 1.33966 | 2.5473 | 100.3 | 21.06 | 32.209 | 72.325473 | 80.539556 | 69.003065 | 0.008025 | 1.031835 | 0.024697 | 23.935222 | 0.133463 | 0.138751 | -8.5e-05 | -0.006248 | -0.006248 | -0.903777
2019-03-29 11:49 | 1553874554.9 | 835 | 0.209486 | 0.000487 | -1e-06 | 90.781404 | 89.303118 | 126.064279 | 21.135654 | 0.001997 | 0.00201 | -151.827509 | 0.233975 | 8.401283 | 0.002509 | 0.003351 | 0.00314 | 7.1e-05 | 0.000929 | 0.325321 | 1.333426 | 2.5472 | 100.3 | 21.06 | 32.212 | 69.742731 | 82.055077 | 70.077285 | 0.008026 | 1.028605 | 0.024666 | 23.980089 | 0.146852 | 0.139192 | 5.9e-05 | 0.004431 | 0.004431 | 1.278544
2019-03-29 11:49 | 1553874555.9 | 836 | 0.209474 | 0.000479 | -1e-06 | 90.663467 | 89.175476 | 126.199245 | 21.137247 | 0.002027 | 0.002014 | -151.826512 | 0.233838 | 8.401829 | 0.002439 | 0.003942 | 0.003827 | 7.2e-05 | 0.000926 | 0.295735 | 1.377688 | 2.5474 | 100.3 | 21.06 | 32.223 | 70.483542 | 80.386412 | 70.166311 | 0.008029 | 1.028339 | 0.024676 | 23.996034 | 0.148018 | 0.13911 | 0.000143 | 0.010726 | 0.010726 | 0.527869
2019-03-29 11:49 | 1553874556.9 | 837 | 0.209506 | 0.000484 | -1e-06 | 90.544633 | 89.136911 | 126.226472 | 21.137721 | 0.002047 | 0.001993 | -151.828927 | 0.232811 | 8.402258 | 0.002432 | 0.003998 | 0.003823 | 6.9e-05 | 0.000928 | 0.300933 | 1.403587 | 2.5475 | 100.3 | 21.06 | 32.23 | 70.953336 | 80.212157 | 69.67071 | 0.00803 | 1.029825 | 0.024697 | 23.981294 | 0.140156 | 0.138499 | -5.9e-05 | -0.004295 | -0.004295 | -1.312342
2019-03-29 11:49 | 1553874557.9 | 838 | 0.209594 | 0.000478 | -1e-06 | 90.469801 | 88.786407 | 126.433028 | 21.1374 | 0.002042 | 0.001974 | -151.830767 | 0.233383 | 8.402869 | 0.002455 | 0.003061 | 0.002876 | 6.8e-05 | 0.000919 | 0.317413 | 1.408891 | 2.5474 | 100.3 | 21.06 | 32.236 | 70.830707 | 80.762198 | 69.210356 | 0.008032 | 1.03121 | 0.024733 | 23.984788 | 0.168001 | 0.13884 | -0.000581 | -0.043144 | -0.043144 | -0.130976
2019-03-29 11:49 | 1553874558.9 | 839 | 0.209505 | 0.00048 | -1e-06 | 90.309956 | 88.818831 | 126.221308 | 21.136407 | 0.002103 | 0.001985 | -151.84405 | 0.233481 | 8.401634 | 0.002517 | 0.003426 | 0.003189 | 6.8e-05 | 0.000916 | 0.281909 | 1.399506 | 2.5474 | 100.3 | 21.07 | 32.25 | 72.296971 | 82.252444 | 69.47451 | 0.00804 | 1.030415 | 0.024703 | 23.973941 | 0.148918 | 0.138898 | -4.8e-05 | -0.003512 | -0.003512 | -1.609583
2019-03-29 11:49 | 1553874559.9 | 840 | 0.209471 | 0.000477 | -1e-06 | 90.292596 | 88.723611 | 126.354396 | 21.136663 | 0.002072 | 0.001976 | -151.822583 | 0.233162 | 8.402798 | 0.002489 | 0.003673 | 0.003495 | 6.8e-05 | 0.000918 | 0.298776 | 1.375057 | 2.5474 | 100.3 | 21.07 | 32.256 | 71.554981 | 81.581078 | 69.243051 | 0.008042 | 1.031111 | 0.024724 | 23.978473 | 0.156793 | 0.138708 | 0.000162 | 0.012103 | 0.012103 | 0.466458
2019-03-29 11:49 | 1553874560.9 | 841 | 0.20952 | 0.000476 | -1e-06 | 90.248294 | 88.506211 | 126.63935 | 21.137773 | 0.002054 | 0.001949 | -151.821816 | 0.23244 | 8.400815 | 0.002471 | 0.004064 | 0.00379 | 6.6e-05 | 0.00092 | 0.305578 | 1.368472 | 2.5473 | 100.3 | 21.07 | 32.266 | 71.12953 | 81.14086 | 68.606168 | 0.008044 | 1.033033 | 0.024775 | 23.983159 | 0.174347 | 0.138278 | -0.000132 | -0.009798 | -0.009798 | -0.574383
2019-03-29 11:49 | 1553874561.9 | 842 | 0.209503 | 0.000481 | -1e-06 | 90.261466 | 88.721564 | 126.532316 | 21.138542 | 0.001971 | 0.001955 | -151.817734 | 0.233123 | 8.402245 | 0.002451 | 0.003739 | 0.003629 | 7e-05 | 0.000921 | 0.300214 | 1.385098 | 2.5473 | 100.3 | 21.07 | 32.271 | 69.123971 | 80.661163 | 68.754512 | 0.008046 | 1.032585 | 0.02476 | 23.978224 | 0.153915 | 0.138685 | -3.8e-05 | -0.002728 | -0.002728 | -2.069284
2019-03-29 11:49 | 1553874562.9 | 843 | 0.209506 | 0.000482 | -1e-06 | 90.206688 | 88.533855 | 126.386082 | 21.138185 | 0.002044 | 0.001952 | -151.813843 | 0.232648 | 8.401953 | 0.002469 | 0.004038 | 0.003845 | 6.8e-05 | 0.000926 | 0.329248 | 1.381754 | 2.5475 | 100.3 | 21.07 | 32.275 | 70.892267 | 81.103044 | 68.686137 | 0.008047 | 1.032791 | 0.024748 | 23.961968 | 0.167429 | 0.138402 | -5.6e-05 | -0.004118 | -0.004118 | -1.367972
2019-03-29 11:49 | 1553874563.9 | 844 | 0.209499 | 0.000473 | -1e-06 | 90.171366 | 88.668322 | 126.401574 | 21.138308 | 0.002076 | 0.001977 | -151.816105 | 0.233949 | 8.40166 | 0.002531 | 0.003738 | 0.003548 | 6.6e-05 | 0.000918 | 0.295016 | 1.342393 | 2.5474 | 100.3 | 21.07 | 32.28 | 71.650291 | 82.597336 | 69.281423 | 0.008048 | 1.030996 | 0.024728 | 23.984293 | 0.150351 | 0.139176 | -2e-06 | -8.7e-05 | -8.7e-05 | -64.955015
2019-03-29 11:49 | 1553874564.9 | 845 | 0.209518 | 0.000471 | -1e-06 | 90.139339 | 88.561841 | 126.334677 | 21.138529 | 0.00203 | 0.001955 | -151.825842 | 0.233429 | 8.403662 | 0.002446 | 0.003863 | 0.003724 | 6.8e-05 | 0.000927 | 0.313818 | 1.312926 | 2.5473 | 100.3 | 21.07 | 32.28 | 70.554959 | 80.547474 | 68.749692 | 0.008048 | 1.032599 | 0.02474 | 23.959321 | 0.157921 | 0.138867 | -0.000113 | -0.008375 | -0.008375 | -0.674848
2019-03-29 11:49 | 1553874565.9 | 846 | 0.209515 | 0.000471 | -1e-06 | 90.274337 | 88.721564 | 125.98095 | 21.137932 | 0.002014 | 0.001969 | -151.813843 | 0.233617 | 8.402518 | 0.002447 | 0.003996 | 0.003802 | 6.9e-05 | 0.00093 | 0.30309 | 1.317034 | 2.5473 | 100.3 | 21.07 | 32.281 | 70.156642 | 80.55843 | 69.086121 | 0.008048 | 1.031584 | 0.024694 | 23.937524 | 0.15519 | 0.138979 | -9.8e-05 | -0.00723 | -0.00723 | -0.782337
2019-03-29 11:49 | 1553874566.9 | 847 | 0.20951 | 0.000471 | -1e-06 | 90.309956 | 88.899033 | 125.935883 | 21.137796 | 0.002039 | 0.001941 | -151.831879 | 0.233051 | 8.401868 | 0.002438 | 0.003706 | 0.003502 | 6.5e-05 | 0.000926 | 0.298776 | 1.36007 | 2.5474 | 100.3 | 21.07 | 32.275 | 70.76092 | 80.340802 | 68.405942 | 0.008047 | 1.033639 | 0.024714 | 23.909447 | 0.140845 | 0.138642 | -6.7e-05 | -0.004867 | -0.004867 | -1.159496
2019-03-29 11:49 | 1553874567.9 | 848 | 0.209507 | 0.000468 | -1e-06 | 90.486862 | 88.980942 | 125.483336 | 21.13776 | 0.002071 | 0.001968 | -151.81323 | 0.234482 | 8.400978 | 0.002446 | 0.004061 | 0.003906 | 6.7e-05 | 0.000921 | 0.268084 | 1.357372 | 2.5474 | 100.3 | 21.07 | 32.271 | 71.537303 | 80.552976 | 69.047735 | 0.008046 | 1.0317 | 0.024646 | 23.888862 | 0.150111 | 0.139494 | -4.1e-05 | -0.002983 | -0.002983 | -1.903031
2019-03-29 11:49 | 1553874568.9 | 849 | 0.209513 | 0.000464 | -1e-06 | 90.591029 | 89.128037 | 125.456813 | 21.138344 | 0.002069 | 0.001964 | -151.820456 | 0.233793 | 8.401602 | 0.002521 | 0.00368 | 0.003443 | 6.4e-05 | 0.000926 | 0.304306 | 1.358191 | 2.5473 | 100.3 | 21.07 | 32.26 | 71.477075 | 82.354808 | 68.951432 | 0.008043 | 1.03199 | 0.024647 | 23.882976 | 0.145628 | 0.139083 | -7.7e-05 | -0.005652 | -0.005652 | -1.001481
2019-03-29 11:49 | 1553874569.9 | 850 | 0.209518 | 0.000472 | -1e-06 | 90.73381 | 89.160801 | 125.287812 | 21.138964 | 0.002092 | 0.001965 | -151.826838 | 0.233929 | 8.403116 | 0.002512 | 0.003982 | 0.003776 | 6.5e-05 | 0.000922 | 0.287273 | 1.362148 | 2.5474 | 100.3 | 21.07 | 32.252 | 72.038268 | 82.129203 | 68.982561 | 0.008041 | 1.031896 | 0.024629 | 23.86797 | 0.156427 | 0.139165 | -0.000117 | -0.008582 | -0.008582 | -0.659976
2019-03-29 11:49 | 1553874570.9 | 851 | 0.209505 | 0.000466 | -1e-06 | 90.845162 | 89.317111 | 125.379824 | 21.138532 | 0.002066 | 0.001946 | -151.829483 | 0.232908 | 8.403214 | 0.00251 | 0.004512 | 0.004329 | 6.6e-05 | 0.000928 | 0.283679 | 1.328323 | 2.5473 | 100.3 | 21.07 | 32.244 | 71.415742 | 82.075899 | 68.527335 | 0.008039 | 1.033271 | 0.024655 | 23.860843 | 0.15173 | 0.138557 | -2.8e-05 | -0.001994 | -0.001994 | -2.827436
2019-03-29 11:50 | 1553874571.9 | 852 | 0.209515 | 0.000471 | -1e-06 | 91.00261 | 89.630413 | 125.381468 | 21.137793 | 0.002032 | 0.001986 | -151.831496 | 0.233812 | 8.401946 | 0.002507 | 0.003748 | 0.003563 | 6.8e-05 | 0.000937 | 0.288877 | 1.400315 | 2.5475 | 100.3 | 21.08 | 32.223 | 70.593177 | 82.005711 | 69.48595 | 0.008039 | 1.03038 | 0.02462 | 23.894448 | 0.135899 | 0.139095 | -9.6e-05 | -0.007052 | -0.007052 | -0.802754
2019-03-29 11:50 | 1553874572.9 | 853 | 0.209504 | 0.00047 | -1e-06 | 91.066966 | 89.58161 | 125.840117 | 21.138253 | 0.001994 | 0.001934 | -151.840102 | 0.233702 | 8.40439 | 0.002503 | 0.004062 | 0.003915 | 6.7e-05 | 0.000943 | 0.303975 | 1.351727 | 2.5474 | 100.3 | 21.08 | 32.213 | 69.682042 | 81.907122 | 68.22993 | 0.008036 | 1.034171 | 0.024711 | 23.894196 | 0.147094 | 0.139029 | -2.8e-05 | -0.002045 | -0.002045 | -2.766412
2019-03-29 11:50 | 1553874573.9 | 854 | 0.209504 | 0.000468 | -1e-06 | 91.203462 | 89.70345 | 126.025783 | 21.138831 | 0.002032 | 0.001945 | -151.853921 | 0.23363 | 8.401953 | 0.002562 | 0.003537 | 0.003314 | 6.7e-05 | 0.000949 | 0.297891 | 1.395643 | 2.5474 | 100.3 | 21.08 | 32.192 | 70.607401 | 83.329684 | 68.506711 | 0.008031 | 1.033334 | 0.024719 | 23.921508 | 0.148333 | 0.138987 | -2.5e-05 | -0.001757 | -0.001757 | -3.219768
2019-03-29 11:50 | 1553874574.9 | 855 | 0.20951 | 0.000464 | -1e-06 | 91.371088 | 89.892865 | 125.91828 | 21.138626 | 0.002035 | 0.001941 | -151.861282 | 0.234014 | 8.402057 | 0.002545 | 0.003798 | 0.003714 | 6.5e-05 | 0.000949 | 0.309007 | 1.4022 | 2.5474 | 100.3 | 21.08 | 32.18 | 70.660313 | 82.92773 | 68.40194 | 0.008028 | 1.033651 | 0.024712 | 23.907636 | 0.14589 | 0.139215 | -5.7e-05 | -0.004191 | -0.004191 | -1.352086
2019-03-29 11:50 | 1553874575.9 | 856 | 0.209524 | 0.000462 | -1e-06 | 91.404014 | 90.025626 | 126.000199 | 21.139639 | 0.002036 | 0.001919 | -151.868604 | 0.23402 | 8.40259 | 0.002488 | 0.003418 | 0.00317 | 6.5e-05 | 0.000946 | 0.309505 | 1.362664 | 2.5473 | 100.3 | 21.08 | 32.17 | 70.684606 | 81.556084 | 67.893493 | 0.008025 | 1.035192 | 0.024739 | 23.897605 | 0.135913 | 0.139219 | -0.000136 | -0.010093 | -0.010093 | -0.561419
2019-03-29 11:50 | 1553874576.9 | 857 | 0.209517 | 0.000469 | -1e-06 | 91.51806 | 90.132449 | 126.207226 | 21.138818 | 0.002021 | 0.00192 | -151.856567 | 0.234847 | 8.401966 | 0.002537 | 0.004355 | 0.00425 | 6.4e-05 | 0.000951 | 0.290149 | 1.328944 | 2.5472 | 100.3 | 21.08 | 32.148 | 70.342314 | 82.736787 | 67.9177 | 0.00802 | 1.035118 | 0.024758 | 23.918078 | 0.136459 | 0.13971 | -0.000104 | -0.007642 | -0.007642 | -0.744084
2019-03-29 11:50 | 1553874577.9 | 858 | 0.209507 | 0.00047 | -1e-06 | 91.608158 | 90.248829 | 126.36895 | 21.139029 | 0.00197 | 0.001913 | -151.872284 | 0.233409 | 8.40374 | 0.002488 | 0.003651 | 0.003473 | 6.5e-05 | 0.000955 | 0.309726 | 1.29569 | 2.5473 | 100.3 | 21.08 | 32.137 | 69.110502 | 81.564626 | 67.747925 | 0.008017 | 1.035634 | 0.02478 | 23.92744 | 0.133718 | 0.138855 | -4.5e-05 | -0.003308 | -0.003308 | -1.708254
2019-03-29 11:50 | 1553874578.9 | 859 | 0.209493 | 0.000466 | -1e-06 | 91.726393 | 90.363843 | 126.571751 | 21.138889 | 0.001985 | 0.00198 | -151.873855 | 0.233643 | 8.401121 | 0.002553 | 0.003983 | 0.003808 | 6.1e-05 | 0.000955 | 0.287107 | 1.358237 | 2.5474 | 100.3 | 21.08 | 32.115 | 69.465141 | 83.115996 | 69.35049 | 0.008012 | 1.030788 | 0.024742 | 24.002853 | 0.133863 | 0.138994 | 4.5e-05 | 0.00339 | 0.00339 | 1.668985
2019-03-29 11:50 | 1553874579.9 | 860 | 0.20954 | 0.000469 | -1e-06 | 91.864087 | 90.692503 | 126.356979 | 21.139207 | 0.002014 | 0.001926 | -151.884819 | 0.234313 | 8.401732 | 0.002574 | 0.003376 | 0.003236 | 6.5e-05 | 0.000949 | 0.298389 | 1.325281 | 2.5473 | 100.3 | 21.08 | 32.103 | 70.157158 | 83.624111 | 68.043817 | 0.008009 | 1.034736 | 0.024768 | 23.936688 | 0.114807 | 0.139393 | -0.000244 | -0.018068 | -0.018068 | -0.313988
2019-03-29 11:50 | 1553874580.9 | 861 | 0.209453 | 0.000475 | -1e-06 | 92.012555 | 90.68397 | 126.156993 | 21.139022 | 0.002048 | 0.001971 | -151.883975 | 0.234209 | 8.403955 | 0.002464 | 0.003362 | 0.003126 | 6.3e-05 | 0.000947 | 0.317081 | 1.345031 | 2.5473 | 100.3 | 21.08 | 32.091 | 70.980311 | 80.96734 | 69.120591 | 0.008006 | 1.03148 | 0.02471 | 23.95545 | 0.130093 | 0.139331 | 0.000276 | 0.020567 | 0.020567 | 0.275726
2019-03-29 11:50 | 1553874581.9 | 862 | 0.209515 | 0.000472 | -2e-06 | 92.203229 | 90.731069 | 126.492648 | 21.139256 | 0.002032 | 0.001967 | -151.87098 | 0.234216 | 8.400081 | 0.002493 | 0.004158 | 0.003964 | 6.5e-05 | 0.000939 | 0.299993 | 1.361298 | 2.5474 | 100.3 | 21.08 | 32.07 | 70.590751 | 81.670126 | 69.035005 | 0.008 | 1.031738 | 0.024746 | 23.984297 | 0.143965 | 0.139335 | -9.4e-05 | -0.006914 | -0.006914 | -0.820172
2019-03-29 11:50 | 1553874582.9 | 863 | 0.209529 | 0.000476 | -1e-06 | 92.301708 | 91.04403 | 126.004893 | 21.140596 | 0.002021 | 0.001922 | -151.853155 | 0.233682 | 8.401634 | 0.00248 | 0.003719 | 0.003672 | 6.4e-05 | 0.000936 | 0.285117 | 1.359789 | 2.5474 | 100.3 | 21.09 | 32.061 | 70.328418 | 81.367368 | 67.946113 | 0.008003 | 1.035032 | 0.024737 | 23.899893 | 0.122714 | 0.139018 | -0.000185 | -0.013706 | -0.013706 | -0.4128
2019-03-29 11:50 | 1553874583.9 | 864 | 0.20949 | 0.000472 | -1e-06 | 92.28764 | 91.044711 | 125.840352 | 21.1402 | 0.002041 | 0.001933 | -151.85465 | 0.234417 | 8.402993 | 0.002551 | 0.004265 | 0.004031 | 6e-05 | 0.00094 | 0.306131 | 1.344739 | 2.5474 | 100.3 | 21.09 | 32.053 | 70.817803 | 83.068943 | 68.211626 | 0.008001 | 1.034227 | 0.024711 | 23.893578 | 0.121284 | 0.139455 | 5.4e-05 | 0.004101 | 0.004101 | 1.383933
2019-03-29 11:50 | 1553874584.9 | 865 | 0.209498 | 0.000474 | -1e-06 | 92.286743 | 90.987375 | 126.423875 | 21.140301 | 0.002073 | 0.001934 | -151.852599 | 0.23445 | 8.400289 | 0.002517 | 0.003754 | 0.003611 | 6.4e-05 | 0.000939 | 0.28766 | 1.354084 | 2.5473 | 100.3 | 21.09 | 32.036 | 71.58278 | 82.256223 | 68.242977 | 0.007997 | 1.034132 | 0.024767 | 23.950011 | 0.126831 | 0.139474 | 2e-06 | 0.000185 | 0.000185 | 30.691485
2019-03-29 11:50 | 1553874585.9 | 866 | 0.209488 | 0.000472 | -1e-06 | 92.297218 | 90.942325 | 126.682305 | 21.140878 | 0.002004 | 0.001957 | -151.865307 | 0.23497 | 8.40116 | 0.002537 | 0.003729 | 0.003558 | 6.5e-05 | 0.000935 | 0.282407 | 1.405142 | 2.5475 | 100.3 | 21.09 | 32.029 | 69.930461 | 82.745037 | 68.799568 | 0.007995 | 1.032449 | 0.024773 | 23.994012 | 0.132276 | 0.139784 | 6.5e-05 | 0.004954 | 0.004954 | 1.148341
2019-03-29 11:50 | 1553874586.9 | 867 | 0.209512 | 0.00048 | -1e-06 | 92.30111 | 91.22184 | 126.6532 | 21.141112 | 0.001943 | 0.001924 | -151.866131 | 0.234528 | 8.402096 | 0.002541 | 0.004053 | 0.003742 | 6.3e-05 | 0.000943 | 0.303809 | 1.38269 | 2.5474 | 100.3 | 21.09 | 32.016 | 68.460606 | 82.834938 | 67.999506 | 0.007992 | 1.03487 | 0.024799 | 23.963173 | 0.105204 | 0.139521 | -8.4e-05 | -0.006205 | -0.006205 | -0.915221
2019-03-29 11:50 | 1553874587.9 | 868 | 0.20943 | 0.000477 | -1e-06 | 92.347506 | 91.177474 | 126.709769 | 21.14129 | 0.00199 | 0.001941 | -151.866399 | 0.233708 | 8.402369 | 0.002551 | 0.004168 | 0.00399 | 6.7e-05 | 0.000946 | 0.328916 | 1.34093 | 2.5473 | 100.3 | 21.09 | 32.011 | 69.599425 | 83.060625 | 68.404525 | 0.007991 | 1.033643 | 0.02479 | 23.982748 | 0.11405 | 0.139033 | 0.00041 | 0.030607 | 0.030607 | 0.184878
2019-03-29 11:50 | 1553874588.9 | 869 | 0.20949 | 0.000475 | -1e-06 | 92.331941 | 91.072698 | 126.695451 | 21.141822 | 0.001974 | 0.001904 | -151.852426 | 0.234086 | 8.401777 | 0.002503 | 0.00355 | 0.003365 | 6.5e-05 | 0.000948 | 0.274554 | 1.339503 | 2.5472 | 100.3 | 21.09 | 32.006 | 69.199745 | 81.928614 | 67.533764 | 0.007989 | 1.036285 | 0.02482 | 23.950804 | 0.122827 | 0.139258 | 5e-05 | 0.003772 | 0.003772 | 1.502626
2019-03-29 11:50 | 1553874589.9 | 870 | 0.209498 | 0.000476 | -1e-06 | 92.39061 | 91.1471 | 126.63677 | 21.141501 | 0.002052 | 0.001929 | -151.843341 | 0.234118 | 8.403519 | 0.002481 | 0.004029 | 0.003901 | 6.7e-05 | 0.000949 | 0.285504 | 1.349008 | 2.5473 | 100.3 | 21.09 | 31.998 | 71.074753 | 81.398772 | 68.123216 | 0.007987 | 1.034495 | 0.024793 | 23.965963 | 0.121205 | 0.139277 | 3e-06 | 0.000279 | 0.000279 | 20.349846
2019-03-29 11:50 | 1553874590.9 | 871 | 0.209446 | 0.000476 | -1e-06 | 92.407373 | 91.043005 | 126.697094 | 21.141216 | 0.002027 | 0.001953 | -151.840639 | 0.234157 | 8.402772 | 0.002533 | 0.00358 | 0.003392 | 6.5e-05 | 0.000951 | 0.305412 | 1.331293 | 2.5473 | 100.3 | 21.09 | 31.996 | 70.475617 | 82.638383 | 68.711675 | 0.007987 | 1.032714 | 0.024777 | 23.992329 | 0.133048 | 0.1393 | 0.000316 | 0.023608 | 0.023608 | 0.240148
2019-03-29 11:50 | 1553874591.9 | 872 | 0.209499 | 0.000476 | -1e-06 | 92.328649 | 90.992837 | 126.652028 | 21.140742 | 0.001997 | 0.00189 | -151.840849 | 0.23378 | 8.402421 | 0.002499 | 0.003336 | 0.003221 | 6.6e-05 | 0.000954 | 0.308288 | 1.34338 | 2.5473 | 100.3 | 21.09 | 31.992 | 69.76954 | 81.816752 | 67.194886 | 0.007986 | 1.037317 | 0.024828 | 23.934787 | 0.130355 | 0.139076 | -2e-06 | -0.000103 | -0.000103 | -55.021683
2019-03-29 11:50 | 1553874592.9 | 873 | 0.209501 | 0.000479 | -1e-06 | 92.265489 | 90.892157 | 127.162785 | 21.141527 | 0.002031 | 0.001884 | -151.840102 | 0.233838 | 8.403487 | 0.002501 | 0.00401 | 0.00377 | 6.7e-05 | 0.000956 | 0.31238 | 1.365861 | 2.5474 | 100.3 | 21.09 | 31.992 | 70.586706 | 81.862705 | 67.033336 | 0.007986 | 1.037809 | 0.024884 | 23.977307 | 0.134136 | 0.13911 | -1.9e-05 | -0.001349 | -0.001349 | -4.196277
2019-03-29 11:50 | 1553874593.9 | 874 | 0.209527 | 0.000477 | -1e-06 | 92.158329 | 91.027649 | 127.138845 | 21.142007 | 0.001991 | 0.00195 | -151.834927 | 0.234294 | 8.402453 | 0.002525 | 0.004033 | 0.00392 | 6.5e-05 | 0.000959 | 0.309339 | 1.35102 | 2.5472 | 100.3 | 21.09 | 31.992 | 69.612619 | 82.436492 | 68.618211 | 0.007986 | 1.032997 | 0.024824 | 24.030834 | 0.110418 | 0.139381 | -0.000171 | -0.012683 | -0.012683 | -0.447293
2019-03-29 11:50 | 1553874594.9 | 875 | 0.209482 | 0.00047 | -1e-06 | 92.104448 | 90.781237 | 126.554148 | 21.142445 | 0.002009 | 0.001924 | -151.846791 | 0.233936 | 8.402713 | 0.002509 | 0.003389 | 0.003174 | 6.6e-05 | 0.000955 | 0.280803 | 1.394449 | 2.5474 | 100.3 | 21.09 | 31.994 | 70.057437 | 82.065514 | 68.006329 | 0.007986 | 1.034849 | 0.024789 | 23.954041 | 0.129433 | 0.139169 | 0.000109 | 0.008236 | 0.008236 | 0.68771
2019-03-29 11:50 | 1553874595.9 | 876 | 0.20948 | 0.000476 | -1e-06 | 92.080803 | 90.560765 | 126.234219 | 21.142494 | 0.002016 | 0.001833 | -151.82956 | 0.233877 | 8.403064 | 0.002498 | 0.003715 | 0.003537 | 6.5e-05 | 0.000957 | 0.309173 | 1.413706 | 2.5475 | 100.3 | 21.09 | 31.997 | 70.218027 | 81.802107 | 65.827931 | 0.007987 | 1.0415 | 0.024837 | 23.847241 | 0.148886 | 0.139134 | 0.00011 | 0.008308 | 0.008308 | 0.681599
2019-03-29 11:50 | 1553874596.9 | 877 | 0.209483 | 0.000473 | -1e-06 | 91.945803 | 90.727315 | 126.258396 | 21.142059 | 0.002015 | 0.001903 | -151.838645 | 0.233981 | 8.402278 | 0.002508 | 0.004 | 0.003788 | 6.2e-05 | 0.000962 | 0.311164 | 1.430195 | 2.5473 | 100.3 | 21.09 | 32.001 | 70.185641 | 82.038697 | 67.499611 | 0.007988 | 1.036389 | 0.024778 | 23.908259 | 0.119328 | 0.139196 | 9.8e-05 | 0.007398 | 0.007398 | 0.765808
2019-03-29 11:50 | 1553874597.9 | 878 | 0.209507 | 0.000474 | -1e-06 | 91.94281 | 90.619808 | 126.267315 | 21.142124 | 0.001996 | 0.0019 | -151.843724 | 0.234157 | 8.402811 | 0.002579 | 0.003866 | 0.003694 | 6.2e-05 | 0.000965 | 0.292306 | 1.416042 | 2.5475 | 100.3 | 21.09 | 32.005 | 69.731224 | 83.739235 | 67.428743 | 0.007989 | 1.036604 | 0.024782 | 23.906616 | 0.129642 | 0.1393 | -4.9e-05 | -0.003589 | -0.003589 | -1.579624
2019-03-29 11:50 | 1553874598.9 | 879 | 0.209719 | 0.000469 | -1e-06 | 91.837446 | 90.385684 | 126.25511 | 21.142682 | 0.002029 | 0.00191 | -151.847251 | 0.233806 | 8.403428 | 0.002549 | 0.003959 | 0.003791 | 6.1e-05 | 0.000969 | 0.309339 | 1.36424 | 2.5473 | 100.3 | 21.09 | 32.009 | 70.535678 | 83.015815 | 67.662511 | 0.00799 | 1.035893 | 0.024772 | 23.913664 | 0.142524 | 0.139091 | -0.001322 | -0.098412 | -0.098412 | -0.057524
2019-03-29 11:50 | 1553874599.9 | 880 | 0.209459 | 0.000468 | -1e-06 | 91.756925 | 90.285347 | 126.208165 | 21.141738 | 0.002 | 0.001909 | -151.852081 | 0.233455 | 8.404293 | 0.002511 | 0.004396 | 0.004247 | 6.2e-05 | 0.000966 | 0.301818 | 1.331893 | 2.5473 | 100.3 | 21.09 | 32.013 | 69.832996 | 82.107857 | 67.641398 | 0.007991 | 1.035957 | 0.024768 | 23.908477 | 0.144613 | 0.138882 | 0.000251 | 0.018804 | 0.018804 | 0.300606
2019-03-29 11:50 | 1553874600.9 | 881 | 0.209421 | 0.000467 | -1e-06 | 91.647071 | 90.165896 | 126.342427 | 21.143032 | 0.001983 | 0.001872 | -151.856221 | 0.234086 | 8.403305 | 0.002429 | 0.003615 | 0.003525 | 6.1e-05 | 0.000965 | 0.299108 | 1.316235 | 2.5473 | 100.3 | 21.09 | 32.022 | 69.417725 | 80.152664 | 66.750077 | 0.007993 | 1.038674 | 0.024814 | 23.889888 | 0.14574 | 0.139258 | 0.000477 | 0.03568 | 0.03568 | 0.158852
2019-03-29 11:50 | 1553874601.9 | 882 | 0.209383 | 0.000468 | -1e-06 | 91.568346 | 90.102075 | 126.394067 | 21.143117 | 0.002005 | 0.001925 | -151.859614 | 0.234229 | 8.400425 | 0.002498 | 0.003969 | 0.003746 | 6.3e-05 | 0.000968 | 0.29767 | 1.34021 | 2.5474 | 100.3 | 21.09 | 32.026 | 69.952822 | 81.80824 | 68.028859 | 0.007994 | 1.034781 | 0.024772 | 23.939676 | 0.144387 | 0.139343 | 0.000706 | 0.052642 | 0.052642 | 0.107732
2019-03-29 11:50 | 1553874602.9 | 883 | 0.209502 | 0.000467 | -1e-06 | 91.47256 | 90.078866 | 126.283982 | 21.142757 | 0.001996 | 0.001919 | -151.860994 | 0.235048 | 8.402564 | 0.002468 | 0.003881 | 0.003667 | 6e-05 | 0.000972 | 0.287826 | 1.375803 | 2.5475 | 100.3 | 21.09 | 32.03 | 69.736405 | 81.070707 | 67.881854 | 0.007995 | 1.035227 | 0.024767 | 23.924093 | 0.13733 | 0.13983 | -1.1e-05 | -0.000773 | -0.000773 | -7.364226
2019-03-29 11:50 | 1553874603.9 | 884 | 0.20947 | 0.000465 | -1e-06 | 91.392938 | 90.068288 | 126.469882 | 21.143613 | 0.002015 | 0.001869 | -151.869945 | 0.233702 | 8.402791 | 0.00248 | 0.003429 | 0.003253 | 5.8e-05 | 0.000974 | 0.318519 | 1.390671 | 2.5472 | 100.3 | 21.09 | 32.039 | 70.197242 | 81.357076 | 66.683547 | 0.007998 | 1.038877 | 0.024829 | 23.899596 | 0.130591 | 0.139029 | 0.000187 | 0.01404 | 0.01404 | 0.403038
2019-03-29 11:50 | 1553874604.9 | 885 | 0.20956 | 0.000465 | -1e-06 | 91.292362 | 89.844401 | 126.950361 | 21.143406 | 0.002018 | 0.001896 | -151.850222 | 0.233201 | 8.401335 | 0.002448 | 0.003698 | 0.003508 | 5.8e-05 | 0.000973 | 0.318519 | 1.336717 | 2.5473 | 100.3 | 21.09 | 32.042 | 70.275148 | 80.607482 | 67.32395 | 0.007998 | 1.036923 | 0.024852 | 23.967503 | 0.143004 | 0.138731 | -0.000356 | -0.026557 | -0.026557 | -0.212616
2019-03-29 11:50 | 1553874605.9 | 886 | 0.209491 | 0.000462 | -2e-06 | 91.154671 | 89.797645 | 127.087676 | 21.143584 | 0.002 | 0.001939 | -151.86155 | 0.234528 | 8.401556 | 0.002444 | 0.004785 | 0.004547 | 5.8e-05 | 0.000972 | 0.324436 | 1.332187 | 2.5474 | 100.3 | 21.09 | 32.046 | 69.842478 | 80.4947 | 68.362278 | 0.007999 | 1.033771 | 0.024828 | 24.017 | 0.134159 | 0.139521 | 6.7e-05 | 0.005113 | 0.005113 | 1.110567
2019-03-29 11:50 | 1553874606.9 | 887 | 0.209501 | 0.000464 | -1e-06 | 90.974771 | 89.493215 | 126.857177 | 21.144681 | 0.002017 | 0.0019 | -151.86477 | 0.234476 | 8.404826 | 0.00257 | 0.003774 | 0.003575 | 5.8e-05 | 0.000972 | 0.290149 | 1.360102 | 2.5473 | 100.3 | 21.09 | 32.055 | 70.248988 | 83.54046 | 67.426657 | 0.008002 | 1.036611 | 0.02484 | 23.962318 | 0.146864 | 0.13949 | 0 | 4.3e-05 | 4.3e-05 | 132.73472
2019-03-29 11:50 | 1553874607.9 | 888 | 0.209512 | 0.000463 | -1e-06 | 90.881081 | 89.532464 | 126.739112 | 21.143675 | 0.001958 | 0.00188 | -151.862968 | 0.234365 | 8.404462 | 0.00255 | 0.004312 | 0.004107 | 6e-05 | 0.000978 | 0.297504 | 1.390177 | 2.5474 | 100.3 | 21.09 | 32.059 | 68.814061 | 83.043465 | 66.940196 | 0.008003 | 1.038093 | 0.024846 | 23.934054 | 0.133726 | 0.139424 | -6.6e-05 | -0.004866 | -0.004866 | -1.166133
2019-03-29 11:50 | 1553874608.9 | 889 | 0.209527 | 0.000461 | -1e-06 | 90.774519 | 89.310627 | 126.661653 | 21.144256 | 0.001956 | 0.001876 | -151.860707 | 0.234391 | 8.402518 | 0.002486 | 0.004148 | 0.004038 | 5.6e-05 | 0.00098 | 0.299108 | 1.363784 | 2.5474 | 100.3 | 21.09 | 32.065 | 68.76775 | 81.508165 | 66.850343 | 0.008004 | 1.038368 | 0.024841 | 23.923578 | 0.145422 | 0.139439 | -0.00015 | -0.011128 | -0.011128 | -0.509983
2019-03-29 11:50 | 1553874609.9 | 890 | 0.209521 | 0.000466 | -2e-06 | 90.744885 | 89.144761 | 126.867505 | 21.145313 | 0.002029 | 0.001909 | -151.860802 | 0.23389 | 8.403019 | 0.002376 | 0.003497 | 0.003409 | 6e-05 | 0.000985 | 0.295735 | 1.336073 | 2.5472 | 100.3 | 21.09 | 32.068 | 70.523331 | 78.872147 | 67.656409 | 0.008005 | 1.035912 | 0.024832 | 23.971375 | 0.159128 | 0.139141 | -0.000122 | -0.009013 | -0.009013 | -0.628343
2019-03-29 11:50 | 1553874610.9 | 891 | 0.209515 | 0.000461 | -1e-06 | 90.594323 | 88.969339 | 126.848257 | 21.144934 | 0.002028 | 0.001886 | -151.868412 | 0.234073 | 8.40129 | 0.002442 | 0.003809 | 0.003588 | 6e-05 | 0.000986 | 0.312215 | 1.314806 | 2.5472 | 100.3 | 21.09 | 32.07 | 70.5059 | 80.464046 | 67.104695 | 0.008005 | 1.037592 | 0.02485 | 23.950147 | 0.161894 | 0.13925 | -7.8e-05 | -0.005737 | -0.005737 | -0.987863
2019-03-29 11:50 | 1553874611.9 | 892 | 0.20949 | 0.00046 | -1e-06 | 90.525475 | 88.943742 | 127.07899 | 21.144784 | 0.001966 | 0.00185 | -151.871939 | 0.23406 | 8.400939 | 0.002432 | 0.004419 | 0.004149 | 6e-05 | 0.000979 | 0.304528 | 1.300808 | 2.5474 | 100.3 | 21.1 | 32.071 | 69.0084 | 80.225259 | 66.231346 | 0.00801 | 1.040262 | 0.024905 | 23.941135 | 0.157668 | 0.139242 | 7.1e-05 | 0.005371 | 0.005371 | 1.055106
2019-03-29 11:50 | 1553874612.9 | 893 | 0.209525 | 0.000462 | -2e-06 | 90.379701 | 88.767295 | 126.956699 | 21.145018 | 0.001958 | 0.001913 | -151.8848 | 0.234515 | 8.402876 | 0.002533 | 0.003648 | 0.003509 | 5.9e-05 | 0.000975 | 0.288379 | 1.344101 | 2.5473 | 100.3 | 21.09 | 32.072 | 68.836277 | 82.650007 | 67.746044 | 0.008006 | 1.035639 | 0.024838 | 23.982953 | 0.161014 | 0.139513 | -0.000139 | -0.010289 | -0.010289 | -0.551862
2019-03-29 11:50 | 1553874613.9 | 894 | 0.209509 | 0.000465 | -2e-06 | 90.248894 | 88.620884 | 126.92689 | 21.145089 | 0.001984 | 0.001918 | -151.882749 | 0.234385 | 8.401933 | 0.002506 | 0.003702 | 0.00351 | 5.9e-05 | 0.00097 | 0.284951 | 1.347338 | 2.5473 | 100.3 | 21.1 | 32.073 | 69.461784 | 81.983225 | 67.863682 | 0.008011 | 1.035282 | 0.02483 | 23.984275 | 0.162825 | 0.139436 | -4.5e-05 | -0.003212 | -0.003212 | -1.766727
2019-03-29 11:50 | 1553874614.9 | 895 | 0.209524 | 0.000465 | -1e-06 | 90.244103 | 88.507576 | 126.597338 | 21.14543 | 0.001966 | 0.001902 | -151.869562 | 0.234593 | 8.4009 | 0.002513 | 0.003239 | 0.003077 | 5.7e-05 | 0.00097 | 0.290702 | 1.353086 | 2.5473 | 100.3 | 21.09 | 32.073 | 69.028498 | 82.159757 | 67.470904 | 0.008006 | 1.036476 | 0.024813 | 23.93932 | 0.173793 | 0.139559 | -0.000139 | -0.010294 | -0.010294 | -0.551805
2019-03-29 11:50 | 1553874615.9 | 896 | 0.209533 | 0.000459 | -1e-06 | 90.196211 | 88.426007 | 126.422703 | 21.145751 | 0.002014 | 0.001889 | -151.864137 | 0.234456 | 8.403201 | 0.002477 | 0.003472 | 0.00323 | 5.6e-05 | 0.000973 | 0.3178 | 1.380048 | 2.5474 | 100.3 | 21.09 | 32.072 | 70.164228 | 81.290409 | 67.160073 | 0.008006 | 1.037423 | 0.024807 | 23.911885 | 0.177292 | 0.139478 | -0.000187 | -0.01387 | -0.01387 | -0.409278
2019-03-29 11:50 | 1553874616.9 | 897 | 0.209504 | 0.000464 | -1e-06 | 90.265057 | 88.545117 | 126.584661 | 21.145748 | 0.002004 | 0.001895 | -151.872514 | 0.234073 | 8.403604 | 0.002468 | 0.003482 | 0.003265 | 5.7e-05 | 0.000971 | 0.306629 | 1.347881 | 2.5474 | 100.3 | 21.09 | 32.071 | 69.942877 | 81.079859 | 67.30819 | 0.008006 | 1.036971 | 0.024817 | 23.932403 | 0.172077 | 0.13925 | -1.8e-05 | -0.001302 | -0.001302 | -4.35228
2019-03-29 11:50 | 1553874617.9 | 898 | 0.209514 | 0.00046 | -1e-06 | 90.330312 | 88.577198 | 126.846846 | 21.146212 | 0.002003 | 0.001883 | -151.866476 | 0.234619 | 8.400055 | 0.002504 | 0.003518 | 0.003431 | 5.9e-05 | 0.000965 | 0.296951 | 1.371503 | 2.5474 | 100.3 | 21.09 | 32.07 | 69.908959 | 81.949941 | 67.023938 | 0.008005 | 1.037838 | 0.024853 | 23.947172 | 0.175301 | 0.139575 | -6.9e-05 | -0.005044 | -0.005044 | -1.126177
2019-03-29 11:50 | 1553874618.9 | 899 | 0.2095 | 0.000466 | -1e-06 | 90.258473 | 88.657743 | 127.234374 | 21.146634 | 0.001928 | 0.001874 | -151.886314 | 0.234164 | 8.403259 | 0.002536 | 0.003767 | 0.003499 | 5.6e-05 | 0.000958 | 0.309339 | 1.360865 | 2.5473 | 100.3 | 21.09 | 32.069 | 68.108725 | 82.707591 | 66.811289 | 0.008005 | 1.038487 | 0.024899 | 23.976227 | 0.160055 | 0.139304 | 4e-06 | 0.000351 | 0.000351 | 16.140984
2019-03-29 11:50 | 1553874619.9 | 900 | 0.209527 | 0.000463 | -1e-06 | 90.180347 | 88.566619 | 127.445626 | 21.146076 | 0.001946 | 0.001909 | -151.872264 | 0.233721 | 8.402148 | 0.002533 | 0.00364 | 0.003434 | 5.9e-05 | 0.000952 | 0.30309 | 1.343985 | 2.5474 | 100.3 | 21.09 | 32.067 | 68.54259 | 82.636129 | 67.647052 | 0.008005 | 1.03594 | 0.024889 | 24.025601 | 0.161507 | 0.139041 | -0.000152 | -0.011255 | -0.011255 | -0.502813
2019-03-29 11:50 | 1553874620.9 | 901 | 0.209474 | 0.000465 | -2e-06 | 90.22794 | 88.658765 | 127.237662 | 21.146939 | 0.001952 | 0.001851 | -151.856145 | 0.234489 | 8.400328 | 0.002558 | 0.003507 | 0.003389 | 6.1e-05 | 0.000947 | 0.291753 | 1.32393 | 2.5473 | 100.3 | 21.09 | 32.066 | 68.672758 | 83.246911 | 66.258452 | 0.008004 | 1.040179 | 0.02492 | 23.957033 | 0.156925 | 0.139497 | 0.000162 | 0.012213 | 0.012213 | 0.46488
2019-03-29 11:50 | 1553874621.9 | 902 | 0.209476 | 0.000463 | -1e-06 | 90.398261 | 88.810981 | 126.840275 | 21.146462 | 0.001903 | 0.001873 | -151.852944 | 0.233864 | 8.401992 | 0.002383 | 0.003974 | 0.003735 | 6.1e-05 | 0.000946 | 0.292306 | 1.340088 | 2.5473 | 100.3 | 21.09 | 32.062 | 67.503885 | 79.028488 | 66.782265 | 0.008003 | 1.038576 | 0.024861 | 23.938044 | 0.15845 | 0.139126 | 0.000157 | 0.011821 | 0.011821 | 0.479008
2019-03-29 11:50 | 1553874622.9 | 903 | 0.209487 | 0.000461 | -1e-06 | 90.435975 | 88.894596 | 126.755304 | 21.146264 | 0.001987 | 0.001872 | -151.845967 | 0.234385 | 8.400997 | 0.002487 | 0.003621 | 0.003464 | 6.3e-05 | 0.000945 | 0.295513 | 1.357033 | 2.5472 | 100.3 | 21.09 | 32.061 | 69.527819 | 81.531987 | 66.754899 | 0.008003 | 1.038659 | 0.024854 | 23.929061 | 0.153764 | 0.139436 | 9e-05 | 0.006807 | 0.006807 | 0.833666
2019-03-29 11:50 | 1553874623.9 | 904 | 0.209519 | 0.000466 | -1e-06 | 90.435676 | 88.98811 | 126.680428 | 21.147273 | 0.001951 | 0.001862 | -151.849571 | 0.234099 | 8.402616 | 0.002377 | 0.003606 | 0.003439 | 6.2e-05 | 0.000946 | 0.31404 | 1.337992 | 2.5473 | 100.3 | 21.09 | 32.06 | 68.651447 | 78.902883 | 66.510822 | 0.008003 | 1.039406 | 0.024856 | 23.913402 | 0.14433 | 0.139265 | -0.000107 | -0.007919 | -0.007919 | -0.715796
2019-03-29 11:50 | 1553874624.9 | 905 | 0.209492 | 0.000465 | -1e-06 | 90.65359 | 89.100734 | 126.741221 | 21.146251 | 0.001918 | 0.00193 | -151.855244 | 0.234365 | 8.400835 | 0.002426 | 0.00411 | 0.003953 | 6.1e-05 | 0.000945 | 0.312602 | 1.298952 | 2.5473 | 100.3 | 21.09 | 32.055 | 67.872022 | 80.064467 | 68.156676 | 0.008002 | 1.034393 | 0.024802 | 23.97702 | 0.154544 | 0.139424 | 5.5e-05 | 0.004204 | 0.004204 | 1.349793
2019-03-29 11:50 | 1553874625.9 | 906 | 0.20951 | 0.000462 | -1e-06 | 90.809541 | 89.305165 | 127.305027 | 21.146712 | 0.001986 | 0.001855 | -151.849264 | 0.234788 | 8.403812 | 0.002375 | 0.00329 | 0.003077 | 6.1e-05 | 0.00095 | 0.290315 | 1.310147 | 2.5471 | 100.3 | 21.09 | 32.053 | 69.5047 | 78.846352 | 66.344814 | 0.008001 | 1.039914 | 0.024923 | 23.966423 | 0.149419 | 0.139675 | -4.6e-05 | -0.003395 | -0.003395 | -1.674623
2019-03-29 11:50 | 1553874626.9 | 907 | 0.209514 | 0.000458 | -1e-06 | 90.888565 | 89.451578 | 127.362769 | 21.145771 | 0.001917 | 0.001896 | -151.836729 | 0.234723 | 8.400367 | 0.002387 | 0.003633 | 0.003495 | 6.2e-05 | 0.00095 | 0.293578 | 1.367337 | 2.5474 | 100.3 | 21.09 | 32.047 | 67.830925 | 79.123693 | 67.326246 | 0.008 | 1.036916 | 0.024893 | 24.006482 | 0.142547 | 0.139637 | -6.6e-05 | -0.004819 | -0.004819 | -1.179342
2019-03-29 11:50 | 1553874627.9 | 908 | 0.20949 | 0.00046 | -1e-06 | 91.004706 | 89.588436 | 127.145886 | 21.147121 | 0.001922 | 0.00183 | -151.850165 | 0.234378 | 8.401127 | 0.00243 | 0.003826 | 0.003676 | 6.3e-05 | 0.000946 | 0.305744 | 1.390525 | 2.5475 | 100.3 | 21.09 | 32.045 | 67.950042 | 80.175136 | 65.752807 | 0.007999 | 1.04173 | 0.024929 | 23.930546 | 0.140295 | 0.139432 | 7.2e-05 | 0.005522 | 0.005522 | 1.027765
2019-03-29 11:50 | 1553874628.9 | 909 | 0.209541 | 0.000459 | -1e-06 | 91.057987 | 89.753961 | 127.072417 | 21.147215 | 0.001882 | 0.001875 | -151.831496 | 0.234203 | 8.402421 | 0.002343 | 0.003771 | 0.003625 | 6.2e-05 | 0.000949 | 0.320123 | 1.360258 | 2.5475 | 100.3 | 21.09 | 32.04 | 66.99846 | 78.071941 | 66.831332 | 0.007998 | 1.038426 | 0.024882 | 23.961668 | 0.129019 | 0.139327 | -0.000231 | -0.017196 | -0.017196 | -0.329762
2019-03-29 11:50 | 1553874629.9 | 910 | 0.209524 | 0.000463 | -1e-06 | 91.119948 | 89.789454 | 127.120536 | 21.147484 | 0.001951 | 0.001882 | -151.836211 | 0.233988 | 8.404995 | 0.002327 | 0.003649 | 0.00349 | 6.1e-05 | 0.000952 | 0.273669 | 1.348285 | 2.5474 | 100.3 | 21.09 | 32.031 | 68.654777 | 77.697143 | 67.009542 | 0.007996 | 1.037882 | 0.024881 | 23.972485 | 0.131567 | 0.139199 | -0.000132 | -0.009768 | -0.009768 | -0.57999
2019-03-29 11:50 | 1553874630.9 | 911 | 0.209497 | 0.000464 | -1e-06 | 91.226211 | 89.816757 | 127.409011 | 21.147263 | 0.001928 | 0.001853 | -151.8535 | 0.234951 | 8.401914 | 0.002385 | 0.003102 | 0.002929 | 6.3e-05 | 0.000959 | 0.315643 | 1.385007 | 2.5474 | 100.3 | 21.09 | 32.026 | 68.098276 | 79.093182 | 66.313361 | 0.007994 | 1.04001 | 0.024934 | 23.975098 | 0.139273 | 0.139772 | 2.8e-05 | 0.002158 | 0.002158 | 2.636633
2019-03-29 11:50 | 1553874631.9 | 912 | 0.209507 | 0.000465 | -1e-06 | 91.377074 | 89.940987 | 127.704293 | 21.14738 | 0.001941 | 0.001864 | -151.857218 | 0.234769 | 8.402089 | 0.002408 | 0.004098 | 0.003959 | 6.2e-05 | 0.000963 | 0.283513 | 1.37741 | 2.5475 | 100.3 | 21.09 | 32.022 | 68.413561 | 79.648384 | 66.578023 | 0.007993 | 1.0392 | 0.024954 | 24.01222 | 0.141689 | 0.139664 | -3.2e-05 | -0.002293 | -0.002293 | -2.479127
2019-03-29 11:51 | 1553874632.9 | 913 | 0.209489 | 0.000463 | -1e-06 | 91.476153 | 90.116409 | 127.827993 | 21.148009 | 0.001878 | 0.001829 | -151.861128 | 0.233793 | 8.403116 | 0.002335 | 0.003721 | 0.003575 | 6.1e-05 | 0.000961 | 0.298223 | 1.356855 | 2.5474 | 100.3 | 21.09 | 32.012 | 66.893905 | 77.891788 | 65.728894 | 0.007991 | 1.041804 | 0.024997 | 23.993805 | 0.133954 | 0.139083 | 8.1e-05 | 0.006149 | 0.006149 | 0.920572
2019-03-29 11:51 | 1553874633.9 | 914 | 0.209485 | 0.000459 | -2e-06 | 91.480942 | 90.216748 | 128.013659 | 21.148311 | 0.001916 | 0.001843 | -151.863754 | 0.233949 | 8.402447 | 0.00235 | 0.003461 | 0.003308 | 6.1e-05 | 0.000962 | 0.314371 | 1.368398 | 2.5474 | 100.3 | 21.09 | 32.008 | 67.819446 | 78.246722 | 66.073145 | 0.00799 | 1.040747 | 0.025002 | 24.023416 | 0.124469 | 0.139176 | 0.000105 | 0.007967 | 0.007967 | 0.710953
2019-03-29 11:51 | 1553874634.9 | 915 | 0.209521 | 0.000458 | -1e-06 | 91.617137 | 90.174427 | 128.123041 | 21.147779 | 0.001926 | 0.001865 | -151.868124 | 0.233572 | 8.401355 | 0.002367 | 0.003944 | 0.003739 | 5.8e-05 | 0.000956 | 0.310058 | 1.350309 | 2.5474 | 100.3 | 21.09 | 31.999 | 68.056705 | 78.657082 | 66.601016 | 0.007988 | 1.03913 | 0.024994 | 24.05237 | 0.141972 | 0.138952 | -0.000108 | -0.008032 | -0.008032 | -0.704126
2019-03-29 11:51 | 1553874635.9 | 916 | 0.209465 | 0.000459 | -1e-06 | 91.628212 | 90.350874 | 127.801235 | 21.148574 | 0.001946 | 0.001837 | -151.873664 | 0.235107 | 8.403565 | 0.002347 | 0.003595 | 0.003419 | 6.1e-05 | 0.00095 | 0.294463 | 1.364498 | 2.5474 | 100.3 | 21.09 | 31.996 | 68.535639 | 78.166726 | 65.921389 | 0.007987 | 1.041213 | 0.024987 | 23.998106 | 0.125568 | 0.139865 | 0.00023 | 0.017341 | 0.017341 | 0.328277
2019-03-29 11:51 | 1553874636.9 | 917 | 0.209486 | 0.000456 | -1e-06 | 91.659942 | 90.307188 | 127.725184 | 21.148097 | 0.001892 | 0.001886 | -151.869428 | 0.236083 | 8.403578 | 0.002336 | 0.00363 | 0.003504 | 6.2e-05 | 0.000947 | 0.296232 | 1.376896 | 2.5475 | 100.3 | 21.08 | 31.995 | 67.251319 | 77.919985 | 67.106804 | 0.007982 | 1.037585 | 0.024936 | 24.032865 | 0.132991 | 0.140446 | 0.000106 | 0.008032 | 0.008032 | 0.711681
2019-03-29 11:51 | 1553874637.9 | 918 | 0.209476 | 0.000453 | -2e-06 | 91.678201 | 90.227327 | 127.610169 | 21.148529 | 0.001952 | 0.001812 | -151.87215 | 0.234944 | 8.400958 | 0.002384 | 0.003502 | 0.003271 | 5.9e-05 | 0.000937 | 0.310943 | 1.355731 | 2.5474 | 100.3 | 21.08 | 31.989 | 68.689926 | 79.064134 | 65.310113 | 0.00798 | 1.043093 | 0.024991 | 23.958535 | 0.142686 | 0.139768 | 0.000168 | 0.012751 | 0.012751 | 0.446114
2019-03-29 11:51 | 1553874638.9 | 919 | 0.209537 | 0.000455 | -1e-06 | 91.603967 | 90.258042 | 127.386713 | 21.148519 | 0.001967 | 0.00181 | -151.887138 | 0.234385 | 8.403396 | 0.002351 | 0.003309 | 0.003236 | 6.3e-05 | 0.000939 | 0.310777 | 1.393838 | 2.5474 | 100.3 | 21.08 | 31.987 | 69.04712 | 78.268789 | 65.281236 | 0.00798 | 1.043182 | 0.02497 | 23.936528 | 0.132396 | 0.139436 | -0.000202 | -0.015097 | -0.015097 | -0.375899
2019-03-29 11:51 | 1553874639.9 | 920 | 0.209522 | 0.000458 | -1e-06 | 91.524046 | 90.030404 | 127.119833 | 21.148694 | 0.001956 | 0.001821 | -151.896511 | 0.234567 | 8.401628 | 0.00236 | 0.003962 | 0.003709 | 6.1e-05 | 0.000941 | 0.303809 | 1.389035 | 2.5476 | 100.3 | 21.08 | 31.985 | 68.774461 | 78.494338 | 65.535197 | 0.007979 | 1.0424 | 0.024935 | 23.920411 | 0.147176 | 0.139544 | -0.000115 | -0.008557 | -0.008557 | -0.663722
2019-03-29 11:51 | 1553874640.9 | 921 | 0.209536 | 0.000458 | -1e-06 | 91.533025 | 90.144734 | 127.218651 | 21.148506 | 0.001909 | 0.001892 | -151.894556 | 0.233916 | 8.401816 | 0.002293 | 0.003583 | 0.003365 | 6.2e-05 | 0.000938 | 0.328197 | 1.372857 | 2.5474 | 100.3 | 21.08 | 31.985 | 67.651815 | 76.878125 | 67.249312 | 0.007979 | 1.037151 | 0.024881 | 23.990185 | 0.136702 | 0.139157 | -0.0002 | -0.014934 | -0.014934 | -0.379252
2019-03-29 11:51 | 1553874641.9 | 922 | 0.20953 | 0.000458 | -1e-06 | 91.403715 | 90.06931 | 126.983927 | 21.148937 | 0.001893 | 0.001786 | -151.89354 | 0.234684 | 8.401036 | 0.00232 | 0.003354 | 0.003222 | 6e-05 | 0.000935 | 0.319404 | 1.359896 | 2.5475 | 100.3 | 21.08 | 31.984 | 67.259829 | 77.519315 | 64.68835 | 0.007979 | 1.045013 | 0.024953 | 23.877713 | 0.131544 | 0.139614 | -0.000162 | -0.012093 | -0.012093 | -0.469894
2019-03-29 11:51 | 1553874642.9 | 923 | 0.209531 | 0.000456 | -2e-06 | 91.305534 | 89.969996 | 127.016084 | 21.148496 | 0.001927 | 0.001824 | -151.90414 | 0.234346 | 8.402928 | 0.002335 | 0.003571 | 0.003398 | 6e-05 | 0.000936 | 0.310058 | 1.338095 | 2.5474 | 100.3 | 21.08 | 31.984 | 68.094184 | 77.882169 | 65.599713 | 0.007979 | 1.042201 | 0.024922 | 23.912925 | 0.131799 | 0.139412 | -0.000167 | -0.012445 | -0.012445 | -0.455938
2019-03-29 11:51 | 1553874643.9 | 924 | 0.209508 | 0.000457 | -2e-06 | 91.283084 | 89.784336 | 126.924777 | 21.148947 | 0.001864 | 0.001825 | -151.903296 | 0.233884 | 8.403357 | 0.002262 | 0.003739 | 0.003548 | 6.1e-05 | 0.000933 | 0.306463 | 1.352293 | 2.5475 | 100.3 | 21.08 | 31.984 | 66.55766 | 76.138094 | 65.636955 | 0.007979 | 1.042087 | 0.024912 | 23.905642 | 0.148077 | 0.139138 | -3.1e-05 | -0.002196 | -0.002196 | -2.57824
2019-03-29 11:51 | 1553874644.9 | 925 | 0.20954 | 0.000461 | -1e-06 | 91.126534 | 89.753277 | 126.982284 | 21.149431 | 0.001907 | 0.001803 | -151.914471 | 0.233656 | 8.40465 | 0.002318 | 0.003466 | 0.003315 | 5.8e-05 | 0.000934 | 0.321892 | 1.349969 | 2.5473 | 100.3 | 21.08 | 31.986 | 67.602702 | 77.480151 | 65.097119 | 0.007979 | 1.04375 | 0.024937 | 23.891999 | 0.135818 | 0.139002 | -0.000227 | -0.016934 | -0.016934 | -0.334092
2019-03-29 11:51 | 1553874645.9 | 926 |  | 0.000456 |  | 91.104682 | 89.793892 | 127.064437 | 21.148678 | 0.001932 | 0.001864 | -151.90736 | 0.234704 | 8.399294 | 0.002329 | 0.003511 | 0.003316 | 6.2e-05 | 0.000937 | 0.310058 | 1.355721 | 2.5474 | 100.3 | 21.08 | 31.989 | 68.19341 | 77.738906 | 66.575435 | 0.00798 | 1.039208 | 0.024891 | 23.951897 | 0.129626 | 0.139625
2019-03-29 11:51 | 1553874646.9 | 927 |  | 0.000459 |  | 90.874497 | 89.504819 | 127.04965 | 21.148379 | 0.001942 | 0.001806 | -151.932469 | 0.233318 | 8.400945 | 0.002245 | 0.003975 | 0.003832 | 6.3e-05 | 0.000936 | 0.296619 | 1.429867 | 2.5474 | 100.3 | 21.08 | 31.992 | 68.45035 | 75.715904 | 65.181262 | 0.007981 | 1.04349 | 0.024941 | 23.901308 | 0.13584 | 0.138801
2019-03-29 11:51 | 1553874647.9 | 928 |  |  |  | 90.788288 | 89.311309 | 127.135794 | 21.148752 | 0.001955 | 0.001834 | -151.929613 | 0.234339 | 8.401816 | 0.002257 | 0.003085 | 0.002794 | 5.9e-05 | 0.000937 | 0.28296 | 1.401566 | 2.5473 | 100.3 | 21.08 | 31.999 | 68.762739 | 76.019461 | 65.847478 | 0.007983 | 1.04144 | 0.024925 | 23.932939 | 0.14671 | 0.139408
2019-03-29 11:51 | 1553874648.9 | 929 |  |  |  | 90.622159 | 89.234178 | 127.430372 | 21.149314 | 0.001885 | 0.00184 | -151.925626 | 0.234554 | 8.403136 | 0.002236 | 0.002756 | 0.002588 | 6.2e-05 | 0.000938 | 0.292472 | 1.403405 | 2.5475 | 100.3 | 21.08 | 32.005 | 67.072878 | 75.507795 | 65.984404 | 0.007984 | 1.041019 | 0.024949 | 23.965488 | 0.138056 | 0.139536
2019-03-29 11:51 | 1553874649.9 | 930 |  |  |  | 90.580852 | 89.037938 | 127.536702 | 21.148632 | 0.001875 | 0.001845 | -151.915026 | 0.233415 | 8.40389 | 0.002262 | 0.003183 | 0.00307 | 6.1e-05 | 0.000929 | 0.308786 | 1.379672 | 2.5474 | 100.3 | 21.08 | 32.011 | 66.842086 | 76.145476 | 66.110978 | 0.007986 | 1.040631 | 0.024954 | 23.979958 | 0.15367 | 0.138859
2019-03-29 11:51 | 1553874650.9 | 931 |  |  |  | 90.54164 | 88.856031 |  | 21.14933 | 0.001912 | 0.001833 | -151.912554 | 0.234983 | 8.404202 | 0.0022 | 0.003901 | 0.003692 | 6.1e-05 | 0.000924 | 0.32228 | 1.360967 | 2.5474 | 100.3 | 21.08 | 32.022 | 67.732198 | 74.640993 | 65.826873 | 0.007988 | 1.041503 |  |  | 0.16809 | 0.139792
2019-03-29 11:51 | 1553874651.9 | 932 |  |  |  | 90.5147 | 89.084012 |  | 21.149106 | 0.001904 |  | -151.926814 | 0.234001 | 8.402583 | 0.002233 | 0.002966 | 0.002813 | 6.3e-05 | 0.000926 | 0.318851 | 1.338035 | 2.5473 | 100.3 | 21.08 | 32.03 | 67.523763 | 75.438161 |  | 0.00799 |  |  |  | 0.142508 | 0.139207
2019-03-29 11:51 | 1553874652.9 | 933 |  |  |  | 90.442561 | 88.862174 |  | 21.149632 | 0.001866 |  |  | 0.232791 | 8.400581 | 0.002181 | 0.003244 | 0.003096 | 6.1e-05 | 0.000925 | 0.31404 | 1.327564 | 2.5474 | 100.3 | 21.07 | 32.046 | 66.623978 | 74.191536 |  | 0.007989 |  |  |  | 0.157678 | 0.138487
2019-03-29 11:51 | 1553874653.9 | 934 |  |  |  | 90.313549 | 88.912684 |  | 21.149126 |  |  |  | 0.23443 | 8.403519 | 0.002152 | 0.00332 | 0.003178 | 5.8e-05 | 0.000927 | 0.279918 | 1.36534 | 2.5474 | 100.3 | 21.07 | 32.056 |  | 73.488779 |  | 0.007992 |  |  |  | 0.139827 | 0.139463
2019-03-29 11:51 | 1553874654.9 | 935 |  |  |  | 90.288704 | 88.795282 |  | 21.149061 |  |  |  | 0.234079 | 8.403747 | 0.002203 | 0.003299 | 0.003061 | 6.2e-05 | 0.000925 | 0.267696 | 1.361452 | 2.5472 | 100.3 | 21.07 | 32.065 |  | 74.713287 |  | 0.007994 |  |  |  | 0.149185 | 0.139254
2019-03-29 11:51 | 1553874655.9 | 936 |  |  |  | 90.262362 | 88.739992 |  | 21.150002 |  |  |  | 0.233838 | 8.402596 | 0.002222 | 0.003486 | 0.003319 | 6.1e-05 | 0.000928 | 0.315975 | 1.308054 | 2.547 | 100.3 | 21.07 | 32.087 |  | 75.176439 |  | 0.008 |  |  |  | 0.152146 | 0.13911
2019-03-29 11:51 | 1553874656.9 | 937 |  |  |  | 90.301575 | 88.740676 |  | 21.149849 |  |  |  | 0.23389 | 8.400568 | 0.002309 | 0.00336 | 0.00318 | 6e-05 | 0.000931 | 0.315975 | 1.321682 | 2.5472 | 100.3 | 21.07 | 32.097 |  | 77.270088 |  | 0.008002 |  |  |  | 0.155962 | 0.139141
2019-03-29 11:51 | 1553874657.9

## Post Data
Time Stamp | Time (s) | Mass Loss Rate (g/m2s) | CO yield (kg/kg) | CO2 yield (kg/kg) | Eff HoC (MJ/kg) | Mass (g)
2019-03-29 11:35 | 0 | 0 | 0 | 0 | 0 | 47.7 | 0.004607
2019-03-29 11:35 | 1 | 0 | 0 | 0 | 0 | 47.70364 | 0.001976
2019-03-29 11:35 | 2 | 0 | 0 | 0 | 0 | 47.75386 | 0.010774
2019-03-29 11:35 | 3 | 0 | 0 | 0 | 0 | 47.51734 | 0.02009
2019-03-29 11:35 | 4 | 0 | 0 | 0 | 0 | 47.68409 | 0.020219
2019-03-29 11:35 | 5 | 0 | 0 | 0 | 0 | 47.8658 | 0.040215
2019-03-29 11:35 | 6 | 0 | 0 | 0 | 0 | 47.6484 | 0.164818
2019-03-29 11:35 | 7 | 0 | 0 | 0 | 0 | 47.60549 | 0.631639
2019-03-29 11:35 | 8 | 0 | 0 | 0 | 0 | 47.56295 | 1.123476
2019-03-29 11:35 | 9 | 0 | 0 | 0 | 0 | 47.49206 | 1.549776
2019-03-29 11:35 | 10 | 0 | 0 | 0 | 0 | 47.40356 | 1.893753
2019-03-29 11:35 | 11 | 0 | 0 | 0 | 0 | 47.3019 | 2.152178
2019-03-29 11:35 | 12 | 0 | 0 | 0 | 0 | 47.18289 | 2.557198
2019-03-29 11:36 | 13 | 0 | 0 | 0 | 0 | 47.08654 | 2.734772
2019-03-29 11:36 | 14 | 0.1155738 | 0 | 0 | 0 | 46.97611 | 2.985737
2019-03-29 11:36 | 15 | 0.1044608 | 0 | 0 | 0 | 46.86111 | 3.187687
2019-03-29 11:36 | 16 | 0.09846925 | 0 | 0 | 0 | 46.76637 | 3.173221
2019-03-29 11:36 | 17 | 0.1010416 | 0 | 0 | 0 | 46.6621 | 3.160375
2019-03-29 11:36 | 18 | 0.0944005 | 0 | 0 | 0 | 46.56565 | 3.147088
2019-03-29 11:36 | 19 | 0.1132122 | 0 | 0 | 0 | 46.46786 | 3.048525
2019-03-29 11:36 | 20 | 0.1083342 | 0 | 0 | 0 | 46.34524 | 2.883528
2019-03-29 11:36 | 21 | 0.07778083 | 0 | 0 | 0 | 46.25742 | 2.743544
2019-03-29 11:36 | 22 | 0.07892917 | 0 | 0 | 0 | 46.18217 | 2.582646
2019-03-29 11:36 | 23 | 0.09047533 | 0 | 0 | 0 | 46.09663 | 2.433768
2019-03-29 11:36 | 24 | 0.07963617 | 0 | 0 | 0 | 46.00604 | 2.381711
2019-03-29 11:36 | 25 | 0.08360525 | 0 | 0 | 0 | 45.93411 | 2.315428
2019-03-29 11:36 | 26 | 0.09311567 | 0 | 0 | 0 | 45.83766 | 2.245496
2019-03-29 11:36 | 27 | 0.08272733 | 0 | 0 | 0 | 45.75283 | 2.201955
2019-03-29 11:36 | 28 | 0.07076367 | 0 | 0 | 0 | 45.67317 | 2.127651
2019-03-29 11:36 | 29 | 0.05627292 | 0 | 0 | 0 | 45.61089 | 2.052101
2019-03-29 11:36 | 30 | 0.0789675 | 0 | 0 | 0 | 45.55136 | 1.988831
2019-03-29 11:36 | 31 | 0.09852592 | 0 | 0 | 0 | 45.45364 | 1.953746
2019-03-29 11:36 | 32 | 0.08358425 | 0 | 0 | 0 | 45.36279 | 1.959063
2019-03-29 11:36 | 33 | 0.07840367 | 0 | 0 | 0 | 45.28467 | 1.979887
2019-03-29 11:36 | 34 | 0.08848692 | 0 | 0 | 0 | 45.20255 | 1.978019
2019-03-29 11:36 | 35 | 0.07743675 | 0 | 0 | 0 | 45.11258 | 1.954945
2019-03-29 11:36 | 36 | 0.06735383 | 0 | 0 | 0 | 45.04797 | 1.888329
2019-03-29 11:36 | 37 | 0.05810225 | 0 | 0 | 0 | 44.97724 | 1.770075
2019-03-29 11:36 | 38 | 0.06365433 | 0 | 0 | 0 | 44.92808 | 1.684871
2019-03-29 11:36 | 39 | 0.067027 | 0 | 0 | 0 | 44.85068 | 1.570094
2019-03-29 11:36 | 40 | 0.04711925 | 0 | 0 | 0 | 44.79934 | 1.512533
2019-03-29 11:36 | 41 | 0.04854125 | 0 | 0 | 0 | 44.75161 | 1.440852
2019-03-29 11:36 | 42 | 0.0530835 | 0 | 0 | 0 | 44.70091 | 1.350318
2019-03-29 11:36 | 43 | 0.05760508 | 0 | 0 | 0 | 44.64579 | 1.314427
2019-03-29 11:36 | 44 | 0.04472475 | 0 | 0 | 0 | 44.58976 | 1.247922
2019-03-29 11:36 | 45 | 0.04363567 | 0 | 0 | 0 | 44.55367 | 1.213513
2019-03-29 11:36 | 46 | 0.04737342 | 0 | 0 | 0 | 44.50067 | 1.179345
2019-03-29 11:36 | 47 | 0.06162267 | 0 | 0 | 0 | 44.4567 | 1.162112
2019-03-29 11:36 | 48 | 0.05378167 | 0 | 0 | 0 | 44.38251 | 1.14667
2019-03-29 11:36 | 49 | 0.05317125 | 0 | 0 | 0 | 44.34781 | 1.135576
2019-03-29 11:36 | 50 | 0.05977717 | 0 | 0 | 0 | 44.27494 | 1.134576
2019-03-29 11:36 | 51 | 0.03604408 | 0 | 0 | 0 | 44.23423 | 1.130994
2019-03-29 11:36 | 52 | 0.06587458 | 0 | 0 | 0 | 44.19116 | 1.118471
2019-03-29 11:36 | 53 | 0.06087992 | 0 | 0 | 0 | 44.1101 | 1.09677
2019-03-29 11:36 | 54 | 0.04389783 | 0 | 0 | 0 | 44.07242 | 1.108937
2019-03-29 11:36 | 55 | 0.06039067 | 0 | 0 | 0 | 44.01486 | 1.103779
2019-03-29 11:36 | 56 | 0.05604492 | 0 | 0 | 0 | 43.956 | 1.08083
2019-03-29 11:36 | 57 | 0.04987117 | 0 | 0 | 0 | 43.90342 | 1.056204
2019-03-29 11:36 | 58 | 0.0571195 | 0 | 0 | 0 | 43.85345 | 1.054934
2019-03-29 11:36 | 59 | 0.04659083 | 0 | 0 | 0 | 43.79296 | 1.049375
2019-03-29 11:36 | 60 | 0.04686542 | 0 | 0 | 0 | 43.75775 | 1.040134
2019-03-29 11:36 | 61 | 0.05991642 | 0 | 0 | 0 | 43.6969 | 1.031546
2019-03-29 11:36 | 62 | 0.02997258 | 0 | 0 | 0 | 43.64731 | 1.031585
2019-03-29 11:36 | 63 | 0.03694317 | 0 | 0 | 0 | 43.62843 | 1.016193
2019-03-29 11:36 | 64 | 0.05788683 | 0 | 0 | 0 | 43.5697 | 1.040313
2019-03-29 11:36 | 65 | 0.04958567 | 0 | 0 | 0 | 43.51935 | 1.013299
2019-03-29 11:36 | 66 | 0.05030892 | 0 | 0 | 0 | 43.46931 | 1.020645
2019-03-29 11:36 | 67 | 0.04310233 | 0 | 0 | 0 | 43.42028 | 1.018547
2019-03-29 11:36 | 68 | 0.04470558 | 0 | 0 | 0 | 43.38081 | 1.019923
2019-03-29 11:36 | 69 | 0.05611 | 0 | 0 | 0 | 43.32862 | 1.012247
2019-03-29 11:36 | 70 | 0.05065075 | 0.01438935 | 1.975709 | 19.99858 | 43.27252 | 1.012943
2019-03-29 11:36 | 71 | 0.04535133 | 0.0155831 | 2.199946 | 22.25632 | 43.22724 | 1.009354
2019-03-29 11:36 | 72 | 0.05837225 | 0.01210651 | 1.701774 | 17.42647 | 43.17762 | 1.017222
2019-03-29 11:36 | 73 | 0.05800925 | 0.0117718 | 1.706799 | 17.27759 | 43.11366 | 1.00226
2019-03-29 11:37 | 74 | 0.04749425 | 0.01436581 | 2.076886 | 20.97111 | 43.0643 | 0.996007
2019-03-29 11:37 | 75 | 0.04423192 | 0.01546666 | 2.235227 | 22.66061 | 43.01683 | 1.002322
2019-03-29 11:37 | 76 | 0.05352492 | 0.0131738 | 1.835772 | 18.57651 | 42.97289 | 0.994306
2019-03-29 11:37 | 77 | 0.04780108 | 0.01427238 | 2.048427 | 20.70507 | 42.91317 | 0.989725
2019-03-29 11:37 | 78 | 0.04195483 | 0.01686179 | 2.339437 | 23.50173 | 42.87735 | 0.986011
2019-03-29 11:37 | 79 | 0.05011425 | 0.01366915 | 1.95254 | 19.59457 | 42.82606 | 0.981967
2019-03-29 11:37 | 80 | 0.04698542 | 0.0145362 | 2.067255 | 20.8529 | 42.77944 | 0.979782
2019-03-29 11:37 | 81 | 0.048605 | 0.01410075 | 2.004589 | 20.23926 | 42.73129 | 0.983729
2019-03-29 11:37 | 82 | 0.04720408 | 0.01506033 | 2.064306 | 20.77041 | 42.68307 | 0.980448
2019-03-29 11:37 | 83 | 0.04026042 | 0.01760567 | 2.408732 | 24.47925 | 42.63833 | 0.985545
2019-03-29 11:37 | 84 | 0.03390525 | 0.02022102 | 2.861949 | 29.10947 | 42.6022 | 0.986964
2019-03-29 11:37 | 85 | 0.04009133 | 0.01708935 | 2.412447 | 24.43912 | 42.56749 | 0.979797
2019-03-29 11:37 | 86 | 0.03919475 | 0.0175291 | 2.47177 | 24.91096 | 42.52319 | 0.976379
2019-03-29 11:37 | 87 | 0.045939 | 0.01495252 | 2.102965 | 21.26132 | 42.48737 | 0.976724
2019-03-29 11:37 | 88 | 0.05224683 | 0.01313507 | 1.845978 | 18.68808 | 42.43159 | 0.976393
2019-03-29 11:37 | 89 | 0.04610983 | 0.01438474 | 2.089756 | 20.97405 | 42.38596 | 0.96711
2019-03-29 11:37 | 90 | 0.04243125 | 0.01561135 | 2.264569 | 22.97823 | 42.33884 | 0.974995
2019-03-29 11:37 | 91 | 0.04818775 | 0.01370338 | 1.982602 | 20.12439 | 42.29869 | 0.969749
2019-03-29 11:37 | 92 | 0.05408492 | 0.01219472 | 1.761025 | 17.8601 | 42.24263 | 0.965962
2019-03-29 11:37 | 93 | 0.0427525 | 0.0154534 | 2.228258 | 22.81623 | 42.19446 | 0.975451
2019-03-29 11:37 | 94 | 0.0455795 | 0.01398382 | 2.0868 | 21.24701 | 42.15402 | 0.968428
2019-03-29 11:37 | 95 | 0.04888242 | 0.01260851 | 1.947581 | 19.68104 | 42.10284 | 0.962057
2019-03-29 11:37 | 96 | 0.04903283 | 0.01251182 | 1.933374 | 19.68157 | 42.05663 | 0.965043
2019-03-29 11:37 | 97 | 0.06238608 | 0.009850495 | 1.51583 | 15.51279 | 42.00194 | 0.967782
2019-03-29 11:37 | 98 | 0.06126833 | 0.01005576 | 1.546246 | 15.61495 | 41.93524 | 0.956702
2019-03-29 11:37 | 99 | 0.05591725 | 0.01098446 | 1.685853 | 16.81696 | 41.88038 | 0.940358
2019-03-29 11:37 | 100 | 0.07053042 | 0.008704152 | 1.330308 | 13.35699 | 41.81938 | 0.942074
2019-03-29 11:37 | 101 | 0.05769667 | 0.01064162 | 1.623325 | 16.27922 | 41.74602 | 0.939257
2019-03-29 11:37 | 102 | 0.032194 | 0.01910548 | 2.904437 | 29.53699 | 41.70671 | 0.950914
2019-03-29 11:37 | 103 | 0.04740208 | 0.01296428 | 1.966317 | 19.74987 | 41.67142 | 0.936185
2019-03-29 11:37 | 104 | 0.074361 | 0.008563725 | 1.250085 | 12.85787 | 41.60892 | 0.956124
2019-03-29 11:37 | 105 | 0.06110308 | 0.01006288 | 1.5245 | 15.72042 | 41.53252 | 0.960566
2019-03-29 11:37 | 106 | 0.04663042 | 0.01366054 | 1.995624 | 20.50859 | 41.4878 | 0.956324
2019-03-29 11:37 | 107 | 0.0473525 | 0.01341051 | 1.965118 | 19.89004 | 41.43573 | 0.941843
2019-03-29 11:37 | 108 | 0.04313758 | 0.01421021 | 2.156945 | 21.79888 | 41.39413 | 0.940351
2019-03-29 11:37 | 109 | 0.03194067 | 0.01852176 | 2.923996 | 29.61792 | 41.35139 | 0.946016
2019-03-29 11:37 | 110 | 0.01578267 | 0.03759226 | 5.92326 | 59.85566 | 41.33077 | 0.944682
2019-03-29 11:37 | 111 | 0.03100742 | 0.01912461 | 3.013386 | 30.61061 | 41.31208 | 0.949156
2019-03-29 11:37 | 112 | 0.04419117 | 0.01338154 | 2.108476 | 21.42962 | 41.26903 | 0.947
2019-03-29 11:37 | 113 | 0.03259417 | 0.01881327 | 2.849066 | 29.00329 | 41.22958 | 0.945338
2019-03-29 11:37 | 114 | 0.03385408 | 0.01808999 | 2.739533 | 27.70348 | 41.2011 | 0.937876
2019-03-29 11:37 | 115 | 0.04425533 | 0.01436799 | 2.097359 | 21.53476 | 41.15978 | 0.953028
2019-03-29 11:37 | 116 | 0.03677242 | 0.01734034 | 2.528327 | 26.23559 | 41.11682 | 0.964746
2019-03-29 11:37 | 117 | 0.02844217 | 0.02241333 | 3.276806 | 33.79384 | 41.08642 | 0.96117
2019-03-29 11:37 | 118 | 0.036801 | 0.01731437 | 2.533286 | 26.36752 | 41.05554 | 0.970351
2019-03-29 11:37 | 119 | 0.05250858 | 0.01170051 | 1.776682 | 18.43977 | 41.01087 | 0.968246
2019-03-29 11:37 | 120 | 0.05496658 | 0.01157501 | 1.699401 | 17.61459 | 40.95398 | 0.968214
2019-03-29 11:37 | 121 | 0.04376158 | 0.01450969 | 2.132702 | 21.9541 | 40.90399 | 0.960746
2019-03-29 11:37 | 122 | 0.05931092 | 0.01110651 | 1.581611 | 16.41145 | 40.86014 | 0.973378
2019-03-29 11:37 | 123 | 0.07698683 | 0.008559044 | 1.220697 | 12.51615 | 40.78527 | 0.963579
2019-03-29 11:37 | 124 | 0.05176083 | 0.01319398 | 1.821083 | 18.97518 | 40.71594 | 0.982171
2019-03-29 11:37 | 125 | 0.06091983 | 0.01160171 | 1.551421 | 15.98662 | 40.67427 | 0.973902
2019-03-29 11:37 | 126 | 0.07253192 | 0.009696816 | 1.301608 | 13.37202 | 40.59329 | 0.969898
2019-03-29 11:37 | 127 | 0.05905675 | 0.01190937 | 1.601014 | 16.77597 | 40.5351 | 0.990734
2019-03-29 11:37 | 128 | 0.05764717 | 0.01260273 | 1.646231 | 17.02306 | 40.47294 | 0.981331
2019-03-29 11:37 | 129 | 0.05199625 | 0.01441393 | 1.831942 | 19.01889 | 40.42015 | 0.988911
2019-03-29 11:37 | 130 | 0.05976808 | 0.01289709 | 1.593332 | 16.57299 | 40.36549 | 0.990536
2019-03-29 11:37 | 131 | 0.07436208 | 0.01065446 | 1.282493 | 13.37621 | 40.29944 | 0.994683
2019-03-29 11:37 | 132 | 0.05871542 | 0.01427755 | 1.626318 | 16.80339 | 40.22444 | 0.986618
2019-03-29 11:38 | 133 | 0.03405375 | 0.02463623 | 2.813572 | 28.95238 | 40.18409 | 0.985937
2019-03-29 11:38 | 134 | 0.04723442 | 0.01826336 | 2.033137 | 21.08319 | 40.14729 | 0.995852
2019-03-29 11:38 | 135 | 0.05178983 | 0.01661295 | 1.852157 | 19.13109 | 40.0909 | 0.990796
2019-03-29 11:38 | 136 | 0.04802458 | 0.01842066 | 2.004748 | 20.55708 | 40.04572 | 0.987245
2019-03-29 11:38 | 137 | 0.05230375 | 0.01690134 | 1.84076 | 18.76485 | 39.99303 | 0.981472
2019-03-29 11:38 | 138 | 0.05888017 | 0.01502577 | 1.64012 | 16.47704 | 39.94065 | 0.970171
2019-03-29 11:38 | 139 | 0.05566008 | 0.01586187 | 1.73394 | 17.61724 | 39.87795 | 0.980577
2019-03-29 11:38 | 140 | 0.04310183 | 0.01988407 | 2.233295 | 22.63567 | 39.83164 | 0.975639
2019-03-29 11:38 | 141 | 0.04194875 | 0.02054358 | 2.309068 | 23.29845 | 39.78892 | 0.977341
2019-03-29 11:38 | 142 | 0.04665025 | 0.01847552 | 2.075857 | 20.62538 | 39.74562 | 0.962179
2019-03-29 11:38 | 143 | 0.06450875 | 0.01333745 | 1.496903 | 14.98989 | 39.69316 | 0.966979
2019-03-29 11:38 | 144 | 0.04578083 | 0.01881435 | 2.106147 | 21.56424 | 39.62537 | 0.987229
2019-03-29 11:38 | 145 | 0.02764383 | 0.0320206 | 3.491301 | 35.45709 | 39.60099 | 0.98017
2019-03-29 11:38 | 146 | 0.06126258 | 0.0148477 | 1.576084 | 16.16928 | 39.55759 | 0.990572
2019-03-29 11:38 | 147 | 0.07565583 | 0.01230313 | 1.274124 | 12.9947 | 39.48269 | 0.983125
2019-03-29 11:38 | 148 | 0.0600065 | 0.01627946 | 1.605122 | 16.40299 | 39.41413 | 0.984286
2019-03-29 11:38 | 149 | 0.05315117 | 0.01882418 | 1.80981 | 18.3555 | 39.36113 | 0.975616
2019-03-29 11:38 | 150 | 0.05779833 | 0.01811135 | 1.665569 | 16.50729 | 39.3052 | 0.954094
2019-03-29 11:38 | 151 | 0.04592617 | 0.02328181 | 2.096283 | 21.1118 | 39.24908 | 0.969584
2019-03-29 11:38 | 152 | 0.04257367 | 0.02506501 | 2.262707 | 22.54833 | 39.2113 | 0.959965
2019-03-29 11:38 | 153 | 0.04886933 | 0.0218527 | 1.976374 | 19.77312 | 39.16104 | 0.966299
2019-03-29 11:38 | 154 | 0.06229517 | 0.01715322 | 1.549056 | 15.65592 | 39.1118 | 0.975288
2019-03-29 11:38 | 155 | 0.06446083 | 0.01691524 | 1.49574 | 14.75223 | 39.03954 | 0.950941
2019-03-29 11:38 | 156 | 0.0504125 | 0.02254551 | 1.914565 | 19.09497 | 38.98683 | 0.962625
2019-03-29 11:38 | 157 | 0.05432033 | 0.02134205 | 1.773542 | 17.58222 | 38.93481 | 0.955072
2019-03-29 11:38 | 158 | 0.05462492 | 0.02122937 | 1.761562 | 17.35552 | 38.87892 | 0.948044
2019-03-29 11:38 | 159 | 0.04273783 | 0.0271364 | 2.246696 | 22.21697 | 38.82809 | 0.949505
2019-03-29 11:38 | 160 | 0.05065733 | 0.0233608 | 1.891262 | 18.79187 | 38.78855 | 0.951946
2019-03-29 11:38 | 161 | 0.066197 | 0.01819281 | 1.44346 | 14.25495 | 38.72468 | 0.943635
2019-03-29 11:38 | 162 | 0.06669508 | 0.01807768 | 1.431109 | 13.97424 | 38.65955 | 0.932013
2019-03-29 11:38 | 163 | 0.07252417 | 0.01687432 | 1.308162 | 12.96154 | 38.59049 | 0.940025
2019-03-29 11:38 | 164 | 0.07596917 | 0.01671359 | 1.248019 | 12.36341 | 38.51538 | 0.939238
2019-03-29 11:38 | 165 | 0.06841975 | 0.01889801 | 1.384291 | 13.86565 | 38.44156 | 0.948684
2019-03-29 11:38 | 166 | 0.05644458 | 0.02365961 | 1.673073 | 16.67839 | 38.37975 | 0.941405
2019-03-29 11:38 | 167 | 0.05283783 | 0.02529514 | 1.785359 | 17.67841 | 38.32652 | 0.934089
2019-03-29 11:38 | 168 | 0.05250483 | 0.02591684 | 1.802146 | 17.93387 | 38.27237 | 0.941615
2019-03-29 11:38 | 169 | 0.07274117 | 0.01835746 | 1.296668 | 12.79747 | 38.21662 | 0.930903
2019-03-29 11:38 | 170 | 0.07721867 | 0.01697595 | 1.220679 | 12.20988 | 38.13058 | 0.942831
2019-03-29 11:38 | 171 | 0.0714825 | 0.01832565 | 1.313759 | 13.01454 | 38.06502 | 0.930312
2019-03-29 11:38 | 172 | 0.07580083 | 0.01732972 | 1.237666 | 12.30417 | 37.98625 | 0.932666
2019-03-29 11:38 | 173 | 0.05249392 | 0.02548802 | 1.782001 | 17.87196 | 37.91978 | 0.938169
2019-03-29 11:38 | 174 | 0.04081825 | 0.03276745 | 2.284835 | 22.701 | 37.8782 | 0.926615
2019-03-29 11:38 | 175 | 0.05893875 | 0.02236375 | 1.583254 | 15.90792 | 37.83059 | 0.937593
2019-03-29 11:38 | 176 | 0.06641933 | 0.02015281 | 1.402011 | 14.07548 | 37.76259 | 0.934884
2019-03-29 11:38 | 177 | 0.05591575 | 0.02394661 | 1.662753 | 16.55403 | 37.70211 | 0.925631
2019-03-29 11:38 | 178 | 0.06062375 | 0.02165894 | 1.529836 | 15.53444 | 37.64741 | 0.941756
2019-03-29 11:38 | 179 | 0.06923358 | 0.01865199 | 1.34313 | 13.31428 | 37.58017 | 0.921795
2019-03-29 11:38 | 180 | 0.0534205 | 0.02376228 | 1.741011 | 17.45564 | 37.51454 | 0.932489
2019-03-29 11:38 | 181 | 0.05427458 | 0.02343123 | 1.714783 | 17.27689 | 37.46998 | 0.937696
2019-03-29 11:38 | 182 | 0.04825833 | 0.02637814 | 1.931929 | 19.40761 | 37.40692 | 0.936579
2019-03-29 11:38 | 183 | 0.05352275 | 0.02376542 | 1.738574 | 17.43896 | 37.37048 | 0.933381
2019-03-29 11:38 | 184 | 0.07027833 | 0.0180716 | 1.324068 | 13.25699 | 37.29767 | 0.931679
2019-03-29 11:38 | 185 | 0.05043383 | 0.02510722 | 1.838143 | 18.79405 | 37.23823 | 0.947856
2019-03-29 11:38 | 186 | 0.05070992 | 0.02459067 | 1.838679 | 18.69449 | 37.19223 | 0.947996
2019-03-29 11:38 | 187 | 0.06962017 | 0.01789531 | 1.339592 | 13.63474 | 37.13218 | 0.949253
2019-03-29 11:38 | 188 | 0.06767117 | 0.0184492 | 1.384744 | 13.93534 | 37.05777 | 0.943021
2019-03-29 11:38 | 189 | 0.06089867 | 0.02053148 | 1.539274 | 15.70826 | 36.99801 | 0.956612
2019-03-29 11:38 | 190 | 0.07761442 | 0.01609662 | 1.208626 | 12.29376 | 36.93092 | 0.954173
2019-03-29 11:38 | 191 | 0.06924317 | 0.01768897 | 1.350726 | 13.5817 | 36.84818 | 0.94044
2019-03-29 11:38 | 192 | 0.0698325 | 0.01753968 | 1.340347 | 13.55727 | 36.7905 | 0.946738
2019-03-29 11:38 | 193 | 0.08342375 | 0.01439 | 1.121683 | 11.44451 | 36.70557 | 0.954744
2019-03-29 11:39 | 194 | 0.07704083 | 0.01529083 | 1.214361 | 12.28171 | 36.62808 | 0.946193
2019-03-29 11:39 | 195 | 0.08017008 | 0.01441448 | 1.168542 | 11.86028 | 36.54988 | 0.95084
2019-03-29 11:39 | 196 | 0.07671517 | 0.01473112 | 1.217169 | 11.95551 | 36.46943 | 0.917169
2019-03-29 11:39 | 197 | 0.06415358 | 0.01688416 | 1.450983 | 14.53735 | 36.39844 | 0.932623
2019-03-29 11:39 | 198 | 0.06960867 | 0.01522244 | 1.331941 | 13.28026 | 36.33714 | 0.924421
2019-03-29 11:39 | 199 | 0.06568267 | 0.01580194 | 1.410004 | 14.1006 | 36.26139 | 0.926165
2019-03-29 11:39 | 200 | 0.04990192 | 0.02035651 | 1.852507 | 18.36573 | 36.20838 | 0.916485
2019-03-29 11:39 | 201 | 0.05544092 | 0.01747915 | 1.660171 | 16.43602 | 36.15651 | 0.911228
2019-03-29 11:39 | 202 | 0.06386925 | 0.01481653 | 1.437456 | 14.26901 | 36.0969 | 0.911351
2019-03-29 11:39 | 203 | 0.04661775 | 0.01984516 | 1.964671 | 19.64606 | 36.03488 | 0.915855
2019-03-29 11:39 | 204 | 0.03653317 | 0.02469498 | 2.501072 | 24.8855 | 36.00174 | 0.909146
2019-03-29 11:39 | 205 | 0.05696042 | 0.01546932 | 1.606883 | 16.04923 | 35.9546 | 0.914171
2019-03-29 11:39 | 206 | 0.0536215 | 0.01645014 | 1.706777 | 17.00829 | 35.89311 | 0.91201
2019-03-29 11:39 | 207 | 0.04366308 | 0.01967221 | 2.089914 | 20.8071 | 35.84943 | 0.908502
2019-03-29 11:39 | 208 | 0.04102708 | 0.02091646 | 2.215179 | 21.7994 | 35.80383 | 0.894366
2019-03-29 11:39 | 209 | 0.0508325 | 0.01732007 | 1.781684 | 17.62331 | 35.76431 | 0.895837
2019-03-29 11:39 | 210 | 0.05093883 | 0.01733498 | 1.777629 | 17.78111 | 35.70447 | 0.905749
2019-03-29 11:39 | 211 | 0.04249875 | 0.02080513 | 2.125934 | 21.32006 | 35.66453 | 0.906076
2019-03-29 11:39 | 212 | 0.04547533 | 0.0194251 | 1.980221 | 20.03502 | 35.61682 | 0.911099
2019-03-29 11:39 | 213 | 0.05029592 | 0.01715021 | 1.794325 | 18.12881 | 35.57308 | 0.911805
2019-03-29 11:39 | 214 | 0.04577917 | 0.01938345 | 1.968947 | 19.94348 | 35.51861 | 0.912996
2019-03-29 11:39 | 215 | 0.03519283 | 0.02456975 | 2.55941 | 25.98154 | 35.48238 | 0.914364
2019-03-29 11:39 | 216 | 0.05694875 | 0.01557839 | 1.577412 | 15.94084 | 35.44058 | 0.907811
2019-03-29 11:39 | 217 | 0.06620508 | 0.01337812 | 1.353004 | 13.90274 | 35.37115 | 0.920432
2019-03-29 11:39 | 218 | 0.062156 | 0.01427692 | 1.444479 | 14.84808 | 35.31218 | 0.922897
2019-03-29 11:39 | 219 | 0.04781583 | 0.01854128 | 1.874435 | 19.16574 | 35.24963 | 0.916426
2019-03-29 11:39 | 220 | 0.04182142 | 0.02175722 | 2.141999 | 22.07214 | 35.21429 | 0.923088
2019-03-29 11:39 | 221 | 0.05308483 | 0.01711097 | 1.681213 | 17.30474 | 35.16185 | 0.918619
2019-03-29 11:39 | 222 | 0.04782825 | 0.01946634 | 1.860765 | 18.69136 | 35.11175 | 0.893975
2019-03-29 11:39 | 223 | 0.04152267 | 0.02238335 | 2.132735 | 21.66448 | 35.0663 | 0.899567
2019-03-29 11:39 | 224 | 0.05672908 | 0.01633871 | 1.55491 | 15.7689 | 35.02384 | 0.894555
2019-03-29 11:39 | 225 | 0.05621375 | 0.01688343 | 1.56344 | 15.71795 | 34.95691 | 0.883565
2019-03-29 11:39 | 226 | 0.02836567 | 0.03336578 | 3.085994 | 30.85082 | 34.91739 | 0.875104
2019-03-29 11:39 | 227 | 0.04718 | 0.02008692 | 1.857835 | 18.69443 | 34.88923 | 0.882003
2019-03-29 11:39 | 228 | 0.06502958 | 0.01456027 | 1.33905 | 13.33333 | 34.8228 | 0.867061
2019-03-29 11:39 | 229 | 0.0538535 | 0.01801598 | 1.611084 | 15.9382 | 34.76635 | 0.858328
2019-03-29 11:39 | 230 | 0.04635533 | 0.02090324 | 1.865458 | 18.64271 | 34.7147 | 0.864189
2019-03-29 11:39 | 231 | 0.05009025 | 0.01936038 | 1.721402 | 17.07063 | 34.67065 | 0.855072
2019-03-29 11:39 | 232 | 0.05732117 | 0.01732863 | 1.50264 | 14.86634 | 34.61346 | 0.852156
2019-03-29 11:39 | 233 | 0.05959858 | 0.01630929 | 1.438198 | 14.14941 | 34.55751 | 0.843285
2019-03-29 11:39 | 234 | 0.04901342 | 0.02036127 | 1.748887 | 17.29973 | 34.4974 | 0.847919
2019-03-29 11:39 | 235 | 0.04616775 | 0.02154904 | 1.839365 | 17.96057 | 34.45738 | 0.829199
2019-03-29 11:39 | 236 | 0.06561892 | 0.01519828 | 1.293482 | 12.68678 | 34.40059 | 0.832493
2019-03-29 11:39 | 237 | 0.038746 | 0.02636133 | 2.182634 | 21.0677 | 34.33701 | 0.816289
2019-03-29 11:39 | 238 | 0.01564717 | 0.06381255 | 5.383044 | 52.54907 | 34.32187 | 0.822244
2019-03-29 11:39 | 239 | 0.04665617 | 0.02186122 | 1.798588 | 17.73427 | 34.29258 | 0.827413
2019-03-29 11:39 | 240 | 0.05688167 | 0.01833912 | 1.467244 | 14.52624 | 34.23291 | 0.826277
2019-03-29 11:39 | 241 | 0.04139467 | 0.02521001 | 2.006623 | 19.99001 | 34.18524 | 0.82748
2019-03-29 11:39 | 242 | 0.04613025 | 0.02311283 | 1.790507 | 17.94603 | 34.14576 | 0.827855
2019-03-29 11:39 | 243 | 0.05323883 | 0.02010354 | 1.559399 | 15.41157 | 34.09209 | 0.820494
2019-03-29 11:39 | 244 | 0.05150383 | 0.02163839 | 1.601619 | 15.259 | 34.04126 | 0.785897
2019-03-29 11:39 | 245 | 0.05685908 | 0.0199732 | 1.444404 | 13.90768 | 33.98811 | 0.790778
2019-03-29 11:39 | 246 | 0.04279925 | 0.02659211 | 1.914708 | 18.13882 | 33.93195 | 0.776328
2019-03-29 11:39 | 247 | 0.03937283 | 0.0300587 | 2.066536 | 19.97458 | 33.89992 | 0.786456
2019-03-29 11:39 | 248 | 0.05293 | 0.02238054 | 1.532575 | 14.62443 | 33.84934 | 0.774071
2019-03-29 11:39 | 249 | 0.03956433 | 0.02990559 | 2.03432 | 19.42224 | 33.79969 | 0.768428
2019-03-29 11:39 | 250 | 0.04862867 | 0.02484337 | 1.650711 | 15.92604 | 33.76531 | 0.774462
2019-03-29 11:39 | 251 | 0.05896933 | 0.02043827 | 1.34832 | 12.92635 | 33.70246 | 0.762258
2019-03-29 11:39 | 252 | 0.03588917 | 0.03422293 | 2.204935 | 21.4397 | 33.655 | 0.769453
2019-03-29 11:40 | 253 | 0.03925567 | 0.03073342 | 2.007447 | 19.36824 | 33.62487 | 0.760313
2019-03-29 11:40 | 254 | 0.0466735 | 0.02627628 | 1.676885 | 16.31455 | 33.57527 | 0.761457
2019-03-29 11:40 | 255 | 0.03433542 | 0.03642474 | 2.270822 | 21.8911 | 33.53565 | 0.75164
2019-03-29 11:40 | 256 | 0.04391983 | 0.02800454 | 1.76762 | 17.00234 | 33.5013 | 0.74674
2019-03-29 11:40 | 257 | 0.0657875 | 0.01901866 | 1.175897 | 11.24885 | 33.44516 | 0.740034
2019-03-29 11:40 | 258 | 0.05136517 | 0.02528419 | 1.498674 | 14.44368 | 33.3784 | 0.741902
2019-03-29 11:40 | 259 | 0.04142525 | 0.03195794 | 1.854662 | 18.1975 | 33.34191 | 0.753836
2019-03-29 11:40 | 260 | 0.04741808 | 0.0288218 | 1.6086 | 15.59639 | 33.29165 | 0.739551
2019-03-29 11:40 | 261 | 0.04553967 | 0.0310781 | 1.669911 | 16.30932 | 33.24825 | 0.742721
2019-03-29 11:40 | 262 | 0.05485917 | 0.02659241 | 1.376395 | 13.59157 | 33.19821 | 0.745622
2019-03-29 11:40 | 263 | 0.054459 | 0.0279781 | 1.376713 | 13.5391 | 33.14086 | 0.737326
2019-03-29 11:40 | 264 | 0.04730458 | 0.03272919 | 1.581521 | 15.28666 | 33.09082 | 0.723129
2019-03-29 11:40 | 265 | 0.05635325 | 0.02790036 | 1.323563 | 12.66514 | 33.04261 | 0.713722
2019-03-29 11:40 | 266 | 0.05980308 | 0.02702081 | 1.24573 | 12.01498 | 32.97986 | 0.718533
2019-03-29 11:40 | 267 | 0.03587108 | 0.04566716 | 2.069157 | 20.47708 | 32.92943 | 0.734535
2019-03-29 11:40 | 268 | 0.0329025 | 0.05100302 | 2.251714 | 22.2815 | 32.903 | 0.733117
2019-03-29 11:40 | 269 | 0.05083442 | 0.03395296 | 1.458829 | 14.27104 | 32.85818 | 0.72546
2019-03-29 11:40 | 270 | 0.05360742 | 0.03296236 | 1.379288 | 13.37983 | 32.80473 | 0.717258
2019-03-29 11:40 | 271 | 0.04988433 | 0.03628271 | 1.478844 | 14.39779 | 32.75328 | 0.718224
2019-03-29 11:40 | 272 | 0.03841892 | 0.04903595 | 1.919914 | 18.68408 | 32.70707 | 0.717822
2019-03-29 11:40 | 273 | 0.02863442 | 0.06707009 | 2.560499 | 24.9132 | 32.67554 | 0.713375
2019-03-29 11:40 | 274 | 0.04405067 | 0.04420508 | 1.666355 | 16.22532 | 32.64382 | 0.714736
2019-03-29 11:40 | 275 | 0.04526958 | 0.04345927 | 1.610776 | 15.93505 | 32.59088 | 0.721373
2019-03-29 11:40 | 276 | 0.02425658 | 0.0832696 | 3.019893 | 29.58978 | 32.55839 | 0.717747
2019-03-29 11:40 | 277 | 0.03261567 | 0.06252821 | 2.23593 | 22.09843 | 32.53535 | 0.720755
2019-03-29 11:40 | 278 | 0.0503075 | 0.04145014 | 1.448567 | 14.22019 | 32.49067 | 0.715382
2019-03-29 11:40 | 279 | 0.04182908 | 0.0509029 | 1.73681 | 17.27241 | 32.44053 | 0.722489
2019-03-29 11:40 | 280 | 0.04959017 | 0.04397153 | 1.461857 | 14.53546 | 32.40352 | 0.720816
2019-03-29 11:40 | 281 | 0.06179992 | 0.03566683 | 1.173538 | 11.62998 | 32.34008 | 0.718732
2019-03-29 11:40 | 282 | 0.06335817 | 0.03582593 | 1.141158 | 11.34424 | 32.28211 | 0.71875
2019-03-29 11:40 | 283 | 0.07623433 | 0.03007259 | 0.9456065 | 9.514676 | 32.21089 | 0.725345
2019-03-29 11:40 | 284 | 0.08611225 | 0.02676865 | 0.8342895 | 8.492903 | 32.13033 | 0.731343
2019-03-29 11:40 | 285 | 0.08786558 | 0.02642257 | 0.8151053 | 8.473431 | 32.04061 | 0.744523
2019-03-29 11:40 | 286 | 0.09676358 | 0.02411257 | 0.7385137 | 8.556566 | 31.95321 | 0.827964
2019-03-29 11:40 | 287 | 0.1003322 | 0.02368888 | 0.7220319 | 9.819912 | 31.84828 | 0.985253
2019-03-29 11:40 | 288 | 0.1011424 | 0.02381761 | 0.7409292 | 12.93588 | 31.75291 | 1.308366
2019-03-29 11:40 | 289 | 0.1207072 | 0.0206407 | 0.6591333 | 13.3529 | 31.64222 | 1.611791
2019-03-29 11:40 | 290 | 0.1105607 | 0.02284568 | 0.8439733 | 16.62381 | 31.51838 | 1.837939
2019-03-29 11:40 | 291 | 0.1036784 | 0.02493023 | 1.059093 | 19.43165 | 31.42053 | 2.014643
2019-03-29 11:40 | 292 | 0.1193811 | 0.02233445 | 1.041597 | 17.78871 | 31.30614 | 2.123636
2019-03-29 11:40 | 293 | 0.1066795 | 0.02569758 | 1.263146 | 20.57481 | 31.18845 | 2.19491
2019-03-29 11:40 | 294 | 0.08718217 | 0.03244936 | 1.677197 | 25.65159 | 31.09434 | 2.236361
2019-03-29 11:40 | 295 | 0.09977933 | 0.02890202 | 1.528366 | 22.786 | 31.00631 | 2.273572
2019-03-29 11:40 | 296 | 0.1082416 | 0.02757582 | 1.466062 | 21.18048 | 30.89516 | 2.292609
2019-03-29 11:40 | 297 | 0.1064197 | 0.02925681 | 1.547075 | 21.89947 | 30.79233 | 2.330534
2019-03-29 11:40 | 298 | 0.1116539 | 0.02884363 | 1.524536 | 21.1745 | 30.68139 | 2.364216
2019-03-29 11:40 | 299 | 0.09788817 | 0.03399168 | 1.792387 | 24.82364 | 30.57317 | 2.429941
2019-03-29 11:40 | 300 | 0.1005746 | 0.03425752 | 1.795918 | 25.32797 | 30.48174 | 2.54735
2019-03-29 11:40 | 301 | 0.1128533 | 0.0318701 | 1.64389 | 23.18468 | 30.36982 | 2.616468
2019-03-29 11:40 | 302 | 0.0996315 | 0.03726433 | 1.915888 | 26.71038 | 30.26153 | 2.661195
2019-03-29 11:40 | 303 | 0.1086887 | 0.03516528 | 1.803362 | 24.28462 | 30.16571 | 2.639463
2019-03-29 11:40 | 304 | 0.1157389 | 0.033622 | 1.736417 | 22.70089 | 30.04442 | 2.627376
2019-03-29 11:40 | 305 | 0.1110134 | 0.03530777 | 1.850488 | 23.68062 | 29.93724 | 2.628866
2019-03-29 11:40 | 306 | 0.1066416 | 0.03672766 | 1.95489 | 24.06619 | 29.82262 | 2.566457
2019-03-29 11:40 | 307 | 0.1044145 | 0.03750772 | 2.018801 | 23.84024 | 29.72345 | 2.489267
2019-03-29 11:40 | 308 | 0.1019902 | 0.03845526 | 2.078241 | 23.90822 | 29.61379 | 2.438403
2019-03-29 11:40 | 309 | 0.09837125 | 0.03956853 | 2.150769 | 24.91261 | 29.51961 | 2.450685
2019-03-29 11:40 | 310 | 0.102854 | 0.0378741 | 2.051645 | 23.16262 | 29.41576 | 2.382368
2019-03-29 11:40 | 311 | 0.07991267 | 0.04866519 | 2.619875 | 29.40155 | 29.31962 | 2.349556
2019-03-29 11:40 | 312 | 0.09120567 | 0.04277532 | 2.285424 | 25.61415 | 29.24812 | 2.336156
2019-03-29 11:40 | 313 | 0.0989615 | 0.03996008 | 2.08193 | 23.22923 | 29.13747 | 2.298799
2019-03-29 11:41 | 314 | 0.09526217 | 0.04198912 | 2.146067 | 24.3419 | 29.05306 | 2.318862
2019-03-29 11:41 | 315 | 0.09311775 | 0.04360816 | 2.176288 | 24.86092 | 28.94664 | 2.314993
2019-03-29 11:41 | 316 | 0.098344 | 0.04169036 | 2.042067 | 23.55365 | 28.86464 | 2.31636
2019-03-29 11:41 | 317 | 0.1155621 | 0.0360321 | 1.73008 | 20.27943 | 28.74757 | 2.343533
2019-03-29 11:41 | 318 | 0.1028686 | 0.0410357 | 1.935205 | 23.24136 | 28.64062 | 2.390806
2019-03-29 11:41 | 319 | 0.09390117 | 0.04534134 | 2.116436 | 25.94779 | 28.54118 | 2.436528
2019-03-29 11:41 | 320 | 0.1017316 | 0.0419582 | 1.954266 | 24.33929 | 28.44793 | 2.476075
2019-03-29 11:41 | 321 | 0.1313531 | 0.03264306 | 1.515172 | 18.9231 | 28.33289 | 2.485608
2019-03-29 11:41 | 322 | 0.1202545 | 0.03578672 | 1.664875 | 20.99924 | 28.19508 | 2.525253
2019-03-29 11:41 | 323 | 0.1016322 | 0.04222799 | 1.98544 | 25.25657 | 28.09458 | 2.56688
2019-03-29 11:41 | 324 | 0.1144125 | 0.03708065 | 1.781637 | 22.85041 | 27.98455 | 2.614372
2019-03-29 11:41 | 325 | 0.1150879 | 0.03658917 | 1.785042 | 23.39841 | 27.86822 | 2.692874
2019-03-29 11:41 | 326 | 0.1052464 | 0.03967424 | 1.98034 | 25.54595 | 27.75711 | 2.68862
2019-03-29 11:41 | 327 | 0.09958142 | 0.04132321 | 2.114641 | 27.12081 | 27.65614 | 2.700729
2019-03-29 11:41 | 328 | 0.1219098 | 0.0336102 | 1.751457 | 22.52444 | 27.55083 | 2.745951
2019-03-29 11:41 | 329 | 0.1435728 | 0.02872784 | 1.509158 | 19.57854 | 27.41298 | 2.810947
2019-03-29 11:41 | 330 | 0.1219163 | 0.03442201 | 1.802966 | 23.68451 | 27.27479 | 2.887529
2019-03-29 11:41 | 331 | 0.09467467 | 0.04520876 | 2.351501 | 31.25712 | 27.17065 | 2.959257
2019-03-29 11:41 | 332 | 0.1066956 | 0.04087509 | 2.115257 | 27.65461 | 27.07518 | 2.950625
2019-03-29 11:41 | 333 | 0.1383136 | 0.03192545 | 1.654593 | 21.29789 | 26.95222 | 2.945787
2019-03-29 11:41 | 334 | 0.1314341 | 0.03391033 | 1.766652 | 22.2046 | 26.8077 | 2.918441
2019-03-29 11:41 | 335 | 0.1212776 | 0.03711363 | 1.940362 | 23.73526 | 26.69059 | 2.878555
2019-03-29 11:41 | 336 | 0.1382817 | 0.03253366 | 1.715693 | 20.72202 | 26.55933 | 2.865476
2019-03-29 11:41 | 337 | 0.1277713 | 0.03504774 | 1.867305 | 22.4719 | 26.4206 | 2.871264
2019-03-29 11:41 | 338 | 0.1046257 | 0.04256062 | 2.287714 | 27.382 | 26.30717 | 2.86486
2019-03-29 11:41 | 339 | 0.09911167 | 0.04465263 | 2.421148 | 29.24825 | 26.20654 | 2.898843
2019-03-29 11:41 | 340 | 0.1170173 | 0.03754244 | 2.051154 | 25.0379 | 26.10237 | 2.929868
2019-03-29 11:41 | 341 | 0.1398219 | 0.03140219 | 1.723307 | 20.90086 | 25.97153 | 2.922398
2019-03-29 11:41 | 342 | 0.1292294 | 0.03400709 | 1.876586 | 22.60506 | 25.8313 | 2.921239
2019-03-29 11:41 | 343 | 0.1083393 | 0.04033903 | 2.248803 | 26.92907 | 25.7159 | 2.917475
2019-03-29 11:41 | 344 | 0.1145767 | 0.03798899 | 2.13657 | 25.32519 | 25.60806 | 2.901676
2019-03-29 11:41 | 345 | 0.1236327 | 0.03466898 | 1.983119 | 23.55147 | 25.48568 | 2.911733
2019-03-29 11:41 | 346 | 0.1162091 | 0.03646861 | 2.108641 | 25.16851 | 25.36449 | 2.92481
2019-03-29 11:41 | 347 | 0.1202885 | 0.03444845 | 2.034693 | 24.4448 | 25.25088 | 2.940428
2019-03-29 11:41 | 348 | 0.1217352 | 0.03363781 | 2.009475 | 24.41838 | 25.12419 | 2.972578
2019-03-29 11:41 | 349 | 0.1269558 | 0.03210007 | 1.932253 | 23.69424 | 25.00675 | 3.008122
2019-03-29 11:41 | 350 | 0.1252208 | 0.03254781 | 1.96795 | 24.43577 | 24.87226 | 3.059867
2019-03-29 11:41 | 351 | 0.1110348 | 0.03649928 | 2.2333 | 27.97655 | 24.75888 | 3.106372
2019-03-29 11:41 | 352 | 0.1241555 | 0.03243339 | 2.011186 | 25.35458 | 24.64388 | 3.14791
2019-03-29 11:41 | 353 | 0.1296118 | 0.03102672 | 1.940551 | 24.45304 | 24.51216 | 3.169403
2019-03-29 11:41 | 354 | 0.1205731 | 0.03330364 | 2.104606 | 26.25251 | 24.38836 | 3.165346
2019-03-29 11:41 | 355 | 0.1165219 | 0.03465469 | 2.198149 | 27.12583 | 24.27008 | 3.160754
2019-03-29 11:41 | 356 | 0.1162388 | 0.03483818 | 2.21791 | 27.08393 | 24.1541 | 3.148205
2019-03-29 11:41 | 357 | 0.1194631 | 0.03395269 | 2.166622 | 26.19708 | 24.03634 | 3.129584
2019-03-29 11:41 | 358 | 0.1324403 | 0.03081926 | 1.967262 | 23.80744 | 23.91328 | 3.153065
2019-03-29 11:41 | 359 | 0.1211203 | 0.03403271 | 2.158473 | 26.03792 | 23.7771 | 3.153721
2019-03-29 11:41 | 360 | 0.1160352 | 0.03559892 | 2.255446 | 27.15197 | 23.6695 | 3.150586
2019-03-29 11:41 | 361 | 0.1351862 | 0.03069596 | 1.940368 | 23.43334 | 23.53949 | 3.167863
2019-03-29 11:41 | 362 | 0.1292568 | 0.0320237 | 2.030114 | 24.83391 | 23.40478 | 3.209953
2019-03-29 11:41 | 363 | 0.1206379 | 0.03415189 | 2.184908 | 27.0837 | 23.28159 | 3.267321
2019-03-29 11:41 | 364 | 0.138274 | 0.02935818 | 1.916347 | 23.76609 | 23.15743 | 3.286232
2019-03-29 11:41 | 365 | 0.1413501 | 0.02860782 | 1.88858 | 23.36473 | 23.00832 | 3.302607
2019-03-29 11:41 | 366 | 0.1316239 | 0.03084854 | 2.051246 | 25.65981 | 22.87793 | 3.377445
2019-03-29 11:41 | 367 | 0.1365292 | 0.02989211 | 1.991909 | 24.8364 | 22.74182 | 3.390895
2019-03-29 11:41 | 368 | 0.1397943 | 0.02984371 | 1.963087 | 24.26896 | 22.60491 | 3.392661
2019-03-29 11:41 | 369 | 0.1440607 | 0.02923071 | 1.9194 | 23.49587 | 22.46254 | 3.38483
2019-03-29 11:41 | 370 | 0.1303258 | 0.03273305 | 2.130628 | 25.92524 | 22.32118 | 3.378726
2019-03-29 11:41 | 371 | 0.1205709 | 0.03563529 | 2.321881 | 27.90016 | 22.2007 | 3.363948
2019-03-29 11:41 | 372 | 0.1363987 | 0.03160418 | 2.055017 | 24.27901 | 22.07408 | 3.311625
2019-03-29 11:42 | 373 | 0.1325811 | 0.03249919 | 2.116436 | 24.96169 | 21.93257 | 3.309448
2019-03-29 11:42 | 374 | 0.1092816 | 0.03925513 | 2.554605 | 30.11307 | 21.81293 | 3.290804
2019-03-29 11:42 | 375 | 0.1344177 | 0.03174476 | 2.07447 | 24.45913 | 21.70245 | 3.287739
2019-03-29 11:42 | 376 | 0.1554742 | 0.0272583 | 1.787709 | 21.12413 | 21.54449 | 3.284257
2019-03-29 11:42 | 377 | 0.1511605 | 0.02753391 | 1.830154 | 21.94492 | 21.39809 | 3.317205
2019-03-29 11:42 | 378 | 0.1431708 | 0.02848952 | 1.922364 | 23.69207 | 21.24378 | 3.392014
2019-03-29 11:42 | 379 | 0.1370915 | 0.02925672 | 2.011105 | 25.36364 | 21.11066 | 3.47714
2019-03-29 11:42 | 380 | 0.1594089 | 0.02474689 | 1.738616 | 22.2208 | 20.96309 | 3.542193
2019-03-29 11:42 | 381 | 0.156831 | 0.02463135 | 1.774351 | 22.61993 | 20.79772 | 3.547506
2019-03-29 11:42 | 382 | 0.136994 | 0.02775699 | 2.053101 | 26.59042 | 20.65314 | 3.642728
2019-03-29 11:42 | 383 | 0.1633746 | 0.02285195 | 1.738015 | 23.04003 | 20.51301 | 3.764156
2019-03-29 11:42 | 384 | 0.1778537 | 0.02061124 | 1.616576 | 21.29738 | 20.32935 | 3.787819
2019-03-29 11:42 | 385 | 0.1486092 | 0.02441288 | 1.963631 | 25.67114 | 20.16788 | 3.814969
2019-03-29 11:42 | 386 | 0.1464325 | 0.02457818 | 2.018426 | 26.01595 | 20.02639 | 3.80958
2019-03-29 11:42 | 387 | 0.1501466 | 0.02367345 | 1.991855 | 25.46699 | 19.87267 | 3.823781
2019-03-29 11:42 | 388 | 0.156243 | 0.02275948 | 1.938866 | 24.82558 | 19.72483 | 3.878823
2019-03-29 11:42 | 389 | 0.1767529 | 0.02004772 | 1.725495 | 22.14194 | 19.55718 | 3.913653
2019-03-29 11:42 | 390 | 0.1708705 | 0.02082752 | 1.801023 | 22.86977 | 19.37737 | 3.907769
2019-03-29 11:42 | 391 | 0.1731582 | 0.02027024 | 1.790188 | 22.53581 | 19.21401 | 3.902262
2019-03-29 11:42 | 392 | 0.183791 | 0.01866211 | 1.70316 | 21.49728 | 19.02993 | 3.951007
2019-03-29 11:42 | 393 | 0.1541648 | 0.02199618 | 2.047384 | 26.07521 | 18.85553 | 4.019881
2019-03-29 11:42 | 394 | 0.1540979 | 0.02143344 | 2.063995 | 27.08388 | 18.71499 | 4.173569
2019-03-29 11:42 | 395 | 0.1627448 | 0.02020894 | 1.971446 | 26.05277 | 18.5445 | 4.239951
2019-03-29 11:42 | 396 | 0.1632309 | 0.01999211 | 1.991169 | 25.89247 | 18.39089 | 4.226452
2019-03-29 11:42 | 397 | 0.1766518 | 0.01854889 | 1.863889 | 23.7074 | 18.21569 | 4.187953
2019-03-29 11:42 | 398 | 0.1660512 | 0.02006971 | 2.007486 | 25.06337 | 18.04326 | 4.161802
2019-03-29 11:42 | 399 | 0.158378 | 0.02146259 | 2.131343 | 26.22166 | 17.88323 | 4.152934
2019-03-29 11:42 | 400 | 0.1618077 | 0.02125687 | 2.098604 | 25.61138 | 17.72388 | 4.144117
2019-03-29 11:42 | 401 | 0.1583085 | 0.02193226 | 2.160336 | 26.27231 | 17.56117 | 4.15913
2019-03-29 11:42 | 402 | 0.1478317 | 0.02347189 | 2.317535 | 28.12222 | 17.40842 | 4.157355
2019-03-29 11:42 | 403 | 0.1631463 | 0.02107736 | 2.095902 | 25.70042 | 17.2593 | 4.19293
2019-03-29 11:42 | 404 | 0.1737967 | 0.01967165 | 1.973163 | 24.34574 | 17.08294 | 4.231209
2019-03-29 11:42 | 405 | 0.1713273 | 0.01969222 | 2.006293 | 24.86611 | 16.9151 | 4.260244
2019-03-29 11:42 | 406 | 0.1705832 | 0.01940635 | 2.021166 | 24.99383 | 16.74035 | 4.263526
2019-03-29 11:42 | 407 | 0.1668885 | 0.01932986 | 2.073596 | 25.58748 | 16.57448 | 4.270256
2019-03-29 11:42 | 408 | 0.1704189 | 0.01850593 | 2.046144 | 25.32184 | 16.40498 | 4.315321
2019-03-29 11:42 | 409 | 0.1686517 | 0.01844079 | 2.076413 | 25.81333 | 16.23482 | 4.353461
2019-03-29 11:42 | 410 | 0.165863 | 0.01863877 | 2.124717 | 26.35394 | 16.06808 | 4.371143
2019-03-29 11:42 | 411 | 0.1611223 | 0.01911 | 2.191221 | 27.26879 | 15.90309 | 4.393611
2019-03-29 11:42 | 412 | 0.1735672 | 0.01794335 | 2.042195 | 25.50399 | 15.74153 | 4.426655
2019-03-29 11:42 | 413 | 0.1876547 | 0.01689366 | 1.896464 | 23.85974 | 15.55588 | 4.477394
2019-03-29 11:42 | 414 | 0.1729053 | 0.01882887 | 2.075325 | 25.96561 | 15.37318 | 4.489592
2019-03-29 11:42 | 415 | 0.1684442 | 0.01977484 | 2.141938 | 26.60805 | 15.20811 | 4.481973
2019-03-29 11:42 | 416 | 0.1720956 | 0.01955133 | 2.105464 | 25.9584 | 15.03424 | 4.467326
2019-03-29 11:42 | 417 | 0.1662213 | 0.02052042 | 2.195191 | 26.8853 | 14.86574 | 4.46891
2019-03-29 11:42 | 418 | 0.1713707 | 0.0198786 | 2.133978 | 25.89164 | 14.69941 | 4.437068
2019-03-29 11:42 | 419 | 0.1723767 | 0.01979698 | 2.119045 | 25.56206 | 14.52411 | 4.406302
2019-03-29 11:42 | 420 | 0.1608633 | 0.02139079 | 2.266743 | 27.34715 | 14.3576 | 4.399153
2019-03-29 11:42 | 421 | 0.1610011 | 0.02163056 | 2.267595 | 27.21579 | 14.1998 | 4.381772
2019-03-29 11:42 | 422 | 0.1626399 | 0.02168434 | 2.247453 | 26.95754 | 14.03531 | 4.384372
2019-03-29 11:42 | 423 | 0.1509163 | 0.02350862 | 2.426482 | 28.87758 | 13.87775 | 4.358096
2019-03-29 11:42 | 424 | 0.1406935 | 0.0252118 | 2.602058 | 30.60727 | 13.73291 | 4.306244
2019-03-29 11:42 | 425 | 0.1506808 | 0.02342028 | 2.429018 | 28.42571 | 13.59159 | 4.283209
2019-03-29 11:42 | 426 | 0.1481066 | 0.02375813 | 2.471398 | 28.61121 | 13.4343 | 4.237508
2019-03-29 11:42 | 427 | 0.1379993 | 0.02545458 | 2.639555 | 30.00983 | 13.29708 | 4.141334
2019-03-29 11:42 | 428 | 0.1456192 | 0.0241864 | 2.496305 | 28.41331 | 13.15415 | 4.137523
2019-03-29 11:42 | 429 | 0.1472674 | 0.02411702 | 2.458935 | 28.15088 | 13.00639 | 4.145707
2019-03-29 11:42 | 430 | 0.1644147 | 0.02190806 | 2.193054 | 25.31981 | 12.85622 | 4.162948
2019-03-29 11:42 | 431 | 0.1694606 | 0.02151146 | 2.11615 | 23.97274 | 12.68082 | 4.062435
2019-03-29 11:42 | 432 | 0.1538102 | 0.02379741 | 2.308589 | 26.16688 | 12.52254 | 4.024734
2019-03-29 11:42 | 433 | 0.1480038 | 0.02486423 | 2.378556 | 27.0228 | 12.37046 | 3.999475
2019-03-29 11:43 | 434 | 0.1741019 | 0.02118728 | 1.998373 | 22.82865 | 12.2191 | 3.974511
2019-03-29 11:43 | 435 | 0.1701602 | 0.02167068 | 2.027307 | 23.09514 | 12.02938 | 3.929873
2019-03-29 11:43 | 436 | 0.1482837 | 0.02496858 | 2.303614 | 26.39738 | 11.88312 | 3.914301
2019-03-29 11:43 | 437 | 0.164269 | 0.02228036 | 2.063248 | 23.90836 | 11.72453 | 3.927403
2019-03-29 11:43 | 438 | 0.154716 | 0.02325313 | 2.17457 | 25.89178 | 11.55967 | 4.005873
2019-03-29 11:43 | 439 | 0.1565575 | 0.02260304 | 2.13928 | 26.23631 | 11.41304 | 4.107491
2019-03-29 11:43 | 440 | 0.1531187 | 0.02297595 | 2.183545 | 27.03464 | 11.24782 | 4.139508
2019-03-29 11:43 | 441 | 0.1424725 | 0.0245721 | 2.352357 | 29.15229 | 11.10842 | 4.153399
2019-03-29 11:43 | 442 | 0.1429871 | 0.02434534 | 2.354543 | 29.20108 | 10.96011 | 4.175377
2019-03-29 11:43 | 443 | 0.1486032 | 0.02374936 | 2.281577 | 27.75995 | 10.82097 | 4.125216
2019-03-29 11:43 | 444 | 0.1489061 | 0.02399539 | 2.289236 | 27.71712 | 10.66407 | 4.127248
2019-03-29 11:43 | 445 | 0.148648 | 0.02427809 | 2.295995 | 27.01911 | 10.52336 | 4.016336
2019-03-29 11:43 | 446 | 0.1529258 | 0.02376332 | 2.234216 | 25.22558 | 10.36611 | 3.857643
2019-03-29 11:43 | 447 | 0.1401152 | 0.0260536 | 2.428891 | 27.24502 | 10.22111 | 3.81744
2019-03-29 11:43 | 448 | 0.1491731 | 0.0242398 | 2.26977 | 25.64451 | 10.08119 | 3.825471
2019-03-29 11:43 | 449 | 0.1457171 | 0.02472878 | 2.308813 | 26.36936 | 9.925384 | 3.842466
2019-03-29 11:43 | 450 | 0.1381888 | 0.02576153 | 2.41153 | 27.68215 | 9.790351 | 3.825364
2019-03-29 11:43 | 451 | 0.1565174 | 0.02275806 | 2.112195 | 24.40701 | 9.642975 | 3.820122
2019-03-29 11:43 | 452 | 0.1625105 | 0.02194114 | 2.022892 | 23.55206 | 9.480188 | 3.827457
2019-03-29 11:43 | 453 | 0.1545402 | 0.02315773 | 2.113492 | 24.53452 | 9.322289 | 3.791569
2019-03-29 11:43 | 454 | 0.1310765 | 0.02767764 | 2.486295 | 28.57305 | 9.174989 | 3.745256
2019-03-29 11:43 | 455 | 0.1234478 | 0.02955238 | 2.627001 | 30.19744 | 9.055865 | 3.727806
2019-03-29 11:43 | 456 | 0.1411213 | 0.02602662 | 2.28612 | 25.94941 | 8.921714 | 3.662015
2019-03-29 11:43 | 457 | 0.1413263 | 0.02611367 | 2.26096 | 25.54537 | 8.777462 | 3.610233
2019-03-29 11:43 | 458 | 0.1330891 | 0.02766946 | 2.371924 | 27.08925 | 8.641221 | 3.605284
2019-03-29 11:43 | 459 | 0.140468 | 0.0261905 | 2.222006 | 25.80692 | 8.507837 | 3.625046
2019-03-29 11:43 | 460 | 0.1420882 | 0.02593714 | 2.183106 | 25.78324 | 8.361783 | 3.663495
2019-03-29 11:43 | 461 | 0.1274714 | 0.02892953 | 2.420229 | 29.1073 | 8.227574 | 3.710349
2019-03-29 11:43 | 462 | 0.1254327 | 0.02944391 | 2.45776 | 29.93536 | 8.104176 | 3.754875
2019-03-29 11:43 | 463 | 0.11999925 | 0.03097494 | 2.571134 | 31.27267 | 7.976638 | 3.752697
2019-03-29 11:43 | 464 | 0.1331064 | 0.02805999 | 2.319547 | 28.13464 | 7.859488 | 3.744901
2019-03-29 11:43 | 465 | 0.1485376 | 0.02511936 | 2.082374 | 25.123 | 7.710061 | 3.731709
2019-03-29 11:43 | 466 | 0.1359369 | 0.0272997 | 2.278057 | 27.35087 | 7.568837 | 3.717993
2019-03-29 11:43 | 467 | 0.1442074 | 0 | 0 | 0 | 7.433881 | 3.710268
2019-03-29 11:43 | 468 | 0.1499658 | 0 | 0 | 0 | 7.281291 | 3.703597
2019-03-29 11:43 | 469 | 0.1280222 | 0 | 0 | 0 | 7.140182 | 3.683262
2019-03-29 11:43 | 470 | 0.1346732 | 0 | 0 | 0 | 7.018835 | 3.646802
2019-03-29 11:43 | 471 | 0.1413133 | 0 | 0 | 0 | 6.8705 | 3.606272
2019-03-29 11:43 | 472 | 0.1317859 | 0 | 0 | 0 | 6.739914 | 3.551091
2019-03-29 11:43 | 473 | 0.1352323 | 0 | 0 | 0 | 6.604574 | 3.531782
2019-03-29 11:43 | 474 | 0.1238434 | 0 | 0 | 0 | 6.472858 | 3.542453
2019-03-29 11:43 | 475 | 0.1126904 | 0 | 0 | 0 | 6.356839 | 3.541183
2019-03-29 11:43 | 476 | 0.1156054 | 0 | 0 | 0 | 6.244155 | 3.527309
2019-03-29 11:43 | 477 | 0.1111045 | 0 | 0 | 0 | 6.127235 | 3.468393
2019-03-29 11:43 | 478 | 0.1000321 | 0 | 0 | 0 | 6.023291 | 3.317103
2019-03-29 11:43 | 479 | 0.107885 | 0 | 0 | 0 | 5.923181 | 3.246463
2019-03-29 11:43 | 480 | 0.09497817 | 0 | 0 | 0 | 5.812108 | 3.203893
2019-03-29 11:43 | 481 | 0.08441242 | 0 | 0 | 0 | 5.732391 | 3.112426
2019-03-29 11:43 | 482 | 0.1001927 | 0 | 0 | 0 | 5.636709 | 3.057627
2019-03-29 11:43 | 483 | 0.1099017 | 0 | 0 | 0 | 5.532938 | 2.962082
2019-03-29 11:43 | 484 | 0.1148563 | 0 | 0 | 0 | 5.418797 | 2.859811
2019-03-29 11:43 | 485 | 0.1007887 | 0 | 0 | 0 | 5.307915 | 2.816713
2019-03-29 11:43 | 486 | 0.0988535 | 0 | 0 | 0 | 5.214801 | 2.752008
2019-03-29 11:43 | 487 | 0.09529942 | 0 | 0 | 0 | 5.110435 | 2.679043
2019-03-29 11:43 | 488 | 0.08657117 | 0 | 0 | 0 | 5.025199 | 2.626383
2019-03-29 11:43 | 489 | 0.08939408 | 0 | 0 | 0 | 4.934692 | 2.639636
2019-03-29 11:43 | 490 | 0.08451017 | 0 | 0 | 0 | 4.847711 | 2.638349
2019-03-29 11:43 | 491 | 0.092172 | 0 | 0 | 0 | 4.76326 | 2.581022
2019-03-29 11:43 | 492 | 0.08062475 | 0 | 0 | 0 | 4.667865 | 2.50887
2019-03-29 11:44 | 493 | 0.0700555 | 0 | 0 | 0 | 4.601988 | 2.463423
2019-03-29 11:44 | 494 | 0.06974658 | 0 | 0 | 0 | 4.525032 | 2.391527
2019-03-29 11:44 | 495 | 0.07465325 | 0 | 0 | 0 | 4.461262 | 2.335662
2019-03-29 11:44 | 496 | 0.06676367 | 0 | 0 | 0 | 4.379016 | 2.22244
2019-03-29 11:44 | 497 | 0.04908258 | 0 | 0 | 0 | 4.329699 | 2.096763
2019-03-29 11:44 | 498 | 0.06158133 | 0 | 0 | 0 | 4.273692 | 2.050176
2019-03-29 11:44 | 499 | 0.06699858 | 0 | 0 | 0 | 4.207661 | 1.991532
2019-03-29 11:44 | 500 | 0.06663792 | 0 | 0 | 0 | 4.141688 | 1.96871
2019-03-29 11:44 | 501 | 0.05109508 | 0 | 0 | 0 | 4.07765 | 1.910119
2019-03-29 11:44 | 502 | 0.06249617 | 0 | 0 | 0 | 4.033259 | 1.864812
2019-03-29 11:44 | 503 | 0.07011842 | 0 | 0 | 0 | 3.95337 | 1.795231
2019-03-29 11:44 | 504 | 0.060801 | 0 | 0 | 0 | 3.897402 | 1.68346
2019-03-29 11:44 | 505 | 0.05255158 | 0 | 0 | 0 | 3.832215 | 1.589497
2019-03-29 11:44 | 506 | 0.03672133 | 0 | 0 | 0 | 3.793631 | 1.557898
2019-03-29 11:44 | 507 | 0.041717 | 0 | 0 | 0 | 3.753821 | 1.513273
2019-03-29 11:44 | 508 | 0.04348383 | 0 | 0 | 0 | 3.710906 | 1.476039
2019-03-29 11:44 | 509 | 0.02682133 | 0 | 0 | 0 | 3.671019 | 1.408927
2019-03-29 11:44 | 510 | 0.02796517 | 0 | 0 | 0 | 3.653021 | 1.335618
2019-03-29 11:44 | 511 | 0.04068892 | 0 | 0 | 0 | 3.612597 | 1.263665
2019-03-29 11:44 | 512 | 0.02156475 | 0 | 0 | 0 | 3.579112 | 1.191693
2019-03-29 11:44 | 513 | 0.01019525 | 0 | 0 | 0 | 3.568014 | 1.134142
2019-03-29 11:44 | 514 | 0.01013775 | 0 | 0 | 0 | 3.555134 | 1.091391
2019-03-29 11:44 | 515 | 0.02567283 | 0 | 0 | 0 | 3.543116 | 1.071882
2019-03-29 11:44 | 516 | 0.05149383 | 0 | 0 | 0 | 3.501581 | 1.033564
2019-03-29 11:44 | 517 | 0.04873283 | 0 | 0 | 0 | 3.447664 | 0.969415
2019-03-29 11:44 | 518 | 0.02528958 | 0 | 0 | 0 | 3.409444 | 0.930075
2019-03-29 11:44 | 519 | 0.02972333 | 0 | 0 | 0 | 3.390814 | 0.849439
2019-03-29 11:44 | 520 | 0.03241483 | 0 | 0 | 0 | 3.350256 | 0.819525
2019-03-29 11:44 | 521 | 0.013374 | 0 | 0 | 0 | 3.33084 | 0.79925
2019-03-29 11:44 | 522 | 0.0159025 | 0 | 0 | 0 | 3.31863 | 0.751949
2019-03-29 11:44 | 523 | 0.01982158 | 0 | 0 | 0 | 3.298294 | 0.694496
2019-03-29 11:44 | 524 | 0.01718667 | 0 | 0 | 0 | 3.280718 | 0.682908
2019-03-29 11:44 | 525 | 0.008453083 | 0 | 0 | 0 | 3.265403 | 0.635934
2019-03-29 11:44 | 526 | 0.007548333 | 0 | 0 | 0 | 3.261742 | 0.609543
2019-03-29 11:44 | 527 | 0.01620575 | 0 | 0 | 0 | 3.247923 | 0.575132
2019-03-29 11:44 | 528 | 0.01529575 | 0 | 0 | 0 | 3.231458 | 0.53351
2019-03-29 11:44 | 529 | 0.01401933 | 0 | 0 | 0 | 3.2176 | 0.524167
2019-03-29 11:44 | 530 | 0.01610975 | 0 | 0 | 0 | 3.202707 | 0.48373
2019-03-29 11:44 | 531 | 0.01384525 | 0 | 0 | 0 | 3.186147 | 0.456726
2019-03-29 11:44 | 532 | 0.01941967 | 0 | 0 | 0 | 3.173151 | 0.436106
2019-03-29 11:44 | 533 | 0.02704283 | 0 | 0 | 0 | 3.147295 | 0.405489
2019-03-29 11:44 | 534 | 0.01169708 | 0 | 0 | 0 | 3.124927 | 0.386797
2019-03-29 11:44 | 535 | -0.006646167 | 0 | 0 | 0 | 3.124869 | 0.371435
2019-03-29 11:44 | 536 | -0.009636583 | 0 | 0 | 0 | 3.134108 | 0.370505
2019-03-29 11:44 | 537 | -0.002549167 | 0 | 0 | 0 | 3.140989 | 0.351692
2019-03-29 11:44 | 538 | 0.009266 | 0 | 0 | 0 | 3.138248 | 0.344843
2019-03-29 11:44 | 539 | 0.001196667 | 0 | 0 | 0 | 3.127399 | 0.326986
2019-03-29 11:44 | 540 | -0.0110455 | 0 | 0 | 0 | 3.13658 | 0.31752
2019-03-29 11:44 | 541 | 0.009637667 | 0 | 0 | 0 | 3.142005 | 0.292139
2019-03-29 11:44 | 542 | 0.006985083 | 0 | 0 | 0 | 3.12255 | 0.291473
2019-03-29 11:44 | 543 | -0.01003375 | 0 | 0 | 0 | 3.130811 | 0.27806
2019-03-29 11:44 | 544 | 0.02370308 | 0 | 0 | 0 | 3.130849 | 0.278532
2019-03-29 11:44 | 545 | 0.03664425 | 0 | 0 | 0 | 3.087992 | 0.27678
2019-03-29 11:44 | 546 | 0.02281742 | 0 | 0 | 0 | 3.064435 | 0.257523
2019-03-29 11:44 | 547 | 0.02687392 | 0 | 0 | 0 | 3.03923 | 0.238874

## Channels
Index | Channel Name/Description | Legend/ID | Group Name | Source Type | Range/Type | Definition | Offset | Slope | LowCal (Zero) | HighCal (Span) | Calibration TimeStamp | Cal Group | Range Low | Range High | Out of Range | Background | Delay | Scaled Units | SCALED Global Name;RAW Global Name | Notes | Dip Switch Gnd_Ref Pull_Up (Up/Down) | Smooth Interval (s) | Pdf Plot # | Significant Digits
0 | Oxygen Volume Fraction (Dry) | O2 | Oxygen | DAQ Voltage (V) | ±10V default | Dev1/ai33 | -0.062464 | 0.062685 | 0 | 0.2095 | 2019-03-29 10:39 | Group A | 0.1 | 0.22 | Do Nothing | 0.2094864 | 12 | Vol fr | O2 | Servomex 4100 O2 CO2 CO analyzer | NA | 1 |  | 6
1 | Carbon Dioxide Volume Fraction (Dry) | CO2 | CO2_CO | DAQ Voltage (V) | ±10V default | Dev1/ai32 | -0.025175 | 0.025309 | 0 | 0.0261 | 2019-03-29 10:39 | Group A | -0.01 | 0.1 | Do Nothing | 0.000457995038 | 10 | Vol fr | CO2 | Servomex 4100 O2 CO2 CO analyzer | NA | 1 |  | 6
2 | Carbon Monoxide Volume Fraction (Dry) | CO | CO2_CO | DAQ Voltage (V) | ±10V default | Dev1/ai23 | -0.002731 | 0.002746 | 0 | 0.0011 | 2019-03-29 10:39 | Group A | -0.01 | 0.1 | Do Nothing | -8.31751e-07 | 12 | Vol fr | CO | Servomex 4100 O2 CO2 CO analyzer | NA | 1 |  | 6
3 | Smoke Detector 1 -compensation | Io | Smoke | DAQ Voltage (V) | ±10V default | Dev1/ai21 | -18.74714 | 184.528943 | 0 | 100 | 2019-03-29 10:39 | None | 0 | 1000 | Do Nothing | 100.7851 | 0 | % | Io |  | NA | 1 |  | 6
4 | Smoke Detector 2 - main | I | Smoke | DAQ Voltage (V) | ±10V default | Dev1/ai22 | -11.462069 | 210.394022 | 0 | 100 | 2019-03-29 10:39 | None | 0 | 1000 | Do Nothing | 100.7128 | 0 | % | I |  | NA | 1 |  | 6
5 | Duct Flow Oriface Plate Differential Pressure | Pe | Duct Pressure | DAQ Voltage (V) | ±10V default | Dev1/ai20 | -15.579033 | 1447 | 0 |  | 2019-03-29 10:24 | None | -10 | 1000 | Do Nothing | 126.7954 | 2 | Pa | Pe | MKS 223 pressure transducer | NA | 10 |  | 6
6 | CJC Connector 0 | CJC0 | MISC | DAQ Voltage (V) | ±0.2V default | Dev1/ai0 | 0 | 100 |  |  |  | None | 10 | 50 | Do Nothing | 21.02592 | 0 | °C | CJC0 |  | NA | 1 |  | 6
7 | TC1 Duct Inlet - near smokemeter | TCraw1 | MISC | DAQ Voltage (V) | ±0.2V default | Dev1/ai4 | 0 | 1 |  |  |  | None | -0.1 | 0.1 | Do Nothing | 0.001810387012 | 4 | V | TCraw1 |  | NA | 1 |  | 6
8 | TC2 Duct Outlet - near oriface plate | TCraw2 | MISC | DAQ Voltage (V) | ±0.2V default | Dev1/ai5 | 0 | 1 |  |  |  | None | -0.1 | 0.1 | Do Nothing | 0.001697984951 | 6 | V | TCraw2 |  | NA | 1 |  | 6
9 | Load Cell for Sample Mass | SampMass | Sample Mass | DAQ Voltage (V) | ±10V default | Dev1/ai16 | -89.824 | 118.16 | 0 | 200 |  | Group B | -10 | 600 | Do Nothing | -151.8122 | 0 | g | SampMass | ATC mass load cell | NA | 10 | 3 | 6
10 | Burner Methane Mass Flow Rate | BurnerFlow | Methane Burner Flow | DAQ Voltage (V) | ±10V default | Dev1/ai18 | 0.23647 | 4.0102 | 7 | 10 |  | Group C | -1 | 10 | Do Nothing | 0.2307284 | 0 | SLPM | BurnerFlow | MKS M100B-29174 mass flow controller (output) | NA | 1 |  | 6
11 | Burner Mass Flow Rate setpoint | BurnerFlowSet | Methane Burner Flow | DAQ Voltage (V) | ±10V default | Dev1/ai19 | 0.201 | 4.0069 | 7 | 10 |  | Group C | -1 | 10 | Do Nothing | 8.402508 | 0 | SLPM | BurnerFlowSet | 10 turn precision potentiometer for setpoint input to MKS M100B | NA | 1 |  | 6
12 | TC1 Cone Heater | TCraw3 | MISC | DAQ Voltage (V) | ±0.2V default | Dev1/ai1 | 0 | 1 |  |  |  | None | -0.1 | 0.1 | Do Nothing | 0.002380256721 | 0 | V | TCraw3 |  | NA | 1 |  | 6
13 | TC2 Cone Heater | TCraw4 | MISC | DAQ Voltage (V) | ±0.2V default | Dev1/ai2 | 0 | 1 |  |  |  | None | -0.1 | 0.1 | Do Nothing | 0.003713930976 | 0 | V | TCraw4 |  | NA | 1 |  | 6
14 | TC3 Cone Heater | TCraw5 | MISC | DAQ Voltage (V) | ±0.2V default | Dev1/ai3 | 0 | 1 |  |  |  | None | -0.1 | 0.1 | Do Nothing | 0.003541087727 | 0 | V | TCraw5 |  | NA | 1 |  | 6
15 | Spare heat Flux Gauge | Hfspare | MISC | DAQ Voltage (V) | ±0.2V default | Dev1/ai6 | 0 | 1 |  |  |  | None | -0.1 | 0.1 | Do Nothing | 6.7895757e-05 | 0 | V | Hfspare |  | NA | 1 |  | 6
16 | TC spare | TCraw7 | MISC | DAQ Voltage (V) | ±0.2V default | Dev1/ai7 | 0 | 1 |  |  |  | None | -0.1 | 0.1 | Do Nothing | 0.000909007738 | 0 | V | TCraw7 |  | NA | 1 |  | 6
17 | Radiometer Heat Flux | HeatFlux | Cone Radiometer Heat Flux | DAQ Voltage (V) | ±0.2V default | Dev1/ai17 | -0.0457 | 5530.2 | 0 |  |  | None | -10 | 200 | Do Nothing | 75.0596 | 0 | kW/m^2 | HeatFlux | Medtherm GTW-7-32-485A serial #78461 | NA | 1 |  | 6
18 | Canopy Hood Flow Alarm | CanopyFlow | CanopyFlow | DAQ Voltage (V) | ±10V default | Dev1/ai34 | -2.52014 | 1 | 0 |  |  | None | -1 | 5 | Do Nothing | 1.348363 | 0 | V | CanopyFlow | Setra 2651001WB2BT1C pressure transducer serial #3698689, 1" WC | NA | 1 |  | 6
19 | mark signal | MarkSig | marker | DAQ Voltage (V) | ±10V default | Dev1/ai35 | 0 | 1 |  |  |  | None | -10 | 10 | Do Nothing | 2.547422 | 0 | V | MarkSig | push buttons for marking events | NA | 1 |  | 4
20 | Ambient Pressure | Pamb | vaisala | Global Variable | N/A | 129.6.159.102(Pressure) | 0 | 1 |  |  |  | None | 80 | 110 | Do Nothing | 100.3024 | 0 | kPa | Pamb | globdata(r,Pamb) | NA | 1 |  | 6
21 | Ambient Temperature | Tamb | vaisala | Global Variable | N/A | 129.6.159.102(Temperature) | 0 | 1 |  |  |  | None | 0 | 50 | Do Nothing | 21.3016 | 0 | °C | Tamb | globdata(r,Tamb) | NA | 1 |  | 6
22 | Ambient Relative Humidity | RHamb | vaisala | Global Variable | N/A | 129.6.159.102(Humidity) | 0 | 1 |  |  |  | None | 0 | 100 | Do Nothing | 31.23142 | 0 | % | RHamb | globdata(r,RHamb) | NA | 1 |  | 6
23 | Gas Temperature near smoke meter | Tsmk | Duct Temperature | Math Function | N/A | TC K-type(CJC0[i];TCraw1[i]) | [5 empty] | None | 0 | 2000 | Do Nothing | 65.1591 | 4 | °C | Tsmk | Ktemp_its90(scaledata(r,TCraw1),scaledata(r,CJC0)) | NA | 1 |  | 6
24 | Cone Heater Temperature | Tcone | Cone Temperature | Math Function | N/A | TC K-type(CJC0[i];TCraw3[i]) | [5 empty] | None | 0 | 2000 | Do Nothing | 78.85603 | 0 | °C | Tcone | Ktemp_its90(scaledata(r,TCraw3),scaledata(r,CJC0)) | NA | 1 |  | 6
25 | Exhaust Gas Temperature | Te | Duct Temperature | Math Function | N/A | TC K-type(CJC0[i];TCraw2[i]) | [5 empty] | None | 0 | 2000 | Do Nothing | 62.45342 | 6 | °C | Te | Ktemp_its90(scaledata(r,TCraw2),scaledata(r,CJC0)) | NA | 1 |  | 6
26 | Ambient Water Volume Fraction | H2Oa | MISC | Excel Function | N/A | H2Oa=(0.00000659628*Tamb[i]^4 - 0.000102573*Tamb[i]^3 + 0.0192184*Tamb[i]^2 + 0.234477*Tamb[i]+4.94319)*RHamb[i]/(Pamb[i]*760/101.325)/100 | [5 empty] | None | 0 | 0.05 | Do Nothing | 0.007897885046 | 0 | Vol fr | H2Oa | (0.00000659628*scaledata(r,Tamb)^4 - 0.000102573*scaledata(r,Tamb)^3 + 0.0192184*scaledata(r,Tamb)^2 + 0.234477*scaledata(r,Tamb) + 4.94319)*scaledata(r,RHamb)/(scaledata(r,Pamb)*760/101.325)/100 | NA | 1 |  | 6
27 | Exhaust Gas Density | Rhoe | MISC | Excel Function | N/A | Rhoe=760*101325/760*28.97/8314.47/(Te[i]+273.15) | [5 empty] | None | 0 | 2 | Do Nothing | 1.051975 | 6 | kg/m3 | Rhoe | 760*101325/760*28.97/8314.47/(scaledata(r,Te)+273.15) | NA | 1 |  | 6
28 | Duct Mass Flow Rate | MFRe | Duct Mass Flow Rate | Excel Function | N/A | MFRe=Cf[p]*ABS((Pe[i])/(Te[i]+273.15))^0.5 | [5 empty] | None | -10 | 100 | Set to "-1" | 0.02501187 | 6 | kg/s | MFRe | Cf(i)*abs((scaledata(r,Pe))/(scaledata(r,Te)+273.15))^0.5 | NA | 1 |  | 6
29 | Duct Volume Flow Rate | VFRe | Duct Volume Flow Rate | Excel Function | N/A | VFRe=MFRe[i]/Rhoe[i]*1000 | [5 empty] | None | -10 | 100 | Set to "-1" | 23.77616 | 6 | L/s | VFRe | scaledata(r,MFRe)/scaledata(r,Rhoe)*1000 | NA | 1 | 4 | 6
30 | Smoke Extinction Coefficient | Ksm | Smoke | Excel Function | N/A | Ksm=1/D[p]*LN(Io[i]/I[i]) | [5 empty] | None | -100 | 1000 | Set to "NaN" |  | 0 | 1/m | Ksm | 1/D(i)*log(scaledata(r,Io)/scaledata(r,I)) | NA | 1 |  | 6
31 | Methane Burner HRR | HRRmethane | Heat Release Rate | Excel Function | N/A | HRRmethane=(BurnerFlow[i]*101325/273.15/8314*16/60*HOCcal[p]) | [5 empty] | None | -1 | 15 | Do Nothing |  | 0 | kW | HRRmethane | scaledata(r,BurnerFlow)*101325/273.15/8314*16/60*50 | NA | 1 | 2 | 6
32 | Oxygen Depletion Factor | Phi | Phi | Excel Function | N/A | Phi=(O2[0]*(1-CO2[i]-CO[i])-(O2[i]*(1-CO2[0])))/(O2[0]*(1-CO2[i]-CO[i]-O2[i])) | [5 empty] | None | -0.1 | 1 | Do Nothing |  | 12 | none | Phi | (XO2o*(1-scaledata(r,CO2)-scaledata(r,CO))-(scaledata(r,O2)*(1-XCO2o)))/(XO2o*(1-scaledata(r,CO2)-scaledata(r,CO)-scaledata(r,O2))) | NA | 1 |  | 6
33 | Rate of Heat Release | RHR | Heat Release Rate | Excel Function | N/A | RHR=(Ef[p]*Phi[i]-(17690-Ef[p])*(1-Phi[i])*CO[i]/O2[i]/2)*((MFRe[i]*(1-H2Oa[i])*O2[0]*32/28.97/(1+Phi[i]*(Alpha[p]-1)))) | [5 empty] | None | -10 | 50 | Set to "-1" |  | 12 | kW | RHR | (Ef(i)*scaledata(r,Phi)-(17690-Ef(i))*(1-scaledata(r,Phi))*scaledata(r,CO)/scaledata(r,O2)/2)*((scaledata(r,MFRe)*(1-scaledata(r,H2Oa))*XO2o*32/28.97/(1+scaledata(r,Phi)*(Alpha(i)-1)))) | NA | 1 | 2 | 6
34 | Rate of Heat Release per Unit Area | RHRA | Heat Release Rate per Area | Excel Function | N/A | RHRA=(RHR[i]/As[p]) | [5 empty] | None | -1000 | 5000 | Do Nothing |  | 0 | kW/m2 | RHRA | (Ef(i)*scaledata(r,Phi)-(17690-Ef(i))*(1-scaledata(r,Phi))*scaledata(r,CO)/scaledata(r,O2)/2)*((scaledata(r,MFRe)*(1-scaledata(r,H2Oa))*XO2o*32/28.97/(1+scaledata(r,Phi)*(Alpha(i)-1))))/As(i) | NA | 1 | 1 | 6
35 | New Calibration Factor | newCf | Cfactor | Excel Function | N/A | newCf=HRRmethane[i]*Cf[p]/RHR[i] | [5 empty] | None | 0.02 | 0.06 | Set to "NaN" |  | 0 | none | newCf | scaledata(r,HRRmethane)*Cf(i)/scaledata(r,RHR) | NA | 1 |  | 6
36 | EventDriver | EvMark | marker | Excel Function | N/A | EvMark=IF(MarkSig[i]<=2.5,"Event:Ignition",IF(MarkSig[i]>=2.6,"Event:Start Test",0)) | [5 empty] | None | -5 | 5 | Do Nothing |  | 0 | none | EvMark | NaN