## Cone Summary
Date: | 2019-03-26
Time: | 15:25
Program Version: | MIDAS.exe Ver. 2.124.0.842
File Name: | B3S-Test2
Test Series information: | Cube Test - Control - 75 kW/m2; Frame @ 30mm below bottom face of Cone Assembly New foam- Insulator= low Density Ceramic Board (6mm thick)
Test Series Folder: | E:\ConeLab\DATA\2019\03_Mar\Cube Test
Test Director: | Zammarano
Qualified Operator: | Shields
Post Processing Version | NFRL_Report58.m
Lab Name | NIST Cone Lab
Lab Location | Gaithersburg, MD
Test Parameters: | Value | Unit | Event Description | Time (s) | System Time
Calibration Factor, Cf | 0.0413 |  | Start Test | 0 | 2019-03-26 15:28
Fuel Energy Value, Ef | 13100 | KJ/kg | Ignition | 5 | 2019-03-26 15:29
Sample Area | 1 | m^2 | Wetting | 259 | 2019-03-26 15:33
Cone Heat Flux | 75 | kW/m^2 | Dripping | 292 | 2019-03-26 15:33
Cone Orientation |  |  | Bottom Ignition | 575 | 2019-03-26 15:38
Sample Grid |  |  | Flame Out | 880 | 2019-03-26 15:43
Sample Thickness | 106 | mm
Sample Initial Mass | 51.6 | g
Cone Separation Distance | 30 | mm
Exhaust Flow Rate | 24.233046 | L/s
Test Result Summary: (Ignition to Flame Out) | Value | Unit | Test Result Summary: (10% to 90% Mass Loss) | Value | Unit
Peak Heat Release Rate | 5.096179 | kW/m2 | Average Heat Release Rate | 1.035057 | kW/m2
Total Heat Release | 0.99219075 | MJ/m2 | Average Mass Loss Rate | 0.04832186 | g/m2s
Peak Mass Loss Rate | 0.2084784 | g/m2s | Effective Heat of Combustion | 21.51703 | MJ/kg
Total Mass Lost | 43.95511 | g | Average Specific Extinction Area | 101.9341 | m2/kg
Time to Ignition | 5 | s | Peak CO Yield | 2.834847 | kg/kg
Time to Peak Heat Release | 604 | s | Peak CO2 Yield | 173.2265 | kg/kg
Time to Flame Out | 880 | s | Average CO Yield | 0.03785589 | kg/kg
Average Heat Release Rate | 1.132638 | kW/m2 | Average CO2 Yield | 2.342673 | kg/kg
Average Mass Loss Rate | 0.04972428 | g/m2s
Effective Heat of Combustion | 22.57282 | MJ/kg
Dripping | 292 | s | Time to dripping
HRRD | 0.47214 | kW | HRR at dripping time
THRD | 0.346187029 | MJ | Heat released from Ignition to Dripping
AHRRD | 1.206227 | kW | AHRR from Ignition to Dripping
Wetting | 259 | s | Time to wetting
HRRW | 0.459503 | kW | HRR at wetting time
THRW | 0.330996872 | MJ | Heat released from Ignition to Wetting
AHRRW | 1.283594 | kW | AHRR from Ignition to wetting

## Scaled Data
Time Stamp | NTP Epoch Time (s) | Time (s) | 0: O2 (Vol fr) | 1: CO2 (Vol fr) | 2: CO (Vol fr) | 3: Io (%) | 4: I (%) | 5: Pe (Pa) | 6: CJC0 (°C) | 7: TCraw1 (V) | 8: TCraw2 (V) | 9: SampMass (g) | 10: BurnerFlow (SLPM) | 11: BurnerFlowSet (SLPM) | 12: TCraw3 (V) | 13: TCraw4 (V) | 14: TCraw5 (V) | 15: Hfspare (V) | 16: TCraw7 (V) | 17: HeatFlux (kW/m^2) | 18: CanopyFlow (V) | 19: MarkSig (V) | 20: Pamb (kPa) | 21: Tamb (°C) | 22: RHamb (%) | 23: Tsmk (°C) | 24: Tcone (°C) | 25: Te (°C) | 26: H2Oa (Vol fr) | 27: Rhoe (kg/m3) | 28: MFRe (kg/s) | 29: VFRe (L/s) | 30: Ksm (1/m) | 31: HRRmethane (kW) | 32: Phi (none) | 33: RHR (kW) | 34: RHRA (kW/m2) | 35: newCf (none) | 36: EvMark (none)
2019-03-26 15:25 | 1553628286.2 | -221 | 0.209471 | 0.00044 | 0 | 96.692348 | 96.083223 | 127.242687 | 21.261242 | 0.001768 | 0.00176 | -152.426427 | 0.217842 | 8.403051 | 0.003275 | 0.004484 | 0.004218 | 5.5e-05 | 0.001302 | 0.354023 | 1.347784 | 2.5471 | 100.79 | 21.03 | 15.8 | 64.366747 | 100.629733 | 64.169183 | 0.00391 | 1.046621 | 0.025366 | 24.235749 | 0.056525 | 0.129594 | -3e-06 | -0.000261 | -0.000261 | -20.528467
2019-03-26 15:25 | 1553628287.2 | -220 | 0.209471 | 0.00044 | 0 | 96.692348 | 96.083223 | 127.242687 | 21.261242 | 0.001768 | 0.00176 | -152.426427 | 0.217842 | 8.403051 | 0.003275 | 0.004484 | 0.004218 | 5.5e-05 | 0.001302 | 0.354023 | 1.347784 | 2.5471 | 100.79 | 21.03 | 15.795 | 64.366747 | 100.629733 | 64.169183 | 0.003909 | 1.046621 | 0.025366 | 24.235749 | 0.056525 | 0.129594 | -3e-06 | -0.000261 | -0.000261 | -20.529311
2019-03-26 15:25 | 1553628288.2 | -219 | 0.209425 | 0.00044 | 0 | 96.73515 | 96.1955 | 127.242687 | 21.261242 | 0.001809 | 0.001692 | -152.426427 | 0.218785 | 8.401166 | 0.003339 | 0.004931 | 0.004885 | 5e-05 | 0.001291 | 0.3178 | 1.345303 | 2.5472 | 100.79 | 21.04 | 15.787 | 65.348625 | 102.200717 | 62.545374 | 0.00391 | 1.051684 | 0.025427 | 24.177345 | 0.050038 | 0.130156 | -2e-06 | -0.000139 | -0.000139 | -38.626031
2019-03-26 15:25 | 1553628289.2 | -218 | 0.20946 | 0.000439 | 0 | 96.719504 | 95.921529 | 127.242687 | 21.261242 | 0.001806 | 0.00172 | -152.426427 | 0.218675 | 8.402921 | 0.003333 | 0.004847 | 0.004639 | 5.4e-05 | 0.00129 | 0.327478 | 1.318167 | 2.5472 | 100.79 | 21.03 | 15.783 | 65.292333 | 102.035867 | 63.215606 | 0.003906 | 1.049588 | 0.025402 | 24.201469 | 0.074102 | 0.13009 | -3e-06 | -0.000216 | -0.000216 | -24.91697
2019-03-26 15:25 | 1553628290.2 | -217 | 0.209444 | 0.000433 | -1e-06 | 96.812783 | 96.23147 | 127.242687 | 21.261242 | 0.001806 | 0.001739 | -152.426427 | 0.219026 | 8.401381 | 0.003368 | 0.004256 | 0.004003 | 5.6e-05 | 0.001289 | 0.317081 | 1.355103 | 2.5473 | 100.79 | 21.03 | 15.778 | 65.275252 | 102.893672 | 63.663789 | 0.003905 | 1.048192 | 0.025385 | 24.217587 | 0.05387 | 0.130299 | 7e-06 | 0.000575 | 0.000575 | 9.354793
2019-03-26 15:25 | 1553628291.2 | -216 | 0.209418 | 0.000437 | 0 | 96.769095 | 96.279878 | 127.242687 | 21.261242 | 0.001813 | 0.001685 | -152.426427 | 0.218733 | 8.405846 | 0.003396 | 0.004552 | 0.004398 | 5.5e-05 | 0.001281 | 0.322114 | 1.320368 | 2.5473 | 100.79 | 21.03 | 15.769 | 65.447015 | 103.572576 | 62.365752 | 0.003903 | 1.052247 | 0.025434 | 24.170876 | 0.045334 | 0.130125 | 0 | 1.6e-05 | 1.6e-05 | 345.084646
2019-03-26 15:25 | 1553628292.2 | -215 | 0.209418 | 0.000435 | 0 | 96.788872 | 96.116503 | 127.242687 | 21.261242 | 0.001892 | 0.001707 | -152.426427 | 0.218024 | 8.401615 | 0.003344 | 0.003726 | 0.003606 | 5.4e-05 | 0.001289 | 0.320123 | 1.367815 | 2.5474 | 100.79 | 21.03 | 15.763 | 67.353951 | 102.319341 | 62.909398 | 0.003901 | 1.050545 | 0.025413 | 24.19045 | 0.062352 | 0.129703 | 4e-06 | 0.00031 | 0.00031 | 17.254299
2019-03-26 15:25 | 1553628293.2 | -214 | 0.209453 | 0.000436 | 1e-06 | 96.83256 | 96.336689 | 127.242687 | 21.261242 | 0.001791 | 0.001773 | -152.426427 | 0.218642 | 8.401634 | 0.003313 | 0.004804 | 0.004553 | 5.4e-05 | 0.001289 | 0.330354 | 1.354897 | 2.5473 | 100.79 | 21.03 | 15.756 | 64.914621 | 101.569469 | 64.482248 | 0.003899 | 1.045651 | 0.025354 | 24.246993 | 0.045922 | 0.13007 | 1e-06 | 4.1e-05 | 4.1e-05 | 130.378444
2019-03-26 15:25 | 1553628294.2 | -213 | 0.209458 | 0.000437 | 0 | 96.80068 | 96.516199 | 127.242687 | 21.261242 | 0.001793 | 0.001671 | -152.426427 | 0.218142 | 8.404202 | 0.003307 | 0.004578 | 0.004436 | 5.4e-05 | 0.00129 | 0.296066 | 1.367108 | 2.5473 | 100.79 | 21.03 | 15.736 | 64.96298 | 101.415559 | 62.029835 | 0.003895 | 1.053301 | 0.025446 | 24.158773 | 0.026325 | 0.129772 | 1e-06 | 0.00011 | 0.00011 | 48.930928
2019-03-26 15:25 | 1553628295.2 | -212 | 0.209469 | 0.00044 | 1e-06 | 96.860013 | 96.565278 | 127.242687 | 21.261242 | 0.001885 | 0.00176 | -152.426427 | 0.217881 | 8.4001 | 0.003277 | 0.004733 | 0.004507 | 5.6e-05 | 0.001294 | 0.324215 | 1.358861 | 2.5473 | 100.79 | 21.03 | 15.726 | 67.194772 | 100.68537 | 64.186269 | 0.003892 | 1.046568 | 0.025365 | 24.236363 | 0.027259 | 0.129618 | -4e-06 | -0.00037 | -0.00037 | -14.48615
2019-03-26 15:25 | 1553628296.2 | -211 | 0.209478 | 0.000437 | 0 | 96.848205 | 96.321225 | 127.242687 | 21.261242 | 0.001816 | 0.001691 | -152.426427 | 0.217309 | 8.403116 | 0.00325 | 0.00466 | 0.004471 | 5.3e-05 | 0.001299 | 0.298555 | 1.350437 | 2.5473 | 100.79 | 21.03 | 15.708 | 65.524233 | 100.036447 | 62.518889 | 0.003888 | 1.051767 | 0.025428 | 24.176391 | 0.048803 | 0.129277 | 0 | -2e-06 | -2e-06 | -2535.737975
2019-03-26 15:25 | 1553628297.2 | -210 | 0.209486 | 0.000444 | 0 | 96.837284 | 96.449302 | 127.204662 | 21.261242 | 0.001856 | 0.001707 | -152.432503 | 0.217953 | 8.401543 | 0.003265 | 0.004174 | 0.003947 | 5.5e-05 | 0.001304 | 0.29391 | 1.338137 | 2.5472 | 100.79 | 21.04 | 15.7 | 66.483443 | 100.40454 | 62.898564 | 0.003888 | 1.050578 | 0.02541 | 24.186446 | 0.035909 | 0.12966 | -8e-06 | -0.000605 | -0.000605 | -8.845178
2019-03-26 15:25 | 1553628298.2 | -209 | 0.209511 | 0.00044 | 0 | 96.884219 | 96.466446 | 127.301602 | 21.261242 | 0.00181 | 0.001664 | -152.446572 | 0.218473 | 8.401465 | 0.003237 | 0.004159 | 0.003936 | 5.4e-05 | 0.001307 | 0.317081 | 1.353065 | 2.5471 | 100.79 | 21.03 | 15.694 | 65.384469 | 99.722578 | 61.869688 | 0.003884 | 1.053805 | 0.025458 | 24.158592 | 0.038653 | 0.12997 | -3e-06 | -0.000272 | -0.000272 | -19.71052
2019-03-26 15:25 | 1553628299.2 | -208 | 0.209508 | 0.000438 | 0 | 96.931448 | 96.631502 | 127.322962 | 21.261242 | 0.001769 | 0.001696 | -152.446744 | 0.217419 | 8.403773 | 0.003235 | 0.004585 | 0.004382 | 5.6e-05 | 0.001307 | 0.329248 | 1.383036 | 2.5473 | 100.79 | 21.04 | 15.682 | 64.38696 | 99.664548 | 62.630605 | 0.003884 | 1.051417 | 0.025432 | 24.18804 | 0.027721 | 0.129343 | 0 | -4.8e-05 | -4.8e-05 | -110.298739
2019-03-26 15:25 | 1553628300.2 | -207 | 0.209512 | 0.000438 | 0 | 96.984875 | 96.537376 | 126.988481 | 21.261242 | 0.001822 | 0.001714 | -152.443811 | 0.217797 | 8.400945 | 0.003189 | 0.004434 | 0.004275 | 5.4e-05 | 0.001303 | 0.335552 | 1.328153 | 2.5473 | 100.79 | 21.04 | 15.677 | 65.662308 | 98.550205 | 63.066357 | 0.003882 | 1.050054 | 0.025382 | 24.171917 | 0.041367 | 0.129567 | -1e-06 | -0.0001 | -0.0001 | -53.252419
2019-03-26 15:25 | 1553628301.2 | -206 | 0.209518 | 0.000437 | 0 | 97.127451 | 96.794876 | 127.039886 | 21.261242 | 0.001807 | 0.001704 | -152.441895 | 0.218473 | 8.399808 | 0.00318 | 0.004089 | 0.00385 | 5.3e-05 | 0.001307 | 0.328363 | 1.29922 | 2.5471 | 100.79 | 21.04 | 15.669 | 65.319036 | 98.342387 | 62.831396 | 0.00388 | 1.050788 | 0.025396 | 24.16836 | 0.03068 | 0.12997 | 0 | -3.2e-05 | -3.2e-05 | -166.336887
2019-03-26 15:25 | 1553628302.2 | -205 | 0.209503 | 0.000434 | 0 | 97.038896 | 96.567632 | 127.54149 | 21.261242 | 0.001801 | 0.001731 | -152.471412 | 0.218883 | 8.402154 | 0.003182 | 0.004505 | 0.004251 | 5.1e-05 | 0.00131 | 0.343073 | 1.280342 | 2.5471 | 100.79 | 21.04 | 15.664 | 65.16916 | 98.396514 | 63.489771 | 0.003879 | 1.048733 | 0.025421 | 24.239741 | 0.043544 | 0.130214 | 4e-06 | 0.000312 | 0.000312 | 17.246918
2019-03-26 15:25 | 1553628303.2 | -204 | 0.209484 | 0.000435 | 0 | 97.074317 | 96.757226 | 127.572707 | 21.261242 | 0.001871 | 0.001778 | -152.471067 | 0.218525 | 8.401433 | 0.003216 | 0.00436 | 0.004208 | 5.2e-05 | 0.001307 | 0.309892 | 1.308187 | 2.5472 | 100.79 | 21.04 | 15.661 | 66.845374 | 99.207381 | 64.599189 | 0.003878 | 1.045289 | 0.025382 | 24.282621 | 0.029265 | 0.130001 | 3e-06 | 0.000183 | 0.000183 | 29.276404
2019-03-26 15:25 | 1553628304.2 | -203 | 0.209468 | 0.000436 | 0 | 97.099112 | 96.74042 | 127.573881 | 21.261242 | 0.00186 | 0.001724 | -152.479999 | 0.219111 | 8.40348 | 0.003184 | 0.004124 | 0.003929 | 5.2e-05 | 0.00131 | 0.326206 | 1.323802 | 2.5472 | 100.79 | 21.04 | 15.655 | 66.583248 | 98.439527 | 63.308521 | 0.003877 | 1.049298 | 0.025431 | 24.236291 | 0.033103 | 0.130349 | 2e-06 | 0.000135 | 0.000135 | 39.85646
2019-03-26 15:25 | 1553628305.2 | -202 | 0.209498 | 0.000438 | 0 | 97.053654 | 96.659068 | 127.771284 | 21.261242 | 0.0019 | 0.001638 | -152.49378 | 0.218499 | 8.401979 | 0.003183 | 0.004627 | 0.004451 | 5.2e-05 | 0.001312 | 0.34346 | 1.336993 | 2.5472 | 100.79 | 21.04 | 15.653 | 67.540536 | 98.418504 | 61.231896 | 0.003876 | 1.055815 | 0.02553 | 24.180068 | 0.036439 | 0.129985 | -1e-06 | -7.7e-05 | -7.7e-05 | -69.927192
2019-03-26 15:25 | 1553628306.2 | -201 | 0.209496 | 0.000435 | 1e-06 | 97.226042 | 96.724282 | 128.066566 | 21.261242 | 0.001807 | 0.001694 | -152.474882 | 0.218291 | 8.401368 | 0.003251 | 0.004319 | 0.004171 | 5.2e-05 | 0.001307 | 0.35441 | 1.381995 | 2.5474 | 100.79 | 21.04 | 15.651 | 65.310375 | 100.063048 | 62.584619 | 0.003876 | 1.051561 | 0.025508 | 24.256909 | 0.04628 | 0.129861 | 2e-06 | 0.000147 | 0.000147 | 36.464408
2019-03-26 15:25 | 1553628307.2 | -200 | 0.209482 | 0.000438 | 0 | 97.143982 | 96.813702 | 128.243312 | 21.261242 | 0.001803 | 0.00171 | -152.453012 | 0.218037 | 8.402733 | 0.003191 | 0.004561 | 0.004376 | 5.4e-05 | 0.001304 | 0.309892 | 1.386561 | 2.5472 | 100.79 | 21.04 | 15.649 | 65.200434 | 98.601197 | 62.974397 | 0.003875 | 1.050341 | 0.02551 | 24.287728 | 0.030462 | 0.129711 | -2e-06 | -0.000142 | -0.000142 | -37.63728
2019-03-26 15:25 | 1553628308.2 | -199 | 0.209514 | 0.000445 | 0 | 97.171137 | 96.932368 | 127.903668 | 21.261242 | 0.001843 | 0.001737 | -152.434918 | 0.218584 | 8.404085 | 0.003236 | 0.004234 | 0.004071 | 5.3e-05 | 0.001302 | 0.329966 | 1.393909 | 2.5474 | 100.79 | 21.04 | 15.646 | 66.18137 | 99.705411 | 63.625761 | 0.003875 | 1.04831 | 0.025452 | 24.279035 | 0.022006 | 0.130036 | -9e-06 | -0.000732 | -0.000732 | -7.340812
2019-03-26 15:25 | 1553628309.2 | -198 | 0.209503 | 0.000441 | 0 | 97.186192 | 96.77975 | 127.905779 | 21.261242 | 0.001834 | 0.001689 | -152.433442 | 0.218265 | 8.401673 | 0.003181 | 0.004541 | 0.004352 | 5.3e-05 | 0.001304 | 0.338428 | 1.349845 | 2.5473 | 100.79 | 21.04 | 15.635 | 65.962737 | 98.377666 | 62.465677 | 0.003872 | 1.051934 | 0.025496 | 24.237383 | 0.037485 | 0.129846 | -4e-06 | -0.000372 | -0.000372 | -14.408921
2019-03-26 15:25 | 1553628310.2 | -197 | 0.209513 | 0.000444 | 0 | 97.279766 | 96.947494 | 128.106703 | 21.261242 | 0.001828 | 0.001702 | -152.409406 | 0.218525 | 8.399509 | 0.003246 | 0.00458 | 0.004387 | 5.2e-05 | 0.001313 | 0.32875 | 1.371825 | 2.5474 | 100.79 | 21.04 | 15.627 | 65.808316 | 99.940685 | 62.791432 | 0.00387 | 1.050913 | 0.025504 | 24.268181 | 0.030604 | 0.130001 | -8e-06 | -0.000664 | -0.000664 | -8.08431
2019-03-26 15:25 | 1553628311.2 | -196 | 0.209487 | 0.000443 | 0 | 97.297183 | 96.991195 | 128.173599 | 21.261242 | 0.00177 | 0.001714 | -152.401414 | 0.219124 | 8.401179 | 0.003252 | 0.004932 | 0.004772 | 5.1e-05 | 0.001321 | 0.351534 | 1.376208 | 2.5474 | 100.79 | 21.04 | 15.619 | 64.418242 | 100.085055 | 63.07045 | 0.003868 | 1.050041 | 0.0255 | 24.284595 | 0.028174 | 0.130357 | -7e-06 | -0.000523 | -0.000523 | -10.284929
2019-03-26 15:25 | 1553628312.2 | -195 | 0.20949 | 0.000439 | 0 | 97.388984 | 97.117593 | 128.191672 | 21.261242 | 0.001872 | 0.001665 | -152.385371 | 0.219221 | 8.400984 | 0.003197 | 0.004377 | 0.004259 | 5.1e-05 | 0.00133 | 0.350981 | 1.349991 | 2.5473 | 100.79 | 21.04 | 15.599 | 66.862448 | 98.763361 | 61.892326 | 0.003863 | 1.053734 | 0.025546 | 24.24372 | 0.02496 | 0.130415 | -2e-06 | -0.000192 | -0.000192 | -28.073703
2019-03-26 15:25 | 1553628313.2 | -194 | 0.209485 | 0.00044 | 1e-06 | 97.401382 | 97.094062 | 128.005067 | 21.261242 | 0.00184 | 0.001692 | -152.386387 | 0.218994 | 8.402349 | 0.003221 | 0.004799 | 0.004523 | 5.4e-05 | 0.001336 | 0.334833 | 1.349537 | 2.5473 | 100.79 | 21.04 | 15.59 | 66.092379 | 99.32801 | 62.534539 | 0.003861 | 1.051718 | 0.025503 | 24.249275 | 0.028266 | 0.130279 | -4e-06 | -0.000339 | -0.000339 | -15.893618
2019-03-26 15:25 | 1553628314.2 | -193 | 0.209474 | 0.000439 | 0 | 97.439757 | 97.032207 | 127.858598 | 21.261242 | 0.001833 | 0.001643 | -152.384144 | 0.218063 | 8.403084 | 0.003245 | 0.004854 | 0.00465 | 5.3e-05 | 0.00133 | 0.331791 | 1.352804 | 2.5473 | 100.79 | 21.04 | 15.573 | 65.944217 | 99.91868 | 61.363417 | 0.003857 | 1.0554 | 0.025533 | 24.193085 | 0.03749 | 0.129726 | -2e-06 | -0.000159 | -0.000159 | -33.729746
2019-03-26 15:25 | 1553628315.2 | -192 | 0.209523 | 0.000446 | 0 | 97.561373 | 97.144148 | 127.841699 | 21.261242 | 0.001781 | 0.00168 | -152.371187 | 0.218044 | 8.405118 | 0.003186 | 0.004407 | 0.00424 | 5.3e-05 | 0.001337 | 0.347387 | 1.354297 | 2.5473 | 100.79 | 21.04 | 15.566 | 64.686772 | 98.499941 | 62.256433 | 0.003855 | 1.05259 | 0.025498 | 24.223756 | 0.038334 | 0.129714 | -1.1e-05 | -0.000821 | -0.000821 | -6.523807
2019-03-26 15:25 | 1553628316.2 | -191 | 0.209499 | 0.000443 | 0 | 97.548386 | 97.176085 | 127.823156 | 21.261242 | 0.001805 | 0.001657 | -152.379755 | 0.218174 | 8.401732 | 0.003263 | 0.004343 | 0.004163 | 5.4e-05 | 0.00134 | 0.333948 | 1.311709 | 2.5472 | 100.79 | 21.04 | 15.558 | 65.255044 | 100.350362 | 61.707123 | 0.003853 | 1.054316 | 0.025517 | 24.202156 | 0.034203 | 0.129792 | -6e-06 | -0.000487 | -0.000487 | -10.998015
2019-03-26 15:25 | 1553628317.2 | -190 | 0.209508 | 0.000443 | 0 | 97.597385 | 97.347863 | 127.891461 | 21.261242 | 0.001832 | 0.001704 | -152.382611 | 0.218616 | 8.403513 | 0.003196 | 0.003843 | 0.003661 | 5.3e-05 | 0.001334 | 0.332123 | 1.320412 | 2.5473 | 100.79 | 21.04 | 15.545 | 65.912948 | 98.742335 | 62.834526 | 0.00385 | 1.050779 | 0.025481 | 24.24934 | 0.022897 | 0.130055 | -8e-06 | -0.000613 | -0.000613 | -8.763823
2019-03-26 15:25 | 1553628318.2 | -189 | 0.209487 | 0.000442 | 0 | 97.655537 | 97.259118 | 128.280398 | 21.261242 | 0.001809 | 0.001705 | -152.396756 | 0.217901 | 8.405294 | 0.003134 | 0.00426 | 0.00399 | 5.2e-05 | 0.001327 | 0.334999 | 1.336482 | 2.5474 | 100.79 | 21.04 | 15.538 | 65.347182 | 97.227019 | 62.859564 | 0.003848 | 1.0507 | 0.025518 | 24.28709 | 0.036383 | 0.129629 | -6e-06 | -0.000431 | -0.000431 | -12.409904
2019-03-26 15:25 | 1553628319.2 | -188 | 0.209347 | 0.000442 | 0 | 97.661442 | 97.146838 | 128.121725 | 21.261242 | 0.001828 | 0.0017 | -152.397523 | 0.217413 | 8.402941 | 0.003132 | 0.004976 | 0.00484 | 5.2e-05 | 0.001319 | 0.329248 | 1.362762 | 2.5473 | 100.79 | 21.04 | 15.526 | 65.808316 | 97.177025 | 62.728354 | 0.003845 | 1.051111 | 0.025508 | 24.267325 | 0.047256 | 0.129339 | -5e-06 | -0.000411 | -0.000411 | -12.984628
2019-03-26 15:25 | 1553628320.2 | -187 | 0.209431 | 0.000439 | 1e-06 | 97.622181 | 97.343157 | 128.284154 | 21.261242 | 0.001795 | 0.001694 | -152.414102 | 0.219163 | 8.401134 | 0.003167 | 0.004717 | 0.004589 | 5.1e-05 | 0.001317 | 0.341635 | 1.390303 | 2.5473 | 100.79 | 21.04 | 15.52 | 65.011338 | 98.038184 | 62.595454 | 0.003843 | 1.051527 | 0.025529 | 24.277899 | 0.025602 | 0.13038 | -3e-06 | -0.000262 | -0.000262 | -20.591515
2019-03-26 15:25 | 1553628321.2 | -186 | 0.209476 | 0.000441 | 0 | 97.577903 | 97.373411 | 128.193316 | 21.261242 | 0.001837 | 0.001695 | -152.413259 | 0.219059 | 8.399119 | 0.003126 | 0.004905 | 0.004763 | 5.4e-05 | 0.001307 | 0.297891 | 1.391262 | 2.5473 | 100.79 | 21.04 | 15.515 | 66.033932 | 97.032846 | 62.604844 | 0.003842 | 1.051498 | 0.025519 | 24.269641 | 0.018765 | 0.130318 | -5e-06 | -0.000394 | -0.000394 | -13.657917
2019-03-26 15:25 | 1553628322.2 | -185 | 0.209597 | 0.000444 | 0 | 97.602994 | 97.388539 | 127.807197 | 21.261242 | 0.001812 | 0.001691 | -152.399401 | 0.218037 | 8.405944 | 0.003175 | 0.003573 | 0.003439 | 5.2e-05 | 0.001315 | 0.341082 | 1.35944 | 2.5474 | 100.79 | 21.04 | 15.508 | 65.424402 | 98.212389 | 62.505646 | 0.00384 | 1.051808 | 0.025485 | 24.229483 | 0.019675 | 0.129711 | -8e-06 | -0.000628 | -0.000628 | -8.536385
2019-03-26 15:25 | 1553628323.2 | -184 | 0.209474 | 0.000443 | 0 | 97.64432 | 97.222139 | 128.013987 | 21.261242 | 0.001838 | 0.001685 | -152.399919 | 0.218382 | 8.404338 | 0.003164 | 0.004567 | 0.004359 | 5.3e-05 | 0.00131 | 0.312768 | 1.362466 | 2.5473 | 100.79 | 21.04 | 15.506 | 66.051731 | 97.963771 | 62.375865 | 0.00384 | 1.052215 | 0.02551 | 24.244388 | 0.038757 | 0.129916 | -7e-06 | -0.000539 | -0.000539 | -9.946221
2019-03-26 15:25 | 1553628324.2 | -183 | 0.209475 | 0.000444 | 0 | 97.670886 | 97.269537 | 128.212329 | 21.261242 | 0.001811 | 0.001739 | -152.400091 | 0.217543 | 8.403435 | 0.003132 | 0.004433 | 0.004288 | 5.4e-05 | 0.001312 | 0.314703 | 1.362495 | 2.5472 | 100.79 | 21.04 | 15.504 | 65.3977 | 97.188618 | 63.682562 | 0.003839 | 1.048133 | 0.02548 | 24.310363 | 0.036831 | 0.129416 | -9e-06 | -0.000722 | -0.000722 | -7.401364
2019-03-26 15:25 | 1553628325.2 | -182 | 0.209517 | 0.000444 | 0 | 97.697454 | 97.406355 | 128.372411 | 21.261242 | 0.001819 | 0.001713 | -152.399919 | 0.218486 | 8.402388 | 0.003046 | 0.004318 | 0.004144 | 5.5e-05 | 0.00131 | 0.33428 | 1.344569 | 2.5474 | 100.79 | 21.04 | 15.504 | 65.60145 | 95.097307 | 63.038433 | 0.003839 | 1.050141 | 0.025521 | 24.302265 | 0.026691 | 0.129978 | -8e-06 | -0.00061 | -0.00061 | -8.806128
2019-03-26 15:25 | 1553628326.2 | -181 | 0.2095 | 0.000445 | 0 | 97.78719 | 97.29643 | 128.631311 | 21.261242 | 0.001851 | 0.001744 | -152.411381 | 0.218851 | 8.406165 | 0.003097 | 0.00451 | 0.0043 | 5.5e-05 | 0.001319 | 0.338041 | 1.373746 | 2.5474 | 100.79 | 21.04 | 15.505 | 66.3757 | 96.33164 | 63.79207 | 0.00384 | 1.047793 | 0.025518 | 24.35401 | 0.045003 | 0.130194 | -9e-06 | -0.000705 | -0.000705 | -7.627631
2019-03-26 15:25 | 1553628327.2 | -180 | 0.209498 | 0.000443 | 0 | 97.85095 | 97.498129 | 128.572629 | 21.261242 | 0.001822 | 0.001704 | -152.430893 | 0.219377 | 8.400841 | 0.003065 | 0.004628 | 0.004516 | 5.5e-05 | 0.001323 | 0.33052 | 1.359909 | 2.5472 | 100.79 | 21.04 | 15.504 | 65.670246 | 95.560168 | 62.837656 | 0.003839 | 1.050769 | 0.025548 | 24.313945 | 0.03231 | 0.130508 | -7e-06 | -0.000572 | -0.000572 | -9.427961
2019-03-26 15:25 | 1553628328.2 | -179 | 0.209474 | 0.000439 | 0 | 97.87486 | 97.654443 | 128.30927 | 21.261242 | 0.001825 | 0.001716 | -152.397408 | 0.218467 | 8.404962 | 0.003115 | 0.004711 | 0.004456 | 5.4e-05 | 0.001315 | 0.3178 | 1.364652 | 2.5473 | 100.79 | 21.04 | 15.504 | 65.74289 | 96.774215 | 63.126539 | 0.003839 | 1.049866 | 0.025511 | 24.299471 | 0.020166 | 0.129966 | -2e-06 | -0.000181 | -0.000181 | -29.670525
2019-03-26 15:25 | 1553628329.2 | -178 | 0.209478 | 0.000431 | 0 | 97.854788 | 97.621835 | 128.412548 | 21.261242 | 0.001861 | 0.001709 | -152.401299 | 0.218356 | 8.400302 | 0.003088 | 0.004793 | 0.004627 | 5.2e-05 | 0.001313 | 0.338925 | 1.347831 | 2.5471 | 100.79 | 21.04 | 15.505 | 66.597196 | 96.119436 | 62.960194 | 0.00384 | 1.050386 | 0.025528 | 24.303235 | 0.021319 | 0.1299 | -1.5e-05 | -0.001168 | -0.001168 | -4.594703
2019-03-26 15:25 | 1553628330.2 | -177 | 0.209518 | 0.000439 | 0 | 97.878697 | 97.555275 | 128.174303 | 21.261242 | 0.001805 | 0.00173 | -152.429149 | 0.217738 | 8.401576 | 0.003119 | 0.004798 | 0.004552 | 5.2e-05 | 0.001313 | 0.31686 | 1.370584 | 2.5472 | 100.79 | 21.03 | 15.511 | 65.247105 | 96.875153 | 63.442835 | 0.003839 | 1.04888 | 0.025486 | 24.298106 | 0.029605 | 0.129532 | -0.000264 | -0.020356 | -0.020356 | -0.262804
2019-03-26 15:26 | 1553628331.2 | -176 | 0.209429 | 0.000434 | 0 | 97.836782 | 97.661503 | 128.020091 | 21.261242 | 0.001842 | 0.001704 | -152.43026 | 0.217972 | 8.404176 | 0.003095 | 0.004283 | 0.004146 | 5.2e-05 | 0.001307 | 0.323717 | 1.378677 | 2.5473 | 100.79 | 21.03 | 15.516 | 66.142406 | 96.295668 | 62.828267 | 0.00384 | 1.050798 | 0.025494 | 24.261306 | 0.016039 | 0.129672 | 0.000276 | 0.021235 | 0.021235 | 0.2522
2019-03-26 15:26 | 1553628332.2 | -175 | 0.209492 | 0.000438 | 0 | 97.885192 | 97.690413 | 127.997791 | 21.261242 | 0.001814 | 0.001684 | -152.442508 | 0.217758 | 8.401465 | 0.003143 | 0.004594 | 0.004341 | 5.2e-05 | 0.001305 | 0.320676 | 1.377641 | 2.5472 | 100.79 | 21.03 | 15.529 | 65.47516 | 97.46058 | 62.352509 | 0.003843 | 1.052288 | 0.02551 | 24.242011 | 0.017816 | 0.129544 | -0.000111 | -0.008559 | -0.008559 | -0.62512
2019-03-26 15:26 | 1553628333.2 | -174 | 0.209491 | 0.000438 | 0 | 97.899655 | 97.719322 | 127.912117 | 21.261242 | 0.001795 | 0.001728 | -152.450693 | 0.219182 | 8.402388 | 0.003152 | 0.004626 | 0.00449 | 5.3e-05 | 0.001306 | 0.323496 | 1.378015 | 2.5473 | 100.79 | 21.03 | 15.538 | 65.006767 | 97.677738 | 63.402397 | 0.003846 | 1.049006 | 0.025461 | 24.271784 | 0.016491 | 0.130392 | -0.000101 | -0.007779 | -0.007779 | -0.692311
2019-03-26 15:26 | 1553628334.2 | -173 | 0.209466 | 0.000438 | 0 | 97.90615 | 97.662846 | 127.601108 | 21.261242 | 0.001793 | 0.001745 | -152.460391 | 0.218467 | 8.403799 | 0.003185 | 0.004768 | 0.00451 | 5.3e-05 | 0.001306 | 0.309726 | 1.344137 | 2.5473 | 100.79 | 21.03 | 15.546 | 64.977175 | 98.457651 | 63.818544 | 0.003847 | 1.04771 | 0.025415 | 24.257242 | 0.022255 | 0.129966 | 4.6e-05 | 0.003472 | 0.003472 | 1.545976
2019-03-26 15:26 | 1553628335.2 | -172 | 0.209473 | 0.000435 | 0 | 97.965187 | 97.766384 | 127.311459 | 21.261242 | 0.00188 | 0.001739 | -152.472428 | 0.21872 | 8.40116 | 0.003221 | 0.004569 | 0.004451 | 5.6e-05 | 0.001301 | 0.329469 | 1.361379 | 2.5471 | 100.79 | 21.03 | 15.564 | 67.06853 | 99.341548 | 63.675583 | 0.003852 | 1.048155 | 0.025391 | 24.224554 | 0.01817 | 0.130117 | 1e-05 | 0.000736 | 0.000736 | 7.304342
2019-03-26 15:26 | 1553628336.2 | -171 | 0.209454 | 0.000439 | -1e-06 | 98.003857 | 97.777142 | 127.147857 | 21.261242 | 0.00185 | 0.001733 | -152.454698 | 0.219332 | 8.403747 | 0.003196 | 0.004916 | 0.004713 | 5.5e-05 | 0.001292 | 0.299274 | 1.389414 | 2.5474 | 100.79 | 21.03 | 15.573 | 66.343713 | 98.724208 | 63.531892 | 0.003854 | 1.048602 | 0.02538 | 24.20382 | 0.020716 | 0.130481 | 0.000122 | 0.009417 | 0.009417 | 0.572264
2019-03-26 15:26 | 1553628337.2 | -170 | 0.209483 | 0.000438 | 0 | 97.997952 | 97.884041 | 127.026504 | 21.261242 | 0.001824 | 0.001719 | -152.43465 | 0.218564 | 8.398599 | 0.003226 | 0.004487 | 0.004317 | 5.2e-05 | 0.001289 | 0.338262 | 1.370886 | 2.5473 | 100.79 | 21.03 | 15.588 | 65.727255 | 99.445019 | 63.192978 | 0.003858 | 1.049659 | 0.025381 | 24.180088 | 0.010403 | 0.130024 | -5e-05 | -0.003846 | -0.003846 | -1.396075
2019-03-26 15:26 | 1553628338.2 | -169 | 0.209487 | 0.000434 | 0 | 97.942752 | 97.798321 | 127.081195 | 21.261242 | 0.001832 | 0.001737 | -152.467387 | 0.218558 | 8.401394 | 0.003253 | 0.004489 | 0.004323 | 5.1e-05 | 0.001288 | 0.325487 | 1.34141 | 2.5473 | 100.79 | 21.03 | 15.594 | 65.910543 | 100.104643 | 63.617096 | 0.003859 | 1.048337 | 0.02537 | 24.200536 | 0.0132 | 0.13002 | -7.4e-05 | -0.005666 | -0.005666 | -0.947708
2019-03-26 15:26 | 1553628339.2 | -168 | 0.209483 | 0.000435 | 0 | 97.986145 | 97.623853 | 126.953975 | 21.261242 | 0.001812 | 0.001654 | -152.456941 | 0.218994 | 8.399593 | 0.003214 | 0.004319 | 0.004199 | 5.1e-05 | 0.001297 | 0.30685 | 1.323958 | 2.5472 | 100.79 | 21.03 | 15.598 | 65.418148 | 99.165078 | 61.627402 | 0.00386 | 1.054568 | 0.025433 | 24.116858 | 0.033133 | 0.130279 | -5.2e-05 | -0.003969 | -0.003969 | -1.355763
2019-03-26 15:26 | 1553628340.2 | -167 | 0.209483 | 0.000434 | 0 | 98.027471 | 97.771091 | 126.772299 | 21.261242 | 0.001809 | 0.001697 | -152.437486 | 0.218454 | 8.401615 | 0.003215 | 0.004628 | 0.004366 | 5.6e-05 | 0.001301 | 0.333561 | 1.328425 | 2.5473 | 100.79 | 21.03 | 15.604 | 65.361134 | 99.189251 | 62.657089 | 0.003862 | 1.051334 | 0.025376 | 24.13663 | 0.023424 | 0.129958 | -4.9e-05 | -0.003779 | -0.003779 | -1.420378
2019-03-26 15:26 | 1553628341.2 | -166 | 0.209482 | 0.000443 | 0 | 98.025109 | 97.946904 | 127.139641 | 21.261242 | 0.001806 | 0.001724 | -152.433557 | 0.218194 | 8.401082 | 0.003121 | 0.004328 | 0.004178 | 5.2e-05 | 0.001303 | 0.345949 | 1.336135 | 2.5474 | 100.79 | 21.03 | 15.605 | 65.290889 | 96.913549 | 63.313335 | 0.003862 | 1.049283 | 0.025388 | 24.195181 | 0.007139 | 0.129803 | -5.1e-05 | -0.003906 | -0.003906 | -1.37236
2019-03-26 15:26 | 1553628342.2 | -165 | 0.209455 | 0.000436 | 0 | 98.077062 | 97.966065 | 127.297375 | 21.261242 | 0.001835 | 0.00171 | -152.429397 | 0.218447 | 8.402096 | 0.003161 | 0.004685 | 0.004412 | 5.1e-05 | 0.0013 | 0.358502 | 1.303027 | 2.5473 | 100.79 | 21.03 | 15.605 | 65.97308 | 97.872932 | 62.971268 | 0.003862 | 1.050351 | 0.025416 | 24.197875 | 0.010129 | 0.129954 | 0.00012 | 0.009217 | 0.009217 | 0.582302
2019-03-26 15:26 | 1553628343.2 | -164 | 0.209489 | 0.000437 | 0 | 98.02452 | 97.670242 | 127.093166 | 21.261242 | 0.001827 | 0.001711 | -152.410671 | 0.21835 | 8.402174 | 0.00319 | 0.004457 | 0.004275 | 5.2e-05 | 0.001301 | 0.337543 | 1.316713 | 2.5473 | 100.79 | 21.03 | 15.604 | 65.790276 | 98.592497 | 63.005452 | 0.003862 | 1.050244 | 0.025395 | 24.179688 | 0.032386 | 0.129896 | -8.7e-05 | -0.006685 | -0.006685 | -0.802507
2019-03-26 15:26 | 1553628344.2 | -163 | 0.209497 | 0.000434 | 0 | 98.089164 | 97.834627 | 127.209824 | 21.261242 | 0.001845 | 0.001734 | -152.395107 | 0.217471 | 8.401069 | 0.003181 | 0.004769 | 0.004595 | 5.2e-05 | 0.001302 | 0.320842 | 1.341282 | 2.5473 | 100.79 | 21.03 | 15.603 | 66.21889 | 98.36051 | 63.54513 | 0.003862 | 1.048561 | 0.025386 | 24.210193 | 0.023241 | 0.129374 | -0.000131 | -0.010051 | -0.010051 | -0.531606
2019-03-26 15:26 | 1553628345.2 | -162 | 0.209486 | 0.000435 | 0 | 98.013598 | 97.966738 | 127.414034 | 21.261242 | 0.001802 | 0.001687 | -152.389606 | 0.219098 | 8.398963 | 0.003156 | 0.004697 | 0.004509 | 5.4e-05 | 0.001309 | 0.311662 | 1.321899 | 2.5471 | 100.79 | 21.03 | 15.595 | 65.189368 | 97.764704 | 62.422818 | 0.00386 | 1.052068 | 0.025449 | 24.189202 | 0.004277 | 0.130341 | -6.5e-05 | -0.005008 | -0.005008 | -1.074945
2019-03-26 15:26 | 1553628346.2 | -161 | 0.209485 | 0.000438 | 0 | 98.103037 | 97.752266 | 127.500411 | 21.261242 | 0.001881 | 0.001711 | -152.401068 | 0.218376 | 8.402791 | 0.003163 | 0.004496 | 0.004298 | 5.5e-05 | 0.001309 | 0.315643 | 1.350888 | 2.5474 | 100.79 | 21.03 | 15.592 | 67.088008 | 97.933088 | 62.999193 | 0.003859 | 1.050264 | 0.025435 | 24.218171 | 0.032039 | 0.129912 | -6.4e-05 | -0.004932 | -0.004932 | -1.087933
2019-03-26 15:26 | 1553628347.2 | -160 | 0.209469 | 0.000438 | 0 | 98.136395 | 97.809415 | 127.506983 | 21.261242 | 0.001795 | 0.001697 | -152.420734 | 0.219124 | 8.402447 | 0.003154 | 0.004616 | 0.004453 | 5e-05 | 0.00131 | 0.334114 | 1.350163 | 2.5473 | 100.79 | 21.03 | 15.587 | 65.013744 | 97.716147 | 62.658775 | 0.003858 | 1.051329 | 0.025449 | 24.206529 | 0.029852 | 0.130357 | 3.6e-05 | 0.002761 | 0.002761 | 1.95007
2019-03-26 15:26 | 1553628348.2 | -159 | 0.209485 | 0.000438 | 0 | 98.14525 | 97.917321 | 127.548295 | 21.261242 | 0.001831 | 0.001704 | -152.396181 | 0.218694 | 8.402011 | 0.003196 | 0.004179 | 0.004003 | 5.3e-05 | 0.001314 | 0.32781 | 1.33183 | 2.5473 | 100.79 | 21.03 | 15.579 | 65.892503 | 98.732909 | 62.821285 | 0.003856 | 1.05082 | 0.025447 | 24.216308 | 0.020797 | 0.130101 | -6.4e-05 | -0.004918 | -0.004918 | -1.092528
2019-03-26 15:26 | 1553628349.2 | -158 | 0.209499 | 0.000435 | 0 | 98.125473 | 97.850762 | 127.663779 | 21.261242 | 0.001794 | 0.001715 | -152.404499 | 0.218655 | 8.401452 | 0.003144 | 0.004442 | 0.004179 | 5.7e-05 | 0.001313 | 0.325321 | 1.381437 | 2.5475 | 100.79 | 21.03 | 15.577 | 65.005083 | 97.46686 | 63.087541 | 0.003855 | 1.049988 | 0.025448 | 24.236866 | 0.025076 | 0.130078 | -0.000143 | -0.010994 | -0.010994 | -0.488673
2019-03-26 15:26 | 1553628350.2 | -157 | 0.209461 | 0.000434 | 0 | 98.114551 | 97.765377 | 127.874326 | 21.261242 | 0.001841 | 0.001686 | -152.398462 | 0.218668 | 8.405547 | 0.003182 | 0.003766 | 0.003736 | 5.4e-05 | 0.001312 | 0.32333 | 1.422507 | 2.5476 | 100.79 | 21.03 | 15.576 | 66.119798 | 98.400381 | 62.393924 | 0.003855 | 1.052158 | 0.025496 | 24.231812 | 0.031889 | 0.130086 | 8.8e-05 | 0.006772 | 0.006772 | 0.79334
2019-03-26 15:26 | 1553628351.2 | -156 | 0.209469 | 0.000437 | 0 | 98.230264 | 98.111624 | 127.524589 | 21.261242 | 0.001801 | 0.001712 | -152.42083 | 0.219462 | 8.40205 | 0.00315 | 0.004907 | 0.00471 | 5.5e-05 | 0.001305 | 0.33428 | 1.362245 | 2.5474 | 100.79 | 21.03 | 15.578 | 65.171565 | 97.617347 | 63.023507 | 0.003855 | 1.050188 | 0.025437 | 24.221343 | 0.01081 | 0.130558 | 3.7e-05 | 0.002852 | 0.002852 | 1.890736
2019-03-26 15:26 | 1553628352.2 | -155 | 0.209461 | 0.000436 | 0 | 98.140822 | 98.022876 | 127.521303 | 21.261242 | 0.001754 | 0.001727 | -152.432081 | 0.218109 | 8.401686 | 0.003158 | 0.004364 | 0.004148 | 5.6e-05 | 0.001301 | 0.341635 | 1.398125 | 2.5474 | 100.79 | 21.03 | 15.579 | 64.01998 | 97.81012 | 63.392047 | 0.003856 | 1.049038 | 0.025423 | 24.234304 | 0.010756 | 0.129753 | 8.7e-05 | 0.006644 | 0.006644 | 0.806545
2019-03-26 15:26 | 1553628353.2 | -154 | 0.20948 | 0.000434 | 0 | 98.209895 | 97.886731 | 127.821044 | 21.261242 | 0.00181 | 0.001718 | -152.426944 | 0.219573 | 8.405261 | 0.003245 | 0.004216 | 0.004124 | 5.5e-05 | 0.001296 | 0.327644 | 1.366154 | 2.5474 | 100.79 | 21.03 | 15.579 | 65.371238 | 99.920373 | 63.177331 | 0.003856 | 1.049708 | 0.025461 | 24.255028 | 0.029481 | 0.130624 | -2.6e-05 | -0.002001 | -0.002001 | -2.695469
2019-03-26 15:26 | 1553628354.2 | -153 | 0.209436 | 0.000436 | 0 | 98.183624 | 97.940853 | 127.963756 | 21.261242 | 0.001805 | 0.001692 | -152.434937 | 0.218467 | 8.398937 | 0.003169 | 0.005372 | 0.005132 | 5.4e-05 | 0.001299 | 0.323883 | 1.351703 | 2.5474 | 100.79 | 21.03 | 15.585 | 65.261299 | 98.067177 | 62.539113 | 0.003857 | 1.051703 | 0.025499 | 24.245527 | 0.022144 | 0.129966 | 0.00024 | 0.018482 | 0.018482 | 0.290421
2019-03-26 15:26 | 1553628355.2 | -152 | 0.20945 | 0.000437 | 0 | 98.250927 | 97.94724 | 127.995679 | 21.261242 | 0.001822 | 0.001704 | -152.443255 | 0.218207 | 8.399288 | 0.003109 | 0.004704 | 0.004502 | 5.9e-05 | 0.001296 | 0.317081 | 1.326287 | 2.5474 | 100.79 | 21.03 | 15.587 | 65.656054 | 96.619196 | 62.828989 | 0.003858 | 1.050796 | 0.025491 | 24.259019 | 0.02769 | 0.129811 | 0.000154 | 0.011843 | 0.011843 | 0.452701
2019-03-26 15:26 | 1553628356.2 | -151 | 0.209454 | 0.000433 | 0 | 98.224359 | 98.051451 | 127.671995 | 21.261242 | 0.001802 | 0.001757 | -152.461368 | 0.218291 | 8.402759 | 0.003174 | 0.004399 | 0.004206 | 5.8e-05 | 0.001302 | 0.345617 | 1.338656 | 2.5473 | 100.79 | 21.04 | 15.59 | 65.19875 | 98.208281 | 64.099636 | 0.003861 | 1.046837 | 0.025411 | 24.274097 | 0.015759 | 0.129861 | 0.00013 | 0.009987 | 0.009987 | 0.53705
2019-03-26 15:26 | 1553628357.2 | -150 | 0.209454 | 0.000434 | 0 | 98.24207 | 98.019852 | 127.557685 | 21.261242 | 0.001836 | 0.001713 | -152.463688 | 0.218642 | 8.402772 | 0.003235 | 0.004027 | 0.003887 | 5.6e-05 | 0.00131 | 0.344898 | 1.330639 | 2.5473 | 100.79 | 21.03 | 15.595 | 65.997132 | 99.683408 | 63.036025 | 0.00386 | 1.050149 | 0.02544 | 24.224937 | 0.020255 | 0.13007 | 0.000132 | 0.010153 | 0.010153 | 0.529095
2019-03-26 15:26 | 1553628358.2 | -149 | 0.209448 | 0.000434 | 0 | 98.296975 | 97.985899 | 127.603455 | 21.261242 | 0.001807 | 0.001661 | -152.47745 | 0.219163 | 8.402798 | 0.003216 | 0.004358 | 0.004211 | 5.5e-05 | 0.001311 | 0.327312 | 1.337744 | 2.5473 | 100.79 | 21.03 | 15.597 | 65.307248 | 99.215117 | 61.799364 | 0.00386 | 1.054026 | 0.025491 | 24.184678 | 0.028351 | 0.13038 | 0.00017 | 0.0131 | 0.0131 | 0.411031
2019-03-26 15:26 | 1553628359.2 | -148 | 0.209451 | 0.000438 | 0 | 98.243841 | 98.073302 | 127.493839 | 21.261242 | 0.001818 | 0.001749 | -152.467119 | 0.218226 | 8.403045 | 0.003178 | 0.004667 | 0.004408 | 5.3e-05 | 0.001312 | 0.326206 | 1.350905 | 2.5474 | 100.79 | 21.03 | 15.6 | 65.562481 | 98.304691 | 63.900612 | 0.003861 | 1.047455 | 0.025401 | 24.249996 | 0.01554 | 0.129823 | 0.000143 | 0.010976 | 0.010976 | 0.488483
2019-03-26 15:26 | 1553628360.2 | -147 | 0.209469 | 0.000434 | 0 | 98.26539 | 98.000354 | 127.271555 | 21.261242 | 0.001787 | 0.001707 | -152.473501 | 0.218584 | 8.401361 | 0.003304 | 0.004126 | 0.004041 | 5.6e-05 | 0.001317 | 0.339313 | 1.349818 | 2.5473 | 100.79 | 21.03 | 15.6 | 64.828006 | 101.335463 | 62.911083 | 0.003861 | 1.050539 | 0.025416 | 24.193255 | 0.024157 | 0.130036 | 4.2e-05 | 0.003208 | 0.003208 | 1.673912
2019-03-26 15:26 | 1553628361.2 | -146 | 0.209479 | 0.000435 | 0 | 98.28812 | 98.281385 | 127.566601 | 21.261242 | 0.001856 | 0.001701 | -152.450022 | 0.218753 | 8.401095 | 0.003232 | 0.004235 | 0.003994 | 5.9e-05 | 0.001314 | 0.322777 | 1.336951 | 2.5472 | 100.79 | 21.03 | 15.6 | 66.48657 | 99.595641 | 62.750985 | 0.003861 | 1.05104 | 0.025451 | 24.215511 | 0.000613 | 0.130136 | -1.8e-05 | -0.001367 | -0.001367 | -3.930783
2019-03-26 15:26 | 1553628362.2 | -145 | 0.209472 | 0.000437 | 0 | 98.387598 | 98.091118 | 127.409571 | 21.261242 | 0.001844 | 0.001705 | -152.468805 | 0.218174 | 8.403532 | 0.003309 | 0.0044 | 0.004223 | 5.2e-05 | 0.00131 | 0.32333 | 1.361327 | 2.5475 | 100.79 | 21.03 | 15.599 | 66.199408 | 101.469765 | 62.854749 | 0.003861 | 1.050715 | 0.025432 | 24.20434 | 0.026994 | 0.129792 | 2e-05 | 0.00153 | 0.00153 | 3.504392
2019-03-26 15:26 | 1553628363.2 | -144 | 0.209493 | 0.00044 | -1e-06 | 98.359554 | 98.113304 | 127.236581 | 21.261242 | 0.001866 | 0.001701 | -152.479022 | 0.219117 | 8.404 | 0.003242 | 0.004122 | 0.003891 | 5.6e-05 | 0.001308 | 0.31133 | 1.414802 | 2.5475 | 100.79 | 21.03 | 15.6 | 66.734514 | 99.843477 | 62.757967 | 0.003861 | 1.051018 | 0.025418 | 24.184419 | 0.022421 | 0.130353 | -0.000108 | -0.008271 | -0.008271 | -0.650906
2019-03-26 15:26 | 1553628364.2 | -143 | 0.209503 | 0.00044 | 0 | 98.316752 | 98.120027 | 127.11382 | 21.261242 | 0.001838 | 0.001704 | -152.474479 | 0.218551 | 8.403662 | 0.003302 | 0.004237 | 0.004026 | 5.7e-05 | 0.001308 | 0.31133 | 1.379187 | 2.5474 | 100.79 | 21.03 | 15.601 | 66.052693 | 101.301586 | 62.832841 | 0.003861 | 1.050784 | 0.025403 | 24.175443 | 0.017915 | 0.130016 | -0.00017 | -0.013019 | -0.013019 | -0.412461
2019-03-26 15:26 | 1553628365.2 | -142 | 0.20948 | 0.00044 | 0 | 98.372838 | 98.093134 | 127.058425 | 21.261242 | 0.00183 | 0.001723 | -152.453357 | 0.218616 | 8.403201 | 0.003248 | 0.004553 | 0.004391 | 6e-05 | 0.001311 | 0.309505 | 1.419198 | 2.5475 | 100.79 | 21.03 | 15.603 | 65.870855 | 99.990984 | 63.285172 | 0.003862 | 1.049371 | 0.025381 | 24.18644 | 0.025468 | 0.130055 | -3.4e-05 | -0.002629 | -0.002629 | -2.042908
2019-03-26 15:26 | 1553628366.2 | -141 | 0.209484 | 0.000436 | 0 | 98.384349 | 98.128432 | 127.253715 | 21.261242 | 0.001823 | 0.001697 | -152.439882 | 0.218987 | 8.400542 | 0.003173 | 0.004539 | 0.004278 | 5.8e-05 | 0.0013 | 0.320842 | 1.381998 | 2.5474 | 100.79 | 21.03 | 15.604 | 65.681071 | 98.165997 | 62.656367 | 0.003862 | 1.051336 | 0.025424 | 24.18239 | 0.023297 | 0.130276 | -4.7e-05 | -0.003589 | -0.003589 | -1.498992
2019-03-26 15:26 | 1553628367.2 | -140 | 0.209492 | 0.000437 | 0 | 98.41741 | 98.30122 | 127.398539 | 21.261242 | 0.001775 | 0.001691 | -152.449447 | 0.218707 | 8.402681 | 0.003167 | 0.004715 | 0.004519 | 5.9e-05 | 0.0013 | 0.303256 | 1.372919 | 2.5473 | 100.79 | 21.03 | 15.606 | 64.531335 | 98.018614 | 62.511184 | 0.003862 | 1.051791 | 0.025444 | 24.190915 | 0.010566 | 0.130109 | -9.8e-05 | -0.00755 | -0.00755 | -0.7117
2019-03-26 15:26 | 1553628368.2 | -139 | 0.209472 | 0.000435 | 0 | 98.386711 | 98.236003 | 127.168275 | 21.261242 | 0.001796 | 0.001709 | -152.456769 | 0.218285 | 8.398735 | 0.003195 | 0.004655 | 0.004445 | 5.6e-05 | 0.001302 | 0.299495 | 1.343921 | 2.5474 | 100.79 | 21.03 | 15.608 | 65.038765 | 98.713333 | 62.95562 | 0.003863 | 1.0504 | 0.025404 | 24.185039 | 0.013712 | 0.129858 | 2.1e-05 | 0.001653 | 0.001653 | 3.245146
2019-03-26 15:26 | 1553628369.2 | -138 | 0.209483 | 0.000436 | -1e-06 | 98.431875 | 98.176838 | 127.425533 | 21.261242 | 0.001821 | 0.001699 | -152.457593 | 0.218701 | 8.400867 | 0.003249 | 0.004807 | 0.004684 | 6.1e-05 | 0.001301 | 0.313321 | 1.321005 | 2.5472 | 100.79 | 21.03 | 15.609 | 65.640419 | 100.016133 | 62.697778 | 0.003863 | 1.051207 | 0.025439 | 24.200202 | 0.023205 | 0.130105 | -4.3e-05 | -0.003287 | -0.003287 | -1.63482
2019-03-26 15:26 | 1553628370.2 | -137 | 0.209476 | 0.000435 | 0 | 98.415345 | 98.070276 | 127.749686 | 21.261242 | 0.001783 | 0.001753 | -152.445326 | 0.218629 | 8.402148 | 0.003266 | 0.004159 | 0.003891 | 5.7e-05 | 0.001293 | 0.30309 | 1.388931 | 2.5475 | 100.79 | 21.03 | 15.612 | 64.7219 | 100.428727 | 63.997358 | 0.003864 | 1.047155 | 0.025423 | 24.277799 | 0.031417 | 0.130063 | -2e-06 | -0.000102 | -0.000102 | -52.723251
2019-03-26 15:26 | 1553628371.2 | -136 | 0.209502 | 0.000434 | -1e-06 | 98.39232 | 98.073302 | 127.848504 | 21.261242 | 0.001839 | 0.001674 | -152.450731 | 0.218981 | 8.402167 | 0.003236 | 0.004619 | 0.004453 | 5.7e-05 | 0.0013 | 0.339313 | 1.412945 | 2.5473 | 100.79 | 21.03 | 15.614 | 66.080593 | 99.697673 | 62.099429 | 0.003864 | 1.053083 | 0.025504 | 24.21873 | 0.029048 | 0.130272 | -0.000156 | -0.011999 | -0.011999 | -0.448376
2019-03-26 15:26 | 1553628372.2 | -135 | 0.20948 | 0.000436 | 0 | 98.409736 | 98.3308 | 128.014924 | 21.261242 | 0.001831 | 0.001756 | -152.410691 | 0.219319 | 8.403409 | 0.00329 | 0.004856 | 0.00471 | 5.6e-05 | 0.001297 | 0.331957 | 1.372044 | 2.5473 | 100.79 | 21.03 | 15.615 | 65.875425 | 100.996963 | 64.07533 | 0.003865 | 1.046912 | 0.025446 | 24.305799 | 0.007177 | 0.130473 | -2.3e-05 | -0.00178 | -0.00178 | -3.027178
2019-03-26 15:26 | 1553628373.2 | -134 | 0.209506 | 0.000435 | 0 | 98.327969 | 98.18726 | 128.152002 | 21.261242 | 0.001801 | 0.00178 | -152.403043 | 0.219156 | 8.399957 | 0.003243 | 0.005266 | 0.0051 | 6e-05 | 0.001295 | 0.280305 | 1.354327 | 2.5474 | 100.79 | 21.03 | 15.618 | 65.157371 | 99.87733 | 64.659342 | 0.003865 | 1.045102 | 0.025438 | 24.339858 | 0.012809 | 0.130376 | -0.00018 | -0.013789 | -0.013789 | -0.390484
2019-03-26 15:26 | 1553628374.2 | -133 | 0.209541 | 0.000437 | -1e-06 | 98.301402 | 98.07767 | 128.424986 | 21.261242 | 0.001829 | 0.001726 | -152.401739 | 0.218987 | 8.40179 | 0.003343 | 0.003895 | 0.003796 | 5.8e-05 | 0.001295 | 0.313486 | 1.363033 | 2.5474 | 100.79 | 21.03 | 15.62 | 65.826356 | 102.280122 | 63.363162 | 0.003866 | 1.049128 | 0.025514 | 24.318977 | 0.020381 | 0.130276 | -0.000392 | -0.030191 | -0.030191 | -0.178214
2019-03-26 15:26 | 1553628375.2 | -132 | 0.209492 | 0.000438 | 0 | 98.317638 | 97.961358 | 128.503853 | 21.261242 | 0.001892 | 0.001721 | -152.424797 | 0.218434 | 8.40324 | 0.003347 | 0.00503 | 0.004898 | 5.7e-05 | 0.001293 | 0.321892 | 1.333236 | 2.5474 | 100.79 | 21.03 | 15.625 | 67.34241 | 102.376718 | 63.241362 | 0.003867 | 1.049508 | 0.025526 | 24.322041 | 0.032472 | 0.129947 | -9.8e-05 | -0.007567 | -0.007567 | -0.709262
2019-03-26 15:26 | 1553628376.2 | -131 | 0.209473 | 0.000436 | 0 | 98.259487 | 97.942533 | 128.518407 | 21.261242 | 0.001848 | 0.001685 | -152.419948 | 0.218675 | 8.401199 | 0.00331 | 0.004836 | 0.004569 | 5.9e-05 | 0.001301 | 0.329635 | 1.369303 | 2.5474 | 100.79 | 21.03 | 15.627 | 66.287435 | 101.498804 | 62.363344 | 0.003868 | 1.052254 | 0.025561 | 24.291654 | 0.028899 | 0.13009 | 1.7e-05 | 0.001322 | 0.001322 | 4.064387
2019-03-26 15:26 | 1553628377.2 | -130 | 0.209512 | 0.000439 | -1e-06 | 98.232034 | 98.0454 | 128.573803 | 21.261242 | 0.001866 | 0.001701 | -152.389146 | 0.218746 | 8.402856 | 0.003343 | 0.004575 | 0.004432 | 5.5e-05 | 0.001304 | 0.330685 | 1.319661 | 2.5474 | 100.79 | 21.03 | 15.63 | 66.724413 | 102.283269 | 62.7493 | 0.003868 | 1.051045 | 0.025552 | 24.310859 | 0.01701 | 0.130132 | -0.000218 | -0.016773 | -0.016773 | -0.320418
2019-03-26 15:26 | 1553628378.2 | -129 | 0.209425 | 0.000439 | 0 | 98.3138 | 97.95699 | 128.797965 | 21.261242 | 0.00183 | 0.001675 | -152.372375 | 0.217979 | 8.403604 | 0.003302 | 0.004186 | 0.003977 | 5.7e-05 | 0.001296 | 0.324934 | 1.362401 | 2.5475 | 100.79 | 21.03 | 15.638 | 65.86845 | 101.291423 | 62.121343 | 0.00387 | 1.053014 | 0.025598 | 24.309288 | 0.032521 | 0.129676 | 0.000304 | 0.023485 | 0.023485 | 0.228048
2019-03-26 15:26 | 1553628379.2 | -128 | 0.209439 | 0.000437 | 0 | 98.240889 | 97.842358 | 128.811578 | 21.261242 | 0.001842 | 0.001715 | -152.397197 | 0.218701 | 8.407491 | 0.003332 | 0.004839 | 0.0047 | 5.6e-05 | 0.001296 | 0.34252 | 1.356282 | 2.5474 | 100.79 | 21.03 | 15.643 | 66.159483 | 102.026427 | 63.084412 | 0.003871 | 1.049998 | 0.025563 | 24.345463 | 0.036359 | 0.130105 | 0.000223 | 0.017166 | 0.017166 | 0.313027
2019-03-26 15:26 | 1553628380.2 | -127 | 0.209459 | 0.000439 | 0 | 98.22495 | 97.904212 | 128.625209 | 21.261242 | 0.001781 | 0.001689 | -152.404154 | 0.218252 | 8.402499 | 0.003332 | 0.004445 | 0.004236 | 5.8e-05 | 0.001298 | 0.30414 | 1.362003 | 2.5474 | 100.79 | 21.03 | 15.655 | 64.690621 | 102.031026 | 62.461102 | 0.003874 | 1.051948 | 0.025568 | 24.305285 | 0.029255 | 0.129838 | 0.0001 | 0.007739 | 0.007739 | 0.692902
2019-03-26 15:26 | 1553628381.2 | -126 | 0.20945 | 0.000441 | 0 | 98.168569 | 97.90354 | 128.169142 | 21.261242 | 0.001819 | 0.001738 | -152.398136 | 0.218168 | 8.402089 | 0.003271 | 0.004467 | 0.004239 | 5.6e-05 | 0.001291 | 0.292638 | 1.366753 | 2.5473 | 100.79 | 21.03 | 15.662 | 65.606261 | 100.540234 | 63.649829 | 0.003876 | 1.048235 | 0.025477 | 24.305087 | 0.024181 | 0.129788 | 0.000151 | 0.01165 | 0.01165 | 0.460093
2019-03-26 15:26 | 1553628382.2 | -125 | 0.209519 | 0.000438 | 0 | 98.196611 | 97.864209 | 128.013754 | 21.261242 | 0.001797 | 0.001707 | -152.418185 | 0.21913 | 8.402271 | 0.003393 | 0.00462 | 0.004363 | 5.5e-05 | 0.001288 | 0.31686 | 1.342809 | 2.5472 | 100.79 | 21.03 | 15.668 | 65.063064 | 103.508866 | 62.905546 | 0.003878 | 1.050557 | 0.02549 | 24.263495 | 0.030329 | 0.130361 | -0.000259 | -0.01988 | -0.01988 | -0.270814
2019-03-26 15:26 | 1553628383.2 | -124 | 0.209515 | 0.000439 | 0 | 98.294613 | 97.99027 | 127.845457 | 21.261242 | 0.001847 | 0.001758 | -152.429359 | 0.21887 | 8.402505 | 0.003335 | 0.005033 | 0.004886 | 5.4e-05 | 0.00129 | 0.362263 | 1.324973 | 2.5473 | 100.79 | 21.03 | 15.679 | 66.260257 | 102.085974 | 64.125386 | 0.00388 | 1.046757 | 0.025427 | 24.291509 | 0.027737 | 0.130206 | -0.000238 | -0.01825 | -0.01825 | -0.29466
2019-03-26 15:26 | 1553628384.2 | -123 | 0.209546 | 0.000437 | 0 | 98.295204 | 98.083386 | 127.412626 | 21.261242 | 0.001791 | 0.001698 | -152.420331 | 0.21833 | 8.40077 | 0.003351 | 0.004601 | 0.004365 | 5.7e-05 | 0.001289 | 0.320455 | 1.374504 | 2.5475 | 100.79 | 21.03 | 15.685 | 64.919433 | 102.489783 | 62.682851 | 0.003882 | 1.051253 | 0.025439 | 24.198438 | 0.019296 | 0.129885 | -0.000419 | -0.032194 | -0.032194 | -0.166623
2019-03-26 15:26 | 1553628385.2 | -122 | 0.209461 | 0.000437 | 0 | 98.183329 | 98.208101 | 127.19363 | 21.261242 | 0.001805 | 0.001688 | -152.405036 | 0.218142 | 8.400289 | 0.003308 | 0.004359 | 0.004217 | 5.6e-05 | 0.00129 | 0.317247 | 1.34968 | 2.5474 | 100.79 | 21.03 | 15.693 | 65.262743 | 101.446776 | 62.436783 | 0.003884 | 1.052024 | 0.025426 | 24.168774 | -0.002256 | 0.129772 | 9e-05 | 0.006915 | 0.006915 | 0.775106
2019-03-26 15:26 | 1553628386.2 | -121 | 0.209469 | 0.000437 | 0 | 98.247973 | 97.913288 | 127.340801 | 21.261242 | 0.00181 | 0.001722 | -152.409847 | 0.218317 | 8.401667 | 0.003392 | 0.004475 | 0.004309 | 5.7e-05 | 0.001291 | 0.335718 | 1.324551 | 2.5474 | 100.79 | 21.03 | 15.696 | 65.368111 | 103.477375 | 63.269526 | 0.003885 | 1.04942 | 0.025409 | 24.212738 | 0.030522 | 0.129877 | 4.6e-05 | 0.003566 | 0.003566 | 1.50398
2019-03-26 15:26 | 1553628387.2 | -120 | 0.209537 | 0.000437 | 0 | 98.179197 | 97.768739 | 127.307469 | 21.261242 | 0.001832 | 0.001685 | -152.42566 | 0.218629 | 8.403116 | 0.003378 | 0.004792 | 0.004587 | 5.4e-05 | 0.001284 | 0.332289 | 1.343983 | 2.5474 | 100.79 | 21.03 | 15.7 | 65.901162 | 103.144328 | 62.374421 | 0.003886 | 1.05222 | 0.02544 | 24.17734 | 0.037473 | 0.130063 | -0.000365 | -0.028051 | -0.028051 | -0.191492
2019-03-26 15:26 | 1553628388.2 | -119 | 0.209454 | 0.000439 | 0 | 98.247384 | 97.968083 | 127.304418 | 21.261242 | 0.001767 | 0.00168 | -152.429225 | 0.218233 | 8.402512 | 0.003425 | 0.004635 | 0.004485 | 5.7e-05 | 0.001282 | 0.29214 | 1.354199 | 2.5474 | 100.79 | 21.04 | 15.705 | 64.355678 | 104.261165 | 62.240781 | 0.003889 | 1.052639 | 0.025445 | 24.172235 | 0.025464 | 0.129827 | 0.000132 | 0.010175 | 0.010175 | 0.526949
2019-03-26 15:26 | 1553628389.2 | -118 | 0.209504 | 0.000443 | -1e-06 | 98.224359 | 97.867571 | 127.458397 | 21.261242 | 0.001836 | 0.001725 | -152.402046 | 0.218903 | 8.40257 | 0.003384 | 0.004517 | 0.004305 | 5.4e-05 | 0.00128 | 0.324215 | 1.364005 | 2.5474 | 100.79 | 21.04 | 15.707 | 65.994005 | 103.291104 | 63.341498 | 0.00389 | 1.049196 | 0.025418 | 24.226506 | 0.032549 | 0.130225 | -0.000173 | -0.01325 | -0.01325 | -0.405907
2019-03-26 15:26 | 1553628390.2 | -117 | 0.20951 | 0.000435 | 0 | 98.211666 | 98.034978 | 127.696876 | 21.261242 | 0.001818 | 0.001769 | -152.397158 | 0.217816 | 8.403116 | 0.003444 | 0.004954 | 0.004791 | 5.5e-05 | 0.001282 | 0.321892 | 1.306437 | 2.5473 | 100.79 | 21.04 | 15.709 | 65.572584 | 104.735469 | 64.393217 | 0.00389 | 1.045926 | 0.025402 | 24.287026 | 0.016106 | 0.129579 | -0.000198 | -0.015148 | -0.015148 | -0.353294
2019-03-26 15:26 | 1553628391.2 | -116 | 0.209536 | 0.00044 | 0 | 98.256535 | 98.069939 | 128.077832 | 21.261242 | 0.001826 | 0.001689 | -152.40195 | 0.218662 | 8.401173 | 0.0034 | 0.004851 | 0.004632 | 5.5e-05 | 0.001285 | 0.333229 | 1.343066 | 2.5474 | 100.79 | 21.04 | 15.711 | 65.757563 | 103.65906 | 62.464955 | 0.003891 | 1.051936 | 0.025513 | 24.253652 | 0.017003 | 0.130082 | -0.000362 | -0.027828 | -0.027828 | -0.19306
2019-03-26 15:27 | 1553628392.2 | -115 | 0.209525 | 0.000439 | 0 | 98.196611 | 98.20743 | 128.188622 | 21.261242 | 0.001832 | 0.001705 | -152.399497 | 0.218194 | 8.401901 | 0.003307 | 0.004472 | 0.004218 | 5.4e-05 | 0.00129 | 0.337543 | 1.370679 | 2.5473 | 100.79 | 21.04 | 15.712 | 65.898757 | 101.402976 | 62.856434 | 0.003891 | 1.05071 | 0.025509 | 24.278288 | -0.000985 | 0.129803 | -0.000297 | -0.022886 | -0.022886 | -0.234241
2019-03-26 15:27 | 1553628393.2 | -114 | 0.209513 | 0.000438 | 0 | 98.302878 | 98.09616 | 128.400577 | 21.261242 | 0.001833 | 0.001784 | -152.386885 | 0.218623 | 8.400334 | 0.00341 | 0.00457 | 0.004413 | 5.5e-05 | 0.001292 | 0.32604 | 1.38338 | 2.5472 | 100.79 | 21.04 | 15.717 | 65.92305 | 103.909814 | 64.760878 | 0.003892 | 1.044788 | 0.025458 | 24.367114 | 0.018829 | 0.130059 | -0.00022 | -0.016865 | -0.016865 | -0.318496
2019-03-26 15:27 | 1553628394.2 | -113 | 0.209479 | 0.00044 | 0 | 98.255354 | 97.988589 | 128.644924 | 21.261242 | 0.001767 | 0.00172 | -152.401816 | 0.218681 | 8.402525 | 0.003377 | 0.004915 | 0.004809 | 5.7e-05 | 0.001303 | 0.321561 | 1.364497 | 2.5473 | 100.79 | 21.04 | 15.721 | 64.347978 | 103.121562 | 63.219457 | 0.003893 | 1.049576 | 0.025541 | 24.334595 | 0.024318 | 0.130094 | -2e-05 | -0.001532 | -0.001532 | -3.507502
2019-03-26 15:27 | 1553628395.2 | -112 | 0.209507 | 0.000434 | -1e-06 | 98.296385 | 98.138516 | 128.605959 | 21.261242 | 0.001848 | 0.001688 | -152.415233 | 0.218883 | 8.403285 | 0.003455 | 0.004358 | 0.004105 | 5.5e-05 | 0.001304 | 0.32228 | 1.312137 | 2.5473 | 100.79 | 21.04 | 15.729 | 66.293688 | 104.987816 | 62.436783 | 0.003895 | 1.052024 | 0.025567 | 24.302586 | 0.014377 | 0.130214 | -0.000178 | -0.013704 | -0.013704 | -0.392435
2019-03-26 15:27 | 1553628396.2 | -111 | 0.209474 | 0.000436 | 0 | 98.343615 | 97.999682 | 128.403627 | 21.261242 | 0.001805 | 0.001723 | -152.418434 | 0.218122 | 8.4035 | 0.003445 | 0.005169 | 0.005013 | 5.7e-05 | 0.001312 | 0.321173 | 1.304421 | 2.5472 | 100.79 | 21.03 | 15.735 | 65.265148 | 104.748801 | 63.278914 | 0.003894 | 1.049391 | 0.025515 | 24.313911 | 0.031336 | 0.129761 | 1.6e-05 | 0.001269 | 0.001269 | 4.224017
2019-03-26 15:27 | 1553628397.2 | -110 | 0.209488 | 0.000434 | 0 | 98.428332 | 98.162719 | 128.458552 | 21.261242 | 0.001823 | 0.00173 | -152.420217 | 0.21833 | 8.403851 | 0.003379 | 0.004413 | 0.004186 | 5.6e-05 | 0.001318 | 0.298389 | 1.296024 | 2.5473 | 100.79 | 21.03 | 15.742 | 65.688047 | 103.167095 | 63.460165 | 0.003896 | 1.048826 | 0.025513 | 24.32566 | 0.02417 | 0.129885 | -6.2e-05 | -0.004718 | -0.004718 | -1.136889
2019-03-26 15:27 | 1553628398.2 | -109 | 0.209485 | 0.000436 | 0 | 98.447225 | 98.187931 | 128.320066 | 21.261242 | 0.00181 | 0.001681 | -152.411515 | 0.218538 | 8.403331 | 0.003409 | 0.004846 | 0.004713 | 5.5e-05 | 0.001323 | 0.329966 | 1.340494 | 2.5473 | 100.79 | 21.03 | 15.754 | 65.374365 | 103.879043 | 62.272807 | 0.003899 | 1.052538 | 0.025545 | 24.269627 | 0.023589 | 0.130008 | -5.1e-05 | -0.003872 | -0.003872 | -1.386568
2019-03-26 15:27 | 1553628399.2 | -108 | 0.209475 | 0.000438 | 0 | 98.423905 | 98.285082 | 127.847567 | 21.261242 | 0.001815 | 0.001648 | -152.421405 | 0.217855 | 8.40389 | 0.003354 | 0.00453 | 0.00436 | 5.4e-05 | 0.001318 | 0.288545 | 1.305506 | 2.5474 | 100.79 | 21.03 | 15.759 | 65.504748 | 102.555881 | 61.467954 | 0.0039 | 1.05507 | 0.025528 | 24.195821 | 0.012625 | 0.129602 | 1.2e-05 | 0.00089 | 0.00089 | 6.015078
2019-03-26 15:27 | 1553628400.2 | -107 | 0.209504 | 0.000435 | -1e-06 | 98.488845 | 98.281385 | 127.695935 | 21.261242 | 0.001797 | 0.00168 | -152.419124 | 0.218382 | 8.405638 | 0.003393 | 0.004657 | 0.00444 | 5.3e-05 | 0.001317 | 0.364586 | 1.359165 | 2.5474 | 100.79 | 21.03 | 15.764 | 65.067635 | 103.508139 | 62.246319 | 0.003901 | 1.052622 | 0.025484 | 24.209577 | 0.018861 | 0.129916 | -0.000163 | -0.012499 | -0.012499 | -0.429272
2019-03-26 15:27 | 1553628401.2 | -106 | 0.209485 | 0.000437 | 0 | 98.607215 | 98.392318 | 127.401592 | 21.261242 | 0.001811 | 0.001687 | -152.425679 | 0.218512 | 8.400874 | 0.003388 | 0.004704 | 0.004531 | 5.2e-05 | 0.001314 | 0.301265 | 1.36606 | 2.5474 | 100.79 | 21.03 | 15.77 | 65.400106 | 103.376123 | 62.410297 | 0.003903 | 1.052107 | 0.025448 | 24.187569 | 0.019514 | 0.129993 | -4.7e-05 | -0.003635 | -0.003635 | -1.476925
2019-03-26 15:27 | 1553628402.2 | -105 | 0.209521 | 0.000438 | 0 | 98.533123 | 98.446441 | 127.248552 | 21.261242 | 0.00182 | 0.001702 | -152.425488 | 0.218129 | 8.401933 | 0.003345 | 0.004371 | 0.004209 | 5.5e-05 | 0.001314 | 0.306297 | 1.40256 | 2.5473 | 100.79 | 21.03 | 15.772 | 65.622618 | 102.328056 | 62.789265 | 0.003903 | 1.05092 | 0.025418 | 24.186684 | 0.007872 | 0.129765 | -0.000266 | -0.020414 | -0.020414 | -0.262534
2019-03-26 15:27 | 1553628403.2 | -104 | 0.209488 | 0.000438 | 0 | 98.576515 | 98.317355 | 127.188933 | 21.261242 | 0.001831 | 0.001683 | -152.43072 | 0.218473 | 8.401751 | 0.003362 | 0.004769 | 0.004545 | 5.2e-05 | 0.001303 | 0.325653 | 1.378221 | 2.5474 | 100.79 | 21.02 | 15.772 | 65.891781 | 102.743536 | 62.318076 | 0.003901 | 1.052396 | 0.02543 | 24.164053 | 0.023546 | 0.12997 | -7e-05 | -0.00536 | -0.00536 | -1.001378
2019-03-26 15:27 | 1553628404.2 | -103 | 0.209476 | 0.000436 | 0 | 98.618432 | 98.502243 | 127.265922 | 21.261242 | 0.001857 | 0.001731 | -152.432733 | 0.218356 | 8.404215 | 0.00341 | 0.005412 | 0.005265 | 5.2e-05 | 0.001298 | 0.328529 | 1.394913 | 2.5475 | 100.79 | 21.03 | 15.77 | 66.505088 | 103.908118 | 63.47581 | 0.003903 | 1.048777 | 0.025394 | 24.213038 | 0.010544 | 0.1299 | 1.1e-05 | 0.000844 | 0.000844 | 6.356579
2019-03-26 15:27 | 1553628405.2 | -102 | 0.209491 | 0.000437 | 0 | 98.726175 | 98.60242 | 127.48046 | 21.261242 | 0.001785 | 0.001691 | -152.423475 | 0.218909 | 8.403688 | 0.003365 | 0.004612 | 0.004333 | 5.4e-05 | 0.001295 | 0.319017 | 1.40105 | 2.5474 | 100.79 | 21.03 | 15.768 | 64.770262 | 102.82054 | 62.512628 | 0.003902 | 1.051786 | 0.025452 | 24.198744 | 0.011219 | 0.130229 | -8.2e-05 | -0.006268 | -0.006268 | -0.858145
2019-03-26 15:27 | 1553628406.2 | -101 | 0.209509 | 0.000439 | -1e-06 | 98.757465 | 98.661585 | 127.328125 | 21.261242 | 0.001829 | 0.001791 | -152.415827 | 0.218896 | 8.403194 | 0.003426 | 0.00415 | 0.004004 | 5.6e-05 | 0.001289 | 0.310943 | 1.400638 | 2.5475 | 100.79 | 21.02 | 15.763 | 65.834053 | 104.287095 | 64.916305 | 0.003899 | 1.044308 | 0.025346 | 24.270718 | 0.008688 | 0.130221 | -0.000196 | -0.014996 | -0.014996 | -0.35863
2019-03-26 15:27 | 1553628407.2 | -100 | 0.209521 | 0.000436 | 0 | 98.783736 | 98.685452 | 127.171566 | 21.261242 | 0.001804 | 0.001731 | -152.407547 | 0.218265 | 8.399626 | 0.003431 | 0.004764 | 0.00458 | 5.3e-05 | 0.001284 | 0.321892 | 1.4099 | 2.5472 | 100.79 | 21.03 | 15.762 | 65.242535 | 104.42402 | 63.472681 | 0.003901 | 1.048787 | 0.025385 | 24.203948 | 0.008904 | 0.129846 | -0.000263 | -0.020168 | -0.020168 | -0.265894
2019-03-26 15:27 | 1553628408.2 | -99 | 0.209516 | 0.000437 | 0 | 98.737686 | 98.688142 | 127.270853 | 21.261242 | 0.001927 | 0.001717 | -152.416172 | 0.217699 | 8.401472 | 0.003416 | 0.004919 | 0.004859 | 5.3e-05 | 0.001284 | 0.328031 | 1.355539 | 2.5474 | 100.79 | 21.03 | 15.76 | 68.194248 | 104.060766 | 63.142186 | 0.0039 | 1.049817 | 0.025407 | 24.201505 | 0.004489 | 0.129509 | -0.000231 | -0.017723 | -0.017723 | -0.3018
2019-03-26 15:27 | 1553628409.2 | -98 | 0.209501 | 0.000437 | 0 | 98.870816 | 98.776552 | 127.625286 | 21.261242 | 0.001825 | 0.001675 | -152.405956 | 0.218343 | 8.402596 | 0.00342 | 0.00479 | 0.004597 | 5.2e-05 | 0.001285 | 0.32875 | 1.368133 | 2.5474 | 100.79 | 21.03 | 15.754 | 65.731104 | 104.144849 | 62.136032 | 0.003899 | 1.052968 | 0.025481 | 24.198899 | 0.008532 | 0.129892 | -0.000145 | -0.011145 | -0.011145 | -0.481356
2019-03-26 15:27 | 1553628410.2 | -97 | 0.209507 | 0.000434 | 0 | 98.85458 | 98.573511 | 127.510976 | 21.261242 | 0.001889 | 0.001723 | -152.417629 | 0.217842 | 8.399782 | 0.003369 | 0.004496 | 0.004338 | 5.5e-05 | 0.001283 | 0.319404 | 1.364534 | 2.5474 | 100.79 | 21.03 | 15.752 | 67.275324 | 102.917889 | 63.290709 | 0.003898 | 1.049354 | 0.025426 | 24.229674 | 0.025468 | 0.129594 | -0.000175 | -0.013442 | -0.013442 | -0.398174
2019-03-26 15:27 | 1553628411.2 | -96 | 0.209541 | 0.000435 | 1e-06 | 98.759825 | 98.666627 | 127.515435 | 21.261242 | 0.001783 | 0.00171 | -152.414466 | 0.218142 | 8.402622 | 0.003427 | 0.004359 | 0.004144 | 5.6e-05 | 0.001274 | 0.301099 | 1.372218 | 2.5474 | 100.79 | 21.02 | 15.751 | 64.7296 | 104.317145 | 62.972712 | 0.003896 | 1.050347 | 0.025438 | 24.218644 | 0.008445 | 0.129772 | -0.000383 | -0.029455 | -0.029455 | -0.18196
2019-03-26 15:27 | 1553628412.2 | -95 | 0.209535 | 0.000439 | 0 | 98.830671 | 98.522413 | 127.517313 | 21.261242 | 0.001824 | 0.001743 | -152.412703 | 0.21846 | 8.403857 | 0.003495 | 0.004435 | 0.004179 | 5.4e-05 | 0.001267 | 0.315975 | 1.377787 | 2.5476 | 100.79 | 21.02 | 15.751 | 65.709214 | 105.981531 | 63.755247 | 0.003896 | 1.047907 | 0.025409 | 24.246998 | 0.027942 | 0.129962 | -0.000352 | -0.02702 | -0.02702 | -0.198643
2019-03-26 15:27 | 1553628413.2 | -94 | 0.209481 | 0.000439 | 0 | 98.768976 | 98.691839 | 127.217101 | 21.261242 | 0.001829 | 0.001746 | -152.43601 | 0.217738 | 8.402817 | 0.003515 | 0.004642 | 0.00443 | 5.5e-05 | 0.001261 | 0.347 | 1.391379 | 2.5475 | 100.79 | 21.02 | 15.752 | 65.829483 | 106.45602 | 63.835632 | 0.003896 | 1.047657 | 0.025376 | 24.221328 | 0.006988 | 0.129532 | -2.4e-05 | -0.001853 | -0.001853 | -2.886946
2019-03-26 15:27 | 1553628414.2 | -93 | 0.209543 | 0.00044 | 0 | 98.692228 | 98.621581 | 126.983786 | 21.261242 | 0.001789 | 0.00169 | -152.430624 | 0.218402 | 8.402245 | 0.003473 | 0.004662 | 0.0045 | 5.8e-05 | 0.001253 | 0.335884 | 1.367838 | 2.5474 | 100.79 | 21.03 | 15.756 | 64.87396 | 105.442416 | 62.498663 | 0.003899 | 1.05183 | 0.025403 | 24.151055 | 0.006405 | 0.129927 | -0.000404 | -0.031022 | -0.031022 | -0.172972
2019-03-26 15:27 | 1553628415.2 | -92 | 0.209518 | 0.00044 | 0 | 98.763073 | 98.593681 | 126.832153 | 21.261242 | 0.001872 | 0.001729 | -152.434362 | 0.218428 | 8.40246 | 0.003461 | 0.005142 | 0.004987 | 5.5e-05 | 0.001248 | 0.321008 | 1.361805 | 2.5473 | 100.79 | 21.03 | 15.759 | 66.874231 | 105.143459 | 63.435854 | 0.0039 | 1.048901 | 0.025352 | 24.170305 | 0.015354 | 0.129943 | -0.000252 | -0.019249 | -0.019249 | -0.278805
2019-03-26 15:27 | 1553628416.2 | -91 | 0.20951 | 0.000439 | 0 | 98.60751 | 98.537541 | 126.774645 | 21.261242 | 0.001881 | 0.001682 | -152.435876 | 0.218636 | 8.403422 | 0.00343 | 0.004211 | 0.004138 | 5.8e-05 | 0.00124 | 0.30309 | 1.361126 | 2.5475 | 100.79 | 21.02 | 15.766 | 67.079351 | 104.396392 | 62.290867 | 0.0039 | 1.052482 | 0.02539 | 24.123688 | 0.006349 | 0.130067 | -0.000197 | -0.01512 | -0.01512 | -0.35527
2019-03-26 15:27 | 1553628417.2 | -90 | 0.209481 | 0.000438 | 0 | 98.629354 | 98.538886 | 126.607521 | 21.261242 | 0.001841 | 0.00179 | -152.44178 | 0.218389 | 8.403142 | 0.003414 | 0.004597 | 0.004468 | 5.7e-05 | 0.001237 | 0.307901 | 1.38278 | 2.5475 | 100.79 | 21.02 | 15.77 | 66.133026 | 104.008913 | 64.892005 | 0.003901 | 1.044383 | 0.025275 | 24.201072 | 0.008208 | 0.129919 | -2.4e-05 | -0.001778 | -0.001778 | -3.018055
2019-03-26 15:27 | 1553628418.2 | -89 | 0.209489 | 0.000439 | -1e-06 | 98.695476 | 98.480394 | 126.760796 | 21.261242 | 0.001842 | 0.001737 | -152.462844 | 0.218226 | 8.402967 | 0.003453 | 0.004085 | 0.00389 | 6.1e-05 | 0.001236 | 0.318851 | 1.364677 | 2.5475 | 100.79 | 21.02 | 15.772 | 66.154913 | 104.958726 | 63.627205 | 0.003901 | 1.048305 | 0.025338 | 24.170372 | 0.019514 | 0.129823 | -7.1e-05 | -0.005348 | -0.005348 | -1.002529
2019-03-26 15:27 | 1553628419.2 | -88 | 0.209473 | 0.000433 | 0 | 98.611643 | 98.403075 | 126.72324 | 21.261242 | 0.001844 | 0.001743 | -152.485117 | 0.217764 | 8.402265 | 0.003365 | 0.00443 | 0.004327 | 5.9e-05 | 0.001241 | 0.324768 | 1.388512 | 2.5475 | 100.79 | 21.02 | 15.778 | 66.189066 | 102.82611 | 63.761505 | 0.003903 | 1.047888 | 0.025329 | 24.17161 | 0.018938 | 0.129548 | 3.3e-05 | 0.002511 | 0.002511 | 2.130663
2019-03-26 15:27 | 1553628420.2 | -87 | 0.209484 | 0.000439 | 0 | 98.621089 | 98.368115 | 126.898109 | 21.261242 | 0.001783 | 0.0017 | -152.468115 | 0.218226 | 8.400198 | 0.003385 | 0.005148 | 0.004938 | 5.8e-05 | 0.001245 | 0.303809 | 1.346406 | 2.5473 | 100.79 | 21.02 | 15.781 | 64.732006 | 103.314841 | 62.744003 | 0.003903 | 1.051062 | 0.025385 | 24.151728 | 0.022973 | 0.129823 | -4.1e-05 | -0.003141 | -0.003141 | -1.706851
2019-03-26 15:27 | 1553628421.2 | -86 | 0.209477 | 0.000439 | 0 | 98.593342 | 98.242055 | 126.929797 | 21.261242 | 0.00184 | 0.001738 | -152.469649 | 0.218168 | 8.400965 | 0.003449 | 0.004914 | 0.004785 | 5.7e-05 | 0.001254 | 0.341635 | 1.328174 | 2.5473 | 100.79 | 21.02 | 15.787 | 66.096227 | 104.847943 | 63.638036 | 0.003905 | 1.048272 | 0.025354 | 24.186868 | 0.031926 | 0.129788 | -1e-06 | -9.5e-05 | -9.5e-05 | -56.62378
2019-03-26 15:27 | 1553628422.2 | -85 | 0.209476 | 0.000441 | 0 | 98.527809 | 98.559727 | 126.836377 | 21.261242 | 0.001829 | 0.00175 | -152.469457 | 0.218057 | 8.399184 | 0.003499 | 0.004911 | 0.004706 | 5.8e-05 | 0.001249 | 0.302869 | 1.302155 | 2.5473 | 100.79 | 21.02 | 15.789 | 65.827078 | 106.07443 | 63.933342 | 0.003905 | 1.047353 | 0.025334 | 24.188563 | -0.002897 | 0.129722 | 5e-06 | 0.00037 | 0.00037 | 14.464109
2019-03-26 15:27 | 1553628423.2 | -84 | 0.209472 | 0.00044 | 0 | 98.586847 | 98.364082 | 127.174144 | 21.261242 | 0.001835 | 0.001704 | -152.451938 | 0.218142 | 8.400419 | 0.003508 | 0.004951 | 0.004745 | 5.9e-05 | 0.001247 | 0.289983 | 1.309845 | 2.5472 | 100.79 | 21.03 | 15.792 | 65.990879 | 106.285229 | 62.828267 | 0.003908 | 1.050798 | 0.025409 | 24.181015 | 0.020234 | 0.129772 | 2.8e-05 | 0.002146 | 0.002146 | 2.497057
2019-03-26 15:27 | 1553628424.2 | -83 | 0.209485 | 0.000439 | 0 | 98.531353 | 98.435348 | 127.268269 | 21.261242 | 0.001827 | 0.001677 | -152.448392 | 0.219065 | 8.404215 | 0.003522 | 0.004634 | 0.004483 | 5.8e-05 | 0.001247 | 0.34075 | 1.354833 | 2.5474 | 100.79 | 21.03 | 15.8 | 65.788111 | 106.626827 | 62.18925 | 0.00391 | 1.052801 | 0.025443 | 24.166946 | 0.008719 | 0.130322 | -4.5e-05 | -0.003464 | -0.003464 | -1.553867
2019-03-26 15:27 | 1553628425.2 | -82 | 0.209461 | 0.000443 | 0 | 98.562938 | 98.381224 | 127.30254 | 21.261242 | 0.001802 | 0.001696 | -152.449619 | 0.218831 | 8.400997 | 0.003479 | 0.004659 | 0.004441 | 6e-05 | 0.001235 | 0.322445 | 1.362647 | 2.5473 | 100.79 | 21.03 | 15.803 | 65.176858 | 105.576999 | 62.639273 | 0.003911 | 1.05139 | 0.025429 | 24.186413 | 0.016506 | 0.130183 | 9.5e-05 | 0.007261 | 0.007261 | 0.74047
2019-03-26 15:27 | 1553628426.2 | -81 | 0.209456 | 0.000437 | 0 | 98.526925 | 98.340886 | 127.624111 | 21.261242 | 0.00182 | 0.001681 | -152.438061 | 0.218558 | 8.402694 | 0.003462 | 0.004746 | 0.004515 | 6.3e-05 | 0.001235 | 0.313321 | 1.348126 | 2.5474 | 100.79 | 21.03 | 15.808 | 65.631278 | 105.160915 | 62.277623 | 0.003912 | 1.052523 | 0.025475 | 24.203897 | 0.016905 | 0.13002 | 0.000131 | 0.010056 | 0.010056 | 0.533988
2019-03-26 15:27 | 1553628427.2 | -80 | 0.209517 | 0.000437 | 0 | 98.401766 | 98.303572 | 127.702509 | 21.261242 | 0.001849 | 0.001709 | -152.436068 | 0.218174 | 8.401901 | 0.003418 | 0.005242 | 0.00499 | 5.8e-05 | 0.001244 | 0.315422 | 1.369918 | 2.5473 | 100.79 | 21.03 | 15.813 | 66.324232 | 104.09372 | 62.960194 | 0.003914 | 1.050386 | 0.025457 | 24.235951 | 0.00893 | 0.129792 | -0.000235 | -0.018052 | -0.018052 | -0.296946
2019-03-26 15:27 | 1553628428.2 | -79 | 0.209498 | 0.000437 | 0 | 98.417705 | 98.335844 | 127.546182 | 21.261242 | 0.001781 | 0.001715 | -152.414811 | 0.217836 | 8.404689 | 0.00349 | 0.004825 | 0.004662 | 5.8e-05 | 0.001239 | 0.307735 | 1.339045 | 2.5473 | 100.79 | 21.03 | 15.816 | 64.68605 | 105.859531 | 63.086819 | 0.003914 | 1.04999 | 0.025437 | 24.225675 | 0.007443 | 0.129591 | -0.000121 | -0.009269 | -0.009269 | -0.577408
2019-03-26 15:27 | 1553628429.2 | -78 | 0.209457 | 0.000438 | 0 | 98.368705 | 98.276006 | 127.584207 | 21.261242 | 0.00179 | 0.001692 | -152.404289 | 0.21833 | 8.401504 | 0.003453 | 0.004624 | 0.004392 | 5.8e-05 | 0.00124 | 0.292472 | 1.361147 | 2.5474 | 100.79 | 21.03 | 15.821 | 64.887434 | 104.96115 | 62.535261 | 0.003916 | 1.051715 | 0.025461 | 24.209405 | 0.008433 | 0.129885 | 0.000127 | 0.009776 | 0.009776 | 0.548735
2019-03-26 15:27 | 1553628430.2 | -77 | 0.209509 | 0.000438 | 0 | 98.35985 | 98.191295 | 127.20372 | 21.261242 | 0.001881 | 0.001661 | -152.413355 | 0.218733 | 8.400945 | 0.003451 | 0.0046 | 0.00437 | 5.7e-05 | 0.00124 | 0.33157 | 1.339219 | 2.5474 | 100.79 | 21.03 | 15.823 | 67.078629 | 104.913878 | 61.796234 | 0.003916 | 1.054036 | 0.025451 | 24.146655 | 0.015341 | 0.130125 | -0.000186 | -0.014317 | -0.014317 | -0.375378
2019-03-26 15:27 | 1553628431.2 | -76 | 0.209481 | 0.000432 | 1e-06 | 98.327379 | 98.136836 | 127.325307 | 21.261242 | 0.001814 | 0.001737 | -152.398768 | 0.218135 | 8.401797 | 0.003414 | 0.005509 | 0.005348 | 5.6e-05 | 0.00124 | 0.339644 | 1.338935 | 2.5473 | 100.79 | 21.03 | 15.823 | 65.476603 | 104.015939 | 63.632741 | 0.003916 | 1.048288 | 0.025394 | 24.224331 | 0.01735 | 0.129769 | -1.2e-05 | -0.000988 | -0.000988 | -5.426182
2019-03-26 15:27 | 1553628432.3 | -75 | 0.209495 | 0.000437 | 0 | 98.214323 | 98.079351 | 127.57388 | 21.261242 | 0.001792 | 0.001753 | -152.393057 | 0.21874 | 8.402564 | 0.003387 | 0.004838 | 0.004631 | 5.6e-05 | 0.001234 | 0.277042 | 1.354365 | 2.5474 | 100.79 | 21.03 | 15.822 | 64.952153 | 103.361832 | 64.007466 | 0.003916 | 1.047123 | 0.025405 | 24.261452 | 0.012301 | 0.130128 | -0.000102 | -0.007831 | -0.007831 | -0.686313
2019-03-26 15:27 | 1553628433.2 | -74 | 0.209474 | 0.000437 | 0 | 98.172702 | 97.923708 | 127.68866 | 21.261242 | 0.001857 | 0.001705 | -152.391523 | 0.218037 | 8.403968 | 0.003347 | 0.005189 | 0.005077 | 5.8e-05 | 0.001237 | 0.34075 | 1.385745 | 2.5472 | 100.79 | 21.03 | 15.821 | 66.510619 | 102.379139 | 62.850897 | 0.003916 | 1.050728 | 0.02546 | 24.230696 | 0.022715 | 0.129711 | 2.3e-05 | 0.001726 | 0.001726 | 3.103488
2019-03-26 15:27 | 1553628434.2 | -73 | 0.209504 | 0.000442 | 0 | 98.114846 | 97.779496 | 127.407227 | 21.261242 | 0.001813 | 0.001736 | -152.37985 | 0.218194 | 8.400341 | 0.00337 | 0.004883 | 0.004624 | 5.7e-05 | 0.001235 | 0.299993 | 1.371798 | 2.5473 | 100.79 | 21.03 | 15.815 | 65.451585 | 102.951066 | 63.605303 | 0.003914 | 1.048374 | 0.025403 | 24.231136 | 0.030624 | 0.129803 | -0.000167 | -0.012796 | -0.012796 | -0.418948
2019-03-26 15:27 | 1553628435.2 | -72 | 0.209498 | 0.000439 | 0 | 98.001789 | 97.677639 | 127.237756 | 21.261242 | 0.001804 | 0.001712 | -152.379486 | 0.217569 | 8.402616 | 0.003306 | 0.004148 | 0.004004 | 5.6e-05 | 0.00123 | 0.324049 | 1.325679 | 2.5474 | 100.79 | 21.03 | 15.809 | 65.230025 | 101.391118 | 63.030488 | 0.003913 | 1.050166 | 0.025408 | 24.194339 | 0.029634 | 0.129432 | -0.000126 | -0.009681 | -0.009681 | -0.552172
2019-03-26 15:27 | 1553628436.2 | -71 | 0.209477 | 0.000441 | 0 | 97.7559 | 97.519979 | 126.947638 | 21.261242 | 0.001848 | 0.001755 | -152.387632 | 0.218707 | 8.404156 | 0.003365 | 0.004369 | 0.004201 | 5.7e-05 | 0.00123 | 0.318519 | 1.35282 | 2.5473 | 100.79 | 21.03 | 15.803 | 66.290561 | 102.828289 | 64.048858 | 0.003911 | 1.046995 | 0.025341 | 24.203316 | 0.021613 | 0.130109 | 4e-06 | 0.000272 | 0.000272 | 19.728321
2019-03-26 15:27 | 1553628437.2 | -70 | 0.209524 | 0.000439 | 0 | 97.644911 | 97.230542 | 127.149266 | 21.261242 | 0.001829 | 0.001745 | -152.396986 | 0.218298 | 8.402265 | 0.003376 | 0.004794 | 0.004553 | 5.9e-05 | 0.00123 | 0.298942 | 1.340735 | 2.5473 | 100.79 | 21.03 | 15.79 | 65.834053 | 103.096374 | 63.80988 | 0.003908 | 1.047737 | 0.02537 | 24.213944 | 0.038038 | 0.129865 | -0.000281 | -0.021562 | -0.021562 | -0.248749
2019-03-26 15:27 | 1553628438.2 | -69 | 0.209541 | 0.000436 | 0 | 97.490529 | 96.933375 | 127.115231 | 21.261242 | 0.001818 | 0.001731 | -152.401874 | 0.218115 | 8.406535 | 0.00338 | 0.004609 | 0.004443 | 5.9e-05 | 0.001231 | 0.297338 | 1.324005 | 2.5473 | 100.79 | 21.03 | 15.782 | 65.571141 | 103.175814 | 63.470996 | 0.003906 | 1.048792 | 0.025379 | 24.198526 | 0.051264 | 0.129757 | -0.000375 | -0.028725 | -0.028725 | -0.186561
2019-03-26 15:27 | 1553628439.2 | -68 | 0.209518 | 0.000438 | 1e-06 | 97.355334 | 97.136081 | 126.779108 | 21.261242 | 0.001823 | 0.001733 | -152.390412 | 0.217914 | 8.402661 | 0.003389 | 0.004958 | 0.004836 | 5.6e-05 | 0.00123 | 0.319957 | 1.352978 | 2.5472 | 100.79 | 21.03 | 15.767 | 65.69839 | 103.411488 | 63.521061 | 0.003902 | 1.048636 | 0.025344 | 24.168308 | 0.020167 | 0.129637 | -0.000241 | -0.018446 | -0.018446 | -0.290258
2019-03-26 15:27 | 1553628440.2 | -67 | 0.209527 | 0.000439 | 0 | 97.145163 | 96.743781 | 126.947169 | 21.261242 | 0.001861 | 0.001796 | -152.388341 | 0.218298 | 8.403019 | 0.00332 | 0.004377 | 0.004138 | 5.8e-05 | 0.001235 | 0.316362 | 1.378664 | 2.5474 | 100.79 | 21.03 | 15.76 | 66.609702 | 101.724842 | 65.041892 | 0.0039 | 1.04392 | 0.025303 | 24.238884 | 0.037033 | 0.129865 | -0.0003 | -0.022946 | -0.022946 | -0.233746
2019-03-26 15:27 | 1553628441.2 | -66 | 0.209498 | 0.000441 | 0 | 97.065757 | 96.670832 | 126.830745 | 21.261242 | 0.001845 | 0.001703 | -152.414831 | 0.218037 | 8.402499 | 0.003395 | 0.005139 | 0.004928 | 5.9e-05 | 0.001239 | 0.324768 | 1.354717 | 2.5473 | 100.79 | 21.03 | 15.752 | 66.227307 | 103.552227 | 62.795525 | 0.003898 | 1.050901 | 0.025376 | 24.147169 | 0.036466 | 0.129711 | -0.000124 | -0.009549 | -0.009549 | -0.560984
2019-03-26 15:27 | 1553628442.2 | -65 | 0.209523 | 0.000443 | 0 | 96.911669 | 96.41535 | 126.838255 | 21.261242 | 0.001864 | 0.001716 | -152.440687 | 0.218005 | 8.400685 | 0.003363 | 0.004877 | 0.004668 | 5.9e-05 | 0.001238 | 0.339644 | 1.3738 | 2.5473 | 100.79 | 21.03 | 15.738 | 66.677519 | 102.762423 | 63.128224 | 0.003895 | 1.049861 | 0.025364 | 24.159838 | 0.045926 | 0.129691 | -0.00028 | -0.021415 | -0.021415 | -0.250122
2019-03-26 15:27 | 1553628443.2 | -64 | 0.209545 | 0.000438 | 0 | 96.765849 | 96.348453 | 126.662447 | 21.261242 | 0.0018 | 0.001752 | -152.441588 | 0.217589 | 8.402648 | 0.003346 | 0.004976 | 0.004717 | 5.8e-05 | 0.001236 | 0.294794 | 1.353857 | 2.5473 | 100.79 | 21.03 | 15.738 | 65.130186 | 102.360981 | 63.977865 | 0.003895 | 1.047215 | 0.025315 | 24.173569 | 0.038665 | 0.129443 | -0.000404 | -0.030917 | -0.030917 | -0.172916
2019-03-26 15:27 | 1553628444.2 | -63 | 0.20954 | 0.000439 | 0 | 96.668732 | 96.256682 | 126.650006 | 21.261242 | 0.001826 | 0.001773 | -152.464244 | 0.2182 | 8.402798 | 0.003402 | 0.004467 | 0.00428 | 5.8e-05 | 0.001237 | 0.336824 | 1.334116 | 2.5474 | 100.79 | 21.03 | 15.727 | 65.757563 | 103.703152 | 64.48682 | 0.003892 | 1.045637 | 0.025295 | 24.190621 | 0.038208 | 0.129807 | -0.000373 | -0.028539 | -0.028539 | -0.187848
2019-03-26 15:27 | 1553628445.2 | -62 | 0.209511 | 0.000435 | 0 | 96.506086 | 95.983046 | 126.617379 | 21.261242 | 0.001878 | 0.001714 | -152.455177 | 0.218324 | 8.402616 | 0.003399 | 0.005171 | 0.005009 | 5.8e-05 | 0.001234 | 0.310777 | 1.305662 | 2.5472 | 100.79 | 21.03 | 15.723 | 67.020197 | 103.649612 | 63.059376 | 0.003891 | 1.050076 | 0.025345 | 24.136322 | 0.048609 | 0.129881 | -0.000194 | -0.014879 | -0.014879 | -0.360507
2019-03-26 15:27 | 1553628446.2 | -61 | 0.209492 | 0.000439 | 0 | 96.429337 | 95.909426 | 126.84647 | 21.261242 | 0.001926 | 0.001782 | -152.45397 | 0.218102 | 8.404091 | 0.003397 | 0.004604 | 0.004419 | 5.7e-05 | 0.001228 | 0.290481 | 1.332673 | 2.5473 | 100.79 | 21.04 | 15.719 | 68.169967 | 103.589776 | 64.707705 | 0.003893 | 1.044953 | 0.025306 | 24.217294 | 0.048356 | 0.129749 | -8.6e-05 | -0.006587 | -0.006587 | -0.813532
2019-03-26 15:27 | 1553628447.2 | -60 | 0.209508 | 0.000439 | 0 | 96.272593 | 95.704031 | 126.977445 | 21.261242 | 0.001864 | 0.001742 | -152.443524 | 0.217576 | 8.401641 | 0.003378 | 0.004796 | 0.004635 | 5.9e-05 | 0.001229 | 0.325874 | 1.3699 | 2.5473 | 100.79 | 21.04 | 15.72 | 66.683772 | 103.131734 | 63.731902 | 0.003893 | 1.04798 | 0.025356 | 24.194778 | 0.052981 | 0.129436 | -0.00018 | -0.013767 | -0.013767 | -0.388311
2019-03-26 15:27 | 1553628448.2 | -59 | 0.209479 | 0.000441 | 0 | 96.030542 | 95.444514 | 127.122974 | 21.261242 | 0.001893 | 0.001779 | -152.454085 | 0.217439 | 8.403181 | 0.003466 | 0.004604 | 0.004421 | 5.6e-05 | 0.001229 | 0.333727 | 1.359281 | 2.5474 | 100.79 | 21.04 | 15.723 | 67.37439 | 105.260806 | 64.631191 | 0.003894 | 1.04519 | 0.025336 | 24.240929 | 0.054751 | 0.129354 | -8e-06 | -0.000655 | -0.000655 | -8.153071
2019-03-26 15:27 | 1553628449.2 | -58 | 0.209525 | 0.000436 | 0 | 95.86081 | 95.160121 | 127.169919 | 21.261242 | 0.001836 | 0.001695 | -152.466352 | 0.218272 | 8.401361 | 0.003486 | 0.005182 | 0.004997 | 5.9e-05 | 0.001226 | 0.32781 | 1.35332 | 2.5473 | 100.79 | 21.04 | 15.731 | 65.996411 | 105.754031 | 62.615678 | 0.003896 | 1.051464 | 0.025417 | 24.172962 | 0.06562 | 0.12985 | -0.000278 | -0.021326 | -0.021326 | -0.251465
2019-03-26 15:27 | 1553628450.2 | -57 | 0.209487 | 0.000439 | 0 | 95.6223 | 95.047843 | 126.876046 | 21.261242 | 0.001895 | 0.001746 | -152.452168 | 0.218402 | 8.401153 | 0.003465 | 0.004424 | 0.004273 | 6.2e-05 | 0.001221 | 0.290702 | 1.339102 | 2.5473 | 100.79 | 21.04 | 15.737 | 67.430414 | 105.240439 | 63.845018 | 0.003897 | 1.047628 | 0.025341 | 24.189176 | 0.053897 | 0.129927 | -5.1e-05 | -0.003867 | -0.003867 | -1.38777
2019-03-26 15:27 | 1553628451.2 | -56 | 0.209484 | 0.000441 | 0 | 95.380249 | 94.805471 | 127.073449 | 21.261242 | 0.001806 | 0.001746 | -152.440955 | 0.217992 | 8.400393 | 0.003477 | 0.00476 | 0.004468 | 5.8e-05 | 0.001224 | 0.301818 | 1.3322 | 2.5473 | 100.79 | 21.04 | 15.751 | 65.27453 | 105.533834 | 63.846703 | 0.003901 | 1.047623 | 0.025361 | 24.208047 | 0.054064 | 0.129683 | -3.6e-05 | -0.002734 | -0.002734 | -1.958868
2019-03-26 15:28 | 1553628452.2 | -55 | 0.209539 | 0.000438 | 0 | 95.238264 | 94.625623 | 127.169921 | 21.261242 | 0.001831 | 0.001763 | -152.428113 | 0.21792 | 8.401218 | 0.003382 | 0.005024 | 0.004836 | 6.1e-05 | 0.001229 | 0.317247 | 1.294438 | 2.5473 | 100.79 | 21.04 | 15.758 | 65.877109 | 103.24242 | 64.239451 | 0.003902 | 1.046403 | 0.025356 | 24.231342 | 0.057724 | 0.129641 | -0.000363 | -0.027847 | -0.027847 | -0.192274
2019-03-26 15:28 | 1553628453.2 | -54 | 0.209508 | 0.000437 | 0 | 95.018941 | 94.529481 | 127.127904 | 21.261242 | 0.001793 | 0.001743 | -152.439518 | 0.218207 | 8.399002 | 0.003397 | 0.004775 | 0.004614 | 5.8e-05 | 0.00124 | 0.321008 | 1.305765 | 2.5472 | 100.79 | 21.04 | 15.766 | 64.968513 | 103.592198 | 63.758376 | 0.003904 | 1.047897 | 0.02537 | 24.21006 | 0.046194 | 0.129811 | -0.000175 | -0.013396 | -0.013396 | -0.400201
2019-03-26 15:28 | 1553628454.2 | -53 | 0.209519 | 0.000442 | 0 | 94.850391 | 94.139198 | 127.222968 | 21.261242 | 0.001882 | 0.001754 | -152.431621 | 0.218252 | 8.401894 | 0.003407 | 0.004791 | 0.00459 | 6e-05 | 0.001248 | 0.310058 | 1.35782 | 2.5473 | 100.79 | 21.04 | 15.781 | 67.113737 | 103.846093 | 64.038029 | 0.003908 | 1.047028 | 0.025369 | 24.22916 | 0.067319 | 0.129838 | -0.00025 | -0.019147 | -0.019147 | -0.280054
2019-03-26 15:28 | 1553628455.2 | -52 | 0.209524 | 0.000436 | 0 | 94.631659 | 93.94355 | 127.246206 | 21.261242 | 0.001904 | 0.001801 | -152.44523 | 0.217881 | 8.404319 | 0.003511 | 0.004652 | 0.004496 | 5.6e-05 | 0.001243 | 0.324768 | 1.3566 | 2.5472 | 100.79 | 21.04 | 15.787 | 67.63094 | 106.351457 | 65.167476 | 0.00391 | 1.043533 | 0.025329 | 24.271921 | 0.065277 | 0.129618 | -0.00027 | -0.020695 | -0.020695 | -0.258667
2019-03-26 15:28 | 1553628456.2 | -51 | 0.209521 | 0.00044 | 0 | 94.467241 | 93.704539 | 127.263106 | 21.261242 | 0.001824 | 0.001745 | -152.448047 | 0.218473 | 8.402674 | 0.003416 | 0.004079 | 0.003991 | 6.2e-05 | 0.00125 | 0.31404 | 1.331979 | 2.5473 | 100.79 | 21.04 | 15.796 | 65.710658 | 104.042593 | 63.805307 | 0.003912 | 1.047751 | 0.025381 | 24.224617 | 0.072509 | 0.12997 | -0.00026 | -0.019975 | -0.019975 | -0.268722
2019-03-26 15:28 | 1553628457.2 | -50 | 0.209512 | 0.000439 | 0 | 94.224598 | 93.570747 | 127.170155 | 21.261242 | 0.001844 | 0.001771 | -152.45972 | 0.218161 | 8.401608 | 0.003432 | 0.004715 | 0.004483 | 6e-05 | 0.001253 | 0.285835 | 1.388235 | 2.5475 | 100.79 | 21.04 | 15.8 | 66.203978 | 104.452375 | 64.433883 | 0.003913 | 1.0458 | 0.025348 | 24.238345 | 0.062285 | 0.129784 | -0.000205 | -0.015643 | -0.015643 | -0.342641
2019-03-26 15:28 | 1553628458.2 | -49 | 0.209533 | 0.000438 | 0 | 93.905798 | 93.304507 | 126.693432 | 21.261242 | 0.001849 | 0.001771 | -152.450616 | 0.218246 | 8.399821 | 0.003373 | 0.003679 | 0.003512 | 5.9e-05 | 0.001255 | 0.306629 | 1.338127 | 2.5474 | 100.79 | 21.04 | 15.802 | 66.316295 | 103.021782 | 64.433883 | 0.003913 | 1.0458 | 0.025301 | 24.192871 | 0.057457 | 0.129834 | -0.00033 | -0.025179 | -0.025179 | -0.212958
2019-03-26 15:28 | 1553628459.2 | -48 | 0.209521 | 0.000437 | 0 | 93.676143 | 93.013391 | 126.738968 | 21.261242 | 0.001931 | 0.001707 | -152.457228 | 0.218675 | 8.402349 | 0.003308 | 0.004504 | 0.004261 | 5.9e-05 | 0.001256 | 0.34252 | 1.363874 | 2.5471 | 100.79 | 21.04 | 15.8 | 68.299546 | 101.447744 | 62.911805 | 0.003913 | 1.050537 | 0.025363 | 24.142608 | 0.063507 | 0.13009 | -0.000251 | -0.019268 | -0.019268 | -0.278847
2019-03-26 15:28 | 1553628460.2 | -47 | 0.209541 | 0.000437 | 0 | 93.537112 | 92.672523 | 127.222732 | 21.261242 | 0.001821 | 0.00182 | -152.469323 | 0.218096 | 8.40324 | 0.00336 | 0.004555 | 0.004402 | 6.1e-05 | 0.001256 | 0.331791 | 1.344953 | 2.5473 | 100.79 | 21.04 | 15.797 | 65.64523 | 102.702614 | 65.626467 | 0.003912 | 1.042119 | 0.025309 | 24.28614 | 0.083061 | 0.129745 | -0.000376 | -0.02873 | -0.02873 | -0.186515
2019-03-26 15:28 | 1553628461.2 | -46 | 0.209501 | 0.00044 | 1e-06 | 93.300667 | 92.520577 | 127.461446 | 21.261242 | 0.001856 | 0.001718 | -152.458685 | 0.218076 | 8.403441 | 0.00341 | 0.004559 | 0.004401 | 6.4e-05 | 0.001255 | 0.305965 | 1.358211 | 2.5473 | 100.79 | 21.04 | 15.793 | 66.491139 | 103.912963 | 63.165777 | 0.003911 | 1.049744 | 0.025425 | 24.220469 | 0.0751 | 0.129734 | -0.000136 | -0.010456 | -0.010456 | -0.512432
2019-03-26 15:28 | 1553628462.2 | -45 | 0.209518 | 0.00044 | 0 | 93.181708 | 92.138361 | 127.383518 | 21.261242 | 0.001861 | 0.001722 | -152.466371 | 0.218291 | 8.403357 | 0.003372 | 0.004835 | 0.00459 | 6e-05 | 0.001257 | 0.316141 | 1.392034 | 2.5473 | 100.79 | 21.04 | 15.78 | 66.612107 | 102.983275 | 63.253157 | 0.003908 | 1.049471 | 0.025414 | 24.21621 | 0.100716 | 0.129861 | -0.000239 | -0.018363 | -0.018363 | -0.292073
2019-03-26 15:28 | 1553628463.2 | -44 | 0.209505 | 0.000441 | 0 | 92.89892 | 91.791441 | 127.380232 | 21.261242 | 0.001815 | 0.001717 | -152.452302 | 0.218239 | 8.399229 | 0.003335 | 0.004784 | 0.00453 | 5.9e-05 | 0.001249 | 0.32781 | 1.383867 | 2.5474 | 100.79 | 21.04 | 15.771 | 65.507876 | 102.085248 | 63.142908 | 0.003906 | 1.049815 | 0.025418 | 24.211929 | 0.107272 | 0.12983 | -0.000162 | -0.012474 | -0.012474 | -0.429839
2019-03-26 15:28 | 1553628464.2 | -43 | 0.209524 | 0.000435 | 1e-06 | 92.650079 | 91.597141 | 127.411685 | 21.261242 | 0.001856 | 0.001777 | -152.449753 | 0.217322 | 8.403435 | 0.003369 | 0.004854 | 0.004678 | 6e-05 | 0.001251 | 0.327312 | 1.339585 | 2.5474 | 100.79 | 21.04 | 15.752 | 66.496671 | 102.921037 | 64.593896 | 0.003901 | 1.045305 | 0.025367 | 24.267101 | 0.102234 | 0.129285 | -0.000266 | -0.020424 | -0.020424 | -0.261434
2019-03-26 15:28 | 1553628465.2 | -42 | 0.209521 | 0.00044 | 1e-06 | 92.487727 | 91.389729 | 127.828319 | 21.261242 | 0.001875 | 0.00175 | -152.434554 | 0.218467 | 8.40337 | 0.003456 | 0.004686 | 0.004508 | 5.9e-05 | 0.001256 | 0.299495 | 1.34998 | 2.5473 | 100.79 | 21.04 | 15.741 | 66.946854 | 105.020786 | 63.929492 | 0.003898 | 1.047365 | 0.025433 | 24.282825 | 0.106823 | 0.129966 | -0.000257 | -0.01981 | -0.01981 | -0.270948
2019-03-26 15:28 | 1553628466.2 | -41 | 0.209508 | 0.000442 | 1e-06 | 92.203168 | 91.058273 | 127.7295 | 21.261242 | 0.001843 | 0.001752 | -152.444329 | 0.21861 | 8.403727 | 0.003422 | 0.005096 | 0.004927 | 5.9e-05 | 0.001256 | 0.319404 | 1.347427 | 2.5473 | 100.79 | 21.04 | 15.732 | 66.170306 | 104.207852 | 63.991823 | 0.003896 | 1.047172 | 0.025421 | 24.275682 | 0.111761 | 0.130051 | -0.000182 | -0.014013 | -0.014013 | -0.383286
2019-03-26 15:28 | 1553628467.2 | -40 | 0.209507 | 0.000439 | 1e-06 | 91.943997 | 90.837078 | 127.656971 | 21.261242 | 0.001824 | 0.001743 | -152.440304 | 0.217764 | 8.400581 | 0.003455 | 0.004771 | 0.004556 | 6.1e-05 | 0.001258 | 0.315809 | 1.324376 | 2.5473 | 100.79 | 21.04 | 15.715 | 65.704644 | 105.007453 | 63.755969 | 0.003892 | 1.047905 | 0.025422 | 24.260298 | 0.108337 | 0.129548 | -0.000172 | -0.013241 | -0.013241 | -0.404077
2019-03-26 15:28 | 1553628468.2 | -39 | 0.209493 | 0.000438 | 1e-06 | 91.736186 | 90.644458 | 128.051306 | 21.261242 | 0.001884 | 0.001752 | -152.443256 | 0.218597 | 8.401985 | 0.003415 | 0.005009 | 0.004914 | 6.2e-05 | 0.001261 | 0.324768 | 1.349977 | 2.5474 | 100.79 | 21.04 | 15.709 | 67.155817 | 104.039443 | 63.98725 | 0.00389 | 1.047186 | 0.025453 | 24.306078 | 0.107085 | 0.130043 | -8.2e-05 | -0.006371 | -0.006371 | -0.842996
2019-03-26 15:28 | 1553628469.2 | -38 | 0.20951 | 0.000436 | 1e-06 | 91.513321 | 90.336533 | 128.142144 | 21.261242 | 0.001876 | 0.001765 | -152.447491 | 0.218109 | 8.401738 | 0.003434 | 0.004795 | 0.004531 | 6e-05 | 0.001258 | 0.289098 | 1.374263 | 2.5474 | 100.79 | 21.04 | 15.697 | 66.959358 | 104.489214 | 64.290948 | 0.003887 | 1.046243 | 0.025451 | 24.325647 | 0.115766 | 0.129753 | -0.000185 | -0.014217 | -0.014217 | -0.376936
2019-03-26 15:28 | 1553628470.2 | -37 | 0.20953 | 0.000439 | 0 | 91.255033 | 90.170804 | 127.792641 | 21.261242 | 0.001869 | 0.001723 | -152.46869 | 0.217485 | 8.403467 | 0.003457 | 0.004992 | 0.004844 | 5.7e-05 | 0.00126 | 0.317081 | 1.409148 | 2.5474 | 100.79 | 21.04 | 15.694 | 66.789103 | 105.055454 | 63.293838 | 0.003887 | 1.049344 | 0.025453 | 24.256533 | 0.106909 | 0.129382 | -0.000308 | -0.023716 | -0.023716 | -0.225311
2019-03-26 15:28 | 1553628471.2 | -36 | 0.20947 | 0.000438 | 1e-06 | 91.039253 | 89.837668 | 127.422013 | 21.261242 | 0.001862 | 0.001724 | -152.467885 | 0.218441 | 8.401881 | 0.003431 | 0.00512 | 0.004961 | 5.4e-05 | 0.001254 | 0.324436 | 1.398154 | 2.5474 | 100.79 | 21.04 | 15.691 | 66.627017 | 104.419173 | 63.312373 | 0.003886 | 1.049286 | 0.025416 | 24.222 | 0.118841 | 0.12995 | 5.3e-05 | 0.004061 | 0.004061 | 1.321737
2019-03-26 15:28 | 1553628472.2 | -35 | 0.209505 | 0.000434 | 1e-06 | 90.78746 | 89.620843 | 127.528108 | 21.261242 | 0.001861 | 0.001752 | -152.459874 | 0.217393 | 8.402057 | 0.003493 | 0.004744 | 0.004537 | 5.6e-05 | 0.001255 | 0.312602 | 1.396354 | 2.5474 | 100.79 | 21.04 | 15.689 | 66.599601 | 105.920894 | 63.975458 | 0.003885 | 1.047223 | 0.025401 | 24.255948 | 0.115682 | 0.129327 | -0.000151 | -0.011589 | -0.011589 | -0.460896
2019-03-26 15:28 | 1553628473.2 | -34 | 0.209478 | 0.000443 | 0 | 90.602379 | 89.434275 | 127.426239 | 21.261242 | 0.001848 | 0.0017 | -152.451363 | 0.217322 | 8.401732 | 0.003511 | 0.004617 | 0.004408 | 5.7e-05 | 0.001261 | 0.327478 | 1.376148 | 2.5474 | 100.79 | 21.04 | 15.689 | 66.281903 | 106.355339 | 62.731484 | 0.003885 | 1.051101 | 0.025438 | 24.201483 | 0.116069 | 0.129285 | 5e-06 | 0.000367 | 0.000367 | 14.543924
2019-03-26 15:28 | 1553628474.2 | -33 | 0.209527 | 0.000441 | 0 | 90.348815 | 88.896414 | 127.636316 | 21.261242 | 0.001839 | 0.001761 | -152.448948 | 0.218239 | 8.403266 | 0.003558 | 0.004871 | 0.004602 | 5.4e-05 | 0.001259 | 0.308786 | 1.381435 | 2.5474 | 100.79 | 21.04 | 15.691 | 66.080593 | 107.49469 | 64.201911 | 0.003886 | 1.04652 | 0.025404 | 24.274385 | 0.144956 | 0.12983 | -0.000293 | -0.022487 | -0.022487 | -0.238444
2019-03-26 15:28 | 1553628475.2 | -32 | 0.20947 | 0.00044 | 1e-06 | 90.239596 | 88.992558 | 127.361924 | 21.261242 | 0.001904 | 0.00173 | -152.455197 | 0.217972 | 8.402837 | 0.003498 | 0.004765 | 0.004573 | 5.8e-05 | 0.001261 | 0.340584 | 1.39583 | 2.5474 | 100.79 | 21.04 | 15.693 | 67.643443 | 106.041199 | 63.457758 | 0.003886 | 1.048833 | 0.025404 | 24.221519 | 0.124468 | 0.129672 | 5.2e-05 | 0.003934 | 0.003934 | 1.361154
2019-03-26 15:28 | 1553628476.2 | -31 | 0.209531 | 0.000434 | 0 | 90.023816 | 88.514536 | 127.57787 | 21.261242 | 0.001861 | 0.001745 | -152.451383 | 0.217725 | 8.402382 | 0.0035 | 0.00482 | 0.004733 | 5.7e-05 | 0.001259 | 0.324602 | 1.369914 | 2.5475 | 100.79 | 21.04 | 15.696 | 66.597918 | 106.096261 | 63.813009 | 0.003887 | 1.047727 | 0.025412 | 24.254834 | 0.15123 | 0.129525 | -0.000307 | -0.023582 | -0.023582 | -0.226843
2019-03-26 15:28 | 1553628477.2 | -30 | 0.209505 | 0.000441 | 0 | 89.916663 | 88.664127 | 127.788652 | 21.261242 | 0.001822 | 0.001765 | -152.436624 | 0.217829 | 8.399866 | 0.003454 | 0.004858 | 0.004566 | 5.8e-05 | 0.001253 | 0.330851 | 1.393551 | 2.5474 | 100.79 | 21.04 | 15.701 | 65.669525 | 104.96818 | 64.29552 | 0.003888 | 1.046229 | 0.025415 | 24.292236 | 0.125473 | 0.129587 | -0.000156 | -0.012005 | -0.012005 | -0.445793
2019-03-26 15:28 | 1553628478.2 | -29 | 0.209523 | 0.000439 | 0 | 89.743094 | 88.225772 | 128.098721 | 21.261242 | 0.001855 | 0.001735 | -152.450769 | 0.217439 | 8.404403 | 0.003548 | 0.004592 | 0.00441 | 5.9e-05 | 0.001247 | 0.308288 | 1.387171 | 2.5474 | 100.79 | 21.04 | 15.703 | 66.4529 | 107.263851 | 63.578827 | 0.003889 | 1.048456 | 0.025473 | 24.295848 | 0.152522 | 0.129354 | -0.000262 | -0.02015 | -0.02015 | -0.265135
2019-03-26 15:28 | 1553628479.2 | -28 | 0.209504 | 0.000439 | 0 | 89.432854 | 88.078196 | 128.1459 | 21.261242 | 0.001892 | 0.001736 | -152.427117 | 0.218382 | 8.403214 | 0.003494 | 0.004657 | 0.004496 | 5.7e-05 | 0.001242 | 0.299827 | 1.32277 | 2.5474 | 100.79 | 21.04 | 15.704 | 67.340005 | 105.946846 | 63.602174 | 0.003889 | 1.048383 | 0.025477 | 24.301164 | 0.136521 | 0.129916 | -0.000151 | -0.011661 | -0.011661 | -0.460115
2019-03-26 15:28 | 1553628480.2 | -27 | 0.209507 | 0.000442 | 0 | 89.274044 | 87.997518 | 128.291898 | 21.261242 | 0.001895 | 0.00171 | -152.424893 | 0.217302 | 8.400484 | 0.003481 | 0.004793 | 0.004572 | 5.3e-05 | 0.001244 | 0.345617 | 1.361385 | 2.5473 | 100.79 | 21.04 | 15.702 | 67.426566 | 105.641504 | 62.963323 | 0.003888 | 1.050376 | 0.025516 | 24.291929 | 0.128821 | 0.129273 | -0.000173 | -0.013357 | -0.013357 | -0.399704
2019-03-26 15:28 | 1553628481.2 | -26 | 0.209511 | 0.000441 | 0 | 89.174567 | 87.736992 | 128.576853 | 21.261242 | 0.00186 | 0.001718 | -152.430222 | 0.217875 | 8.402622 | 0.003623 | 0.004787 | 0.004619 | 5.7e-05 | 0.001238 | 0.31686 | 1.321559 | 2.5474 | 100.79 | 21.04 | 15.7 | 66.573147 | 109.081489 | 63.167943 | 0.003888 | 1.049737 | 0.025536 | 24.326293 | 0.145369 | 0.129614 | -0.000191 | -0.014751 | -0.014751 | -0.3629
2019-03-26 15:28 | 1553628482.2 | -25 | 0.209531 | 0.000441 | 0 | 89.047047 | 87.436464 | 128.805004 | 21.261242 | 0.001821 | 0.001727 | -152.430068 | 0.217933 | 8.400822 | 0.003598 | 0.005068 | 0.004858 | 5.8e-05 | 0.001242 | 0.305246 | 1.302143 | 2.5474 | 100.79 | 21.04 | 15.69 | 65.652205 | 108.479296 | 63.374234 | 0.003886 | 1.049093 | 0.025551 | 24.355332 | 0.16326 | 0.129649 | -0.000313 | -0.024108 | -0.024108 | -0.222104
2019-03-26 15:28 | 1553628483.2 | -24 | 0.209502 | 0.000439 | 0 | 89.006016 | 87.516133 | 129.190655 | 21.261242 | 0.001804 | 0.001665 | -135.36324 | 0.217855 | 8.401959 | 0.003616 | 0.005596 | 0.005402 | 5.4e-05 | 0.001239 | 0.318298 | 1.284723 | 2.5472 | 100.79 | 21.04 | 15.684 | 65.22377 | 108.913613 | 61.890881 | 0.003884 | 1.053738 | 0.025646 | 24.337948 | 0.150991 | 0.129602 | -0.000137 | -0.010571 | -0.010571 | -0.506346
2019-03-26 15:28 | 1553628484.2 | -23 | 0.209508 | 0.000439 | 0 | 89.039077 | 87.618664 | 129.189481 | 21.261242 | 0.001826 | 0.001722 | -102.194346 | 0.217998 | 8.400867 | 0.003663 | 0.005134 | 0.004904 | 5.9e-05 | 0.001248 | 0.309505 | 1.3728 | 2.5476 | 100.79 | 21.04 | 15.679 | 65.766222 | 110.058446 | 63.271933 | 0.003883 | 1.049413 | 0.025593 | 24.387947 | 0.14384 | 0.129687 | -0.000174 | -0.013492 | -0.013492 | -0.396972
2019-03-26 15:28 | 1553628485.2 | -22 | 0.20953 | 0.000436 | 0 | 89.058559 | 87.541345 | 129.345337 | 21.261242 | 0.001794 | 0.001718 | -69.019797 | 0.217998 | 8.39971 | 0.003628 | 0.004746 | 0.004564 | 5.6e-05 | 0.001249 | 0.34794 | 1.366719 | 2.5473 | 100.79 | 21.04 | 15.666 | 64.999068 | 109.191067 | 63.159518 | 0.00388 | 1.049763 | 0.025613 | 24.398576 | 0.153693 | 0.129687 | -0.000301 | -0.023278 | -0.023278 | -0.230097
2019-03-26 15:28 | 1553628486.2 | -21 | 0.209538 | 0.00044 | 1e-06 | 89.133832 | 87.569582 | 129.35989 | 21.261242 | 0.001845 | 0.001757 | -35.840917 | 0.218252 | 8.401712 | 0.003617 | 0.005424 | 0.005148 | 5.9e-05 | 0.00125 | 0.327312 | 1.3374 | 2.5473 | 100.79 | 21.04 | 15.66 | 66.210231 | 108.93815 | 64.112872 | 0.003878 | 1.046796 | 0.025578 | 24.434508 | 0.158366 | 0.129838 | -0.000357 | -0.02758 | -0.02758 | -0.194427
2019-03-26 15:28 | 1553628487.2 | -20 | 0.209468 | 0.000438 | 0 | 89.356401 | 88.151481 | 129.517156 | 21.261242 | 0.001858 | 0.001705 | -2.664222 | 0.218701 | 8.401959 | 0.00359 | 0.004581 | 0.004331 | 5.9e-05 | 0.001249 | 0.310777 | 1.381273 | 2.5473 | 100.79 | 21.04 | 15.649 | 66.522403 | 108.26509 | 62.851619 | 0.003875 | 1.050725 | 0.025641 | 24.403597 | 0.121433 | 0.130105 | 7.3e-05 | 0.005624 | 0.005624 | 0.955387
2019-03-26 15:28 | 1553628488.2 | -19 | 0.209502 | 0.000439 | 0 | 89.637122 | 88.11215 | 129.441106 | 21.261242 | 0.001842 | 0.001675 | 30.539806 | 0.231874 | 8.404917 | 0.003717 | 0.005265 | 0.005158 | 6e-05 | 0.001251 | 0.32228 | 1.395483 | 2.5473 | 100.79 | 21.04 | 15.645 | 66.146255 | 111.368208 | 62.121343 | 0.003874 | 1.053014 | 0.025662 | 24.369905 | 0.15348 | 0.137942 | -0.000136 | -0.010598 | -0.010598 | -0.537554
2019-03-26 15:28 | 1553628489.2 | -18 | 0.209525 | 0.000437 | 0 | 89.846409 | 88.369648 | 129.631702 | 21.261242 | 0.001866 | 0.001632 | 63.728174 | 0.243206 | 8.401758 | 0.003705 | 0.005077 | 0.004948 | 6e-05 | 0.001252 | 0.326925 | 1.372106 | 2.5474 | 100.79 | 21.04 | 15.641 | 66.726097 | 111.06123 | 61.086637 | 0.003873 | 1.056274 | 0.02572 | 24.350179 | 0.148239 | 0.144683 | -0.00027 | -0.020969 | -0.020969 | -0.284971
2019-03-26 15:28 | 1553628490.2 | -17 | 0.209495 | 0.000441 | 0 | 90.043593 | 88.690011 | 130.007729 | 21.261242 | 0.001825 | 0.001661 | 96.946615 | 0.242432 | 8.401784 | 0.003669 | 0.004748 | 0.004683 | 5.9e-05 | 0.001248 | 0.301265 | 1.357753 | 2.5473 | 100.79 | 21.04 | 15.638 | 65.743612 | 110.196526 | 61.799364 | 0.003873 | 1.054026 | 0.02573 | 24.411456 | 0.13548 | 0.144223 | -9.4e-05 | -0.007262 | -0.007262 | -0.820269
2019-03-26 15:28 | 1553628491.2 | -16 | 0.209487 | 0.000435 | 0 | 90.244613 | 89.099457 | 129.866894 | 21.261242 | 0.001716 | 0.001658 | 130.134139 | 0.242874 | 8.400406 | 0.00369 | 0.004968 | 0.004788 | 5.8e-05 | 0.001243 | 0.353691 | 1.347613 | 2.5474 | 100.79 | 21.04 | 15.638 | 63.10704 | 110.698859 | 61.713385 | 0.003873 | 1.054297 | 0.02572 | 24.395098 | 0.114228 | 0.144486 | -3.9e-05 | -0.003048 | -0.003048 | -1.957915
2019-03-26 15:28 | 1553628492.2 | -15 | 0.209482 | 0.000437 | 0 | 90.436484 | 89.192909 | 129.726998 | 21.261242 | 0.001765 | 0.001726 | 163.326226 | 0.242705 | 8.402674 | 0.00374 | 0.005391 | 0.00535 | 5.9e-05 | 0.001241 | 0.334446 | 1.326125 | 2.5474 | 100.79 | 21.05 | 15.644 | 64.284691 | 111.920027 | 63.360996 | 0.003877 | 1.049135 | 0.025643 | 24.441864 | 0.123848 | 0.144385 | -8e-06 | -0.000648 | -0.000648 | -9.205598
2019-03-26 15:28 | 1553628493.2 | -14 | 0.209469 | 0.000438 | 0 | 90.688573 | 89.267874 | 129.566448 | 21.261242 | 0.001814 | 0.001699 | 179.443855 | 0.243297 | 8.402824 | 0.003798 | 0.005275 | 0.005221 | 5.6e-05 | 0.001234 | 0.323496 | 1.351758 | 2.5474 | 100.79 | 21.05 | 15.647 | 65.486707 | 113.340027 | 62.718965 | 0.003877 | 1.05114 | 0.025651 | 24.403422 | 0.141232 | 0.144737 | 6.6e-05 | 0.005095 | 0.005095 | 1.17328
2019-03-26 15:28 | 1553628494.2 | -13 | 0.209477 | 0.000436 | 0 | 90.841184 | 89.70253 | 129.774882 | 21.261242 | 0.001809 | 0.001671 | 179.468676 | 0.243928 | 8.402999 | 0.003773 | 0.005361 | 0.00526 | 5.8e-05 | 0.001234 | 0.290149 | 1.353062 | 2.5473 | 100.79 | 21.04 | 15.653 | 65.352474 | 112.732497 | 62.025259 | 0.003876 | 1.053316 | 0.025699 | 24.397808 | 0.112824 | 0.145113 | 2.1e-05 | 0.001601 | 0.001601 | 3.742727
2019-03-26 15:28 | 1553628495.2 | -12 | 0.209493 | 0.000438 | 0 | 91.005011 | 89.919355 | 130.095045 | 21.261242 | 0.001802 | 0.001653 | 179.50059 | 0.243902 | 8.401205 | 0.003771 | 0.005022 | 0.00494 | 5.9e-05 | 0.001237 | 0.333948 | 1.321477 | 2.5473 | 100.79 | 21.04 | 15.665 | 65.191052 | 112.670173 | 61.599223 | 0.003879 | 1.054656 | 0.025747 | 24.412355 | 0.107347 | 0.145097 | -7.4e-05 | -0.005764 | -0.005764 | -1.039631
2019-03-26 15:28 | 1553628496.2 | -11 | 0.209468 | 0.00044 | 0 | 91.236142 | 90.161727 | 130.406993 | 21.261242 | 0.001779 | 0.001634 | 179.519833 | 0.24329 | 8.398748 | 0.0038 | 0.004983 | 0.004905 | 6.3e-05 | 0.001235 | 0.330354 | 1.361992 | 2.5473 | 100.78 | 21.04 | 15.674 | 64.624213 | 113.380455 | 61.152402 | 0.003882 | 1.056066 | 0.025795 | 24.425289 | 0.105958 | 0.144733 | 7.1e-05 | 0.005547 | 0.005547 | 1.077698
2019-03-26 15:28 | 1553628497.2 | -10 | 0.209494 | 0.000439 | 0 | 91.412367 | 90.169124 | 130.145275 | 21.261242 | 0.00174 | 0.001662 | 179.510978 | 0.243856 | 8.403019 | 0.003811 | 0.004835 | 0.004727 | 6.3e-05 | 0.001237 | 0.298223 | 1.397591 | 2.5474 | 100.78 | 21.04 | 15.684 | 63.703742 | 113.6608 | 61.808035 | 0.003884 | 1.053999 | 0.025744 | 24.424682 | 0.122484 | 0.14507 | -8.4e-05 | -0.006538 | -0.006538 | -0.916332
2019-03-26 15:28 | 1553628498.2 | -9 | 0.209449 | 0.000439 | 0 | 91.592725 | 90.610169 | 129.869005 | 21.261242 | 0.001776 | 0.001623 | 179.539767 | 0.243173 | 8.403292 | 0.003856 | 0.005547 | 0.005449 | 5.9e-05 | 0.001236 | 0.300933 | 1.366685 | 2.5474 | 100.78 | 21.05 | 15.705 | 64.569593 | 114.751188 | 60.884272 | 0.003892 | 1.056914 | 0.025752 | 24.365077 | 0.096471 | 0.144664 | 0.000191 | 0.014828 | 0.014828 | 0.402915
2019-03-26 15:28 | 1553628499.2 | -8 | 0.209475 | 0.000439 | 0 | 91.78932 | 90.587645 | 129.53429 | 21.261242 | 0.001755 | 0.001638 | 179.530107 | 0.243726 | 8.404293 | 0.003994 | 0.005535 | 0.00542 | 6.2e-05 | 0.001235 | 0.30215 | 1.378569 | 2.5474 | 100.78 | 21.05 | 15.716 | 64.04958 | 118.115375 | 61.228764 | 0.003895 | 1.055825 | 0.025705 | 24.346203 | 0.117872 | 0.144993 | 2.9e-05 | 0.002239 | 0.002239 | 2.674823
2019-03-26 15:28 | 1553628500.2 | -7 | 0.209497 | 0.000439 | 0 | 91.929532 | 90.969189 | 129.272572 | 21.261242 | 0.001754 | 0.001653 | 179.518683 | 0.244227 | 8.403578 | 0.00394 | 0.005287 | 0.005238 | 6.1e-05 | 0.001231 | 0.311883 | 1.378481 | 2.5474 | 100.78 | 21.05 | 15.736 | 64.033938 | 116.79346 | 61.600186 | 0.0039 | 1.054653 | 0.025665 | 24.335099 | 0.093931 | 0.145291 | -0.000102 | -0.007884 | -0.007884 | -0.761119
2019-03-26 15:28 | 1553628501.2 | -6 | 0.209534 | 0.000435 | 0 | 92.027533 | 90.938935 | 129.405896 | 21.261242 | 0.001737 | 0.001594 | 179.539499 | 0.243108 | 8.39906 | 0.003874 | 0.005117 | 0.00495 | 6.3e-05 | 0.001225 | 0.333727 | 1.366683 | 2.5473 | 100.78 | 21.05 | 15.744 | 63.627927 | 115.18851 | 60.185991 | 0.003902 | 1.059128 | 0.025733 | 24.296161 | 0.106436 | 0.144625 | -0.000319 | -0.024819 | -0.024819 | -0.240664
2019-03-26 15:28 | 1553628502.2 | -5 | 0.209543 | 0.000435 | 0 | 92.095131 | 91.08214 | 129.189247 | 21.261242 | 0.001809 | 0.001603 | 179.3353 | 0.243622 | 8.399424 | 0.003902 | 0.004859 | 0.004829 | 5.6e-05 | 0.001216 | 0.287273 | 1.37924 | 2.5473 | 100.78 | 21.05 | 15.752 | 65.35945 | 115.868114 | 60.402629 | 0.003904 | 1.05844 | 0.025703 | 24.283701 | 0.09893 | 0.144931 | -0.000373 | -0.028931 | -0.028931 | -0.206896
2019-03-26 15:28 | 1553628503.2 | -4 | 0.209533 | 0.000439 | 0 | 92.177488 | 91.001798 | 129.085498 | 21.261242 | 0.001759 | 0.001698 | 179.7252 | 0.242913 | 8.400906 | 0.003932 | 0.005258 | 0.005139 | 6.1e-05 | 0.001207 | 0.299495 | 1.361622 | 2.5474 | 100.78 | 21.05 | 15.765 | 64.148006 | 116.59703 | 62.675147 | 0.003907 | 1.051277 | 0.025605 | 24.356498 | 0.114818 | 0.144509 | -0.00032 | -0.02474 | -0.02474 | -0.241238
2019-03-26 15:28 | 1553628504.2 | -3 | 0.209512 | 0.000436 | 0 | 92.264273 | 91.157105 | 128.989966 | 21.261242 | 0.001707 | 0.00165 | 179.4582 | 0.243394 | 8.401894 | 0.003903 | 0.005526 | 0.005486 | 6.1e-05 | 0.001202 | 0.32228 | 1.41081 | 2.5473 | 100.78 | 21.05 | 15.771 | 62.898564 | 115.886163 | 61.536118 | 0.003908 | 1.054855 | 0.025639 | 24.306159 | 0.107983 | 0.144795 | -0.000186 | -0.014386 | -0.014386 | -0.415688
2019-03-26 15:28 | 1553628505.2 | -2 | 0.209525 | 0.000436 | 0 | 92.265452 | 91.194417 | 128.525214 | 21.261242 | 0.001788 | 0.001685 | 179.5084 | 0.24372 | 8.400516 | 0.003942 | 0.00506 | 0.004961 | 6.3e-05 | 0.001201 | 0.298223 | 1.369884 | 2.5474 | 100.78 | 21.05 | 15.785 | 64.853028 | 116.844707 | 62.362622 | 0.003912 | 1.052257 | 0.025562 | 24.292271 | 0.104437 | 0.144989 | -0.000266 | -0.020543 | -0.020543 | -0.291483
2019-03-26 15:28 | 1553628506.2 | -1 | 0.209536 | 0.000438 | 0 | 92.41954 | 91.261986 | 128.052012 | 21.261242 | 0.001743 | 0.001649 | 179.6487 | 0.243264 | 8.40504 | 0.003915 | 0.004924 | 0.004803 | 6.1e-05 | 0.001202 | 0.303422 | 1.367631 | 2.5474 | 100.78 | 21.05 | 15.791 | 63.763912 | 116.183745 | 61.512514 | 0.003913 | 1.05493 | 0.025547 | 24.216772 | 0.112738 | 0.144718 | -0.000335 | -0.025807 | -0.025807 | -0.231594
2019-03-26 15:28 | 1553628507.2 | 0 | 0.209515 | 0.000438 | 0 | 92.496583 | 91.462004 | 127.919393 | 21.261242 | 0.001774 | 0.00163 | 179.6299 | 0.243889 | 8.403428 | 0.003916 | 0.005647 | 0.005515 | 6.1e-05 | 0.001207 | 0.305578 | 1.344861 | 2.6367 | 100.78 | 21.05 | 15.798 | 64.517379 | 116.211554 | 61.039661 | 0.003915 | 1.056422 | 0.025552 | 24.187123 | 0.100609 | 0.145089 | -0.00021 | -0.016224 | -0.016224 | -0.369342
2019-03-26 15:28 | 1553628508.2 | 1 | 0.209466 | 0.000439 | 1e-06 | 92.573627 | 91.633446 | 127.10631 | 21.261242 | 0.001751 | 0.001645 | 179.5634 | 0.243576 | 8.403071 | 0.003899 | 0.004994 | 0.004945 | 6.2e-05 | 0.001213 | 0.309173 | 1.31908 | 2.6963 | 100.78 | 21.05 | 15.807 | 63.963666 | 115.790557 | 61.410146 | 0.003917 | 1.055252 | 0.025456 | 24.123492 | 0.091306 | 0.144904 | 8.5e-05 | 0.006433 | 0.006433 | 0.930246
2019-03-26 15:28 | 1553628509.2 | 2 | 0.209529 | 0.000442 | 1e-06 | 92.68314 | 91.797493 | 126.196757 | 21.261242 | 0.001758 | 0.001687 | 179.6954 | 0.243342 | 8.400406 | 0.003883 | 0.005976 | 0.005896 | 6.2e-05 | 0.001214 | 0.308288 | 1.321185 | 2.5473 | 100.78 | 21.05 | 15.811 | 64.122257 | 115.416234 | 62.42354 | 0.003918 | 1.052066 | 0.025327 | 24.073402 | 0.085882 | 0.144764 | -0.000296 | -0.022682 | -0.022682 | -0.263586
2019-03-26 15:28 | 1553628510.2 | 3 | 0.209485 | 0.000447 | 3e-06 | 92.708525 | 91.797157 | 124.773862 | 21.261242 | 0.001786 | 0.001663 | 179.6634 | 0.242562 | 8.402739 | 0.003817 | 0.004484 | 0.004192 | 6e-05 | 0.001214 | 0.309505 | 1.334607 | 2.5475 | 100.78 | 21.05 | 15.816 | 64.798412 | 113.784302 | 61.850903 | 0.00392 | 1.053864 | 0.025205 | 23.916868 | 0.088364 | 0.1443 | -3.9e-05 | -0.003216 | -0.003216 | -1.85319
2019-03-26 15:28 | 1553628511.2 | 4 | 0.209496 | 0.000447 | 5e-06 | 92.844901 | 91.417967 | 122.90828 | 21.261242 | 0.001827 | 0.001746 | 179.6259 | 0.243993 | 8.401231 | 0.003764 | 0.005457 | 0.006047 | 7.8e-05 | 0.001205 | 0.563783 | 1.346849 | 2.5473 | 100.78 | 21.05 | 15.819 | 65.799657 | 112.498064 | 63.843574 | 0.00392 | 1.047632 | 0.024942 | 23.807889 | 0.138536 | 0.145151 | -0.000106 | -0.008332 | -0.008332 | -0.719485
2019-03-26 15:29 | 1553628512.2 | 5 | 0.209411 | 0.000448 | 8e-06 | 92.94556 | 91.212235 | 121.226955 | 21.261242 | 0.001848 | 0.001797 | 179.5519 | 0.242633 | 8.400451 | 0.003859 | 0.00552 | 0.005591 | 6.2e-05 | 0.001203 | 0.31957 | 1.360688 | 2.5474 | 100.78 | 21.05 | 15.82 | 66.298498 | 114.828698 | 65.065229 | 0.003921 | 1.043848 | 0.024726 | 23.687307 | 0.16838 | 0.144343 | 0.000402 | 0.029481 | 0.029481 | 0.202208
2019-03-26 15:29 | 1553628513.2 | 6 | 0.208943 | 0.000447 | 1.1e-05 | 93.215655 | 90.567813 | 119.271474 | 21.261242 | 0.001866 | 0.001812 | 179.439868 | 0.243707 | 8.40389 | 0.003816 | 0.011164 | 0.022173 | 5.9e-05 | 0.001188 | 0.323717 | 1.361775 | 2.5475 | 100.78 | 21.05 | 15.823 | 66.731387 | 113.762135 | 65.435949 | 0.003921 | 1.042705 | 0.024512 | 23.508357 | 0.257753 | 0.144981 | 0.003223 | 0.237741 | 0.237741 | 0.025186
2019-03-26 15:29 | 1553628514.2 | 7 | 0.207749 | 0.000468 | 1.7e-05 | 93.320151 | 89.7385 | 117.12657 | 21.261242 | 0.001895 | 0.001926 | 179.376329 | 0.243973 | 8.398989 | 0.00385 | 0.005325 | 0.005342 | 5.8e-05 | 0.001197 | 0.331404 | 1.34028 | 2.5472 | 100.78 | 21.05 | 15.824 | 67.412621 | 114.599345 | 68.180064 | 0.003922 | 1.034323 | 0.024193 | 23.39023 | 0.350055 | 0.14514 | 0.010375 | 0.756013 | 0.756013 | 0.007929
2019-03-26 15:29 | 1553628515.2 | 8 | 0.206821 | 0.000521 | 2.6e-05 | 93.425826 | 90.640423 | 115.303237 | 21.261242 | 0.001982 | 0.001972 | 179.284806 | 0.243752 | 8.401166 | 0.003722 | 0.004991 | 0.004891 | 5.7e-05 | 0.001185 | 0.310777 | 1.330028 | 2.5474 | 100.78 | 21.05 | 15.825 | 69.505282 | 111.487413 | 69.279826 | 0.003922 | 1.031001 | 0.023965 | 23.244813 | 0.270729 | 0.145008 | 0.015875 | 1.145265 | 1.145265 | 0.005229
2019-03-26 15:29 | 1553628516.2 | 9 | 0.205825 | 0.000674 | 3.7e-05 | 93.525598 | 89.194254 | 113.274992 | 21.261242 | 0.002003 | 0.002052 | 179.172793 | 0.243635 | 8.40376 | 0.003775 | 0.004637 | 0.004545 | 6.1e-05 | 0.00119 | 0.281356 | 1.336654 | 2.5477 | 100.78 | 21.05 | 15.826 | 70.011209 | 112.764877 | 71.205108 | 0.003922 | 1.025236 | 0.023687 | 23.10414 | 0.424137 | 0.144939 | 0.021644 | 1.542227 | 1.542227 | 0.003881
2019-03-26 15:29 | 1553628517.2 | 10 | 0.204894 | 0.0012 | 4.9e-05 | 93.667288 | 85.449073 | 111.019768 | 21.261242 | 0.002049 | 0.002164 | 179.074331 | 0.242783 | 8.402499 | 0.003846 | 0.004778 | 0.004758 | 5.9e-05 | 0.001194 | 0.304693 | 1.376534 | 2.5475 | 100.78 | 21.05 | 15.827 | 71.116196 | 114.491626 | 73.892092 | 0.003922 | 1.017298 | 0.023359 | 22.962055 | 0.821364 | 0.144432 | 0.02655 | 1.864443 | 1.864443 | 0.003199
2019-03-26 15:29 | 1553628518.2 | 11 | 0.203696 | 0.001846 | 6.3e-05 | 93.688246 | 79.965263 | 109.331403 | 21.261242 | 0.002139 | 0.00221 | 178.983785 | 0.243446 | 8.404533 | 0.003807 | 0.004867 | 0.004761 | 5.8e-05 | 0.001194 | 0.305744 | 1.326251 | 2.5474 | 100.78 | 21.04 | 15.826 | 73.290487 | 113.563612 | 75.003734 | 0.00392 | 1.01405 | 0.023144 | 22.823251 | 1.41664 | 0.144826 | 0.032895 | 2.287079 | 2.287079 | 0.002615
2019-03-26 15:29 | 1553628519.2 | 12 | 0.202469 | 0.002557 | 7.7e-05 | 93.710976 | 74.021581 | 108.081969 | 21.261242 | 0.002312 | 0.002299 | 178.883311 | 0.243271 | 8.404384 | 0.003904 | 0.004835 | 0.00473 | 5.6e-05 | 0.001191 | 0.30685 | 1.345837 | 2.5474 | 100.78 | 21.04 | 15.827 | 77.437972 | 115.913236 | 77.12227 | 0.00392 | 1.007917 | 0.022942 | 22.761402 | 2.109648 | 0.144722 | 0.039329 | 2.708631 | 2.708631 | 0.002207
2019-03-26 15:29 | 1553628520.2 | 13 | 0.201477 | 0.003329 | 9e-05 | 93.829936 | 70.31405 | 106.962338 | 21.261242 | 0.002302 | 0.002318 | 178.761983 | 0.244129 | 8.401771 | 0.003901 | 0.005779 | 0.005691 | 5.9e-05 | 0.001194 | 0.30215 | 1.288538 | 2.5473 | 100.78 | 21.04 | 15.826 | 77.206601 | 115.832506 | 77.579968 | 0.00392 | 1.006602 | 0.022808 | 22.657991 | 2.580611 | 0.145233 | 0.044286 | 3.030472 | 3.030472 | 0.001979
2019-03-26 15:29 | 1553628521.2 | 14 | 0.200707 | 0.004124 | 0.000101 | 93.879527 | 68.721315 | 105.869231 | 21.261242 | 0.002402 | 0.002417 | 178.640233 | 0.243297 | 8.402252 | 0.003912 | 0.00592 | 0.00585 | 5.9e-05 | 0.001193 | 0.309339 | 1.31366 | 2.5473 | 100.78 | 21.04 | 15.826 | 79.617799 | 116.10227 | 79.966968 | 0.00392 | 0.999797 | 0.022614 | 22.618494 | 2.790277 | 0.144737 | 0.047898 | 3.248389 | 3.248389 | 0.00184
2019-03-26 15:29 | 1553628522.2 | 15 | 0.199738 | 0.004817 | 0.000109 | 93.943286 | 67.013948 | 104.843958 | 21.261242 | 0.002437 | 0.002464 | 178.503436 | 0.243485 | 8.404137 | 0.003895 | 0.005438 | 0.005324 | 5.9e-05 | 0.00119 | 0.290868 | 1.319091 | 2.5473 | 100.78 | 21.04 | 15.826 | 80.438716 | 115.689348 | 81.087626 | 0.00392 | 0.996634 | 0.022469 | 22.544394 | 3.021382 | 0.14485 | 0.052813 | 3.557 | 3.557 | 0.001682
2019-03-26 15:29 | 1553628523.2 | 16 | 0.199005 | 0.005463 | 0.000116 | 94.013541 | 65.592318 | 104.033693 | 21.261242 | 0.002557 | 0.002582 | 178.369209 | 0.243661 | 8.401088 | 0.003936 | 0.005624 | 0.00547 | 6e-05 | 0.001191 | 0.312768 | 1.310442 | 2.5472 | 100.78 | 21.04 | 15.826 | 83.326857 | 116.700732 | 83.935198 | 0.00392 | 0.988687 | 0.022292 | 22.547191 | 3.219859 | 0.144954 | 0.056381 | 3.766064 | 3.766064 | 0.00159
2019-03-26 15:29 | 1553628524.2 | 17 | 0.1986 | 0.006034 | 0.000123 | 93.994059 | 64.928399 | 103.405573 | 21.261242 | 0.002643 | 0.002703 | 178.228694 | 0.243206 | 8.402206 | 0.003991 | 0.005948 | 0.005897 | 5.5e-05 | 0.00119 | 0.293025 | 1.322866 | 2.5474 | 100.78 | 21.04 | 15.828 | 85.402267 | 118.036007 | 86.836152 | 0.00392 | 0.980719 | 0.022135 | 22.570147 | 3.309002 | 0.144683 | 0.058096 | 3.852389 | 3.852389 | 0.001551
2019-03-26 15:29 | 1553628525.2 | 18 | 0.197894 | 0.006587 | 0.000127 | 94.110361 | 66.145978 | 102.740131 | 21.261242 | 0.002749 | 0.00274 | 178.101501 | 0.243505 | 8.405547 | 0.004043 | 0.005102 | 0.005106 | 5.7e-05 | 0.001191 | 0.308454 | 1.362415 | 2.5474 | 100.78 | 21.04 | 15.829 | 87.95043 | 119.30096 | 87.723937 | 0.00392 | 0.978307 | 0.022036 | 22.525131 | 3.153882 | 0.144861 | 0.061622 | 4.066751 | 4.066751 | 0.001471
2019-03-26 15:29 | 1553628526.2 | 19 | 0.197432 | 0.007149 | 0.00013 | 94.303708 | 66.383309 | 102.181019 | 21.261242 | 0.002828 | 0.002825 | 177.997864 | 0.242373 | 8.40283 | 0.004058 | 0.005493 | 0.005276 | 5.5e-05 | 0.001198 | 0.350815 | 1.398462 | 2.5474 | 100.78 | 21.05 | 15.832 | 89.858054 | 119.686396 | 89.770389 | 0.003923 | 0.97279 | 0.021914 | 22.527361 | 3.140204 | 0.144188 | 0.063694 | 4.179289 | 4.179289 | 0.001425
2019-03-26 15:29 | 1553628527.2 | 20 | 0.196795 | 0.007595 | 0.000134 | 94.359793 | 67.007897 | 102.07516 | 21.261242 | 0.00287 | 0.00292 | 177.858116 | 0.242367 | 8.402863 | 0.00415 | 0.005372 | 0.005305 | 5.7e-05 | 0.0012 | 0.2912 | 1.375757 | 2.5474 | 100.78 | 21.04 | 15.833 | 90.863731 | 121.915664 | 92.080397 | 0.003921 | 0.966637 | 0.021834 | 22.587232 | 3.061758 | 0.144184 | 0.066934 | 4.374444 | 4.374444 | 0.001361
2019-03-26 15:29 | 1553628528.2 | 21 | 0.196328 | 0.008027 | 0.000136 | 94.447463 | 67.395493 | 102.291105 | 21.261242 | 0.002902 | 0.002955 | 177.706235 | 0.243277 | 8.400939 | 0.004159 | 0.005537 | 0.005382 | 5.6e-05 | 0.001211 | 0.315975 | 1.351291 | 2.5473 | 100.78 | 21.04 | 15.833 | 91.636226 | 122.1411 | 92.922662 | 0.003921 | 0.964413 | 0.021832 | 22.637168 | 3.018476 | 0.144726 | 0.069183 | 4.520013 | 4.520013 | 0.001322
2019-03-26 15:29 | 1553628529.2 | 22 | 0.196045 | 0.00842 | 0.000139 | 94.576754 | 68.093365 | 101.902872 | 21.261242 | 0.003016 | 0.003004 | 177.551843 | 0.243557 | 8.403506 | 0.004246 | 0.005848 | 0.005776 | 5.5e-05 | 0.001207 | 0.329082 | 1.328793 | 2.5472 | 100.78 | 21.04 | 15.833 | 94.385808 | 124.273317 | 94.094657 | 0.003921 | 0.961336 | 0.021755 | 22.630308 | 2.938568 | 0.144892 | 0.070398 | 4.582748 | 4.582748 | 0.001306
2019-03-26 15:29 | 1553628530.2 | 23 | 0.195994 | 0.008692 | 0.000139 | 94.646122 | 68.728375 | 102.019295 | 21.261242 | 0.003072 | 0.00305 | 177.408224 | 0.243746 | 8.402752 | 0.004219 | 0.005735 | 0.005561 | 5.8e-05 | 0.001205 | 0.343626 | 1.346243 | 2.5473 | 100.78 | 21.04 | 15.833 | 95.726221 | 123.613407 | 95.209273 | 0.003921 | 0.958427 | 0.021735 | 22.677568 | 2.8621 | 0.145004 | 0.070378 | 4.577165 | 4.577165 | 0.001308
2019-03-26 15:29 | 1553628531.2 | 24 | 0.196047 | 0.008942 | 0.00014 | 94.790172 | 68.63862 | 102.509867 | 21.261242 | 0.003202 | 0.003097 | 177.253583 | 0.242757 | 8.403389 | 0.00423 | 0.006329 | 0.006232 | 5.7e-05 | 0.001205 | 0.321173 | 1.327911 | 2.5474 | 100.78 | 21.04 | 15.836 | 98.875506 | 123.888563 | 96.336227 | 0.003922 | 0.955504 | 0.021754 | 22.766773 | 2.887392 | 0.144416 | 0.069772 | 4.541881 | 4.541881 | 0.001313
2019-03-26 15:29 | 1553628532.2 | 25 | 0.196142 | 0.009185 | 0.000139 | 94.974959 | 69.007389 | 102.866883 | 21.261242 | 0.003234 | 0.003177 | 177.09946 | 0.24344 | 8.40543 | 0.004218 | 0.00562 | 0.005538 | 5.7e-05 | 0.001208 | 0.314924 | 1.347373 | 2.5473 | 100.78 | 21.04 | 15.84 | 99.66068 | 123.591112 | 98.282944 | 0.003923 | 0.950496 | 0.021734 | 22.866385 | 2.856884 | 0.144822 | 0.068925 | 4.483043 | 4.483043 | 0.001334
2019-03-26 15:29 | 1553628533.2 | 26 | 0.196095 | 0.009395 | 0.000139 | 95.116648 | 69.080337 | 103.706957 | 21.261242 | 0.003236 | 0.003216 | 176.954594 | 0.242828 | 8.403786 | 0.004296 | 0.005931 | 0.005823 | 5.7e-05 | 0.001207 | 0.309173 | 1.377363 | 2.5475 | 100.78 | 21.04 | 15.84 | 99.699849 | 125.509521 | 99.223094 | 0.003923 | 0.948096 | 0.021795 | 22.988604 | 2.860768 | 0.144459 | 0.068957 | 4.497714 | 4.497714 | 0.001326
2019-03-26 15:29 | 1553628534.2 | 27 | 0.196203 | 0.009569 | 0.000138 | 95.143214 | 69.678704 | 103.870794 | 21.261242 | 0.003298 | 0.0032 | 176.812661 | 0.244071 | 8.405619 | 0.004339 | 0.005871 | 0.005794 | 5.7e-05 | 0.001213 | 0.309339 | 1.341968 | 2.5473 | 100.78 | 21.04 | 15.854 | 101.189313 | 126.565725 | 98.835626 | 0.003927 | 0.949083 | 0.021824 | 22.994783 | 2.786123 | 0.145198 | 0.068116 | 4.449017 | 4.449017 | 0.001348
2019-03-26 15:29 | 1553628535.2 | 28 | 0.196397 | 0.009705 | 0.000137 | 95.344826 | 69.632986 | 104.349631 | 21.261242 | 0.003321 | 0.003208 | 176.662026 | 0.243303 | 8.397702 | 0.004291 | 0.006308 | 0.006205 | 5.9e-05 | 0.001215 | 0.276711 | 1.319805 | 2.5474 | 100.78 | 21.04 | 15.861 | 101.765745 | 125.387872 | 99.019804 | 0.003928 | 0.948614 | 0.021869 | 23.053429 | 2.810927 | 0.144741 | 0.066811 | 4.373263 | 4.373263 | 0.001367
2019-03-26 15:29 | 1553628536.2 | 29 | 0.196704 | 0.009798 | 0.000135 | 95.405634 | 69.720389 | 104.810862 | 21.261242 | 0.003436 | 0.003264 | 176.507328 | 0.243251 | 8.40127 | 0.004324 | 0.005956 | 0.005811 | 5.6e-05 | 0.001213 | 0.334667 | 1.360994 | 2.5474 | 100.78 | 21.04 | 15.868 | 104.549078 | 126.19641 | 100.373823 | 0.00393 | 0.945175 | 0.021877 | 23.146313 | 2.80541 | 0.14471 | 0.064885 | 4.249533 | 4.249533 | 0.001406
2019-03-26 15:29 | 1553628537.2 | 30 | 0.197107 | 0.009848 | 0.000134 | 95.575366 | 70.42969 | 105.089713 | 21.261242 | 0.003426 | 0.003333 | 176.373905 | 0.243232 | 8.401075 | 0.004324 | 0.006304 | 0.006201 | 6.2e-05 | 0.001207 | 0.291753 | 1.343858 | 2.5473 | 100.78 | 21.04 | 15.876 | 104.305997 | 126.200336 | 102.044339 | 0.003932 | 0.940967 | 0.021858 | 23.228853 | 2.730771 | 0.144699 | 0.062436 | 4.086291 | 4.086291 | 0.001462
2019-03-26 15:29 | 1553628538.2 | 31 | 0.197425 | 0.009864 | 0.000132 | 95.740965 | 70.797787 | 105.139005 | 21.261242 | 0.003476 | 0.003308 | 176.254686 | 0.243687 | 8.40426 | 0.004378 | 0.005885 | 0.005808 | 5.8e-05 | 0.001208 | 0.304693 | 1.340619 | 2.5473 | 100.78 | 21.04 | 15.895 | 105.517345 | 127.516735 | 101.434434 | 0.003937 | 0.942499 | 0.02188 | 23.215407 | 2.699629 | 0.144969 | 0.060529 | 3.966274 | 3.966274 | 0.00151
2019-03-26 15:29 | 1553628539.2 | 32 | 0.197703 | 0.009841 | 0.00013 | 95.82096 | 71.573986 | 105.842708 | 21.261242 | 0.003521 | 0.003327 | 176.142098 | 0.243843 | 8.404819 | 0.004406 | 0.005826 | 0.005701 | 5.9e-05 | 0.001212 | 0.31509 | 1.354253 | 2.5475 | 100.78 | 21.04 | 15.905 | 106.592373 | 128.193362 | 101.900801 | 0.003939 | 0.941327 | 0.02194 | 23.307465 | 2.609569 | 0.145062 | 0.058905 | 3.870966 | 3.870966 | 0.001548
2019-03-26 15:29 | 1553628540.2 | 33 | 0.197855 | 0.009789 | 0.000127 | 95.865829 | 72.152856 | 106.279528 | 21.261242 | 0.00351 | 0.003408 | 176.000184 | 0.243225 | 8.402024 | 0.004497 | 0.006099 | 0.005986 | 5.7e-05 | 0.001229 | 0.323164 | 1.34858 | 2.5473 | 100.79 | 21.04 | 15.927 | 106.344422 | 130.446398 | 103.863295 | 0.003944 | 0.936427 | 0.021928 | 23.416536 | 2.541706 | 0.144695 | 0.058063 | 3.813877 | 3.813877 | 0.001567
2019-03-26 15:29 | 1553628541.2 | 34 | 0.19826 | 0.009714 | 0.000126 | 96.040283 | 71.470112 | 106.189863 | 21.261242 | 0.003557 | 0.003409 | 175.882038 | 0.242998 | 8.402947 | 0.004481 | 0.006716 | 0.006604 | 5.7e-05 | 0.001231 | 0.290149 | 1.342429 | 2.5474 | 100.79 | 21.04 | 15.939 | 107.466289 | 130.048972 | 103.882193 | 0.003947 | 0.93638 | 0.021918 | 23.407243 | 2.643009 | 0.144559 | 0.055745 | 3.660629 | 3.660629 | 0.001631
2019-03-26 15:29 | 1553628542.2 | 35 | 0.198288 | 0.009612 | 0.000124 | 96.09312 | 72.370017 | 106.019923 | 21.261242 | 0.003584 | 0.003434 | 175.760939 | 0.24316 | 8.400698 | 0.004488 | 0.00623 | 0.006133 | 5.4e-05 | 0.001235 | 0.308786 | 1.36558 | 2.5473 | 100.79 | 21.04 | 15.951 | 108.134199 | 130.220376 | 104.480489 | 0.00395 | 0.934896 | 0.021883 | 23.407055 | 2.536008 | 0.144656 | 0.055705 | 3.652302 | 3.652302 | 0.001636
2019-03-26 15:29 | 1553628543.2 | 36 | 0.198467 | 0.009496 | 0.000123 | 96.271709 | 73.040996 | 105.855382 | 21.261242 | 0.003626 | 0.003455 | 175.65322 | 0.242991 | 8.402642 | 0.004477 | 0.005327 | 0.005311 | 5.5e-05 | 0.001237 | 0.321726 | 1.364691 | 2.5473 | 100.79 | 21.04 | 15.973 | 109.156322 | 129.948399 | 104.990968 | 0.003956 | 0.933634 | 0.021851 | 23.404688 | 2.470068 | 0.144555 | 0.054775 | 3.586386 | 3.586386 | 0.001665
2019-03-26 15:29 | 1553628544.2 | 37 | 0.198703 | 0.009366 | 0.000122 | 96.444687 | 72.76299 | 106.364732 | 21.261242 | 0.00369 | 0.003462 | 175.544408 | 0.243713 | 8.401706 | 0.00447 | 0.006513 | 0.006305 | 5.7e-05 | 0.001232 | 0.308454 | 1.369429 | 2.5474 | 100.79 | 21.04 | 15.983 | 110.694968 | 129.788823 | 105.173522 | 0.003958 | 0.933184 | 0.021899 | 23.466591 | 2.520234 | 0.144985 | 0.053524 | 3.512378 | 3.512378 | 0.001705
2019-03-26 15:29 | 1553628545.2 | 38 | 0.198914 | 0.00923 | 0.000121 | 96.419005 | 72.720636 | 106.425995 | 21.261242 | 0.003704 | 0.003458 | 175.437398 | 0.243362 | 8.397682 | 0.004404 | 0.005971 | 0.005903 | 5.1e-05 | 0.001231 | 0.306463 | 1.359468 | 2.5473 | 100.79 | 21.04 | 16.004 | 111.034232 | 128.157498 | 105.069515 | 0.003963 | 0.93344 | 0.021908 | 23.470122 | 2.52306 | 0.144776 | 0.052437 | 3.442774 | 3.442774 | 0.001737
2019-03-26 15:29 | 1553628546.2 | 39 | 0.198977 | 0.009104 | 0.00012 | 96.536785 | 73.324045 | 106.52411 | 21.261242 | 0.003773 | 0.003512 | 175.30087 | 0.244142 | 8.402024 | 0.004448 | 0.005705 | 0.005589 | 5.7e-05 | 0.001239 | 0.320455 | 1.351615 | 2.5474 | 100.79 | 21.04 | 16.014 | 112.723002 | 129.240866 | 106.371108 | 0.003966 | 0.930239 | 0.02188 | 23.521306 | 2.460067 | 0.14524 | 0.052208 | 3.423572 | 3.423572 | 0.001752
2019-03-26 15:29 | 1553628547.2 | 40 | 0.199001 | 0.008972 | 0.000118 | 96.66578 | 73.870309 | 106.473879 | 21.261242 | 0.00373 | 0.003557 | 175.148165 | 0.242932 | 8.4027 | 0.004519 | 0.005632 | 0.00551 | 5.6e-05 | 0.001239 | 0.295182 | 1.34494 | 2.5474 | 100.79 | 21.04 | 16.021 | 111.672806 | 130.971354 | 107.468716 | 0.003967 | 0.927557 | 0.021844 | 23.54974 | 2.405622 | 0.144521 | 0.052229 | 3.41931 | 3.41931 | 0.001746
2019-03-26 15:29 | 1553628548.2 | 41 | 0.199166 | 0.008851 | 0.000115 | 96.750203 | 73.953677 | 106.635134 | 21.261242 | 0.003721 | 0.003526 | 175.022409 | 0.243655 | 8.403812 | 0.004426 | 0.005967 | 0.005886 | 5.1e-05 | 0.001236 | 0.296066 | 1.348664 | 2.5473 | 100.79 | 21.04 | 16.034 | 111.450191 | 128.694799 | 106.715876 | 0.003971 | 0.929395 | 0.021882 | 23.544248 | 2.403341 | 0.14495 | 0.051391 | 3.370654 | 3.370654 | 0.001776
2019-03-26 15:29 | 1553628549.2 | 42 | 0.199317 | 0.008741 | 0.000112 | 96.834036 | 74.711386 | 106.569646 | 21.261242 | 0.003806 | 0.003557 | 174.887549 | 0.243759 | 8.402518 | 0.004478 | 0.006308 | 0.006281 | 5.4e-05 | 0.001233 | 0.286942 | 1.350618 | 2.5474 | 100.79 | 21.04 | 16.039 | 113.518552 | 129.981841 | 107.465561 | 0.003972 | 0.927564 | 0.021854 | 23.560231 | 2.319911 | 0.145012 | 0.050627 | 3.316559 | 3.316559 | 0.001806
2019-03-26 15:29 | 1553628550.2 | 43 | 0.199559 | 0.00864 | 0.00011 | 96.906061 | 76.304795 | 106.437027 | 21.261242 | 0.003815 | 0.003538 | 174.777682 | 0.243186 | 8.40103 | 0.004428 | 0.005528 | 0.005355 | 5.5e-05 | 0.001233 | 0.315809 | 1.321816 | 2.5473 | 100.79 | 21.04 | 16.042 | 113.738262 | 128.746646 | 107.012656 | 0.003973 | 0.928669 | 0.021853 | 23.531554 | 2.137802 | 0.144671 | 0.049311 | 3.230687 | 3.230687 | 0.001849
2019-03-26 15:29 | 1553628551.2 | 44 | 0.199563 | 0.008544 | 0.000107 | 97.055721 | 77.200666 | 106.82033 | 21.261242 | 0.003849 | 0.003594 | 174.645486 | 0.243017 | 8.401452 | 0.004425 | 0.006141 | 0.006069 | 5.5e-05 | 0.001228 | 0.298057 | 1.318717 | 2.5471 | 100.79 | 21.03 | 16.046 | 114.584966 | 128.662856 | 108.378504 | 0.003971 | 0.925345 | 0.021853 | 23.616197 | 2.047202 | 0.144571 | 0.049406 | 3.237069 | 3.237069 | 0.001845
2019-03-26 15:29 | 1553628552.2 | 45 | 0.199645 | 0.008452 | 0.000103 | 97.143685 | 77.471948 | 107.236964 | 21.261242 | 0.003848 | 0.003596 | 174.533914 | 0.243602 | 8.40361 | 0.004454 | 0.005322 | 0.005264 | 5.6e-05 | 0.001227 | 0.324436 | 1.311467 | 2.5474 | 100.79 | 21.03 | 16.045 | 114.558158 | 129.383678 | 108.429749 | 0.003971 | 0.92522 | 0.021894 | 23.663797 | 2.023929 | 0.144919 | 0.049032 | 3.218864 | 3.218864 | 0.001859
2019-03-26 15:29 | 1553628553.2 | 46 | 0.199578 | 0.008366 | 0.0001 | 97.228994 | 77.711297 | 107.655007 | 21.261242 | 0.003892 | 0.00359 | 174.394761 | 0.242939 | 8.402824 | 0.004463 | 0.006224 | 0.006122 | 5.3e-05 | 0.001218 | 0.321561 | 1.329403 | 2.5474 | 100.79 | 21.03 | 16.043 | 115.622041 | 129.602956 | 108.284761 | 0.00397 | 0.925572 | 0.021941 | 23.705372 | 2.004189 | 0.144524 | 0.049538 | 3.259145 | 3.259145 | 0.001831
2019-03-26 15:29 | 1553628554.2 | 47 | 0.199619 | 0.008283 | 9.6e-05 | 97.230175 | 77.870637 | 107.721435 | 21.261242 | 0.003866 | 0.003608 | 174.255473 | 0.24251 | 8.40426 | 0.004457 | 0.005511 | 0.005382 | 5.3e-05 | 0.001223 | 0.332289 | 1.351846 | 2.5474 | 100.79 | 21.03 | 16.041 | 114.981292 | 129.453736 | 108.706401 | 0.00397 | 0.92455 | 0.021936 | 23.725786 | 1.985976 | 0.144269 | 0.049398 | 3.24941 | 3.24941 | 0.001834
2019-03-26 15:29 | 1553628555.2 | 48 | 0.199693 | 0.008217 | 9.1e-05 | 97.247297 | 78.597418 | 107.79725 | 21.261242 | 0.003912 | 0.003611 | 174.129429 | 0.243537 | 8.399294 | 0.004459 | 0.006102 | 0.005941 | 5.1e-05 | 0.001217 | 0.308288 | 1.349221 | 2.5473 | 100.79 | 21.03 | 16.038 | 116.101539 | 129.50413 | 108.793121 | 0.003969 | 0.92434 | 0.021941 | 23.736829 | 1.904457 | 0.14488 | 0.049042 | 3.22707 | 3.22707 | 0.001854
2019-03-26 15:29 | 1553628556.2 | 49 | 0.19988 | 0.008155 | 8.8e-05 | 97.370092 | 80.679607 | 108.063426 | 21.261242 | 0.003898 | 0.003565 | 174.018049 | 0.243407 | 8.401231 | 0.004521 | 0.0062 | 0.006103 | 5.3e-05 | 0.001219 | 0.32875 | 1.362785 | 2.5473 | 100.79 | 21.03 | 16.032 | 115.782509 | 131.036061 | 107.661708 | 0.003968 | 0.927086 | 0.022001 | 23.73089 | 1.681872 | 0.144803 | 0.048003 | 3.167731 | 3.167731 | 0.001888
2019-03-26 15:29 | 1553628557.2 | 50 | 0.200193 | 0.008091 | 8.3e-05 | 97.473999 | 81.872981 | 108.834023 | 21.261242 | 0.003933 | 0.003567 | 173.931145 | 0.243668 | 8.402382 | 0.004551 | 0.005868 | 0.005737 | 5.2e-05 | 0.001211 | 0.316694 | 1.344153 | 2.5473 | 100.79 | 21.03 | 16.027 | 116.633386 | 131.778766 | 107.708806 | 0.003967 | 0.926972 | 0.022078 | 23.816824 | 1.560077 | 0.144958 | 0.046219 | 3.06135 | 3.06135 | 0.001956
2019-03-26 15:29 | 1553628558.2 | 51 | 0.200677 | 0.008016 | 8e-05 | 97.520047 | 82.478746 | 109.276945 | 21.261242 | 0.003932 | 0.003554 | 173.832051 | 0.243089 | 8.399626 | 0.004541 | 0.006124 | 0.005993 | 5e-05 | 0.001215 | 0.316362 | 1.357774 | 2.5474 | 100.79 | 21.03 | 16.018 | 116.598494 | 131.524026 | 107.410459 | 0.003964 | 0.927699 | 0.022131 | 23.85589 | 1.498366 | 0.144613 | 0.043426 | 2.884079 | 2.884079 | 0.002071
2019-03-26 15:29 | 1553628559.2 | 52 | 0.201125 | 0.007935 | 7.6e-05 | 97.615686 | 83.376635 | 109.588658 | 21.261242 | 0.003905 | 0.003561 | 173.751663 | 0.242679 | 8.40426 | 0.004633 | 0.005736 | 0.005644 | 4.9e-05 | 0.001212 | 0.307016 | 1.343162 | 2.5473 | 100.79 | 21.03 | 16.014 | 115.941529 | 133.783471 | 107.570186 | 0.003963 | 0.927309 | 0.022158 | 23.894903 | 1.410287 | 0.14437 | 0.040851 | 2.71704 | 2.71704 | 0.002194
2019-03-26 15:29 | 1553628560.2 | 53 | 0.201482 | 0.007827 | 7.3e-05 | 97.706014 | 84.785825 | 110.171946 | 21.261242 | 0.003927 | 0.003507 | 173.642794 | 0.244253 | 8.403799 | 0.004597 | 0.005668 | 0.005662 | 5.3e-05 | 0.001206 | 0.30685 | 1.356089 | 2.5473 | 100.79 | 21.03 | 16.011 | 116.469667 | 132.893149 | 106.251509 | 0.003963 | 0.930532 | 0.022255 | 23.916882 | 1.268647 | 0.145306 | 0.03885 | 2.595808 | 2.595808 | 0.002312
2019-03-26 15:29 | 1553628561.2 | 54 | 0.20178 | 0.007705 | 7.1e-05 | 97.84918 | 85.693463 | 110.62778 | 21.261242 | 0.00387 | 0.003558 | 173.532333 | 0.242796 | 8.403025 | 0.00453 | 0.005623 | 0.005445 | 5.2e-05 | 0.001203 | 0.313652 | 1.355896 | 2.5473 | 100.79 | 21.03 | 16.007 | 115.095137 | 131.254805 | 107.496875 | 0.003962 | 0.927488 | 0.022265 | 24.00561 | 1.186501 | 0.144439 | 0.037214 | 2.487916 | 2.487916 | 0.002398
2019-03-26 15:29 | 1553628562.2 | 55 | 0.202035 | 0.007554 | 7e-05 | 97.930059 | 85.304187 | 111.55306 | 21.261242 | 0.003872 | 0.003549 | 173.449799 | 0.242874 | 8.39882 | 0.004534 | 0.005765 | 0.005645 | 5.4e-05 | 0.001205 | 0.361212 | 1.365593 | 2.5474 | 100.79 | 21.03 | 16.006 | 115.141701 | 131.35299 | 107.274046 | 0.003961 | 0.928031 | 0.022364 | 24.098735 | 1.234615 | 0.144486 | 0.035871 | 2.409129 | 2.409129 | 0.002477
2019-03-26 15:29 | 1553628563.2 | 56 | 0.202241 | 0.007387 | 6.9e-05 | 97.959579 | 85.212751 | 112.072973 | 21.261242 | 0.003886 | 0.003521 | 173.367706 | 0.242952 | 8.401556 | 0.004553 | 0.006259 | 0.006164 | 5.4e-05 | 0.001203 | 0.316528 | 1.310338 | 2.5471 | 100.79 | 21.03 | 16.007 | 115.466952 | 131.82898 | 106.591403 | 0.003962 | 0.929699 | 0.022437 | 24.133146 | 1.246904 | 0.144532 | 0.034845 | 2.347948 | 2.347948 | 0.002542
2019-03-26 15:29 | 1553628564.2 | 57 | 0.202481 | 0.007208 | 6.8e-05 | 98.008579 | 85.825239 | 112.773388 | 21.261242 | 0.003848 | 0.003445 | 173.283141 | 0.242893 | 8.402369 | 0.004525 | 0.005758 | 0.005649 | 5.4e-05 | 0.001195 | 0.299661 | 1.34179 | 2.5473 | 100.79 | 21.03 | 16.006 | 114.558889 | 131.12636 | 104.746377 | 0.003961 | 0.934239 | 0.022561 | 24.149558 | 1.187316 | 0.144497 | 0.033627 | 2.278711 | 2.278711 | 0.002619
2019-03-26 15:29 | 1553628565.2 | 58 | 0.202807 | 0.00702 | 6.7e-05 | 98.114256 | 85.633291 | 113.465588 | 21.261242 | 0.003883 | 0.003507 | 173.191081 | 0.24262 | 8.402011 | 0.004567 | 0.00562 | 0.005501 | 5.4e-05 | 0.00119 | 0.321395 | 1.359594 | 2.5474 | 100.79 | 21.03 | 16.006 | 115.416966 | 132.176329 | 106.254663 | 0.003961 | 0.930525 | 0.022586 | 24.271853 | 1.216982 | 0.144335 | 0.031902 | 2.164347 | 2.164347 | 0.002754
2019-03-26 15:29 | 1553628566.2 | 59 | 0.20312 | 0.006835 | 6.6e-05 | 98.198973 | 85.593287 | 113.856638 | 21.261242 | 0.00388 | 0.003487 | 173.116942 | 0.243563 | 8.403116 | 0.004537 | 0.005834 | 0.005708 | 5.3e-05 | 0.001195 | 0.306297 | 1.381852 | 2.5474 | 100.79 | 21.03 | 16.005 | 115.330164 | 131.423371 | 105.766643 | 0.003961 | 0.931723 | 0.022639 | 24.298 | 1.228881 | 0.144896 | 0.03025 | 2.057338 | 2.057338 | 0.002909
2019-03-26 15:29 | 1553628567.2 | 60 | 0.203367 | 0.006641 | 6.4e-05 | 98.259782 | 85.105516 | 114.374673 | 21.261242 | 0.003856 | 0.003446 | 173.025515 | 0.242367 | 8.404429 | 0.004505 | 0.006586 | 0.006452 | 5.3e-05 | 0.001196 | 0.337543 | 1.402996 | 2.5476 | 100.79 | 21.03 | 16.002 | 114.737539 | 130.641701 | 104.77401 | 0.00396 | 0.93417 | 0.02272 | 24.321295 | 1.285536 | 0.144184 | 0.029009 | 1.980221 | 1.980221 | 0.003007
2019-03-26 15:29 | 1553628568.2 | 61 | 0.203553 | 0.006451 | 6.3e-05 | 98.338301 | 84.859445 | 114.997395 | 21.261242 | 0.003872 | 0.003415 | 172.930446 | 0.243154 | 8.404663 | 0.004492 | 0.005878 | 0.00586 | 5.5e-05 | 0.001188 | 0.277208 | 1.430631 | 2.5476 | 100.79 | 21.03 | 15.997 | 115.127561 | 130.322685 | 104.034839 | 0.003959 | 0.936001 | 0.022804 | 24.363553 | 1.31858 | 0.144652 | 0.028127 | 1.927277 | 1.927277 | 0.0031
2019-03-26 15:29 | 1553628569.2 | 62 | 0.203814 | 0.006257 | 6.1e-05 | 98.420658 | 85.840365 | 115.69335 | 21.261242 | 0.003822 | 0.003424 | 172.827 | 0.243264 | 8.401199 | 0.004535 | 0.006047 | 0.005988 | 5.5e-05 | 0.001181 | 0.333008 | 1.413501 | 2.5476 | 100.79 | 21.03 | 15.987 | 113.913904 | 131.383504 | 104.25341 | 0.003957 | 0.935459 | 0.022867 | 24.444245 | 1.223268 | 0.144718 | 0.0268 | 1.841541 | 1.841541 | 0.003246
2019-03-26 15:29 | 1553628570.2 | 63 | 0.204039 | 0.006065 | 5.9e-05 | 98.497111 | 86.284101 | 116.149652 | 21.261242 | 0.00381 | 0.003349 | 172.749565 | 0.243004 | 8.401985 | 0.00448 | 0.006432 | 0.006265 | 5.6e-05 | 0.001177 | 0.2959 | 1.368103 | 2.5475 | 100.79 | 21.03 | 15.982 | 113.637172 | 130.025857 | 102.443539 | 0.003955 | 0.939967 | 0.022967 | 24.433604 | 1.184095 | 0.144563 | 0.025692 | 1.773306 | 1.773306 | 0.003367
2019-03-26 15:30 | 1553628571.2 | 64 | 0.204443 | 0.005863 | 5.7e-05 | 98.660642 | 86.718757 | 116.393295 | 21.261242 | 0.00377 | 0.003358 | 172.703755 | 0.242978 | 8.403675 | 0.00443 | 0.005784 | 0.005677 | 5.8e-05 | 0.001179 | 0.335884 | 1.333399 | 2.5473 | 100.79 | 21.04 | 15.973 | 112.64096 | 128.8039 | 102.646922 | 0.003956 | 0.939458 | 0.022985 | 24.465839 | 1.153988 | 0.144548 | 0.023512 | 1.62436 | 1.62436 | 0.003675
2019-03-26 15:30 | 1553628572.2 | 65 | 0.204782 | 0.005664 | 5.5e-05 | 98.70256 | 87.084838 | 116.515586 | 21.261242 | 0.003761 | 0.003365 | 172.59824 | 0.244077 | 8.403324 | 0.004429 | 0.005497 | 0.00547 | 5.6e-05 | 0.001183 | 0.304306 | 1.362492 | 2.5475 | 100.79 | 21.03 | 15.968 | 112.426012 | 128.77515 | 102.811096 | 0.003952 | 0.939048 | 0.022992 | 24.484034 | 1.120108 | 0.145202 | 0.021721 | 1.501222 | 1.501222 | 0.003995
2019-03-26 15:30 | 1553628573.2 | 66 | 0.204971 | 0.005461 | 5.4e-05 | 98.773699 | 87.736992 | 116.746084 | 21.261242 | 0.003741 | 0.003315 | 172.520651 | 0.242861 | 8.402583 | 0.004363 | 0.0058 | 0.005704 | 5.6e-05 | 0.001186 | 0.308786 | 1.294722 | 2.5474 | 100.79 | 21.03 | 15.963 | 111.946795 | 127.144763 | 101.596816 | 0.003951 | 0.94209 | 0.023052 | 24.46863 | 1.059819 | 0.144478 | 0.020837 | 1.443938 | 1.443938 | 0.004132
2019-03-26 15:30 | 1553628574.2 | 67 | 0.205212 | 0.005258 | 5.3e-05 | 98.742705 | 88.6174 | 117.065779 | 21.261242 | 0.003738 | 0.003268 | 172.455886 | 0.243752 | 8.401888 | 0.004317 | 0.006217 | 0.006064 | 5.5e-05 | 0.001195 | 0.291587 | 1.334443 | 2.5474 | 100.79 | 21.04 | 15.953 | 111.881335 | 126.023681 | 100.469604 | 0.003951 | 0.944933 | 0.023118 | 24.465231 | 0.967704 | 0.145008 | 0.01964 | 1.364933 | 1.364933 | 0.004388
2019-03-26 15:30 | 1553628575.2 | 68 | 0.205319 | 0.005059 | 5.2e-05 | 98.798791 | 88.87053 | 117.34909 | 21.261242 | 0.003723 | 0.003347 | 172.415424 | 0.244103 | 8.403357 | 0.004336 | 0.005688 | 0.005717 | 5.5e-05 | 0.001199 | 0.327091 | 1.321662 | 2.5474 | 100.79 | 21.04 | 15.95 | 111.500794 | 126.475168 | 102.373571 | 0.00395 | 0.940142 | 0.023087 | 24.557151 | 0.94727 | 0.145217 | 0.019248 | 1.335939 | 1.335939 | 0.004489
2019-03-26 15:30 | 1553628576.2 | 69 | 0.205465 | 0.004862 | 5.2e-05 | 98.868159 | 88.916919 | 117.675825 | 21.261242 | 0.003707 | 0.003248 | 172.352057 | 0.243212 | 8.403532 | 0.004358 | 0.005424 | 0.00521 | 5.7e-05 | 0.001195 | 0.333229 | 1.318924 | 2.5474 | 100.79 | 21.04 | 15.946 | 111.121794 | 127.01809 | 99.983971 | 0.003949 | 0.946163 | 0.023193 | 24.512948 | 0.94888 | 0.144687 | 0.018614 | 1.297919 | 1.297919 | 0.004604
2019-03-26 15:30 | 1553628577.2 | 70 | 0.205493 | 0.004676 | 5.1e-05 | 99.011914 | 89.332081 | 117.886372 | 21.261242 | 0.003702 | 0.00322 | 172.313876 | 0.242887 | 8.400906 | 0.004282 | 0.00609 | 0.006022 | 5.5e-05 | 0.001192 | 0.343626 | 1.33822 | 2.5473 | 100.79 | 21.04 | 15.946 | 110.99483 | 125.149994 | 99.321724 | 0.003949 | 0.947845 | 0.023235 | 24.513085 | 0.92021 | 0.144493 | 0.018679 | 1.304813 | 1.304813 | 0.004574
2019-03-26 15:30 | 1553628578.2 | 71 | 0.205666 | 0.00449 | 5.1e-05 | 98.959076 | 89.819852 | 118.117574 | 21.261242 | 0.003668 | 0.003222 | 172.278148 | 0.24303 | 8.402011 | 0.004284 | 0.005648 | 0.005587 | 5.5e-05 | 0.001186 | 0.305744 | 1.324973 | 2.5473 | 100.79 | 21.04 | 15.947 | 110.158602 | 125.212771 | 99.364997 | 0.003949 | 0.947735 | 0.023256 | 24.538536 | 0.86673 | 0.144579 | 0.017866 | 1.249122 | 1.249122 | 0.00478
2019-03-26 15:30 | 1553628579.2 | 72 | 0.205802 | 0.00431 | 5e-05 | 99.120246 | 90.233667 | 118.363565 | 21.261242 | 0.003628 | 0.003197 | 172.223522 | 0.242763 | 8.402778 | 0.004238 | 0.005869 | 0.00581 | 5.9e-05 | 0.001189 | 0.288877 | 1.355873 | 2.5473 | 100.79 | 21.04 | 15.95 | 109.195683 | 124.084115 | 98.747652 | 0.00395 | 0.949308 | 0.0233 | 24.543712 | 0.840171 | 0.14442 | 0.017275 | 1.210132 | 1.210132 | 0.004929
2019-03-26 15:30 | 1553628580.2 | 73 | 0.205982 | 0.004151 | 5e-05 | 99.159212 | 90.610505 | 118.787946 | 21.261242 | 0.003663 | 0.003248 | 172.180223 | 0.242906 | 8.404936 | 0.004302 | 0.005845 | 0.005719 | 5.5e-05 | 0.001188 | 0.326925 | 1.354546 | 2.5474 | 100.79 | 21.03 | 15.951 | 110.044347 | 125.641726 | 99.98784 | 0.003948 | 0.946153 | 0.023302 | 24.628635 | 0.80641 | 0.144505 | 0.016391 | 1.148338 | 1.148338 | 0.005197
2019-03-26 15:30 | 1553628581.2 | 74 | 0.20605 | 0.003994 | 5e-05 | 99.154783 | 90.587645 | 119.194486 | 21.261242 | 0.003622 | 0.003151 | 172.120115 | 0.243115 | 8.404559 | 0.004272 | 0.005715 | 0.005608 | 5.4e-05 | 0.001189 | 0.313321 | 1.366077 | 2.5472 | 100.79 | 21.03 | 15.954 | 109.046747 | 124.918278 | 97.631358 | 0.003948 | 0.952166 | 0.023416 | 24.592719 | 0.808267 | 0.144629 | 0.016176 | 1.138792 | 1.138792 | 0.005245
2019-03-26 15:30 | 1553628582.2 | 75 | 0.20615 | 0.003844 | 4.9e-05 | 99.272268 | 90.638407 | 119.314195 | 21.261242 | 0.003635 | 0.003138 | 172.092898 | 0.243193 | 8.403916 | 0.004293 | 0.005068 | 0.004952 | 5.4e-05 | 0.001192 | 0.341801 | 1.368656 | 2.5474 | 100.79 | 21.03 | 15.954 | 109.374764 | 125.432263 | 97.322662 | 0.003948 | 0.952959 | 0.023438 | 24.59482 | 0.813848 | 0.144675 | 0.015761 | 1.110633 | 1.110633 | 0.00538
2019-03-26 15:30 | 1553628583.2 | 76 | 0.20616 | 0.003719 | 4.8e-05 | 99.29411 | 90.495873 | 119.145194 | 21.261242 | 0.003578 | 0.003103 | 172.05993 | 0.243264 | 8.405066 | 0.004227 | 0.005523 | 0.005344 | 5.3e-05 | 0.001191 | 0.310777 | 1.381634 | 2.5473 | 100.79 | 21.03 | 15.952 | 107.978307 | 123.810643 | 96.487365 | 0.003948 | 0.955113 | 0.023448 | 24.549673 | 0.829893 | 0.144718 | 0.015859 | 1.118062 | 1.118062 | 0.005346
2019-03-26 15:30 | 1553628584.2 | 77 | 0.206241 | 0.003599 | 4.7e-05 | 99.323039 | 90.402421 | 119.136978 | 21.261242 | 0.003525 | 0.003119 | 172.009904 | 0.242334 | 8.4022 | 0.004288 | 0.005372 | 0.005329 | 5.6e-05 | 0.001193 | 0.309505 | 1.347459 | 2.5473 | 100.79 | 21.03 | 15.952 | 106.707141 | 125.311355 | 96.879982 | 0.003948 | 0.954099 | 0.023434 | 24.561861 | 0.84174 | 0.144165 | 0.015523 | 1.093764 | 1.093764 | 0.005444
2019-03-26 15:30 | 1553628585.2 | 78 | 0.206241 | 0.003497 | 4.6e-05 | 99.478307 | 90.548987 | 119.166319 | 21.261242 | 0.003537 | 0.003144 | 171.964937 | 0.243557 | 8.399502 | 0.004263 | 0.00582 | 0.005715 | 5.2e-05 | 0.001196 | 0.329966 | 1.341892 | 2.5473 | 100.79 | 21.03 | 15.952 | 106.980379 | 124.693949 | 97.466135 | 0.003948 | 0.95259 | 0.023419 | 24.584333 | 0.841222 | 0.144892 | 0.015652 | 1.102169 | 1.102169 | 0.005429
2019-03-26 15:30 | 1553628586.2 | 79 | 0.206254 | 0.0034 | 4.7e-05 | 99.486572 | 90.758752 | 119.278046 | 21.261242 | 0.003551 | 0.003056 | 171.928807 | 0.24342 | 8.402993 | 0.004341 | 0.00572 | 0.005642 | 5.5e-05 | 0.001197 | 0.324215 | 1.309052 | 2.5473 | 100.79 | 21.03 | 15.953 | 107.334726 | 126.617509 | 95.345619 | 0.003948 | 0.958072 | 0.023497 | 24.525391 | 0.821268 | 0.144811 | 0.015693 | 1.108762 | 1.108762 | 0.005394
2019-03-26 15:30 | 1553628587.2 | 80 | 0.206251 | 0.003324 | 4.8e-05 | 99.503103 | 91.150044 | 118.816345 | 21.261242 | 0.003528 | 0.003113 | 171.873951 | 0.242243 | 8.401888 | 0.004197 | 0.005685 | 0.005585 | 5.8e-05 | 0.001195 | 0.293357 | 1.35564 | 2.5474 | 100.79 | 21.03 | 15.954 | 106.778723 | 123.085024 | 96.732683 | 0.003948 | 0.954479 | 0.023408 | 24.523904 | 0.784274 | 0.14411 | 0.015805 | 1.112322 | 1.112322 | 0.005351
2019-03-26 15:30 | 1553628588.2 | 81 | 0.20629 | 0.003252 | 4.9e-05 | 99.652171 | 91.429731 | 118.744989 | 21.261242 | 0.003504 | 0.003059 | 171.811792 | 0.242568 | 8.403012 | 0.004176 | 0.005808 | 0.005704 | 5.4e-05 | 0.001189 | 0.335386 | 1.353507 | 2.5474 | 100.79 | 21.03 | 15.954 | 106.186012 | 122.561455 | 95.426223 | 0.003948 | 0.957863 | 0.023442 | 24.473203 | 0.77026 | 0.144304 | 0.015656 | 1.103414 | 1.103414 | 0.005401
2019-03-26 15:30 | 1553628589.2 | 82 | 0.206225 | 0.003198 | 4.9e-05 | 99.692906 | 91.476458 | 118.634434 | 21.261242 | 0.003523 | 0.003034 | 171.766116 | 0.242347 | 8.401504 | 0.004137 | 0.005751 | 0.005585 | 5.6e-05 | 0.001187 | 0.316362 | 1.365913 | 2.5474 | 100.79 | 21.03 | 15.953 | 106.648179 | 121.598732 | 94.814758 | 0.003948 | 0.959454 | 0.023451 | 24.441509 | 0.769346 | 0.144172 | 0.016117 | 1.136381 | 1.136381 | 0.00524
2019-03-26 15:30 | 1553628590.2 | 83 | 0.206299 | 0.003146 | 4.9e-05 | 99.68287 | 91.240809 | 118.147382 | 21.261242 | 0.003499 | 0.003059 | 171.704628 | 0.242731 | 8.405651 | 0.004116 | 0.005782 | 0.005644 | 5.7e-05 | 0.001191 | 0.319017 | 1.332777 | 2.5475 | 100.79 | 21.02 | 15.954 | 106.067153 | 121.101794 | 95.43105 | 0.003946 | 0.95785 | 0.023383 | 24.411702 | 0.791517 | 0.144401 | 0.015733 | 1.10605 | 1.10605 | 0.005392
2019-03-26 15:30 | 1553628591.2 | 84 | 0.206323 | 0.003101 | 4.8e-05 | 99.79445 | 90.857583 | 117.937305 | 21.261242 | 0.00349 | 0.003053 | 171.64751 | 0.242874 | 8.40181 | 0.004148 | 0.005755 | 0.005588 | 5.6e-05 | 0.001186 | 0.336271 | 1.39856 | 2.5475 | 100.79 | 21.02 | 15.956 | 105.858804 | 121.872832 | 95.284564 | 0.003947 | 0.958231 | 0.023367 | 24.385142 | 0.839171 | 0.144486 | 0.01565 | 1.099477 | 1.099477 | 0.005427
2019-03-26 15:30 | 1553628592.2 | 85 | 0.206328 | 0.003068 | 4.7e-05 | 99.801535 | 91.350398 | 117.924631 | 21.261242 | 0.003477 | 0.003052 | 171.593842 | 0.243518 | 8.401784 | 0.004143 | 0.005913 | 0.005923 | 5.7e-05 | 0.001192 | 0.324215 | 1.375566 | 2.5474 | 100.79 | 21.02 | 15.962 | 105.524377 | 121.762453 | 95.260191 | 0.003948 | 0.958294 | 0.023366 | 24.383026 | 0.791421 | 0.144869 | 0.015659 | 1.100096 | 1.100096 | 0.005439
2019-03-26 15:30 | 1553628593.2 | 86 | 0.20637 | 0.003041 | 4.7e-05 | 99.808619 | 91.397797 | 118.040585 | 21.261242 | 0.003449 | 0.003001 | 171.543815 | 0.24277 | 8.401387 | 0.004127 | 0.005804 | 0.005663 | 5.7e-05 | 0.001191 | 0.327312 | 1.387424 | 2.5474 | 100.79 | 21.02 | 15.966 | 104.846973 | 121.35575 | 94.020366 | 0.003949 | 0.96153 | 0.023417 | 24.353927 | 0.787417 | 0.144424 | 0.015442 | 1.087274 | 1.087274 | 0.005486
2019-03-26 15:30 | 1553628594.2 | 87 | 0.20635 | 0.003011 | 4.7e-05 | 99.820427 | 91.931958 | 117.811025 | 21.261242 | 0.003467 | 0.002999 | 171.484416 | 0.242145 | 8.402297 | 0.004045 | 0.005328 | 0.0053 | 5.3e-05 | 0.00119 | 0.350594 | 1.348543 | 2.5472 | 100.79 | 21.02 | 15.975 | 105.295478 | 119.36059 | 93.979604 | 0.003951 | 0.961637 | 0.023396 | 24.328884 | 0.736352 | 0.144052 | 0.015599 | 1.097302 | 1.097302 | 0.005422
2019-03-26 15:30 | 1553628595.2 | 88 | 0.206308 | 0.002982 | 4.8e-05 | 99.849945 | 92.187105 | 117.759385 | 21.261242 | 0.003425 | 0.002981 | 171.40999 | 0.242809 | 8.403649 | 0.004108 | 0.004979 | 0.004874 | 5.6e-05 | 0.001192 | 0.307901 | 1.363749 | 2.5473 | 100.79 | 21.02 | 15.982 | 104.276917 | 120.898754 | 93.546937 | 0.003953 | 0.962772 | 0.023404 | 24.309214 | 0.714206 | 0.144447 | 0.015886 | 1.117837 | 1.117837 | 0.005337
2019-03-26 15:30 | 1553628596.2 | 89 | 0.206319 | 0.002962 | 4.8e-05 | 99.859096 | 91.865397 | 117.767835 | 21.261242 | 0.003416 | 0.003007 | 171.343538 | 0.243082 | 8.401719 | 0.004031 | 0.005695 | 0.005554 | 5.6e-05 | 0.001198 | 0.331957 | 1.36921 | 2.5474 | 100.79 | 21.02 | 15.987 | 104.063916 | 119.023606 | 94.155682 | 0.003954 | 0.961176 | 0.023386 | 24.330256 | 0.746295 | 0.14461 | 0.015847 | 1.11423 | 1.11423 | 0.00536
2019-03-26 15:30 | 1553628597.2 | 90 | 0.206301 | 0.002948 | 4.8e-05 | 99.940862 | 91.057599 | 117.803983 | 21.261242 | 0.003425 | 0.003002 | 171.295524 | 0.242484 | 8.40207 | 0.004124 | 0.005228 | 0.005145 | 5.8e-05 | 0.001192 | 0.315975 | 1.341861 | 2.5474 | 100.79 | 21.02 | 15.999 | 104.277644 | 121.301188 | 94.047863 | 0.003957 | 0.961458 | 0.023393 | 24.330418 | 0.832615 | 0.144254 | 0.015974 | 1.123464 | 1.123464 | 0.005303
2019-03-26 15:30 | 1553628598.2 | 91 | 0.206306 | 0.002933 | 4.9e-05 | 99.879168 | 91.37561 | 117.78145 | 21.261242 | 0.003418 | 0.003006 | 171.245536 | 0.24383 | 8.403526 | 0.004085 | 0.005471 | 0.005389 | 5.6e-05 | 0.001198 | 0.340031 | 1.382979 | 2.5473 | 100.79 | 21.02 | 16.004 | 104.102443 | 120.338439 | 94.14724 | 0.003958 | 0.961198 | 0.023387 | 24.331383 | 0.795908 | 0.145055 | 0.01596 | 1.122238 | 1.122238 | 0.005338
2019-03-26 15:30 | 1553628599.2 | 92 | 0.206335 | 0.002921 | 4.9e-05 | 99.917248 | 91.338296 | 117.571608 | 21.261242 | 0.003436 | 0.002988 | 171.213929 | 0.242783 | 8.403844 | 0.004055 | 0.005194 | 0.005206 | 5.8e-05 | 0.001203 | 0.30215 | 1.370479 | 2.5474 | 100.79 | 21.02 | 16.015 | 104.550532 | 119.607933 | 93.708274 | 0.003961 | 0.962348 | 0.02338 | 24.295168 | 0.802971 | 0.144432 | 0.015802 | 1.110765 | 1.110765 | 0.00537
2019-03-26 15:30 | 1553628600.2 | 93 | 0.206357 | 0.002913 | 4.9e-05 | 99.854078 | 91.2993 | 117.820649 | 21.261242 | 0.003403 | 0.002961 | 171.178278 | 0.242893 | 8.401153 | 0.004005 | 0.005624 | 0.005466 | 5.7e-05 | 0.00121 | 0.329082 | 1.34423 | 2.5474 | 100.79 | 21.03 | 16.02 | 103.749425 | 118.38623 | 93.06419 | 0.003965 | 0.964041 | 0.023426 | 24.299526 | 0.801134 | 0.144497 | 0.015677 | 1.104111 | 1.104111 | 0.005405
2019-03-26 15:30 | 1553628601.2 | 94 | 0.206371 | 0.002902 | 4.8e-05 | 99.897766 | 91.39309 | 117.963127 | 21.261242 | 0.003364 | 0.003022 | 171.129114 | 0.243225 | 8.402642 | 0.004032 | 0.005616 | 0.005473 | 5.6e-05 | 0.00121 | 0.315422 | 1.326866 | 2.5473 | 100.79 | 21.02 | 16.028 | 102.790755 | 119.052195 | 94.536101 | 0.003964 | 0.960181 | 0.023393 | 24.363028 | 0.795863 | 0.144695 | 0.01561 | 1.09788 | 1.09788 | 0.005443
2019-03-26 15:30 | 1553628602.2 | 95 | 0.20639 | 0.002898 | 4.9e-05 | 99.896585 | 92.010282 | 117.842713 | 21.261242 | 0.00337 | 0.002911 | 171.0604 | 0.242555 | 8.401426 | 0.004006 | 0.005835 | 0.005712 | 5.7e-05 | 0.001208 | 0.314205 | 1.321997 | 2.5472 | 100.79 | 21.02 | 16.044 | 102.942348 | 118.406992 | 91.846614 | 0.003968 | 0.967257 | 0.023467 | 24.261369 | 0.735556 | 0.144296 | 0.015501 | 1.093649 | 1.093649 | 0.005449
2019-03-26 15:30 | 1553628603.2 | 96 | 0.206364 | 0.002882 | 4.9e-05 | 99.878578 | 91.99314 | 117.735913 | 21.261242 | 0.003394 | 0.002912 | 171.003608 | 0.242412 | 8.402395 | 0.003982 | 0.005254 | 0.005151 | 5.5e-05 | 0.001213 | 0.307182 | 1.332281 | 2.5473 | 100.79 | 21.02 | 16.053 | 103.53091 | 117.818923 | 91.887103 | 0.003971 | 0.967149 | 0.023455 | 24.251717 | 0.73561 | 0.144211 | 0.015677 | 1.105461 | 1.105461 | 0.005388
2019-03-26 15:30 | 1553628604.2 | 97 | 0.206382 | 0.002875 | 5e-05 | 99.863229 | 91.772952 | 117.698827 | 21.261242 | 0.003315 | 0.002924 | 170.977215 | 0.242887 | 8.401771 | 0.003998 | 0.00555 | 0.005508 | 5.7e-05 | 0.001215 | 0.310445 | 1.317461 | 2.5474 | 100.79 | 21.02 | 16.064 | 101.606254 | 118.204027 | 92.167167 | 0.003973 | 0.966408 | 0.023442 | 24.257197 | 0.75567 | 0.144493 | 0.015573 | 1.097495 | 1.097495 | 0.005437
2019-03-26 15:30 | 1553628605.2 | 98 | 0.206453 | 0.002864 | 5.1e-05 | 99.862343 | 91.981709 | 117.508935 | 21.261242 | 0.003356 | 0.002878 | 170.920403 | 0.242243 | 8.400568 | 0.003984 | 0.005149 | 0.005057 | 5.8e-05 | 0.001209 | 0.303587 | 1.339894 | 2.5474 | 100.79 | 21.02 | 16.084 | 102.610844 | 117.865805 | 91.06563 | 0.003978 | 0.969331 | 0.023459 | 24.201052 | 0.735268 | 0.14411 | 0.01516 | 1.069032 | 1.069032 | 0.005567
2019-03-26 15:30 | 1553628606.2 | 99 | 0.206425 | 0.002857 | 5.1e-05 | 99.869427 | 92.068776 | 117.541797 | 21.261242 | 0.003334 | 0.002904 | 170.886401 | 0.243576 | 8.401667 | 0.00398 | 0.005445 | 0.005309 | 5.7e-05 | 0.001205 | 0.292472 | 1.354812 | 2.5473 | 100.79 | 21.02 | 16.096 | 102.059347 | 117.762765 | 91.687075 | 0.003981 | 0.96768 | 0.023442 | 24.225077 | 0.72744 | 0.144904 | 0.015339 | 1.080875 | 1.080875 | 0.005537
2019-03-26 15:30 | 1553628607.2 | 100 | 0.206436 | 0.002845 | 5.1e-05 | 99.837547 | 91.9528 | 117.60658 | 21.261242 | 0.003321 | 0.002903 | 170.827806 | 0.242861 | 8.403617 | 0.003991 | 0.005311 | 0.005194 | 5.7e-05 | 0.0012 | 0.302703 | 1.355142 | 2.5473 | 100.79 | 21.02 | 16.118 | 101.758726 | 118.034542 | 91.67141 | 0.003987 | 0.967721 | 0.023449 | 24.231231 | 0.735858 | 0.144478 | 0.01529 | 1.077752 | 1.077752 | 0.005536
2019-03-26 15:30 | 1553628608.2 | 101 | 0.206458 | 0.002834 | 5.1e-05 | 99.789432 | 92.182734 | 117.493444 | 21.261242 | 0.00327 | 0.002879 | 170.780195 | 0.243407 | 8.400003 | 0.003967 | 0.006101 | 0.005944 | 5.9e-05 | 0.001194 | 0.318851 | 1.379759 | 2.5474 | 100.79 | 21.02 | 16.129 | 100.517496 | 117.443427 | 91.087314 | 0.003989 | 0.969273 | 0.023457 | 24.200177 | 0.709208 | 0.144803 | 0.015172 | 1.069782 | 1.069782 | 0.00559
2019-03-26 15:30 | 1553628609.2 | 102 | 0.206517 | 0.00282 | 5.1e-05 | 99.700582 | 91.865397 | 117.577708 | 21.261242 | 0.003315 | 0.002926 | 170.735075 | 0.241814 | 8.40296 | 0.003975 | 0.005131 | 0.005068 | 6.2e-05 | 0.001191 | 0.323717 | 1.360109 | 2.5474 | 100.79 | 21.02 | 16.14 | 101.620291 | 117.640687 | 92.206937 | 0.003992 | 0.966303 | 0.023429 | 24.246033 | 0.732085 | 0.143855 | 0.01483 | 1.044398 | 1.044398 | 0.005689
2019-03-26 15:30 | 1553628610.2 | 103 | 0.206527 | 0.002811 | 5.1e-05 | 99.809505 | 92.295013 | 117.378662 | 21.261242 | 0.003328 | 0.002892 | 170.675657 | 0.242262 | 8.399795 | 0.003887 | 0.005365 | 0.005215 | 6e-05 | 0.001186 | 0.299495 | 1.361471 | 2.5473 | 100.79 | 21.02 | 16.162 | 101.932994 | 115.496945 | 91.385131 | 0.003997 | 0.968481 | 0.023436 | 24.19824 | 0.700119 | 0.144122 | 0.014782 | 1.041308 | 1.041308 | 0.005716
2019-03-26 15:30 | 1553628611.2 | 104 | 0.206542 | 0.0028 | 5.1e-05 | 99.76316 | 92.512509 | 117.466448 | 21.261242 | 0.003264 | 0.002848 | 170.642958 | 0.242932 | 8.402414 | 0.003903 | 0.005107 | 0.005073 | 6.1e-05 | 0.001185 | 0.33428 | 1.367884 | 2.5473 | 100.79 | 21.02 | 16.172 | 100.377693 | 115.882992 | 90.333029 | 0.004 | 0.971284 | 0.023478 | 24.172329 | 0.674912 | 0.144521 | 0.014706 | 1.037792 | 1.037792 | 0.005751
2019-03-26 15:30 | 1553628612.2 | 105 | 0.206572 | 0.002788 | 5.1e-05 | 99.690249 | 92.599575 | 117.523721 | 21.261242 | 0.0033 | 0.002897 | 170.609205 | 0.242223 | 8.402206 | 0.003897 | 0.005386 | 0.005277 | 6.2e-05 | 0.001182 | 0.300546 | 1.334725 | 2.5474 | 100.79 | 21.02 | 16.192 | 101.237222 | 115.737391 | 91.515013 | 0.004005 | 0.968136 | 0.023446 | 24.217501 | 0.659958 | 0.144099 | 0.014543 | 1.02489 | 1.02489 | 0.005807
2019-03-26 15:30 | 1553628613.2 | 106 | 0.206538 | 0.002773 | 5.1e-05 | 99.706485 | 92.691684 | 117.855386 | 21.261242 | 0.003275 | 0.002938 | 170.5688 | 0.241944 | 8.401608 | 0.003873 | 0.005235 | 0.005079 | 6e-05 | 0.001184 | 0.330685 | 1.288525 | 2.5473 | 100.79 | 21.02 | 16.201 | 100.637474 | 115.168762 | 92.505836 | 0.004007 | 0.965513 | 0.023447 | 24.284574 | 0.652522 | 0.143932 | 0.014767 | 1.040727 | 1.040727 | 0.005712
2019-03-26 15:30 | 1553628614.2 | 107 | 0.206592 | 0.002758 | 4.9e-05 | 99.635346 | 92.703786 | 118.189397 | 21.261242 | 0.003303 | 0.002854 | 170.510398 | 0.242497 | 8.403643 | 0.003893 | 0.004939 | 0.004834 | 6.1e-05 | 0.001188 | 0.311496 | 1.351931 | 2.5475 | 100.79 | 21.02 | 16.21 | 101.326026 | 115.639355 | 90.473705 | 0.004009 | 0.970909 | 0.023546 | 24.251291 | 0.64497 | 0.144261 | 0.014462 | 1.023601 | 1.023601 | 0.005821
2019-03-26 15:30 | 1553628615.2 | 108 | 0.206588 | 0.002747 | 4.9e-05 | 99.597856 | 92.630166 | 118.571997 | 21.261242 | 0.003258 | 0.002864 | 170.467636 | 0.241755 | 8.403805 | 0.003866 | 0.00511 | 0.004955 | 6.2e-05 | 0.00119 | 0.330188 | 1.360777 | 2.5475 | 100.79 | 21.02 | 16.223 | 100.218551 | 114.995431 | 90.721591 | 0.004013 | 0.970247 | 0.023576 | 24.298791 | 0.64871 | 0.14382 | 0.014502 | 1.027688 | 1.027688 | 0.00578
2019-03-26 15:30 | 1553628616.2 | 109 | 0.206636 | 0.002729 | 4.8e-05 | 99.601694 | 92.772362 | 118.767756 | 21.261242 | 0.003228 | 0.002845 | 170.419699 | 0.242932 | 8.405294 | 0.003824 | 0.005566 | 0.005542 | 6.3e-05 | 0.001193 | 0.31509 | 1.323263 | 2.5474 | 100.79 | 21.02 | 16.229 | 99.508603 | 113.976272 | 90.268956 | 0.004014 | 0.971456 | 0.02361 | 24.30371 | 0.635335 | 0.144521 | 0.014237 | 1.010407 | 1.010407 | 0.005907
2019-03-26 15:30 | 1553628617.2 | 110 | 0.206651 | 0.00272 | 4.8e-05 | 99.544724 | 92.856404 | 118.927603 | 21.261242 | 0.00322 | 0.002905 | 170.374043 | 0.243791 | 8.402902 | 0.003824 | 0.005376 | 0.005202 | 5.8e-05 | 0.001196 | 0.303587 | 1.330741 | 2.5473 | 100.79 | 21.02 | 16.24 | 99.320999 | 113.975541 | 91.709728 | 0.004017 | 0.967619 | 0.023579 | 24.36822 | 0.622118 | 0.145031 | 0.014155 | 1.003336 | 1.003336 | 0.00597
2019-03-26 15:30 | 1553628618.2 | 111 | 0.206612 | 0.002706 | 4.7e-05 | 99.534391 | 92.982128 | 119.057405 | 21.261242 | 0.003195 | 0.002839 | 170.315104 | 0.24316 | 8.4022 | 0.003775 | 0.005585 | 0.005495 | 6.2e-05 | 0.001197 | 0.332289 | 1.329929 | 2.5473 | 100.79 | 21.02 | 16.244 | 98.713333 | 112.772911 | 90.117451 | 0.004018 | 0.971861 | 0.023644 | 24.328255 | 0.609087 | 0.144656 | 0.014409 | 1.02421 | 1.02421 | 0.005833
2019-03-26 15:30 | 1553628619.2 | 112 | 0.206627 | 0.002694 | 4.7e-05 | 99.505463 | 93.001289 | 119.19331 | 21.261242 | 0.003242 | 0.00283 | 170.24453 | 0.243381 | 8.404527 | 0.00378 | 0.005925 | 0.005871 | 6.3e-05 | 0.001192 | 0.283845 | 1.315292 | 2.229 | 100.79 | 21.02 | 16.249 | 99.845895 | 112.894403 | 89.89707 | 0.004019 | 0.972451 | 0.023664 | 24.334752 | 0.604644 | 0.144788 | 0.014335 | 1.019828 | 1.019828 | 0.005863
2019-03-26 15:30 | 1553628620.2 | 113 | 0.206677 | 0.002679 | 4.7e-05 | 99.472699 | 93.152226 | 119.165847 | 21.261242 | 0.003198 | 0.002869 | 170.191916 | 0.243037 | 8.401784 | 0.003744 | 0.004629 | 0.004547 | 5.6e-05 | 0.001189 | 0.293025 | 1.339383 | 1.9869 | 100.79 | 21.02 | 16.258 | 98.787046 | 112.018584 | 90.83723 | 0.004021 | 0.969939 | 0.023631 | 24.363433 | 0.587193 | 0.144582 | 0.014054 | 0.998412 | 0.998412 | 0.005981
2019-03-26 15:30 | 1553628621.2 | 114 | 0.206708 | 0.002664 | 4.8e-05 | 99.420745 | 93.517297 | 118.98065 | 21.261242 | 0.003193 | 0.002793 | 170.155326 | 0.242692 | 8.402941 | 0.003722 | 0.005156 | 0.005028 | 5.6e-05 | 0.001189 | 0.309339 | 1.329449 | 2.5474 | 100.79 | 21.02 | 16.261 | 98.659922 | 111.47306 | 89.020518 | 0.004022 | 0.974804 | 0.023672 | 24.283665 | 0.547535 | 0.144377 | 0.013885 | 0.988015 | 0.988015 | 0.006035
2019-03-26 15:30 | 1553628622.2 | 115 | 0.206692 | 0.00265 | 4.7e-05 | 99.385914 | 93.864888 | 118.930655 | 21.261242 | 0.003201 | 0.002808 | 170.131655 | 0.242874 | 8.400042 | 0.003751 | 0.005248 | 0.005123 | 5.4e-05 | 0.001194 | 0.317413 | 1.354553 | 2.5472 | 100.79 | 21.02 | 16.265 | 98.841185 | 112.178964 | 89.381465 | 0.004023 | 0.973834 | 0.023655 | 24.290658 | 0.511216 | 0.144486 | 0.013999 | 0.995464 | 0.995464 | 0.005994
2019-03-26 15:30 | 1553628623.2 | 116 | 0.206792 | 0.002635 | 4.6e-05 | 99.386209 | 93.750257 | 118.778085 | 21.261242 | 0.003177 | 0.002775 | 170.092362 | 0.242783 | 8.400796 | 0.003794 | 0.005695 | 0.005584 | 5.5e-05 | 0.001191 | 0.278149 | 1.368743 | 2.5474 | 100.79 | 21.02 | 16.265 | 98.279803 | 113.227758 | 88.583776 | 0.004023 | 0.975981 | 0.023666 | 24.248351 | 0.522173 | 0.144432 | 0.013415 | 0.954381 | 0.954381 | 0.00625
2019-03-26 15:30 | 1553628624.2 | 117 | 0.206749 | 0.00262 | 4.6e-05 | 99.334847 | 93.824213 | 118.938871 | 21.261242 | 0.003208 | 0.002841 | 170.048833 | 0.242945 | 8.403786 | 0.003706 | 0.005776 | 0.005672 | 5.7e-05 | 0.00119 | 0.269134 | 1.373861 | 2.5475 | 100.79 | 21.03 | 16.272 | 99.012069 | 111.100633 | 90.177667 | 0.004027 | 0.9717 | 0.02363 | 24.318157 | 0.510496 | 0.144528 | 0.013698 | 0.973056 | 0.973056 | 0.006134
2019-03-26 15:30 | 1553628625.2 | 118 | 0.20679 | 0.002604 | 4.6e-05 | 99.341931 | 94.060871 | 119.098013 | 21.261242 | 0.00318 | 0.002757 | 170.031372 | 0.242822 | 8.403292 | 0.003706 | 0.005301 | 0.00517 | 5.1e-05 | 0.00118 | 0.283126 | 1.337227 | 2.5473 | 100.79 | 21.03 | 16.274 | 98.336104 | 111.101362 | 88.144923 | 0.004028 | 0.977167 | 0.023712 | 24.266252 | 0.488601 | 0.144455 | 0.013471 | 0.960262 | 0.960262 | 0.006213
2019-03-26 15:30 | 1553628626.2 | 119 | 0.206884 | 0.002591 | 4.6e-05 | 99.293816 | 94.253829 | 118.959292 | 21.261242 | 0.003175 | 0.002772 | 169.978375 | 0.242698 | 8.403877 | 0.003783 | 0.005816 | 0.005715 | 5.6e-05 | 0.001177 | 0.281522 | 1.328161 | 2.5473 | 100.79 | 21.03 | 16.276 | 98.21698 | 112.95917 | 88.504812 | 0.004028 | 0.976194 | 0.023687 | 24.264191 | 0.465938 | 0.144381 | 0.012921 | 0.920002 | 0.920002 | 0.006481
2019-03-26 15:30 | 1553628627.2 | 120 | 0.206872 | 0.002575 | 4.5e-05 | 99.234188 | 94.478048 | 119.123129 | 21.261242 | 0.00317 | 0.002766 | 169.940002 | 0.243095 | 8.403623 | 0.003661 | 0.004874 | 0.004757 | 5.4e-05 | 0.001183 | 0.329801 | 1.320722 | 2.5473 | 100.79 | 21.03 | 16.28 | 98.11115 | 109.996216 | 88.354111 | 0.004029 | 0.976601 | 0.023708 | 24.275835 | 0.439312 | 0.144617 | 0.013011 | 0.927267 | 0.927267 | 0.006441
2019-03-26 15:30 | 1553628628.2 | 121 | 0.206888 | 0.002558 | 4.4e-05 | 99.267544 | 94.403756 | 119.189791 | 21.261242 | 0.003148 | 0.002752 | 169.923499 | 0.241846 | 8.400815 | 0.003603 | 0.004744 | 0.004599 | 5.6e-05 | 0.001182 | 0.288158 | 1.333652 | 2.5474 | 100.79 | 21.03 | 16.282 | 97.562513 | 108.597581 | 88.018309 | 0.00403 | 0.977509 | 0.023725 | 24.271346 | 0.449354 | 0.143874 | 0.01294 | 0.922969 | 0.922969 | 0.006438
2019-03-26 15:30 | 1553628629.2 | 122 | 0.206923 | 0.002542 | 4.3e-05 | 99.227399 | 94.640751 | 119.455263 | 21.261242 | 0.003118 | 0.002818 | 169.894787 | 0.242445 | 8.40324 | 0.003725 | 0.004919 | 0.004898 | 5.5e-05 | 0.001188 | 0.302869 | 1.301395 | 2.5474 | 100.79 | 21.03 | 16.284 | 96.839897 | 111.56551 | 89.614332 | 0.00403 | 0.973209 | 0.0237 | 24.35199 | 0.42331 | 0.14423 | 0.012748 | 0.908355 | 0.908355 | 0.006558
2019-03-26 15:30 | 1553628630.2 | 123 | 0.20693 | 0.002526 | 4.1e-05 | 99.231532 | 94.588309 | 119.640695 | 21.261242 | 0.003115 | 0.002784 | 169.874201 | 0.242822 | 8.401966 | 0.003691 | 0.005202 | 0.005136 | 5.7e-05 | 0.001193 | 0.317579 | 1.285179 | 2.5473 | 100.79 | 21.03 | 16.284 | 96.771076 | 110.740686 | 88.793232 | 0.00403 | 0.975416 | 0.023745 | 24.343286 | 0.42864 | 0.144455 | 0.01273 | 0.908898 | 0.908898 | 0.006564
2019-03-26 15:31 | 1553628631.2 | 124 | 0.206988 | 0.00251 | 3.9e-05 | 99.186959 | 94.851525 | 119.69069 | 21.261242 | 0.003157 | 0.002758 | 169.812483 | 0.243017 | 8.402037 | 0.003657 | 0.005593 | 0.005451 | 5.7e-05 | 0.001195 | 0.289596 | 1.345542 | 2.5473 | 100.79 | 21.03 | 16.285 | 97.776541 | 109.891937 | 88.156478 | 0.00403 | 0.977135 | 0.023771 | 24.326945 | 0.399765 | 0.144571 | 0.012407 | 0.886851 | 0.886851 | 0.006733
2019-03-26 15:31 | 1553628632.2 | 125 | 0.207008 | 0.002491 | 3.8e-05 | 99.137958 | 94.976913 | 119.805939 | 21.261242 | 0.003107 | 0.002812 | 169.756342 | 0.24357 | 8.400653 | 0.003667 | 0.00544 | 0.005368 | 5.6e-05 | 0.0012 | 0.277927 | 1.329192 | 2.5474 | 100.79 | 21.03 | 16.286 | 96.59167 | 110.13964 | 89.476584 | 0.004031 | 0.973578 | 0.023739 | 24.383077 | 0.383529 | 0.1449 | 0.01231 | 0.878878 | 0.878878 | 0.006809
2019-03-26 15:31 | 1553628633.2 | 126 | 0.207015 | 0.002475 | 3.6e-05 | 99.135892 | 95.067676 | 119.847954 | 21.261242 | 0.003076 | 0.002736 | 169.727534 | 0.242601 | 8.399268 | 0.003718 | 0.005524 | 0.005435 | 5.3e-05 | 0.001205 | 0.340197 | 1.341396 | 2.5473 | 100.79 | 21.03 | 16.288 | 95.828803 | 111.383047 | 87.632477 | 0.004031 | 0.978555 | 0.023804 | 24.325263 | 0.374799 | 0.144323 | 0.012288 | 0.879782 | 0.879782 | 0.006775
2019-03-26 15:31 | 1553628634.2 | 127 | 0.207055 | 0.002458 | 3.6e-05 | 99.183121 | 95.309041 | 119.397755 | 21.261242 | 0.003152 | 0.00283 | 169.690656 | 0.243401 | 8.403233 | 0.003696 | 0.004956 | 0.004847 | 5.3e-05 | 0.001205 | 0.323164 | 1.370654 | 2.5473 | 100.79 | 21.03 | 16.288 | 97.65962 | 110.852797 | 89.90261 | 0.004031 | 0.972436 | 0.023684 | 24.355799 | 0.356379 | 0.144799 | 0.012072 | 0.859999 | 0.859999 | 0.006954
2019-03-26 15:31 | 1553628635.2 | 128 | 0.207035 | 0.002435 | 3.5e-05 | 99.049992 | 95.637471 | 118.994501 | 21.261242 | 0.003045 | 0.002734 | 169.669841 | 0.243043 | 8.40103 | 0.003653 | 0.004824 | 0.004712 | 5e-05 | 0.001199 | 0.33428 | 1.365931 | 2.5473 | 100.79 | 21.03 | 16.288 | 95.089585 | 109.808324 | 87.595894 | 0.004031 | 0.978654 | 0.02372 | 24.237268 | 0.313596 | 0.144586 | 0.012218 | 0.871726 | 0.871726 | 0.00685
2019-03-26 15:31 | 1553628636.2 | 129 | 0.207085 | 0.002416 | 3.5e-05 | 99.031986 | 95.984727 | 119.113741 | 21.261242 | 0.00317 | 0.002778 | 169.636298 | 0.242308 | 8.401901 | 0.003643 | 0.005115 | 0.004986 | 5.3e-05 | 0.001188 | 0.318298 | 1.346436 | 2.5473 | 100.79 | 21.03 | 16.288 | 98.093996 | 109.551432 | 88.657204 | 0.004031 | 0.975783 | 0.023697 | 24.285053 | 0.279551 | 0.144149 | 0.011943 | 0.851314 | 0.851314 | 0.006993
2019-03-26 15:31 | 1553628637.2 | 130 | 0.2071 | 0.002392 | 3.5e-05 | 99.032872 | 95.779667 | 119.307154 | 21.261242 | 0.003098 | 0.002716 | 169.597465 | 0.242906 | 8.405963 | 0.003634 | 0.004771 | 0.004673 | 5.2e-05 | 0.001188 | 0.317413 | 1.360621 | 2.5475 | 100.79 | 21.03 | 16.287 | 96.35361 | 109.333698 | 87.151629 | 0.004031 | 0.979861 | 0.023766 | 24.254139 | 0.29876 | 0.144505 | 0.01188 | 0.849241 | 0.849241 | 0.007028
2019-03-26 15:31 | 1553628638.2 | 131 | 0.207103 | 0.002379 | 3.5e-05 | 99.027558 | 96.061034 | 119.520517 | 21.261242 | 0.003096 | 0.00275 | 169.552691 | 0.242275 | 8.400601 | 0.003609 | 0.005041 | 0.004804 | 4.8e-05 | 0.001182 | 0.295182 | 1.383054 | 2.5475 | 100.79 | 21.03 | 16.287 | 96.305808 | 108.741866 | 87.96752 | 0.004031 | 0.977647 | 0.02376 | 24.303288 | 0.272043 | 0.14413 | 0.01188 | 0.849029 | 0.849029 | 0.007011
2019-03-26 15:31 | 1553628639.2 | 132 | 0.207124 | 0.002367 | 3.5e-05 | 98.993908 | 96.19382 | 119.622387 | 21.261242 | 0.003024 | 0.002682 | 169.52463 | 0.242796 | 8.403883 | 0.003676 | 0.005461 | 0.005423 | 5.2e-05 | 0.001178 | 0.330851 | 1.345779 | 2.5473 | 100.79 | 21.04 | 16.288 | 94.585558 | 110.356499 | 86.331828 | 0.004034 | 0.982095 | 0.023824 | 24.258515 | 0.256648 | 0.144439 | 0.011773 | 0.843659 | 0.843659 | 0.007071
2019-03-26 15:31 | 1553628640.2 | 133 | 0.207163 | 0.00235 | 3.5e-05 | 98.915683 | 96.037503 | 119.700081 | 21.261242 | 0.003078 | 0.002716 | 169.467569 | 0.241957 | 8.402265 | 0.003652 | 0.00544 | 0.005316 | 4.7e-05 | 0.00117 | 0.272729 | 1.373006 | 2.5474 | 100.79 | 21.04 | 16.289 | 95.872734 | 109.793497 | 87.164143 | 0.004034 | 0.979827 | 0.023804 | 24.294468 | 0.264124 | 0.14394 | 0.011557 | 0.827459 | 0.827459 | 0.007184
2019-03-26 15:31 | 1553628641.2 | 134 | 0.207172 | 0.002337 | 3.5e-05 | 98.935462 | 96.256682 | 119.683886 | 21.261242 | 0.003073 | 0.002684 | 169.465001 | 0.242685 | 8.403831 | 0.003652 | 0.005113 | 0.00508 | 4.9e-05 | 0.001173 | 0.283845 | 1.337553 | 2.5472 | 100.79 | 21.04 | 16.289 | 95.752771 | 109.778428 | 86.383316 | 0.004034 | 0.981955 | 0.023829 | 24.266488 | 0.245522 | 0.144374 | 0.011519 | 0.825548 | 0.825548 | 0.007223
2019-03-26 15:31 | 1553628642.2 | 135 | 0.207174 | 0.002323 | 3.4e-05 | 98.977083 | 96.464765 | 119.669568 | 21.261242 | 0.003067 | 0.002733 | 169.428449 | 0.242516 | 8.398813 | 0.003646 | 0.004893 | 0.004733 | 5.1e-05 | 0.001175 | 0.328363 | 1.350974 | 2.5473 | 100.79 | 21.04 | 16.29 | 95.607955 | 109.64281 | 87.554498 | 0.004034 | 0.978766 | 0.023788 | 24.304526 | 0.229969 | 0.144273 | 0.011525 | 0.824652 | 0.824652 | 0.007225
2019-03-26 15:31 | 1553628643.2 | 136 | 0.207247 | 0.002308 | 3.3e-05 | 98.870224 | 96.723275 | 119.679661 | 21.261242 | 0.003027 | 0.002764 | 169.376774 | 0.242991 | 8.40166 | 0.003632 | 0.004802 | 0.004731 | 4.8e-05 | 0.001173 | 0.322114 | 1.300278 | 2.5472 | 100.79 | 21.04 | 16.289 | 94.649732 | 109.30138 | 88.312706 | 0.004034 | 0.976713 | 0.023764 | 24.331083 | 0.196369 | 0.144555 | 0.011108 | 0.794055 | 0.794055 | 0.007519
2019-03-26 15:31 | 1553628644.2 | 137 | 0.207265 | 0.002286 | 3.3e-05 | 98.952287 | 96.675877 | 119.776367 | 21.261242 | 0.002994 | 0.002737 | 169.361498 | 0.241859 | 8.401855 | 0.003592 | 0.005454 | 0.005332 | 5e-05 | 0.00118 | 0.294075 | 1.313256 | 2.5472 | 100.79 | 21.04 | 16.289 | 93.854427 | 108.330418 | 87.656064 | 0.004034 | 0.978491 | 0.023796 | 24.318792 | 0.208174 | 0.143882 | 0.011026 | 0.789239 | 0.789239 | 0.007529
2019-03-26 15:31 | 1553628645.2 | 138 | 0.207272 | 0.002271 | 3.2e-05 | 98.853989 | 96.873203 | 119.769795 | 21.261242 | 0.003057 | 0.002722 | 169.310763 | 0.242334 | 8.401836 | 0.003583 | 0.00474 | 0.004708 | 4.8e-05 | 0.001193 | 0.305412 | 1.350773 | 2.5474 | 100.79 | 21.04 | 16.287 | 95.364443 | 108.116229 | 87.306129 | 0.004033 | 0.979441 | 0.023807 | 24.306329 | 0.181046 | 0.144165 | 0.011002 | 0.787877 | 0.787877 | 0.007557
2019-03-26 15:31 | 1553628646.2 | 139 | 0.207285 | 0.002255 | 3.3e-05 | 98.805875 | 96.891692 | 119.592812 | 21.261242 | 0.003051 | 0.002671 | 169.272639 | 0.242165 | 8.404319 | 0.003571 | 0.005115 | 0.004913 | 5.2e-05 | 0.001198 | 0.322114 | 1.309368 | 2.5473 | 100.79 | 21.04 | 16.288 | 95.225924 | 107.81126 | 86.071029 | 0.004034 | 0.982808 | 0.02383 | 24.246716 | 0.174985 | 0.144064 | 0.010945 | 0.784569 | 0.784569 | 0.007584
2019-03-26 15:31 | 1553628647.2 | 140 | 0.207304 | 0.002237 | 3.4e-05 | 98.778717 | 97.079943 | 119.419352 | 21.261242 | 0.003018 | 0.002665 | 169.24684 | 0.242015 | 8.402395 | 0.003624 | 0.004778 | 0.0047 | 4.9e-05 | 0.001202 | 0.304859 | 1.328307 | 2.5473 | 100.79 | 21.04 | 16.288 | 94.439122 | 109.09874 | 85.926683 | 0.004034 | 0.983203 | 0.023817 | 24.224257 | 0.155164 | 0.143975 | 0.010853 | 0.777462 | 0.777462 | 0.007648
2019-03-26 15:31 | 1553628648.2 | 141 | 0.207285 | 0.002221 | 3.4e-05 | 98.764549 | 97.079943 | 119.276171 | 21.261242 | 0.002952 | 0.002707 | 169.193555 | 0.242958 | 8.404273 | 0.003533 | 0.005286 | 0.005182 | 5.4e-05 | 0.001203 | 0.261447 | 1.331679 | 2.5474 | 100.79 | 21.05 | 16.286 | 92.831287 | 106.893016 | 86.946121 | 0.004036 | 0.98042 | 0.023769 | 24.244073 | 0.153881 | 0.144536 | 0.010988 | 0.785568 | 0.785568 | 0.007599
2019-03-26 15:31 | 1553628649.2 | 142 | 0.20728 | 0.002207 | 3.5e-05 | 98.823585 | 96.893708 | 119.000371 | 21.261242 | 0.003024 | 0.002699 | 169.136648 | 0.242607 | 8.403727 | 0.003537 | 0.005093 | 0.005 | 4.9e-05 | 0.001198 | 0.318298 | 1.306643 | 2.5473 | 100.79 | 21.04 | 16.286 | 94.581456 | 106.982078 | 86.737014 | 0.004033 | 0.98099 | 0.023749 | 24.208995 | 0.176402 | 0.144327 | 0.011036 | 0.788297 | 0.788297 | 0.007561
2019-03-26 15:31 | 1553628650.2 | 143 | 0.207318 | 0.002195 | 3.4e-05 | 98.727945 | 96.887321 | 119.260679 | 21.261242 | 0.002986 | 0.002701 | 169.125244 | 0.242998 | 8.401316 | 0.003484 | 0.005094 | 0.004978 | 4.9e-05 | 0.001203 | 0.320455 | 1.338839 | 2.5472 | 100.79 | 21.04 | 16.284 | 93.66824 | 105.692674 | 86.803427 | 0.004033 | 0.980809 | 0.023773 | 24.237695 | 0.168331 | 0.144559 | 0.010821 | 0.773687 | 0.773687 | 0.007717
2019-03-26 15:31 | 1553628651.2 | 144 | 0.207353 | 0.002183 | 3.3e-05 | 98.748903 | 97.014391 | 119.506435 | 21.261242 | 0.002985 | 0.002697 | 169.034257 | 0.241371 | 8.400874 | 0.003491 | 0.004449 | 0.004379 | 4.8e-05 | 0.001199 | 0.307569 | 1.315808 | 2.5473 | 100.79 | 21.04 | 16.284 | 93.642436 | 105.86511 | 86.707418 | 0.004033 | 0.98107 | 0.0238 | 24.259419 | 0.158506 | 0.143592 | 0.010628 | 0.760813 | 0.760813 | 0.007795
2019-03-26 15:31 | 1553628652.2 | 145 | 0.207376 | 0.002168 | 3.2e-05 | 98.676289 | 97.35257 | 119.866735 | 21.261242 | 0.003004 | 0.002678 | 169.005487 | 0.241885 | 8.401816 | 0.003456 | 0.00497 | 0.004751 | 5e-05 | 0.001198 | 0.275273 | 1.312869 | 2.5474 | 100.79 | 21.04 | 16.285 | 94.090074 | 105.022483 | 86.244492 | 0.004033 | 0.982334 | 0.023851 | 24.280329 | 0.120801 | 0.143898 | 0.010506 | 0.753774 | 0.753774 | 0.007884
2019-03-26 15:31 | 1553628653.2 | 146 | 0.207389 | 0.002149 | 3.1e-05 | 98.676583 | 97.299456 | 120.37585 | 21.261242 | 0.002977 | 0.002634 | 168.951627 | 0.24208 | 8.40166 | 0.003453 | 0.005103 | 0.005045 | 4.8e-05 | 0.0012 | 0.308786 | 1.327927 | 2.5474 | 100.79 | 21.04 | 16.287 | 93.441313 | 104.94612 | 85.195405 | 0.004033 | 0.98521 | 0.023937 | 24.296299 | 0.125709 | 0.144014 | 0.010454 | 0.752792 | 0.752792 | 0.007901
2019-03-26 15:31 | 1553628654.2 | 147 | 0.207416 | 0.002138 | 3.1e-05 | 98.761006 | 97.208693 | 120.693196 | 21.261242 | 0.002994 | 0.002642 | 168.895065 | 0.242067 | 8.404462 | 0.003405 | 0.005131 | 0.005074 | 4.8e-05 | 0.001199 | 0.326593 | 1.336466 | 2.5474 | 100.79 | 21.04 | 16.29 | 93.852256 | 103.787946 | 85.364742 | 0.004034 | 0.984744 | 0.023963 | 24.334051 | 0.141706 | 0.144006 | 0.010308 | 0.743035 | 0.743035 | 0.008004
2019-03-26 15:31 | 1553628655.2 | 148 | 0.20743 | 0.002123 | 3e-05 | 98.657986 | 97.382488 | 121.180482 | 21.261242 | 0.002917 | 0.002689 | 168.848929 | 0.242627 | 8.401888 | 0.003399 | 0.004661 | 0.004497 | 5.3e-05 | 0.0012 | 0.321892 | 1.347156 | 2.5472 | 100.79 | 21.04 | 16.302 | 91.994353 | 103.643314 | 86.513002 | 0.004037 | 0.981601 | 0.023973 | 24.422141 | 0.116393 | 0.144339 | 0.010245 | 0.738878 | 0.738878 | 0.008068
2019-03-26 15:31 | 1553628656.2 | 149 | 0.207474 | 0.002113 | 2.9e-05 | 98.668613 | 97.496784 | 121.377182 | 21.261242 | 0.002976 | 0.002666 | 168.828152 | 0.242763 | 8.402193 | 0.003349 | 0.004896 | 0.004846 | 5.3e-05 | 0.001198 | 0.332289 | 1.347681 | 2.5474 | 100.79 | 21.04 | 16.31 | 93.411653 | 102.441118 | 85.96349 | 0.004039 | 0.983103 | 0.024011 | 24.423275 | 0.106865 | 0.14442 | 0.009989 | 0.721592 | 0.721592 | 0.008266
2019-03-26 15:31 | 1553628657.2 | 150 | 0.207506 | 0.002095 | 2.9e-05 | 98.593342 | 97.65814 | 121.264983 | 21.261242 | 0.002971 | 0.002654 | 168.811093 | 0.242262 | 8.400555 | 0.003482 | 0.004883 | 0.004818 | 4.8e-05 | 0.001201 | 0.282794 | 1.28491 | 2.5472 | 100.79 | 21.04 | 16.318 | 93.292049 | 105.645385 | 85.67457 | 0.004041 | 0.983894 | 0.024009 | 24.402162 | 0.085248 | 0.144122 | 0.009824 | 0.709556 | 0.709556 | 0.008389
2019-03-26 15:31 | 1553628658.2 | 151 | 0.207528 | 0.002084 | 2.9e-05 | 98.631125 | 97.699154 | 121.29268 | 21.261242 | 0.002974 | 0.002678 | 168.783033 | 0.242555 | 8.401836 | 0.003414 | 0.004442 | 0.004369 | 4.8e-05 | 0.001204 | 0.286554 | 1.309813 | 2.5473 | 100.79 | 21.04 | 16.335 | 93.367765 | 104.00649 | 86.248341 | 0.004045 | 0.982323 | 0.023993 | 24.424453 | 0.084919 | 0.144296 | 0.009705 | 0.700527 | 0.700527 | 0.008507
2019-03-26 15:31 | 1553628659.2 | 152 | 0.207522 | 0.002068 | 3e-05 | 98.619022 | 97.734114 | 121.306527 | 21.261242 | 0.002897 | 0.002719 | 168.759419 | 0.243219 | 8.403038 | 0.003427 | 0.004998 | 0.004905 | 5.4e-05 | 0.001202 | 0.310224 | 1.361358 | 2.5474 | 100.79 | 21.04 | 16.345 | 91.525134 | 104.317872 | 87.217808 | 0.004048 | 0.979681 | 0.023962 | 24.458769 | 0.080622 | 0.144691 | 0.009759 | 0.703453 | 0.703453 | 0.008495
2019-03-26 15:31 | 1553628660.2 | 153 | 0.207527 | 0.002056 | 3.1e-05 | 98.651788 | 97.726382 | 120.900221 | 21.261242 | 0.002996 | 0.002638 | 168.724554 | 0.242822 | 8.399977 | 0.003363 | 0.004169 | 0.004102 | 4.9e-05 | 0.0012 | 0.334999 | 1.365626 | 2.5474 | 100.79 | 21.04 | 16.364 | 93.908453 | 102.781311 | 85.286808 | 0.004052 | 0.984959 | 0.023986 | 24.352265 | 0.084301 | 0.144455 | 0.009743 | 0.702922 | 0.702922 | 0.008487
2019-03-26 15:31 | 1553628661.2 | 154 | 0.207526 | 0.00204 | 3.1e-05 | 98.625221 | 97.805715 | 120.577711 | 21.261242 | 0.002957 | 0.002693 | 168.727946 | 0.242353 | 8.405515 | 0.003412 | 0.004798 | 0.00468 | 5.1e-05 | 0.001195 | 0.318298 | 1.414217 | 2.5474 | 100.79 | 21.04 | 16.373 | 92.954728 | 103.959241 | 86.612855 | 0.004055 | 0.981328 | 0.02391 | 24.364707 | 0.074633 | 0.144176 | 0.009766 | 0.702337 | 0.702337 | 0.008478
2019-03-26 15:31 | 1553628662.2 | 155 | 0.207542 | 0.002028 | 3.1e-05 | 98.561462 | 97.558972 | 120.21342 | 21.261242 | 0.00295 | 0.002542 | 168.690589 | 0.242835 | 8.401342 | 0.003439 | 0.005136 | 0.005067 | 5.1e-05 | 0.001198 | 0.295016 | 1.388133 | 2.5474 | 100.79 | 21.04 | 16.381 | 92.782588 | 104.621306 | 82.960204 | 0.004057 | 0.991394 | 0.023996 | 24.204059 | 0.091443 | 0.144463 | 0.009684 | 0.698969 | 0.698969 | 0.008536
2019-03-26 15:31 | 1553628663.2 | 156 | 0.207529 | 0.002018 | 3.1e-05 | 98.636438 | 97.696464 | 119.74327 | 21.261242 | 0.002932 | 0.002623 | 168.700748 | 0.242998 | 8.401498 | 0.003377 | 0.005444 | 0.005298 | 5.2e-05 | 0.001197 | 0.300712 | 1.391122 | 2.5475 | 100.79 | 21.04 | 16.395 | 92.364337 | 103.10582 | 84.923132 | 0.00406 | 0.985959 | 0.023883 | 24.223168 | 0.085647 | 0.144559 | 0.009777 | 0.702361 | 0.702361 | 0.0085
2019-03-26 15:31 | 1553628664.2 | 157 | 0.207556 | 0.002009 | 3.2e-05 | 98.58419 | 97.597296 | 119.877297 | 21.261242 | 0.002877 | 0.002593 | 168.659155 | 0.242841 | 8.403467 | 0.003488 | 0.004474 | 0.004387 | 5.2e-05 | 0.0012 | 0.311883 | 1.325152 | 2.5475 | 100.79 | 21.04 | 16.4 | 91.038886 | 105.810782 | 84.197312 | 0.004061 | 0.987961 | 0.023921 | 24.212144 | 0.089992 | 0.144466 | 0.009626 | 0.692504 | 0.692504 | 0.008616
2019-03-26 15:31 | 1553628665.2 | 158 | 0.207616 | 0.002001 | 3.3e-05 | 98.600721 | 97.567714 | 119.58483 | 21.261242 | 0.002912 | 0.002575 | 168.616738 | 0.24262 | 8.40298 | 0.003462 | 0.004816 | 0.004693 | 5.1e-05 | 0.001196 | 0.34794 | 1.34058 | 2.5473 | 100.79 | 21.05 | 16.401 | 91.868546 | 105.16334 | 83.774569 | 0.004064 | 0.989132 | 0.023906 | 24.168282 | 0.094203 | 0.144335 | 0.009274 | 0.666716 | 0.666716 | 0.008941
2019-03-26 15:31 | 1553628666.2 | 159 | 0.207596 | 0.001996 | 3.4e-05 | 98.563527 | 97.723692 | 119.586238 | 21.261242 | 0.002853 | 0.002587 | 168.594677 | 0.242464 | 8.403799 | 0.003431 | 0.005209 | 0.005098 | 5.3e-05 | 0.001193 | 0.299661 | 1.333092 | 2.5473 | 100.79 | 21.05 | 16.398 | 90.452748 | 104.412872 | 84.05471 | 0.004063 | 0.988356 | 0.023896 | 24.177907 | 0.076541 | 0.144242 | 0.009401 | 0.67551 | 0.67551 | 0.008819
2019-03-26 15:31 | 1553628667.2 | 160 | 0.207597 | 0.001988 | 3.3e-05 | 98.57563 | 97.848745 | 119.762751 | 21.261242 | 0.002894 | 0.002617 | 168.548062 | 0.241683 | 8.401959 | 0.003416 | 0.004929 | 0.004806 | 4.7e-05 | 0.00119 | 0.306297 | 1.312541 | 2.5474 | 100.79 | 21.05 | 16.395 | 91.443927 | 104.06222 | 84.774015 | 0.004063 | 0.98637 | 0.02389 | 24.220093 | 0.0662 | 0.143778 | 0.009408 | 0.675874 | 0.675874 | 0.008786
2019-03-26 15:31 | 1553628668.2 | 161 | 0.207575 | 0.001986 | 3.3e-05 | 98.589799 | 97.64503 | 119.89396 | 21.261242 | 0.002896 | 0.002581 | 168.540549 | 0.243219 | 8.402798 | 0.0035 | 0.005251 | 0.005214 | 5.3e-05 | 0.001197 | 0.296453 | 1.317566 | 2.5474 | 100.79 | 21.05 | 16.387 | 91.498627 | 106.100384 | 83.912594 | 0.004061 | 0.988749 | 0.023932 | 24.204178 | 0.086127 | 0.144691 | 0.009538 | 0.686437 | 0.686437 | 0.008705
2019-03-26 15:31 | 1553628669.2 | 162 | 0.207628 | 0.001974 | 3.3e-05 | 98.571792 | 97.831265 | 120.090424 | 21.261242 | 0.002901 | 0.002623 | 168.514021 | 0.243004 | 8.402895 | 0.003523 | 0.004881 | 0.004756 | 5.3e-05 | 0.001195 | 0.298942 | 1.338437 | 2.5473 | 100.79 | 21.05 | 16.384 | 91.621285 | 106.657642 | 84.920006 | 0.00406 | 0.985967 | 0.023918 | 24.25815 | 0.06745 | 0.144563 | 0.00924 | 0.664534 | 0.664534 | 0.008984
2019-03-26 15:31 | 1553628670.2 | 163 | 0.207661 | 0.001969 | 3.3e-05 | 98.550243 | 97.983883 | 120.200509 | 21.261242 | 0.002904 | 0.002578 | 168.479923 | 0.243368 | 8.404091 | 0.003474 | 0.004931 | 0.004845 | 5.1e-05 | 0.001188 | 0.317413 | 1.353292 | 2.5474 | 100.79 | 21.05 | 16.382 | 91.675266 | 105.448721 | 83.827711 | 0.004059 | 0.988984 | 0.023965 | 24.232221 | 0.051552 | 0.14478 | 0.009042 | 0.651585 | 0.651585 | 0.009177
2019-03-26 15:31 | 1553628671.2 | 164 | 0.207648 | 0.001963 | 3.3e-05 | 98.503309 | 98.036659 | 120.666434 | 21.261242 | 0.002897 | 0.002599 | 168.432925 | 0.242412 | 8.400373 | 0.003478 | 0.005055 | 0.004876 | 5.5e-05 | 0.001181 | 0.298223 | 1.337019 | 2.5474 | 100.79 | 21.05 | 16.38 | 91.525134 | 105.556629 | 84.344968 | 0.004059 | 0.987553 | 0.023994 | 24.296724 | 0.042475 | 0.144211 | 0.009131 | 0.658779 | 0.658779 | 0.009041
2019-03-26 15:31 | 1553628672.2 | 165 | 0.207667 | 0.001952 | 3.4e-05 | 98.607215 | 97.741508 | 120.753047 | 21.261242 | 0.002897 | 0.002585 | 168.420026 | 0.242106 | 8.402687 | 0.003519 | 0.005726 | 0.005636 | 5.3e-05 | 0.001178 | 0.306629 | 1.331737 | 2.5472 | 100.79 | 21.06 | 16.38 | 91.521279 | 106.551369 | 84.017197 | 0.004061 | 0.98846 | 0.024014 | 24.294298 | 0.078874 | 0.144029 | 0.009028 | 0.651855 | 0.651855 | 0.009125
2019-03-26 15:31 | 1553628673.2 | 166 | 0.207676 | 0.001938 | 3.3e-05 | 98.517774 | 97.754956 | 120.722533 | 21.261242 | 0.002905 | 0.002612 | 168.355221 | 0.242562 | 8.401608 | 0.003512 | 0.004959 | 0.004932 | 5.7e-05 | 0.001177 | 0.283126 | 1.332581 | 2.5473 | 100.79 | 21.06 | 16.384 | 91.709728 | 106.380569 | 84.653041 | 0.004062 | 0.986703 | 0.02399 | 24.31284 | 0.069527 | 0.1443 | 0.008991 | 0.648603 | 0.648603 | 0.009188
2019-03-26 15:31 | 1553628674.2 | 167 | 0.207685 | 0.001936 | 3.3e-05 | 98.498881 | 97.907909 | 120.494381 | 21.261242 | 0.002837 | 0.002595 | 168.325915 | 0.243746 | 8.401569 | 0.003538 | 0.00465 | 0.00459 | 5.4e-05 | 0.001176 | 0.324768 | 1.338211 | 2.5474 | 100.79 | 21.06 | 16.387 | 90.072169 | 107.015811 | 84.249737 | 0.004063 | 0.987817 | 0.02398 | 24.276162 | 0.053827 | 0.145004 | 0.008944 | 0.644889 | 0.644889 | 0.009286
2019-03-26 15:31 | 1553628675.2 | 168 | 0.207693 | 0.001924 | 3.3e-05 | 98.531647 | 97.754956 | 120.619723 | 21.261242 | 0.002918 | 0.002599 | 168.31451 | 0.242106 | 8.401784 | 0.003472 | 0.005363 | 0.005315 | 5.5e-05 | 0.001173 | 0.324049 | 1.32291 | 2.5473 | 100.79 | 21.06 | 16.392 | 92.020142 | 105.407984 | 84.340158 | 0.004064 | 0.987567 | 0.02399 | 24.291857 | 0.070786 | 0.144029 | 0.008907 | 0.642447 | 0.642447 | 0.009259
2019-03-26 15:31 | 1553628676.2 | 169 | 0.207715 | 0.00192 | 3.2e-05 | 98.500654 | 97.861519 | 120.452601 | 21.261242 | 0.002872 | 0.002604 | 168.293388 | 0.243746 | 8.402427 | 0.003458 | 0.004401 | 0.004314 | 5.6e-05 | 0.001175 | 0.300933 | 1.328946 | 2.5472 | 100.79 | 21.06 | 16.408 | 90.908302 | 105.067333 | 84.471946 | 0.004068 | 0.987203 | 0.023969 | 24.279497 | 0.058227 | 0.145004 | 0.008781 | 0.632903 | 0.632903 | 0.009462
2019-03-26 15:31 | 1553628677.2 | 170 | 0.207713 | 0.001913 | 3.1e-05 | 98.501538 | 97.972789 | 120.380306 | 21.261242 | 0.002871 | 0.002592 | 168.260133 | 0.243238 | 8.403584 | 0.003521 | 0.005077 | 0.004912 | 5.3e-05 | 0.001173 | 0.337322 | 1.364527 | 2.5473 | 100.79 | 21.06 | 16.419 | 90.8818 | 106.597711 | 84.170138 | 0.004071 | 0.988037 | 0.023972 | 24.261966 | 0.048143 | 0.144702 | 0.008803 | 0.634625 | 0.634625 | 0.009417
2019-03-26 15:31 | 1553628678.2 | 171 | 0.207772 | 0.0019 | 3e-05 | 98.517774 | 98.104227 | 120.13948 | 21.261242 | 0.002852 | 0.002598 | 168.205181 | 0.24437 | 8.403116 | 0.003448 | 0.005125 | 0.004998 | 5.5e-05 | 0.001177 | 0.309339 | 1.348145 | 2.5473 | 100.79 | 21.06 | 16.442 | 90.421433 | 104.838489 | 84.312022 | 0.004077 | 0.987644 | 0.023943 | 24.242497 | 0.037625 | 0.145376 | 0.008465 | 0.609477 | 0.609477 | 0.009851
2019-03-26 15:31 | 1553628679.2 | 172 | 0.207758 | 0.001893 | 2.9e-05 | 98.522793 | 97.752266 | 120.111783 | 21.261242 | 0.002845 | 0.002591 | 168.177159 | 0.242542 | 8.403617 | 0.003463 | 0.004947 | 0.004846 | 5.6e-05 | 0.001172 | 0.308786 | 1.356353 | 2.5474 | 100.79 | 21.06 | 16.453 | 90.270642 | 105.183705 | 84.138155 | 0.004079 | 0.988125 | 0.023946 | 24.233806 | 0.070228 | 0.144288 | 0.008563 | 0.616723 | 0.616723 | 0.009663
2019-03-26 15:31 | 1553628680.2 | 173 | 0.207735 | 0.001884 | 2.9e-05 | 98.535485 | 97.913288 | 120.259659 | 21.261242 | 0.002809 | 0.002572 | 168.140722 | 0.243492 | 8.401628 | 0.003472 | 0.004175 | 0.004091 | 5.3e-05 | 0.001163 | 0.325653 | 1.358388 | 2.5473 | 100.79 | 21.06 | 16.462 | 89.388448 | 105.418168 | 83.688005 | 0.004082 | 0.989372 | 0.023976 | 24.233439 | 0.056659 | 0.144853 | 0.00871 | 0.628113 | 0.628113 | 0.009524
2019-03-26 15:31 | 1553628681.2 | 174 | 0.207739 | 0.001877 | 2.9e-05 | 98.433941 | 97.941188 | 119.956631 | 21.261242 | 0.002849 | 0.002573 | 168.111722 | 0.243082 | 8.401881 | 0.003412 | 0.005009 | 0.004871 | 5.2e-05 | 0.001155 | 0.301431 | 1.354082 | 2.5474 | 100.79 | 21.06 | 16.478 | 90.363621 | 103.964814 | 83.720707 | 0.004086 | 0.989281 | 0.023945 | 24.203997 | 0.044888 | 0.14461 | 0.0087 | 0.626548 | 0.626548 | 0.009532
2019-03-26 15:31 | 1553628682.2 | 175 | 0.207734 | 0.001862 | 2.9e-05 | 98.505965 | 97.952955 | 120.165535 | 21.261242 | 0.002843 | 0.00255 | 168.057824 | 0.243316 | 8.40023 | 0.003414 | 0.004904 | 0.004817 | 5.6e-05 | 0.001155 | 0.303975 | 1.357359 | 2.5474 | 100.79 | 21.06 | 16.483 | 90.206571 | 104.016666 | 83.152784 | 0.004087 | 0.990858 | 0.023984 | 24.20578 | 0.050356 | 0.144749 | 0.008746 | 0.63095 | 0.63095 | 0.009475
2019-03-26 15:31 | 1553628683.2 | 176 | 0.207761 | 0.001855 | 3e-05 | 98.44693 | 98.004051 | 120.389695 | 21.261242 | 0.002828 | 0.00256 | 168.033366 | 0.24424 | 8.401511 | 0.003387 | 0.005021 | 0.004916 | 5.4e-05 | 0.001154 | 0.322445 | 1.344625 | 2.5474 | 100.79 | 21.06 | 16.487 | 89.848661 | 103.359652 | 83.402355 | 0.004088 | 0.990164 | 0.023998 | 24.236831 | 0.040329 | 0.145298 | 0.00859 | 0.619966 | 0.619966 | 0.009679
2019-03-26 15:31 | 1553628684.2 | 177 | 0.207743 | 0.001847 | 2.9e-05 | 98.467593 | 97.961358 | 120.478891 | 21.261242 | 0.002809 | 0.002564 | 168.01947 | 0.243804 | 8.401998 | 0.003372 | 0.005211 | 0.005126 | 5.7e-05 | 0.001152 | 0.30038 | 1.347716 | 2.5474 | 100.79 | 21.06 | 16.489 | 89.39784 | 102.984728 | 83.501417 | 0.004088 | 0.989889 | 0.024004 | 24.249175 | 0.046104 | 0.145039 | 0.00871 | 0.628859 | 0.628859 | 0.009525
2019-03-26 15:31 | 1553628685.2 | 178 | 0.207778 | 0.001847 | 2.9e-05 | 98.446338 | 97.995647 | 120.437581 | 21.261242 | 0.002829 | 0.002576 | 167.978165 | 0.242906 | 8.401816 | 0.003433 | 0.004927 | 0.004886 | 5.2e-05 | 0.001151 | 0.348437 | 1.361523 | 2.5474 | 100.79 | 21.06 | 16.488 | 89.868169 | 104.454557 | 83.783226 | 0.004088 | 0.989108 | 0.02399 | 24.254594 | 0.041042 | 0.144505 | 0.008499 | 0.613223 | 0.613223 | 0.009732
2019-03-26 15:31 | 1553628686.2 | 179 | 0.207809 | 0.001842 | 2.8e-05 | 98.516298 | 97.925053 | 120.472085 | 21.261242 | 0.002845 | 0.002568 | 167.941632 | 0.243596 | 8.402531 | 0.003464 | 0.005409 | 0.005266 | 5.3e-05 | 0.001147 | 0.301818 | 1.36345 | 2.5474 | 100.79 | 21.06 | 16.484 | 90.260526 | 105.229286 | 83.607694 | 0.004087 | 0.989594 | 0.024 | 24.252103 | 0.053842 | 0.144915 | 0.008322 | 0.600751 | 0.600751 | 0.009963
2019-03-26 15:31 | 1553628687.2 | 180 | 0.207819 | 0.00184 | 2.8e-05 | 98.433941 | 98.143894 | 120.460349 | 21.261242 | 0.002831 | 0.002525 | 167.906058 | 0.242926 | 8.401036 | 0.003405 | 0.00548 | 0.005406 | 5.1e-05 | 0.001148 | 0.330685 | 1.367626 | 2.5472 | 100.79 | 21.06 | 16.482 | 89.926694 | 103.793518 | 82.567852 | 0.004087 | 0.992487 | 0.024034 | 24.215554 | 0.026395 | 0.144517 | 0.008262 | 0.597284 | 0.597284 | 0.009993
2019-03-26 15:31 | 1553628688.2 | 181 | 0.207847 | 0.001835 | 2.7e-05 | 98.377265 | 98.155661 | 120.619961 | 21.261242 | 0.00284 | 0.002544 | 167.862472 | 0.243902 | 8.399496 | 0.003465 | 0.005125 | 0.00499 | 5e-05 | 0.001146 | 0.29767 | 1.380872 | 2.5473 | 100.79 | 21.06 | 16.476 | 90.154062 | 105.248925 | 83.014779 | 0.004085 | 0.991242 | 0.024034 | 24.246809 | 0.020171 | 0.145097 | 0.008104 | 0.585886 | 0.585886 | 0.010228
2019-03-26 15:31 | 1553628689.2 | 182 | 0.207843 | 0.001825 | 2.7e-05 | 98.40088 | 98.069603 | 120.634279 | 21.261242 | 0.002784 | 0.002528 | 167.824597 | 0.242998 | 8.404312 | 0.003487 | 0.004945 | 0.004917 | 5.3e-05 | 0.001149 | 0.288158 | 1.381323 | 2.5474 | 100.79 | 21.06 | 16.472 | 88.796362 | 105.772221 | 82.63805 | 0.004084 | 0.992291 | 0.024049 | 24.23542 | 0.030164 | 0.144559 | 0.008142 | 0.588976 | 0.588976 | 0.010137
2019-03-26 15:31 | 1553628690.2 | 183 | 0.207864 | 0.001812 | 2.7e-05 | 98.428037 | 98.06019 | 120.661273 | 21.261242 | 0.002769 | 0.002587 | 167.796996 | 0.243414 | 8.402109 | 0.003458 | 0.005083 | 0.005007 | 5.1e-05 | 0.001153 | 0.338594 | 1.371133 | 2.5474 | 100.79 | 21.06 | 16.469 | 88.422961 | 105.080667 | 84.04918 | 0.004083 | 0.988371 | 0.024004 | 24.286151 | 0.03349 | 0.144807 | 0.00803 | 0.57974 | 0.57974 | 0.010316
2019-03-26 15:32 | 1553628691.2 | 184 | 0.207868 | 0.001804 | 2.7e-05 | 98.456671 | 98.011783 | 121.219446 | 21.261242 | 0.00278 | 0.002503 | 167.762917 | 0.242939 | 8.405749 | 0.003516 | 0.004825 | 0.004703 | 5.2e-05 | 0.001154 | 0.29767 | 1.357773 | 2.5474 | 100.79 | 21.06 | 16.465 | 88.705596 | 106.478826 | 82.035863 | 0.004082 | 0.993974 | 0.024127 | 24.273561 | 0.040509 | 0.144524 | 0.008016 | 0.581755 | 0.581755 | 0.01026
2019-03-26 15:32 | 1553628692.2 | 185 | 0.207849 | 0.001797 | 2.6e-05 | 98.438368 | 97.990941 | 121.349013 | 21.261242 | 0.002795 | 0.002542 | 167.74076 | 0.242614 | 8.401686 | 0.003341 | 0.004797 | 0.004665 | 5.4e-05 | 0.001149 | 0.325874 | 1.340328 | 2.5474 | 100.79 | 21.06 | 16.465 | 89.07036 | 102.230494 | 82.960204 | 0.004082 | 0.991394 | 0.024109 | 24.318112 | 0.040748 | 0.144331 | 0.008137 | 0.590144 | 0.590144 | 0.010101
2019-03-26 15:32 | 1553628693.2 | 186 | 0.20786 | 0.001796 | 2.7e-05 | 98.467888 | 98.165073 | 121.627864 | 21.261242 | 0.002704 | 0.00255 | 167.701141 | 0.243095 | 8.400575 | 0.003403 | 0.004938 | 0.004819 | 5.1e-05 | 0.001143 | 0.302537 | 1.351599 | 2.5473 | 100.79 | 21.06 | 16.466 | 86.864306 | 103.733677 | 83.16216 | 0.004083 | 0.990832 | 0.02413 | 24.352939 | 0.027549 | 0.144617 | 0.008075 | 0.586093 | 0.586093 | 0.010191
2019-03-26 15:32 | 1553628694.2 | 187 | 0.207858 | 0.001786 | 2.8e-05 | 98.414753 | 97.934466 | 121.675747 | 21.261242 | 0.002782 | 0.00252 | 167.6639 | 0.242815 | 8.404683 | 0.003437 | 0.005415 | 0.005313 | 5.2e-05 | 0.001136 | 0.320455 | 1.359585 | 2.5473 | 100.79 | 21.06 | 16.474 | 88.746283 | 104.575012 | 82.445247 | 0.004085 | 0.992829 | 0.024159 | 24.333215 | 0.043758 | 0.144451 | 0.008101 | 0.588636 | 0.588636 | 0.010135
2019-03-26 15:32 | 1553628695.2 | 188 | 0.207856 | 0.00178 | 2.9e-05 | 98.469363 | 98.111288 | 121.722222 | 21.261242 | 0.002798 | 0.002516 | 167.625067 | 0.243251 | 8.401823 | 0.003522 | 0.004812 | 0.004765 | 5.5e-05 | 0.001137 | 0.339147 | 1.414502 | 2.5474 | 100.79 | 21.06 | 16.48 | 89.125981 | 106.625371 | 82.33779 | 0.004086 | 0.993129 | 0.024167 | 24.334184 | 0.032585 | 0.14471 | 0.008115 | 0.589776 | 0.589776 | 0.010134
2019-03-26 15:32 | 1553628696.2 | 189 | 0.207871 | 0.001777 | 2.9e-05 | 98.389958 | 97.967074 | 121.712833 | 21.261242 | 0.002706 | 0.002509 | 167.556947 | 0.242549 | 8.403857 | 0.003531 | 0.004634 | 0.004543 | 5.3e-05 | 0.001139 | 0.301818 | 1.352227 | 2.5473 | 100.79 | 21.06 | 16.497 | 86.925186 | 106.837203 | 82.173123 | 0.00409 | 0.99359 | 0.024172 | 24.32761 | 0.038527 | 0.144292 | 0.00803 | 0.583705 | 0.583705 | 0.010209
2019-03-26 15:32 | 1553628697.2 | 190 | 0.207875 | 0.001773 | 3e-05 | 98.417705 | 98.107253 | 121.73255 | 21.261242 | 0.002776 | 0.002535 | 167.535997 | 0.243251 | 8.40387 | 0.00351 | 0.004789 | 0.004671 | 5.2e-05 | 0.00115 | 0.322114 | 1.339702 | 2.5473 | 100.79 | 21.06 | 16.506 | 88.589313 | 106.330837 | 82.797201 | 0.004093 | 0.991848 | 0.024152 | 24.350936 | 0.02826 | 0.14471 | 0.008012 | 0.581884 | 0.581884 | 0.010271
2019-03-26 15:32 | 1553628698.2 | 191 | 0.207889 | 0.001768 | 3e-05 | 98.355126 | 98.118346 | 121.929484 | 21.261242 | 0.002746 | 0.00249 | 167.514472 | 0.242796 | 8.402252 | 0.003498 | 0.004778 | 0.004631 | 5.5e-05 | 0.00115 | 0.321395 | 1.350008 | 2.5475 | 100.79 | 21.06 | 16.515 | 87.879424 | 106.052357 | 81.731787 | 0.004095 | 0.994825 | 0.024208 | 24.334125 | 0.021559 | 0.144439 | 0.007931 | 0.577322 | 0.577322 | 0.010333
2019-03-26 15:32 | 1553628699.2 | 192 | 0.207891 | 0.001768 | 3e-05 | 98.394977 | 98.052794 | 122.060459 | 21.261242 | 0.002815 | 0.002495 | 167.488692 | 0.241814 | 8.401439 | 0.003489 | 0.004995 | 0.004862 | 5.7e-05 | 0.001148 | 0.275771 | 1.369446 | 2.5474 | 100.79 | 21.06 | 16.532 | 89.54618 | 105.812965 | 81.837791 | 0.004099 | 0.994528 | 0.024218 | 24.350827 | 0.03116 | 0.143855 | 0.007919 | 0.576677 | 0.576677 | 0.010302
2019-03-26 15:32 | 1553628700.2 | 193 | 0.2079 | 0.001765 | 3e-05 | 98.469953 | 98.016153 | 122.311378 | 21.261242 | 0.002798 | 0.002522 | 167.447483 | 0.242744 | 8.404501 | 0.003538 | 0.004682 | 0.004576 | 5.5e-05 | 0.001149 | 0.311164 | 1.362479 | 2.5474 | 100.79 | 21.06 | 16.542 | 89.118998 | 107.014355 | 82.486596 | 0.004102 | 0.992714 | 0.02422 | 24.398109 | 0.041316 | 0.144408 | 0.007872 | 0.573297 | 0.573297 | 0.010403
2019-03-26 15:32 | 1553628701.2 | 194 | 0.207899 | 0.001761 | 3e-05 | 98.432465 | 98.066577 | 122.129937 | 21.261242 | 0.002743 | 0.002533 | 167.421262 | 0.243284 | 8.402109 | 0.003594 | 0.005138 | 0.005004 | 5.2e-05 | 0.001147 | 0.345396 | 1.336935 | 2.5474 | 100.79 | 21.06 | 16.565 | 87.811307 | 108.37389 | 82.766669 | 0.004107 | 0.991933 | 0.024193 | 24.389604 | 0.03331 | 0.14473 | 0.007881 | 0.573279 | 0.573279 | 0.010427
2019-03-26 15:32 | 1553628702.2 | 195 | 0.207956 | 0.001755 | 3e-05 | 98.326493 | 97.762016 | 122.035814 | 21.261242 | 0.002738 | 0.002517 | 167.374188 | 0.243037 | 8.404728 | 0.003579 | 0.005319 | 0.005223 | 5.8e-05 | 0.001151 | 0.339313 | 1.340989 | 2.5473 | 100.79 | 21.06 | 16.578 | 87.69337 | 108.010601 | 82.376734 | 0.00411 | 0.993021 | 0.024197 | 24.366845 | 0.051497 | 0.144582 | 0.007544 | 0.548798 | 0.548798 | 0.010881
2019-03-26 15:32 | 1553628703.2 | 196 | 0.207984 | 0.00175 | 2.9e-05 | 98.35424 | 98.034642 | 121.935119 | 21.261242 | 0.002764 | 0.002508 | 167.354196 | 0.24249 | 8.403097 | 0.003573 | 0.005584 | 0.005501 | 5.5e-05 | 0.001148 | 0.314205 | 1.331924 | 2.5473 | 100.79 | 21.06 | 16.59 | 88.318965 | 107.851321 | 82.156055 | 0.004113 | 0.993637 | 0.024194 | 24.349229 | 0.029112 | 0.144257 | 0.007382 | 0.536956 | 0.536956 | 0.011096
2019-03-26 15:32 | 1553628704.2 | 197 | 0.20797 | 0.001746 | 2.9e-05 | 98.382579 | 97.967074 | 121.982298 | 21.261242 | 0.002739 | 0.002514 | 167.309671 | 0.24277 | 8.402583 | 0.003553 | 0.004369 | 0.004298 | 5.4e-05 | 0.001147 | 0.354023 | 1.346423 | 2.5474 | 100.79 | 21.06 | 16.614 | 87.715994 | 107.381088 | 82.29476 | 0.004119 | 0.99325 | 0.024194 | 24.358693 | 0.037856 | 0.144424 | 0.007471 | 0.543484 | 0.543484 | 0.010975
2019-03-26 15:32 | 1553628705.2 | 198 | 0.208021 | 0.00174 | 2.9e-05 | 98.34509 | 97.999682 | 121.919158 | 21.261242 | 0.002752 | 0.002494 | 167.289871 | 0.242731 | 8.400776 | 0.003567 | 0.004837 | 0.004702 | 5.4e-05 | 0.001138 | 0.339644 | 1.338001 | 2.5472 | 100.79 | 21.06 | 16.625 | 88.023845 | 107.717546 | 81.809668 | 0.004122 | 0.994607 | 0.024205 | 24.335765 | 0.03147 | 0.144401 | 0.007174 | 0.522041 | 0.522041 | 0.011424
2019-03-26 15:32 | 1553628706.2 | 199 | 0.207959 | 0.001729 | 2.9e-05 | 98.377856 | 98.019514 | 122.013517 | 21.261242 | 0.002756 | 0.002513 | 167.276799 | 0.243284 | 8.403311 | 0.003483 | 0.005251 | 0.005128 | 5.4e-05 | 0.001142 | 0.309505 | 1.306899 | 2.5473 | 100.79 | 21.06 | 16.636 | 88.115075 | 105.669151 | 82.264471 | 0.004125 | 0.993334 | 0.024198 | 24.360772 | 0.03264 | 0.14473 | 0.007563 | 0.550294 | 0.550294 | 0.010862
2019-03-26 15:32 | 1553628707.2 | 200 | 0.207946 | 0.001725 | 2.9e-05 | 98.342434 | 98.082041 | 122.178527 | 21.261242 | 0.002712 | 0.002516 | 167.234574 | 0.243492 | 8.402811 | 0.003551 | 0.00434 | 0.004194 | 5.1e-05 | 0.001152 | 0.308288 | 1.310968 | 2.5474 | 100.79 | 21.06 | 16.656 | 87.067163 | 107.318221 | 82.334665 | 0.00413 | 0.993138 | 0.024212 | 24.379646 | 0.023715 | 0.144853 | 0.007645 | 0.55656 | 0.55656 | 0.010749
2019-03-26 15:32 | 1553628708.2 | 201 | 0.207993 | 0.001713 | 2.9e-05 | 98.419477 | 98.046745 | 122.071729 | 21.261242 | 0.002749 | 0.002428 | 167.195818 | 0.243524 | 8.400809 | 0.003503 | 0.005165 | 0.00514 | 5.5e-05 | 0.001158 | 0.294794 | 1.349539 | 2.5474 | 100.79 | 21.06 | 16.666 | 87.948023 | 106.168789 | 80.231316 | 0.004132 | 0.999049 | 0.024274 | 24.296787 | 0.033939 | 0.144873 | 0.007377 | 0.538401 | 0.538401 | 0.011113
2019-03-26 15:32 | 1553628709.2 | 202 | 0.208013 | 0.001708 | 2.9e-05 | 98.424791 | 98.14692 | 121.831372 | 21.261242 | 0.002725 | 0.002504 | 167.147268 | 0.242763 | 8.401855 | 0.003532 | 0.005237 | 0.005128 | 5.8e-05 | 0.001158 | 0.322114 | 1.328899 | 2.5474 | 100.79 | 21.06 | 16.686 | 87.363888 | 106.877243 | 82.050767 | 0.004137 | 0.993932 | 0.024188 | 24.335262 | 0.025288 | 0.14442 | 0.007262 | 0.528088 | 0.528088 | 0.011295
2019-03-26 15:32 | 1553628710.2 | 203 | 0.207978 | 0.001707 | 3e-05 | 98.338891 | 97.892445 | 121.383754 | 21.261242 | 0.002694 | 0.002486 | 167.123328 | 0.242861 | 8.403669 | 0.003574 | 0.004953 | 0.004859 | 5.3e-05 | 0.001157 | 0.305578 | 1.343616 | 2.5474 | 100.79 | 21.06 | 16.697 | 86.634029 | 107.893082 | 81.62242 | 0.00414 | 0.995132 | 0.024158 | 24.275865 | 0.0407 | 0.144478 | 0.007473 | 0.542674 | 0.542674 | 0.010995
2019-03-26 15:32 | 1553628711.2 | 204 | 0.208019 | 0.001699 | 3e-05 | 98.401471 | 98.076663 | 121.445486 | 21.261242 | 0.002756 | 0.002469 | 167.101669 | 0.243381 | 8.400601 | 0.003505 | 0.005091 | 0.005017 | 5.6e-05 | 0.001162 | 0.316528 | 1.306645 | 2.5473 | 100.79 | 21.06 | 16.708 | 88.108094 | 106.202508 | 81.224865 | 0.004143 | 0.996248 | 0.024177 | 24.268429 | 0.029573 | 0.144788 | 0.007239 | 0.526075 | 0.526075 | 0.011367
2019-03-26 15:32 | 1553628712.2 | 205 | 0.207952 | 0.001697 | 3.1e-05 | 98.402356 | 98.014137 | 121.586554 | 21.261242 | 0.002695 | 0.002532 | 167.088578 | 0.24372 | 8.40088 | 0.003536 | 0.004938 | 0.00482 | 5.3e-05 | 0.001162 | 0.323717 | 1.288801 | 2.5473 | 100.79 | 21.06 | 16.722 | 86.660497 | 106.967032 | 82.738541 | 0.004146 | 0.992011 | 0.02414 | 24.334324 | 0.035358 | 0.144989 | 0.007643 | 0.554583 | 0.554583 | 0.010797
2019-03-26 15:32 | 1553628713.2 | 206 | 0.207992 | 0.001695 | 3.2e-05 | 98.309373 | 98.068931 | 121.675983 | 21.261242 | 0.00272 | 0.002474 | 167.056875 | 0.243694 | 8.40363 | 0.003446 | 0.005448 | 0.005304 | 5.5e-05 | 0.001163 | 0.285835 | 1.306255 | 2.5473 | 100.79 | 21.06 | 16.722 | 87.2515 | 104.777161 | 81.329179 | 0.004146 | 0.995955 | 0.024197 | 24.295023 | 0.021903 | 0.144973 | 0.007405 | 0.538575 | 0.538575 | 0.011117
2019-03-26 15:32 | 1553628714.2 | 207 | 0.208012 | 0.001688 | 3.2e-05 | 98.34568 | 97.912279 | 121.410042 | 21.261242 | 0.002736 | 0.002459 | 167.033127 | 0.243811 | 8.405118 | 0.003566 | 0.004681 | 0.004596 | 5.2e-05 | 0.001161 | 0.28567 | 1.320765 | 2.5473 | 100.79 | 21.06 | 16.733 | 87.631033 | 107.69861 | 80.972981 | 0.004149 | 0.996957 | 0.024182 | 24.256262 | 0.039505 | 0.145043 | 0.00729 | 0.529839 | 0.529839 | 0.011306
2019-03-26 15:32 | 1553628715.2 | 208 | 0.208012 | 0.001686 | 3.1e-05 | 98.339777 | 98.157341 | 121.64805 | 21.261242 | 0.002781 | 0.002463 | 166.982526 | 0.243843 | 8.401868 | 0.003492 | 0.004899 | 0.004882 | 5.6e-05 | 0.001155 | 0.31238 | 1.32801 | 2.5474 | 100.79 | 21.06 | 16.738 | 88.724375 | 105.90052 | 81.074407 | 0.00415 | 0.996672 | 0.024203 | 24.283503 | 0.016609 | 0.145062 | 0.007299 | 0.530972 | 0.530972 | 0.011283
2019-03-26 15:32 | 1553628716.2 | 209 | 0.208057 | 0.001684 | 3.1e-05 | 98.318524 | 98.044726 | 121.95319 | 21.261242 | 0.002702 | 0.002489 | 166.959123 | 0.243726 | 8.40324 | 0.003535 | 0.005054 | 0.004962 | 5.4e-05 | 0.001154 | 0.285504 | 1.314121 | 2.5473 | 100.79 | 21.06 | 16.744 | 86.82749 | 106.929174 | 81.696693 | 0.004152 | 0.994924 | 0.024212 | 24.335287 | 0.024944 | 0.144993 | 0.00703 | 0.511509 | 0.511509 | 0.011707
2019-03-26 15:32 | 1553628717.2 | 210 | 0.208044 | 0.001673 | 3.1e-05 | 98.329741 | 97.981864 | 121.896857 | 21.261242 | 0.002716 | 0.00246 | 166.929548 | 0.243622 | 8.400776 | 0.003523 | 0.004607 | 0.004512 | 5.4e-05 | 0.001154 | 0.320455 | 1.38464 | 2.5474 | 100.79 | 21.06 | 16.747 | 87.160052 | 106.640172 | 80.988603 | 0.004152 | 0.996913 | 0.02423 | 24.305379 | 0.031701 | 0.144931 | 0.007121 | 0.51857 | 0.51857 | 0.011543
2019-03-26 15:32 | 1553628718.2 | 211 | 0.208066 | 0.001675 | 3.1e-05 | 98.318819 | 97.97447 | 121.946384 | 21.261242 | 0.002705 | 0.002484 | 166.895564 | 0.242965 | 8.402486 | 0.003543 | 0.004706 | 0.004583 | 5.3e-05 | 0.001148 | 0.336105 | 1.368091 | 2.5474 | 100.79 | 21.06 | 16.749 | 86.895588 | 107.129148 | 81.588288 | 0.004153 | 0.995228 | 0.024215 | 24.330891 | 0.031382 | 0.14454 | 0.006986 | 0.508361 | 0.508361 | 0.011743
2019-03-26 15:32 | 1553628719.2 | 212 | 0.208062 | 0.001669 | 3.1e-05 | 98.286348 | 97.929759 | 122.182517 | 21.261242 | 0.0027 | 0.002508 | 166.884064 | 0.243329 | 8.405378 | 0.003489 | 0.004855 | 0.004806 | 5.2e-05 | 0.001145 | 0.320676 | 1.31835 | 2.5472 | 100.79 | 21.06 | 16.751 | 86.772145 | 105.827274 | 82.157497 | 0.004153 | 0.993633 | 0.024219 | 24.373968 | 0.03251 | 0.144757 | 0.00702 | 0.51093 | 0.51093 | 0.011701
2019-03-26 15:32 | 1553628720.2 | 213 | 0.208078 | 0.001666 | 3.1e-05 | 98.344796 | 98.11364 | 122.56183 | 21.261242 | 0.002711 | 0.002492 | 166.845365 | 0.243394 | 8.404202 | 0.003548 | 0.004696 | 0.004549 | 5.3e-05 | 0.001149 | 0.320842 | 1.367674 | 2.5475 | 100.79 | 21.06 | 16.751 | 87.03612 | 107.256085 | 81.763757 | 0.004153 | 0.994736 | 0.02427 | 24.398243 | 0.021049 | 0.144795 | 0.006924 | 0.505018 | 0.505018 | 0.011841
2019-03-26 15:32 | 1553628721.2 | 214 | 0.207998 | 0.001659 | 3.1e-05 | 98.405012 | 98.182889 | 122.624031 | 21.261242 | 0.002663 | 0.002463 | 166.813126 | 0.242477 | 8.40153 | 0.003506 | 0.005271 | 0.005205 | 5.3e-05 | 0.001145 | 0.307348 | 1.335052 | 2.5474 | 100.79 | 21.05 | 16.749 | 85.886988 | 106.227008 | 81.077531 | 0.00415 | 0.996663 | 0.024299 | 24.380829 | 0.020213 | 0.14425 | 0.007417 | 0.541769 | 0.541769 | 0.010996
2019-03-26 15:32 | 1553628722.2 | 215 | 0.208043 | 0.001649 | 3.2e-05 | 98.330331 | 98.113976 | 122.454561 | 21.261242 | 0.002666 | 0.002428 | 166.77966 | 0.243746 | 8.403025 | 0.003464 | 0.004746 | 0.004648 | 5.5e-05 | 0.001145 | 0.315809 | 1.323664 | 2.5475 | 100.79 | 21.05 | 16.747 | 85.956273 | 105.226134 | 80.222905 | 0.00415 | 0.999073 | 0.024312 | 24.334567 | 0.019702 | 0.145004 | 0.007156 | 0.522841 | 0.522841 | 0.011454
2019-03-26 15:32 | 1553628723.2 | 216 | 0.20806 | 0.001646 | 3.2e-05 | 98.402652 | 97.979512 | 122.300583 | 21.261242 | 0.002674 | 0.002459 | 166.745773 | 0.243381 | 8.401699 | 0.003577 | 0.005103 | 0.004942 | 5.4e-05 | 0.001147 | 0.318519 | 1.339016 | 2.5475 | 100.79 | 21.05 | 16.746 | 86.134302 | 107.953783 | 80.985479 | 0.00415 | 0.996922 | 0.024271 | 24.345489 | 0.038545 | 0.144788 | 0.007058 | 0.514829 | 0.514829 | 0.011615
2019-03-26 15:32 | 1553628724.2 | 217 | 0.208069 | 0.001642 | 3.1e-05 | 98.329444 | 97.978839 | 122.826832 | 21.261242 | 0.002699 | 0.002462 | 166.72145 | 0.243889 | 8.399873 | 0.003563 | 0.005578 | 0.005485 | 5.5e-05 | 0.001146 | 0.340916 | 1.349013 | 2.5475 | 100.79 | 21.05 | 16.745 | 86.739421 | 107.630148 | 81.043162 | 0.004149 | 0.996759 | 0.024321 | 24.399798 | 0.03195 | 0.145089 | 0.00701 | 0.512356 | 0.512356 | 0.011695
2019-03-26 15:32 | 1553628725.2 | 218 | 0.208083 | 0.001634 | 3.1e-05 | 98.34332 | 98.192302 | 122.704308 | 21.261242 | 0.002643 | 0.002419 | 166.695401 | 0.24318 | 8.40025 | 0.003576 | 0.005118 | 0.004953 | 5.5e-05 | 0.001142 | 0.321561 | 1.369506 | 2.5473 | 100.79 | 21.05 | 16.745 | 85.395291 | 107.930959 | 80.008302 | 0.004149 | 0.99968 | 0.024344 | 24.351972 | 0.013746 | 0.144668 | 0.006938 | 0.507563 | 0.507563 | 0.011771
2019-03-26 15:32 | 1553628726.2 | 219 | 0.20806 | 0.001628 | 3.1e-05 | 98.33653 | 98.319036 | 122.515354 | 21.261242 | 0.002655 | 0.002431 | 166.650454 | 0.243147 | 8.402063 | 0.003504 | 0.005095 | 0.004984 | 5.5e-05 | 0.001141 | 0.303422 | 1.329183 | 2.5474 | 100.79 | 21.05 | 16.746 | 85.699588 | 106.175824 | 80.304615 | 0.00415 | 0.998842 | 0.024315 | 24.343421 | 0.001591 | 0.144648 | 0.007082 | 0.517536 | 0.517536 | 0.011543
2019-03-26 15:32 | 1553628727.2 | 220 | 0.208104 | 0.001624 | 3.2e-05 | 98.351288 | 97.86589 | 122.619806 | 21.261242 | 0.002664 | 0.002493 | 166.608938 | 0.243466 | 8.401186 | 0.003537 | 0.00496 | 0.004966 | 5.5e-05 | 0.001145 | 0.334446 | 1.351104 | 2.5474 | 100.79 | 21.05 | 16.747 | 85.898536 | 106.996153 | 81.794043 | 0.00415 | 0.994651 | 0.024275 | 24.405054 | 0.044254 | 0.144838 | 0.006821 | 0.497571 | 0.497571 | 0.012022
2019-03-26 15:32 | 1553628728.2 | 221 | 0.208092 | 0.001612 | 3.2e-05 | 98.380217 | 98.050106 | 122.802655 | 21.261242 | 0.002709 | 0.002476 | 166.590308 | 0.242471 | 8.402401 | 0.003514 | 0.004975 | 0.004801 | 5.5e-05 | 0.00114 | 0.300214 | 1.350684 | 2.5474 | 100.79 | 21.05 | 16.749 | 86.982217 | 106.433215 | 81.375328 | 0.00415 | 0.995826 | 0.024307 | 24.408834 | 0.030063 | 0.144246 | 0.006909 | 0.504598 | 0.504598 | 0.011806
2019-03-26 15:32 | 1553628729.2 | 222 | 0.20812 | 0.00161 | 3.2e-05 | 98.342728 | 98.102547 | 122.79256 | 21.261242 | 0.002687 | 0.002456 | 166.563129 | 0.243147 | 8.403844 | 0.003494 | 0.005517 | 0.00537 | 5.3e-05 | 0.001136 | 0.278646 | 1.368083 | 2.5474 | 100.79 | 21.04 | 16.757 | 86.458384 | 105.946118 | 80.906646 | 0.00415 | 0.997144 | 0.024322 | 24.391691 | 0.021872 | 0.144648 | 0.006742 | 0.492732 | 0.492732 | 0.012124
2019-03-26 15:32 | 1553628730.2 | 223 | 0.208109 | 0.001603 | 3.3e-05 | 98.356307 | 98.191966 | 122.816502 | 21.261242 | 0.002692 | 0.00246 | 166.528494 | 0.242822 | 8.402388 | 0.003453 | 0.004812 | 0.004763 | 5.4e-05 | 0.001133 | 0.283845 | 1.352986 | 2.5473 | 100.79 | 21.04 | 16.762 | 86.586388 | 104.962604 | 80.995573 | 0.004151 | 0.996893 | 0.024321 | 24.397133 | 0.014958 | 0.144455 | 0.006819 | 0.498296 | 0.498296 | 0.011973
2019-03-26 15:32 | 1553628731.2 | 224 | 0.208141 | 0.00159 | 3.4e-05 | 98.324133 | 98.136164 | 122.563706 | 21.261242 | 0.002682 | 0.002421 | 166.479406 | 0.243674 | 8.40231 | 0.003474 | 0.004906 | 0.004843 | 5.3e-05 | 0.001134 | 0.273116 | 1.324269 | 2.5475 | 100.79 | 21.04 | 16.776 | 86.347467 | 105.448721 | 80.055884 | 0.004154 | 0.999546 | 0.024329 | 24.339655 | 0.017116 | 0.144962 | 0.006642 | 0.485424 | 0.485424 | 0.012333
2019-03-26 15:32 | 1553628732.2 | 225 | 0.208165 | 0.001589 | 3.4e-05 | 98.356897 | 98.082377 | 122.751484 | 21.261242 | 0.002682 | 0.002387 | 166.430396 | 0.243206 | 8.401472 | 0.003443 | 0.005234 | 0.005127 | 5.4e-05 | 0.001136 | 0.30414 | 1.34835 | 2.5473 | 100.79 | 21.04 | 16.784 | 86.334955 | 104.712442 | 79.250622 | 0.004156 | 1.00183 | 0.024375 | 24.330511 | 0.025 | 0.144683 | 0.006497 | 0.475603 | 0.475603 | 0.012564
2019-03-26 15:32 | 1553628733.2 | 226 | 0.208166 | 0.001587 | 3.5e-05 | 98.374313 | 98.09347 | 122.922832 | 21.261242 | 0.002658 | 0.002475 | 166.373584 | 0.242763 | 8.403136 | 0.00334 | 0.004492 | 0.004371 | 5.3e-05 | 0.001139 | 0.313486 | 1.358787 | 2.5475 | 100.79 | 21.04 | 16.793 | 85.755879 | 102.220326 | 81.361147 | 0.004159 | 0.995865 | 0.024319 | 24.420286 | 0.025572 | 0.14442 | 0.006493 | 0.474246 | 0.474246 | 0.012577
2019-03-26 15:32 | 1553628734.2 | 227 | 0.208142 | 0.001582 | 3.5e-05 | 98.340072 | 98.138516 | 122.713224 | 21.261242 | 0.002634 | 0.002468 | 166.336879 | 0.242627 | 8.405794 | 0.00325 | 0.0053 | 0.005228 | 6e-05 | 0.001139 | 0.327644 | 1.356104 | 2.5473 | 100.79 | 21.04 | 16.811 | 85.174238 | 100.045878 | 81.191216 | 0.004163 | 0.996343 | 0.024304 | 24.393608 | 0.018351 | 0.144339 | 0.006643 | 0.484912 | 0.484912 | 0.012293
2019-03-26 15:32 | 1553628735.2 | 228 | 0.208106 | 0.001582 | 3.5e-05 | 98.317933 | 98.140871 | 122.64492 | 21.261242 | 0.002699 | 0.002433 | 166.306806 | 0.242445 | 8.401368 | 0.0034 | 0.004764 | 0.004639 | 5.9e-05 | 0.001137 | 0.307901 | 1.379691 | 2.5473 | 100.79 | 21.04 | 16.821 | 86.746399 | 103.669235 | 80.341384 | 0.004166 | 0.998738 | 0.024327 | 24.357556 | 0.016123 | 0.14423 | 0.006859 | 0.50122 | 0.50122 | 0.011884
2019-03-26 15:32 | 1553628736.2 | 229 | 0.208153 | 0.001583 | 3.4e-05 | 98.315571 | 98.279705 | 122.62004 | 21.261242 | 0.002689 | 0.00243 | 166.267609 | 0.24303 | 8.402609 | 0.003383 | 0.004697 | 0.004558 | 6e-05 | 0.001137 | 0.286001 | 1.336852 | 2.5475 | 100.79 | 21.04 | 16.832 | 86.50434 | 103.244842 | 80.272652 | 0.004168 | 0.998933 | 0.024327 | 24.352718 | 0.003264 | 0.144579 | 0.006579 | 0.480693 | 0.480693 | 0.012422
2019-03-26 15:32 | 1553628737.2 | 230 | 0.208135 | 0.001577 | 3.5e-05 | 98.319409 | 98.095151 | 122.486482 | 21.261242 | 0.002672 | 0.002396 | 166.233415 | 0.243557 | 8.403402 | 0.003363 | 0.00517 | 0.005027 | 5.8e-05 | 0.00114 | 0.325155 | 1.318803 | 2.5474 | 100.79 | 21.04 | 16.855 | 86.100861 | 102.766298 | 79.46737 | 0.004174 | 1.001214 | 0.024341 | 24.311707 | 0.020425 | 0.144892 | 0.006691 | 0.489199 | 0.489199 | 0.012232
2019-03-26 15:32 | 1553628738.2 | 231 | 0.208176 | 0.001574 | 3.4e-05 | 98.335644 | 98.014808 | 122.329452 | 21.261242 | 0.002667 | 0.00243 | 166.184136 | 0.242919 | 8.401829 | 0.00329 | 0.00502 | 0.004912 | 6.1e-05 | 0.001134 | 0.306463 | 1.30437 | 2.5474 | 100.79 | 21.04 | 16.867 | 85.976722 | 101.008818 | 80.275055 | 0.004177 | 0.998926 | 0.024298 | 24.323927 | 0.029231 | 0.144513 | 0.00645 | 0.470672 | 0.470672 | 0.012681
2019-03-26 15:32 | 1553628739.2 | 232 | 0.208163 | 0.001568 | 3.5e-05 | 98.299337 | 98.177847 | 122.231338 | 21.261242 | 0.002617 | 0.002423 | 166.139304 | 0.244149 | 8.403792 | 0.003309 | 0.004616 | 0.004498 | 6.1e-05 | 0.001128 | 0.321892 | 1.331199 | 2.5474 | 100.79 | 21.04 | 16.887 | 84.777863 | 101.461779 | 80.101064 | 0.004182 | 0.999418 | 0.024294 | 24.308185 | 0.011062 | 0.145244 | 0.006534 | 0.476719 | 0.476719 | 0.012583
2019-03-26 15:32 | 1553628740.2 | 233 | 0.208167 | 0.001563 | 3.5e-05 | 98.309078 | 97.947913 | 122.094964 | 21.261242 | 0.002671 | 0.002442 | 166.083393 | 0.242243 | 8.402856 | 0.003368 | 0.004855 | 0.004773 | 5.9e-05 | 0.001124 | 0.300933 | 1.351667 | 2.5474 | 100.79 | 21.04 | 16.896 | 86.067901 | 102.901422 | 80.579068 | 0.004184 | 0.998067 | 0.024264 | 24.311053 | 0.032921 | 0.14411 | 0.006515 | 0.474742 | 0.474742 | 0.012537
2019-03-26 15:32 | 1553628741.2 | 234 | 0.208164 | 0.001557 | 3.5e-05 | 98.307602 | 97.953626 | 122.011403 | 21.261242 | 0.002624 | 0.002444 | 166.041379 | 0.243765 | 8.403246 | 0.003338 | 0.004567 | 0.004528 | 6e-05 | 0.001122 | 0.302869 | 1.34135 | 2.5472 | 100.78 | 21.04 | 16.905 | 84.951994 | 102.157627 | 80.617281 | 0.004187 | 0.997959 | 0.024254 | 24.304045 | 0.032265 | 0.145016 | 0.00654 | 0.47639 | 0.47639 | 0.012572
2019-03-26 15:32 | 1553628742.2 | 235 | 0.208159 | 0.001554 | 3.5e-05 | 98.292842 | 98.028591 | 121.910003 | 21.261242 | 0.002622 | 0.002426 | 166.027138 | 0.24288 | 8.399684 | 0.003392 | 0.004814 | 0.004728 | 5.9e-05 | 0.001114 | 0.2959 | 1.337749 | 2.5473 | 100.78 | 21.04 | 16.921 | 84.894992 | 103.479071 | 80.180609 | 0.004191 | 0.999193 | 0.024259 | 24.278945 | 0.024079 | 0.14449 | 0.00658 | 0.479354 | 0.479354 | 0.012449
2019-03-26 15:32 | 1553628743.2 | 236 | 0.208178 | 0.001548 | 3.4e-05 | 98.314095 | 98.066913 | 121.839116 | 21.261242 | 0.002637 | 0.002412 | 166.010021 | 0.243251 | 8.405521 | 0.00336 | 0.004306 | 0.004214 | 6e-05 | 0.001113 | 0.276711 | 1.368315 | 2.5474 | 100.79 | 21.04 | 16.928 | 85.256981 | 102.707457 | 79.843928 | 0.004192 | 1.000146 | 0.024264 | 24.260319 | 0.022517 | 0.14471 | 0.006473 | 0.471668 | 0.471668 | 0.012671
2019-03-26 15:32 | 1553628744.2 | 237 | 0.208142 | 0.001549 | 3.5e-05 | 98.309078 | 98.170115 | 122.009056 | 21.261242 | 0.002653 | 0.0024 | 165.97506 | 0.243076 | 8.402252 | 0.003308 | 0.005137 | 0.005034 | 5.9e-05 | 0.001115 | 0.346502 | 1.382785 | 2.5474 | 100.79 | 21.04 | 16.939 | 85.644981 | 101.428868 | 79.570219 | 0.004195 | 1.000922 | 0.02429 | 24.267818 | 0.012652 | 0.144606 | 0.006686 | 0.487741 | 0.487741 | 0.012245
2019-03-26 15:32 | 1553628745.2 | 238 | 0.208206 | 0.00154 | 3.4e-05 | 98.372246 | 98.230961 | 122.134633 | 21.261242 | 0.002648 | 0.002426 | 165.941192 | 0.242854 | 8.401517 | 0.003284 | 0.005072 | 0.004906 | 6e-05 | 0.001118 | 0.296453 | 1.3466 | 2.5473 | 100.79 | 21.04 | 16.943 | 85.51388 | 100.84866 | 80.194067 | 0.004196 | 0.999155 | 0.024281 | 24.301766 | 0.012856 | 0.144474 | 0.006312 | 0.460272 | 0.460272 | 0.012964
2019-03-26 15:32 | 1553628746.2 | 239 | 0.208207 | 0.001539 | 3.4e-05 | 98.377856 | 98.090444 | 121.893805 | 21.261242 | 0.00259 | 0.00238 | 165.902513 | 0.243642 | 8.403942 | 0.003319 | 0.005103 | 0.005051 | 6e-05 | 0.001119 | 0.279918 | 1.360303 | 2.5473 | 100.79 | 21.04 | 16.945 | 84.113867 | 101.702818 | 79.087703 | 0.004196 | 1.002293 | 0.024295 | 24.239756 | 0.02617 | 0.144942 | 0.00631 | 0.460335 | 0.460335 | 0.013004
2019-03-26 15:32 | 1553628747.2 | 240 | 0.208199 | 0.001534 | 3.5e-05 | 98.268047 | 97.965393 | 122.207396 | 21.261242 | 0.002598 | 0.002392 | 165.871519 | 0.242406 | 8.404039 | 0.003355 | 0.004637 | 0.004486 | 5.8e-05 | 0.001116 | 0.31404 | 1.33272 | 2.5474 | 100.79 | 21.04 | 16.945 | 84.323084 | 102.569198 | 79.360437 | 0.004196 | 1.001518 | 0.024317 | 24.280311 | 0.027591 | 0.144207 | 0.006363 | 0.464665 | 0.464665 | 0.012817
2019-03-26 15:32 | 1553628748.2 | 241 | 0.208177 | 0.001531 | 3.5e-05 | 98.323836 | 98.021195 | 122.391186 | 21.261242 | 0.002639 | 0.002448 | 165.869162 | 0.243037 | 8.401199 | 0.003379 | 0.004474 | 0.004505 | 5.8e-05 | 0.001117 | 0.321173 | 1.321902 | 2.5473 | 100.79 | 21.04 | 16.943 | 85.301481 | 103.153774 | 80.704762 | 0.004196 | 0.997713 | 0.024289 | 24.34485 | 0.027574 | 0.144582 | 0.006497 | 0.473928 | 0.473928 | 0.0126
2019-03-26 15:32 | 1553628749.2 | 242 | 0.208214 | 0.001526 | 3.5e-05 | 98.350994 | 98.324751 | 122.532958 | 21.261242 | 0.002625 | 0.002422 | 165.821455 | 0.243895 | 8.402538 | 0.003307 | 0.004991 | 0.004811 | 6.4e-05 | 0.001119 | 0.312049 | 1.307058 | 2.5473 | 100.79 | 21.04 | 16.937 | 84.966666 | 101.404428 | 80.084722 | 0.004194 | 0.999464 | 0.024325 | 24.337595 | 0.002387 | 0.145093 | 0.00628 | 0.458663 | 0.458663 | 0.013065
2019-03-26 15:32 | 1553628750.2 | 243 | 0.208197 | 0.00152 | 3.5e-05 | 98.322952 | 98.153644 | 122.673558 | 21.261242 | 0.002674 | 0.002407 | 165.805795 | 0.243446 | 8.403253 | 0.00331 | 0.004772 | 0.004727 | 6.1e-05 | 0.001123 | 0.311496 | 1.32241 | 2.5473 | 100.79 | 21.04 | 16.934 | 86.136708 | 101.483801 | 79.715123 | 0.004194 | 1.000511 | 0.024351 | 24.338811 | 0.015415 | 0.144826 | 0.006392 | 0.467387 | 0.467387 | 0.012797
2019-03-26 15:32 | 1553628751.2 | 244 | 0.208208 | 0.001522 | 3.5e-05 | 98.371657 | 98.199027 | 122.989496 | 21.261242 | 0.002583 | 0.002433 | 165.772003 | 0.242607 | 8.403981 | 0.003308 | 0.00428 | 0.004207 | 5.9e-05 | 0.001117 | 0.321173 | 1.352668 | 2.5473 | 100.79 | 21.04 | 16.93 | 83.949385 | 101.442904 | 80.342826 | 0.004193 | 0.998734 | 0.024361 | 24.391799 | 0.01571 | 0.144327 | 0.006324 | 0.462576 | 0.462576 | 0.012886
2019-03-26 15:33 | 1553628752.2 | 245 | 0.208213 | 0.001524 | 3.5e-05 | 98.316457 | 98.122381 | 122.889972 | 21.261242 | 0.002631 | 0.002439 | 165.715882 | 0.242783 | 8.403617 | 0.003321 | 0.005564 | 0.005413 | 5.8e-05 | 0.001111 | 0.337156 | 1.337397 | 2.5474 | 100.79 | 21.04 | 16.922 | 85.104004 | 101.751465 | 80.490146 | 0.004191 | 0.998318 | 0.024346 | 24.387008 | 0.017674 | 0.144432 | 0.00629 | 0.459843 | 0.459843 | 0.012972
2019-03-26 15:33 | 1553628753.2 | 246 | 0.208174 | 0.001517 | 3.5e-05 | 98.331217 | 98.054139 | 122.672853 | 21.261242 | 0.002613 | 0.00242 | 165.677969 | 0.24329 | 8.402466 | 0.003393 | 0.005145 | 0.005029 | 5.8e-05 | 0.001109 | 0.324602 | 1.342045 | 2.5473 | 100.79 | 21.04 | 16.917 | 84.682622 | 103.500387 | 80.04507 | 0.004189 | 0.999576 | 0.02434 | 24.350118 | 0.02524 | 0.144733 | 0.006537 | 0.477818 | 0.477818 | 0.01251
2019-03-26 15:33 | 1553628754.2 | 247 | 0.208179 | 0.001516 | 3.5e-05 | 98.413278 | 98.067586 | 122.588352 | 21.261242 | 0.002618 | 0.002364 | 165.648624 | 0.242464 | 8.404533 | 0.003403 | 0.004927 | 0.004824 | 5.8e-05 | 0.001103 | 0.311662 | 1.346288 | 2.5473 | 100.79 | 21.04 | 16.913 | 84.809129 | 103.747971 | 78.684502 | 0.004188 | 1.003442 | 0.024378 | 24.2948 | 0.031474 | 0.144242 | 0.006505 | 0.476205 | 0.476205 | 0.01251
2019-03-26 15:33 | 1553628755.2 | 248 | 0.208201 | 0.001519 | 3.4e-05 | 98.351288 | 98.000689 | 122.629899 | 21.261242 | 0.002594 | 0.002386 | 165.603984 | 0.24344 | 8.403214 | 0.003305 | 0.004484 | 0.004413 | 5.9e-05 | 0.001103 | 0.316141 | 1.350828 | 2.5474 | 100.79 | 21.03 | 16.905 | 84.232422 | 101.359661 | 79.210733 | 0.004184 | 1.001943 | 0.024364 | 24.317082 | 0.031942 | 0.144822 | 0.006373 | 0.46628 | 0.46628 | 0.012827
2019-03-26 15:33 | 1553628756.2 | 249 | 0.208168 | 0.001515 | 3.5e-05 | 98.459031 | 98.005733 | 123.166947 | 21.261242 | 0.002586 | 0.002387 | 165.571553 | 0.24275 | 8.403396 | 0.003391 | 0.004729 | 0.004634 | 5.6e-05 | 0.001099 | 0.306629 | 1.378345 | 2.5474 | 100.79 | 21.03 | 16.902 | 84.023449 | 103.457754 | 79.252064 | 0.004183 | 1.001826 | 0.024416 | 24.3717 | 0.041275 | 0.144412 | 0.006578 | 0.482363 | 0.482363 | 0.012365
2019-03-26 15:33 | 1553628757.2 | 250 | 0.208225 | 0.001518 | 3.4e-05 | 98.38553 | 97.932449 | 123.056157 | 21.261242 | 0.002598 | 0.002396 | 165.524881 | 0.243147 | 8.40259 | 0.003381 | 0.004542 | 0.004478 | 5.8e-05 | 0.001103 | 0.310777 | 1.34283 | 2.5474 | 100.79 | 21.03 | 16.897 | 84.324527 | 103.211175 | 79.46737 | 0.004182 | 1.001214 | 0.024398 | 24.368177 | 0.041286 | 0.144648 | 0.006229 | 0.456346 | 0.456346 | 0.013091
2019-03-26 15:33 | 1553628758.2 | 251 | 0.208125 | 0.001517 | 3.4e-05 | 98.332987 | 97.977496 | 122.63389 | 21.261242 | 0.002598 | 0.00239 | 165.467207 | 0.242783 | 8.401979 | 0.003376 | 0.004964 | 0.004802 | 5.5e-05 | 0.001105 | 0.321892 | 1.325048 | 2.5474 | 100.79 | 21.03 | 16.896 | 84.308174 | 103.094679 | 79.315261 | 0.004182 | 1.001646 | 0.024361 | 24.321084 | 0.032395 | 0.144432 | 0.006832 | 0.499954 | 0.499954 | 0.011931
2019-03-26 15:33 | 1553628759.2 | 252 | 0.208161 | 0.001517 | 3.4e-05 | 98.357193 | 98.138852 | 122.419353 | 21.261242 | 0.002644 | 0.002397 | 165.459003 | 0.24275 | 8.405177 | 0.003329 | 0.004998 | 0.004977 | 5.7e-05 | 0.001103 | 0.321561 | 1.335811 | 2.5473 | 100.79 | 21.03 | 16.895 | 85.420067 | 101.936866 | 79.495245 | 0.004181 | 1.001135 | 0.024334 | 24.306004 | 0.019878 | 0.144412 | 0.006617 | 0.483633 | 0.483633 | 0.012332
2019-03-26 15:33 | 1553628760.2 | 253 | 0.208183 | 0.001518 | 3.3e-05 | 98.37697 | 97.937156 | 122.329219 | 21.261242 | 0.002555 | 0.002365 | 165.439491 | 0.243147 | 8.401459 | 0.003314 | 0.004666 | 0.00456 | 5.4e-05 | 0.001106 | 0.325321 | 1.321713 | 2.5473 | 100.79 | 21.03 | 16.892 | 83.276125 | 101.574067 | 78.722707 | 0.004181 | 1.003333 | 0.024351 | 24.270426 | 0.040078 | 0.144648 | 0.006487 | 0.47444 | 0.47444 | 0.012592
2019-03-26 15:33 | 1553628761.2 | 254 | 0.208211 | 0.00152 | 3.4e-05 | 98.327674 | 98.016153 | 122.16726 | 21.261242 | 0.0026 | 0.002416 | 165.427282 | 0.243472 | 8.404481 | 0.003317 | 0.004724 | 0.004665 | 5.8e-05 | 0.001103 | 0.295735 | 1.367658 | 2.5472 | 100.79 | 21.03 | 16.891 | 84.358916 | 101.666031 | 79.950627 | 0.00418 | 0.999844 | 0.024293 | 24.296638 | 0.028383 | 0.144842 | 0.006311 | 0.460446 | 0.460446 | 0.012992
2019-03-26 15:33 | 1553628762.2 | 255 | 0.208256 | 0.001513 | 3.3e-05 | 98.365459 | 98.066241 | 122.467236 | 21.261242 | 0.002518 | 0.002355 | 165.407559 | 0.242275 | 8.400172 | 0.003277 | 0.00496 | 0.004766 | 5.5e-05 | 0.001102 | 0.284066 | 1.321732 | 2.5472 | 100.79 | 21.03 | 16.891 | 82.403178 | 100.701094 | 78.470892 | 0.00418 | 1.004051 | 0.024374 | 24.275423 | 0.02725 | 0.14413 | 0.006048 | 0.442672 | 0.442672 | 0.013447
2019-03-26 15:33 | 1553628763.2 | 256 | 0.208251 | 0.00151 | 3.4e-05 | 98.350699 | 98.052458 | 122.553849 | 21.261242 | 0.002627 | 0.002363 | 165.370585 | 0.242705 | 8.398813 | 0.003263 | 0.004924 | 0.004847 | 5.1e-05 | 0.001099 | 0.332123 | 1.316048 | 2.5473 | 100.79 | 21.03 | 16.891 | 85.012846 | 100.344799 | 78.669844 | 0.00418 | 1.003483 | 0.024375 | 24.290875 | 0.027165 | 0.144385 | 0.006083 | 0.445212 | 0.445212 | 0.013394
2019-03-26 15:33 | 1553628764.2 | 257 | 0.208174 | 0.001507 | 3.4e-05 | 98.365162 | 98.061535 | 122.384379 | 21.261242 | 0.002597 | 0.002406 | 165.32721 | 0.242321 | 8.401205 | 0.003316 | 0.004776 | 0.004786 | 5.4e-05 | 0.0011 | 0.303256 | 1.30876 | 2.5473 | 100.79 | 21.03 | 16.891 | 84.305047 | 101.621985 | 79.704309 | 0.00418 | 1.000542 | 0.024323 | 24.309735 | 0.027652 | 0.144157 | 0.006552 | 0.478685 | 0.478685 | 0.012438
2019-03-26 15:33 | 1553628765.2 | 258 | 0.20818 | 0.001502 | 3.4e-05 | 98.347452 | 98.07868 | 122.160922 | 21.261242 | 0.002565 | 0.002418 | 165.288396 | 0.242067 | 8.400932 | 0.003318 | 0.004637 | 0.004453 | 5.5e-05 | 0.001092 | 0.311662 | 1.324561 | 2.7939 | 100.79 | 21.03 | 16.893 | 83.532675 | 101.674502 | 79.995084 | 0.004181 | 0.999718 | 0.024291 | 24.297537 | 0.024478 | 0.144006 | 0.006524 | 0.475953 | 0.475953 | 0.012496
2019-03-26 15:33 | 1553628766.2 | 259 | 0.20822 | 0.0015 | 3.4e-05 | 98.39232 | 98.090444 | 121.903898 | 21.261242 | 0.002636 | 0.002328 | 165.267006 | 0.242575 | 8.405268 | 0.003397 | 0.00502 | 0.005043 | 5.2e-05 | 0.001091 | 0.291753 | 1.35564 | 2.5473 | 100.79 | 21.03 | 16.893 | 85.242309 | 103.584446 | 77.831766 | 0.004181 | 1.00588 | 0.02434 | 24.197505 | 0.027485 | 0.144308 | 0.006286 | 0.459503 | 0.459503 | 0.01297
2019-03-26 15:33 | 1553628767.2 | 260 | 0.20821 | 0.001496 | 3.4e-05 | 98.424791 | 98.268612 | 121.69077 | 21.261242 | 0.002649 | 0.002412 | 165.244005 | 0.242308 | 8.402648 | 0.003284 | 0.00437 | 0.004168 | 5.6e-05 | 0.001089 | 0.313652 | 1.367527 | 2.5473 | 100.79 | 21.03 | 16.892 | 85.549722 | 100.854224 | 79.847052 | 0.004181 | 1.000137 | 0.024249 | 24.245652 | 0.014204 | 0.144149 | 0.006351 | 0.462541 | 0.462541 | 0.012871
2019-03-26 15:33 | 1553628768.2 | 261 | 0.208212 | 0.001495 | 3.3e-05 | 98.325312 | 98.085738 | 122.016566 | 21.261242 | 0.002568 | 0.002402 | 165.22066 | 0.24234 | 8.401225 | 0.003265 | 0.004642 | 0.004525 | 5.3e-05 | 0.001097 | 0.288711 | 1.331316 | 2.5473 | 100.79 | 21.03 | 16.892 | 83.608416 | 100.401396 | 79.612272 | 0.004181 | 1.000803 | 0.024289 | 24.270011 | 0.02182 | 0.144168 | 0.006341 | 0.462575 | 0.462575 | 0.012872
2019-03-26 15:33 | 1553628769.2 | 262 | 0.208209 | 0.001501 | 3.3e-05 | 98.365162 | 98.110614 | 122.182515 | 21.261242 | 0.002592 | 0.002364 | 165.172991 | 0.242353 | 8.402596 | 0.003298 | 0.004088 | 0.003981 | 5.3e-05 | 0.001103 | 0.31404 | 1.369694 | 2.5474 | 100.79 | 21.03 | 16.892 | 84.163164 | 101.194878 | 78.702523 | 0.004181 | 1.00339 | 0.024337 | 24.255173 | 0.023177 | 0.144176 | 0.00635 | 0.464149 | 0.464149 | 0.012829
2019-03-26 15:33 | 1553628770.2 | 263 | 0.208191 | 0.0015 | 3.3e-05 | 98.385236 | 97.917321 | 122.336962 | 21.261242 | 0.002603 | 0.002376 | 165.122447 | 0.241963 | 8.40244 | 0.003201 | 0.005327 | 0.005151 | 5.5e-05 | 0.001114 | 0.285282 | 1.354966 | 2.5473 | 100.79 | 21.03 | 16.89 | 84.427696 | 98.855928 | 78.992548 | 0.00418 | 1.002564 | 0.024343 | 24.280499 | 0.042641 | 0.143944 | 0.00646 | 0.472373 | 0.472373 | 0.012585
2019-03-26 15:33 | 1553628771.2 | 264 | 0.208239 | 0.001494 | 3.2e-05 | 98.34509 | 97.97178 | 122.199884 | 21.261242 | 0.002563 | 0.002367 | 165.08256 | 0.242594 | 8.404423 | 0.00326 | 0.004642 | 0.004543 | 5.8e-05 | 0.001116 | 0.336824 | 1.331038 | 2.5473 | 100.79 | 21.03 | 16.891 | 83.488192 | 100.28119 | 78.755385 | 0.00418 | 1.00324 | 0.024337 | 24.258719 | 0.034017 | 0.144319 | 0.00618 | 0.451798 | 0.451798 | 0.013193
2019-03-26 15:33 | 1553628772.2 | 265 | 0.208219 | 0.001497 | 3.2e-05 | 98.397928 | 97.951946 | 122.166083 | 21.261242 | 0.002542 | 0.002428 | 165.039606 | 0.241488 | 8.400575 | 0.003341 | 0.004123 | 0.003986 | 5.2e-05 | 0.001119 | 0.315422 | 1.331056 | 2.5472 | 100.79 | 21.03 | 16.893 | 82.974148 | 102.234609 | 80.226029 | 0.004181 | 0.999064 | 0.024283 | 24.305994 | 0.040633 | 0.143661 | 0.006297 | 0.459281 | 0.459281 | 0.012918
2019-03-26 15:33 | 1553628773.2 | 266 | 0.208211 | 0.001491 | 3.2e-05 | 98.376379 | 98.16877 | 122.164206 | 21.261242 | 0.002542 | 0.002467 | 165.029409 | 0.241957 | 8.400711 | 0.003345 | 0.004596 | 0.004462 | 5.5e-05 | 0.001123 | 0.302869 | 1.357061 | 2.5474 | 100.78 | 21.03 | 16.896 | 82.979678 | 102.325635 | 81.177276 | 0.004182 | 0.996382 | 0.02425 | 24.338499 | 0.018896 | 0.14394 | 0.006351 | 0.46264 | 0.46264 | 0.01285
2019-03-26 15:33 | 1553628774.2 | 267 | 0.208188 | 0.00149 | 3.3e-05 | 98.34332 | 98.135826 | 122.08792 | 21.261242 | 0.002562 | 0.002331 | 164.9951 | 0.241924 | 8.403532 | 0.003318 | 0.004998 | 0.004926 | 5.4e-05 | 0.001128 | 0.317081 | 1.348473 | 2.5473 | 100.78 | 21.03 | 16.897 | 83.446836 | 101.669904 | 77.909613 | 0.004182 | 1.005657 | 0.024355 | 24.218447 | 0.018892 | 0.143921 | 0.006495 | 0.475186 | 0.475186 | 0.012509
2019-03-26 15:33 | 1553628775.2 | 268 | 0.208225 | 0.00149 | 3.3e-05 | 98.392025 | 98.104227 | 122.442353 | 21.261242 | 0.002662 | 0.002384 | 164.970911 | 0.243167 | 8.401927 | 0.003319 | 0.004992 | 0.004957 | 5.4e-05 | 0.001124 | 0.312602 | 1.363322 | 2.5473 | 100.78 | 21.03 | 16.899 | 85.858842 | 101.69822 | 79.182619 | 0.004183 | 1.002023 | 0.024347 | 24.29751 | 0.026201 | 0.14466 | 0.00627 | 0.458458 | 0.458458 | 0.013032
2019-03-26 15:33 | 1553628776.2 | 269 | 0.208204 | 0.00149 | 3.3e-05 | 98.369886 | 98.120363 | 122.403624 | 21.261242 | 0.002563 | 0.002398 | 164.938154 | 0.242887 | 8.402915 | 0.00339 | 0.004952 | 0.004843 | 5.5e-05 | 0.001121 | 0.33876 | 1.319644 | 2.5473 | 100.78 | 21.02 | 16.901 | 83.485067 | 103.431108 | 79.501493 | 0.004181 | 1.001117 | 0.024332 | 24.304658 | 0.022717 | 0.144493 | 0.006395 | 0.467401 | 0.467401 | 0.012768
2019-03-26 15:33 | 1553628777.2 | 270 | 0.208211 | 0.001491 | 3.3e-05 | 98.330922 | 98.134482 | 122.667687 | 21.261242 | 0.002494 | 0.002423 | 164.938404 | 0.243583 | 8.403552 | 0.003383 | 0.004045 | 0.003932 | 5.4e-05 | 0.001123 | 0.310611 | 1.331287 | 2.5474 | 100.78 | 21.02 | 16.902 | 81.826734 | 103.264461 | 80.114521 | 0.004181 | 0.99938 | 0.024337 | 24.351999 | 0.017887 | 0.144908 | 0.006354 | 0.464471 | 0.464471 | 0.012885
2019-03-26 15:33 | 1553628778.2 | 271 | 0.208239 | 0.001486 | 3.3e-05 | 98.325017 | 98.03834 | 122.697731 | 21.261242 | 0.002662 | 0.002363 | 164.945457 | 0.242223 | 8.400971 | 0.0034 | 0.0052 | 0.005121 | 5.7e-05 | 0.001121 | 0.339866 | 1.316666 | 2.5475 | 100.78 | 21.03 | 16.905 | 85.85403 | 103.655911 | 78.672007 | 0.004184 | 1.003477 | 0.02439 | 24.305205 | 0.026117 | 0.144099 | 0.006191 | 0.453447 | 0.453447 | 0.013125
2019-03-26 15:33 | 1553628779.2 | 272 | 0.208268 | 0.00149 | 3.2e-05 | 98.31203 | 98.050442 | 122.390008 | 21.261242 | 0.002601 | 0.002354 | 164.927613 | 0.243108 | 8.402921 | 0.003308 | 0.00474 | 0.004663 | 5.6e-05 | 0.001122 | 0.319404 | 1.348374 | 2.5475 | 100.78 | 21.03 | 16.908 | 84.383205 | 101.43758 | 78.443741 | 0.004185 | 1.004129 | 0.024367 | 24.266831 | 0.023831 | 0.144625 | 0.006014 | 0.440079 | 0.440079 | 0.013573
2019-03-26 15:33 | 1553628780.2 | 273 | 0.208253 | 0.001489 | 3.2e-05 | 98.441911 | 98.155325 | 122.234387 | 21.261242 | 0.002576 | 0.002389 | 164.922284 | 0.243043 | 8.403994 | 0.003324 | 0.004337 | 0.004281 | 5.7e-05 | 0.001127 | 0.321726 | 1.337157 | 2.5474 | 100.78 | 21.03 | 16.91 | 83.779138 | 101.818992 | 79.288829 | 0.004185 | 1.001721 | 0.024322 | 24.280526 | 0.026077 | 0.144586 | 0.006105 | 0.44593 | 0.44593 | 0.013391
2019-03-26 15:33 | 1553628781.2 | 274 | 0.208269 | 0.001482 | 3.2e-05 | 98.400585 | 98.312649 | 122.324991 | 21.261242 | 0.002503 | 0.002433 | 164.904957 | 0.242913 | 8.401283 | 0.003264 | 0.004942 | 0.004744 | 5.7e-05 | 0.001134 | 0.311883 | 1.352331 | 2.5473 | 100.78 | 21.03 | 16.911 | 82.037305 | 100.380112 | 80.351478 | 0.004186 | 0.99871 | 0.024295 | 24.326113 | 0.007997 | 0.144509 | 0.006017 | 0.439015 | 0.439015 | 0.013595
2019-03-26 15:33 | 1553628782.2 | 275 | 0.208264 | 0.001482 | 3.2e-05 | 98.364278 | 97.894463 | 122.059284 | 21.261242 | 0.002529 | 0.002405 | 164.897539 | 0.243264 | 8.405313 | 0.003329 | 0.004995 | 0.004891 | 5.5e-05 | 0.001138 | 0.299993 | 1.350253 | 2.5472 | 100.78 | 21.03 | 16.913 | 82.668341 | 101.958893 | 79.668504 | 0.004186 | 1.000643 | 0.024292 | 24.276194 | 0.042824 | 0.144718 | 0.006045 | 0.441043 | 0.441043 | 0.013552
2019-03-26 15:33 | 1553628783.2 | 276 | 0.208247 | 0.001477 | 3.2e-05 | 98.361029 | 97.82555 | 122.047077 | 21.261242 | 0.002606 | 0.002371 | 164.859684 | 0.242926 | 8.40491 | 0.003342 | 0.005069 | 0.004974 | 5.6e-05 | 0.001139 | 0.324215 | 1.356152 | 2.5474 | 100.78 | 21.03 | 16.913 | 84.500084 | 102.261965 | 78.850538 | 0.004186 | 1.002968 | 0.024319 | 24.246825 | 0.048827 | 0.144517 | 0.006159 | 0.449886 | 0.449886 | 0.013267
2019-03-26 15:33 | 1553628784.2 | 277 | 0.208195 | 0.001476 | 3.2e-05 | 98.355126 | 98.158013 | 122.188616 | 21.261242 | 0.00258 | 0.002382 | 164.823899 | 0.242601 | 8.400867 | 0.003268 | 0.005589 | 0.005452 | 5.7e-05 | 0.001142 | 0.331791 | 1.340421 | 2.5474 | 100.79 | 21.03 | 16.913 | 83.893838 | 100.464041 | 79.127351 | 0.004186 | 1.00218 | 0.024323 | 24.270418 | 0.017944 | 0.144323 | 0.006471 | 0.472834 | 0.472834 | 0.012606
2019-03-26 15:33 | 1553628785.2 | 278 | 0.208189 | 0.001475 | 3.2e-05 | 98.358078 | 97.975815 | 122.018676 | 21.261242 | 0.002569 | 0.002384 | 164.800228 | 0.24238 | 8.400653 | 0.003343 | 0.004703 | 0.004629 | 5.4e-05 | 0.00113 | 0.323496 | 1.324469 | 2.5472 | 100.79 | 21.03 | 16.91 | 83.61082 | 102.284721 | 79.176371 | 0.004185 | 1.002041 | 0.024305 | 24.255221 | 0.03483 | 0.144192 | 0.006509 | 0.475294 | 0.475294 | 0.012529
2019-03-26 15:33 | 1553628786.2 | 279 | 0.208251 | 0.00147 | 3.2e-05 | 98.384941 | 97.924717 | 122.230631 | 21.261242 | 0.002596 | 0.002359 | 164.771726 | 0.242861 | 8.40387 | 0.003361 | 0.004924 | 0.004862 | 5.7e-05 | 0.001134 | 0.298057 | 1.30688 | 2.5474 | 100.79 | 21.03 | 16.909 | 84.26128 | 102.733366 | 78.567725 | 0.004185 | 1.003775 | 0.024347 | 24.255301 | 0.041939 | 0.144478 | 0.006145 | 0.44937 | 0.44937 | 0.013278
2019-03-26 15:33 | 1553628787.2 | 280 | 0.208231 | 0.001471 | 3.1e-05 | 98.410917 | 98.201714 | 121.933002 | 21.261242 | 0.002555 | 0.002422 | 164.718441 | 0.243414 | 8.402057 | 0.003274 | 0.005051 | 0.004927 | 5.5e-05 | 0.001131 | 0.3178 | 1.310064 | 2.5473 | 100.79 | 21.03 | 16.907 | 83.279251 | 100.608446 | 80.089528 | 0.004184 | 0.99945 | 0.024265 | 24.278106 | 0.019035 | 0.144807 | 0.006261 | 0.45645 | 0.45645 | 0.013102
2019-03-26 15:33 | 1553628788.2 | 281 | 0.208218 | 0.001474 | 3.1e-05 | 98.372543 | 97.977158 | 121.729497 | 21.261242 | 0.00256 | 0.002406 | 164.646028 | 0.243316 | 8.402479 | 0.003323 | 0.004963 | 0.004955 | 5.6e-05 | 0.001127 | 0.315256 | 1.302338 | 2.5474 | 100.79 | 21.03 | 16.905 | 83.408606 | 101.801081 | 79.707433 | 0.004184 | 1.000533 | 0.024258 | 24.244714 | 0.036023 | 0.144749 | 0.006337 | 0.461821 | 0.461821 | 0.012945
2019-03-26 15:33 | 1553628789.2 | 282 | 0.208241 | 0.00147 | 3e-05 | 98.311438 | 97.952284 | 122.094727 | 21.261242 | 0.002549 | 0.002395 | 164.598282 | 0.242236 | 8.399944 | 0.003331 | 0.004185 | 0.004171 | 5.4e-05 | 0.001125 | 0.306629 | 1.321565 | 2.5473 | 100.79 | 21.03 | 16.904 | 83.145811 | 101.985519 | 79.448627 | 0.004184 | 1.001267 | 0.024303 | 24.272152 | 0.032736 | 0.144107 | 0.006205 | 0.453062 | 0.453062 | 0.013136
2019-03-26 15:33 | 1553628790.2 | 283 | 0.208229 | 0.001467 | 3.1e-05 | 98.442501 | 98.027582 | 122.041444 | 21.261242 | 0.002596 | 0.00244 | 164.551744 | 0.243485 | 8.403584 | 0.003242 | 0.005142 | 0.004987 | 5.8e-05 | 0.001125 | 0.290315 | 1.310977 | 2.5475 | 100.79 | 21.03 | 16.903 | 84.27619 | 99.836465 | 80.512977 | 0.004183 | 0.998254 | 0.024261 | 24.303453 | 0.037779 | 0.14485 | 0.00628 | 0.457785 | 0.457785 | 0.013068
2019-03-26 15:33 | 1553628791.2 | 284 | 0.208247 | 0.001466 | 3.1e-05 | 98.323246 | 98.16978 | 122.017973 | 21.261242 | 0.002618 | 0.002329 | 164.509251 | 0.242724 | 8.401472 | 0.003333 | 0.005127 | 0.004977 | 5.2e-05 | 0.001119 | 0.33052 | 1.367194 | 2.5474 | 100.79 | 21.03 | 16.902 | 84.799749 | 102.041434 | 77.848104 | 0.004183 | 1.005833 | 0.024351 | 24.209388 | 0.013972 | 0.144397 | 0.006172 | 0.451474 | 0.451474 | 0.013209
2019-03-26 15:33 | 1553628792.2 | 285 | 0.208238 | 0.001468 | 3.1e-05 | 98.365753 | 98.233987 | 122.066325 | 21.261242 | 0.002591 | 0.002356 | 164.440709 | 0.243576 | 8.40025 | 0.003275 | 0.005267 | 0.00518 | 5.6e-05 | 0.001122 | 0.32781 | 1.393612 | 2.5475 | 100.79 | 21.03 | 16.902 | 84.148255 | 100.649327 | 78.492037 | 0.004183 | 1.003991 | 0.024333 | 24.236385 | 0.01199 | 0.144904 | 0.006224 | 0.454973 | 0.454973 | 0.013154
2019-03-26 15:33 | 1553628793.2 | 286 | 0.208204 | 0.001471 | 3.1e-05 | 98.379627 | 98.233651 | 122.062571 | 21.261242 | 0.002518 | 0.002386 | 164.421446 | 0.242776 | 8.403981 | 0.003412 | 0.005081 | 0.004995 | 5.5e-05 | 0.001118 | 0.30309 | 1.409709 | 2.5474 | 100.79 | 21.03 | 16.903 | 82.38611 | 103.965541 | 79.216981 | 0.004183 | 1.001925 | 0.024308 | 24.260982 | 0.013282 | 0.144428 | 0.006424 | 0.46917 | 0.46917 | 0.012714
2019-03-26 15:33 | 1553628794.2 | 287 | 0.208201 | 0.001472 | 3.2e-05 | 98.314095 | 98.013801 | 122.008584 | 21.261242 | 0.002559 | 0.002356 | 164.393423 | 0.242106 | 8.401277 | 0.00336 | 0.004868 | 0.004766 | 5.4e-05 | 0.001119 | 0.333561 | 1.34244 | 2.5473 | 100.79 | 21.03 | 16.905 | 83.372059 | 102.687843 | 78.504531 | 0.004184 | 1.003955 | 0.024327 | 24.231083 | 0.027362 | 0.144029 | 0.006444 | 0.470923 | 0.470923 | 0.012631
2019-03-26 15:33 | 1553628795.2 | 288 | 0.208199 | 0.001473 | 3.3e-05 | 98.369295 | 98.10154 | 121.877375 | 21.261242 | 0.002513 | 0.002377 | 164.35599 | 0.243407 | 8.402362 | 0.003423 | 0.004831 | 0.004695 | 5.6e-05 | 0.001123 | 0.329801 | 1.343011 | 2.5474 | 100.79 | 21.03 | 16.907 | 82.269759 | 104.225058 | 79.012012 | 0.004184 | 1.002508 | 0.024296 | 24.235518 | 0.02438 | 0.144803 | 0.006452 | 0.470874 | 0.470874 | 0.012701
2019-03-26 15:33 | 1553628796.2 | 289 | 0.208181 | 0.001473 | 3.3e-05 | 98.40708 | 97.864209 | 121.743582 | 21.261242 | 0.002532 | 0.002328 | 164.326453 | 0.243219 | 8.402947 | 0.003396 | 0.004625 | 0.004528 | 5.6e-05 | 0.001122 | 0.299661 | 1.370241 | 2.5474 | 100.79 | 21.03 | 16.908 | 82.722193 | 103.581297 | 77.819993 | 0.004185 | 1.005913 | 0.024324 | 24.181183 | 0.04948 | 0.144691 | 0.00656 | 0.479319 | 0.479319 | 0.012467
2019-03-26 15:33 | 1553628797.2 | 290 | 0.208216 | 0.001479 | 3.3e-05 | 98.388482 | 98.256509 | 121.902725 | 21.261242 | 0.002551 | 0.002385 | 164.294195 | 0.242659 | 8.401621 | 0.003438 | 0.005402 | 0.005295 | 5.6e-05 | 0.001121 | 0.339313 | 1.364933 | 2.5474 | 100.79 | 21.03 | 16.91 | 83.197984 | 104.598522 | 79.196075 | 0.004185 | 1.001985 | 0.024292 | 24.244372 | 0.012006 | 0.144358 | 0.006342 | 0.462792 | 0.462792 | 0.012883
2019-03-26 15:33 | 1553628798.2 | 291 | 0.20822 | 0.00148 | 3.3e-05 | 98.279855 | 98.159358 | 122.11421 | 21.261242 | 0.002521 | 0.00237 | 164.287697 | 0.24275 | 8.403467 | 0.00347 | 0.004916 | 0.004799 | 5.7e-05 | 0.001119 | 0.324602 | 1.330728 | 2.5473 | 100.79 | 21.03 | 16.915 | 82.467124 | 105.364581 | 78.842849 | 0.004186 | 1.00299 | 0.024326 | 24.253227 | 0.010973 | 0.144412 | 0.006318 | 0.461603 | 0.461603 | 0.012921
2019-03-26 15:33 | 1553628799.2 | 292 | 0.208196 | 0.001483 | 3.2e-05 | 98.399699 | 98.029936 | 122.150123 | 21.261242 | 0.002618 | 0.002365 | 164.283634 | 0.243394 | 8.403851 | 0.003378 | 0.004516 | 0.004381 | 5.3e-05 | 0.001118 | 0.328197 | 1.36029 | 2.5473 | 100.79 | 21.03 | 16.919 | 84.792774 | 103.133188 | 78.727512 | 0.004187 | 1.003319 | 0.024333 | 24.252819 | 0.033675 | 0.144795 | 0.006459 | 0.47214 | 0.47214 | 0.012666
2019-03-26 15:33 | 1553628800.2 | 293 | 0.20824 | 0.001478 | 3.1e-05 | 98.316457 | 98.157341 | 122.561827 | 21.261242 | 0.002557 | 0.002398 | 164.273456 | 0.243453 | 8.400542 | 0.00345 | 0.0054 | 0.005302 | 5.5e-05 | 0.001121 | 0.340916 | 1.377276 | 2.5474 | 100.79 | 21.03 | 16.922 | 83.336955 | 104.884061 | 79.51495 | 0.004188 | 1.001079 | 0.024347 | 24.320824 | 0.014488 | 0.14483 | 0.006202 | 0.453594 | 0.453594 | 0.013187
2019-03-26 15:33 | 1553628801.2 | 294 | 0.208222 | 0.001478 | 3.1e-05 | 98.373427 | 98.021195 | 122.719092 | 21.261242 | 0.002512 | 0.002369 | 164.249248 | 0.241885 | 8.404962 | 0.003431 | 0.005081 | 0.004993 | 5.6e-05 | 0.001119 | 0.342907 | 1.350849 | 2.5473 | 100.79 | 21.03 | 16.932 | 82.240191 | 104.414568 | 78.807046 | 0.004191 | 1.003092 | 0.024387 | 24.311985 | 0.032084 | 0.143898 | 0.006309 | 0.462215 | 0.462215 | 0.012858
2019-03-26 15:33 | 1553628802.2 | 295 | 0.20825 | 0.001472 | 3.1e-05 | 98.397339 | 98.146248 | 122.812982 | 21.261242 | 0.002582 | 0.002398 | 164.249957 | 0.242867 | 8.403298 | 0.003416 | 0.005099 | 0.005013 | 5.8e-05 | 0.001118 | 0.287439 | 1.308221 | 2.5474 | 100.79 | 21.04 | 16.938 | 83.934476 | 104.05277 | 79.503896 | 0.004195 | 1.00111 | 0.024372 | 24.345348 | 0.022854 | 0.144482 | 0.006153 | 0.450504 | 0.450504 | 0.013245
2019-03-26 15:33 | 1553628803.2 | 296 | 0.208237 | 0.001471 | 3.1e-05 | 98.325017 | 98.070612 | 122.875418 | 21.261242 | 0.002597 | 0.002414 | 164.202537 | 0.242503 | 8.403246 | 0.003378 | 0.004845 | 0.004777 | 5.8e-05 | 0.001116 | 0.325653 | 1.325093 | 2.5474 | 100.79 | 21.04 | 16.938 | 84.291821 | 103.126891 | 79.899921 | 0.004195 | 0.999987 | 0.024365 | 24.365206 | 0.023173 | 0.144265 | 0.006228 | 0.455884 | 0.455884 | 0.013069
2019-03-26 15:33 | 1553628804.2 | 297 | 0.208218 | 0.001473 | 3.1e-05 | 98.401766 | 98.152635 | 122.986677 | 21.261242 | 0.00254 | 0.002371 | 164.177965 | 0.24264 | 8.401491 | 0.003381 | 0.004921 | 0.004746 | 5.3e-05 | 0.001109 | 0.298555 | 1.32376 | 2.7386 | 100.79 | 21.04 | 16.953 | 82.928228 | 103.215777 | 78.856786 | 0.004198 | 1.002951 | 0.024412 | 24.340196 | 0.022674 | 0.144346 | 0.006345 | 0.46535 | 0.46535 | 0.012811
2019-03-26 15:33 | 1553628805.2 | 298 | 0.208222 | 0.001471 | 3.1e-05 | 98.335349 | 97.954636 | 123.099109 | 21.261242 | 0.002577 | 0.002355 | 164.156268 | 0.242783 | 8.401998 | 0.003385 | 0.004528 | 0.004403 | 5.6e-05 | 0.001114 | 0.312933 | 1.334278 | 2.5474 | 100.79 | 21.04 | 16.97 | 83.808955 | 103.299824 | 78.485069 | 0.004203 | 1.004011 | 0.024436 | 24.338458 | 0.034697 | 0.144432 | 0.006323 | 0.464188 | 0.464188 | 0.01285
2019-03-26 15:33 | 1553628806.2 | 299 | 0.208235 | 0.001468 | 3.1e-05 | 98.378151 | 98.173141 | 123.086903 | 21.261242 | 0.002565 | 0.002351 | 164.130354 | 0.243017 | 8.402096 | 0.003395 | 0.005196 | 0.005085 | 5.5e-05 | 0.001112 | 0.31133 | 1.373099 | 2.5474 | 100.79 | 21.04 | 16.978 | 83.534358 | 103.534786 | 78.390639 | 0.004204 | 1.00428 | 0.024438 | 24.333983 | 0.018659 | 0.144571 | 0.006249 | 0.458753 | 0.458753 | 0.013015
2019-03-26 15:33 | 1553628807.2 | 300 | 0.208208 | 0.001466 | 3.1e-05 | 98.371657 | 98.122381 | 122.891379 | 21.261242 | 0.002536 | 0.002358 | 164.110228 | 0.241872 | 8.399938 | 0.00335 | 0.004605 | 0.004506 | 5.3e-05 | 0.001107 | 0.345783 | 1.349151 | 2.5474 | 100.79 | 21.04 | 16.985 | 82.83134 | 102.451287 | 78.556672 | 0.004206 | 1.003806 | 0.024413 | 24.32039 | 0.022694 | 0.14389 | 0.006412 | 0.470316 | 0.470316 | 0.012635
2019-03-26 15:33 | 1553628808.2 | 301 | 0.208248 | 0.001466 | 3.1e-05 | 98.339482 | 98.253483 | 122.617692 | 21.261242 | 0.002522 | 0.002358 | 164.062598 | 0.242438 | 8.403279 | 0.003353 | 0.004373 | 0.004278 | 5.6e-05 | 0.001107 | 0.3178 | 1.307425 | 2.5474 | 100.79 | 21.04 | 17.004 | 82.501501 | 102.525858 | 78.551145 | 0.004211 | 1.003822 | 0.024386 | 24.293102 | 0.007825 | 0.144226 | 0.006171 | 0.452038 | 0.452038 | 0.013177
2019-03-26 15:33 | 1553628809.2 | 302 | 0.208235 | 0.001463 | 3.1e-05 | 98.384054 | 98.127087 | 122.397991 | 21.261242 | 0.002517 | 0.002367 | 164.022194 | 0.242653 | 8.400425 | 0.003365 | 0.00477 | 0.004684 | 5.5e-05 | 0.001107 | 0.290481 | 1.310906 | 2.5473 | 100.79 | 21.04 | 17.009 | 82.38058 | 102.82054 | 78.762594 | 0.004212 | 1.003219 | 0.024357 | 24.278624 | 0.023393 | 0.144354 | 0.006252 | 0.457483 | 0.457483 | 0.013032
2019-03-26 15:33 | 1553628810.2 | 303 | 0.208234 | 0.001463 | 3e-05 | 98.317933 | 98.126414 | 122.108108 | 21.261242 | 0.002564 | 0.002366 | 163.967912 | 0.242718 | 8.405664 | 0.003534 | 0.005267 | 0.00517 | 5.8e-05 | 0.001108 | 0.322998 | 1.33573 | 2.5474 | 100.79 | 21.04 | 17.016 | 83.498291 | 106.907091 | 78.735922 | 0.004214 | 1.003295 | 0.024329 | 24.248937 | 0.017441 | 0.144393 | 0.006261 | 0.457629 | 0.457629 | 0.013031
2019-03-26 15:34 | 1553628811.2 | 304 | 0.20826 | 0.00146 | 3e-05 | 98.387301 | 97.883706 | 122.025485 | 21.261242 | 0.002541 | 0.00234 | 163.942803 | 0.243063 | 8.402219 | 0.003494 | 0.004831 | 0.004676 | 5.9e-05 | 0.001113 | 0.328363 | 1.322363 | 2.5473 | 100.79 | 21.05 | 17.017 | 82.935921 | 105.955578 | 78.109999 | 0.004217 | 1.005083 | 0.024342 | 24.219163 | 0.0459 | 0.144598 | 0.006107 | 0.446588 | 0.446588 | 0.013372
2019-03-26 15:34 | 1553628812.2 | 305 | 0.208255 | 0.001459 | 3e-05 | 98.440435 | 98.060526 | 122.00882 | 21.261242 | 0.002483 | 0.002361 | 163.914206 | 0.24275 | 8.403792 | 0.003473 | 0.005095 | 0.004966 | 5.6e-05 | 0.001119 | 0.334114 | 1.328973 | 2.5474 | 100.79 | 21.05 | 17.017 | 81.552233 | 105.444841 | 78.622269 | 0.004217 | 1.003619 | 0.024323 | 24.235162 | 0.034586 | 0.144412 | 0.006138 | 0.448468 | 0.448468 | 0.013299
2019-03-26 15:34 | 1553628813.2 | 306 | 0.208255 | 0.001463 | 3e-05 | 98.409145 | 98.194656 | 121.929719 | 21.261242 | 0.002505 | 0.002417 | 163.909912 | 0.242757 | 8.40322 | 0.003474 | 0.005119 | 0.00505 | 5.8e-05 | 0.001117 | 0.341801 | 1.348355 | 2.5472 | 100.79 | 21.05 | 17.011 | 82.076488 | 105.455753 | 79.978743 | 0.004215 | 0.999764 | 0.024268 | 24.273971 | 0.019516 | 0.144416 | 0.006135 | 0.447268 | 0.447268 | 0.013335
2019-03-26 15:34 | 1553628814.2 | 307 | 0.208234 | 0.001455 | 3e-05 | 98.331806 | 98.158351 | 121.758371 | 21.261242 | 0.002525 | 0.002338 | 163.901115 | 0.242919 | 8.400562 | 0.003511 | 0.004776 | 0.004625 | 6.2e-05 | 0.001118 | 0.277761 | 1.33875 | 2.5473 | 100.79 | 21.05 | 17.003 | 82.557755 | 106.350487 | 78.070354 | 0.004213 | 1.005196 | 0.024317 | 24.191275 | 0.015792 | 0.144513 | 0.006269 | 0.458025 | 0.458025 | 0.013031
2019-03-26 15:34 | 1553628815.2 | 308 | 0.208237 | 0.001451 | 3e-05 | 98.351585 | 98.006069 | 121.504166 | 21.261242 | 0.002533 | 0.002416 | 163.878401 | 0.241664 | 8.399912 | 0.003479 | 0.004946 | 0.004851 | 5.9e-05 | 0.001118 | 0.311883 | 1.373331 | 2.5474 | 100.79 | 21.05 | 16.995 | 82.765226 | 105.585729 | 79.952309 | 0.004211 | 0.999839 | 0.024227 | 24.230667 | 0.031478 | 0.143766 | 0.006261 | 0.455711 | 0.455711 | 0.013029
2019-03-26 15:34 | 1553628816.2 | 309 | 0.208234 | 0.00145 | 3e-05 | 98.363983 | 97.809077 | 121.47107 | 21.261242 | 0.002523 | 0.002346 | 163.846373 | 0.24221 | 8.40467 | 0.003419 | 0.004849 | 0.004831 | 5.8e-05 | 0.001117 | 0.324215 | 1.368532 | 2.5475 | 100.79 | 21.05 | 16.97 | 82.520973 | 104.118921 | 78.255845 | 0.004205 | 1.004666 | 0.024282 | 24.169098 | 0.050602 | 0.144091 | 0.00628 | 0.458162 | 0.458162 | 0.012989
2019-03-26 15:34 | 1553628817.2 | 310 | 0.208227 | 0.001446 | 2.9e-05 | 98.365162 | 98.117339 | 121.502053 | 21.261242 | 0.002572 | 0.002378 | 163.81492 | 0.242301 | 8.404007 | 0.003471 | 0.00419 | 0.004053 | 5.7e-05 | 0.001119 | 0.321892 | 1.353025 | 2.5473 | 100.79 | 21.05 | 16.955 | 83.693295 | 105.386646 | 79.033878 | 0.004201 | 1.002446 | 0.024258 | 24.198924 | 0.022563 | 0.144145 | 0.006326 | 0.46111 | 0.46111 | 0.012911
2019-03-26 15:34 | 1553628818.2 | 311 | 0.208244 | 0.001445 | 2.9e-05 | 98.388777 | 98.152635 | 121.735838 | 21.261242 | 0.002537 | 0.002379 | 163.78592 | 0.241833 | 8.400965 | 0.003443 | 0.00503 | 0.004909 | 6e-05 | 0.001121 | 0.295347 | 1.331622 | 2.5474 | 100.79 | 21.06 | 16.92 | 82.861873 | 104.709291 | 79.053342 | 0.004195 | 1.002391 | 0.024281 | 24.222863 | 0.021493 | 0.143867 | 0.006225 | 0.454171 | 0.454171 | 0.013082
2019-03-26 15:34 | 1553628819.2 | 312 | 0.208206 | 0.001443 | 2.9e-05 | 98.380511 | 97.96472 | 121.776914 | 21.261242 | 0.002524 | 0.002415 | 163.763724 | 0.241853 | 8.40283 | 0.003447 | 0.00492 | 0.004789 | 5.7e-05 | 0.00112 | 0.311662 | 1.359442 | 2.5474 | 100.79 | 21.06 | 16.902 | 82.536599 | 104.811582 | 79.918665 | 0.004191 | 0.999934 | 0.024255 | 24.256693 | 0.037883 | 0.143878 | 0.006459 | 0.470794 | 0.470794 | 0.012622
2019-03-26 15:34 | 1553628820.2 | 313 | 0.208231 | 0.001437 | 2.9e-05 | 98.344499 | 98.243735 | 121.611199 | 21.261242 | 0.002571 | 0.002376 | 163.744806 | 0.24251 | 8.401771 | 0.003435 | 0.005503 | 0.00541 | 5.9e-05 | 0.001125 | 0.322998 | 1.372057 | 2.5474 | 100.79 | 21.06 | 16.882 | 83.675502 | 104.523145 | 78.974526 | 0.004186 | 1.002615 | 0.024271 | 24.207751 | 0.009169 | 0.144269 | 0.006318 | 0.460814 | 0.460814 | 0.01293
2019-03-26 15:34 | 1553628821.2 | 314 | 0.208225 | 0.001443 | 2.9e-05 | 98.352764 | 98.109269 | 121.736071 | 21.261242 | 0.002552 | 0.002356 | 163.710439 | 0.242048 | 8.401901 | 0.003455 | 0.005165 | 0.00504 | 6.1e-05 | 0.001119 | 0.309505 | 1.35946 | 2.5475 | 100.79 | 21.06 | 16.847 | 83.214334 | 105.003574 | 78.494439 | 0.004177 | 1.003984 | 0.0243 | 24.203659 | 0.022172 | 0.143994 | 0.006343 | 0.463189 | 0.463189 | 0.012839
2019-03-26 15:34 | 1553628822.2 | 315 | 0.208206 | 0.001435 | 3e-05 | 98.367819 | 97.967745 | 121.786066 | 21.261242 | 0.002567 | 0.002399 | 163.672737 | 0.242087 | 8.402356 | 0.003401 | 0.004665 | 0.004623 | 5.8e-05 | 0.001121 | 0.329082 | 1.342497 | 2.5474 | 100.79 | 21.06 | 16.831 | 83.57331 | 103.690554 | 79.540662 | 0.004173 | 1.001006 | 0.024269 | 24.244615 | 0.036453 | 0.144017 | 0.006467 | 0.471658 | 0.471658 | 0.012611
2019-03-26 15:34 | 1553628823.2 | 316 | 0.208213 | 0.001438 | 3e-05 | 98.446044 | 98.172132 | 121.844278 | 21.261242 | 0.002533 | 0.002383 | 163.611172 | 0.242243 | 8.399873 | 0.003389 | 0.005266 | 0.005129 | 5.9e-05 | 0.001121 | 0.305246 | 1.364008 | 2.5474 | 100.79 | 21.06 | 16.799 | 82.754167 | 103.398892 | 79.151621 | 0.004165 | 1.002111 | 0.024288 | 24.23703 | 0.024922 | 0.14411 | 0.00642 | 0.46856 | 0.46856 | 0.012702
2019-03-26 15:34 | 1553628824.2 | 317 | 0.208247 | 0.001439 | 2.9e-05 | 98.361916 | 97.934801 | 121.655091 | 21.261242 | 0.002565 | 0.002364 | 163.577745 | 0.24184 | 8.399899 | 0.003381 | 0.005113 | 0.004958 | 6.1e-05 | 0.001122 | 0.303256 | 1.340881 | 2.5473 | 100.79 | 21.06 | 16.783 | 83.531232 | 103.216504 | 78.704926 | 0.004161 | 1.003383 | 0.024285 | 24.202848 | 0.038924 | 0.14387 | 0.006219 | 0.453781 | 0.453781 | 0.013094
2019-03-26 15:34 | 1553628825.2 | 318 | 0.208252 | 0.001447 | 2.9e-05 | 98.34568 | 98.089101 | 121.856953 | 21.261242 | 0.00251 | 0.002338 | 163.566072 | 0.242236 | 8.401647 | 0.003382 | 0.00468 | 0.004613 | 5.8e-05 | 0.001129 | 0.333395 | 1.308109 | 2.5473 | 100.79 | 21.06 | 16.769 | 82.212066 | 103.229825 | 78.06723 | 0.004158 | 1.005205 | 0.024327 | 24.200959 | 0.023366 | 0.144107 | 0.006176 | 0.451451 | 0.451451 | 0.013183
2019-03-26 15:34 | 1553628826.2 | 319 | 0.20826 | 0.001448 | 2.9e-05 | 98.389073 | 98.121708 | 121.86376 | 21.261242 | 0.002622 | 0.002317 | 163.55047 | 0.242178 | 8.400841 | 0.003395 | 0.00546 | 0.005392 | 5.8e-05 | 0.001128 | 0.303587 | 1.34386 | 2.5473 | 100.79 | 21.06 | 16.744 | 84.904372 | 103.53963 | 77.571318 | 0.004152 | 1.006627 | 0.024345 | 24.184543 | 0.024339 | 0.144072 | 0.006128 | 0.448304 | 0.448304 | 0.013273
2019-03-26 15:34 | 1553628827.2 | 320 | 0.208259 | 0.001449 | 2.9e-05 | 98.418296 | 98.201714 | 121.837236 | 21.261242 | 0.002505 | 0.00229 | 163.549933 | 0.243446 | 8.402713 | 0.003433 | 0.004834 | 0.004641 | 6.1e-05 | 0.001135 | 0.330188 | 1.341021 | 2.5474 | 100.79 | 21.06 | 16.734 | 82.089709 | 104.459404 | 76.919012 | 0.004149 | 1.008502 | 0.024365 | 24.159413 | 0.019705 | 0.144826 | 0.006133 | 0.449083 | 0.449083 | 0.013319
2019-03-26 15:34 | 1553628828.2 | 321 | 0.208271 | 0.001447 | 2.9e-05 | 98.430399 | 98.094143 | 121.60486 | 21.261242 | 0.002515 | 0.002348 | 163.541251 | 0.242432 | 8.40348 | 0.003389 | 0.005032 | 0.005006 | 5.9e-05 | 0.001135 | 0.31404 | 1.326495 | 2.5472 | 100.79 | 21.06 | 16.718 | 82.315914 | 103.399619 | 78.319037 | 0.004145 | 1.004485 | 0.024293 | 24.184578 | 0.030608 | 0.144223 | 0.006066 | 0.442805 | 0.442805 | 0.013451
2019-03-26 15:34 | 1553628829.2 | 322 | 0.208315 | 0.001441 | 2.9e-05 | 98.470248 | 98.040694 | 121.587726 | 21.261242 | 0.002486 | 0.002309 | 163.510679 | 0.242672 | 8.402856 | 0.003393 | 0.005346 | 0.005224 | 5.9e-05 | 0.001138 | 0.31238 | 1.325552 | 2.5474 | 100.79 | 21.06 | 16.711 | 81.62242 | 103.486095 | 77.381991 | 0.004143 | 1.00717 | 0.024324 | 24.150616 | 0.039104 | 0.144366 | 0.005806 | 0.424316 | 0.424316 | 0.014052
2019-03-26 15:34 | 1553628830.2 | 323 | 0.208289 | 0.001438 | 2.9e-05 | 98.433941 | 98.052794 | 121.800386 | 21.261242 | 0.002534 | 0.002349 | 163.495019 | 0.242809 | 8.400822 | 0.003467 | 0.00493 | 0.004779 | 6e-05 | 0.001139 | 0.303587 | 1.319498 | 2.5474 | 100.79 | 21.07 | 16.706 | 82.776766 | 105.29766 | 78.342344 | 0.004145 | 1.004418 | 0.024312 | 24.204816 | 0.034701 | 0.144447 | 0.005966 | 0.435844 | 0.435844 | 0.013688
2019-03-26 15:34 | 1553628831.2 | 324 | 0.208276 | 0.001433 | 2.9e-05 | 98.488551 | 98.194656 | 121.59289 | 21.261242 | 0.00253 | 0.002375 | 163.468511 | 0.242406 | 8.403298 | 0.003428 | 0.004569 | 0.004503 | 6e-05 | 0.001139 | 0.306297 | 1.337318 | 2.5475 | 100.78 | 21.07 | 16.697 | 82.678438 | 104.346226 | 78.958908 | 0.004143 | 1.00266 | 0.02427 | 24.205392 | 0.026731 | 0.144207 | 0.006051 | 0.441327 | 0.441327 | 0.013495
2019-03-26 15:34 | 1553628832.2 | 325 | 0.20827 | 0.001431 | 2.9e-05 | 98.430694 | 98.00943 | 121.642182 | 21.261242 | 0.00251 | 0.002382 | 163.442386 | 0.243427 | 8.404065 | 0.003445 | 0.00489 | 0.004852 | 5.9e-05 | 0.001139 | 0.305744 | 1.362174 | 2.5474 | 100.78 | 21.07 | 16.694 | 82.205094 | 104.761405 | 79.121825 | 0.004142 | 1.002196 | 0.024269 | 24.215898 | 0.038363 | 0.144815 | 0.006093 | 0.444358 | 0.444358 | 0.01346
2019-03-26 15:34 | 1553628833.2 | 326 | 0.208225 | 0.001428 | 2.9e-05 | 98.468182 | 98.159696 | 121.813999 | 21.261242 | 0.002531 | 0.002303 | 163.425864 | 0.243186 | 8.402453 | 0.003374 | 0.00445 | 0.00426 | 5.7e-05 | 0.001142 | 0.292306 | 1.336735 | 2.5473 | 100.78 | 21.07 | 16.69 | 82.698873 | 103.03825 | 77.232309 | 0.004141 | 1.0076 | 0.024352 | 24.167916 | 0.028066 | 0.144671 | 0.006364 | 0.465773 | 0.465773 | 0.012828
2019-03-26 15:34 | 1553628834.2 | 327 | 0.208274 | 0.001427 | 2.9e-05 | 98.498586 | 98.156332 | 122.164677 | 21.261242 | 0.002563 | 0.002363 | 163.407291 | 0.242347 | 8.40257 | 0.003424 | 0.0045 | 0.004414 | 5.8e-05 | 0.001141 | 0.335386 | 1.374688 | 2.5474 | 100.78 | 21.07 | 16.69 | 83.475689 | 104.258742 | 78.676813 | 0.004141 | 1.003464 | 0.024337 | 24.252516 | 0.031134 | 0.144172 | 0.006072 | 0.444048 | 0.444048 | 0.013409
2019-03-26 15:34 | 1553628835.2 | 328 | 0.208242 | 0.001427 | 3e-05 | 98.426562 | 98.11902 | 122.438129 | 21.261242 | 0.002509 | 0.002364 | 163.368976 | 0.243245 | 8.40439 | 0.003434 | 0.00521 | 0.00506 | 5.7e-05 | 0.001144 | 0.310058 | 1.351706 | 2.5475 | 100.78 | 21.07 | 16.689 | 82.178652 | 104.481458 | 78.699399 | 0.004141 | 1.003399 | 0.024363 | 24.280424 | 0.027992 | 0.144706 | 0.006263 | 0.458495 | 0.458495 | 0.013035
2019-03-26 15:34 | 1553628836.2 | 329 | 0.208281 | 0.001427 | 3e-05 | 98.489732 | 98.144568 | 122.581311 | 21.261242 | 0.002529 | 0.002323 | 163.341088 | 0.24221 | 8.403792 | 0.003432 | 0.005159 | 0.005042 | 5.9e-05 | 0.001142 | 0.346668 | 1.323734 | 2.5474 | 100.78 | 21.07 | 16.685 | 82.655119 | 104.451406 | 77.69986 | 0.00414 | 1.006258 | 0.024412 | 24.260084 | 0.031402 | 0.144091 | 0.00603 | 0.44226 | 0.44226 | 0.013456
2019-03-26 15:34 | 1553628837.2 | 330 | 0.208256 | 0.001427 | 3e-05 | 98.423019 | 97.943878 | 122.828475 | 21.261242 | 0.002593 | 0.002394 | 163.294262 | 0.242054 | 8.403233 | 0.003381 | 0.005097 | 0.004974 | 6.2e-05 | 0.001142 | 0.329082 | 1.328866 | 2.5474 | 100.78 | 21.07 | 16.683 | 84.198274 | 103.194464 | 79.41907 | 0.004139 | 1.001351 | 0.024377 | 24.343956 | 0.04365 | 0.143998 | 0.006182 | 0.452784 | 0.452784 | 0.013135
2019-03-26 15:34 | 1553628838.2 | 331 | 0.208244 | 0.00143 | 3e-05 | 98.444273 | 98.219868 | 123.000527 | 21.261242 | 0.002578 | 0.002397 | 163.266508 | 0.242178 | 8.401979 | 0.003456 | 0.004729 | 0.004621 | 6e-05 | 0.001152 | 0.336437 | 1.309892 | 2.5474 | 100.78 | 21.07 | 16.679 | 83.842379 | 105.03509 | 79.47506 | 0.004138 | 1.001192 | 0.024392 | 24.362934 | 0.020412 | 0.144072 | 0.006248 | 0.457957 | 0.457957 | 0.012993
2019-03-26 15:34 | 1553628839.2 | 332 | 0.208269 | 0.001431 | 3e-05 | 98.426856 | 98.222894 | 123.144647 | 21.261242 | 0.002621 | 0.002351 | 163.261295 | 0.242672 | 8.403181 | 0.003444 | 0.004844 | 0.004753 | 5.5e-05 | 0.001149 | 0.327478 | 1.329397 | 2.5474 | 100.78 | 21.08 | 16.67 | 84.87551 | 104.729894 | 78.38295 | 0.004139 | 1.004302 | 0.024444 | 24.339424 | 0.018554 | 0.144366 | 0.006095 | 0.447647 | 0.447647 | 0.013319
2019-03-26 15:34 | 1553628840.2 | 333 | 0.208279 | 0.001428 | 3e-05 | 98.492978 | 98.253483 | 123.030101 | 21.261242 | 0.002531 | 0.002303 | 163.255334 | 0.242093 | 8.402479 | 0.003436 | 0.004634 | 0.004486 | 5.5e-05 | 0.001151 | 0.35441 | 1.318713 | 2.5474 | 100.78 | 21.07 | 16.665 | 82.715942 | 104.549805 | 77.228465 | 0.004135 | 1.007612 | 0.024473 | 24.28812 | 0.021776 | 0.144021 | 0.00604 | 0.444119 | 0.444119 | 0.013393
2019-03-26 15:34 | 1553628841.2 | 334 | 0.208263 | 0.001425 | 3e-05 | 98.464345 | 98.245416 | 123.155914 | 21.261242 | 0.002562 | 0.002378 | 163.242798 | 0.242165 | 8.405014 | 0.003405 | 0.004869 | 0.004856 | 5.6e-05 | 0.001151 | 0.347553 | 1.313798 | 2.5474 | 100.78 | 21.08 | 16.655 | 83.442989 | 103.788673 | 79.032196 | 0.004135 | 1.002451 | 0.024423 | 24.363005 | 0.01991 | 0.144064 | 0.00614 | 0.450541 | 0.450541 | 0.013206
2019-03-26 15:34 | 1553628842.2 | 335 | 0.208285 | 0.001426 | 3e-05 | 98.511279 | 98.164064 | 122.820259 | 21.261242 | 0.002587 | 0.002393 | 163.228691 | 0.243388 | 8.39945 | 0.003398 | 0.005118 | 0.004996 | 5.5e-05 | 0.001147 | 0.294075 | 1.316262 | 2.5475 | 100.78 | 21.08 | 16.65 | 84.051584 | 103.621268 | 79.389994 | 0.004134 | 1.001434 | 0.024377 | 24.342138 | 0.031582 | 0.144791 | 0.006006 | 0.439832 | 0.439832 | 0.013596
2019-03-26 15:34 | 1553628843.2 | 336 | 0.208265 | 0.001424 | 3e-05 | 98.561462 | 98.134819 | 122.733177 | 21.261242 | 0.002496 | 0.002346 | 163.226066 | 0.242158 | 8.404546 | 0.003396 | 0.004937 | 0.004857 | 5.5e-05 | 0.001139 | 0.324768 | 1.339053 | 2.5474 | 100.78 | 21.08 | 16.643 | 81.870482 | 103.561675 | 78.251039 | 0.004132 | 1.004679 | 0.024408 | 24.294168 | 0.038802 | 0.14406 | 0.006127 | 0.449293 | 0.449293 | 0.013242
2019-03-26 15:34 | 1553628844.2 | 337 | 0.20828 | 0.001415 | 3.1e-05 | 98.587142 | 98.083386 | 122.490237 | 21.261242 | 0.002561 | 0.002343 | 163.190051 | 0.24221 | 8.402174 | 0.003287 | 0.004652 | 0.004581 | 5.3e-05 | 0.001133 | 0.321395 | 1.384048 | 2.5473 | 100.78 | 21.08 | 16.625 | 83.429765 | 100.934302 | 78.180879 | 0.004128 | 1.00488 | 0.024386 | 24.267689 | 0.045822 | 0.144091 | 0.006053 | 0.443475 | 0.443475 | 0.013419
2019-03-26 15:34 | 1553628845.2 | 338 | 0.208279 | 0.001415 | 3e-05 | 98.559689 | 98.054477 | 122.45268 | 21.261242 | 0.002558 | 0.002372 | 163.173931 | 0.242698 | 8.40205 | 0.003336 | 0.005484 | 0.005405 | 5.2e-05 | 0.001128 | 0.339644 | 1.381146 | 2.5474 | 100.78 | 21.08 | 16.614 | 83.359556 | 102.12761 | 78.882496 | 0.004125 | 1.002877 | 0.024358 | 24.288184 | 0.045967 | 0.144381 | 0.00606 | 0.443449 | 0.443449 | 0.013447
2019-03-26 15:34 | 1553628846.2 | 339 | 0.208247 | 0.00141 | 3.1e-05 | 98.585076 | 98.428625 | 122.407379 | 21.261242 | 0.002479 | 0.002345 | 163.143858 | 0.242809 | 8.401608 | 0.003308 | 0.004701 | 0.00459 | 5.6e-05 | 0.001123 | 0.329248 | 1.343678 | 2.5474 | 100.78 | 21.08 | 16.591 | 81.460415 | 101.439032 | 78.23398 | 0.004119 | 1.004728 | 0.024376 | 24.261313 | 0.014206 | 0.144447 | 0.006256 | 0.458178 | 0.458178 | 0.01302
2019-03-26 15:34 | 1553628847.2 | 340 | 0.208264 | 0.001409 | 3e-05 | 98.577992 | 98.126752 | 122.22406 | 21.261242 | 0.00254 | 0.002351 | 163.117234 | 0.24305 | 8.40439 | 0.003376 | 0.004604 | 0.004497 | 5.4e-05 | 0.001116 | 0.309892 | 1.388355 | 2.5475 | 100.78 | 21.08 | 16.579 | 82.926545 | 103.085234 | 78.379827 | 0.004116 | 1.004311 | 0.024353 | 24.248169 | 0.041038 | 0.14459 | 0.006155 | 0.450318 | 0.450318 | 0.013261
2019-03-26 15:34 | 1553628848.2 | 341 | 0.208278 | 0.001406 | 3e-05 | 98.525447 | 98.180873 | 122.392827 | 21.261242 | 0.002601 | 0.002323 | 163.08741 | 0.242445 | 8.400776 | 0.003346 | 0.004554 | 0.004459 | 5.4e-05 | 0.001115 | 0.333229 | 1.373175 | 2.5474 | 100.78 | 21.08 | 16.567 | 84.38537 | 102.350813 | 77.720282 | 0.004113 | 1.006199 | 0.024392 | 24.242131 | 0.031337 | 0.14423 | 0.006078 | 0.445416 | 0.445416 | 0.013373
2019-03-26 15:34 | 1553628849.2 | 342 | 0.208335 | 0.001405 | 3.1e-05 | 98.539913 | 98.451483 | 122.468642 | 21.261242 | 0.002579 | 0.002343 | 163.033033 | 0.242698 | 8.399788 | 0.003291 | 0.004742 | 0.00462 | 5.5e-05 | 0.001117 | 0.317413 | 1.338062 | 2.5475 | 100.78 | 21.08 | 16.544 | 83.855604 | 101.02769 | 78.197218 | 0.004108 | 1.004833 | 0.024383 | 24.266114 | 0.00803 | 0.144381 | 0.005731 | 0.419693 | 0.419693 | 0.014208
2019-03-26 15:34 | 1553628850.2 | 343 | 0.208309 | 0.0014 | 3.1e-05 | 98.642341 | 98.503923 | 122.384378 | 21.261242 | 0.002461 | 0.002367 | 162.989236 | 0.24305 | 8.400919 | 0.003321 | 0.004813 | 0.004705 | 5.3e-05 | 0.001122 | 0.299274 | 1.361666 | 2.5475 | 100.78 | 21.08 | 16.532 | 81.013359 | 101.750739 | 78.758509 | 0.004105 | 1.003231 | 0.024356 | 24.277133 | 0.01256 | 0.14459 | 0.005898 | 0.43151 | 0.43151 | 0.013839
2019-03-26 15:34 | 1553628851.2 | 344 | 0.208307 | 0.001396 | 3e-05 | 98.661234 | 98.251803 | 122.794909 | 21.261242 | 0.002511 | 0.002356 | 162.962766 | 0.24305 | 8.401615 | 0.003348 | 0.004812 | 0.004712 | 5.6e-05 | 0.001125 | 0.303422 | 1.32286 | 2.5473 | 100.78 | 21.08 | 16.518 | 82.216873 | 102.400202 | 78.499726 | 0.004101 | 1.003969 | 0.024405 | 24.308874 | 0.037196 | 0.14459 | 0.005913 | 0.433555 | 0.433555 | 0.013774
2019-03-26 15:34 | 1553628852.2 | 345 | 0.208313 | 0.001395 | 3.1e-05 | 98.554672 | 98.378201 | 123.189245 | 21.261242 | 0.002527 | 0.00233 | 162.936086 | 0.242724 | 8.401186 | 0.003396 | 0.00503 | 0.004982 | 5.2e-05 | 0.001126 | 0.327478 | 1.361062 | 2.5474 | 100.78 | 21.08 | 16.489 | 82.620741 | 103.565551 | 77.88006 | 0.004094 | 1.005741 | 0.024466 | 24.326412 | 0.01603 | 0.144397 | 0.005878 | 0.431973 | 0.431973 | 0.013805
2019-03-26 15:34 | 1553628853.2 | 346 | 0.208325 | 0.001386 | 3.1e-05 | 98.638504 | 98.417868 | 123.186664 | 21.261242 | 0.002465 | 0.002384 | 162.9017 | 0.242477 | 8.403922 | 0.003351 | 0.004586 | 0.004424 | 5.6e-05 | 0.001124 | 0.310445 | 1.358055 | 2.5474 | 100.78 | 21.08 | 16.475 | 81.130408 | 102.485183 | 79.185742 | 0.00409 | 1.002014 | 0.02442 | 24.371357 | 0.02003 | 0.14425 | 0.005819 | 0.42682 | 0.42682 | 0.013958
2019-03-26 15:34 | 1553628854.2 | 347 | 0.208312 | 0.001383 | 3.2e-05 | 98.663891 | 98.391982 | 123.58405 | 21.261242 | 0.002574 | 0.002354 | 162.868598 | 0.242646 | 8.404059 | 0.003351 | 0.004313 | 0.004259 | 5.1e-05 | 0.001124 | 0.316362 | 1.371709 | 2.5477 | 100.78 | 21.08 | 16.451 | 83.729363 | 102.485909 | 78.44278 | 0.004084 | 1.004131 | 0.024486 | 24.384884 | 0.024684 | 0.14435 | 0.005898 | 0.433783 | 0.433783 | 0.013743
2019-03-26 15:34 | 1553628855.2 | 348 | 0.208301 | 0.001381 | 3.2e-05 | 98.657101 | 98.345257 | 123.389231 | 21.261242 | 0.002537 | 0.002323 | 162.8391 | 0.24234 | 8.402759 | 0.003281 | 0.004606 | 0.004466 | 5.3e-05 | 0.001124 | 0.310943 | 1.358762 | 2.5474 | 100.78 | 21.08 | 16.442 | 82.855622 | 100.789148 | 77.69986 | 0.004082 | 1.006258 | 0.024492 | 24.3399 | 0.028318 | 0.144168 | 0.005971 | 0.439276 | 0.439276 | 0.013554
2019-03-26 15:34 | 1553628856.2 | 349 | 0.208302 | 0.001377 | 3.2e-05 | 98.680126 | 98.347609 | 123.436645 | 21.261242 | 0.002524 | 0.002367 | 162.810483 | 0.242607 | 8.401719 | 0.003263 | 0.004802 | 0.004683 | 5.4e-05 | 0.001124 | 0.32875 | 1.389554 | 2.5474 | 100.78 | 21.08 | 16.434 | 82.538042 | 100.351088 | 78.758509 | 0.00408 | 1.003231 | 0.02446 | 24.381277 | 0.030191 | 0.144327 | 0.00597 | 0.438605 | 0.438605 | 0.01359
2019-03-26 15:34 | 1553628857.2 | 350 | 0.208327 | 0.001373 | 3.2e-05 | 98.697541 | 98.398033 | 123.578183 | 21.261242 | 0.002503 | 0.002353 | 162.784166 | 0.242243 | 8.401543 | 0.003256 | 0.004587 | 0.004462 | 5.6e-05 | 0.001126 | 0.313818 | 1.359599 | 2.5474 | 100.78 | 21.08 | 16.421 | 82.032017 | 100.19098 | 78.418031 | 0.004077 | 1.004202 | 0.024486 | 24.383447 | 0.027184 | 0.14411 | 0.005824 | 0.428328 | 0.428328 | 0.013895
2019-03-26 15:34 | 1553628858.2 | 351 | 0.208331 | 0.00137 | 3.3e-05 | 98.733554 | 98.417194 | 123.064139 | 21.261242 | 0.002572 | 0.002347 | 162.739162 | 0.243355 | 8.402362 | 0.003299 | 0.004284 | 0.00423 | 5.8e-05 | 0.001131 | 0.296785 | 1.356855 | 2.5474 | 100.78 | 21.08 | 16.418 | 83.694257 | 101.230205 | 78.29549 | 0.004076 | 1.004552 | 0.024439 | 24.32844 | 0.028706 | 0.144772 | 0.005798 | 0.425547 | 0.425547 | 0.01405
2019-03-26 15:34 | 1553628859.2 | 352 | 0.208348 | 0.001368 | 3.3e-05 | 98.730012 | 98.488797 | 123.013908 | 21.261242 | 0.002516 | 0.002362 | 162.738434 | 0.24305 | 8.403903 | 0.003328 | 0.00454 | 0.004428 | 5.4e-05 | 0.001129 | 0.32228 | 1.330424 | 2.5474 | 100.78 | 21.08 | 16.413 | 82.339954 | 101.928153 | 78.637887 | 0.004075 | 1.003575 | 0.024422 | 24.33532 | 0.02188 | 0.14459 | 0.005701 | 0.418049 | 0.418049 | 0.014284
2019-03-26 15:34 | 1553628860.2 | 353 | 0.208306 | 0.001366 | 3.3e-05 | 98.652969 | 98.350635 | 123.250743 | 21.261242 | 0.002484 | 0.002359 | 162.708379 | 0.242633 | 8.401348 | 0.003308 | 0.004779 | 0.004665 | 5.5e-05 | 0.001127 | 0.301099 | 1.409459 | 2.5475 | 100.78 | 21.08 | 16.411 | 81.572664 | 101.43032 | 78.579258 | 0.004074 | 1.003742 | 0.024448 | 24.356705 | 0.027454 | 0.144343 | 0.005954 | 0.437153 | 0.437153 | 0.013637
2019-03-26 15:34 | 1553628861.2 | 354 | 0.208333 | 0.001363 | 3.4e-05 | 98.766614 | 98.470982 | 122.963206 | 21.261242 | 0.002513 | 0.002332 | 162.68189 | 0.242562 | 8.402843 | 0.003383 | 0.00491 | 0.004823 | 5.4e-05 | 0.001124 | 0.312215 | 1.400354 | 2.5475 | 100.78 | 21.08 | 16.41 | 82.272884 | 103.251139 | 77.918984 | 0.004074 | 1.00563 | 0.024442 | 24.305431 | 0.026813 | 0.1443 | 0.005797 | 0.42544 | 0.42544 | 0.014008
2019-03-26 15:34 | 1553628862.2 | 355 | 0.208355 | 0.001361 | 3.4e-05 | 98.743295 | 98.456525 | 123.056626 | 21.261242 | 0.002553 | 0.002342 | 162.661669 | 0.242731 | 8.401264 | 0.003348 | 0.004841 | 0.004758 | 5.7e-05 | 0.001127 | 0.311662 | 1.378874 | 2.5473 | 100.78 | 21.08 | 16.413 | 83.23477 | 102.406497 | 78.173911 | 0.004075 | 1.0049 | 0.024443 | 24.323489 | 0.026014 | 0.144401 | 0.005669 | 0.415983 | 0.415983 | 0.014337
2019-03-26 15:34 | 1553628863.2 | 356 | 0.208353 | 0.001361 | 3.5e-05 | 98.751855 | 98.360383 | 123.162017 | 21.261242 | 0.002542 | 0.002297 | 162.651012 | 0.242672 | 8.401901 | 0.003352 | 0.004973 | 0.004887 | 5.8e-05 | 0.001126 | 0.305744 | 1.326123 | 2.5472 | 100.78 | 21.08 | 16.416 | 82.964772 | 102.499952 | 77.082628 | 0.004076 | 1.008031 | 0.024491 | 24.29608 | 0.035528 | 0.144366 | 0.00568 | 0.417597 | 0.417597 | 0.014278
2019-03-26 15:34 | 1553628864.2 | 357 | 0.208359 | 0.00136 | 3.5e-05 | 98.777831 | 98.291134 | 122.933866 | 21.261242 | 0.002508 | 0.002309 | 162.652948 | 0.242815 | 8.400919 | 0.003372 | 0.004896 | 0.004749 | 5.6e-05 | 0.001125 | 0.302537 | 1.364466 | 2.5474 | 100.78 | 21.08 | 16.424 | 82.153651 | 102.98715 | 77.378868 | 0.004078 | 1.007179 | 0.024458 | 24.28383 | 0.04418 | 0.144451 | 0.005643 | 0.414277 | 0.414277 | 0.014401
2019-03-26 15:34 | 1553628865.2 | 358 | 0.208335 | 0.001358 | 3.5e-05 | 98.709644 | 98.338868 | 122.884808 | 21.261242 | 0.002534 | 0.00236 | 162.615629 | 0.241833 | 8.403149 | 0.003449 | 0.004698 | 0.004628 | 5.6e-05 | 0.001124 | 0.324049 | 1.356537 | 2.5473 | 100.78 | 21.08 | 16.427 | 82.779891 | 104.854003 | 78.587188 | 0.004078 | 1.003719 | 0.024411 | 24.320794 | 0.033661 | 0.143867 | 0.00579 | 0.42428 | 0.42428 | 0.014004
2019-03-26 15:34 | 1553628866.2 | 359 | 0.20835 | 0.001358 | 3.6e-05 | 98.748608 | 98.411481 | 122.763221 | 21.261242 | 0.0025 | 0.002404 | 162.604512 | 0.242484 | 8.401205 | 0.003417 | 0.004648 | 0.004488 | 5.7e-05 | 0.001132 | 0.343792 | 1.361799 | 2.5473 | 100.78 | 21.08 | 16.43 | 81.950768 | 104.073366 | 79.660574 | 0.004079 | 1.000666 | 0.024362 | 24.345822 | 0.030589 | 0.144254 | 0.005698 | 0.416677 | 0.416677 | 0.014298
2019-03-26 15:34 | 1553628867.2 | 360 | 0.208368 | 0.001357 | 3.6e-05 | 98.786393 | 98.380217 | 122.71299 | 21.261242 | 0.002497 | 0.002348 | 162.572484 | 0.243147 | 8.402213 | 0.003371 | 0.005095 | 0.004995 | 5.9e-05 | 0.001132 | 0.297172 | 1.317975 | 2.5473 | 100.78 | 21.08 | 16.433 | 81.885386 | 102.954214 | 78.31279 | 0.00408 | 1.004503 | 0.024404 | 24.294304 | 0.036853 | 0.144648 | 0.005592 | 0.409542 | 0.409542 | 0.014587
2019-03-26 15:34 | 1553628868.2 | 361 | 0.208374 | 0.001357 | 3.7e-05 | 98.699312 | 98.230961 | 122.85218 | 21.261242 | 0.002586 | 0.002287 | 162.552493 | 0.241762 | 8.403331 | 0.003393 | 0.004584 | 0.004492 | 5.7e-05 | 0.001132 | 0.324934 | 1.299609 | 2.5474 | 100.78 | 21.09 | 16.433 | 84.03908 | 103.487791 | 76.847897 | 0.004082 | 1.008707 | 0.024469 | 24.257367 | 0.042545 | 0.143824 | 0.005557 | 0.408021 | 0.408021 | 0.014558
2019-03-26 15:34 | 1553628869.2 | 362 | 0.208407 | 0.001359 | 3.7e-05 | 98.791705 | 98.496529 | 122.934567 | 21.261242 | 0.002567 | 0.002319 | 162.496218 | 0.242041 | 8.399925 | 0.003431 | 0.004999 | 0.004941 | 5.3e-05 | 0.001128 | 0.327644 | 1.314106 | 2.5474 | 100.78 | 21.09 | 16.43 | 83.571627 | 104.417719 | 77.622014 | 0.004082 | 1.006481 | 0.02445 | 24.29232 | 0.026765 | 0.14399 | 0.005356 | 0.392837 | 0.392837 | 0.015138
2019-03-26 15:34 | 1553628870.2 | 363 | 0.208372 | 0.001352 | 3.8e-05 | 98.77488 | 98.635699 | 123.035734 | 21.261242 | 0.002462 | 0.002317 | 162.470342 | 0.24236 | 8.401121 | 0.003385 | 0.004782 | 0.004637 | 5.6e-05 | 0.001131 | 0.319238 | 1.315617 | 2.5474 | 100.78 | 21.09 | 16.428 | 81.050132 | 103.314841 | 77.567474 | 0.004081 | 1.006638 | 0.024462 | 24.300424 | 0.012612 | 0.14418 | 0.00557 | 0.408773 | 0.408773 | 0.014567
2019-03-26 15:34 | 1553628871.2 | 364 | 0.208377 | 0.001347 | 3.7e-05 | 98.768976 | 98.490478 | 123.062492 | 21.261242 | 0.002477 | 0.002355 | 162.437681 | 0.242692 | 8.402531 | 0.003341 | 0.004999 | 0.004869 | 5.5e-05 | 0.001128 | 0.327644 | 1.32392 | 2.5475 | 100.78 | 21.09 | 16.424 | 81.3972 | 102.247197 | 78.470171 | 0.00408 | 1.004053 | 0.024433 | 24.334322 | 0.025257 | 0.144377 | 0.005547 | 0.406604 | 0.406604 | 0.014665
2019-03-26 15:35 | 1553628872.2 | 365 | 0.208363 | 0.001349 | 3.8e-05 | 98.775174 | 98.501571 | 122.694211 | 21.261242 | 0.002531 | 0.002289 | 162.422252 | 0.242353 | 8.399281 | 0.003302 | 0.004636 | 0.004558 | 5.8e-05 | 0.001122 | 0.3517 | 1.331506 | 2.5473 | 100.78 | 21.09 | 16.418 | 82.696469 | 101.289971 | 76.883935 | 0.004079 | 1.008603 | 0.024452 | 24.243015 | 0.02481 | 0.144176 | 0.005633 | 0.413246 | 0.413246 | 0.014409
2019-03-26 15:35 | 1553628873.2 | 366 | 0.208374 | 0.001343 | 3.8e-05 | 98.742114 | 98.500226 | 122.483429 | 21.261242 | 0.002465 | 0.00233 | 162.377113 | 0.24221 | 8.402148 | 0.003286 | 0.004548 | 0.004492 | 5.6e-05 | 0.001121 | 0.322998 | 1.328227 | 2.5474 | 100.78 | 21.09 | 16.413 | 81.117188 | 100.910593 | 77.883904 | 0.004078 | 1.00573 | 0.024396 | 24.256756 | 0.021938 | 0.144091 | 0.005575 | 0.40804 | 0.40804 | 0.014584
2019-03-26 15:35 | 1553628874.2 | 367 | 0.208372 | 0.001345 | 3.8e-05 | 98.816797 | 98.360383 | 122.70806 | 21.261242 | 0.002533 | 0.002393 | 162.320857 | 0.243024 | 8.404858 | 0.003375 | 0.00454 | 0.004466 | 5.4e-05 | 0.001121 | 0.339313 | 1.351138 | 2.5473 | 100.78 | 21.09 | 16.409 | 82.765226 | 103.053992 | 79.393118 | 0.004077 | 1.001425 | 0.024366 | 24.331124 | 0.041409 | 0.144575 | 0.005583 | 0.40817 | 0.40817 | 0.014629
2019-03-26 15:35 | 1553628875.2 | 368 | 0.208409 | 0.001344 | 3.8e-05 | 98.743 | 98.500226 | 123.020008 | 21.261242 | 0.002475 | 0.002347 | 162.312615 | 0.242965 | 8.404189 | 0.00338 | 0.004812 | 0.004793 | 5.6e-05 | 0.001117 | 0.339866 | 1.337619 | 2.5473 | 100.78 | 21.09 | 16.398 | 81.358983 | 103.176541 | 78.276028 | 0.004074 | 1.004608 | 0.024435 | 24.323404 | 0.022018 | 0.14454 | 0.005363 | 0.393095 | 0.393095 | 0.015186
2019-03-26 15:35 | 1553628876.2 | 369 | 0.208451 | 0.001333 | 3.8e-05 | 98.773699 | 98.483082 | 123.379369 | 21.261242 | 0.002469 | 0.002349 | 162.289538 | 0.243212 | 8.40298 | 0.003395 | 0.004057 | 0.003913 | 5.5e-05 | 0.001117 | 0.318519 | 1.363527 | 2.5473 | 100.78 | 21.09 | 16.391 | 81.212367 | 103.549805 | 78.335376 | 0.004072 | 1.004438 | 0.024469 | 24.360961 | 0.026356 | 0.144687 | 0.005122 | 0.375842 | 0.375842 | 0.015899
2019-03-26 15:35 | 1553628877.2 | 370 | 0.208455 | 0.001337 | 3.8e-05 | 98.798199 | 98.381224 | 123.363175 | 21.261242 | 0.002505 | 0.002396 | 162.266652 | 0.241983 | 8.402382 | 0.003451 | 0.004387 | 0.004345 | 5.2e-05 | 0.001111 | 0.335386 | 1.319803 | 2.5474 | 100.78 | 21.09 | 16.377 | 82.09043 | 104.899818 | 79.457999 | 0.004069 | 1.00124 | 0.024428 | 24.398232 | 0.03783 | 0.143956 | 0.005091 | 0.372899 | 0.372899 | 0.015944
2019-03-26 15:35 | 1553628878.2 | 371 | 0.208422 | 0.001333 | 3.8e-05 | 98.83805 | 98.419548 | 123.630525 | 21.261242 | 0.002504 | 0.002338 | 162.23357 | 0.242666 | 8.404104 | 0.003358 | 0.004725 | 0.004588 | 5.5e-05 | 0.001109 | 0.310058 | 1.329955 | 2.5472 | 100.78 | 21.09 | 16.37 | 82.05293 | 102.643774 | 78.056899 | 0.004067 | 1.005235 | 0.024504 | 24.376081 | 0.037954 | 0.144362 | 0.005297 | 0.389308 | 0.389308 | 0.015315
2019-03-26 15:35 | 1553628879.2 | 372 | 0.208407 | 0.001326 | 3.9e-05 | 98.859302 | 98.644776 | 123.306138 | 21.261242 | 0.0025 | 0.002318 | 162.221629 | 0.242503 | 8.400926 | 0.003413 | 0.004851 | 0.004779 | 5.2e-05 | 0.001113 | 0.356346 | 1.336764 | 2.5474 | 100.78 | 21.09 | 16.364 | 81.970239 | 103.98759 | 77.598708 | 0.004065 | 1.006548 | 0.024487 | 24.328196 | 0.019431 | 0.144265 | 0.005394 | 0.396161 | 0.396161 | 0.01504
2019-03-26 15:35 | 1553628880.2 | 373 | 0.20841 | 0.001324 | 3.9e-05 | 98.787572 | 98.469972 | 123.239476 | 21.261242 | 0.002496 | 0.002357 | 162.212064 | 0.242314 | 8.404202 | 0.003431 | 0.004745 | 0.004704 | 5.4e-05 | 0.001109 | 0.35618 | 1.344126 | 2.5473 | 100.78 | 21.09 | 16.352 | 81.864954 | 104.418446 | 78.520149 | 0.004062 | 1.003911 | 0.024449 | 24.353545 | 0.028803 | 0.144153 | 0.005377 | 0.394301 | 0.394301 | 0.015099
2019-03-26 15:35 | 1553628881.2 | 374 | 0.208402 | 0.001323 | 3.9e-05 | 98.746246 | 98.447112 | 123.210137 | 21.261242 | 0.002505 | 0.002376 | 162.19008 | 0.242412 | 8.40402 | 0.003354 | 0.004776 | 0.004639 | 5.1e-05 | 0.001112 | 0.314703 | 1.331484 | 2.5473 | 100.78 | 21.09 | 16.346 | 82.073363 | 102.54087 | 78.974526 | 0.004061 | 1.002615 | 0.02443 | 24.366372 | 0.027137 | 0.144211 | 0.005428 | 0.397671 | 0.397671 | 0.014977
2019-03-26 15:35 | 1553628882.2 | 375 | 0.20841 | 0.001322 | 3.9e-05 | 98.802627 | 98.36946 | 123.503306 | 21.261242 | 0.002515 | 0.002364 | 162.162766 | 0.242594 | 8.402583 | 0.003372 | 0.004356 | 0.004234 | 5.4e-05 | 0.001115 | 0.322114 | 1.323701 | 2.5473 | 100.78 | 21.08 | 16.335 | 82.332261 | 102.993447 | 78.688346 | 0.004056 | 1.003431 | 0.024469 | 24.385429 | 0.039301 | 0.144319 | 0.00538 | 0.394787 | 0.394787 | 0.015098
2019-03-26 15:35 | 1553628883.2 | 376 | 0.208432 | 0.001315 | 4e-05 | 98.843069 | 98.607126 | 123.596726 | 21.261242 | 0.002503 | 0.002334 | 162.138827 | 0.24288 | 8.402395 | 0.003416 | 0.004187 | 0.004103 | 5.5e-05 | 0.001118 | 0.297172 | 1.339735 | 2.5474 | 100.78 | 21.08 | 16.329 | 82.042834 | 104.06222 | 77.968239 | 0.004054 | 1.005489 | 0.024503 | 24.369673 | 0.021377 | 0.14449 | 0.00526 | 0.386414 | 0.386414 | 0.015443
2019-03-26 15:35 | 1553628884.2 | 377 | 0.208446 | 0.00131 | 3.9e-05 | 98.858121 | 98.454509 | 123.5979 | 21.261242 | 0.002519 | 0.002358 | 162.128745 | 0.243043 | 8.402869 | 0.003361 | 0.004681 | 0.004572 | 5.4e-05 | 0.001121 | 0.324602 | 1.356806 | 2.5474 | 100.78 | 21.08 | 16.323 | 82.424333 | 102.713752 | 78.543456 | 0.004053 | 1.003844 | 0.024483 | 24.389742 | 0.036593 | 0.144586 | 0.005179 | 0.380218 | 0.380218 | 0.015705
2019-03-26 15:35 | 1553628885.2 | 378 | 0.208447 | 0.001304 | 4e-05 | 98.880262 | 98.69251 | 123.450258 | 21.261242 | 0.002499 | 0.002394 | 162.091599 | 0.24195 | 8.403649 | 0.003341 | 0.004844 | 0.004713 | 5.6e-05 | 0.001115 | 0.293025 | 1.358 | 2.5474 | 100.78 | 21.08 | 16.312 | 81.944519 | 102.231462 | 79.424357 | 0.00405 | 1.001336 | 0.024438 | 24.405678 | 0.017 | 0.143936 | 0.005183 | 0.379736 | 0.379736 | 0.015654
2019-03-26 15:35 | 1553628886.2 | 379 | 0.208431 | 0.0013 | 4e-05 | 98.910075 | 98.472662 | 122.813219 | 21.261242 | 0.002469 | 0.002346 | 162.066988 | 0.242711 | 8.40545 | 0.003365 | 0.004493 | 0.004422 | 5.7e-05 | 0.001114 | 0.329248 | 1.348413 | 2.5474 | 100.78 | 21.08 | 16.304 | 81.206118 | 102.810369 | 78.258247 | 0.004048 | 1.004659 | 0.024416 | 24.302337 | 0.039643 | 0.144389 | 0.005283 | 0.386743 | 0.386743 | 0.015419
2019-03-26 15:35 | 1553628887.2 | 380 | 0.208451 | 0.001303 | 4e-05 | 98.84661 | 98.46224 | 123.077517 | 21.261242 | 0.002556 | 0.002341 | 162.041093 | 0.242737 | 8.40337 | 0.00331 | 0.004327 | 0.004243 | 5.4e-05 | 0.001118 | 0.311496 | 1.326599 | 2.5474 | 100.78 | 21.08 | 16.298 | 83.318201 | 101.489366 | 78.131143 | 0.004046 | 1.005022 | 0.024446 | 24.324073 | 0.034849 | 0.144404 | 0.005158 | 0.378083 | 0.378083 | 0.015774
2019-03-26 15:35 | 1553628888.2 | 381 | 0.208453 | 0.001293 | 4e-05 | 98.860189 | 98.453164 | 122.970952 | 21.261242 | 0.002537 | 0.002351 | 162.051693 | 0.242321 | 8.402057 | 0.003328 | 0.004887 | 0.004756 | 5.2e-05 | 0.001116 | 0.319957 | 1.357109 | 2.5473 | 100.78 | 21.08 | 16.285 | 82.839995 | 101.932268 | 78.372619 | 0.004043 | 1.004332 | 0.024427 | 24.321896 | 0.036902 | 0.144157 | 0.005157 | 0.377648 | 0.377648 | 0.015765
2019-03-26 15:35 | 1553628889.2 | 382 | 0.208462 | 0.001294 | 4e-05 | 98.86314 | 98.528464 | 123.150515 | 21.261242 | 0.002575 | 0.002363 | 162.036474 | 0.242497 | 8.402408 | 0.003419 | 0.004732 | 0.004645 | 4.9e-05 | 0.001109 | 0.313321 | 1.3387 | 2.5473 | 100.78 | 21.08 | 16.28 | 83.758218 | 104.135398 | 78.668883 | 0.004042 | 1.003486 | 0.024435 | 24.349901 | 0.030331 | 0.144261 | 0.005106 | 0.374029 | 0.374029 | 0.015929
2019-03-26 15:35 | 1553628890.2 | 383 | 0.208463 | 0.001293 | 4e-05 | 98.967636 | 98.548298 | 122.977757 | 21.261242 | 0.002557 | 0.002351 | 162.021466 | 0.242932 | 8.406126 | 0.003403 | 0.005016 | 0.004908 | 5.3e-05 | 0.001109 | 0.337709 | 1.386006 | 2.5474 | 100.78 | 21.08 | 16.268 | 83.342245 | 103.729801 | 78.381989 | 0.004039 | 1.004305 | 0.024428 | 24.322893 | 0.03798 | 0.144521 | 0.005102 | 0.373563 | 0.373563 | 0.015978
2019-03-26 15:35 | 1553628891.2 | 384 | 0.208465 | 0.001287 | 4e-05 | 98.914502 | 98.449467 | 122.870957 | 21.261242 | 0.002536 | 0.002308 | 162.005251 | 0.242282 | 8.403045 | 0.003388 | 0.005166 | 0.00505 | 5.4e-05 | 0.001104 | 0.333008 | 1.391512 | 2.5475 | 100.78 | 21.08 | 16.264 | 82.826051 | 103.387992 | 77.359407 | 0.004038 | 1.007235 | 0.024453 | 24.276942 | 0.042151 | 0.144134 | 0.005094 | 0.373386 | 0.373386 | 0.015943
2019-03-26 15:35 | 1553628892.2 | 385 | 0.208455 | 0.001286 | 4e-05 | 98.940773 | 98.740918 | 122.832933 | 21.261242 | 0.002503 | 0.002282 | 161.96981 | 0.243238 | 8.402616 | 0.003374 | 0.004751 | 0.004643 | 5.1e-05 | 0.001101 | 0.290481 | 1.357304 | 2.5475 | 100.78 | 21.08 | 16.26 | 82.043555 | 103.045273 | 76.734256 | 0.004037 | 1.009035 | 0.024471 | 24.251529 | 0.018086 | 0.144702 | 0.005157 | 0.378289 | 0.378289 | 0.015798
2019-03-26 15:35 | 1553628893.2 | 386 | 0.208538 | 0.001281 | 4.1e-05 | 98.929262 | 98.549979 | 122.851006 | 21.261242 | 0.002515 | 0.002316 | 161.947289 | 0.242347 | 8.404325 | 0.003361 | 0.004231 | 0.004069 | 5.1e-05 | 0.001101 | 0.337322 | 1.334995 | 2.5473 | 100.78 | 21.08 | 16.26 | 82.314232 | 102.710604 | 77.540084 | 0.004037 | 1.006716 | 0.024444 | 24.281226 | 0.034358 | 0.144172 | 0.004663 | 0.341415 | 0.341415 | 0.01744
2019-03-26 15:35 | 1553628894.2 | 387 | 0.208448 | 0.001273 | 4.1e-05 | 98.934281 | 98.436019 | 122.714398 | 21.261242 | 0.002468 | 0.002324 | 161.932224 | 0.241976 | 8.402252 | 0.00334 | 0.005136 | 0.005107 | 5e-05 | 0.001103 | 0.341801 | 1.389304 | 2.5474 | 100.78 | 21.08 | 16.248 | 81.202272 | 102.218874 | 77.742147 | 0.004034 | 1.006136 | 0.024424 | 24.274713 | 0.045161 | 0.143952 | 0.005212 | 0.381615 | 0.381615 | 0.015579
2019-03-26 15:35 | 1553628895.2 | 388 | 0.208467 | 0.001275 | 4.2e-05 | 98.977672 | 98.541912 | 122.77214 | 21.261242 | 0.002481 | 0.002291 | 161.913996 | 0.242835 | 8.405294 | 0.003309 | 0.004404 | 0.004273 | 4.9e-05 | 0.001101 | 0.31957 | 1.341441 | 2.5474 | 100.78 | 21.08 | 16.246 | 81.50392 | 101.457181 | 76.950966 | 0.004034 | 1.00841 | 0.024457 | 24.253034 | 0.039466 | 0.144463 | 0.005096 | 0.373502 | 0.373502 | 0.015974
2019-03-26 15:35 | 1553628896.2 | 389 | 0.208512 | 0.001271 | 4.2e-05 | 99.018112 | 98.635028 | 122.89936 | 21.261242 | 0.002462 | 0.002289 | 161.891033 | 0.242048 | 8.401881 | 0.003335 | 0.005201 | 0.005126 | 5.3e-05 | 0.001095 | 0.319017 | 1.352997 | 2.5473 | 100.78 | 21.08 | 16.244 | 81.043883 | 102.092268 | 76.879851 | 0.004033 | 1.008615 | 0.024472 | 24.263132 | 0.034672 | 0.143994 | 0.004831 | 0.354175 | 0.354175 | 0.016791
2019-03-26 15:35 | 1553628897.2 | 390 | 0.208436 | 0.001265 | 4.2e-05 | 98.974131 | 98.630657 | 122.654075 | 21.261242 | 0.002442 | 0.002329 | 161.877099 | 0.243082 | 8.404137 | 0.003286 | 0.00517 | 0.005036 | 4.8e-05 | 0.001089 | 0.334833 | 1.334816 | 2.5474 | 100.78 | 21.08 | 16.24 | 80.576905 | 100.918577 | 77.84426 | 0.004032 | 1.005844 | 0.024414 | 24.272277 | 0.031095 | 0.14461 | 0.005297 | 0.387641 | 0.387641 | 0.015407
2019-03-26 15:35 | 1553628898.2 | 391 | 0.208433 | 0.00127 | 4.3e-05 | 99.006306 | 98.526112 | 122.489299 | 21.261242 | 0.002515 | 0.002334 | 161.835008 | 0.243479 | 8.401823 | 0.003339 | 0.004343 | 0.00435 | 4.7e-05 | 0.001085 | 0.320455 | 1.328873 | 2.5475 | 100.78 | 21.08 | 16.239 | 82.330578 | 102.193697 | 77.983616 | 0.004032 | 1.005445 | 0.024393 | 24.260782 | 0.043488 | 0.144846 | 0.005309 | 0.388119 | 0.388119 | 0.015413
2019-03-26 15:35 | 1553628899.2 | 392 | 0.208453 | 0.001266 | 4.4e-05 | 99.084234 | 98.706967 | 122.508313 | 21.261242 | 0.002522 | 0.002321 | 161.801159 | 0.242523 | 8.403974 | 0.00329 | 0.004825 | 0.004661 | 4.8e-05 | 0.001082 | 0.299495 | 1.345209 | 2.5473 | 100.78 | 21.08 | 16.238 | 82.50078 | 101.014383 | 77.660216 | 0.004032 | 1.006371 | 0.024406 | 24.251489 | 0.034122 | 0.144277 | 0.005191 | 0.379624 | 0.379624 | 0.015696
2019-03-26 15:35 | 1553628900.2 | 393 | 0.208462 | 0.001265 | 4.4e-05 | 98.980329 | 98.769492 | 122.483433 | 21.261242 | 0.002485 | 0.002304 | 161.752033 | 0.242672 | 8.402193 | 0.003329 | 0.005094 | 0.004962 | 5e-05 | 0.00108 | 0.319017 | 1.339561 | 2.5475 | 100.78 | 21.08 | 16.238 | 81.591412 | 101.947033 | 77.256335 | 0.004032 | 1.007531 | 0.024418 | 24.235064 | 0.019073 | 0.144366 | 0.005139 | 0.375966 | 0.375966 | 0.015859
2019-03-26 15:35 | 1553628901.2 | 394 | 0.208489 | 0.001265 | 4.4e-05 | 98.920997 | 98.817228 | 122.745151 | 21.261242 | 0.002432 | 0.002343 | 161.729933 | 0.242419 | 8.400633 | 0.003327 | 0.005236 | 0.005161 | 4.2e-05 | 0.001077 | 0.332123 | 1.369683 | 2.5474 | 100.78 | 21.08 | 16.235 | 80.328166 | 101.888941 | 78.179437 | 0.004031 | 1.004884 | 0.024412 | 24.292877 | 0.009388 | 0.144215 | 0.004975 | 0.363738 | 0.363738 | 0.016375
2019-03-26 15:35 | 1553628902.2 | 395 | 0.20849 | 0.001262 | 4.4e-05 | 99.057078 | 98.974552 | 122.828947 | 21.261242 | 0.00254 | 0.00228 | 161.714427 | 0.242529 | 8.400666 | 0.003438 | 0.004586 | 0.004515 | 4.6e-05 | 0.001076 | 0.306131 | 1.399497 | 2.5473 | 100.78 | 21.08 | 16.227 | 82.916447 | 104.592948 | 76.679478 | 0.004029 | 1.009193 | 0.024472 | 24.249237 | 0.007455 | 0.144281 | 0.004975 | 0.364671 | 0.364671 | 0.01634
2019-03-26 15:35 | 1553628903.2 | 396 | 0.208473 | 0.001259 | 4.5e-05 | 99.073903 | 98.632338 | 122.882698 | 21.261242 | 0.002496 | 0.002385 | 161.717513 | 0.242373 | 8.401706 | 0.003308 | 0.005005 | 0.004866 | 4.6e-05 | 0.001075 | 0.303809 | 1.353 | 2.5474 | 100.78 | 21.08 | 16.22 | 81.861829 | 101.449921 | 79.209291 | 0.004027 | 1.001947 | 0.024389 | 24.342084 | 0.039954 | 0.144188 | 0.005081 | 0.371181 | 0.371181 | 0.016043
2019-03-26 15:35 | 1553628904.2 | 397 | 0.208492 | 0.001259 | 4.5e-05 | 99.048813 | 98.617548 | 122.904528 | 21.261242 | 0.002484 | 0.002323 | 161.686673 | 0.242327 | 8.405606 | 0.003361 | 0.004329 | 0.004246 | 4.7e-05 | 0.001078 | 0.333727 | 1.426761 | 2.5476 | 100.78 | 21.07 | 16.211 | 81.582759 | 102.720048 | 77.707789 | 0.004022 | 1.006235 | 0.024444 | 24.292321 | 0.03903 | 0.144161 | 0.004964 | 0.363369 | 0.363369 | 0.016385
2019-03-26 15:35 | 1553628905.2 | 398 | 0.208473 | 0.001256 | 4.6e-05 | 99.09545 | 98.601413 | 122.843733 | 21.261242 | 0.002548 | 0.002264 | 161.651942 | 0.242822 | 8.40298 | 0.003346 | 0.004778 | 0.004662 | 4.6e-05 | 0.001078 | 0.323496 | 1.375749 | 2.5475 | 100.78 | 21.07 | 16.191 | 83.107583 | 102.363402 | 76.285223 | 0.004017 | 1.010331 | 0.024487 | 24.237028 | 0.044704 | 0.144455 | 0.00508 | 0.37258 | 0.37258 | 0.016013
2019-03-26 15:35 | 1553628906.2 | 399 | 0.208481 | 0.001254 | 4.7e-05 | 99.073017 | 98.694865 | 122.949593 | 21.261242 | 0.002467 | 0.002314 | 161.603123 | 0.242458 | 8.402102 | 0.003395 | 0.004839 | 0.004739 | 4.8e-05 | 0.001082 | 0.308786 | 1.361749 | 2.5473 | 100.78 | 21.07 | 16.181 | 81.177276 | 103.553681 | 77.493473 | 0.004015 | 1.00685 | 0.024456 | 24.289353 | 0.034206 | 0.144238 | 0.005035 | 0.368704 | 0.368704 | 0.016157
2019-03-26 15:35 | 1553628907.2 | 400 | 0.2085 | 0.001258 | 4.6e-05 | 99.079806 | 98.83975 | 123.0071 | 21.261242 | 0.002481 | 0.002301 | 161.57627 | 0.241931 | 8.402063 | 0.003443 | 0.004493 | 0.004447 | 4.9e-05 | 0.001083 | 0.307901 | 1.356775 | 2.5473 | 100.78 | 21.07 | 16.161 | 81.506324 | 104.716563 | 77.169841 | 0.00401 | 1.00778 | 0.024473 | 24.283818 | 0.021698 | 0.143925 | 0.004915 | 0.360173 | 0.360173 | 0.016503
2019-03-26 15:35 | 1553628908.2 | 401 | 0.208449 | 0.001256 | 4.6e-05 | 99.091318 | 98.690158 | 123.146291 | 21.261242 | 0.002497 | 0.002314 | 161.571267 | 0.242458 | 8.404546 | 0.003453 | 0.004959 | 0.00482 | 4.7e-05 | 0.001084 | 0.340916 | 1.34696 | 2.5473 | 100.78 | 21.07 | 16.152 | 81.880578 | 104.954847 | 77.487226 | 0.004008 | 1.006868 | 0.024476 | 24.308558 | 0.036284 | 0.144238 | 0.005229 | 0.38334 | 0.38334 | 0.01554
2019-03-26 15:35 | 1553628909.2 | 402 | 0.208491 | 0.001257 | 4.6e-05 | 99.083053 | 98.581578 | 123.109439 | 21.261242 | 0.002496 | 0.002346 | 161.559115 | 0.24251 | 8.402733 | 0.003506 | 0.00494 | 0.00487 | 4.6e-05 | 0.001081 | 0.310943 | 1.317871 | 2.5472 | 100.78 | 21.07 | 16.143 | 81.865915 | 106.247385 | 78.255845 | 0.004005 | 1.004666 | 0.024445 | 24.331545 | 0.045385 | 0.144269 | 0.004971 | 0.363876 | 0.363876 | 0.016375
2019-03-26 15:35 | 1553628910.2 | 403 | 0.208523 | 0.001251 | 4.7e-05 | 99.185778 | 98.992703 | 123.16272 | 21.261242 | 0.002459 | 0.002301 | 161.524959 | 0.242549 | 8.400146 | 0.00345 | 0.004812 | 0.004732 | 4.8e-05 | 0.001086 | 0.31509 | 1.34876 | 2.5475 | 100.78 | 21.07 | 16.123 | 80.966732 | 104.881637 | 77.176809 | 0.004001 | 1.00776 | 0.024488 | 24.299416 | 0.017428 | 0.144292 | 0.00479 | 0.351094 | 0.351094 | 0.016973
2019-03-26 15:35 | 1553628911.2 | 404 | 0.208484 | 0.001254 | 4.7e-05 | 99.226809 | 98.978584 | 122.889268 | 21.261242 | 0.002497 | 0.002299 | 161.500713 | 0.242633 | 8.401888 | 0.003433 | 0.005329 | 0.005327 | 4.7e-05 | 0.001089 | 0.354742 | 1.389143 | 2.5474 | 100.78 | 21.07 | 16.112 | 81.897885 | 104.456253 | 77.13164 | 0.003998 | 1.00789 | 0.024462 | 24.270861 | 0.022404 | 0.144343 | 0.005015 | 0.367333 | 0.367333 | 0.016229
2019-03-26 15:35 | 1553628912.2 | 405 | 0.208531 | 0.001254 | 4.8e-05 | 99.158621 | 98.764785 | 122.897013 | 21.261242 | 0.002447 | 0.002298 | 161.477022 | 0.243004 | 8.401764 | 0.003411 | 0.005573 | 0.005468 | 4.5e-05 | 0.001083 | 0.323164 | 1.331308 | 2.5473 | 100.78 | 21.07 | 16.097 | 80.688419 | 103.940342 | 77.099686 | 0.003994 | 1.007982 | 0.024464 | 24.270519 | 0.035596 | 0.144563 | 0.004732 | 0.346414 | 0.346414 | 0.017235
2019-03-26 15:35 | 1553628913.2 | 406 | 0.208484 | 0.001247 | 4.7e-05 | 99.230056 | 98.869333 | 122.885513 | 21.261242 | 0.002479 | 0.002346 | 161.439761 | 0.242783 | 8.403877 | 0.003358 | 0.004882 | 0.004812 | 4.7e-05 | 0.001078 | 0.304528 | 1.32522 | 2.5473 | 100.78 | 21.07 | 16.091 | 81.46426 | 102.657092 | 78.265215 | 0.003993 | 1.004639 | 0.024422 | 24.30973 | 0.032575 | 0.144432 | 0.005025 | 0.367474 | 0.367474 | 0.016232
2019-03-26 15:35 | 1553628914.2 | 407 | 0.208466 | 0.001256 | 4.8e-05 | 99.18017 | 99.028337 | 122.82331 | 21.261242 | 0.002492 | 0.002336 | 161.429507 | 0.242549 | 8.402564 | 0.003425 | 0.004895 | 0.004804 | 5.1e-05 | 0.001082 | 0.311164 | 1.344773 | 2.5474 | 100.78 | 21.07 | 16.086 | 81.780823 | 104.275463 | 78.011728 | 0.003991 | 1.005364 | 0.024425 | 24.29481 | 0.013704 | 0.144292 | 0.005122 | 0.37457 | 0.37457 | 0.01591
2019-03-26 15:35 | 1553628915.2 | 408 | 0.208489 | 0.001252 | 4.8e-05 | 99.20585 | 98.81958 | 122.862979 | 21.261242 | 0.00249 | 0.002331 | 161.443863 | 0.242438 | 8.406555 | 0.003361 | 0.00475 | 0.004702 | 5.1e-05 | 0.001082 | 0.318851 | 1.346587 | 2.5474 | 100.78 | 21.06 | 16.08 | 81.725538 | 102.730944 | 77.905048 | 0.003987 | 1.00567 | 0.024433 | 24.295042 | 0.034895 | 0.144226 | 0.004992 | 0.365122 | 0.365122 | 0.016314
2019-03-26 15:35 | 1553628916.2 | 409 | 0.208496 | 0.001246 | 4.8e-05 | 99.204374 | 98.885804 | 122.87495 | 21.261242 | 0.002517 | 0.002323 | 161.448176 | 0.242223 | 8.399678 | 0.003335 | 0.004909 | 0.004655 | 5e-05 | 0.001084 | 0.321726 | 1.323424 | 2.5472 | 100.78 | 21.06 | 16.079 | 82.369763 | 102.096383 | 77.720282 | 0.003987 | 1.006199 | 0.02444 | 24.28983 | 0.028769 | 0.144099 | 0.004955 | 0.362489 | 0.362489 | 0.016418
2019-03-26 15:35 | 1553628917.2 | 410 | 0.208495 | 0.001246 | 4.8e-05 | 99.263412 | 99.045481 | 122.951235 | 21.261242 | 0.002466 | 0.002335 | 161.446719 | 0.242594 | 8.401374 | 0.003361 | 0.005406 | 0.005295 | 5e-05 | 0.001087 | 0.356733 | 1.337605 | 2.5474 | 100.78 | 21.06 | 16.077 | 81.149876 | 102.713752 | 77.999234 | 0.003987 | 1.0054 | 0.024438 | 24.307026 | 0.019659 | 0.144319 | 0.004965 | 0.363264 | 0.363264 | 0.016408
2019-03-26 15:35 | 1553628918.2 | 411 | 0.2085 | 0.001249 | 4.8e-05 | 99.274923 | 98.895216 | 123.086436 | 21.261242 | 0.002482 | 0.002295 | 161.414844 | 0.243069 | 8.40298 | 0.003433 | 0.004663 | 0.004566 | 4.6e-05 | 0.001087 | 0.339313 | 1.359478 | 2.5473 | 100.78 | 21.06 | 16.076 | 81.5306 | 104.475884 | 77.042024 | 0.003986 | 1.008148 | 0.024485 | 24.287216 | 0.034277 | 0.144602 | 0.00493 | 0.361294 | 0.361294 | 0.01653
2019-03-26 15:35 | 1553628919.2 | 412 | 0.208503 | 0.001246 | 4.8e-05 | 99.239207 | 98.990351 | 123.289706 | 21.261242 | 0.002491 | 0.002326 | 161.405452 | 0.242184 | 8.402785 | 0.00344 | 0.004147 | 0.004049 | 4.7e-05 | 0.001086 | 0.327644 | 1.318496 | 2.5473 | 100.78 | 21.06 | 16.074 | 81.735633 | 104.63706 | 77.78107 | 0.003986 | 1.006025 | 0.02448 | 24.332898 | 0.022458 | 0.144076 | 0.004914 | 0.360087 | 0.360087 | 0.016525
2019-03-26 15:35 | 1553628920.2 | 413 | 0.208485 | 0.001246 | 4.8e-05 | 99.238911 | 98.864291 | 123.456126 | 21.261242 | 0.002527 | 0.002353 | 161.406315 | 0.24331 | 8.402629 | 0.003481 | 0.004753 | 0.004675 | 5e-05 | 0.001084 | 0.325155 | 1.34093 | 2.5473 | 100.78 | 21.06 | 16.071 | 82.606797 | 105.635199 | 78.418031 | 0.003985 | 1.004202 | 0.024474 | 24.371403 | 0.033829 | 0.144745 | 0.005024 | 0.368113 | 0.368113 | 0.016239
2019-03-26 15:35 | 1553628921.2 | 414 | 0.208486 | 0.001247 | 4.8e-05 | 99.3071 | 98.995057 | 123.680052 | 21.261242 | 0.002486 | 0.002321 | 161.373155 | 0.242763 | 8.404208 | 0.003411 | 0.005017 | 0.004954 | 4.9e-05 | 0.001082 | 0.322998 | 1.332406 | 2.5472 | 100.78 | 21.06 | 16.068 | 81.631073 | 103.927743 | 77.671989 | 0.003984 | 1.006338 | 0.024522 | 24.367599 | 0.02815 | 0.14442 | 0.005016 | 0.36823 | 0.36823 | 0.016198
2019-03-26 15:35 | 1553628922.2 | 415 | 0.208481 | 0.001236 | 4.9e-05 | 99.359937 | 98.821934 | 123.531236 | 21.261242 | 0.002538 | 0.002343 | 161.334169 | 0.243037 | 8.404832 | 0.003374 | 0.004487 | 0.004417 | 5e-05 | 0.001083 | 0.314703 | 1.328256 | 2.5473 | 100.78 | 21.06 | 16.069 | 82.879663 | 103.036555 | 78.194094 | 0.003985 | 1.004842 | 0.024489 | 24.37105 | 0.048564 | 0.144582 | 0.005062 | 0.371072 | 0.371072 | 0.016092
2019-03-26 15:35 | 1553628923.2 | 416 | 0.208471 | 0.001239 | 4.9e-05 | 99.39595 | 99.000773 | 123.678173 | 21.261242 | 0.002485 | 0.002356 | 161.306588 | 0.242347 | 8.406041 | 0.003349 | 0.004824 | 0.00466 | 5.1e-05 | 0.001084 | 0.315809 | 1.403999 | 2.5472 | 100.78 | 21.05 | 16.067 | 81.611603 | 102.423928 | 78.502128 | 0.003982 | 1.003962 | 0.024493 | 24.396227 | 0.035632 | 0.144172 | 0.005117 | 0.375182 | 0.375182 | 0.01587
2019-03-26 15:35 | 1553628924.2 | 417 | 0.208476 | 0.001246 | 4.9e-05 | 99.330123 | 99.008167 | 123.664559 | 21.261242 | 0.002534 | 0.002256 | 161.274157 | 0.242516 | 8.402356 | 0.003355 | 0.00472 | 0.004589 | 5.3e-05 | 0.001088 | 0.335165 | 1.39411 | 2.5474 | 100.78 | 21.05 | 16.066 | 82.7847 | 102.566051 | 76.10047 | 0.003981 | 1.010866 | 0.024576 | 24.311438 | 0.029039 | 0.144273 | 0.005078 | 0.373565 | 0.373565 | 0.01595
2019-03-26 15:35 | 1553628925.2 | 418 | 0.208513 | 0.001243 | 5e-05 | 99.390931 | 99.120782 | 123.934727 | 21.261242 | 0.002482 | 0.002266 | 161.226335 | 0.243433 | 8.403077 | 0.003343 | 0.005106 | 0.005096 | 5.5e-05 | 0.001092 | 0.350981 | 1.387893 | 2.5473 | 100.78 | 21.05 | 16.063 | 81.521947 | 102.283995 | 76.334235 | 0.003981 | 1.01019 | 0.024594 | 24.346123 | 0.024345 | 0.144819 | 0.004858 | 0.357501 | 0.357501 | 0.01673
2019-03-26 15:35 | 1553628926.2 | 419 | 0.208486 | 0.00125 | 5e-05 | 99.468269 | 98.861601 | 124.187054 | 21.261242 | 0.002475 | 0.002302 | 161.203909 | 0.243024 | 8.403129 | 0.003376 | 0.004543 | 0.004456 | 5.6e-05 | 0.001084 | 0.331238 | 1.343415 | 2.5474 | 100.78 | 21.05 | 16.063 | 81.361147 | 103.083781 | 77.208043 | 0.003981 | 1.00767 | 0.024589 | 24.401343 | 0.054721 | 0.144575 | 0.00501 | 0.368641 | 0.368641 | 0.016197
2019-03-26 15:35 | 1553628927.2 | 420 | 0.208487 | 0.001251 | 5e-05 | 99.472107 | 99.224656 | 123.960077 | 21.261242 | 0.002454 | 0.002286 | 161.179739 | 0.242796 | 8.403266 | 0.003385 | 0.004044 | 0.003963 | 5.4e-05 | 0.001085 | 0.33428 | 1.352629 | 2.5473 | 100.78 | 21.05 | 16.062 | 80.85978 | 103.302246 | 76.808975 | 0.00398 | 1.008819 | 0.02458 | 24.365145 | 0.022279 | 0.144439 | 0.005003 | 0.367981 | 0.367981 | 0.016211
2019-03-26 15:35 | 1553628928.2 | 421 | 0.208497 | 0.001248 | 5.1e-05 | 99.424583 | 99.269029 | 123.947635 | 21.261242 | 0.00246 | 0.002304 | 161.160093 | 0.242594 | 8.400224 | 0.003318 | 0.004577 | 0.004504 | 5.6e-05 | 0.001077 | 0.326372 | 1.386024 | 2.5474 | 100.78 | 21.05 | 16.061 | 80.993891 | 101.689507 | 77.239997 | 0.00398 | 1.007578 | 0.024564 | 24.378921 | 0.014005 | 0.144319 | 0.004947 | 0.363606 | 0.363606 | 0.016392
2019-03-26 15:35 | 1553628929.2 | 422 | 0.208532 | 0.001254 | 5.1e-05 | 99.504578 | 99.046491 | 123.772298 | 21.261242 | 0.002471 | 0.002305 | 161.136498 | 0.242048 | 8.40415 | 0.003375 | 0.004952 | 0.004895 | 5.6e-05 | 0.001076 | 0.334999 | 1.346567 | 2.5474 | 100.78 | 21.05 | 16.061 | 81.260678 | 103.068765 | 77.266666 | 0.00398 | 1.007502 | 0.024545 | 24.362599 | 0.041273 | 0.143994 | 0.004729 | 0.347149 | 0.347149 | 0.017131
2019-03-26 15:35 | 1553628930.2 | 423 | 0.208535 | 0.00125 | 5.1e-05 | 99.542656 | 99.249868 | 123.38477 | 21.261242 | 0.002488 | 0.002298 | 161.123139 | 0.242893 | 8.40389 | 0.003342 | 0.005287 | 0.005158 | 5.2e-05 | 0.001085 | 0.309007 | 1.343058 | 2.5474 | 100.78 | 21.05 | 16.062 | 81.68179 | 102.261239 | 77.117705 | 0.00398 | 1.00793 | 0.024512 | 24.319259 | 0.026348 | 0.144497 | 0.004715 | 0.345655 | 0.345655 | 0.017265
2019-03-26 15:36 | 1553628931.2 | 424 | 0.208507 | 0.001249 | 5.2e-05 | 99.599628 | 99.366851 | 123.292288 | 21.261242 | 0.002471 | 0.002293 | 161.12563 | 0.243206 | 8.402395 | 0.003326 | 0.005172 | 0.005004 | 5.5e-05 | 0.001081 | 0.33251 | 1.315059 | 2.5473 | 100.78 | 21.05 | 16.062 | 81.266927 | 101.863769 | 76.979797 | 0.00398 | 1.008327 | 0.024508 | 24.305357 | 0.020929 | 0.144683 | 0.004882 | 0.357874 | 0.357874 | 0.016697
2019-03-26 15:36 | 1553628932.2 | 425 | 0.208506 | 0.001251 | 5.2e-05 | 99.487457 | 99.175912 | 123.308954 | 21.261242 | 0.00251 | 0.002293 | 161.130806 | 0.241781 | 8.400321 | 0.003309 | 0.004977 | 0.004947 | 5.3e-05 | 0.001076 | 0.34346 | 1.344494 | 2.5474 | 100.78 | 21.05 | 16.064 | 82.210623 | 101.464925 | 76.989167 | 0.003981 | 1.0083 | 0.024509 | 24.307325 | 0.028054 | 0.143836 | 0.00489 | 0.358481 | 0.358481 | 0.016571
2019-03-26 15:36 | 1553628933.2 | 426 | 0.208521 | 0.001243 | 5.2e-05 | 99.570995 | 99.330546 | 123.232199 | 21.261242 | 0.002447 | 0.002291 | 161.104221 | 0.243349 | 8.404546 | 0.003317 | 0.005268 | 0.005161 | 5.7e-05 | 0.001076 | 0.299274 | 1.375363 | 2.5474 | 100.78 | 21.05 | 16.068 | 80.686016 | 101.661191 | 76.942317 | 0.003982 | 1.008435 | 0.024503 | 24.298133 | 0.021626 | 0.144768 | 0.004808 | 0.3523 | 0.3523 | 0.016971
2019-03-26 15:36 | 1553628934.2 | 427 | 0.208488 | 0.001247 | 5.2e-05 | 99.616159 | 99.398788 | 123.488049 | 21.261242 | 0.002493 | 0.002383 | 161.070812 | 0.242926 | 8.404234 | 0.003305 | 0.004716 | 0.00462 | 5.4e-05 | 0.001076 | 0.351534 | 1.351437 | 2.5474 | 100.78 | 21.05 | 16.07 | 81.801014 | 101.358209 | 79.148497 | 0.003982 | 1.00212 | 0.024452 | 24.399862 | 0.019539 | 0.144517 | 0.005004 | 0.36599 | 0.36599 | 0.016308
2019-03-26 15:36 | 1553628935.2 | 428 | 0.208511 | 0.001244 | 5.3e-05 | 99.638298 | 99.262642 | 123.485466 | 21.261242 | 0.002438 | 0.002301 | 161.069394 | 0.243472 | 8.40309 | 0.003384 | 0.004904 | 0.004812 | 5.8e-05 | 0.001076 | 0.308786 | 1.324373 | 2.5473 | 100.78 | 21.05 | 16.074 | 80.466113 | 103.290378 | 77.176809 | 0.003983 | 1.00776 | 0.02452 | 24.331233 | 0.033786 | 0.144842 | 0.004867 | 0.356928 | 0.356928 | 0.01676
2019-03-26 15:36 | 1553628936.2 | 429 | 0.208508 | 0.001242 | 5.3e-05 | 99.633279 | 99.192383 | 123.440634 | 21.261242 | 0.002502 | 0.002261 | 161.020479 | 0.243459 | 8.401901 | 0.003332 | 0.004903 | 0.004864 | 5.8e-05 | 0.001075 | 0.320289 | 1.352902 | 2.5473 | 100.78 | 21.05 | 16.075 | 82.021921 | 102.015292 | 76.221316 | 0.003984 | 1.010516 | 0.024549 | 24.293619 | 0.039669 | 0.144834 | 0.004886 | 0.35872 | 0.35872 | 0.016675
2019-03-26 15:36 | 1553628937.2 | 430 | 0.208519 | 0.001243 | 5.3e-05 | 99.646266 | 99.594434 | 123.609635 | 21.261242 | 0.002442 | 0.002285 | 160.982931 | 0.242913 | 8.403292 | 0.003303 | 0.004229 | 0.004112 | 5.8e-05 | 0.001076 | 0.332289 | 1.343986 | 2.5474 | 100.78 | 21.05 | 16.076 | 80.579068 | 101.307151 | 76.805852 | 0.003984 | 1.008828 | 0.024545 | 24.330571 | 0.004654 | 0.144509 | 0.004816 | 0.353432 | 0.353432 | 0.016886
2019-03-26 15:36 | 1553628938.2 | 431 | 0.208513 | 0.001239 | 5.3e-05 | 99.711798 | 99.485182 | 123.72512 | 21.261242 | 0.002437 | 0.002309 | 160.962959 | 0.242165 | 8.400464 | 0.003304 | 0.005027 | 0.004895 | 5.9e-05 | 0.001078 | 0.321173 | 1.339435 | 2.5473 | 100.78 | 21.05 | 16.078 | 80.453616 | 101.348771 | 77.378868 | 0.003984 | 1.007179 | 0.024537 | 24.361855 | 0.020352 | 0.144064 | 0.004858 | 0.3564 | 0.3564 | 0.016694
2019-03-26 15:36 | 1553628939.2 | 432 | 0.20853 | 0.001232 | 5.4e-05 | 99.685527 | 99.590736 | 123.757981 | 21.261242 | 0.002466 | 0.002288 | 160.914658 | 0.243115 | 8.401355 | 0.00329 | 0.004169 | 0.004074 | 5.7e-05 | 0.001073 | 0.313486 | 1.371548 | 2.5473 | 100.78 | 21.05 | 16.079 | 81.14603 | 101.003254 | 76.866637 | 0.003985 | 1.008653 | 0.024558 | 24.347281 | 0.008509 | 0.144629 | 0.004769 | 0.350064 | 0.350064 | 0.017063
2019-03-26 15:36 | 1553628940.2 | 433 | 0.208519 | 0.001232 | 5.4e-05 | 99.735708 | 99.430052 | 124.144336 | 21.261242 | 0.002486 | 0.002297 | 160.87341 | 0.241163 | 8.39869 | 0.003245 | 0.005022 | 0.004901 | 5.6e-05 | 0.001075 | 0.314371 | 1.385889 | 2.5474 | 100.78 | 21.05 | 16.079 | 81.636601 | 99.91336 | 77.07566 | 0.003985 | 1.008051 | 0.024589 | 24.392536 | 0.027454 | 0.143468 | 0.004835 | 0.355425 | 0.355425 | 0.016671
2019-03-26 15:36 | 1553628941.2 | 434 | 0.208516 | 0.001232 | 5.4e-05 | 99.701466 | 99.550396 | 123.999748 | 21.261242 | 0.002445 | 0.002306 | 160.838525 | 0.242477 | 8.401134 | 0.00326 | 0.004562 | 0.004478 | 5.7e-05 | 0.001072 | 0.336603 | 1.364959 | 2.5474 | 100.78 | 21.05 | 16.08 | 80.629778 | 100.271032 | 77.301744 | 0.003985 | 1.007401 | 0.024567 | 24.386194 | 0.013563 | 0.14425 | 0.004852 | 0.356363 | 0.356363 | 0.016718
2019-03-26 15:36 | 1553628942.2 | 435 | 0.208533 | 0.001226 | 5.3e-05 | 99.743089 | 99.382315 | 124.213345 | 21.261242 | 0.002402 | 0.002312 | 160.790723 | 0.24249 | 8.400913 | 0.003258 | 0.004654 | 0.004553 | 5.9e-05 | 0.001076 | 0.32333 | 1.340104 | 2.5473 | 100.78 | 21.05 | 16.08 | 79.605304 | 100.224113 | 77.447342 | 0.003985 | 1.006982 | 0.024583 | 24.412258 | 0.032411 | 0.144257 | 0.004755 | 0.34947 | 0.34947 | 0.017048
2019-03-26 15:36 | 1553628943.2 | 436 | 0.208534 | 0.001221 | 5.3e-05 | 99.767884 | 99.373912 | 124.075562 | 21.261242 | 0.002454 | 0.002306 | 160.795936 | 0.242958 | 8.404182 | 0.003319 | 0.004527 | 0.004419 | 6e-05 | 0.001076 | 0.349543 | 1.329439 | 2.5472 | 100.78 | 21.05 | 16.081 | 80.84584 | 101.702818 | 77.311835 | 0.003985 | 1.007372 | 0.024574 | 24.393999 | 0.035391 | 0.144536 | 0.004757 | 0.349459 | 0.349459 | 0.017082
2019-03-26 15:36 | 1553628944.2 | 437 | 0.208522 | 0.001219 | 5.4e-05 | 99.768769 | 99.43442 | 123.796006 | 21.261242 | 0.002466 | 0.00227 | 160.783822 | 0.242822 | 8.401413 | 0.00325 | 0.004269 | 0.00412 | 5.9e-05 | 0.001075 | 0.319238 | 1.301858 | 2.5472 | 100.78 | 21.05 | 16.082 | 81.147713 | 100.029434 | 76.430816 | 0.003985 | 1.009911 | 0.024577 | 24.335856 | 0.030026 | 0.144455 | 0.004834 | 0.355213 | 0.355213 | 0.016796
2019-03-26 15:36 | 1553628945.2 | 438 | 0.208551 | 0.001209 | 5.4e-05 | 99.797107 | 99.48787 | 123.577009 | 21.261242 | 0.002517 | 0.002229 | 160.755723 | 0.243115 | 8.404241 | 0.003334 | 0.005189 | 0.005074 | 6.1e-05 | 0.00108 | 0.313486 | 1.306317 | 2.5472 | 100.78 | 21.05 | 16.082 | 82.366638 | 102.078228 | 75.448674 | 0.003985 | 1.012756 | 0.02459 | 24.280142 | 0.027759 | 0.144629 | 0.00467 | 0.343226 | 0.343226 | 0.017403
2019-03-26 15:36 | 1553628946.2 | 439 | 0.208514 | 0.001209 | 5.5e-05 | 99.766407 | 99.442825 | 123.572315 | 21.261242 | 0.002441 | 0.002317 | 160.740696 | 0.241775 | 8.403825 | 0.003358 | 0.004311 | 0.004348 | 6e-05 | 0.001076 | 0.302703 | 1.329877 | 2.5474 | 100.78 | 21.05 | 16.084 | 80.544941 | 102.655639 | 77.566753 | 0.003986 | 1.00664 | 0.024515 | 24.35333 | 0.029058 | 0.143832 | 0.004892 | 0.358518 | 0.358518 | 0.016569
2019-03-26 15:36 | 1553628947.2 | 440 | 0.208575 | 0.001206 | 5.5e-05 | 99.775853 | 99.559809 | 123.709628 | 21.261242 | 0.002431 | 0.002298 | 160.722813 | 0.243407 | 8.402356 | 0.003316 | 0.004948 | 0.00478 | 5.9e-05 | 0.001069 | 0.315422 | 1.347125 | 2.5473 | 100.78 | 21.05 | 16.085 | 80.314708 | 101.625857 | 77.113861 | 0.003986 | 1.007941 | 0.024544 | 24.351119 | 0.019389 | 0.144803 | 0.00453 | 0.332149 | 0.332149 | 0.018005
2019-03-26 15:36 | 1553628948.2 | 441 | 0.208565 | 0.001208 | 5.5e-05 | 99.771131 | 99.404839 | 123.365523 | 21.261242 | 0.002448 | 0.002299 | 160.696113 | 0.242562 | 8.40179 | 0.003292 | 0.004952 | 0.004788 | 5.6e-05 | 0.001064 | 0.290868 | 1.300555 | 2.5473 | 100.78 | 21.05 | 16.089 | 80.712453 | 101.056723 | 77.133322 | 0.003987 | 1.007885 | 0.02451 | 24.317904 | 0.032899 | 0.1443 | 0.004584 | 0.335724 | 0.335724 | 0.017751
2019-03-26 15:36 | 1553628949.2 | 442 | 0.208557 | 0.001205 | 5.5e-05 | 99.750762 | 99.40215 | 123.373738 | 21.261242 | 0.002438 | 0.002271 | 160.674799 | 0.242425 | 8.403253 | 0.003308 | 0.005209 | 0.005155 | 5.8e-05 | 0.001063 | 0.303256 | 1.320979 | 2.5475 | 100.78 | 21.05 | 16.089 | 80.470679 | 101.432014 | 76.452679 | 0.003987 | 1.009847 | 0.024534 | 24.295075 | 0.031314 | 0.144219 | 0.00464 | 0.340126 | 0.340126 | 0.017512
2019-03-26 15:36 | 1553628950.2 | 443 | 0.208525 | 0.001207 | 5.5e-05 | 99.809505 | 99.523839 | 123.184315 | 21.261242 | 0.002477 | 0.002279 | 160.643902 | 0.242945 | 8.404215 | 0.003391 | 0.004592 | 0.004528 | 5.9e-05 | 0.001061 | 0.339866 | 1.365332 | 2.5475 | 100.78 | 21.05 | 16.09 | 81.3972 | 103.444431 | 76.64368 | 0.003987 | 1.009296 | 0.024509 | 24.283048 | 0.025637 | 0.144528 | 0.00483 | 0.353834 | 0.353834 | 0.01687
2019-03-26 15:36 | 1553628951.2 | 444 | 0.208527 | 0.001207 | 5.5e-05 | 99.871494 | 99.69192 | 123.328904 | 21.261242 | 0.002473 | 0.002268 | 160.628146 | 0.243245 | 8.402765 | 0.003354 | 0.004897 | 0.004826 | 6.1e-05 | 0.001055 | 0.330354 | 1.387779 | 2.5474 | 100.78 | 21.05 | 16.09 | 81.305865 | 102.556608 | 76.395739 | 0.003987 | 1.010012 | 0.024532 | 24.288682 | 0.016097 | 0.144706 | 0.004817 | 0.353166 | 0.353166 | 0.016922
2019-03-26 15:36 | 1553628952.2 | 445 | 0.208478 | 0.001206 | 5.5e-05 | 99.840204 | 99.67007 | 123.118827 | 21.261242 | 0.002433 | 0.002325 | 160.617988 | 0.242275 | 8.40168 | 0.003347 | 0.004557 | 0.004447 | 6.1e-05 | 0.001058 | 0.359774 | 1.443658 | 2.5476 | 100.78 | 21.05 | 16.091 | 80.34595 | 102.394876 | 77.762329 | 0.003988 | 1.006079 | 0.024463 | 24.31538 | 0.015255 | 0.14413 | 0.005117 | 0.374323 | 0.374323 | 0.015902
2019-03-26 15:36 | 1553628953.2 | 446 | 0.208558 | 0.001206 | 5.6e-05 | 99.901898 | 99.582669 | 123.360123 | 21.261242 | 0.00246 | 0.002283 | 160.584867 | 0.242737 | 8.403227 | 0.003294 | 0.004714 | 0.004599 | 5.9e-05 | 0.00106 | 0.325321 | 1.420426 | 2.5475 | 100.78 | 21.04 | 16.093 | 81.004947 | 101.101483 | 76.758281 | 0.003986 | 1.008965 | 0.024522 | 24.304351 | 0.028627 | 0.144404 | 0.004629 | 0.339124 | 0.339124 | 0.017586
2019-03-26 15:36 | 1553628954.2 | 447 | 0.208527 | 0.001202 | 5.6e-05 | 99.855553 | 99.521151 | 123.564801 | 21.261242 | 0.002506 | 0.002269 | 160.55949 | 0.242119 | 8.401491 | 0.003378 | 0.004214 | 0.004206 | 6.1e-05 | 0.001062 | 0.313652 | 1.383429 | 2.5475 | 100.78 | 21.04 | 16.094 | 82.10293 | 103.143602 | 76.406791 | 0.003986 | 1.00998 | 0.024555 | 24.312285 | 0.030004 | 0.144037 | 0.004824 | 0.35404 | 0.35404 | 0.016802
2019-03-26 15:36 | 1553628955.2 | 448 | 0.208522 | 0.001205 | 5.7e-05 | 99.880054 | 99.715116 | 123.847173 | 21.261242 | 0.002455 | 0.002257 | 160.524989 | 0.243212 | 8.405508 | 0.003294 | 0.005175 | 0.004988 | 6e-05 | 0.001061 | 0.327312 | 1.382635 | 2.5473 | 100.78 | 21.04 | 16.094 | 80.872999 | 101.107048 | 76.1293 | 0.003986 | 1.010782 | 0.024593 | 24.330385 | 0.014783 | 0.144687 | 0.004848 | 0.356292 | 0.356292 | 0.016772
2019-03-26 15:36 | 1553628956.2 | 449 | 0.208502 | 0.001202 | 5.6e-05 | 99.920494 | 99.520142 | 123.992702 | 21.261242 | 0.002459 | 0.002314 | 160.518778 | 0.24305 | 8.401803 | 0.003325 | 0.004798 | 0.004668 | 5.9e-05 | 0.001061 | 0.331404 | 1.397562 | 2.5473 | 100.78 | 21.04 | 16.097 | 80.986921 | 101.85675 | 77.4817 | 0.003987 | 1.006884 | 0.02456 | 24.391762 | 0.03591 | 0.14459 | 0.004974 | 0.365142 | 0.365142 | 0.016354
2019-03-26 15:36 | 1553628957.2 | 450 | 0.208408 | 0.001201 | 5.7e-05 | 99.933483 | 99.700662 | 124.070396 | 21.261242 | 0.002426 | 0.002273 | 160.497445 | 0.243011 | 8.40192 | 0.003336 | 0.004547 | 0.004467 | 6.4e-05 | 0.001062 | 0.327644 | 1.364031 | 2.5474 | 100.78 | 21.04 | 16.099 | 80.18157 | 102.111149 | 76.512021 | 0.003987 | 1.009676 | 0.024601 | 24.36564 | 0.020863 | 0.144567 | 0.005541 | 0.407837 | 0.407837 | 0.01464
2019-03-26 15:36 | 1553628958.2 | 451 | 0.208589 | 0.001202 | 5.6e-05 | 99.950898 | 99.850253 | 124.452291 | 21.261242 | 0.00247 | 0.002308 | 160.482878 | 0.242952 | 8.401296 | 0.00337 | 0.004881 | 0.004874 | 6.1e-05 | 0.001068 | 0.318851 | 1.361835 | 2.5476 | 100.78 | 21.04 | 16.101 | 81.231115 | 102.942348 | 77.348354 | 0.003988 | 1.007267 | 0.02461 | 24.432278 | 0.009011 | 0.144532 | 0.004451 | 0.327041 | 0.327041 | 0.018252
2019-03-26 15:36 | 1553628959.2 | 452 | 0.208535 | 0.001197 | 5.6e-05 | 99.998719 | 99.771927 | 124.289394 | 21.261242 | 0.002461 | 0.0023 | 160.469979 | 0.242666 | 8.402304 | 0.003394 | 0.004932 | 0.004647 | 6.3e-05 | 0.001079 | 0.312215 | 1.361624 | 2.5472 | 100.78 | 21.04 | 16.106 | 81.029943 | 103.532605 | 77.14966 | 0.003989 | 1.007838 | 0.024601 | 24.409361 | 0.020309 | 0.144362 | 0.004784 | 0.351685 | 0.351685 | 0.016953
2019-03-26 15:36 | 1553628960.2 | 453 | 0.208555 | 0.001194 | 5.7e-05 | 100.00846 | 99.926563 | 124.54712 | 21.261242 | 0.002506 | 0.002269 | 160.467046 | 0.242861 | 8.404085 | 0.003419 | 0.004575 | 0.004482 | 6.2e-05 | 0.00108 | 0.3178 | 1.315218 | 2.5473 | 100.78 | 21.04 | 16.108 | 82.100526 | 104.117224 | 76.403667 | 0.003989 | 1.009989 | 0.024652 | 24.408624 | 0.007328 | 0.144478 | 0.004665 | 0.343544 | 0.343544 | 0.017369
2019-03-26 15:36 | 1553628961.2 | 454 | 0.208547 | 0.001188 | 5.6e-05 | 99.967429 | 99.633429 | 124.731614 | 21.261242 | 0.002459 | 0.002222 | 160.431606 | 0.242653 | 8.403051 | 0.003445 | 0.005262 | 0.005178 | 6.1e-05 | 0.001081 | 0.316528 | 1.340555 | 2.5471 | 100.78 | 21.05 | 16.115 | 80.979951 | 104.766011 | 75.275695 | 0.003994 | 1.013259 | 0.024711 | 24.387252 | 0.029935 | 0.144354 | 0.004718 | 0.348349 | 0.348349 | 0.017115
2019-03-26 15:36 | 1553628962.2 | 455 | 0.208568 | 0.001189 | 5.6e-05 | 100.044472 | 99.820671 | 124.66777 | 21.261242 | 0.002382 | 0.002267 | 160.408356 | 0.242698 | 8.40712 | 0.003427 | 0.005042 | 0.004911 | 6.1e-05 | 0.001078 | 0.312768 | 1.312896 | 2.5473 | 100.78 | 21.05 | 16.119 | 79.129033 | 104.320053 | 76.352974 | 0.003995 | 1.010136 | 0.024666 | 24.418672 | 0.020032 | 0.144381 | 0.004596 | 0.338616 | 0.338616 | 0.01761
2019-03-26 15:36 | 1553628963.2 | 456 | 0.20855 | 0.001185 | 5.6e-05 | 100.078419 | 99.786046 | 124.325074 | 21.261242 | 0.002465 | 0.002284 | 160.374622 | 0.242867 | 8.403864 | 0.003364 | 0.004915 | 0.004785 | 6.1e-05 | 0.001083 | 0.30038 | 1.357732 | 2.5474 | 100.78 | 21.05 | 16.123 | 81.12488 | 102.802378 | 76.781586 | 0.003996 | 1.008898 | 0.024617 | 24.400035 | 0.026169 | 0.144482 | 0.004709 | 0.346366 | 0.346366 | 0.017228
2019-03-26 15:36 | 1553628964.2 | 457 | 0.208561 | 0.001184 | 5.6e-05 | 100.082552 | 99.800838 | 124.000216 | 21.261242 | 0.002468 | 0.002286 | 160.362719 | 0.242737 | 8.404325 | 0.003346 | 0.005085 | 0.004964 | 6e-05 | 0.001078 | 0.326593 | 1.367459 | 2.5475 | 100.78 | 21.05 | 16.132 | 81.19362 | 102.348392 | 76.812099 | 0.003998 | 1.00881 | 0.024584 | 24.369198 | 0.025213 | 0.144404 | 0.00464 | 0.340713 | 0.340713 | 0.017504
2019-03-26 15:36 | 1553628965.2 | 458 | 0.208545 | 0.001181 | 5.6e-05 | 100.059527 | 99.765205 | 123.676064 | 21.261242 | 0.002395 | 0.002277 | 160.321721 | 0.242347 | 8.401823 | 0.003401 | 0.004799 | 0.004641 | 5.8e-05 | 0.001071 | 0.310445 | 1.311612 | 2.5471 | 100.78 | 21.05 | 16.137 | 79.43541 | 103.69443 | 76.604038 | 0.003999 | 1.00941 | 0.024559 | 24.33009 | 0.026349 | 0.144172 | 0.004744 | 0.348086 | 0.348086 | 0.017106
2019-03-26 15:36 | 1553628966.2 | 459 | 0.208561 | 0.00118 | 5.7e-05 | 100.122697 | 99.909754 | 123.239712 | 21.261242 | 0.002435 | 0.002264 | 160.30861 | 0.243583 | 8.399736 | 0.003429 | 0.004834 | 0.004709 | 5.9e-05 | 0.001074 | 0.34346 | 1.377052 | 2.5474 | 100.78 | 21.05 | 16.143 | 80.398341 | 104.365856 | 76.285223 | 0.004001 | 1.010331 | 0.024527 | 24.276059 | 0.019044 | 0.144908 | 0.004649 | 0.340586 | 0.340586 | 0.017572
2019-03-26 15:36 | 1553628967.2 | 460 | 0.208572 | 0.001176 | 5.7e-05 | 100.156937 | 99.865717 | 123.127044 | 21.261242 | 0.002486 | 0.002261 | 160.293296 | 0.243681 | 8.404234 | 0.003395 | 0.00479 | 0.004753 | 6.2e-05 | 0.001081 | 0.333948 | 1.33018 | 2.5472 | 100.78 | 21.05 | 16.153 | 81.617132 | 103.546656 | 76.207142 | 0.004003 | 1.010557 | 0.024518 | 24.262249 | 0.026045 | 0.144966 | 0.004588 | 0.335953 | 0.335953 | 0.017821
2019-03-26 15:36 | 1553628968.2 | 461 | 0.208535 | 0.001184 | 5.7e-05 | 100.116792 | 99.795459 | 122.989263 | 21.261242 | 0.002407 | 0.002307 | 160.269759 | 0.242327 | 8.402473 | 0.003347 | 0.004816 | 0.004726 | 5.9e-05 | 0.001079 | 0.356014 | 1.355002 | 2.5472 | 100.78 | 21.05 | 16.158 | 79.726177 | 102.378171 | 77.327452 | 0.004004 | 1.007327 | 0.024465 | 24.287519 | 0.028754 | 0.144161 | 0.004798 | 0.350754 | 0.350754 | 0.016974
2019-03-26 15:36 | 1553628969.2 | 462 | 0.208539 | 0.001177 | 5.8e-05 | 100.123876 | 99.936647 | 123.183848 | 21.261242 | 0.002416 | 0.002273 | 160.238229 | 0.242314 | 8.399574 | 0.003352 | 0.004768 | 0.004657 | 5.7e-05 | 0.001084 | 0.353304 | 1.316449 | 2.5472 | 100.78 | 21.05 | 16.167 | 79.942216 | 102.506973 | 76.5113 | 0.004007 | 1.009678 | 0.024513 | 24.278407 | 0.016742 | 0.144153 | 0.004784 | 0.350333 | 0.350333 | 0.016994
2019-03-26 15:36 | 1553628970.2 | 463 | 0.208539 | 0.001179 | 5.8e-05 | 100.19413 | 99.936647 | 123.133617 | 21.261242 | 0.002463 | 0.002255 | 160.232248 | 0.243316 | 8.401693 | 0.003379 | 0.004853 | 0.004769 | 5.9e-05 | 0.001077 | 0.34075 | 1.361705 | 2.5473 | 100.78 | 21.05 | 16.172 | 81.063351 | 103.152805 | 76.069238 | 0.004008 | 1.010956 | 0.024524 | 24.258107 | 0.023016 | 0.144749 | 0.004781 | 0.350282 | 0.350282 | 0.017067
2019-03-26 15:36 | 1553628971.2 | 464 | 0.208537 | 0.00118 | 5.8e-05 | 100.126238 | 100.000181 | 122.865561 | 21.261242 | 0.002515 | 0.002246 | 160.223891 | 0.242419 | 8.402642 | 0.003342 | 0.004643 | 0.004489 | 5.8e-05 | 0.001079 | 0.315422 | 1.280322 | 2.5472 | 100.79 | 21.05 | 16.183 | 82.326732 | 102.250345 | 75.847007 | 0.00401 | 1.0116 | 0.024505 | 24.223977 | 0.011268 | 0.144215 | 0.004789 | 0.350562 | 0.350562 | 0.01699
2019-03-26 15:36 | 1553628972.2 | 465 | 0.208546 | 0.001182 | 5.9e-05 | 100.179076 | 99.892274 | 122.908281 | 21.261242 | 0.002439 | 0.00227 | 160.209152 | 0.243258 | 8.400698 | 0.003303 | 0.004933 | 0.004814 | 5.9e-05 | 0.001076 | 0.327091 | 1.325374 | 2.5472 | 100.79 | 21.05 | 16.188 | 80.506729 | 101.319008 | 76.435621 | 0.004011 | 1.009897 | 0.024489 | 24.248611 | 0.025644 | 0.144714 | 0.004737 | 0.346433 | 0.346433 | 0.017252
2019-03-26 15:36 | 1553628973.2 | 466 | 0.208541 | 0.001184 | 5.9e-05 | 100.227488 | 99.940682 | 123.060381 | 21.261242 | 0.002458 | 0.002254 | 160.192266 | 0.24288 | 8.403675 | 0.003363 | 0.004497 | 0.004431 | 5.9e-05 | 0.001073 | 0.347718 | 1.349088 | 2.5473 | 100.79 | 21.05 | 16.191 | 80.960483 | 102.769446 | 76.043531 | 0.004012 | 1.011031 | 0.024517 | 24.25 | 0.025632 | 0.14449 | 0.004761 | 0.34857 | 0.34857 | 0.01712
2019-03-26 15:36 | 1553628974.2 | 467 | 0.208555 | 0.001181 | 5.9e-05 | 100.169335 | 99.913116 | 123.09559 | 21.261242 | 0.002469 | 0.002363 | 160.163994 | 0.242132 | 8.403734 | 0.003353 | 0.004637 | 0.004567 | 6.2e-05 | 0.001071 | 0.33699 | 1.332677 | 2.5473 | 100.79 | 21.05 | 16.2 | 81.209243 | 102.530701 | 78.669844 | 0.004014 | 1.003483 | 0.024429 | 24.344504 | 0.022908 | 0.144045 | 0.004683 | 0.341592 | 0.341592 | 0.017416
2019-03-26 15:36 | 1553628975.2 | 468 | 0.208551 | 0.00119 | 5.8e-05 | 100.188227 | 99.679482 | 122.944896 | 21.261242 | 0.002435 | 0.002298 | 160.15742 | 0.242314 | 8.400588 | 0.003334 | 0.004486 | 0.004367 | 6.1e-05 | 0.00107 | 0.341801 | 1.363877 | 2.5474 | 100.79 | 21.05 | 16.202 | 80.402186 | 102.076776 | 77.095842 | 0.004015 | 1.007993 | 0.024469 | 24.275113 | 0.045535 | 0.144153 | 0.004692 | 0.34288 | 0.34288 | 0.017363
2019-03-26 15:36 | 1553628976.2 | 469 | 0.208571 | 0.001183 | 5.9e-05 | 100.183208 | 100.03716 | 122.980809 | 21.261242 | 0.002472 | 0.002261 | 160.123762 | 0.242737 | 8.401998 | 0.003293 | 0.00494 | 0.00482 | 5.8e-05 | 0.001072 | 0.337875 | 1.388439 | 2.5474 | 100.79 | 21.06 | 16.205 | 81.289521 | 101.066159 | 76.22444 | 0.004018 | 1.010507 | 0.024503 | 24.248437 | 0.013049 | 0.144404 | 0.00458 | 0.335087 | 0.335087 | 0.017798
2019-03-26 15:36 | 1553628977.2 | 470 | 0.208566 | 0.001184 | 5.8e-05 | 100.198263 | 99.983374 | 122.740923 | 21.261242 | 0.00242 | 0.002234 | 160.121692 | 0.242002 | 8.402609 | 0.003337 | 0.004572 | 0.004517 | 6e-05 | 0.001071 | 0.355461 | 1.392663 | 2.5474 | 100.79 | 21.06 | 16.207 | 80.049636 | 102.149639 | 75.575045 | 0.004018 | 1.012389 | 0.024502 | 24.202252 | 0.019203 | 0.143967 | 0.004615 | 0.337664 | 0.337664 | 0.017609
2019-03-26 15:36 | 1553628978.2 | 471 | 0.208586 | 0.001185 | 5.8e-05 | 100.313092 | 100.239865 | 122.550796 | 21.261242 | 0.0024 | 0.002293 | 160.110211 | 0.242477 | 8.401173 | 0.003363 | 0.004794 | 0.004633 | 6.1e-05 | 0.001071 | 0.28567 | 1.384434 | 2.5474 | 100.79 | 21.06 | 16.207 | 79.553158 | 102.760002 | 76.982921 | 0.004018 | 1.008318 | 0.024434 | 24.232268 | 0.006532 | 0.14425 | 0.004494 | 0.327778 | 0.327778 | 0.018175
2019-03-26 15:36 | 1553628979.2 | 472 | 0.208605 | 0.00118 | 5.8e-05 | 100.287705 | 99.927234 | 122.401277 | 21.261242 | 0.0024 | 0.002302 | 160.093861 | 0.243089 | 8.404345 | 0.003289 | 0.005142 | 0.005016 | 6e-05 | 0.001075 | 0.294075 | 1.39861 | 2.5474 | 100.79 | 21.06 | 16.205 | 79.557724 | 100.979786 | 77.204198 | 0.004018 | 1.007681 | 0.024411 | 24.225132 | 0.032208 | 0.144613 | 0.004384 | 0.319401 | 0.319401 | 0.018699
2019-03-26 15:36 | 1553628980.2 | 473 | 0.208604 | 0.001184 | 5.8e-05 | 100.27265 | 99.987071 | 122.56934 | 21.261242 | 0.002474 | 0.002263 | 160.05407 | 0.242789 | 8.402466 | 0.003361 | 0.005265 | 0.005181 | 6.3e-05 | 0.001079 | 0.319404 | 1.35691 | 2.5474 | 100.79 | 21.06 | 16.202 | 81.340957 | 102.725375 | 76.264802 | 0.004017 | 1.01039 | 0.024461 | 24.209236 | 0.025511 | 0.144435 | 0.004382 | 0.319843 | 0.319843 | 0.01865
2019-03-26 15:36 | 1553628981.2 | 474 | 0.208603 | 0.001172 | 5.9e-05 | 100.27206 | 100.065062 | 122.745148 | 21.261242 | 0.002476 | 0.002305 | 160.022253 | 0.242646 | 8.401426 | 0.00333 | 0.004851 | 0.004705 | 6.4e-05 | 0.001081 | 0.321892 | 1.303191 | 2.5473 | 100.79 | 21.06 | 16.198 | 81.385423 | 101.960345 | 77.264984 | 0.004016 | 1.007507 | 0.024443 | 24.261241 | 0.018484 | 0.14435 | 0.004407 | 0.321452 | 0.321452 | 0.018546
2019-03-26 15:36 | 1553628982.2 | 475 | 0.208635 | 0.001177 | 5.9e-05 | 100.288296 | 99.994132 | 122.79444 | 21.261242 | 0.002399 | 0.002295 | 160.005405 | 0.242744 | 8.403136 | 0.00332 | 0.004807 | 0.004687 | 6.3e-05 | 0.001075 | 0.335165 | 1.303415 | 2.5473 | 100.79 | 21.06 | 16.183 | 79.542825 | 101.720244 | 77.046829 | 0.004013 | 1.008134 | 0.024456 | 24.258557 | 0.026275 | 0.144408 | 0.004206 | 0.306806 | 0.306806 | 0.019439
2019-03-26 15:36 | 1553628983.2 | 476 | 0.208576 | 0.001177 | 5.9e-05 | 100.319879 | 99.902694 | 123.018602 | 21.261242 | 0.002468 | 0.002283 | 159.993253 | 0.24316 | 8.402895 | 0.003308 | 0.005294 | 0.005168 | 6.4e-05 | 0.001071 | 0.318298 | 1.333689 | 2.5472 | 100.79 | 21.06 | 16.183 | 81.196744 | 101.433466 | 76.745067 | 0.004013 | 1.009004 | 0.024489 | 24.270226 | 0.037274 | 0.144656 | 0.004562 | 0.333446 | 0.333446 | 0.017917
2019-03-26 15:36 | 1553628984.2 | 477 | 0.208537 | 0.00117 | 5.9e-05 | 100.257301 | 99.906393 | 123.36482 | 21.261242 | 0.002438 | 0.002299 | 159.983343 | 0.241924 | 8.40402 | 0.00325 | 0.004286 | 0.004198 | 6.2e-05 | 0.001069 | 0.333727 | 1.311031 | 2.5473 | 100.79 | 21.06 | 16.162 | 80.466113 | 100.042734 | 77.141731 | 0.004007 | 1.007861 | 0.024509 | 24.318127 | 0.031361 | 0.143921 | 0.004807 | 0.351867 | 0.351867 | 0.016893
2019-03-26 15:36 | 1553628985.2 | 478 | 0.208517 | 0.001176 | 5.9e-05 | 100.326079 | 100.013964 | 123.642498 | 21.261242 | 0.002438 | 0.002276 | 159.953155 | 0.242861 | 8.402863 | 0.00339 | 0.004763 | 0.004655 | 6.2e-05 | 0.001071 | 0.309892 | 1.324323 | 2.5472 | 100.79 | 21.06 | 16.151 | 80.467555 | 103.417059 | 76.586019 | 0.004005 | 1.009462 | 0.024556 | 24.326161 | 0.02787 | 0.144478 | 0.004918 | 0.360798 | 0.360798 | 0.016538
2019-03-26 15:36 | 1553628986.2 | 479 | 0.208556 | 0.001179 | 5.9e-05 | 100.30453 | 99.900677 | 124.142224 | 21.261242 | 0.002457 | 0.002312 | 159.927758 | 0.24288 | 8.402486 | 0.003406 | 0.004942 | 0.00483 | 6e-05 | 0.001069 | 0.327478 | 1.355604 | 2.5474 | 100.79 | 21.06 | 16.124 | 80.934045 | 103.804421 | 77.443498 | 0.003998 | 1.006994 | 0.024576 | 24.405134 | 0.036086 | 0.14449 | 0.004681 | 0.343527 | 0.343527 | 0.017371
2019-03-26 15:36 | 1553628987.2 | 480 | 0.208553 | 0.001185 | 5.9e-05 | 100.325193 | 99.974969 | 124.326246 | 21.261242 | 0.002457 | 0.002296 | 159.885073 | 0.242282 | 8.402902 | 0.003425 | 0.005316 | 0.00524 | 6.3e-05 | 0.001067 | 0.290702 | 1.371434 | 2.5473 | 100.79 | 21.06 | 16.111 | 80.923711 | 104.27934 | 77.071576 | 0.003995 | 1.008063 | 0.024607 | 24.410258 | 0.031279 | 0.144134 | 0.004688 | 0.344446 | 0.344446 | 0.017282
2019-03-26 15:36 | 1553628988.2 | 481 | 0.208569 | 0.001182 | 5.9e-05 | 100.341723 | 100.164565 | 124.74288 | 21.261242 | 0.00245 | 0.002289 | 159.841794 | 0.243785 | 8.403688 | 0.003397 | 0.004832 | 0.004714 | 6.3e-05 | 0.001068 | 0.314703 | 1.387206 | 2.5473 | 100.79 | 21.06 | 16.097 | 80.749945 | 103.584446 | 76.898591 | 0.003991 | 1.008561 | 0.024654 | 24.445086 | 0.015806 | 0.145028 | 0.004599 | 0.338512 | 0.338512 | 0.017694
2019-03-26 15:36 | 1553628989.2 | 482 | 0.208579 | 0.001185 | 5.9e-05 | 100.439135 | 99.909081 | 124.913289 | 21.261242 | 0.002462 | 0.002257 | 159.823355 | 0.242327 | 8.401199 | 0.003397 | 0.005127 | 0.00505 | 6.2e-05 | 0.001065 | 0.340584 | 1.374356 | 2.5472 | 100.79 | 21.06 | 16.067 | 81.043883 | 103.587595 | 76.123775 | 0.003984 | 1.010798 | 0.024699 | 24.43469 | 0.047329 | 0.144161 | 0.004534 | 0.334235 | 0.334235 | 0.017813
2019-03-26 15:36 | 1553628990.2 | 483 | 0.208577 | 0.001181 | 6e-05 | 100.305416 | 100.158178 | 124.718468 | 21.261242 | 0.002464 | 0.002312 | 159.812123 | 0.242236 | 8.403623 | 0.003364 | 0.004927 | 0.004857 | 6e-05 | 0.001069 | 0.324049 | 1.366682 | 2.5474 | 100.79 | 21.06 | 16.053 | 81.10469 | 102.782764 | 77.437972 | 0.00398 | 1.007009 | 0.024633 | 24.461518 | 0.013139 | 0.144107 | 0.004552 | 0.334673 | 0.334673 | 0.017783
2019-03-26 15:36 | 1553628991.2 | 484 | 0.208526 | 0.001181 | 6e-05 | 100.309549 | 99.891265 | 124.604158 | 21.261242 | 0.002439 | 0.002279 | 159.79907 | 0.242783 | 8.401407 | 0.003345 | 0.005167 | 0.0051 | 6.1e-05 | 0.001066 | 0.31957 | 1.365418 | 2.5474 | 100.79 | 21.07 | 16.025 | 80.494232 | 102.337498 | 76.654732 | 0.003976 | 1.009264 | 0.024649 | 24.422978 | 0.037376 | 0.144432 | 0.004859 | 0.357707 | 0.357707 | 0.016676
2019-03-26 15:37 | 1553628992.2 | 485 | 0.208493 | 0.001179 | 6e-05 | 100.335525 | 100.035143 | 124.797804 | 21.261242 | 0.002411 | 0.002274 | 159.757707 | 0.241801 | 8.403883 | 0.003324 | 0.0047 | 0.004601 | 6.1e-05 | 0.001064 | 0.341469 | 1.348227 | 2.5474 | 100.79 | 21.07 | 16.011 | 79.82975 | 101.81754 | 76.522833 | 0.003972 | 1.009645 | 0.024673 | 24.43734 | 0.026818 | 0.143847 | 0.00506 | 0.373041 | 0.373041 | 0.015926
2019-03-26 15:37 | 1553628993.2 | 486 | 0.208713 | 0.001182 | 6.1e-05 | 100.27885 | 99.808568 | 124.765646 | 21.261242 | 0.002457 | 0.002261 | 159.720561 | 0.242828 | 8.404111 | 0.003334 | 0.004671 | 0.004583 | 6e-05 | 0.001062 | 0.329966 | 1.323703 | 2.5472 | 100.79 | 21.07 | 15.999 | 80.928517 | 102.071208 | 76.226602 | 0.003969 | 1.010501 | 0.02468 | 24.423839 | 0.042046 | 0.144459 | 0.003729 | 0.274004 | 0.274004 | 0.021774
2019-03-26 15:37 | 1553628994.2 | 487 | 0.20851 | 0.001177 | 6.1e-05 | 100.338182 | 99.844876 | 124.532801 | 21.261242 | 0.002467 | 0.002274 | 159.684029 | 0.243381 | 8.401901 | 0.003444 | 0.005549 | 0.005395 | 6e-05 | 0.001062 | 0.313818 | 1.321002 | 2.5473 | 100.79 | 21.07 | 15.978 | 81.176555 | 104.721895 | 76.523794 | 0.003964 | 1.009642 | 0.024647 | 24.411414 | 0.044084 | 0.144788 | 0.004957 | 0.364885 | 0.364885 | 0.016388
2019-03-26 15:37 | 1553628995.2 | 488 | 0.208696 | 0.001181 | 6.1e-05 | 100.36947 | 99.951102 | 124.266625 | 21.261242 | 0.002412 | 0.002254 | 159.691945 | 0.242841 | 8.405807 | 0.003496 | 0.005176 | 0.005141 | 5.9e-05 | 0.001059 | 0.302537 | 1.303681 | 2.5473 | 100.79 | 21.07 | 15.968 | 79.852339 | 105.993173 | 76.059147 | 0.003962 | 1.010985 | 0.024637 | 24.369105 | 0.037361 | 0.144466 | 0.003829 | 0.280923 | 0.280923 | 0.021239
2019-03-26 15:37 | 1553628996.2 | 489 | 0.208557 | 0.00118 | 6.1e-05 | 100.3125 | 100.045899 | 123.978384 | 21.261242 | 0.002482 | 0.002214 | 159.696315 | 0.243147 | 8.400718 | 0.003435 | 0.004631 | 0.004628 | 6e-05 | 0.001062 | 0.306131 | 1.316416 | 2.5473 | 100.79 | 21.07 | 15.96 | 81.527476 | 104.523872 | 75.080854 | 0.00396 | 1.013826 | 0.024643 | 24.306707 | 0.023804 | 0.144648 | 0.004672 | 0.343652 | 0.343652 | 0.017384
2019-03-26 15:37 | 1553628997.2 | 490 | 0.208533 | 0.00118 | 6.1e-05 | 100.39899 | 100.042202 | 123.730752 | 21.261242 | 0.002439 | 0.002305 | 159.681307 | 0.242269 | 8.402291 | 0.003475 | 0.00498 | 0.004848 | 6.2e-05 | 0.001063 | 0.318685 | 1.3268 | 2.5473 | 100.79 | 21.07 | 15.945 | 80.505046 | 105.481941 | 77.278919 | 0.003956 | 1.007466 | 0.024541 | 24.358936 | 0.031843 | 0.144126 | 0.004815 | 0.35287 | 0.35287 | 0.016869
2019-03-26 15:37 | 1553628998.2 | 491 | 0.208533 | 0.001179 | 6.1e-05 | 100.378327 | 99.990433 | 123.319986 | 21.261242 | 0.002445 | 0.002277 | 159.702123 | 0.243082 | 8.401595 | 0.00348 | 0.005052 | 0.004925 | 6.1e-05 | 0.001068 | 0.325653 | 1.307699 | 2.5472 | 100.79 | 21.07 | 15.939 | 80.641554 | 105.612404 | 76.610285 | 0.003954 | 1.009392 | 0.024523 | 24.295257 | 0.034632 | 0.14461 | 0.004818 | 0.352803 | 0.352803 | 0.016928
2019-03-26 15:37 | 1553628999.2 | 492 | 0.208542 | 0.001184 | 6.1e-05 | 100.393971 | 100.0896 | 123.270928 | 21.261242 | 0.002473 | 0.002282 | 159.692252 | 0.24275 | 8.403961 | 0.003482 | 0.00485 | 0.004769 | 6.2e-05 | 0.001071 | 0.301652 | 1.348291 | 2.5472 | 100.79 | 21.07 | 15.928 | 81.315238 | 105.659693 | 76.726328 | 0.003952 | 1.009058 | 0.024515 | 24.294453 | 0.027159 | 0.144412 | 0.00476 | 0.348384 | 0.348384 | 0.01712
2019-03-26 15:37 | 1553629000.2 | 493 | 0.208551 | 0.001183 | 6.1e-05 | 100.316338 | 99.962195 | 123.221636 | 21.261242 | 0.002471 | 0.00223 | 159.656581 | 0.24396 | 8.403838 | 0.003494 | 0.004593 | 0.004536 | 6.1e-05 | 0.001073 | 0.350594 | 1.357296 | 2.5473 | 100.79 | 21.07 | 15.924 | 81.260678 | 105.945391 | 75.479907 | 0.003951 | 1.012665 | 0.024553 | 24.246291 | 0.031632 | 0.145132 | 0.004704 | 0.34481 | 0.34481 | 0.017383
2019-03-26 15:37 | 1553629001.2 | 494 | 0.208553 | 0.001178 | 6.1e-05 | 100.316633 | 100.150446 | 123.165772 | 21.261242 | 0.002451 | 0.002283 | 159.629747 | 0.242913 | 8.403253 | 0.00347 | 0.004347 | 0.004195 | 6.2e-05 | 0.001073 | 0.282075 | 1.345433 | 2.5473 | 100.79 | 21.07 | 15.921 | 80.783352 | 105.363126 | 76.749632 | 0.00395 | 1.00899 | 0.024503 | 24.284897 | 0.01483 | 0.144509 | 0.004699 | 0.343735 | 0.343735 | 0.017363
2019-03-26 15:37 | 1553629002.2 | 495 | 0.208521 | 0.001185 | 6e-05 | 100.334934 | 100.094642 | 122.831995 | 21.261242 | 0.00244 | 0.002254 | 159.626412 | 0.243004 | 8.402694 | 0.00351 | 0.005285 | 0.005255 | 6e-05 | 0.001069 | 0.334114 | 1.335308 | 2.5472 | 100.79 | 21.06 | 15.914 | 80.531483 | 106.340298 | 76.044252 | 0.003946 | 1.011029 | 0.024495 | 24.227512 | 0.021447 | 0.144563 | 0.004889 | 0.357654 | 0.357654 | 0.016693
2019-03-26 15:37 | 1553629003.2 | 496 | 0.208548 | 0.00118 | 6e-05 | 100.349694 | 99.999509 | 122.751017 | 21.261242 | 0.002472 | 0.002278 | 159.589631 | 0.241989 | 8.399418 | 0.003427 | 0.005091 | 0.004936 | 5.7e-05 | 0.001072 | 0.318298 | 1.325583 | 2.5474 | 100.79 | 21.06 | 15.911 | 81.297212 | 104.321749 | 76.623499 | 0.003945 | 1.009354 | 0.024466 | 24.239604 | 0.031268 | 0.143959 | 0.004728 | 0.345412 | 0.345412 | 0.017213
2019-03-26 15:37 | 1553629004.2 | 497 | 0.20853 | 0.001176 | 6.1e-05 | 100.331982 | 99.984381 | 122.935275 | 21.261242 | 0.002484 | 0.00229 | 159.576942 | 0.243427 | 8.404514 | 0.003521 | 0.00534 | 0.005266 | 6.1e-05 | 0.001071 | 0.336437 | 1.315051 | 2.5472 | 100.79 | 21.06 | 15.908 | 81.584201 | 106.590675 | 76.926701 | 0.003944 | 1.00848 | 0.024474 | 24.268301 | 0.031042 | 0.144815 | 0.004843 | 0.353996 | 0.353996 | 0.016895
2019-03-26 15:37 | 1553629005.2 | 498 | 0.208521 | 0.001174 | 6.1e-05 | 100.378917 | 100.023376 | 123.168825 | 21.261242 | 0.002482 | 0.002292 | 159.549629 | 0.24238 | 8.402284 | 0.003582 | 0.004633 | 0.004572 | 6e-05 | 0.001072 | 0.336603 | 1.329041 | 2.5473 | 100.79 | 21.07 | 15.908 | 81.529639 | 108.084662 | 76.974992 | 0.003947 | 1.008341 | 0.024496 | 24.293018 | 0.031738 | 0.144192 | 0.004899 | 0.358423 | 0.358423 | 0.016615
2019-03-26 15:37 | 1553629006.2 | 499 | 0.208546 | 0.001181 | 6.1e-05 | 100.366814 | 99.982029 | 123.325856 | 21.261242 | 0.002451 | 0.002277 | 159.533471 | 0.242139 | 8.404247 | 0.003444 | 0.004567 | 0.004409 | 6.2e-05 | 0.001074 | 0.313652 | 1.309798 | 2.5472 | 100.79 | 21.06 | 15.909 | 80.780228 | 104.722865 | 76.597071 | 0.003945 | 1.009431 | 0.024524 | 24.295376 | 0.034357 | 0.144048 | 0.004739 | 0.347031 | 0.347031 | 0.017143
2019-03-26 15:37 | 1553629007.2 | 500 | 0.20854 | 0.001176 | 6e-05 | 100.366519 | 99.94875 | 123.735917 | 21.261242 | 0.002432 | 0.002311 | 159.507308 | 0.242445 | 8.402349 | 0.00347 | 0.004957 | 0.004837 | 6.2e-05 | 0.001078 | 0.332289 | 1.292355 | 2.5473 | 100.79 | 21.07 | 15.913 | 80.330329 | 105.358277 | 77.426439 | 0.003948 | 1.007043 | 0.024536 | 24.364571 | 0.037309 | 0.14423 | 0.004783 | 0.350432 | 0.350432 | 0.016998
2019-03-26 15:37 | 1553629008.2 | 501 | 0.208552 | 0.001183 | 6.1e-05 | 100.38423 | 99.902694 | 123.767369 | 21.261242 | 0.002473 | 0.002283 | 159.444075 | 0.242249 | 8.402362 | 0.003423 | 0.005028 | 0.004856 | 6.1e-05 | 0.001081 | 0.335884 | 1.300201 | 2.5473 | 100.79 | 21.07 | 15.916 | 81.319084 | 104.216334 | 76.742665 | 0.003949 | 1.009011 | 0.024563 | 24.343892 | 0.04301 | 0.144114 | 0.004704 | 0.344897 | 0.344897 | 0.017257
2019-03-26 15:37 | 1553629009.2 | 502 | 0.208532 | 0.001182 | 6.1e-05 | 100.368586 | 99.847228 | 123.774881 | 21.261242 | 0.002509 | 0.002325 | 159.400719 | 0.242809 | 8.398644 | 0.003431 | 0.004934 | 0.004811 | 6e-05 | 0.001089 | 0.344898 | 1.314009 | 2.5472 | 100.79 | 21.07 | 15.919 | 82.17168 | 104.42402 | 77.759926 | 0.00395 | 1.006085 | 0.024528 | 24.379994 | 0.046583 | 0.144447 | 0.004825 | 0.353416 | 0.353416 | 0.01688
2019-03-26 15:37 | 1553629010.2 | 503 | 0.208489 | 0.00118 | 6.2e-05 | 100.298037 | 99.779323 | 123.662918 | 21.261242 | 0.002434 | 0.002268 | 159.380766 | 0.243323 | 8.402804 | 0.003513 | 0.005187 | 0.00506 | 6.3e-05 | 0.001087 | 0.310611 | 1.318908 | 2.5473 | 100.79 | 21.07 | 15.925 | 80.387286 | 106.400948 | 76.391174 | 0.003951 | 1.010025 | 0.024565 | 24.321392 | 0.046379 | 0.144753 | 0.005087 | 0.373326 | 0.373326 | 0.016014
2019-03-26 15:37 | 1553629011.2 | 504 | 0.208516 | 0.001186 | 6.2e-05 | 100.316338 | 99.869414 | 123.862433 | 21.261242 | 0.002446 | 0.002283 | 159.354373 | 0.242497 | 8.402973 | 0.003443 | 0.005357 | 0.005204 | 6.2e-05 | 0.00109 | 0.322114 | 1.364063 | 2.5473 | 100.79 | 21.07 | 15.928 | 80.657176 | 104.714866 | 76.741223 | 0.003952 | 1.009015 | 0.024573 | 24.353189 | 0.039938 | 0.144261 | 0.004913 | 0.360515 | 0.360515 | 0.016526
2019-03-26 15:37 | 1553629012.2 | 505 | 0.208505 | 0.001185 | 6.3e-05 | 100.358548 | 99.878827 | 124.217569 | 21.261242 | 0.002515 | 0.002297 | 159.336336 | 0.242692 | 8.404553 | 0.003554 | 0.005317 | 0.005302 | 6.5e-05 | 0.001086 | 0.3178 | 1.359333 | 2.5473 | 100.79 | 21.07 | 15.936 | 82.332261 | 107.389098 | 77.079504 | 0.003954 | 1.00804 | 0.024596 | 24.399863 | 0.042858 | 0.144377 | 0.004979 | 0.365689 | 0.365689 | 0.016306
2019-03-26 15:37 | 1553629013.2 | 506 | 0.208535 | 0.00119 | 6.4e-05 | 100.316043 | 99.838824 | 123.967354 | 21.261242 | 0.002404 | 0.002312 | 159.337026 | 0.242568 | 8.4001 | 0.003506 | 0.004689 | 0.004653 | 6.1e-05 | 0.001077 | 0.309339 | 1.361173 | 2.5471 | 100.79 | 21.07 | 15.94 | 79.661535 | 106.24035 | 77.437972 | 0.003955 | 1.007009 | 0.024559 | 24.387747 | 0.042652 | 0.144304 | 0.004793 | 0.351313 | 0.351313 | 0.016964
2019-03-26 15:37 | 1553629014.2 | 507 | 0.208504 | 0.001194 | 6.3e-05 | 100.397218 | 99.757473 | 123.728873 | 21.261242 | 0.0024 | 0.002326 | 159.308544 | 0.243264 | 8.403591 | 0.003462 | 0.005342 | 0.005146 | 6.2e-05 | 0.001075 | 0.292859 | 1.297434 | 2.5471 | 100.79 | 21.07 | 15.943 | 79.54691 | 105.172553 | 77.781791 | 0.003955 | 1.006023 | 0.024523 | 24.376222 | 0.057178 | 0.144718 | 0.004977 | 0.364423 | 0.364423 | 0.016401
2019-03-26 15:37 | 1553629015.2 | 508 | 0.208524 | 0.001196 | 6.4e-05 | 100.279734 | 99.861011 | 123.618084 | 21.261242 | 0.002405 | 0.002271 | 159.269941 | 0.242737 | 8.401855 | 0.003454 | 0.00505 | 0.004987 | 6.1e-05 | 0.001078 | 0.358171 | 1.348734 | 2.5472 | 100.79 | 21.07 | 15.952 | 79.684124 | 104.972786 | 76.455802 | 0.003958 | 1.009838 | 0.024558 | 24.319231 | 0.037427 | 0.144404 | 0.004851 | 0.355576 | 0.355576 | 0.016773
2019-03-26 15:37 | 1553629016.2 | 509 | 0.208518 | 0.001195 | 6.4e-05 | 100.30217 | 100.075817 | 123.197693 | 21.261242 | 0.002479 | 0.002295 | 159.211922 | 0.242314 | 8.403799 | 0.003493 | 0.004495 | 0.004426 | 6.4e-05 | 0.001077 | 0.350428 | 1.319855 | 2.5473 | 100.79 | 21.07 | 15.958 | 81.465703 | 105.920894 | 77.045868 | 0.003959 | 1.008137 | 0.024496 | 24.298324 | 0.020208 | 0.144153 | 0.004889 | 0.357457 | 0.357457 | 0.016655
2019-03-26 15:37 | 1553629017.2 | 510 | 0.208505 | 0.001201 | 6.4e-05 | 100.319879 | 99.91715 | 122.862743 | 21.261242 | 0.002422 | 0.002289 | 159.176846 | 0.242425 | 8.402005 | 0.003488 | 0.005133 | 0.005012 | 5.9e-05 | 0.00108 | 0.321892 | 1.318978 | 2.5471 | 100.79 | 21.07 | 15.971 | 80.081598 | 105.790167 | 76.883935 | 0.003962 | 1.008603 | 0.024468 | 24.259659 | 0.03598 | 0.144219 | 0.004961 | 0.362396 | 0.362396 | 0.016436
2019-03-26 15:37 | 1553629018.2 | 511 | 0.208525 | 0.001203 | 6.4e-05 | 100.308073 | 99.932612 | 122.90382 | 21.261242 | 0.002497 | 0.002334 | 159.14294 | 0.242802 | 8.404605 | 0.003435 | 0.004776 | 0.004671 | 6.4e-05 | 0.001082 | 0.341303 | 1.345342 | 2.5474 | 100.79 | 21.07 | 15.978 | 81.887789 | 104.508845 | 77.97833 | 0.003964 | 1.00546 | 0.024434 | 24.301615 | 0.033543 | 0.144443 | 0.004838 | 0.352811 | 0.352811 | 0.016908
2019-03-26 15:37 | 1553629019.2 | 512 | 0.208524 | 0.001204 | 6.3e-05 | 100.330212 | 99.863701 | 122.886216 | 21.261242 | 0.002418 | 0.002351 | 159.12199 | 0.242282 | 8.404046 | 0.003521 | 0.004346 | 0.004205 | 6.2e-05 | 0.001083 | 0.298057 | 1.349662 | 2.5474 | 100.79 | 21.07 | 15.986 | 79.989557 | 106.589947 | 78.378145 | 0.003966 | 1.004316 | 0.024419 | 24.313705 | 0.041687 | 0.144134 | 0.004842 | 0.352905 | 0.352905 | 0.016868
2019-03-26 15:37 | 1553629020.2 | 513 | 0.208508 | 0.001199 | 6.3e-05 | 100.365929 | 99.769237 | 123.041368 | 21.261242 | 0.002454 | 0.002354 | 159.116757 | 0.241996 | 8.403162 | 0.003569 | 0.004917 | 0.004859 | 6.1e-05 | 0.001081 | 0.31957 | 1.326446 | 2.5472 | 100.79 | 21.07 | 16.003 | 80.852089 | 107.754449 | 78.4608 | 0.00397 | 1.00408 | 0.024431 | 24.33191 | 0.053335 | 0.143963 | 0.004944 | 0.360613 | 0.360613 | 0.016488
2019-03-26 15:37 | 1553629021.2 | 514 | 0.208487 | 0.001199 | 6.4e-05 | 100.366224 | 99.943034 | 123.16671 | 21.261242 | 0.002429 | 0.002284 | 159.074608 | 0.242822 | 8.404039 | 0.003533 | 0.004751 | 0.004648 | 6.3e-05 | 0.001074 | 0.302703 | 1.334651 | 2.5475 | 100.79 | 21.07 | 16.014 | 80.250061 | 106.890589 | 76.773898 | 0.003973 | 1.00892 | 0.024502 | 24.285832 | 0.037794 | 0.144455 | 0.005076 | 0.371371 | 0.371371 | 0.016065
2019-03-26 15:37 | 1553629022.2 | 515 | 0.208487 | 0.001195 | 6.4e-05 | 100.307778 | 99.847228 | 123.064371 | 21.261242 | 0.002506 | 0.00228 | 159.042503 | 0.242048 | 8.400133 | 0.003556 | 0.00498 | 0.0048 | 6.1e-05 | 0.001074 | 0.302703 | 1.37549 | 2.5473 | 100.79 | 21.07 | 16.033 | 82.10293 | 107.441772 | 76.685004 | 0.003978 | 1.009177 | 0.024495 | 24.272657 | 0.041162 | 0.143994 | 0.005078 | 0.371431 | 0.371431 | 0.016011
2019-03-26 15:37 | 1553629023.2 | 516 | 0.208474 | 0.001195 | 6.5e-05 | 100.35235 | 99.810922 | 123.168352 | 21.261242 | 0.002485 | 0.002323 | 159.016954 | 0.242184 | 8.403116 | 0.003507 | 0.004739 | 0.004714 | 6.2e-05 | 0.001076 | 0.314537 | 1.363697 | 2.5473 | 100.79 | 21.07 | 16.043 | 81.599104 | 106.268733 | 77.706107 | 0.00398 | 1.00624 | 0.02447 | 24.318322 | 0.048389 | 0.144076 | 0.005159 | 0.376952 | 0.376952 | 0.015785
2019-03-26 15:37 | 1553629024.2 | 517 | 0.208489 | 0.001197 | 6.5e-05 | 100.314862 | 99.706039 | 123.571608 | 21.261242 | 0.002437 | 0.002244 | 158.968614 | 0.242009 | 8.401706 | 0.003506 | 0.004782 | 0.004687 | 6.3e-05 | 0.001079 | 0.322611 | 1.353581 | 2.5472 | 100.79 | 21.07 | 16.052 | 80.454337 | 106.24593 | 75.804963 | 0.003983 | 1.011722 | 0.024577 | 24.292016 | 0.054451 | 0.143971 | 0.005061 | 0.371315 | 0.371315 | 0.016013
2019-03-26 15:37 | 1553629025.2 | 518 | 0.208477 | 0.001198 | 6.6e-05 | 100.29597 | 99.691585 | 123.791074 | 21.261242 | 0.002505 | 0.002309 | 158.954737 | 0.242536 | 8.404358 | 0.003421 | 0.005004 | 0.004967 | 6.2e-05 | 0.001073 | 0.310611 | 1.403819 | 2.5474 | 100.79 | 21.07 | 16.071 | 82.078651 | 104.166173 | 77.363971 | 0.003987 | 1.007222 | 0.024544 | 24.36783 | 0.054063 | 0.144284 | 0.005132 | 0.376072 | 0.376072 | 0.015845
2019-03-26 15:37 | 1553629026.2 | 519 | 0.208493 | 0.001201 | 6.6e-05 | 100.289475 | 99.768902 | 123.874871 | 21.261242 | 0.002445 | 0.002267 | 158.938464 | 0.24275 | 8.400373 | 0.003436 | 0.004751 | 0.004582 | 6.2e-05 | 0.001073 | 0.296066 | 1.364712 | 2.5472 | 100.79 | 21.07 | 16.08 | 80.629778 | 104.537929 | 76.352974 | 0.003989 | 1.010136 | 0.024588 | 24.340896 | 0.046549 | 0.144412 | 0.00503 | 0.36913 | 0.36913 | 0.016157
2019-03-26 15:37 | 1553629027.2 | 520 | 0.208476 | 0.001198 | 6.6e-05 | 100.287999 | 99.824706 | 123.830039 | 21.261242 | 0.00243 | 0.002316 | 158.930471 | 0.241605 | 8.402284 | 0.00342 | 0.005195 | 0.005121 | 6.3e-05 | 0.001072 | 0.338428 | 1.36608 | 2.5474 | 100.79 | 21.07 | 16.095 | 80.283707 | 104.140972 | 77.533116 | 0.003993 | 1.006736 | 0.024542 | 24.377544 | 0.041416 | 0.143731 | 0.005138 | 0.376444 | 0.376444 | 0.015769
2019-03-26 15:37 | 1553629028.2 | 521 | 0.208479 | 0.0012 | 6.7e-05 | 100.310138 | 99.635109 | 124.127903 | 21.261242 | 0.002437 | 0.002273 | 158.92313 | 0.241833 | 8.400328 | 0.003502 | 0.004167 | 0.004087 | 5.8e-05 | 0.001078 | 0.348271 | 1.329413 | 2.5473 | 100.79 | 21.07 | 16.102 | 80.445685 | 106.139681 | 76.505775 | 0.003995 | 1.009694 | 0.024607 | 24.371069 | 0.060395 | 0.143867 | 0.005118 | 0.375927 | 0.375927 | 0.015805
2019-03-26 15:37 | 1553629029.2 | 522 | 0.208473 | 0.001201 | 6.6e-05 | 100.286229 | 99.810922 | 124.088469 | 21.261242 | 0.002483 | 0.002328 | 158.899823 | 0.241677 | 8.402798 | 0.003463 | 0.005504 | 0.005402 | 6.2e-05 | 0.001078 | 0.334114 | 1.350754 | 2.5473 | 100.79 | 21.07 | 16.107 | 81.56329 | 105.189282 | 77.838013 | 0.003996 | 1.005862 | 0.024557 | 24.413574 | 0.042493 | 0.143774 | 0.005153 | 0.377783 | 0.377783 | 0.015718
2019-03-26 15:37 | 1553629030.2 | 523 | 0.208507 | 0.001199 | 6.6e-05 | 100.290361 | 99.648219 | 124.122974 | 21.261242 | 0.002438 | 0.002301 | 158.860377 | 0.242679 | 8.400269 | 0.003473 | 0.005072 | 0.00501 | 6.1e-05 | 0.001077 | 0.339866 | 1.356957 | 2.5473 | 100.79 | 21.07 | 16.117 | 80.460586 | 105.432232 | 77.169121 | 0.003999 | 1.007782 | 0.024584 | 24.393691 | 0.057455 | 0.14437 | 0.004951 | 0.363241 | 0.363241 | 0.016415
2019-03-26 15:37 | 1553629031.2 | 524 | 0.208481 | 0.001205 | 6.5e-05 | 100.253168 | 99.719151 | 123.834735 | 21.261242 | 0.002462 | 0.002287 | 158.853074 | 0.242067 | 8.399392 | 0.003514 | 0.004895 | 0.004759 | 6.3e-05 | 0.001074 | 0.322114 | 1.392389 | 2.5474 | 100.79 | 21.07 | 16.121 | 81.04244 | 106.431759 | 76.85102 | 0.004 | 1.008698 | 0.024566 | 24.354286 | 0.047772 | 0.144006 | 0.005102 | 0.374155 | 0.374155 | 0.015896
2019-03-26 15:37 | 1553629032.2 | 525 | 0.208486 | 0.001203 | 6.5e-05 | 100.268223 | 99.522832 | 123.510816 | 21.261242 | 0.002478 | 0.002307 | 158.83107 | 0.241586 | 8.406009 | 0.003497 | 0.005084 | 0.00495 | 6.3e-05 | 0.001069 | 0.321892 | 1.354595 | 2.5474 | 100.79 | 21.07 | 16.124 | 81.435417 | 106.010637 | 77.32577 | 0.004 | 1.007332 | 0.024517 | 24.338904 | 0.066742 | 0.143719 | 0.005076 | 0.371525 | 0.371525 | 0.015976
2019-03-26 15:37 | 1553629033.2 | 526 | 0.208524 | 0.001206 | 6.5e-05 | 100.21509 | 99.775962 | 123.424908 | 21.261242 | 0.002484 | 0.00227 | 158.805501 | 0.242575 | 8.403149 | 0.00345 | 0.004676 | 0.004565 | 6.3e-05 | 0.001063 | 0.329469 | 1.312574 | 2.5473 | 100.79 | 21.08 | 16.13 | 81.582759 | 104.884061 | 76.42481 | 0.004004 | 1.009928 | 0.02454 | 24.299145 | 0.03928 | 0.144308 | 0.004843 | 0.354634 | 0.354634 | 0.016806
2019-03-26 15:37 | 1553629034.3 | 527 | 0.208491 | 0.001202 | 6.5e-05 | 100.242246 | 99.711419 | 122.760171 | 21.261242 | 0.002442 | 0.002281 | 158.810561 | 0.242861 | 8.40478 | 0.003481 | 0.00507 | 0.004966 | 6.3e-05 | 0.001063 | 0.332289 | 1.369206 | 2.5475 | 100.79 | 21.08 | 16.134 | 80.558159 | 105.638352 | 76.707588 | 0.004005 | 1.009112 | 0.024464 | 24.243421 | 0.047491 | 0.144478 | 0.005047 | 0.368568 | 0.368568 | 0.01619
2019-03-26 15:37 | 1553629035.2 | 528 | 0.208499 | 0.001206 | 6.4e-05 | 100.159594 | 99.670408 | 122.363722 | 21.261242 | 0.002373 | 0.002325 | 158.788423 | 0.241677 | 8.401602 | 0.003423 | 0.00496 | 0.004851 | 6.1e-05 | 0.001059 | 0.335884 | 1.376118 | 2.5473 | 100.79 | 21.08 | 16.143 | 78.907486 | 104.226512 | 77.762329 | 0.004008 | 1.006079 | 0.024388 | 24.240701 | 0.043793 | 0.143774 | 0.004994 | 0.363593 | 0.363593 | 0.016331
2019-03-26 15:37 | 1553629036.2 | 529 | 0.208494 | 0.001209 | 6.5e-05 | 100.179076 | 99.698645 | 122.484838 | 21.261242 | 0.002461 | 0.002321 | 158.779108 | 0.242789 | 8.401335 | 0.003455 | 0.005075 | 0.004926 | 6.5e-05 | 0.001059 | 0.280305 | 1.321145 | 2.5473 | 100.79 | 21.08 | 16.147 | 81.031385 | 104.989513 | 77.660216 | 0.004009 | 1.006371 | 0.024404 | 24.249165 | 0.042999 | 0.144435 | 0.005018 | 0.365563 | 0.365563 | 0.016318
2019-03-26 15:37 | 1553629037.2 | 530 | 0.208502 | 0.001205 | 6.5e-05 | 100.208301 | 99.690576 | 122.524038 | 21.261242 | 0.002423 | 0.002278 | 158.733222 | 0.242158 | 8.3988 | 0.00341 | 0.004739 | 0.00469 | 6.5e-05 | 0.00106 | 0.329082 | 1.324741 | 2.5474 | 100.79 | 21.08 | 16.153 | 80.105149 | 103.91369 | 76.626622 | 0.00401 | 1.009345 | 0.024444 | 24.217291 | 0.046332 | 0.14406 | 0.004979 | 0.363254 | 0.363254 | 0.016379
2019-03-26 15:37 | 1553629038.2 | 531 | 0.208501 | 0.0012 | 6.5e-05 | 100.139817 | 99.359793 | 122.223357 | 21.261242 | 0.002401 | 0.0023 | 158.728315 | 0.24223 | 8.403149 | 0.003437 | 0.005186 | 0.005083 | 6.4e-05 | 0.001055 | 0.330685 | 1.315656 | 2.5473 | 100.79 | 21.08 | 16.164 | 79.58656 | 104.553683 | 77.15975 | 0.004013 | 1.007809 | 0.024395 | 24.205983 | 0.069945 | 0.144103 | 0.00499 | 0.363357 | 0.363357 | 0.016379
2019-03-26 15:37 | 1553629039.2 | 532 | 0.208509 | 0.001197 | 6.5e-05 | 100.165202 | 99.461651 | 121.961875 | 21.261242 | 0.002457 | 0.002349 | 158.715703 | 0.242939 | 8.405463 | 0.003485 | 0.005252 | 0.00518 | 6.5e-05 | 0.001044 | 0.311883 | 1.321826 | 2.5473 | 100.79 | 21.08 | 16.167 | 80.922268 | 105.728809 | 78.322161 | 0.004014 | 1.004476 | 0.024329 | 24.220161 | 0.063047 | 0.144524 | 0.004945 | 0.359013 | 0.359013 | 0.016626
2019-03-26 15:37 | 1553629040.2 | 533 | 0.208527 | 0.001198 | 6.6e-05 | 100.148672 | 99.416268 | 121.840054 | 21.261242 | 0.002483 | 0.002294 | 158.698376 | 0.242503 | 8.403071 | 0.003483 | 0.004602 | 0.004548 | 6.3e-05 | 0.00104 | 0.323883 | 1.31299 | 2.5474 | 100.79 | 21.08 | 16.174 | 81.560886 | 105.675456 | 77.017998 | 0.004015 | 1.008217 | 0.024362 | 24.163107 | 0.065653 | 0.144265 | 0.004832 | 0.351204 | 0.351204 | 0.016965
2019-03-26 15:37 | 1553629041.2 | 534 | 0.208473 | 0.001202 | 6.7e-05 | 100.123876 | 99.428371 | 121.877609 | 21.261242 | 0.002509 | 0.002305 | 158.692492 | 0.242074 | 8.401875 | 0.003449 | 0.005133 | 0.005028 | 6.5e-05 | 0.001046 | 0.342354 | 1.339895 | 2.5474 | 100.79 | 21.08 | 16.178 | 82.18394 | 104.862729 | 77.27988 | 0.004016 | 1.007464 | 0.024356 | 24.175866 | 0.06235 | 0.14401 | 0.005154 | 0.37474 | 0.37474 | 0.015871
2019-03-26 15:37 | 1553629042.2 | 535 | 0.208502 | 0.001204 | 6.7e-05 | 100.175535 | 99.367861 | 122.091911 | 21.261242 | 0.002443 | 0.002294 | 158.662802 | 0.242406 | 8.403857 | 0.003485 | 0.004831 | 0.004691 | 6.4e-05 | 0.001041 | 0.309339 | 1.331708 | 2.5473 | 100.79 | 21.08 | 16.18 | 80.588441 | 105.728082 | 77.012472 | 0.004017 | 1.008233 | 0.024387 | 24.187878 | 0.072408 | 0.144207 | 0.004975 | 0.361996 | 0.361996 | 0.016453
2019-03-26 15:37 | 1553629043.2 | 536 | 0.208503 | 0.001205 | 6.8e-05 | 100.073106 | 99.408201 | 121.847095 | 21.261242 | 0.002472 | 0.002317 | 158.629738 | 0.241937 | 8.403636 | 0.003476 | 0.00488 | 0.004731 | 6.5e-05 | 0.00104 | 0.318851 | 1.316478 | 2.5472 | 100.79 | 21.08 | 16.186 | 81.280868 | 105.51007 | 77.561227 | 0.004018 | 1.006655 | 0.024343 | 24.182541 | 0.059628 | 0.143928 | 0.004967 | 0.360688 | 0.360688 | 0.01648
2019-03-26 15:37 | 1553629044.2 | 537 | 0.208458 | 0.001203 | 6.8e-05 | 100.10587 | 99.398115 | 122.032526 | 21.261242 | 0.00248 | 0.00231 | 158.600777 | 0.242445 | 8.402954 | 0.003467 | 0.00499 | 0.004916 | 6.4e-05 | 0.001043 | 0.337322 | 1.350773 | 2.5473 | 100.79 | 21.08 | 16.189 | 81.474356 | 105.292326 | 77.387277 | 0.004019 | 1.007155 | 0.024368 | 24.194933 | 0.063463 | 0.14423 | 0.005245 | 0.381508 | 0.381508 | 0.015614
2019-03-26 15:37 | 1553629045.2 | 538 | 0.208496 | 0.001207 | 6.8e-05 | 100.115021 | 99.49493 | 122.026893 | 21.261242 | 0.002476 | 0.002299 | 158.579904 | 0.241586 | 8.403909 | 0.003484 | 0.004789 | 0.004699 | 6.4e-05 | 0.001042 | 0.327312 | 1.343357 | 2.5474 | 100.79 | 21.08 | 16.195 | 81.380856 | 105.714743 | 77.126354 | 0.00402 | 1.007905 | 0.024377 | 24.185368 | 0.055573 | 0.143719 | 0.00501 | 0.364386 | 0.364386 | 0.016289
2019-03-26 15:37 | 1553629046.2 | 539 | 0.2085 | 0.001203 | 6.8e-05 | 100.134209 | 99.38366 | 122.036517 | 21.261242 | 0.002458 | 0.00228 | 158.517764 | 0.241755 | 8.399853 | 0.003461 | 0.004808 | 0.004653 | 6.2e-05 | 0.001043 | 0.329082 | 1.344223 | 2.5475 | 100.79 | 21.08 | 16.198 | 80.961204 | 105.152187 | 76.680439 | 0.004021 | 1.00919 | 0.024393 | 24.170922 | 0.067296 | 0.14382 | 0.004992 | 0.363259 | 0.363259 | 0.016351
2019-03-26 15:37 | 1553629047.2 | 540 | 0.208437 | 0.001205 | 6.8e-05 | 100.074876 | 99.31105 | 122.257157 | 21.261242 | 0.002496 | 0.002323 | 158.491275 | 0.242575 | 8.404507 | 0.003499 | 0.004523 | 0.004425 | 6.5e-05 | 0.001051 | 0.308288 | 1.32456 | 2.5475 | 100.79 | 21.08 | 16.201 | 81.872165 | 106.072004 | 77.69986 | 0.004022 | 1.006258 | 0.02438 | 24.227986 | 0.068532 | 0.144308 | 0.005364 | 0.390471 | 0.390471 | 0.015263
2019-03-26 15:37 | 1553629048.2 | 541 | 0.208498 | 0.001209 | 6.8e-05 | 100.061003 | 99.382315 | 122.413718 | 21.261242 | 0.002407 | 0.002323 | 158.434521 | 0.242815 | 8.404611 | 0.003527 | 0.004798 | 0.004683 | 6.1e-05 | 0.001048 | 0.336437 | 1.305881 | 2.5474 | 100.79 | 21.08 | 16.205 | 79.72065 | 106.736987 | 77.71788 | 0.004023 | 1.006206 | 0.024395 | 24.244117 | 0.060875 | 0.144451 | 0.004995 | 0.363534 | 0.363534 | 0.016411
2019-03-26 15:37 | 1553629049.2 | 542 | 0.208502 | 0.001207 | 6.8e-05 | 100.044177 | 99.332565 | 122.741627 | 21.261242 | 0.002455 | 0.002238 | 158.391586 | 0.242015 | 8.402551 | 0.003475 | 0.004563 | 0.004445 | 6.3e-05 | 0.001049 | 0.292859 | 1.324783 | 2.5475 | 100.79 | 21.08 | 16.208 | 80.882372 | 105.472484 | 75.665379 | 0.004024 | 1.012127 | 0.024499 | 24.205456 | 0.06385 | 0.143975 | 0.004976 | 0.363696 | 0.363696 | 0.016349
2019-03-26 15:37 | 1553629050.2 | 543 | 0.208494 | 0.001208 | 6.6e-05 | 100.036502 | 99.190703 | 122.841619 | 21.261242 | 0.002481 | 0.002302 | 158.351508 | 0.242334 | 8.403025 | 0.003492 | 0.004944 | 0.004899 | 6.3e-05 | 0.001059 | 0.321008 | 1.311659 | 2.5474 | 100.79 | 21.08 | 16.21 | 81.510891 | 105.904401 | 77.192426 | 0.004024 | 1.007715 | 0.024455 | 24.26826 | 0.075947 | 0.144165 | 0.005023 | 0.366631 | 0.366631 | 0.01624
2019-03-26 15:38 | 1553629051.2 | 544 | 0.208471 | 0.001211 | 6.6e-05 | 99.970675 | 99.293234 | 122.88786 | 21.261242 | 0.002366 | 0.00231 | 158.295386 | 0.242282 | 8.403474 | 0.003489 | 0.004699 | 0.004621 | 6.4e-05 | 0.001066 | 0.331238 | 1.327904 | 2.5476 | 100.79 | 21.08 | 16.217 | 78.743131 | 105.825577 | 77.406017 | 0.004026 | 1.007101 | 0.024453 | 24.280226 | 0.060818 | 0.144134 | 0.005161 | 0.37671 | 0.37671 | 0.015802
2019-03-26 15:38 | 1553629052.2 | 545 | 0.208505 | 0.001212 | 6.7e-05 | 100.011411 | 99.605865 | 123.060383 | 21.261242 | 0.002432 | 0.002291 | 158.266712 | 0.243043 | 8.400406 | 0.003466 | 0.004696 | 0.00459 | 6.6e-05 | 0.001067 | 0.336824 | 1.35879 | 2.5475 | 100.79 | 21.08 | 16.22 | 80.334415 | 105.266382 | 76.934389 | 0.004027 | 1.008458 | 0.024486 | 24.280913 | 0.036344 | 0.144586 | 0.004952 | 0.361732 | 0.361732 | 0.016508
2019-03-26 15:38 | 1553629053.2 | 546 | 0.208464 | 0.00121 | 6.8e-05 | 100.009641 | 99.449548 | 123.617851 | 21.261242 | 0.002443 | 0.002245 | 158.254962 | 0.2421 | 8.400854 | 0.003492 | 0.004341 | 0.004274 | 6.4e-05 | 0.001067 | 0.302869 | 1.351931 | 2.5474 | 100.79 | 21.08 | 16.227 | 80.586999 | 105.887908 | 75.825384 | 0.004028 | 1.011663 | 0.024581 | 24.297271 | 0.050234 | 0.144025 | 0.005197 | 0.381331 | 0.381331 | 0.015599
2019-03-26 15:38 | 1553629054.2 | 547 | 0.208506 | 0.001207 | 6.8e-05 | 99.94529 | 99.273064 | 123.604472 | 21.261242 | 0.002471 | 0.002286 | 158.223873 | 0.242848 | 8.401608 | 0.003466 | 0.005038 | 0.004928 | 6.6e-05 | 0.001071 | 0.312933 | 1.378402 | 2.5476 | 100.79 | 21.08 | 16.232 | 81.268369 | 105.254502 | 76.816663 | 0.00403 | 1.008797 | 0.024544 | 24.330439 | 0.060364 | 0.14447 | 0.004948 | 0.362287 | 0.362287 | 0.016469
2019-03-26 15:38 | 1553629055.2 | 548 | 0.208486 | 0.001205 | 6.9e-05 | 99.907507 | 99.572583 | 123.865016 | 21.261242 | 0.002434 | 0.002281 | 158.177949 | 0.242861 | 8.400419 | 0.003433 | 0.005298 | 0.005132 | 6.4e-05 | 0.001076 | 0.342188 | 1.397515 | 2.5475 | 100.79 | 21.08 | 16.236 | 80.369502 | 104.478308 | 76.687406 | 0.004031 | 1.00917 | 0.024575 | 24.35157 | 0.030036 | 0.144478 | 0.005074 | 0.372003 | 0.372003 | 0.01604
2019-03-26 15:38 | 1553629056.2 | 549 | 0.208508 | 0.001208 | 6.9e-05 | 99.9385 | 99.186334 | 123.749532 | 21.261242 | 0.002449 | 0.0023 | 158.161522 | 0.242945 | 8.404273 | 0.003486 | 0.005378 | 0.005318 | 6.5e-05 | 0.00108 | 0.330188 | 1.340374 | 2.5476 | 100.79 | 21.08 | 16.243 | 80.732641 | 105.761064 | 77.147257 | 0.004032 | 1.007845 | 0.024547 | 24.356208 | 0.067574 | 0.144528 | 0.004934 | 0.361205 | 0.361205 | 0.016525
2019-03-26 15:38 | 1553629057.2 | 550 | 0.208461 | 0.001206 | 7e-05 | 99.913115 | 99.000099 | 123.518095 | 21.261242 | 0.002447 | 0.002308 | 158.128957 | 0.242139 | 8.400243 | 0.003417 | 0.005257 | 0.00515 | 6.6e-05 | 0.001078 | 0.316694 | 1.349463 | 2.5475 | 100.79 | 21.08 | 16.247 | 80.682892 | 104.067066 | 77.338264 | 0.004033 | 1.007296 | 0.024518 | 24.340055 | 0.082112 | 0.144048 | 0.005221 | 0.381988 | 0.381988 | 0.015574
2019-03-26 15:38 | 1553629058.2 | 551 | 0.208467 | 0.001206 | 7e-05 | 99.864705 | 99.122798 | 123.274921 | 21.261242 | 0.002475 | 0.00228 | 158.107145 | 0.242815 | 8.403961 | 0.003462 | 0.004786 | 0.004658 | 6.1e-05 | 0.001072 | 0.351147 | 1.377459 | 2.5475 | 100.79 | 21.08 | 16.253 | 81.352013 | 105.181281 | 76.678757 | 0.004035 | 1.009195 | 0.024517 | 24.293195 | 0.066698 | 0.144451 | 0.005185 | 0.379246 | 0.379246 | 0.015731
2019-03-26 15:38 | 1553629059.2 | 552 | 0.20849 | 0.001208 | 7.1e-05 | 99.839614 | 98.970854 | 123.299566 | 21.261242 | 0.002484 | 0.002303 | 158.097121 | 0.24288 | 8.402102 | 0.003468 | 0.004547 | 0.004509 | 6.5e-05 | 0.00107 | 0.33157 | 1.370062 | 2.5474 | 100.79 | 21.08 | 16.256 | 81.566414 | 105.305661 | 77.226783 | 0.004036 | 1.007616 | 0.0245 | 24.314646 | 0.078172 | 0.14449 | 0.005045 | 0.368624 | 0.368624 | 0.016188
2019-03-26 15:38 | 1553629060.2 | 553 | 0.208483 | 0.001208 | 7.1e-05 | 99.861162 | 98.907992 | 123.242059 | 21.261242 | 0.002447 | 0.002257 | 158.078164 | 0.242601 | 8.401634 | 0.003362 | 0.004696 | 0.004503 | 6.7e-05 | 0.001075 | 0.299108 | 1.298177 | 2.5473 | 100.79 | 21.08 | 16.258 | 80.69611 | 102.748379 | 76.123775 | 0.004036 | 1.010798 | 0.024533 | 24.270682 | 0.085785 | 0.144323 | 0.005083 | 0.371932 | 0.371932 | 0.016026
2019-03-26 15:38 | 1553629061.2 | 554 | 0.208461 | 0.00121 | 7.2e-05 | 99.88212 | 98.87572 | 123.184317 | 21.261242 | 0.002485 | 0.002264 | 158.059898 | 0.24208 | 8.403064 | 0.003414 | 0.004965 | 0.004898 | 6.3e-05 | 0.001082 | 0.318685 | 1.298489 | 2.5474 | 100.79 | 21.08 | 16.261 | 81.609921 | 104.004067 | 76.293632 | 0.004037 | 1.010307 | 0.024521 | 24.270895 | 0.090581 | 0.144014 | 0.005216 | 0.381551 | 0.381551 | 0.015588
2019-03-26 15:38 | 1553629062.2 | 555 | 0.208495 | 0.001205 | 7.2e-05 | 99.84965 | 99.068004 | 122.846549 | 21.261242 | 0.002452 | 0.002303 | 158.025359 | 0.242952 | 8.402889 | 0.003429 | 0.004846 | 0.004722 | 6e-05 | 0.001081 | 0.308786 | 1.311068 | 2.5475 | 100.79 | 21.08 | 16.262 | 80.811472 | 104.378458 | 77.228465 | 0.004037 | 1.007612 | 0.024455 | 24.269996 | 0.070295 | 0.144532 | 0.005016 | 0.365715 | 0.365715 | 0.016322
2019-03-26 15:38 | 1553629063.2 | 556 | 0.208433 | 0.001213 | 7.2e-05 | 99.711504 | 98.851179 | 122.51864 | 21.261242 | 0.002502 | 0.002291 | 157.968662 | 0.241872 | 8.400939 | 0.0034 | 0.004553 | 0.004459 | 6.2e-05 | 0.001077 | 0.331791 | 1.351511 | 2.5475 | 100.79 | 21.09 | 16.264 | 82.014709 | 103.675534 | 76.937512 | 0.00404 | 1.008449 | 0.024432 | 24.227517 | 0.07751 | 0.14389 | 0.00538 | 0.392234 | 0.392234 | 0.015151
2019-03-26 15:38 | 1553629064.2 | 557 | 0.208476 | 0.001213 | 7.3e-05 | 99.807733 | 98.771174 | 122.868143 | 21.261242 | 0.002421 | 0.002352 | 157.940966 | 0.24277 | 8.401985 | 0.003454 | 0.005094 | 0.005044 | 6.3e-05 | 0.001078 | 0.331957 | 1.32085 | 2.5474 | 100.79 | 21.09 | 16.265 | 80.057566 | 104.972786 | 78.411784 | 0.00404 | 1.00422 | 0.024416 | 24.313081 | 0.09338 | 0.144424 | 0.005121 | 0.372819 | 0.372819 | 0.015999
2019-03-26 15:38 | 1553629065.2 | 558 | 0.208448 | 0.001215 | 7.3e-05 | 99.684346 | 98.758063 | 122.827536 | 21.261242 | 0.002449 | 0.0023 | 157.902957 | 0.243115 | 8.405957 | 0.003395 | 0.004914 | 0.004839 | 6.4e-05 | 0.001077 | 0.349377 | 1.306072 | 2.5474 | 100.79 | 21.09 | 16.263 | 80.728075 | 103.547382 | 77.163595 | 0.00404 | 1.007798 | 0.024455 | 24.265871 | 0.083503 | 0.144629 | 0.005284 | 0.385417 | 0.385417 | 0.015498
2019-03-26 15:38 | 1553629066.2 | 559 | 0.208467 | 0.001219 | 7.5e-05 | 99.70619 | 98.838741 | 122.994893 | 21.261242 | 0.002525 | 0.002316 | 157.886876 | 0.24288 | 8.401407 | 0.003506 | 0.005263 | 0.005098 | 6.4e-05 | 0.001073 | 0.304859 | 1.382389 | 2.5475 | 100.79 | 21.09 | 16.259 | 82.555351 | 106.248356 | 77.541766 | 0.004039 | 1.006711 | 0.024459 | 24.2955 | 0.078158 | 0.14449 | 0.005164 | 0.376505 | 0.376505 | 0.01585
2019-03-26 15:38 | 1553629067.2 | 560 | 0.208418 | 0.001219 | 7.5e-05 | 99.751649 | 98.649147 | 122.900065 | 21.261242 | 0.002468 | 0.002321 | 157.859946 | 0.242906 | 8.400776 | 0.003441 | 0.005225 | 0.005119 | 6.3e-05 | 0.001072 | 0.322445 | 1.344676 | 2.5475 | 100.79 | 21.09 | 16.254 | 81.184246 | 104.662268 | 77.667904 | 0.004038 | 1.006349 | 0.024445 | 24.2905 | 0.09941 | 0.144505 | 0.005459 | 0.398041 | 0.398041 | 0.014994
2019-03-26 15:38 | 1553629068.2 | 561 | 0.208468 | 0.00122 | 7.6e-05 | 99.798878 | 98.580905 | 123.137841 | 21.261242 | 0.002484 | 0.002321 | 157.831904 | 0.242549 | 8.403181 | 0.003375 | 0.005655 | 0.005544 | 6.5e-05 | 0.00107 | 0.319957 | 1.309303 | 2.5473 | 100.79 | 21.09 | 16.249 | 81.586605 | 103.069734 | 77.651566 | 0.004036 | 1.006396 | 0.024469 | 24.313419 | 0.109833 | 0.144292 | 0.005159 | 0.376267 | 0.376267 | 0.015838
2019-03-26 15:38 | 1553629069.2 | 562 | 0.208447 | 0.001225 | 7.6e-05 | 99.626489 | 98.454844 | 123.126574 | 21.261242 | 0.00246 | 0.002324 | 157.796829 | 0.242438 | 8.401914 | 0.0035 | 0.004684 | 0.004541 | 5.9e-05 | 0.001072 | 0.298942 | 1.359134 | 2.5475 | 100.79 | 21.09 | 16.234 | 81.00735 | 106.084618 | 77.722685 | 0.004033 | 1.006192 | 0.024465 | 24.314772 | 0.105815 | 0.144226 | 0.005277 | 0.384873 | 0.384873 | 0.015477
2019-03-26 15:38 | 1553629070.2 | 563 | 0.208417 | 0.001226 | 7.7e-05 | 99.698811 | 98.287437 | 123.127043 | 21.261242 | 0.002463 | 0.002297 | 157.762519 | 0.242835 | 8.404969 | 0.003491 | 0.004899 | 0.004882 | 6.2e-05 | 0.001072 | 0.315809 | 1.310812 | 2.5474 | 100.79 | 21.1 | 16.227 | 81.061909 | 105.868263 | 77.077822 | 0.004033 | 1.008045 | 0.024488 | 24.292464 | 0.127527 | 0.144463 | 0.005452 | 0.398128 | 0.398128 | 0.014986
2019-03-26 15:38 | 1553629071.2 | 564 | 0.208426 | 0.001229 | 7.8e-05 | 99.743383 | 98.228607 | 122.960625 | 21.261242 | 0.002491 | 0.00233 | 157.733634 | 0.242952 | 8.399977 | 0.003516 | 0.004705 | 0.004599 | 6.3e-05 | 0.001071 | 0.341469 | 1.341162 | 2.5475 | 100.79 | 21.1 | 16.209 | 81.741162 | 106.47737 | 77.87141 | 0.004029 | 1.005766 | 0.024444 | 24.30353 | 0.13688 | 0.144532 | 0.005399 | 0.393456 | 0.393456 | 0.015171
2019-03-26 15:38 | 1553629072.2 | 565 | 0.208396 | 0.001236 | 7.8e-05 | 99.640954 | 98.431986 | 123.011794 | 21.261242 | 0.002499 | 0.002339 | 157.694284 | 0.242913 | 8.403584 | 0.003464 | 0.005314 | 0.005127 | 6.2e-05 | 0.001061 | 0.301652 | 1.344504 | 2.5474 | 100.79 | 21.1 | 16.2 | 81.934423 | 105.220558 | 78.089816 | 0.004027 | 1.005141 | 0.024441 | 24.316147 | 0.10919 | 0.144509 | 0.005568 | 0.405785 | 0.405785 | 0.014708
2019-03-26 15:38 | 1553629073.2 | 566 | 0.20841 | 0.001237 | 7.9e-05 | 99.712979 | 98.352987 | 123.131737 | 21.261242 | 0.002451 | 0.002299 | 157.667143 | 0.243134 | 8.404039 | 0.003472 | 0.004947 | 0.004885 | 6.3e-05 | 0.001061 | 0.308288 | 1.332988 | 2.5475 | 100.79 | 21.1 | 16.2 | 80.795129 | 105.411864 | 77.124673 | 0.004027 | 1.00791 | 0.024487 | 24.294551 | 0.122835 | 0.144641 | 0.005479 | 0.399981 | 0.399981 | 0.014935
2019-03-26 15:38 | 1553629074.2 | 567 | 0.208427 | 0.001241 | 8e-05 | 99.583393 | 98.287101 | 122.734821 | 21.261242 | 0.002444 | 0.002302 | 157.649414 | 0.242594 | 8.403662 | 0.003437 | 0.00549 | 0.005368 | 6.1e-05 | 0.001065 | 0.34899 | 1.362664 | 2.5474 | 100.79 | 21.1 | 16.179 | 80.60959 | 104.559985 | 77.204198 | 0.004021 | 1.007681 | 0.024444 | 24.258116 | 0.117197 | 0.144319 | 0.005371 | 0.391294 | 0.391294 | 0.015232
2019-03-26 15:38 | 1553629075.2 | 568 | 0.208428 | 0.001247 | 8e-05 | 99.630917 | 98.225919 | 122.877297 | 21.261242 | 0.002481 | 0.00229 | 157.64859 | 0.242711 | 8.403292 | 0.003459 | 0.004504 | 0.004504 | 6.4e-05 | 0.001059 | 0.298223 | 1.311415 | 2.5475 | 100.79 | 21.1 | 16.155 | 81.510891 | 105.086243 | 76.908681 | 0.004015 | 1.008532 | 0.024469 | 24.261953 | 0.127034 | 0.144389 | 0.005362 | 0.390965 | 0.390965 | 0.015253
2019-03-26 15:38 | 1553629076.2 | 569 | 0.208424 | 0.001251 | 8.1e-05 | 99.610254 | 98.05851 | 122.864386 | 21.261242 | 0.002475 | 0.002259 | 157.620663 | 0.241898 | 8.401641 | 0.003451 | 0.004917 | 0.004713 | 5.9e-05 | 0.001056 | 0.31957 | 1.3187 | 2.5473 | 100.79 | 21.1 | 16.144 | 81.365954 | 104.902 | 76.165819 | 0.004013 | 1.010677 | 0.024494 | 24.234923 | 0.140436 | 0.143905 | 0.005377 | 0.392443 | 0.392443 | 0.015144
2019-03-26 15:38 | 1553629077.2 | 570 | 0.208451 | 0.001249 | 8.2e-05 | 99.575717 | 98.177512 | 122.641868 | 21.261242 | 0.002463 | 0.002363 | 157.592085 | 0.242022 | 8.40127 | 0.003404 | 0.004963 | 0.004944 | 6.2e-05 | 0.001063 | 0.326372 | 1.317451 | 2.5474 | 100.79 | 21.1 | 16.132 | 81.063351 | 103.751847 | 78.677533 | 0.00401 | 1.003461 | 0.024384 | 24.299862 | 0.126486 | 0.143979 | 0.005218 | 0.378882 | 0.378882 | 0.015694
2019-03-26 15:38 | 1553629078.2 | 571 | 0.20836 | 0.001249 | 8.4e-05 | 99.601104 | 98.10154 | 122.29706 | 21.261242 | 0.00243 | 0.002325 | 157.562203 | 0.242874 | 8.402174 | 0.003426 | 0.004298 | 0.004247 | 6.3e-05 | 0.00106 | 0.325321 | 1.362407 | 2.5475 | 100.79 | 21.1 | 16.11 | 80.275055 | 104.291942 | 77.76305 | 0.004004 | 1.006077 | 0.024381 | 24.234122 | 0.13569 | 0.144486 | 0.005763 | 0.418789 | 0.418789 | 0.014249
2019-03-26 15:38 | 1553629079.2 | 572 | 0.20844 | 0.001257 | 8.6e-05 | 99.507825 | 97.818154 | 122.127589 | 21.261242 | 0.002473 | 0.002355 | 157.508669 | 0.242471 | 8.40337 | 0.003393 | 0.005198 | 0.005046 | 6.3e-05 | 0.00106 | 0.33251 | 1.387631 | 2.5476 | 100.79 | 21.1 | 16.102 | 81.316921 | 103.489244 | 78.46873 | 0.004002 | 1.004057 | 0.02434 | 24.241663 | 0.153185 | 0.144246 | 0.005271 | 0.381896 | 0.381896 | 0.015599
2019-03-26 15:38 | 1553629080.2 | 573 | 0.208288 | 0.001255 | 8.8e-05 | 99.436981 | 97.657804 | 121.692176 | 21.261242 | 0.002448 | 0.002306 | 157.445916 | 0.241547 | 8.402733 | 0.003432 | 0.004804 | 0.004661 | 5.9e-05 | 0.001055 | 0.352419 | 1.402876 | 2.5476 | 100.79 | 21.1 | 16.094 | 80.707886 | 104.450679 | 77.28925 | 0.004 | 1.007437 | 0.024337 | 24.157791 | 0.161489 | 0.143696 | 0.006184 | 0.448738 | 0.448738 | 0.013225
2019-03-26 15:38 | 1553629081.2 | 574 | 0.208342 | 0.001258 | 9e-05 | 99.445541 | 97.62755 | 121.524114 | 21.261242 | 0.002471 | 0.00237 | 157.387073 | 0.241976 | 8.403513 | 0.003425 | 0.00537 | 0.005332 | 6.3e-05 | 0.001054 | 0.33157 | 1.367228 | 2.5475 | 100.79 | 21.1 | 16.08 | 81.267648 | 104.267466 | 78.846694 | 0.003997 | 1.002979 | 0.024267 | 24.194689 | 0.165031 | 0.143952 | 0.005853 | 0.423108 | 0.423108 | 0.014051
2019-03-26 15:38 | 1553629082.2 | 575 | 0.208244 | 0.001261 | 9.3e-05 | 99.479488 | 97.680329 | 121.297607 | 21.261242 | 0.002471 | 0.002328 | 157.336222 | 0.242308 | 8.403922 | 0.003413 | 0.004273 | 0.0041 | 6.1e-05 | 0.001053 | 0.325874 | 1.350775 | 2.705 | 100.79 | 21.1 | 16.073 | 81.260678 | 103.974264 | 77.825519 | 0.003995 | 1.005897 | 0.024279 | 24.137042 | 0.163249 | 0.144149 | 0.006436 | 0.465839 | 0.465839 | 0.01278
2019-03-26 15:38 | 1553629083.2 | 576 | 0.207577 | 0.00128 | 9.5e-05 | 99.367908 | 98.087757 | 120.721831 | 21.261242 | 0.0025 | 0.002359 | 157.289243 | 0.242393 | 8.402206 | 0.003375 | 0.004969 | 0.004883 | 6e-05 | 0.001045 | 0.359774 | 1.329395 | 2.6537 | 100.79 | 21.1 | 16.063 | 81.969518 | 103.068765 | 78.576855 | 0.003993 | 1.003749 | 0.024196 | 24.105447 | 0.115981 | 0.144199 | 0.010428 | 0.755183 | 0.755183 | 0.007886
2019-03-26 15:38 | 1553629084.2 | 577 | 0.207332 | 0.00132 | 9.7e-05 | 99.413366 | 98.398369 | 120.203796 | 21.261242 | 0.002505 | 0.002365 | 157.191836 | 0.242646 | 8.404975 | 0.003469 | 0.004837 | 0.004729 | 6.1e-05 | 0.001046 | 0.316694 | 1.357716 | 2.5475 | 100.79 | 21.1 | 16.061 | 82.088026 | 105.339364 | 78.715018 | 0.003992 | 1.003355 | 0.024139 | 24.058395 | 0.091792 | 0.14435 | 0.011847 | 0.856514 | 0.856514 | 0.00696
2019-03-26 15:38 | 1553629085.2 | 578 | 0.207102 | 0.001375 | 0.0001 | 99.318316 | 98.630322 | 119.667689 | 21.261242 | 0.002561 | 0.002407 | 157.083273 | 0.241963 | 8.405242 | 0.003407 | 0.004904 | 0.004845 | 6.2e-05 | 0.001042 | 0.31238 | 1.385928 | 2.5475 | 100.79 | 21.1 | 16.06 | 83.437459 | 103.842943 | 79.717526 | 0.003992 | 1.000504 | 0.024051 | 24.038857 | 0.062176 | 0.143944 | 0.013162 | 0.948453 | 0.948453 | 0.006268
2019-03-26 15:38 | 1553629086.2 | 579 | 0.20696 | 0.001465 | 0.000103 | 99.360823 | 98.962785 | 118.99638 | 21.261242 | 0.002527 | 0.002394 | 156.985539 | 0.243271 | 8.400939 | 0.003335 | 0.004636 | 0.00453 | 6e-05 | 0.001044 | 0.30215 | 1.381769 | 2.5475 | 100.79 | 21.1 | 16.061 | 82.607518 | 102.093236 | 79.405613 | 0.003992 | 1.001389 | 0.023994 | 23.960739 | 0.035904 | 0.144722 | 0.013902 | 0.999495 | 0.999495 | 0.00598
2019-03-26 15:38 | 1553629087.2 | 580 | 0.206639 | 0.001568 | 0.000106 | 99.287618 | 99.095906 | 118.77527 | 21.261242 | 0.00254 | 0.002434 | 156.910998 | 0.242204 | 8.401758 | 0.003313 | 0.004506 | 0.004433 | 5.9e-05 | 0.001045 | 0.322777 | 1.330226 | 2.5475 | 100.79 | 21.1 | 16.064 | 82.931353 | 101.564629 | 80.38272 | 0.003993 | 0.998622 | 0.023939 | 23.971617 | 0.017287 | 0.144087 | 0.015699 | 1.126517 | 1.126517 | 0.005282
2019-03-26 15:38 | 1553629088.2 | 581 | 0.206295 | 0.00169 | 0.000108 | 99.166001 | 98.880762 | 118.376708 | 21.261242 | 0.002605 | 0.002456 | 156.786181 | 0.242789 | 8.403591 | 0.003342 | 0.004715 | 0.004573 | 5.7e-05 | 0.001039 | 0.32604 | 1.369963 | 2.5475 | 100.79 | 21.1 | 16.074 | 84.482287 | 102.273827 | 80.914337 | 0.003995 | 0.997122 | 0.02388 | 23.94935 | 0.025765 | 0.144435 | 0.017609 | 1.260845 | 1.260845 | 0.004731
2019-03-26 15:38 | 1553629089.2 | 582 | 0.205964 | 0.001822 | 0.000112 | 99.18814 | 98.811177 | 117.436876 | 21.261242 | 0.002565 | 0.002544 | 156.677235 | 0.24251 | 8.402499 | 0.003331 | 0.004488 | 0.004392 | 5.6e-05 | 0.001033 | 0.345783 | 1.343967 | 2.5475 | 100.79 | 21.1 | 16.08 | 83.51392 | 101.995685 | 83.017905 | 0.003997 | 0.991233 | 0.023715 | 23.924846 | 0.034058 | 0.144269 | 0.019428 | 1.381654 | 1.381654 | 0.004312
2019-03-26 15:38 | 1553629090.2 | 583 | 0.205623 | 0.00197 | 0.000116 | 99.109621 | 98.658895 | 116.780824 | 21.261242 | 0.002557 | 0.002497 | 156.591922 | 0.243076 | 8.401225 | 0.003332 | 0.004368 | 0.004279 | 5.5e-05 | 0.001031 | 0.281743 | 1.367535 | 2.5474 | 100.79 | 21.1 | 16.088 | 83.341524 | 102.011419 | 81.893078 | 0.003999 | 0.994373 | 0.023686 | 23.820222 | 0.04077 | 0.144606 | 0.021283 | 1.511829 | 1.511829 | 0.00395
2019-03-26 15:38 | 1553629091.2 | 584 | 0.205338 | 0.002128 | 0.000122 | 99.070951 | 98.458206 | 115.987927 | 21.261242 | 0.002567 | 0.002475 | 156.506954 | 0.242009 | 8.401751 | 0.003344 | 0.004734 | 0.004708 | 5.6e-05 | 0.00103 | 0.347387 | 1.350189 | 2.5474 | 100.79 | 21.1 | 16.106 | 83.574032 | 102.305299 | 81.357301 | 0.004003 | 0.995876 | 0.023623 | 23.721301 | 0.055493 | 0.143971 | 0.022789 | 1.614405 | 1.614405 | 0.003683
2019-03-26 15:38 | 1553629092.2 | 585 | 0.204955 | 0.002313 | 0.000128 | 98.908304 | 97.932114 | 115.030959 | 21.261242 | 0.002602 | 0.002559 | 156.401841 | 0.242197 | 8.400659 | 0.003401 | 0.004689 | 0.004535 | 5.5e-05 | 0.001029 | 0.299495 | 1.330951 | 2.5474 | 100.79 | 21.1 | 16.115 | 84.41519 | 103.693703 | 83.390813 | 0.004006 | 0.990196 | 0.023459 | 23.690897 | 0.088718 | 0.144083 | 0.02485 | 1.748076 | 1.748076 | 0.003404
2019-03-26 15:38 | 1553629093.2 | 586 | 0.204652 | 0.002621 | 0.000134 | 98.949335 | 97.826895 | 114.260127 | 21.261242 | 0.002699 | 0.002625 | 156.286091 | 0.242399 | 8.40246 | 0.003394 | 0.004712 | 0.004675 | 5.6e-05 | 0.00103 | 0.321726 | 1.356263 | 2.5475 | 100.79 | 21.1 | 16.136 | 86.737736 | 103.532605 | 84.963539 | 0.004011 | 0.985848 | 0.023329 | 23.663405 | 0.102043 | 0.144203 | 0.026276 | 1.837855 | 1.837855 | 0.003241
2019-03-26 15:38 | 1553629094.2 | 587 | 0.203975 | 0.00293 | 0.000141 | 98.90299 | 97.591916 | 113.400099 | 21.261242 | 0.002716 | 0.002631 | 156.168347 | 0.24316 | 8.403214 | 0.003432 | 0.005517 | 0.00548 | 5.3e-05 | 0.001036 | 0.313486 | 1.370648 | 2.5474 | 100.79 | 21.1 | 16.146 | 87.156202 | 104.435653 | 85.108093 | 0.004013 | 0.98545 | 0.023236 | 23.578938 | 0.119363 | 0.144656 | 0.029938 | 2.08559 | 2.08559 | 0.002865
2019-03-26 15:38 | 1553629095.2 | 588 | 0.203542 | 0.003279 | 0.000148 | 98.837755 | 97.346183 | 112.388675 | 21.261242 | 0.002737 | 0.00264 | 156.060206 | 0.241866 | 8.402616 | 0.003467 | 0.005007 | 0.004887 | 5.3e-05 | 0.001038 | 0.344511 | 1.341798 | 2.5473 | 100.79 | 21.1 | 16.156 | 87.650528 | 105.279718 | 85.318799 | 0.004016 | 0.984871 | 0.023125 | 23.480453 | 0.136012 | 0.143886 | 0.032093 | 2.224758 | 2.224758 | 0.002671
2019-03-26 15:38 | 1553629096.2 | 589 | 0.202747 | 0.003672 | 0.000156 | 98.824176 | 97.394255 | 111.090654 | 21.261242 | 0.002769 | 0.002708 | 155.921972 | 0.243388 | 8.404455 | 0.003445 | 0.005196 | 0.005045 | 5.4e-05 | 0.001036 | 0.328031 | 1.329775 | 2.5474 | 100.79 | 21.1 | 16.18 | 88.440053 | 104.753406 | 86.96104 | 0.004022 | 0.980379 | 0.022939 | 23.397879 | 0.130367 | 0.144791 | 0.036353 | 2.499277 | 2.499277 | 0.002393
2019-03-26 15:38 | 1553629097.2 | 590 | 0.201859 | 0.004088 | 0.000163 | 98.672156 | 97.355259 | 110.292126 | 21.261242 | 0.00287 | 0.002801 | 155.776627 | 0.242367 | 8.401433 | 0.003576 | 0.004984 | 0.004895 | 5.4e-05 | 0.001036 | 0.315975 | 1.333254 | 2.5474 | 100.79 | 21.1 | 16.195 | 90.859154 | 107.930231 | 89.197736 | 0.004025 | 0.974328 | 0.022786 | 23.385925 | 0.120179 | 0.144184 | 0.041139 | 2.808833 | 2.808833 | 0.00212
2019-03-26 15:38 | 1553629098.2 | 591 | 0.201131 | 0.004576 | 0.000169 | 98.691933 | 96.988505 | 109.205356 | 21.261242 | 0.002904 | 0.002833 | 155.653593 | 0.242672 | 8.403435 | 0.003652 | 0.005139 | 0.005026 | 5.4e-05 | 0.00104 | 0.335386 | 1.387469 | 2.5476 | 100.79 | 21.1 | 16.209 | 91.675266 | 109.783289 | 89.977513 | 0.004029 | 0.972235 | 0.022649 | 23.295448 | 0.155731 | 0.144366 | 0.044878 | 3.044962 | 3.044962 | 0.001958
2019-03-26 15:38 | 1553629099.2 | 592 | 0.200322 | 0.005074 | 0.000173 | 98.678945 | 97.038932 | 108.309416 | 21.261242 | 0.003015 | 0.002878 | 155.504798 | 0.242093 | 8.402096 | 0.003708 | 0.004666 | 0.004701 | 5.5e-05 | 0.001038 | 0.282628 | 1.398248 | 2.5475 | 100.79 | 21.11 | 16.233 | 94.349141 | 111.13128 | 91.061534 | 0.004037 | 0.969342 | 0.022522 | 23.234293 | 0.149905 | 0.144021 | 0.049085 | 3.310989 | 3.310989 | 0.001796
2019-03-26 15:38 | 1553629100.2 | 593 | 0.199994 | 0.005586 | 0.000177 | 98.640276 | 96.950855 | 107.082516 | 21.261242 | 0.002993 | 0.002981 | 155.319912 | 0.24223 | 8.401478 | 0.003687 | 0.005021 | 0.004841 | 5.2e-05 | 0.001043 | 0.34075 | 1.384095 | 2.5474 | 100.79 | 21.11 | 16.243 | 93.823315 | 110.623233 | 93.529091 | 0.00404 | 0.962818 | 0.022319 | 23.18045 | 0.154521 | 0.144103 | 0.050416 | 3.369566 | 3.369566 | 0.001766
2019-03-26 15:38 | 1553629101.2 | 594 | 0.199102 | 0.006119 | 0.000181 | 98.570611 | 96.75521 | 106.565186 | 21.261242 | 0.003093 | 0.003029 | 155.148423 | 0.242672 | 8.401283 | 0.003718 | 0.004896 | 0.004755 | 5.5e-05 | 0.001046 | 0.327091 | 1.332602 | 2.5475 | 100.79 | 21.11 | 16.261 | 96.236761 | 111.38621 | 94.688092 | 0.004044 | 0.959785 | 0.022229 | 23.160906 | 0.16627 | 0.144366 | 0.055073 | 3.665061 | 3.665061 | 0.001627
2019-03-26 15:38 | 1553629102.2 | 595 | 0.198468 | 0.006675 | 0.000183 | 98.48117 | 96.724956 | 105.801396 | 21.261242 | 0.003116 | 0.003066 | 154.994108 | 0.242796 | 8.401589 | 0.003668 | 0.005493 | 0.005407 | 5.6e-05 | 0.001038 | 0.284785 | 1.364441 | 2.5475 | 100.79 | 21.11 | 16.267 | 96.800777 | 110.167353 | 95.585268 | 0.004046 | 0.957449 | 0.022123 | 23.105882 | 0.160947 | 0.144439 | 0.058172 | 3.851917 | 3.851917 | 0.001549
2019-03-26 15:38 | 1553629103.2 | 596 | 0.197819 | 0.007239 | 0.000184 | 98.461393 | 96.806307 | 105.032443 | 21.261242 | 0.003191 | 0.00309 | 154.822159 | 0.242132 | 8.399015 | 0.003686 | 0.004959 | 0.004861 | 5.6e-05 | 0.001035 | 0.295182 | 1.387038 | 2.5474 | 100.79 | 21.11 | 16.271 | 98.614488 | 110.620072 | 96.170132 | 0.004047 | 0.955933 | 0.022025 | 23.040014 | 0.151631 | 0.144045 | 0.061355 | 4.043794 | 4.043794 | 0.001471
2019-03-26 15:38 | 1553629104.2 | 597 | 0.197109 | 0.007716 | 0.000184 | 98.420658 | 96.635536 | 104.620268 | 21.261242 | 0.003221 | 0.00312 | 154.640244 | 0.243095 | 8.403129 | 0.003727 | 0.005488 | 0.005372 | 5.5e-05 | 0.001027 | 0.319736 | 1.336385 | 2.5473 | 100.79 | 21.11 | 16.276 | 99.325834 | 111.597138 | 96.902682 | 0.004048 | 0.954041 | 0.02196 | 23.017556 | 0.163723 | 0.144617 | 0.064999 | 4.270334 | 4.270334 | 0.001399
2019-03-26 15:38 | 1553629105.2 | 598 | 0.196627 | 0.008197 | 0.000183 | 98.390549 | 96.093978 | 103.830893 | 21.261242 | 0.003224 | 0.003227 | 154.440196 | 0.241599 | 8.40298 | 0.003833 | 0.005392 | 0.005237 | 5.3e-05 | 0.001027 | 0.30685 | 1.332021 | 2.5474 | 100.79 | 21.12 | 16.278 | 99.404161 | 114.184101 | 99.481767 | 0.004051 | 0.947438 | 0.021801 | 23.010325 | 0.211253 | 0.143727 | 0.067285 | 4.387901 | 4.387901 | 0.001353
2019-03-26 15:38 | 1553629106.2 | 599 | 0.196169 | 0.008641 | 0.000181 | 98.250041 | 96.04658 | 103.418249 | 21.261242 | 0.00332 | 0.00324 | 154.280226 | 0.242861 | 8.404241 | 0.003897 | 0.0049 | 0.004808 | 5.4e-05 | 0.001026 | 0.314703 | 1.382858 | 2.5475 | 100.79 | 21.12 | 16.278 | 101.71855 | 115.75495 | 99.802612 | 0.004051 | 0.946623 | 0.021748 | 22.97444 | 0.202884 | 0.144478 | 0.069478 | 4.519299 | 4.519299 | 0.00132
2019-03-26 15:38 | 1553629107.2 | 600 | 0.195873 | 0.009026 | 0.000179 | 98.301402 | 96.123225 | 103.036119 | 21.261242 | 0.00342 | 0.003295 | 154.080639 | 0.242672 | 8.403786 | 0.003945 | 0.00539 | 0.005283 | 5.4e-05 | 0.001025 | 0.338041 | 1.352817 | 2.5475 | 100.79 | 21.12 | 16.275 | 104.149453 | 116.920847 | 101.122533 | 0.00405 | 0.943284 | 0.02167 | 22.972499 | 0.200423 | 0.144366 | 0.070779 | 4.586944 | 4.586944 | 0.0013
2019-03-26 15:38 | 1553629108.2 | 601 | 0.195409 | 0.009293 | 0.000177 | 98.245908 | 96.324586 | 102.894816 | 21.261242 | 0.003448 | 0.003337 | 153.895906 | 0.242178 | 8.4001 | 0.003972 | 0.005554 | 0.00546 | 4.9e-05 | 0.001021 | 0.346336 | 1.360603 | 2.5475 | 100.79 | 21.12 | 16.27 | 104.820308 | 117.582092 | 102.14504 | 0.004049 | 0.940714 | 0.021625 | 22.988079 | 0.176655 | 0.144072 | 0.073211 | 4.734093 | 4.734093 | 0.001257
2019-03-26 15:38 | 1553629109.2 | 602 | 0.195243 | 0.009721 | 0.000176 | 98.177129 | 96.278533 | 102.946456 | 21.261242 | 0.003476 | 0.003384 | 153.704157 | 0.242679 | 8.40452 | 0.004069 | 0.005277 | 0.005129 | 4.8e-05 | 0.001022 | 0.314924 | 1.385505 | 2.5475 | 100.79 | 21.12 | 16.254 | 105.50231 | 119.951389 | 103.279478 | 0.004045 | 0.937879 | 0.021598 | 23.028573 | 0.174668 | 0.14437 | 0.073697 | 4.759474 | 4.759474 | 0.001253
2019-03-26 15:38 | 1553629110.2 | 603 | 0.194465 | 0.009988 | 0.000175 | 98.08149 | 96.126251 | 103.54993 | 21.261242 | 0.003561 | 0.003397 | 153.534144 | 0.243271 | 8.401927 | 0.004116 | 0.005719 | 0.005584 | 5e-05 | 0.001023 | 0.352972 | 1.384206 | 2.5474 | 100.79 | 21.12 | 16.244 | 107.565574 | 121.093232 | 103.5859 | 0.004043 | 0.937116 | 0.021652 | 23.10537 | 0.180109 | 0.144722 | 0.077984 | 5.047366 | 5.047366 | 0.001184
2019-03-26 15:38 | 1553629111.2 | 604 | 0.194217 | 0.010404 | 0.000176 | 98.004151 | 95.937328 | 103.601569 | 21.261242 | 0.003684 | 0.00349 | 153.329995 | 0.241013 | 8.400529 | 0.004145 | 0.005405 | 0.005333 | 4.7e-05 | 0.001026 | 0.340584 | 1.352308 | 2.5474 | 100.79 | 21.12 | 16.226 | 110.554661 | 121.810911 | 105.848375 | 0.004038 | 0.931522 | 0.021593 | 23.180423 | 0.19065 | 0.143379 | 0.078961 | 5.096179 | 5.096179 | 0.001162
2019-03-26 15:39 | 1553629112.2 | 605 | 0.194539 | 0.01069 | 0.000178 | 97.933897 | 95.939345 | 103.981586 | 21.261242 | 0.003656 | 0.003504 | 153.125212 | 0.24236 | 8.401881 | 0.004217 | 0.00561 | 0.005537 | 5e-05 | 0.001026 | 0.32781 | 1.32984 | 2.5473 | 100.79 | 21.12 | 16.218 | 109.88027 | 123.569797 | 106.188438 | 0.004036 | 0.930687 | 0.021623 | 23.233314 | 0.184048 | 0.14418 | 0.076727 | 4.959634 | 4.959634 | 0.001201
2019-03-26 15:39 | 1553629113.2 | 606 | 0.194581 | 0.010955 | 0.000181 | 97.780401 | 95.659658 | 104.742559 | 21.261242 | 0.003717 | 0.003469 | 152.934442 | 0.242399 | 8.402928 | 0.004203 | 0.005412 | 0.005198 | 5e-05 | 0.001025 | 0.338262 | 1.307587 | 2.5475 | 100.79 | 21.12 | 16.209 | 111.364316 | 123.232719 | 105.331605 | 0.004034 | 0.932794 | 0.021726 | 23.291824 | 0.196131 | 0.144203 | 0.076166 | 4.947001 | 4.947001 | 0.001204
2019-03-26 15:39 | 1553629114.2 | 607 | 0.194644 | 0.01122 | 0.000186 | 97.835896 | 95.405183 | 105.588972 | 21.261242 | 0.003708 | 0.003494 | 152.767745 | 0.242288 | 8.403279 | 0.0043 | 0.005905 | 0.005844 | 4.8e-05 | 0.001027 | 0.336105 | 1.309 | 2.5474 | 100.79 | 21.12 | 16.19 | 111.133713 | 125.608122 | 105.933506 | 0.004029 | 0.931313 | 0.021797 | 23.404331 | 0.225033 | 0.144137 | 0.075479 | 4.91828 | 4.91828 | 0.00121
2019-03-26 15:39 | 1553629115.2 | 608 | 0.194915 | 0.011437 | 0.000192 | 97.759443 | 95.230379 | 106.42224 | 21.261242 | 0.003712 | 0.0035 | 152.620387 | 0.241762 | 8.400718 | 0.004185 | 0.005696 | 0.005608 | 4.7e-05 | 0.001032 | 0.337322 | 1.339795 | 2.5474 | 100.79 | 21.12 | 16.18 | 111.238794 | 122.777426 | 106.099414 | 0.004027 | 0.930906 | 0.021878 | 23.50164 | 0.234444 | 0.143824 | 0.073619 | 4.815272 | 4.815272 | 0.001234
2019-03-26 15:39 | 1553629116.2 | 609 | 0.19568 | 0.011602 | 0.000197 | 97.607421 | 95.126841 | 107.509244 | 21.261242 | 0.003753 | 0.003494 | 152.475483 | 0.241417 | 8.398514 | 0.004094 | 0.005718 | 0.005509 | 4.9e-05 | 0.001037 | 0.348824 | 1.331762 | 2.5473 | 100.79 | 21.12 | 16.17 | 112.246138 | 120.56538 | 105.94054 | 0.004024 | 0.931296 | 0.021994 | 23.616411 | 0.230254 | 0.143619 | 0.068886 | 4.530891 | 4.530891 | 0.001309
2019-03-26 15:39 | 1553629117.2 | 610 | 0.196422 | 0.011686 | 0.000201 | 97.493775 | 94.914051 | 108.174684 | 21.261242 | 0.003821 | 0.003499 | 152.338726 | 0.242373 | 8.402096 | 0.004182 | 0.005963 | 0.005892 | 5.1e-05 | 0.001035 | 0.30862 | 1.284564 | 2.5474 | 100.79 | 21.12 | 16.15 | 113.900505 | 122.70127 | 106.058663 | 0.004019 | 0.931006 | 0.022058 | 23.693077 | 0.239864 | 0.144188 | 0.064377 | 4.247825 | 4.247825 | 0.001402
2019-03-26 15:39 | 1553629118.2 | 611 | 0.197765 | 0.011668 | 0.000202 | 97.421456 | 94.780259 | 109.170851 | 21.261242 | 0.003685 | 0.003418 | 152.20375 | 0.242425 | 8.403292 | 0.00417 | 0.00527 | 0.005181 | 5.2e-05 | 0.001036 | 0.319238 | 1.341135 | 2.5474 | 100.79 | 21.12 | 16.14 | 110.58919 | 122.413573 | 104.10002 | 0.004017 | 0.935839 | 0.022217 | 23.740371 | 0.245844 | 0.144219 | 0.0564 | 3.749892 | 3.749892 | 0.001588
2019-03-26 15:39 | 1553629119.2 | 612 | 0.198559 | 0.011555 | 0.000202 | 97.309875 | 94.318708 | 109.96844 | 21.261242 | 0.003739 | 0.003501 | 152.103659 | 0.242054 | 8.403344 | 0.004051 | 0.005249 | 0.005102 | 5.1e-05 | 0.001035 | 0.313486 | 1.337684 | 2.5474 | 100.79 | 21.12 | 16.12 | 111.897152 | 119.4977 | 106.112998 | 0.004012 | 0.930872 | 0.022239 | 23.89042 | 0.279257 | 0.143998 | 0.051795 | 3.447822 | 3.447822 | 0.001725
2019-03-26 15:39 | 1553629120.2 | 613 | 0.198963 | 0.011347 | 0.0002 | 97.20479 | 94.358039 | 110.610644 | 21.261242 | 0.003759 | 0.003497 | 152.017158 | 0.242197 | 8.405658 | 0.004038 | 0.005114 | 0.004968 | 5.5e-05 | 0.001037 | 0.31957 | 1.35482 | 2.5475 | 100.79 | 21.12 | 16.11 | 112.396072 | 119.190013 | 106.026403 | 0.004009 | 0.931085 | 0.022306 | 23.957342 | 0.265863 | 0.144083 | 0.04963 | 3.314121 | 3.314121 | 0.001796
2019-03-26 15:39 | 1553629121.2 | 614 | 0.199525 | 0.010881 | 0.000196 | 97.156969 | 94.422246 | 111.264347 | 21.261242 | 0.003745 | 0.003494 | 151.918945 | 0.241709 | 8.401381 | 0.004105 | 0.00573 | 0.005633 | 5.2e-05 | 0.00103 | 0.325487 | 1.363202 | 2.5475 | 100.79 | 21.12 | 16.101 | 112.032942 | 120.828063 | 105.952425 | 0.004007 | 0.931266 | 0.022374 | 24.025687 | 0.255378 | 0.143793 | 0.046836 | 3.137581 | 3.137581 | 0.001893
2019-03-26 15:39 | 1553629122.2 | 615 | 0.200007 | 0.01032 | 0.000192 | 97.14959 | 94.626968 | 111.853738 | 21.261242 | 0.003734 | 0.003441 | 151.82401 | 0.242165 | 8.403734 | 0.004062 | 0.005997 | 0.005836 | 5.2e-05 | 0.001027 | 0.306297 | 1.316512 | 2.5474 | 100.79 | 21.12 | 16.083 | 111.776216 | 119.769752 | 104.66857 | 0.004003 | 0.934431 | 0.022472 | 24.048413 | 0.235326 | 0.144064 | 0.044636 | 3.00359 | 3.00359 | 0.001981
2019-03-26 15:39 | 1553629123.2 | 616 | 0.200348 | 0.009747 | 0.000187 | 97.070479 | 94.58394 | 112.154184 | 21.261242 | 0.003759 | 0.003487 | 151.738505 | 0.242165 | 8.403545 | 0.00404 | 0.005491 | 0.005439 | 5.2e-05 | 0.001025 | 0.339866 | 1.324782 | 2.5473 | 100.79 | 21.13 | 16.074 | 112.38731 | 119.225691 | 105.786287 | 0.004003 | 0.931675 | 0.022469 | 24.116282 | 0.232107 | 0.144064 | 0.043292 | 2.913152 | 2.913152 | 0.002042
2019-03-26 15:39 | 1553629124.2 | 617 | 0.200911 | 0.00926 | 0.000183 | 97.043028 | 94.882452 | 112.644053 | 21.261242 | 0.003737 | 0.003377 | 151.655224 | 0.242555 | 8.40335 | 0.003922 | 0.004987 | 0.004937 | 5.3e-05 | 0.001023 | 0.329966 | 1.333147 | 2.5474 | 100.79 | 21.13 | 16.058 | 111.837048 | 116.345241 | 103.104125 | 0.003999 | 0.938316 | 0.022598 | 24.083205 | 0.201393 | 0.144296 | 0.040516 | 2.74239 | 2.74239 | 0.002173
2019-03-26 15:39 | 1553629125.2 | 618 | 0.201277 | 0.00878 | 0.000177 | 96.941779 | 94.812529 | 113.182039 | 21.261242 | 0.003711 | 0.003454 | 151.585264 | 0.242015 | 8.404384 | 0.003952 | 0.005093 | 0.004933 | 5.1e-05 | 0.001027 | 0.30685 | 1.345589 | 2.5474 | 100.79 | 21.12 | 16.051 | 111.219091 | 117.091931 | 104.97521 | 0.003995 | 0.933673 | 0.022595 | 24.200598 | 0.198649 | 0.143975 | 0.038916 | 2.634192 | 2.634192 | 0.002257
2019-03-26 15:39 | 1553629126.2 | 619 | 0.201616 | 0.008356 | 0.000173 | 96.905766 | 94.939935 | 113.745845 | 21.261242 | 0.003659 | 0.00345 | 151.484214 | 0.241547 | 8.401465 | 0.003864 | 0.004938 | 0.004842 | 5.3e-05 | 0.001028 | 0.30685 | 1.319678 | 2.5474 | 100.79 | 21.12 | 16.045 | 109.959025 | 114.932295 | 104.884789 | 0.003993 | 0.933897 | 0.022654 | 24.257898 | 0.183315 | 0.143696 | 0.037407 | 2.538918 | 2.538918 | 0.002337
2019-03-26 15:39 | 1553629127.2 | 620 | 0.201983 | 0.008011 | 0.000167 | 96.910194 | 94.874047 | 114.118117 | 21.261242 | 0.003722 | 0.003477 | 151.419276 | 0.242022 | 8.403961 | 0.003945 | 0.005347 | 0.005217 | 5.3e-05 | 0.001026 | 0.29214 | 1.336959 | 2.5475 | 100.79 | 21.12 | 16.038 | 111.494469 | 116.910597 | 105.528257 | 0.003991 | 0.93231 | 0.022672 | 24.318232 | 0.189933 | 0.143979 | 0.035636 | 2.420922 | 2.420922 | 0.002456
2019-03-26 15:39 | 1553629128.2 | 621 | 0.202317 | 0.007695 | 0.000161 | 96.827542 | 95.084484 | 114.177972 | 21.261242 | 0.003768 | 0.003391 | 151.339579 | 0.242087 | 8.400061 | 0.003908 | 0.005538 | 0.005478 | 5.2e-05 | 0.001031 | 0.351866 | 1.282767 | 2.5475 | 100.79 | 21.13 | 16.036 | 112.606148 | 116.008848 | 103.444431 | 0.003993 | 0.937468 | 0.022741 | 24.257588 | 0.162484 | 0.144017 | 0.034026 | 2.318805 | 2.318805 | 0.002565
2019-03-26 15:39 | 1553629129.2 | 622 | 0.202548 | 0.007457 | 0.000155 | 96.786217 | 95.175249 | 114.27679 | 21.261242 | 0.003727 | 0.003373 | 151.245085 | 0.241625 | 8.401394 | 0.003903 | 0.005603 | 0.005408 | 5.5e-05 | 0.001036 | 0.310058 | 1.28436 | 2.5474 | 100.79 | 21.13 | 16.035 | 111.597868 | 115.901285 | 103.016938 | 0.003993 | 0.938534 | 0.022763 | 24.254305 | 0.150131 | 0.143743 | 0.032936 | 2.24712 | 2.24712 | 0.002642
2019-03-26 15:39 | 1553629130.2 | 623 | 0.202858 | 0.00721 | 0.00015 | 96.781198 | 95.007503 | 114.366925 | 21.261242 | 0.003695 | 0.003404 | 151.151146 | 0.241469 | 8.400978 | 0.003941 | 0.005564 | 0.005421 | 5.3e-05 | 0.001026 | 0.303256 | 1.300445 | 2.5475 | 100.79 | 21.12 | 16.035 | 110.826045 | 116.810054 | 103.768322 | 0.003991 | 0.936663 | 0.02275 | 24.28809 | 0.165446 | 0.14365 | 0.031384 | 2.140163 | 2.140163 | 0.002772
2019-03-26 15:39 | 1553629131.2 | 624 | 0.203098 | 0.006969 | 0.000146 | 96.669323 | 95.067676 | 114.650472 | 21.261242 | 0.003666 | 0.003363 | 151.084943 | 0.241267 | 8.402544 | 0.00389 | 0.00509 | 0.005017 | 5.2e-05 | 0.001027 | 0.31404 | 1.303275 | 2.5473 | 100.79 | 21.13 | 16.036 | 110.117518 | 115.583999 | 102.770172 | 0.003993 | 0.93915 | 0.022808 | 24.285959 | 0.149437 | 0.14353 | 0.030249 | 2.068205 | 2.068205 | 0.002866
2019-03-26 15:39 | 1553629132.2 | 625 | 0.203297 | 0.006741 | 0.000142 | 96.593166 | 94.752693 | 114.914302 | 21.261242 | 0.003694 | 0.00333 | 151.010843 | 0.241306 | 8.403298 | 0.00384 | 0.005165 | 0.005058 | 5.1e-05 | 0.001027 | 0.316141 | 1.309516 | 2.5473 | 100.79 | 21.12 | 16.039 | 110.814129 | 114.358813 | 101.982372 | 0.003992 | 0.941122 | 0.022858 | 24.288396 | 0.172073 | 0.143553 | 0.029338 | 2.010568 | 2.010568 | 0.002949
2019-03-26 15:39 | 1553629133.2 | 626 | 0.20336 | 0.006526 | 0.000138 | 96.556562 | 94.99641 | 114.942468 | 21.261242 | 0.003682 | 0.003334 | 150.938199 | 0.242028 | 8.404761 | 0.003799 | 0.005305 | 0.005209 | 5.3e-05 | 0.00103 | 0.346502 | 1.305714 | 2.5473 | 100.79 | 21.12 | 16.042 | 110.504085 | 113.363894 | 102.061042 | 0.003992 | 0.940925 | 0.022859 | 24.293919 | 0.145705 | 0.143983 | 0.029227 | 2.003153 | 2.003153 | 0.002969
2019-03-26 15:39 | 1553629134.2 | 627 | 0.203496 | 0.006324 | 0.000134 | 96.423729 | 94.970526 | 114.694834 | 21.261242 | 0.003681 | 0.003336 | 150.872283 | 0.242041 | 8.403727 | 0.003838 | 0.005562 | 0.005444 | 5.3e-05 | 0.001026 | 0.311662 | 1.358269 | 2.5474 | 100.79 | 21.12 | 16.045 | 110.491441 | 114.309102 | 102.123011 | 0.003993 | 0.940769 | 0.022832 | 24.269739 | 0.135829 | 0.14399 | 0.028668 | 1.962746 | 1.962746 | 0.00303
2019-03-26 15:39 | 1553629135.2 | 628 | 0.203624 | 0.006139 | 0.00013 | 96.288534 | 94.843793 | 114.802808 | 21.261242 | 0.003628 | 0.003293 | 150.790938 | 0.242223 | 8.401257 | 0.003805 | 0.004706 | 0.004612 | 5.2e-05 | 0.001027 | 0.312602 | 1.339937 | 2.5474 | 100.79 | 21.12 | 16.051 | 109.198842 | 113.514655 | 101.071723 | 0.003995 | 0.943412 | 0.022875 | 24.247126 | 0.135224 | 0.144099 | 0.028128 | 1.929562 | 1.929562 | 0.003084
2019-03-26 15:39 | 1553629136.2 | 629 | 0.203708 | 0.005969 | 0.000126 | 96.360264 | 94.685124 | 114.794593 | 21.261242 | 0.003732 | 0.003253 | 150.718869 | 0.242425 | 8.403259 | 0.003726 | 0.005139 | 0.004906 | 5.6e-05 | 0.001032 | 0.334833 | 1.330975 | 2.5475 | 100.79 | 21.12 | 16.053 | 111.727308 | 111.578891 | 100.09763 | 0.003995 | 0.945874 | 0.022904 | 24.214681 | 0.156861 | 0.144219 | 0.027839 | 1.912356 | 1.912356 | 0.003115
2019-03-26 15:39 | 1553629137.2 | 630 | 0.203827 | 0.005817 | 0.000123 | 96.287353 | 95.03238 | 114.647656 | 21.261242 | 0.003666 | 0.003323 | 150.628841 | 0.241794 | 8.406269 | 0.003854 | 0.005024 | 0.004954 | 5.7e-05 | 0.001034 | 0.332289 | 1.332065 | 2.5474 | 100.79 | 21.12 | 16.059 | 110.127728 | 114.702928 | 101.792368 | 0.003997 | 0.941599 | 0.022838 | 24.254055 | 0.117346 | 0.143843 | 0.027315 | 1.871076 | 1.871076 | 0.003175
2019-03-26 15:39 | 1553629138.2 | 631 | 0.203936 | 0.005671 | 0.00012 | 96.154225 | 94.739247 | 114.62653 | 21.261242 | 0.003599 | 0.003344 | 150.561277 | 0.242002 | 8.401186 | 0.003753 | 0.004753 | 0.0046 | 5.9e-05 | 0.001037 | 0.33157 | 1.336065 | 2.5474 | 100.79 | 21.12 | 16.062 | 108.492654 | 112.250032 | 102.309899 | 0.003997 | 0.940301 | 0.02282 | 24.268552 | 0.132603 | 0.143967 | 0.026844 | 1.837567 | 1.837567 | 0.003236
2019-03-26 15:39 | 1553629139.2 | 632 | 0.204048 | 0.005535 | 0.000117 | 96.042645 | 94.7258 | 115.096682 | 21.261242 | 0.003663 | 0.003222 | 150.485221 | 0.241436 | 8.403643 | 0.003787 | 0.004851 | 0.00475 | 5.8e-05 | 0.00104 | 0.311662 | 1.304943 | 2.5474 | 100.79 | 21.12 | 16.065 | 110.056744 | 113.058759 | 99.35702 | 0.003998 | 0.947755 | 0.022957 | 24.222454 | 0.123488 | 0.14363 | 0.026341 | 1.814078 | 1.814078 | 0.00327
2019-03-26 15:39 | 1553629140.2 | 633 | 0.204136 | 0.005415 | 0.000115 | 95.865829 | 94.478386 | 115.240567 | 21.261242 | 0.003617 | 0.003287 | 150.424135 | 0.242002 | 8.401862 | 0.003793 | 0.00542 | 0.005353 | 5.6e-05 | 0.00104 | 0.32781 | 1.302573 | 2.5474 | 100.79 | 21.12 | 16.069 | 108.924545 | 113.215338 | 100.919302 | 0.003999 | 0.943797 | 0.022923 | 24.288363 | 0.130398 | 0.143967 | 0.025967 | 1.785781 | 1.785781 | 0.00333
2019-03-26 15:39 | 1553629141.2 | 634 | 0.204119 | 0.005294 | 0.000111 | 95.759857 | 94.29753 | 114.994577 | 21.261242 | 0.003625 | 0.003243 | 150.340835 | 0.242523 | 8.401706 | 0.003753 | 0.00552 | 0.005426 | 5.5e-05 | 0.001044 | 0.284398 | 1.324985 | 2.5474 | 100.79 | 21.12 | 16.069 | 109.116962 | 112.234942 | 99.860645 | 0.003999 | 0.946475 | 0.022931 | 24.228069 | 0.137644 | 0.144277 | 0.026223 | 1.804277 | 1.804277 | 0.003303
2019-03-26 15:39 | 1553629142.2 | 635 | 0.204129 | 0.005189 | 0.00011 | 95.744213 | 94.28778 | 114.992465 | 21.261242 | 0.003625 | 0.003257 | 150.286266 | 0.242048 | 8.402414 | 0.003732 | 0.005152 | 0.00505 | 5.5e-05 | 0.001048 | 0.329635 | 1.329423 | 2.5474 | 100.79 | 21.12 | 16.068 | 109.117691 | 111.731932 | 100.211537 | 0.003999 | 0.945586 | 0.02292 | 24.23924 | 0.137107 | 0.143994 | 0.026297 | 1.808573 | 1.808573 | 0.003288
2019-03-26 15:39 | 1553629143.2 | 636 | 0.204141 | 0.00509 | 0.000107 | 95.625843 | 94.224582 | 115.449707 | 21.261242 | 0.0036 | 0.003255 | 150.207508 | 0.241592 | 8.40545 | 0.003716 | 0.004668 | 0.004504 | 5.5e-05 | 0.001045 | 0.329966 | 1.287357 | 2.5474 | 100.79 | 21.12 | 16.067 | 108.5218 | 111.327096 | 100.158089 | 0.003999 | 0.945721 | 0.022967 | 24.285644 | 0.132039 | 0.143723 | 0.026346 | 1.815805 | 1.815805 | 0.003269
2019-03-26 15:39 | 1553629144.2 | 637 | 0.204351 | 0.005007 | 0.000105 | 95.356634 | 94.114657 | 115.763766 | 21.261242 | 0.003586 | 0.00322 | 150.160127 | 0.241768 | 8.402434 | 0.003646 | 0.005466 | 0.005359 | 5.4e-05 | 0.001043 | 0.320289 | 1.3215 | 2.5474 | 100.79 | 21.12 | 16.065 | 108.176695 | 109.632603 | 99.317131 | 0.003998 | 0.947856 | 0.023025 | 24.291247 | 0.117264 | 0.143828 | 0.025194 | 1.740802 | 1.740802 | 0.003412
2019-03-26 15:39 | 1553629145.2 | 638 | 0.204283 | 0.00494 | 0.000104 | 95.409767 | 93.855476 | 115.654855 | 21.261242 | 0.003603 | 0.003253 | 150.077612 | 0.241209 | 8.402531 | 0.003647 | 0.004729 | 0.004655 | 5.5e-05 | 0.001043 | 0.363867 | 1.309584 | 2.5474 | 100.79 | 21.12 | 16.058 | 108.592723 | 109.663225 | 100.100774 | 0.003996 | 0.945866 | 0.02299 | 24.305346 | 0.146913 | 0.143495 | 0.025686 | 1.772196 | 1.772196 | 0.003344
2019-03-26 15:39 | 1553629146.2 | 639 | 0.204122 | 0.00488 | 0.000102 | 95.214355 | 93.858166 | 115.601103 | 21.261242 | 0.003644 | 0.003233 | 149.999621 | 0.241918 | 8.402492 | 0.003631 | 0.005729 | 0.005644 | 5.4e-05 | 0.001048 | 0.304306 | 1.31532 | 2.5474 | 100.79 | 21.12 | 16.053 | 109.590802 | 109.27781 | 99.623929 | 0.003995 | 0.947076 | 0.022999 | 24.28417 | 0.128318 | 0.143917 | 0.026726 | 1.844869 | 1.844869 | 0.003222
2019-03-26 15:39 | 1553629147.2 | 640 | 0.20437 | 0.004824 | 0.0001 | 95.113697 | 93.912287 | 115.942157 | 21.261242 | 0.003611 | 0.003215 | 149.932977 | 0.242659 | 8.403305 | 0.003645 | 0.005728 | 0.0056 | 5.6e-05 | 0.001047 | 0.315643 | 1.330015 | 2.5474 | 100.79 | 21.11 | 16.041 | 108.779517 | 109.610487 | 99.194086 | 0.00399 | 0.94817 | 0.023046 | 24.305941 | 0.113701 | 0.144358 | 0.02531 | 1.7508 | 1.7508 | 0.003405
2019-03-26 15:39 | 1553629148.2 | 641 | 0.204385 | 0.004774 | 9.9e-05 | 95.009792 | 93.598649 | 116.031822 | 21.261242 | 0.003589 | 0.003213 | 149.8588 | 0.24182 | 8.402713 | 0.00361 | 0.005187 | 0.005015 | 5.2e-05 | 0.001054 | 0.313099 | 1.340328 | 2.5474 | 100.79 | 21.12 | 16.035 | 108.242262 | 108.759841 | 99.144531 | 0.003991 | 0.948296 | 0.023057 | 24.313719 | 0.133846 | 0.143859 | 0.025284 | 1.749848 | 1.749848 | 0.003395
2019-03-26 15:39 | 1553629149.2 | 642 | 0.204389 | 0.004727 | 9.7e-05 | 94.853342 | 93.412752 | 115.697809 | 21.261242 | 0.003547 | 0.003196 | 149.80517 | 0.241443 | 8.401043 | 0.00358 | 0.005005 | 0.004894 | 5.4e-05 | 0.001062 | 0.320455 | 1.35295 | 2.5476 | 100.79 | 21.12 | 16.03 | 107.230842 | 108.023228 | 98.735326 | 0.003989 | 0.949339 | 0.023036 | 24.265352 | 0.136888 | 0.143634 | 0.025319 | 1.750869 | 1.750869 | 0.003388
2019-03-26 15:39 | 1553629150.2 | 643 | 0.204434 | 0.004683 | 9.6e-05 | 94.732318 | 93.386195 | 115.795923 | 21.261242 | 0.00358 | 0.003197 | 149.71748 | 0.241475 | 8.40036 | 0.003579 | 0.005284 | 0.005117 | 5.2e-05 | 0.001059 | 0.282407 | 1.329324 | 2.5472 | 100.79 | 21.12 | 16.02 | 108.030269 | 108.014486 | 98.750068 | 0.003987 | 0.949302 | 0.023045 | 24.27612 | 0.128011 | 0.143654 | 0.025107 | 1.736957 | 1.736957 | 0.003416
2019-03-26 15:39 | 1553629151.2 | 644 | 0.204493 | 0.004632 | 9.4e-05 | 94.537199 | 93.049697 | 116.028534 | 21.261242 | 0.003537 | 0.003179 | 149.648881 | 0.242028 | 8.405352 | 0.003566 | 0.004508 | 0.004448 | 5.3e-05 | 0.001063 | 0.313099 | 1.348708 | 2.5475 | 100.79 | 21.12 | 16.015 | 107.000036 | 107.69861 | 98.321122 | 0.003986 | 0.950398 | 0.023082 | 24.286473 | 0.141858 | 0.143983 | 0.024817 | 1.719681 | 1.719681 | 0.003458
2019-03-26 15:39 | 1553629152.2 | 645 | 0.20453 | 0.004588 | 9.3e-05 | 94.421486 | 92.906154 | 116.257154 | 21.261242 | 0.00358 | 0.003192 | 149.560309 | 0.241157 | 8.402317 | 0.003554 | 0.004616 | 0.00453 | 5.6e-05 | 0.001068 | 0.32333 | 1.437597 | 2.5475 | 100.79 | 21.12 | 16.012 | 108.035854 | 107.399293 | 98.63648 | 0.003985 | 0.949592 | 0.023095 | 24.320705 | 0.144712 | 0.143464 | 0.024648 | 1.708987 | 1.708987 | 0.003467
2019-03-26 15:39 | 1553629153.2 | 646 | 0.204556 | 0.004548 | 9.2e-05 | 94.304299 | 92.776061 | 116.24753 | 21.261242 | 0.003558 | 0.003131 | 149.490119 | 0.24154 | 8.403526 | 0.003538 | 0.004306 | 0.004213 | 5.5e-05 | 0.001067 | 0.278149 | 1.400925 | 2.5475 | 100.79 | 21.12 | 16.007 | 107.493719 | 107.001735 | 97.160361 | 0.003984 | 0.953377 | 0.02314 | 24.271371 | 0.146137 | 0.143692 | 0.024545 | 1.705199 | 1.705199 | 0.00348
2019-03-26 15:39 | 1553629154.2 | 647 | 0.204569 | 0.00451 | 9e-05 | 94.129254 | 92.694709 | 116.151295 | 21.261242 | 0.003533 | 0.003207 | 149.390661 | 0.242353 | 8.403831 | 0.003604 | 0.004752 | 0.004661 | 5.3e-05 | 0.001069 | 0.342741 | 1.347268 | 2.5473 | 100.79 | 21.12 | 16.006 | 106.900782 | 108.607783 | 98.991765 | 0.003983 | 0.948685 | 0.023073 | 24.321242 | 0.137366 | 0.144176 | 0.024516 | 1.69839 | 1.69839 | 0.003506
2019-03-26 15:39 | 1553629155.2 | 648 | 0.204611 | 0.004473 | 8.9e-05 | 93.960406 | 92.479565 | 116.177114 | 21.261242 | 0.003544 | 0.003215 | 149.326105 | 0.242132 | 8.401582 | 0.003589 | 0.005153 | 0.005094 | 5.4e-05 | 0.001069 | 0.31238 | 1.348468 | 2.5475 | 100.79 | 21.12 | 16.011 | 107.153661 | 108.246876 | 99.197953 | 0.003985 | 0.94816 | 0.023069 | 24.330682 | 0.142091 | 0.144045 | 0.02431 | 1.683876 | 1.683876 | 0.003533
2019-03-26 15:39 | 1553629156.2 | 649 | 0.204649 | 0.004447 | 8.8e-05 | 93.884249 | 92.260389 | 116.313722 | 21.261242 | 0.00359 | 0.003187 | 149.264809 | 0.2413 | 8.404059 | 0.003584 | 0.004965 | 0.004753 | 5.5e-05 | 0.00107 | 0.323717 | 1.332453 | 2.5474 | 100.79 | 21.12 | 16.014 | 108.270433 | 108.123271 | 98.509365 | 0.003985 | 0.949917 | 0.023104 | 24.322462 | 0.156062 | 0.143549 | 0.024117 | 1.673095 | 1.673095 | 0.003543
2019-03-26 15:39 | 1553629157.2 | 650 | 0.204643 | 0.004422 | 8.8e-05 | 93.761452 | 92.065413 | 116.321938 | 21.261242 | 0.003508 | 0.003195 | 149.196938 | 0.241534 | 8.40335 | 0.003609 | 0.004216 | 0.004149 | 5.2e-05 | 0.001069 | 0.325321 | 1.358147 | 2.5475 | 100.79 | 21.12 | 16.02 | 106.285957 | 108.737736 | 98.701491 | 0.003987 | 0.949426 | 0.023099 | 24.329607 | 0.163278 | 0.143689 | 0.024185 | 1.677446 | 1.677446 | 0.003538
2019-03-26 15:39 | 1553629158.2 | 651 | 0.204666 | 0.004391 | 8.7e-05 | 93.57519 | 91.911115 | 116.553376 | 21.261242 | 0.003528 | 0.003188 | 149.110647 | 0.242731 | 8.401316 | 0.003576 | 0.005137 | 0.005085 | 5.6e-05 | 0.001066 | 0.270572 | 1.341736 | 2.5473 | 100.79 | 21.12 | 16.034 | 106.75834 | 107.938001 | 98.529906 | 0.00399 | 0.949864 | 0.023127 | 24.348179 | 0.160495 | 0.144401 | 0.024086 | 1.672668 | 1.672668 | 0.003565
2019-03-26 15:39 | 1553629159.2 | 652 | 0.204694 | 0.004361 | 8.7e-05 | 93.395422 | 91.797157 | 116.571919 | 21.261242 | 0.003541 | 0.003176 | 149.008448 | 0.241131 | 8.400516 | 0.003491 | 0.00513 | 0.004966 | 5.7e-05 | 0.001076 | 0.295182 | 1.296797 | 2.5474 | 100.79 | 21.12 | 16.043 | 107.085948 | 105.879904 | 98.257815 | 0.003993 | 0.95056 | 0.023138 | 24.341201 | 0.154392 | 0.143449 | 0.023955 | 1.664323 | 1.664323 | 0.00356
2019-03-26 15:39 | 1553629160.2 | 653 | 0.204635 | 0.004333 | 8.6e-05 | 93.297716 | 91.609915 | 116.430381 | 21.261242 | 0.003508 | 0.003208 | 148.937644 | 0.241807 | 8.397214 | 0.003488 | 0.005147 | 0.005006 | 5.6e-05 | 0.001076 | 0.307735 | 1.331617 | 2.5475 | 100.79 | 21.12 | 16.06 | 106.27504 | 105.803749 | 99.012069 | 0.003997 | 0.948633 | 0.0231 | 24.351108 | 0.163293 | 0.143851 | 0.024347 | 1.688897 | 1.688897 | 0.003518
2019-03-26 15:39 | 1553629161.2 | 654 | 0.204664 | 0.004314 | 8.7e-05 | 93.08902 | 91.373929 | 116.332736 | 21.261242 | 0.003552 | 0.00316 | 148.857928 | 0.241475 | 8.403831 | 0.003539 | 0.004819 | 0.004772 | 5.5e-05 | 0.001072 | 0.295735 | 1.330362 | 2.5474 | 100.79 | 21.12 | 16.07 | 107.358271 | 107.032313 | 97.869792 | 0.003999 | 0.951554 | 0.023126 | 24.303511 | 0.166333 | 0.143654 | 0.024195 | 1.680151 | 1.680151 | 0.003531
2019-03-26 15:39 | 1553629162.2 | 655 | 0.204663 | 0.004294 | 8.6e-05 | 93.004008 | 91.328212 | 116.365128 | 21.261242 | 0.003565 | 0.003177 | 148.767938 | 0.241287 | 8.403149 | 0.003512 | 0.00488 | 0.004807 | 5.6e-05 | 0.001075 | 0.323717 | 1.317028 | 2.5475 | 100.79 | 21.12 | 16.08 | 107.667777 | 106.373534 | 98.275695 | 0.004002 | 0.950514 | 0.023117 | 24.320187 | 0.162637 | 0.143541 | 0.024226 | 1.681707 | 1.681707 | 0.003525
2019-03-26 15:39 | 1553629163.2 | 656 | 0.204683 | 0.004288 | 8.6e-05 | 92.923126 | 91.296948 | 116.069612 | 21.261242 | 0.003534 | 0.003173 | 148.683717 | 0.241892 | 8.402343 | 0.003569 | 0.005147 | 0.004991 | 5.2e-05 | 0.001081 | 0.279918 | 1.316968 | 2.5474 | 100.79 | 21.12 | 16.08 | 106.911944 | 107.764888 | 98.165997 | 0.004002 | 0.950795 | 0.023091 | 24.285699 | 0.157918 | 0.143901 | 0.024116 | 1.672113 | 1.672113 | 0.003554
2019-03-26 15:39 | 1553629164.2 | 657 | 0.204677 | 0.004277 | 8.6e-05 | 92.719744 | 91.167524 | 116.176176 | 21.261242 | 0.00348 | 0.003137 | 148.624874 | 0.24184 | 8.405333 | 0.00357 | 0.005141 | 0.00504 | 5.7e-05 | 0.001083 | 0.3178 | 1.317226 | 2.5475 | 100.79 | 21.12 | 16.111 | 105.603674 | 107.798635 | 97.307688 | 0.004009 | 0.952998 | 0.023128 | 24.268747 | 0.151008 | 0.14387 | 0.024162 | 1.678049 | 1.678049 | 0.003541
2019-03-26 15:39 | 1553629165.2 | 658 | 0.204674 | 0.004273 | 8.6e-05 | 92.704098 | 90.966164 | 116.032056 | 21.261242 | 0.003517 | 0.003169 | 148.569251 | 0.242217 | 8.401595 | 0.003581 | 0.004884 | 0.004732 | 5.4e-05 | 0.00108 | 0.313652 | 1.352854 | 2.5475 | 100.79 | 21.12 | 16.121 | 106.49217 | 108.048481 | 98.083607 | 0.004012 | 0.951006 | 0.02309 | 24.279076 | 0.169276 | 0.144095 | 0.024184 | 1.676731 | 1.676731 | 0.003549
2019-03-26 15:39 | 1553629166.2 | 659 | 0.204675 | 0.004267 | 8.7e-05 | 92.557097 | 90.754381 | 116.076654 | 21.261242 | 0.00349 | 0.003164 | 148.526317 | 0.241657 | 8.403402 | 0.003603 | 0.004986 | 0.004949 | 5.9e-05 | 0.001084 | 0.307016 | 1.386181 | 2.5475 | 100.79 | 21.12 | 16.13 | 105.847647 | 108.595152 | 97.949759 | 0.004014 | 0.951349 | 0.023098 | 24.279363 | 0.17593 | 0.143762 | 0.024185 | 1.677415 | 1.677415 | 0.00354
2019-03-26 15:39 | 1553629167.2 | 660 | 0.204607 | 0.004262 | 8.7e-05 | 92.461455 | 90.703957 | 116.195893 | 21.261242 | 0.003469 | 0.003113 | 148.446773 | 0.240792 | 8.401647 | 0.003562 | 0.005433 | 0.005321 | 5.6e-05 | 0.001088 | 0.326593 | 1.379399 | 2.5476 | 100.79 | 21.12 | 16.146 | 105.337182 | 107.585237 | 96.732683 | 0.004018 | 0.954479 | 0.023148 | 24.251963 | 0.171654 | 0.143247 | 0.024601 | 1.709948 | 1.709948 | 0.00346
2019-03-26 15:39 | 1553629168.2 | 661 | 0.204609 | 0.00426 | 8.7e-05 | 92.274014 | 90.672694 | 116.013278 | 21.261242 | 0.003506 | 0.003118 | 148.382256 | 0.242113 | 8.405339 | 0.003593 | 0.004939 | 0.004828 | 5.5e-05 | 0.00109 | 0.297172 | 1.359066 | 2.5475 | 100.79 | 21.12 | 16.153 | 106.228706 | 108.358832 | 96.852454 | 0.00402 | 0.95417 | 0.023126 | 24.236822 | 0.156586 | 0.144033 | 0.024593 | 1.707727 | 1.707727 | 0.003483
2019-03-26 15:39 | 1553629169.2 | 662 | 0.2046 | 0.004256 | 8.6e-05 | 92.291134 | 90.434692 | 116.024546 | 21.261242 | 0.003506 | 0.003134 | 148.332172 | 0.240968 | 8.399002 | 0.003528 | 0.005076 | 0.004968 | 5.6e-05 | 0.001094 | 0.324436 | 1.327848 | 2.5473 | 100.79 | 21.12 | 16.165 | 106.235014 | 106.778723 | 97.234023 | 0.004023 | 0.953187 | 0.023115 | 24.250493 | 0.181754 | 0.143352 | 0.024651 | 1.711038 | 1.711038 | 0.00346
2019-03-26 15:39 | 1553629170.2 | 663 | 0.204569 | 0.00426 | 8.6e-05 | 92.127306 | 90.418557 | 116.200354 | 21.261242 | 0.003471 | 0.003148 | 148.258494 | 0.240864 | 8.40491 | 0.003512 | 0.005052 | 0.004932 | 5.9e-05 | 0.001099 | 0.300933 | 1.331043 | 2.5475 | 100.79 | 21.12 | 16.17 | 105.389071 | 106.389061 | 97.581355 | 0.004024 | 0.952294 | 0.023122 | 24.280236 | 0.167458 | 0.14329 | 0.024832 | 1.724099 | 1.724099 | 0.003432
2019-03-26 15:40 | 1553629171.2 | 664 | 0.204522 | 0.004263 | 8.6e-05 | 91.991226 | 90.106935 | 116.239083 | 21.261242 | 0.003498 | 0.00316 | 148.189051 | 0.241183 | 8.403259 | 0.003479 | 0.004897 | 0.004747 | 5.5e-05 | 0.001091 | 0.339147 | 1.339775 | 2.5475 | 100.79 | 21.12 | 16.173 | 106.050659 | 105.591306 | 97.86037 | 0.004025 | 0.951578 | 0.023117 | 24.293418 | 0.185117 | 0.14348 | 0.025115 | 1.743424 | 1.743424 | 0.003399
2019-03-26 15:40 | 1553629172.2 | 665 | 0.20449 | 0.004266 | 8.5e-05 | 91.859278 | 89.841367 | 116.171013 | 21.261242 | 0.003515 | 0.003141 | 148.130974 | 0.241449 | 8.402447 | 0.00346 | 0.004618 | 0.004533 | 5.4e-05 | 0.001092 | 0.301818 | 1.342904 | 2.5475 | 100.79 | 21.13 | 16.178 | 106.442677 | 105.121639 | 97.411305 | 0.004029 | 0.952731 | 0.023124 | 24.271602 | 0.198679 | 0.143638 | 0.025303 | 1.757023 | 1.757023 | 0.003376
2019-03-26 15:40 | 1553629173.2 | 666 | 0.204432 | 0.004276 | 8.5e-05 | 91.767179 | 89.746568 | 116.392827 | 21.261242 | 0.003462 | 0.003176 | 148.073185 | 0.241378 | 8.400237 | 0.003481 | 0.004908 | 0.004727 | 5.5e-05 | 0.00109 | 0.295016 | 1.321492 | 2.5475 | 100.79 | 21.13 | 16.178 | 105.157763 | 105.626712 | 98.25854 | 0.004029 | 0.950558 | 0.02312 | 24.32252 | 0.19915 | 0.143596 | 0.02564 | 1.780091 | 1.780091 | 0.003332
2019-03-26 15:40 | 1553629174.2 | 667 | 0.204386 | 0.004284 | 8.5e-05 | 91.598039 | 89.769763 | 116.278281 | 21.261242 | 0.003511 | 0.00312 | 147.978423 | 0.241228 | 8.4035 | 0.003526 | 0.005559 | 0.00547 | 5.2e-05 | 0.001088 | 0.283513 | 1.346914 | 2.5474 | 100.79 | 21.13 | 16.176 | 106.3648 | 106.711023 | 96.883122 | 0.004028 | 0.954091 | 0.023151 | 24.265493 | 0.180337 | 0.143507 | 0.025906 | 1.801029 | 1.801029 | 0.003291
2019-03-26 15:40 | 1553629175.2 | 668 | 0.204387 | 0.004307 | 8.5e-05 | 91.59066 | 89.701186 | 116.226171 | 21.261242 | 0.003475 | 0.003116 | 147.896866 | 0.241573 | 8.400601 | 0.00355 | 0.004957 | 0.004816 | 5.2e-05 | 0.001088 | 0.324436 | 1.336331 | 2.5474 | 100.79 | 21.13 | 16.167 | 105.487276 | 107.315794 | 96.800053 | 0.004026 | 0.954306 | 0.023149 | 24.257332 | 0.186452 | 0.143712 | 0.025872 | 1.798477 | 1.798477 | 0.0033
2019-03-26 15:40 | 1553629176.2 | 669 | 0.204373 | 0.00432 | 8.4e-05 | 91.350674 | 89.379816 | 115.895445 | 21.261242 | 0.003482 | 0.003118 | 147.769539 | 0.241352 | 8.404195 | 0.003526 | 0.005267 | 0.005152 | 5.4e-05 | 0.001086 | 0.307016 | 1.338351 | 2.5474 | 100.79 | 21.13 | 16.16 | 105.654842 | 106.725339 | 96.836757 | 0.004024 | 0.954211 | 0.023115 | 24.223996 | 0.195087 | 0.14358 | 0.025939 | 1.800586 | 1.800586 | 0.003293
2019-03-26 15:40 | 1553629177.2 | 670 | 0.2044 | 0.004344 | 8.3e-05 | 91.270974 | 89.327037 | 115.406281 | 21.261242 | 0.003497 | 0.003185 | 147.703853 | 0.241287 | 8.399437 | 0.003526 | 0.004796 | 0.004712 | 5.5e-05 | 0.001089 | 0.298776 | 1.332941 | 2.5475 | 100.79 | 21.13 | 16.144 | 106.020097 | 106.71345 | 98.473359 | 0.00402 | 0.950009 | 0.023015 | 24.226225 | 0.192564 | 0.143541 | 0.025746 | 1.779483 | 1.779483 | 0.003331
2019-03-26 15:40 | 1553629178.2 | 671 | 0.20439 | 0.004354 | 8.4e-05 | 91.188616 | 89.19997 | 115.053725 | 21.261242 | 0.003518 | 0.003126 | 147.632474 | 0.240688 | 8.404546 | 0.003539 | 0.004763 | 0.004711 | 5.5e-05 | 0.001089 | 0.336603 | 1.34414 | 2.5475 | 100.79 | 21.13 | 16.133 | 106.527592 | 107.048816 | 97.042989 | 0.004017 | 0.953679 | 0.023024 | 24.142595 | 0.197222 | 0.143185 | 0.025799 | 1.783821 | 1.783821 | 0.003315
2019-03-26 15:40 | 1553629179.2 | 672 | 0.204336 | 0.00437 | 8.4e-05 | 91.04988 | 89.230895 | 115.110058 | 21.261242 | 0.003525 | 0.003113 | 147.552701 | 0.241241 | 8.398547 | 0.003512 | 0.005036 | 0.004842 | 5.4e-05 | 0.001091 | 0.323717 | 1.388577 | 2.5476 | 100.79 | 21.13 | 16.12 | 106.695494 | 106.377416 | 96.734131 | 0.004014 | 0.954476 | 0.02304 | 24.138429 | 0.180502 | 0.143514 | 0.026102 | 1.805934 | 1.805934 | 0.003282
2019-03-26 15:40 | 1553629180.2 | 673 | 0.204327 | 0.004379 | 8.5e-05 | 90.876311 | 88.805987 | 114.993167 | 21.261242 | 0.003489 | 0.003145 | 147.490388 | 0.242301 | 8.400594 | 0.003496 | 0.005208 | 0.005088 | 5e-05 | 0.001085 | 0.316528 | 1.351421 | 2.5475 | 100.79 | 21.14 | 16.095 | 105.8297 | 105.994143 | 97.491981 | 0.00401 | 0.952524 | 0.023004 | 24.150873 | 0.20613 | 0.144145 | 0.026142 | 1.805941 | 1.805941 | 0.003296
2019-03-26 15:40 | 1553629181.2 | 674 | 0.204228 | 0.004392 | 8.6e-05 | 90.834985 | 88.785146 | 115.055133 | 21.261242 | 0.003465 | 0.003122 | 147.434132 | 0.241404 | 8.403799 | 0.003622 | 0.004663 | 0.004567 | 5.5e-05 | 0.001087 | 0.332123 | 1.305404 | 2.5475 | 100.79 | 21.14 | 16.079 | 105.249653 | 109.061081 | 96.951945 | 0.004006 | 0.953914 | 0.023027 | 24.139774 | 0.204161 | 0.143611 | 0.026719 | 1.847574 | 1.847574 | 0.00321
2019-03-26 15:40 | 1553629182.2 | 675 | 0.204249 | 0.00441 | 8.7e-05 | 90.67647 | 88.63488 | 114.932607 | 21.261242 | 0.003459 | 0.003162 | 147.363386 | 0.241052 | 8.402772 | 0.003504 | 0.004626 | 0.004478 | 5.3e-05 | 0.001086 | 0.266259 | 1.28932 | 2.5475 | 100.79 | 21.14 | 16.064 | 105.106608 | 106.182131 | 97.906513 | 0.004003 | 0.95146 | 0.022985 | 24.158011 | 0.203689 | 0.143402 | 0.026568 | 1.833754 | 1.833754 | 0.00323
2019-03-26 15:40 | 1553629183.2 | 676 | 0.20425 | 0.004421 | 8.9e-05 | 90.599131 | 88.479237 | 114.64155 | 21.261242 | 0.003524 | 0.003131 | 147.279338 | 0.241651 | 8.403428 | 0.003462 | 0.005389 | 0.005202 | 5.5e-05 | 0.001079 | 0.303422 | 1.330125 | 2.5474 | 100.79 | 21.14 | 16.031 | 106.671715 | 105.174977 | 97.153357 | 0.003994 | 0.953395 | 0.02298 | 24.102904 | 0.211777 | 0.143758 | 0.026548 | 1.831818 | 1.831818 | 0.003241
2019-03-26 15:40 | 1553629184.2 | 677 | 0.204232 | 0.004434 | 9.1e-05 | 90.454195 | 88.334688 | 114.381242 | 21.261242 | 0.003532 | 0.003177 | 147.198031 | 0.240909 | 8.400198 | 0.003623 | 0.004831 | 0.004766 | 5.3e-05 | 0.001074 | 0.310943 | 1.353797 | 2.5475 | 100.79 | 21.14 | 16.016 | 106.867051 | 109.072014 | 98.260956 | 0.003991 | 0.950552 | 0.022919 | 24.111502 | 0.212082 | 0.143317 | 0.026638 | 1.833117 | 1.833117 | 0.003229
2019-03-26 15:40 | 1553629185.2 | 678 | 0.204241 | 0.004456 | 9.2e-05 | 90.28712 | 88.046597 | 114.475366 | 21.261242 | 0.003506 | 0.003219 | 147.100278 | 0.241254 | 8.404221 | 0.00358 | 0.005208 | 0.005076 | 5.5e-05 | 0.001074 | 0.333561 | 1.323323 | 2.5473 | 100.79 | 21.15 | 15.987 | 106.235014 | 108.021528 | 99.281836 | 0.003986 | 0.947946 | 0.022897 | 24.154549 | 0.224764 | 0.143522 | 0.026556 | 1.825619 | 1.825619 | 0.003247
2019-03-26 15:40 | 1553629186.2 | 679 | 0.204232 | 0.004471 | 9.4e-05 | 90.156058 | 87.840866 | 114.406828 | 21.261242 | 0.003518 | 0.003184 | 147.024606 | 0.241644 | 8.403025 | 0.003441 | 0.005494 | 0.00535 | 5.3e-05 | 0.001074 | 0.287992 | 1.309091 | 2.5474 | 100.79 | 21.15 | 15.974 | 106.526864 | 104.661541 | 98.434211 | 0.003983 | 0.950109 | 0.022916 | 24.119823 | 0.232695 | 0.143754 | 0.026588 | 1.829318 | 1.829318 | 0.003246
2019-03-26 15:40 | 1553629187.2 | 680 | 0.204212 | 0.004485 | 9.4e-05 | 90.084328 | 87.72926 | 114.475602 | 21.261242 | 0.003427 | 0.003209 | 146.911558 | 0.242282 | 8.399223 | 0.003518 | 0.005355 | 0.005306 | 5.2e-05 | 0.001074 | 0.31133 | 1.312489 | 2.5474 | 100.79 | 21.15 | 15.962 | 104.309148 | 106.538753 | 99.034065 | 0.00398 | 0.948577 | 0.022905 | 24.146538 | 0.236947 | 0.144134 | 0.02669 | 1.835329 | 1.835329 | 0.003243
2019-03-26 15:40 | 1553629188.2 | 681 | 0.204124 | 0.004498 | 9.5e-05 | 89.868843 | 87.274096 | 114.532406 | 21.261242 | 0.00355 | 0.003154 | 146.826686 | 0.241482 | 8.400887 | 0.003489 | 0.005188 | 0.005107 | 5.2e-05 | 0.00107 | 0.318519 | 1.339016 | 2.5475 | 100.79 | 21.15 | 15.937 | 107.292978 | 105.819271 | 97.70431 | 0.003973 | 0.951979 | 0.022952 | 24.109343 | 0.262054 | 0.143658 | 0.027203 | 1.874444 | 1.874444 | 0.003165
2019-03-26 15:40 | 1553629189.2 | 682 | 0.204069 | 0.004514 | 9.5e-05 | 89.804493 | 87.5121 | 114.314582 | 21.261242 | 0.00349 | 0.003139 | 146.750017 | 0.242152 | 8.401595 | 0.003555 | 0.005016 | 0.004951 | 5.3e-05 | 0.001072 | 0.306629 | 1.335613 | 2.5474 | 100.79 | 21.15 | 15.926 | 105.849345 | 107.424537 | 97.354061 | 0.003971 | 0.952879 | 0.022941 | 24.075029 | 0.231288 | 0.144056 | 0.027511 | 1.894741 | 1.894741 | 0.00314
2019-03-26 15:40 | 1553629190.2 | 683 | 0.204072 | 0.004529 | 9.6e-05 | 89.60849 | 87.11274 | 114.018126 | 21.261242 | 0.003515 | 0.003145 | 146.65284 | 0.240799 | 8.403311 | 0.003487 | 0.00451 | 0.004437 | 5.2e-05 | 0.001067 | 0.311883 | 1.355437 | 2.5474 | 100.79 | 21.15 | 15.904 | 106.459174 | 105.776101 | 97.491981 | 0.003965 | 0.952524 | 0.022907 | 24.048266 | 0.252656 | 0.143251 | 0.027475 | 1.889449 | 1.889449 | 0.003131
2019-03-26 15:40 | 1553629191.2 | 684 | 0.204075 | 0.004548 | 9.6e-05 | 89.557127 | 87.017605 | 113.75641 | 21.261242 | 0.003472 | 0.00325 | 146.551426 | 0.241144 | 8.404338 | 0.003551 | 0.004857 | 0.004775 | 5.3e-05 | 0.001069 | 0.330188 | 1.370709 | 2.5475 | 100.79 | 21.15 | 15.894 | 105.406287 | 107.339581 | 100.038139 | 0.003963 | 0.946025 | 0.022802 | 24.103015 | 0.257301 | 0.143456 | 0.027431 | 1.877822 | 1.877822 | 0.003155
2019-03-26 15:40 | 1553629192.2 | 685 | 0.204083 | 0.004571 | 9.6e-05 | 89.565392 | 87.092234 | 113.746083 | 21.261242 | 0.003493 | 0.003273 | 146.471442 | 0.241365 | 8.40129 | 0.003465 | 0.005738 | 0.005644 | 5.4e-05 | 0.001061 | 0.328197 | 1.323589 | 2.5474 | 100.79 | 21.15 | 15.885 | 105.910707 | 105.230014 | 100.582564 | 0.003961 | 0.944647 | 0.022784 | 24.119495 | 0.250459 | 0.143588 | 0.027358 | 1.871335 | 1.871335 | 0.003169
2019-03-26 15:40 | 1553629193.2 | 686 | 0.204067 | 0.00459 | 9.7e-05 | 89.540007 | 86.717748 | 113.820725 | 21.261242 | 0.003541 | 0.003211 | 146.401213 | 0.241814 | 8.404598 | 0.003456 | 0.004309 | 0.004279 | 5.2e-05 | 0.001056 | 0.358668 | 1.359966 | 2.5475 | 100.79 | 21.15 | 15.868 | 107.092258 | 105.02709 | 99.085067 | 0.003956 | 0.948447 | 0.022838 | 24.079021 | 0.286467 | 0.143855 | 0.027429 | 1.880503 | 1.880503 | 0.003159
2019-03-26 15:40 | 1553629194.2 | 687 | 0.204053 | 0.004606 | 9.7e-05 | 89.451157 | 86.682787 | 114.035028 | 21.261242 | 0.003563 | 0.003235 | 146.315977 | 0.242262 | 8.402759 | 0.003473 | 0.004971 | 0.00487 | 5.6e-05 | 0.00105 | 0.314537 | 1.365523 | 2.5474 | 100.79 | 21.15 | 15.861 | 107.626992 | 105.442416 | 99.678814 | 0.003955 | 0.946937 | 0.022841 | 24.120893 | 0.281193 | 0.144122 | 0.027496 | 1.885382 | 1.885382 | 0.003157
2019-03-26 15:40 | 1553629195.2 | 688 | 0.204063 | 0.004612 | 9.7e-05 | 89.394184 | 86.525799 | 114.218582 | 21.261242 | 0.003554 | 0.003182 | 146.25307 | 0.242256 | 8.402629 | 0.003441 | 0.005155 | 0.005053 | 5.4e-05 | 0.001045 | 0.322445 | 1.356138 | 2.5475 | 100.79 | 21.15 | 15.846 | 107.39371 | 104.653542 | 98.384674 | 0.003951 | 0.950235 | 0.022899 | 24.098365 | 0.291708 | 0.144118 | 0.027427 | 1.88544 | 1.88544 | 0.003157
2019-03-26 15:40 | 1553629196.2 | 689 | 0.204072 | 0.004621 | 9.7e-05 | 89.296774 | 86.588326 | 114.617612 | 21.261242 | 0.003522 | 0.003166 | 146.172779 | 0.241872 | 8.402557 | 0.003443 | 0.004612 | 0.00446 | 5.5e-05 | 0.001043 | 0.304693 | 1.387056 | 2.5475 | 100.79 | 21.15 | 15.838 | 106.632408 | 104.71026 | 98.016198 | 0.003949 | 0.951179 | 0.02295 | 24.128449 | 0.275495 | 0.14389 | 0.02736 | 1.885034 | 1.885034 | 0.003153
2019-03-26 15:40 | 1553629197.2 | 690 | 0.204089 | 0.00463 | 9.7e-05 | 89.21796 | 86.473695 | 114.861255 | 21.261242 | 0.003529 | 0.00322 | 146.104831 | 0.241781 | 8.403103 | 0.003466 | 0.004891 | 0.004795 | 5.5e-05 | 0.001039 | 0.314205 | 1.381834 | 2.5477 | 100.79 | 21.15 | 15.831 | 106.805657 | 105.270989 | 99.313988 | 0.003947 | 0.947864 | 0.022935 | 24.196271 | 0.279446 | 0.143836 | 0.027247 | 1.875978 | 1.875978 | 0.003167
2019-03-26 15:40 | 1553629198.2 | 691 | 0.204085 | 0.004639 | 9.7e-05 | 89.193754 | 86.535886 | 115.096448 | 21.261242 | 0.003486 | 0.003158 | 146.034718 | 0.241443 | 8.404644 | 0.003469 | 0.004707 | 0.004606 | 5.6e-05 | 0.001039 | 0.301818 | 1.325317 | 2.5475 | 100.79 | 21.15 | 15.817 | 105.739238 | 105.341789 | 97.800699 | 0.003944 | 0.951731 | 0.023005 | 24.171777 | 0.270589 | 0.143634 | 0.027261 | 1.88271 | 1.88271 | 0.003151
2019-03-26 15:40 | 1553629199.2 | 692 | 0.204139 | 0.004648 | 9.7e-05 | 89.181061 | 86.495881 | 115.220147 | 21.261242 | 0.003515 | 0.003224 | 145.946587 | 0.241313 | 8.401758 | 0.003443 | 0.005175 | 0.005016 | 5.4e-05 | 0.00104 | 0.320123 | 1.304255 | 2.5474 | 100.79 | 21.15 | 15.811 | 106.445831 | 104.704685 | 99.400293 | 0.003942 | 0.947645 | 0.022968 | 24.23685 | 0.273452 | 0.143557 | 0.026929 | 1.85675 | 1.85675 | 0.003193
2019-03-26 15:40 | 1553629200.2 | 693 | 0.204118 | 0.004649 | 9.7e-05 | 89.106969 | 86.34797 | 115.397833 | 21.261242 | 0.003595 | 0.003208 | 145.875228 | 0.24208 | 8.402798 | 0.00344 | 0.005255 | 0.005154 | 5.4e-05 | 0.001042 | 0.338041 | 1.338888 | 2.5474 | 100.79 | 21.15 | 15.805 | 108.406919 | 104.641665 | 99.015936 | 0.003941 | 0.948624 | 0.022997 | 24.243016 | 0.281326 | 0.144014 | 0.02705 | 1.867537 | 1.867537 | 0.003185
2019-03-26 15:40 | 1553629201.2 | 694 | 0.204128 | 0.004652 | 9.8e-05 | 89.008378 | 86.104926 | 115.118747 | 21.261242 | 0.003537 | 0.003258 | 145.805574 | 0.241241 | 8.400796 | 0.003462 | 0.004402 | 0.004323 | 5.4e-05 | 0.001037 | 0.298389 | 1.357885 | 2.5475 | 100.79 | 21.14 | 15.795 | 106.99858 | 105.171098 | 100.22242 | 0.003936 | 0.945558 | 0.022933 | 24.252899 | 0.296636 | 0.143514 | 0.026987 | 1.85785 | 1.85785 | 0.00319
2019-03-26 15:40 | 1553629202.2 | 695 | 0.204138 | 0.004647 | 9.8e-05 | 89.044096 | 86.341919 | 114.94646 | 21.261242 | 0.003581 | 0.003225 | 145.726414 | 0.241807 | 8.405151 | 0.003499 | 0.004764 | 0.004671 | 5.4e-05 | 0.001042 | 0.337709 | 1.323351 | 2.5476 | 100.79 | 21.14 | 15.791 | 108.055523 | 106.067153 | 99.421326 | 0.003935 | 0.947591 | 0.02294 | 24.208731 | 0.275639 | 0.143851 | 0.026932 | 1.854676 | 1.854676 | 0.003203
2019-03-26 15:40 | 1553629203.2 | 696 | 0.204122 | 0.004645 | 9.9e-05 | 89.022252 | 86.235019 | 115.08753 | 21.261242 | 0.003597 | 0.003192 | 145.628853 | 0.241404 | 8.402213 | 0.003415 | 0.005058 | 0.004945 | 5.4e-05 | 0.001046 | 0.320455 | 1.374989 | 2.5476 | 100.79 | 21.15 | 15.784 | 108.456465 | 104.034839 | 98.628505 | 0.003935 | 0.949612 | 0.022979 | 24.197795 | 0.284526 | 0.143611 | 0.027031 | 1.86458 | 1.86458 | 0.003181
2019-03-26 15:40 | 1553629204.2 | 697 | 0.204154 | 0.004642 | 0.0001 | 88.990372 | 86.231322 | 115.034481 | 21.261242 | 0.003516 | 0.003238 | 145.569358 | 0.241124 | 8.404046 | 0.00344 | 0.004958 | 0.004914 | 5.2e-05 | 0.001053 | 0.329801 | 1.331952 | 2.5474 | 100.79 | 21.14 | 15.781 | 106.471062 | 104.637787 | 99.750868 | 0.003932 | 0.946754 | 0.022939 | 24.228707 | 0.281706 | 0.143445 | 0.026845 | 1.848515 | 1.848515 | 0.003205
2019-03-26 15:40 | 1553629205.2 | 698 | 0.204144 | 0.004633 | 0.0001 | 89.000703 | 86.120726 | 114.902567 | 21.261242 | 0.003556 | 0.0032 | 145.484831 | 0.241261 | 8.402356 | 0.003395 | 0.004565 | 0.004395 | 5.2e-05 | 0.001052 | 0.324049 | 1.328148 | 2.5474 | 100.79 | 21.15 | 15.78 | 107.447355 | 103.55683 | 98.837076 | 0.003934 | 0.94908 | 0.022954 | 24.185123 | 0.294223 | 0.143526 | 0.026914 | 1.854405 | 1.854405 | 0.003197
2019-03-26 15:40 | 1553629206.2 | 699 | 0.204105 | 0.004629 | 0.0001 | 88.976204 | 86.006766 | 114.280784 | 21.261242 | 0.003583 | 0.003246 | 145.430664 | 0.241677 | 8.405703 | 0.003437 | 0.004691 | 0.004623 | 5.5e-05 | 0.001059 | 0.298942 | 1.330518 | 2.5475 | 100.79 | 21.15 | 15.778 | 108.105788 | 104.571861 | 99.943829 | 0.003934 | 0.946264 | 0.022857 | 24.155451 | 0.303605 | 0.143774 | 0.027155 | 1.863208 | 1.863208 | 0.003187
2019-03-26 15:40 | 1553629207.2 | 700 | 0.204128 | 0.004624 | 0.0001 | 89.042323 | 86.015843 | 114.275855 | 21.261242 | 0.003558 | 0.003185 | 145.348667 | 0.241313 | 8.40309 | 0.003386 | 0.004939 | 0.004816 | 5.2e-05 | 0.001058 | 0.307569 | 1.379711 | 2.5474 | 100.79 | 21.15 | 15.777 | 107.496147 | 103.325014 | 98.4765 | 0.003934 | 0.950001 | 0.022902 | 24.107384 | 0.309305 | 0.143557 | 0.027021 | 1.857605 | 1.857605 | 0.003192
2019-03-26 15:40 | 1553629208.2 | 701 | 0.204134 | 0.004619 | 0.000101 | 89.030517 | 86.116019 | 114.343925 | 21.261242 | 0.003546 | 0.003194 | 145.273474 | 0.241118 | 8.399281 | 0.003406 | 0.004587 | 0.004421 | 5.4e-05 | 0.00106 | 0.302703 | 1.362015 | 2.5474 | 100.79 | 21.15 | 15.778 | 107.200018 | 103.820169 | 98.674181 | 0.003934 | 0.949495 | 0.022903 | 24.120976 | 0.297708 | 0.143441 | 0.026993 | 1.855751 | 1.855751 | 0.003192
2019-03-26 15:40 | 1553629209.2 | 702 | 0.204157 | 0.004618 | 0.000101 | 88.970004 | 85.964409 | 114.290878 | 21.261242 | 0.003563 | 0.003238 | 145.201942 | 0.241937 | 8.40491 | 0.003404 | 0.005326 | 0.005278 | 5.5e-05 | 0.001057 | 0.324768 | 1.371687 | 2.5475 | 100.79 | 21.15 | 15.779 | 107.608057 | 103.758146 | 99.73902 | 0.003934 | 0.946784 | 0.022865 | 24.149887 | 0.307387 | 0.143928 | 0.026853 | 1.842989 | 1.842989 | 0.003225
2019-03-26 15:40 | 1553629210.2 | 703 | 0.204177 | 0.004616 | 0.000101 | 88.972071 | 85.922388 | 114.249801 | 21.261242 | 0.003534 | 0.003237 | 145.113888 | 0.240721 | 8.405853 | 0.003481 | 0.005144 | 0.00503 | 5.4e-05 | 0.001058 | 0.30862 | 1.370398 | 2.5475 | 100.79 | 21.15 | 15.78 | 106.911216 | 105.617981 | 99.721127 | 0.003934 | 0.94683 | 0.022861 | 24.144967 | 0.311969 | 0.143205 | 0.026735 | 1.834645 | 1.834645 | 0.003224
2019-03-26 15:40 | 1553629211.2 | 704 | 0.204166 | 0.004613 | 0.000102 | 89.007787 | 85.78927 | 114.473257 | 21.261242 | 0.003588 | 0.00326 | 145.032064 | 0.241118 | 8.400867 | 0.003435 | 0.004433 | 0.004308 | 5.3e-05 | 0.001068 | 0.325653 | 1.326045 | 2.5475 | 100.79 | 21.15 | 15.783 | 108.217006 | 104.506422 | 100.278046 | 0.003935 | 0.945417 | 0.022866 | 24.18661 | 0.329427 | 0.143441 | 0.026808 | 1.839992 | 1.839992 | 0.00322
2019-03-26 15:40 | 1553629212.2 | 705 | 0.204155 | 0.004607 | 0.000102 | 89.030222 | 85.820533 | 114.418566 | 21.261242 | 0.003536 | 0.003193 | 144.959497 | 0.241605 | 8.403552 | 0.00341 | 0.005092 | 0.004994 | 5.9e-05 | 0.001073 | 0.342741 | 1.388378 | 2.5477 | 100.79 | 21.15 | 15.785 | 106.958295 | 103.912963 | 98.663789 | 0.003936 | 0.949522 | 0.022911 | 24.12851 | 0.328422 | 0.143731 | 0.026876 | 1.848242 | 1.848242 | 0.003212
2019-03-26 15:40 | 1553629213.2 | 706 | 0.204134 | 0.004609 | 0.000103 | 88.974431 | 85.917682 | 114.15544 | 21.261242 | 0.003602 | 0.0032 | 144.881908 | 0.242321 | 8.404345 | 0.003405 | 0.005285 | 0.005178 | 5.7e-05 | 0.001073 | 0.334114 | 1.36496 | 2.5475 | 100.79 | 21.15 | 15.787 | 108.565276 | 103.787946 | 98.823783 | 0.003936 | 0.949114 | 0.022879 | 24.105935 | 0.312696 | 0.144157 | 0.027004 | 1.854409 | 1.854409 | 0.003211
2019-03-26 15:40 | 1553629214.2 | 707 | 0.204129 | 0.004602 | 0.000103 | 89.004835 | 85.694135 | 114.196987 | 21.261242 | 0.00356 | 0.003243 | 144.792953 | 0.242035 | 8.400464 | 0.003458 | 0.004685 | 0.004595 | 5.7e-05 | 0.001076 | 0.314703 | 1.373029 | 2.5474 | 100.79 | 21.15 | 15.789 | 107.543483 | 105.075091 | 99.855326 | 0.003937 | 0.946489 | 0.022852 | 24.143729 | 0.339055 | 0.143987 | 0.027041 | 1.854712 | 1.854712 | 0.003206
2019-03-26 15:40 | 1553629215.2 | 708 | 0.204099 | 0.004599 | 0.000104 | 89.000999 | 85.528408 | 114.034089 | 21.261242 | 0.003533 | 0.003242 | 144.702292 | 0.242106 | 8.404442 | 0.003473 | 0.005199 | 0.005093 | 5.9e-05 | 0.001077 | 0.313099 | 1.363882 | 2.5476 | 100.79 | 21.15 | 15.791 | 106.893016 | 105.445568 | 99.853633 | 0.003937 | 0.946493 | 0.022836 | 24.126448 | 0.355984 | 0.144029 | 0.027221 | 1.865757 | 1.865757 | 0.003188
2019-03-26 15:40 | 1553629216.2 | 709 | 0.204082 | 0.004599 | 0.000103 | 88.977088 | 85.686403 | 114.465981 | 21.261242 | 0.003528 | 0.003205 | 144.588938 | 0.241521 | 8.401381 | 0.003491 | 0.005351 | 0.005247 | 5.5e-05 | 0.001071 | 0.297891 | 1.344238 | 2.5472 | 100.79 | 21.14 | 15.793 | 106.77484 | 105.871416 | 98.950191 | 0.003935 | 0.948791 | 0.022906 | 24.142802 | 0.337073 | 0.143681 | 0.027328 | 1.878958 | 1.878958 | 0.003158
2019-03-26 15:40 | 1553629217.2 | 710 | 0.204103 | 0.0046 | 0.000102 | 89.049409 | 85.609422 | 114.104272 | 21.261242 | 0.003561 | 0.00322 | 144.524287 | 0.242425 | 8.403441 | 0.00345 | 0.005119 | 0.005029 | 5.6e-05 | 0.001063 | 0.316694 | 1.370558 | 2.5475 | 100.79 | 21.14 | 15.794 | 107.582081 | 104.879213 | 99.31012 | 0.003935 | 0.947874 | 0.022859 | 24.116282 | 0.35238 | 0.144219 | 0.0272 | 1.866325 | 1.866325 | 0.003191
2019-03-26 15:40 | 1553629218.2 | 711 | 0.204056 | 0.004605 | 0.000102 | 89.042029 | 85.84171 | 113.957336 | 21.261242 | 0.003525 | 0.003247 | 144.43146 | 0.242106 | 8.402083 | 0.003415 | 0.005078 | 0.004948 | 5.8e-05 | 0.001066 | 0.310224 | 1.394821 | 2.5475 | 100.79 | 21.14 | 15.794 | 106.706413 | 104.036293 | 99.955678 | 0.003935 | 0.946234 | 0.022825 | 24.121626 | 0.327401 | 0.144029 | 0.027476 | 1.882462 | 1.882462 | 0.00316
2019-03-26 15:40 | 1553629219.2 | 712 | 0.204094 | 0.004616 | 0.000101 | 89.004246 | 85.82154 | 113.907575 | 21.261242 | 0.003545 | 0.003212 | 144.368668 | 0.24089 | 8.404163 | 0.003475 | 0.005081 | 0.005001 | 5.7e-05 | 0.001067 | 0.340197 | 1.352705 | 2.5475 | 100.79 | 21.14 | 15.789 | 107.175747 | 105.485821 | 99.114074 | 0.003934 | 0.948374 | 0.022846 | 24.089145 | 0.325707 | 0.143305 | 0.027238 | 1.867901 | 1.867901 | 0.003169
2019-03-26 15:40 | 1553629220.2 | 713 | 0.203982 | 0.004623 | 0.0001 | 89.0745 | 85.961384 | 114.066718 | 21.261242 | 0.003581 | 0.003261 | 144.280116 | 0.241065 | 8.402024 | 0.003466 | 0.005324 | 0.005205 | 5.7e-05 | 0.001069 | 0.323496 | 1.345665 | 2.5476 | 100.79 | 21.14 | 15.785 | 108.051638 | 105.258381 | 100.294734 | 0.003933 | 0.945375 | 0.022825 | 24.144163 | 0.318202 | 0.14341 | 0.027898 | 1.911484 | 1.911484 | 0.003099
2019-03-26 15:40 | 1553629221.2 | 714 | 0.203997 | 0.004631 | 0.0001 | 89.04262 | 86.086101 | 114.097232 | 21.261242 | 0.003588 | 0.003246 | 144.215312 | 0.241749 | 8.399678 | 0.003479 | 0.004414 | 0.00434 | 5.6e-05 | 0.001071 | 0.322445 | 1.328133 | 2.5475 | 100.79 | 21.14 | 15.775 | 108.225749 | 105.573119 | 99.933672 | 0.003931 | 0.94629 | 0.022839 | 24.135716 | 0.302032 | 0.143816 | 0.027801 | 1.906103 | 1.906103 | 0.003116
2019-03-26 15:40 | 1553629222.2 | 715 | 0.203968 | 0.004644 | 9.8e-05 | 89.05915 | 85.923733 | 114.089016 | 21.261242 | 0.003566 | 0.00328 | 144.128561 | 0.240864 | 8.400666 | 0.00343 | 0.004744 | 0.004652 | 5.6e-05 | 0.001071 | 0.344677 | 1.295165 | 2.5475 | 100.79 | 21.14 | 15.771 | 107.704193 | 104.387909 | 100.754555 | 0.00393 | 0.944213 | 0.022813 | 24.161384 | 0.320579 | 0.14329 | 0.027961 | 1.914948 | 1.914948 | 0.00309
2019-03-26 15:40 | 1553629223.2 | 716 | 0.203964 | 0.004656 | 9.7e-05 | 89.160104 | 86.148626 | 113.975409 | 21.261242 | 0.003537 | 0.003285 | 144.064198 | 0.241365 | 8.400087 | 0.003437 | 0.004537 | 0.004392 | 5.3e-05 | 0.001074 | 0.31509 | 1.28974 | 2.5473 | 100.79 | 21.14 | 15.767 | 106.987417 | 104.552229 | 100.881562 | 0.003929 | 0.943892 | 0.022798 | 24.153453 | 0.307331 | 0.143588 | 0.027975 | 1.914718 | 1.914718 | 0.003097
2019-03-26 15:40 | 1553629224.2 | 717 | 0.203886 | 0.004664 | 9.6e-05 | 89.124975 | 86.124758 | 113.92823 | 21.261242 | 0.003564 | 0.00326 | 143.975396 | 0.241592 | 8.403266 | 0.003433 | 0.004974 | 0.004903 | 5.6e-05 | 0.001074 | 0.333229 | 1.313415 | 2.5475 | 100.79 | 21.14 | 15.759 | 107.634761 | 104.476611 | 100.274177 | 0.003927 | 0.945427 | 0.022812 | 24.128838 | 0.306285 | 0.143723 | 0.028433 | 1.947258 | 1.947258 | 0.003048
2019-03-26 15:40 | 1553629225.2 | 718 | 0.203849 | 0.004674 | 9.6e-05 | 89.181061 | 86.369821 | 113.967193 | 21.261242 | 0.003641 | 0.00327 | 143.910113 | 0.241293 | 8.40244 | 0.003395 | 0.005478 | 0.005374 | 5.9e-05 | 0.001079 | 0.330685 | 1.295857 | 2.5474 | 100.79 | 21.14 | 15.756 | 109.507202 | 103.552954 | 100.515078 | 0.003926 | 0.944818 | 0.022809 | 24.140747 | 0.286497 | 0.143545 | 0.028639 | 1.961117 | 1.961117 | 0.003023
2019-03-26 15:40 | 1553629226.2 | 719 | 0.203827 | 0.004685 | 9.5e-05 | 89.263714 | 86.204094 | 113.975173 | 21.261242 | 0.003581 | 0.003252 | 143.842108 | 0.241326 | 8.40192 | 0.003404 | 0.004719 | 0.004577 | 5.5e-05 | 0.001081 | 0.305965 | 1.330844 | 2.5474 | 100.79 | 21.14 | 15.749 | 108.057708 | 103.754997 | 100.089891 | 0.003924 | 0.945894 | 0.022822 | 24.127853 | 0.311962 | 0.143565 | 0.028759 | 1.970558 | 1.970558 | 0.003009
2019-03-26 15:40 | 1553629227.2 | 720 | 0.203814 | 0.00471 | 9.3e-05 | 89.364372 | 86.456886 | 114.189711 | 21.261242 | 0.0036 | 0.003244 | 143.773432 | 0.241801 | 8.402635 | 0.003489 | 0.004792 | 0.004683 | 5.7e-05 | 0.001084 | 0.310224 | 1.295718 | 2.5475 | 100.79 | 21.14 | 15.747 | 108.510141 | 105.831155 | 99.881199 | 0.003924 | 0.946423 | 0.02285 | 24.143798 | 0.295852 | 0.143847 | 0.028812 | 1.976681 | 1.976681 | 0.003005
2019-03-26 15:40 | 1553629228.2 | 721 | 0.203812 | 0.00473 | 9.3e-05 | 89.430197 | 86.71506 | 114.312002 | 21.261242 | 0.003595 | 0.00324 | 143.697165 | 0.241436 | 8.401524 | 0.003416 | 0.004652 | 0.004588 | 5.7e-05 | 0.00108 | 0.329469 | 1.343084 | 2.5474 | 100.79 | 21.14 | 15.745 | 108.408377 | 104.048166 | 99.794875 | 0.003923 | 0.946642 | 0.022865 | 24.153927 | 0.275768 | 0.14363 | 0.028801 | 1.977235 | 1.977235 | 0.003
2019-03-26 15:40 | 1553629229.2 | 722 | 0.203876 | 0.004755 | 9.3e-05 | 89.496024 | 86.56513 | 114.265291 | 21.261242 | 0.003554 | 0.003283 | 143.610549 | 0.242406 | 8.400926 | 0.003451 | 0.004499 | 0.004366 | 6e-05 | 0.001072 | 0.3178 | 1.33157 | 2.5474 | 100.79 | 21.14 | 15.74 | 107.398565 | 104.90297 | 100.83608 | 0.003922 | 0.944007 | 0.022829 | 24.182678 | 0.297828 | 0.144207 | 0.028386 | 1.945652 | 1.945652 | 0.003061
2019-03-26 15:40 | 1553629230.2 | 723 | 0.203885 | 0.004776 | 9.4e-05 | 89.558013 | 86.732204 | 113.997942 | 21.261242 | 0.003541 | 0.00329 | 143.539784 | 0.242217 | 8.402583 | 0.003455 | 0.005101 | 0.005027 | 6e-05 | 0.001071 | 0.333727 | 1.325502 | 2.5475 | 100.79 | 21.14 | 15.739 | 107.082065 | 104.997271 | 101.007366 | 0.003922 | 0.943575 | 0.022797 | 24.159902 | 0.286774 | 0.144095 | 0.028303 | 1.937225 | 1.937225 | 0.003072
2019-03-26 15:40 | 1553629231.2 | 724 | 0.203877 | 0.00479 | 9.4e-05 | 89.624135 | 86.905999 | 113.930106 | 21.261242 | 0.00356 | 0.003268 | 143.440421 | 0.241332 | 8.401602 | 0.003432 | 0.004927 | 0.004853 | 5.7e-05 | 0.001072 | 0.313099 | 1.305602 | 2.5474 | 100.79 | 21.14 | 15.741 | 107.536443 | 104.442923 | 100.465734 | 0.003922 | 0.944942 | 0.022806 | 24.135225 | 0.27547 | 0.143569 | 0.028331 | 1.939967 | 1.939967 | 0.003056
2019-03-26 15:41 | 1553629232.2 | 725 | 0.203881 | 0.004801 | 9.6e-05 | 89.661328 | 86.794393 | 114.13103 | 21.261242 | 0.003582 | 0.003243 | 143.350508 | 0.241085 | 8.402083 | 0.003431 | 0.004957 | 0.004838 | 6e-05 | 0.00107 | 0.317966 | 1.332385 | 2.5474 | 100.79 | 21.14 | 15.743 | 108.078348 | 104.421596 | 99.85992 | 0.003923 | 0.946477 | 0.022845 | 24.136905 | 0.290676 | 0.143422 | 0.028297 | 1.940789 | 1.940789 | 0.003052
2019-03-26 15:41 | 1553629233.2 | 726 | 0.203881 | 0.004801 | 9.7e-05 | 89.758443 | 86.786326 | 114.418802 | 21.261242 | 0.003627 | 0.00328 | 143.276542 | 0.241807 | 8.402141 | 0.003488 | 0.005058 | 0.004967 | 5.7e-05 | 0.001071 | 0.318851 | 1.351109 | 2.5475 | 100.79 | 21.14 | 15.746 | 109.173816 | 105.805932 | 100.752136 | 0.003923 | 0.944219 | 0.022847 | 24.196201 | 0.30119 | 0.143851 | 0.028293 | 1.940599 | 1.940599 | 0.003061
2019-03-26 15:41 | 1553629234.2 | 727 | 0.203815 | 0.004804 | 9.9e-05 | 89.854674 | 86.667324 | 114.416689 | 21.261242 | 0.003622 | 0.003243 | 143.208939 | 0.24182 | 8.402752 | 0.003478 | 0.005122 | 0.005048 | 5.6e-05 | 0.001075 | 0.306297 | 1.324532 | 2.5475 | 100.79 | 21.14 | 15.751 | 109.062539 | 105.555901 | 99.871769 | 0.003925 | 0.946447 | 0.022873 | 24.167476 | 0.323048 | 0.143859 | 0.028686 | 1.969711 | 1.969711 | 0.003016
2019-03-26 15:41 | 1553629235.2 | 728 | 0.203806 | 0.004803 | 9.9e-05 | 89.833125 | 86.781619 | 114.414108 | 21.261242 | 0.003637 | 0.003247 | 143.125236 | 0.242471 | 8.404104 | 0.003482 | 0.005267 | 0.005147 | 5.8e-05 | 0.001072 | 0.309007 | 1.320214 | 2.5475 | 100.79 | 21.14 | 15.753 | 109.408541 | 105.66527 | 99.961965 | 0.003925 | 0.946218 | 0.02287 | 24.170125 | 0.309114 | 0.144246 | 0.028737 | 1.97294 | 1.97294 | 0.00302
2019-03-26 15:41 | 1553629236.2 | 729 | 0.203799 | 0.004811 | 0.0001 | 89.920796 | 86.63438 | 114.394156 | 21.261242 | 0.003613 | 0.003254 | 143.042434 | 0.242002 | 8.402349 | 0.003521 | 0.004848 | 0.004779 | 5.5e-05 | 0.001074 | 0.30215 | 1.322679 | 2.5475 | 100.79 | 21.14 | 15.756 | 108.845835 | 106.611056 | 100.136082 | 0.003926 | 0.945777 | 0.022863 | 24.173656 | 0.333028 | 0.143967 | 0.028771 | 1.974635 | 1.974635 | 0.003011
2019-03-26 15:41 | 1553629237.2 | 730 | 0.203803 | 0.004817 | 9.9e-05 | 89.953562 | 87.017269 | 114.335944 | 21.261242 | 0.003608 | 0.003285 | 142.951275 | 0.241423 | 8.402557 | 0.003488 | 0.005362 | 0.005214 | 5.7e-05 | 0.001077 | 0.334667 | 1.348968 | 2.5475 | 100.79 | 21.14 | 15.762 | 108.715874 | 105.78944 | 100.871401 | 0.003927 | 0.943918 | 0.022835 | 24.191296 | 0.296842 | 0.143623 | 0.028738 | 1.969918 | 1.969918 | 0.003011
2019-03-26 15:41 | 1553629238.2 | 731 | 0.203781 | 0.004828 | 9.9e-05 | 89.994888 | 87.022985 | 114.278437 | 21.261242 | 0.003601 | 0.003262 | 142.868894 | 0.241553 | 8.399951 | 0.003565 | 0.0049 | 0.004772 | 6e-05 | 0.001073 | 0.281909 | 1.32077 | 2.5475 | 100.79 | 21.14 | 15.765 | 108.546331 | 107.672633 | 100.337785 | 0.003928 | 0.945266 | 0.022845 | 24.167953 | 0.300363 | 0.1437 | 0.028862 | 1.979367 | 1.979367 | 0.002998
2019-03-26 15:41 | 1553629239.2 | 732 | 0.203806 | 0.004837 | 9.8e-05 | 90.123589 | 87.085173 | 114.423496 | 21.261242 | 0.003627 | 0.003239 | 142.786533 | 0.241573 | 8.402713 | 0.003564 | 0.004565 | 0.00445 | 5.8e-05 | 0.001077 | 0.33157 | 1.30073 | 2.5474 | 100.79 | 21.14 | 15.768 | 109.168957 | 107.632333 | 99.773596 | 0.003929 | 0.946696 | 0.022877 | 24.165014 | 0.306756 | 0.143712 | 0.028697 | 1.970804 | 1.970804 | 0.003012
2019-03-26 15:41 | 1553629240.2 | 733 | 0.203805 | 0.004852 | 9.7e-05 | 90.192662 | 87.447893 | 114.378193 | 21.261242 | 0.003605 | 0.003305 | 142.714732 | 0.240968 | 8.400692 | 0.003515 | 0.005078 | 0.004889 | 5.7e-05 | 0.001077 | 0.318685 | 1.333455 | 2.5474 | 100.79 | 21.14 | 15.771 | 108.645675 | 106.459174 | 101.375389 | 0.00393 | 0.942647 | 0.022823 | 24.212061 | 0.276431 | 0.143352 | 0.028685 | 1.96548 | 1.96548 | 0.003012
2019-03-26 15:41 | 1553629241.2 | 734 | 0.203848 | 0.004854 | 9.6e-05 | 90.21539 | 87.402511 | 114.51715 | 21.261242 | 0.003593 | 0.003278 | 142.639444 | 0.241807 | 8.401283 | 0.003509 | 0.005384 | 0.005338 | 5.7e-05 | 0.00108 | 0.341082 | 1.370529 | 2.5475 | 100.79 | 21.14 | 15.774 | 108.355675 | 106.305849 | 100.722381 | 0.00393 | 0.944294 | 0.022857 | 24.205635 | 0.283328 | 0.143851 | 0.028427 | 1.950756 | 1.950756 | 0.003046
2019-03-26 15:41 | 1553629242.2 | 735 | 0.203887 | 0.004856 | 9.5e-05 | 90.274428 | 87.747412 | 114.554002 | 21.261242 | 0.003609 | 0.003271 | 142.559708 | 0.24223 | 8.402128 | 0.003462 | 0.005105 | 0.00503 | 5.9e-05 | 0.00108 | 0.361931 | 1.345297 | 2.5474 | 100.79 | 21.14 | 15.779 | 108.736279 | 105.164067 | 100.549667 | 0.003932 | 0.94473 | 0.022866 | 24.203936 | 0.253952 | 0.144103 | 0.028193 | 1.93545 | 1.93545 | 0.003075
2019-03-26 15:41 | 1553629243.2 | 736 | 0.203874 | 0.004858 | 9.6e-05 | 90.383056 | 87.74775 | 114.280548 | 21.261242 | 0.00358 | 0.003257 | 142.488809 | 0.241911 | 8.403994 | 0.00345 | 0.005387 | 0.005226 | 5.9e-05 | 0.001082 | 0.320123 | 1.318052 | 2.5473 | 100.79 | 21.14 | 15.782 | 108.031726 | 104.872183 | 100.2067 | 0.003932 | 0.945598 | 0.022849 | 24.163934 | 0.264674 | 0.143913 | 0.028269 | 1.93926 | 1.93926 | 0.003065
2019-03-26 15:41 | 1553629244.2 | 737 | 0.203901 | 0.004848 | 9.6e-05 | 90.495226 | 87.836831 | 114.085258 | 21.261242 | 0.00361 | 0.003276 | 142.407176 | 0.241456 | 8.401355 | 0.003528 | 0.004802 | 0.004644 | 6.1e-05 | 0.001084 | 0.325653 | 1.32514 | 2.5474 | 100.79 | 21.14 | 15.785 | 108.771015 | 106.759068 | 100.655616 | 0.003933 | 0.944462 | 0.022816 | 24.157789 | 0.266692 | 0.143642 | 0.028121 | 1.926268 | 1.926268 | 0.00308
2019-03-26 15:41 | 1553629245.2 | 738 | 0.203875 | 0.004845 | 9.7e-05 | 90.549245 | 87.951463 | 114.25332 | 21.261242 | 0.003623 | 0.003297 | 142.312835 | 0.241696 | 8.403532 | 0.003511 | 0.00489 | 0.004782 | 5.9e-05 | 0.001079 | 0.322445 | 1.349458 | 2.5473 | 100.79 | 21.14 | 15.787 | 109.081489 | 106.357765 | 101.172134 | 0.003934 | 0.943159 | 0.022817 | 24.192273 | 0.260364 | 0.143785 | 0.028282 | 1.937283 | 1.937283 | 0.003065
2019-03-26 15:41 | 1553629246.2 | 739 | 0.203834 | 0.004833 | 9.8e-05 | 90.668796 | 87.8886 | 114.344157 | 21.261242 | 0.003623 | 0.003334 | 142.247053 | 0.242314 | 8.40673 | 0.003512 | 0.004663 | 0.004536 | 5.8e-05 | 0.001079 | 0.353138 | 1.354056 | 2.5474 | 100.79 | 21.14 | 15.788 | 109.066426 | 106.377416 | 102.064188 | 0.003934 | 0.940917 | 0.022799 | 24.230709 | 0.278561 | 0.144153 | 0.028541 | 1.953455 | 1.953455 | 0.003048
2019-03-26 15:41 | 1553629247.2 | 740 | 0.203824 | 0.004835 | 9.9e-05 | 90.868637 | 88.167951 | 114.354015 | 21.261242 | 0.003641 | 0.003277 | 142.163542 | 0.241527 | 8.40506 | 0.003493 | 0.005065 | 0.004957 | 6.3e-05 | 0.001074 | 0.314703 | 1.357847 | 2.5473 | 100.79 | 21.14 | 15.788 | 109.525429 | 105.920166 | 100.686337 | 0.003934 | 0.944385 | 0.022842 | 24.187221 | 0.269869 | 0.143685 | 0.028594 | 1.960704 | 1.960704 | 0.003027
2019-03-26 15:41 | 1553629248.2 | 741 | 0.20383 | 0.004841 | 9.9e-05 | 90.926788 | 88.47285 | 114.003806 | 21.261242 | 0.003692 | 0.00329 | 142.087697 | 0.242249 | 8.402941 | 0.003582 | 0.005377 | 0.005358 | 6.1e-05 | 0.001071 | 0.321395 | 1.36036 | 2.5473 | 100.79 | 21.14 | 15.786 | 110.762816 | 108.07592 | 101.011238 | 0.003933 | 0.943565 | 0.022797 | 24.160649 | 0.244713 | 0.144114 | 0.02855 | 1.953799 | 1.953799 | 0.003046
2019-03-26 15:41 | 1553629249.2 | 742 | 0.20382 | 0.00485 | 9.9e-05 | 91.148766 | 88.506804 | 114.115535 | 21.261242 | 0.003658 | 0.003315 | 142.012984 | 0.241293 | 8.404397 | 0.00357 | 0.004751 | 0.004669 | 6.3e-05 | 0.001065 | 0.359387 | 1.367416 | 2.5475 | 100.79 | 21.14 | 15.781 | 109.923536 | 107.788438 | 101.610126 | 0.003932 | 0.942057 | 0.02279 | 24.191823 | 0.263091 | 0.143545 | 0.028597 | 1.956442 | 1.956442 | 0.00303
2019-03-26 15:41 | 1553629250.2 | 743 | 0.203846 | 0.004853 | 0.0001 | 91.253853 | 88.830864 | 114.190647 | 21.261242 | 0.003652 | 0.003332 | 141.925946 | 0.241423 | 8.40218 | 0.003531 | 0.005257 | 0.005085 | 6.3e-05 | 0.001057 | 0.324215 | 1.352567 | 2.5474 | 100.79 | 21.14 | 15.778 | 109.77381 | 106.840358 | 102.027879 | 0.003931 | 0.941008 | 0.022785 | 24.213267 | 0.240707 | 0.143623 | 0.028439 | 1.945198 | 1.945198 | 0.003049
2019-03-26 15:41 | 1553629251.2 | 744 | 0.203875 | 0.004856 | 0.0001 | 91.515682 | 88.736738 | 114.139008 | 21.261242 | 0.003653 | 0.003286 | 141.860145 | 0.241417 | 8.403753 | 0.00352 | 0.005038 | 0.004977 | 6.2e-05 | 0.001057 | 0.294794 | 1.381485 | 2.5475 | 100.79 | 21.14 | 15.774 | 109.809296 | 106.573448 | 100.917851 | 0.00393 | 0.9438 | 0.022813 | 24.171954 | 0.275817 | 0.143619 | 0.02826 | 1.93536 | 1.93536 | 0.003065
2019-03-26 15:41 | 1553629252.2 | 745 | 0.203878 | 0.004858 | 0.0001 | 91.562616 | 88.988187 | 113.664162 | 21.261242 | 0.003659 | 0.00327 | 141.800458 | 0.241241 | 8.399866 | 0.003495 | 0.005265 | 0.00515 | 5.8e-05 | 0.001057 | 0.32333 | 1.385409 | 2.5475 | 100.79 | 21.14 | 15.768 | 109.948816 | 105.980803 | 100.52693 | 0.003929 | 0.944788 | 0.022778 | 24.109013 | 0.255093 | 0.143514 | 0.028245 | 1.931275 | 1.931275 | 0.003069
2019-03-26 15:41 | 1553629253.2 | 746 | 0.203887 | 0.004859 | 0.000101 | 91.772493 | 89.252075 | 113.872128 | 21.261242 | 0.0036 | 0.003331 | 141.716966 | 0.24143 | 8.401465 | 0.003509 | 0.004634 | 0.004484 | 5.6e-05 | 0.001055 | 0.31957 | 1.338756 | 2.5475 | 100.79 | 21.14 | 15.768 | 108.5218 | 106.312885 | 101.99036 | 0.003929 | 0.941102 | 0.022754 | 24.178265 | 0.249087 | 0.143627 | 0.028187 | 1.925305 | 1.925305 | 0.003081
2019-03-26 15:41 | 1553629254.2 | 747 | 0.20388 | 0.004852 | 0.000102 | 91.971153 | 89.464864 | 113.90546 | 21.261242 | 0.003705 | 0.003305 | 141.647773 | 0.2413 | 8.403506 | 0.003526 | 0.004705 | 0.004633 | 5.8e-05 | 0.001057 | 0.322777 | 1.324521 | 2.5476 | 100.79 | 21.14 | 15.762 | 111.059527 | 106.711023 | 101.361354 | 0.003927 | 0.942683 | 0.022777 | 24.161522 | 0.247129 | 0.143549 | 0.028234 | 1.930335 | 1.930335 | 0.003071
2019-03-26 15:41 | 1553629255.2 | 748 | 0.20396 | 0.004849 | 0.000102 | 92.153282 | 89.89011 | 113.841615 | 21.261242 | 0.003601 | 0.003299 | 141.591114 | 0.241573 | 8.398982 | 0.003454 | 0.004854 | 0.00474 | 5.9e-05 | 0.001056 | 0.309505 | 1.334065 | 2.5476 | 100.79 | 21.14 | 15.758 | 108.549489 | 104.981513 | 101.214477 | 0.003926 | 0.943053 | 0.022775 | 24.150012 | 0.222409 | 0.143712 | 0.027759 | 1.897658 | 1.897658 | 0.003128
2019-03-26 15:41 | 1553629256.2 | 749 | 0.203942 | 0.004838 | 0.000103 | 92.271947 | 89.824222 | 113.821664 | 21.261242 | 0.003672 | 0.003299 | 141.523167 | 0.242256 | 8.404195 | 0.003455 | 0.004779 | 0.004651 | 5.8e-05 | 0.001052 | 0.316141 | 1.322352 | 2.5475 | 100.79 | 21.14 | 15.749 | 110.279185 | 104.989513 | 101.22464 | 0.003924 | 0.943027 | 0.022772 | 24.148224 | 0.240478 | 0.144118 | 0.02788 | 1.905732 | 1.905732 | 0.003123
2019-03-26 15:41 | 1553629257.2 | 750 | 0.204009 | 0.004819 | 0.000104 | 92.445516 | 90.251147 | 113.911563 | 21.261242 | 0.003646 | 0.003309 | 141.459129 | 0.241677 | 8.403129 | 0.003482 | 0.004989 | 0.004829 | 6e-05 | 0.001044 | 0.29767 | 1.367329 | 2.5475 | 100.79 | 21.14 | 15.743 | 109.64281 | 105.662118 | 101.471943 | 0.003923 | 0.942404 | 0.022774 | 24.165736 | 0.214876 | 0.143774 | 0.027499 | 1.879771 | 1.879771 | 0.003159
2019-03-26 15:41 | 1553629258.2 | 751 | 0.204029 | 0.00481 | 0.000104 | 92.56241 | 90.183578 | 114.334301 | 21.261242 | 0.003658 | 0.00328 | 141.384703 | 0.240961 | 8.403246 | 0.003512 | 0.00489 | 0.004787 | 5.9e-05 | 0.001035 | 0.317413 | 1.36411 | 2.5476 | 100.79 | 21.14 | 15.737 | 109.916487 | 106.387605 | 100.756974 | 0.003921 | 0.944206 | 0.022838 | 24.187421 | 0.232878 | 0.143348 | 0.027393 | 1.877736 | 1.877736 | 0.003153
2019-03-26 15:41 | 1553629259.2 | 752 | 0.204033 | 0.004791 | 0.000104 | 92.809775 | 90.494193 | 114.27116 | 21.261242 | 0.00368 | 0.003323 | 141.307268 | 0.241553 | 8.402395 | 0.003465 | 0.005106 | 0.004989 | 6.2e-05 | 0.001033 | 0.326206 | 1.375866 | 2.5475 | 100.79 | 21.14 | 15.725 | 110.461534 | 105.252077 | 101.813667 | 0.003918 | 0.941546 | 0.022799 | 24.214886 | 0.225995 | 0.1437 | 0.027391 | 1.874467 | 1.874467 | 0.003166
2019-03-26 15:41 | 1553629260.2 | 753 | 0.20407 | 0.004775 | 0.000104 | 92.884752 | 90.491839 | 114.548838 | 21.261242 | 0.003629 | 0.003307 | 141.232439 | 0.24074 | 8.404995 | 0.003551 | 0.004949 | 0.004935 | 5.9e-05 | 0.001034 | 0.306463 | 1.432488 | 2.5476 | 100.79 | 21.14 | 15.72 | 109.22727 | 107.336425 | 101.426448 | 0.003917 | 0.942519 | 0.022839 | 24.231767 | 0.233451 | 0.143216 | 0.02719 | 1.863947 | 1.863947 | 0.003173
2019-03-26 15:41 | 1553629261.2 | 754 | 0.2041 | 0.004761 | 0.000103 | 93.065995 | 90.724127 | 114.566911 | 21.261242 | 0.003597 | 0.003296 | 141.149272 | 0.24115 | 8.405092 | 0.003506 | 0.004268 | 0.004214 | 5.8e-05 | 0.001038 | 0.31133 | 1.363677 | 2.5475 | 100.79 | 21.14 | 15.709 | 108.436792 | 106.236469 | 101.153987 | 0.003914 | 0.943205 | 0.022849 | 24.224864 | 0.227956 | 0.14346 | 0.02703 | 1.853817 | 1.853817 | 0.003196
2019-03-26 15:41 | 1553629262.2 | 755 | 0.204133 | 0.004745 | 0.000103 | 93.21536 | 90.866325 | 114.696948 | 21.261242 | 0.00365 | 0.003286 | 141.067333 | 0.241293 | 8.401387 | 0.003404 | 0.004609 | 0.004453 | 5.9e-05 | 0.001043 | 0.301265 | 1.38792 | 2.5476 | 100.79 | 21.14 | 15.704 | 109.739054 | 103.760327 | 100.89898 | 0.003913 | 0.943848 | 0.02287 | 24.23035 | 0.228292 | 0.143545 | 0.026855 | 1.843497 | 1.843497 | 0.003216
2019-03-26 15:41 | 1553629263.2 | 756 | 0.204178 | 0.004724 | 0.000102 | 93.350258 | 91.033732 | 114.376316 | 21.261242 | 0.003645 | 0.00329 | 140.993903 | 0.240838 | 8.399392 | 0.003467 | 0.005089 | 0.005066 | 5.9e-05 | 0.001042 | 0.316141 | 1.353108 | 2.5473 | 100.79 | 21.14 | 15.7 | 109.623125 | 105.292326 | 100.99164 | 0.003912 | 0.943614 | 0.022835 | 24.199455 | 0.224763 | 0.143274 | 0.026612 | 1.824077 | 1.824077 | 0.003244
2019-03-26 15:41 | 1553629264.2 | 757 | 0.204211 | 0.0047 | 0.000101 | 93.465382 | 90.959777 | 114.232665 | 21.261242 | 0.003597 | 0.003288 | 140.915567 | 0.241612 | 8.402518 | 0.003464 | 0.004527 | 0.004447 | 5.6e-05 | 0.001041 | 0.32228 | 1.341934 | 2.5474 | 100.79 | 21.14 | 15.686 | 108.456465 | 105.226862 | 100.957044 | 0.003909 | 0.943702 | 0.022822 | 24.183136 | 0.243057 | 0.143735 | 0.026442 | 1.811392 | 1.811392 | 0.003277
2019-03-26 15:41 | 1553629265.2 | 758 | 0.204259 | 0.004676 | 0.0001 | 93.625962 | 91.630756 | 114.174923 | 21.261242 | 0.003601 | 0.003293 | 140.82805 | 0.24089 | 8.402187 | 0.003494 | 0.005101 | 0.004964 | 5.7e-05 | 0.001036 | 0.309505 | 1.335334 | 2.5474 | 100.79 | 21.14 | 15.678 | 108.550217 | 105.947574 | 101.075595 | 0.003907 | 0.943403 | 0.022812 | 24.180853 | 0.192672 | 0.143305 | 0.026186 | 1.793185 | 1.793185 | 0.003301
2019-03-26 15:41 | 1553629266.2 | 759 | 0.20435 | 0.004656 | 0.0001 | 93.677324 | 91.517806 | 114.329606 | 21.261242 | 0.003622 | 0.003372 | 140.747682 | 0.241202 | 8.40101 | 0.003515 | 0.004755 | 0.00466 | 5.8e-05 | 0.001035 | 0.301984 | 1.356499 | 2.5474 | 100.79 | 21.14 | 15.663 | 109.047719 | 106.46621 | 102.998048 | 0.003903 | 0.938581 | 0.022769 | 24.2593 | 0.20861 | 0.143491 | 0.025663 | 1.754117 | 1.754117 | 0.003378
2019-03-26 15:41 | 1553629267.2 | 760 | 0.204353 | 0.004626 | 0.0001 | 93.85414 | 91.671432 | 114.396033 | 21.261242 | 0.003665 | 0.003345 | 140.664074 | 0.241924 | 8.401992 | 0.003575 | 0.005237 | 0.005144 | 5.8e-05 | 0.001038 | 0.318298 | 1.296548 | 2.5473 | 100.79 | 21.14 | 15.656 | 110.106578 | 107.908136 | 102.335077 | 0.003901 | 0.940238 | 0.022796 | 24.244953 | 0.210475 | 0.143921 | 0.025681 | 1.757419 | 1.757419 | 0.003382
2019-03-26 15:41 | 1553629268.2 | 761 | 0.204301 | 0.004593 | 9.9e-05 | 94.000257 | 91.792115 | 114.150278 | 21.261242 | 0.003639 | 0.003245 | 140.576902 | 0.241052 | 8.402648 | 0.003482 | 0.004588 | 0.004414 | 5.8e-05 | 0.001039 | 0.333561 | 1.30226 | 2.5473 | 100.79 | 21.14 | 15.648 | 109.476583 | 105.648537 | 99.907798 | 0.003899 | 0.946356 | 0.022845 | 24.140489 | 0.212622 | 0.143402 | 0.026034 | 1.78544 | 1.78544 | 0.003317
2019-03-26 15:41 | 1553629269.2 | 762 | 0.204397 | 0.004562 | 9.9e-05 | 94.114494 | 92.108443 | 114.334536 | 21.261242 | 0.003625 | 0.00332 | 140.518595 | 0.241827 | 8.403318 | 0.003438 | 0.004601 | 0.004574 | 5.9e-05 | 0.001041 | 0.311662 | 1.34185 | 2.5475 | 100.79 | 21.14 | 15.634 | 109.114532 | 104.597068 | 101.726294 | 0.003896 | 0.941765 | 0.022808 | 24.218778 | 0.192714 | 0.143863 | 0.025501 | 1.746065 | 1.746065 | 0.003403
2019-03-26 15:41 | 1553629270.2 | 763 | 0.204452 | 0.004531 | 9.9e-05 | 94.361859 | 92.498391 | 114.281723 | 21.261242 | 0.003627 | 0.003282 | 140.448789 | 0.242776 | 8.404949 | 0.003499 | 0.004989 | 0.004886 | 5.9e-05 | 0.001045 | 0.317081 | 1.398887 | 2.5475 | 100.79 | 21.14 | 15.628 | 109.173816 | 106.060846 | 100.812614 | 0.003894 | 0.944066 | 0.022831 | 24.183658 | 0.178405 | 0.144428 | 0.025208 | 1.727687 | 1.727687 | 0.003453
2019-03-26 15:41 | 1553629271.2 | 764 | 0.204442 | 0.004502 | 9.9e-05 | 94.443921 | 92.830182 | 114.312706 | 21.261242 | 0.003634 | 0.003232 | 140.380553 | 0.241605 | 8.401569 | 0.003438 | 0.00489 | 0.004739 | 5.8e-05 | 0.00104 | 0.309007 | 1.339422 | 2.5474 | 100.79 | 21.13 | 15.623 | 109.345604 | 104.587615 | 99.592498 | 0.00389 | 0.947156 | 0.022871 | 24.147447 | 0.154154 | 0.143731 | 0.025301 | 1.737175 | 1.737175 | 0.003417
2019-03-26 15:41 | 1553629272.2 | 765 | 0.204467 | 0.00449 | 9.9e-05 | 94.689516 | 93.068858 | 114.559399 | 21.261242 | 0.003658 | 0.00327 | 140.319199 | 0.242288 | 8.40376 | 0.003442 | 0.004971 | 0.00486 | 5.7e-05 | 0.001043 | 0.311662 | 1.320791 | 2.5474 | 100.79 | 21.13 | 15.612 | 109.916487 | 104.695232 | 100.524511 | 0.003888 | 0.944794 | 0.022867 | 24.203692 | 0.154416 | 0.144137 | 0.025169 | 1.72778 | 1.72778 | 0.003445
2019-03-26 15:41 | 1553629273.2 | 766 | 0.20456 | 0.004471 | 9.9e-05 | 94.820578 | 93.037259 | 115.044102 | 21.261242 | 0.003568 | 0.003307 | 140.256638 | 0.241677 | 8.403181 | 0.003503 | 0.004658 | 0.004539 | 5.7e-05 | 0.001042 | 0.352972 | 1.33899 | 2.5475 | 100.79 | 21.13 | 15.608 | 107.730171 | 106.173398 | 101.422577 | 0.003887 | 0.942529 | 0.022888 | 24.28397 | 0.169825 | 0.143774 | 0.024635 | 1.692627 | 1.692627 | 0.003508
2019-03-26 15:41 | 1553629274.2 | 767 | 0.204546 | 0.004442 | 9.9e-05 | 95.003592 | 93.168025 | 115.447827 | 21.261242 | 0.003596 | 0.003292 | 140.201149 | 0.241352 | 8.404013 | 0.00345 | 0.005236 | 0.005117 | 5.8e-05 | 0.00104 | 0.287107 | 1.350048 | 2.5475 | 100.79 | 21.13 | 15.6 | 108.416391 | 104.876062 | 101.051158 | 0.003885 | 0.943464 | 0.02294 | 24.314479 | 0.174509 | 0.14358 | 0.024752 | 1.704538 | 1.704538 | 0.003479
2019-03-26 15:41 | 1553629275.2 | 768 | 0.20457 | 0.004417 | 9.9e-05 | 95.094804 | 93.344845 | 115.302299 | 21.261242 | 0.003631 | 0.003243 | 140.141098 | 0.241937 | 8.403396 | 0.003457 | 0.00486 | 0.00471 | 5.5e-05 | 0.001038 | 0.329082 | 1.36317 | 2.5476 | 100.79 | 21.13 | 15.596 | 109.269063 | 105.04212 | 99.858469 | 0.003884 | 0.946481 | 0.022962 | 24.260394 | 0.166133 | 0.143928 | 0.024642 | 1.698594 | 1.698594 | 0.0035
2019-03-26 15:41 | 1553629276.2 | 769 | 0.204558 | 0.004384 | 9.8e-05 | 95.227047 | 93.608397 | 114.995281 | 21.261242 | 0.003684 | 0.003258 | 140.082925 | 0.24115 | 8.400737 | 0.003409 | 0.005107 | 0.004995 | 5.7e-05 | 0.001039 | 0.312933 | 1.364214 | 2.5474 | 100.79 | 21.13 | 15.593 | 110.562442 | 103.872744 | 100.230401 | 0.003883 | 0.945538 | 0.02292 | 24.240149 | 0.153345 | 0.14346 | 0.024757 | 1.703492 | 1.703492 | 0.003478
2019-03-26 15:41 | 1553629277.2 | 770 | 0.204591 | 0.004344 | 9.6e-05 | 95.392647 | 93.661847 | 114.936835 | 21.261242 | 0.003554 | 0.003283 | 140.017604 | 0.240909 | 8.404735 | 0.003457 | 0.004548 | 0.004488 | 5.8e-05 | 0.001043 | 0.306131 | 1.331616 | 2.5475 | 100.79 | 21.13 | 15.586 | 107.390554 | 105.049151 | 100.846241 | 0.003881 | 0.943981 | 0.022895 | 24.253965 | 0.16378 | 0.143317 | 0.02461 | 1.691599 | 1.691599 | 0.003499
2019-03-26 15:41 | 1553629278.2 | 771 | 0.204517 | 0.004322 | 9.4e-05 | 95.513082 | 93.917331 | 114.880031 | 21.261242 | 0.003602 | 0.003283 | 139.966657 | 0.241866 | 8.405047 | 0.003466 | 0.004566 | 0.004406 | 5.8e-05 | 0.001044 | 0.316141 | 1.327298 | 2.5473 | 100.79 | 21.13 | 15.582 | 108.562119 | 105.265412 | 100.837774 | 0.00388 | 0.944002 | 0.02289 | 24.247697 | 0.1507 | 0.143886 | 0.025082 | 1.723814 | 1.723814 | 0.003447
2019-03-26 15:41 | 1553629279.2 | 772 | 0.204563 | 0.004294 | 9.3e-05 | 95.614035 | 94.030953 | 114.488044 | 21.261242 | 0.00359 | 0.003258 | 139.880367 | 0.241449 | 8.403591 | 0.003458 | 0.004661 | 0.004535 | 5.8e-05 | 0.00104 | 0.312933 | 1.292925 | 2.5473 | 100.79 | 21.13 | 15.578 | 108.280875 | 105.069515 | 100.224113 | 0.003879 | 0.945554 | 0.02287 | 24.186425 | 0.149335 | 0.143638 | 0.024844 | 1.706003 | 1.706003 | 0.003477
2019-03-26 15:41 | 1553629280.2 | 773 | 0.204619 | 0.004282 | 9.3e-05 | 95.759562 | 94.294505 | 114.712909 | 21.261242 | 0.003646 | 0.003267 | 139.838889 | 0.241631 | 8.404332 | 0.003472 | 0.005246 | 0.005116 | 5.6e-05 | 0.001048 | 0.323883 | 1.339634 | 2.5474 | 100.79 | 21.13 | 15.577 | 109.631874 | 105.411864 | 100.451464 | 0.003879 | 0.944979 | 0.022885 | 24.217536 | 0.137903 | 0.143747 | 0.024523 | 1.685092 | 1.685092 | 0.003523
2019-03-26 15:41 | 1553629281.2 | 774 | 0.204672 | 0.004267 | 9.4e-05 | 95.808562 | 94.390983 | 114.749056 | 21.261242 | 0.003602 | 0.003261 | 139.800861 | 0.242087 | 8.401823 | 0.003441 | 0.004517 | 0.004411 | 5.7e-05 | 0.00105 | 0.319957 | 1.365632 | 2.5475 | 100.79 | 21.13 | 15.577 | 108.575478 | 104.663722 | 100.293767 | 0.003879 | 0.945378 | 0.022893 | 24.216238 | 0.133332 | 0.144017 | 0.024222 | 1.664943 | 1.664943 | 0.003572
2019-03-26 15:41 | 1553629282.2 | 775 | 0.204671 | 0.004254 | 9.4e-05 | 95.949071 | 94.684115 | 114.853509 | 21.261242 | 0.003633 | 0.003332 | 139.738721 | 0.241131 | 8.40272 | 0.003539 | 0.00467 | 0.004594 | 5.6e-05 | 0.00105 | 0.333727 | 1.344252 | 2.5475 | 100.79 | 21.13 | 15.575 | 109.318875 | 107.044933 | 102.014566 | 0.003878 | 0.941041 | 0.022851 | 24.283012 | 0.118706 | 0.143449 | 0.024243 | 1.663346 | 1.663346 | 0.003562
2019-03-26 15:41 | 1553629283.2 | 776 | 0.204715 | 0.004239 | 9.5e-05 | 96.046483 | 94.84917 | 114.878625 | 21.261242 | 0.003588 | 0.00329 | 139.680012 | 0.240727 | 8.402642 | 0.003457 | 0.005215 | 0.00508 | 5.4e-05 | 0.001051 | 0.316694 | 1.360978 | 2.5474 | 100.79 | 21.13 | 15.574 | 108.231091 | 105.053999 | 101.001076 | 0.003878 | 0.94359 | 0.022885 | 24.252841 | 0.112203 | 0.143209 | 0.023997 | 1.648769 | 1.648769 | 0.003587
2019-03-26 15:41 | 1553629284.2 | 777 | 0.204708 | 0.004222 | 9.6e-05 | 96.127068 | 94.600411 | 114.761263 | 21.261242 | 0.003645 | 0.00329 | 139.624888 | 0.241866 | 8.405846 | 0.003366 | 0.005186 | 0.005057 | 6e-05 | 0.001052 | 0.298057 | 1.345274 | 2.5474 | 100.78 | 21.13 | 15.573 | 109.612188 | 102.83628 | 101.007366 | 0.003878 | 0.943575 | 0.022873 | 24.240654 | 0.143194 | 0.143886 | 0.024058 | 1.652077 | 1.652077 | 0.003597
2019-03-26 15:41 | 1553629285.2 | 778 | 0.20474 | 0.004206 | 9.6e-05 | 96.260195 | 94.852196 | 115.129543 | 21.261242 | 0.003624 | 0.003247 | 139.566485 | 0.241736 | 8.40298 | 0.003472 | 0.005414 | 0.005289 | 5.8e-05 | 0.001054 | 0.331404 | 1.342139 | 2.5475 | 100.78 | 21.13 | 15.572 | 109.097282 | 105.402407 | 99.975265 | 0.003878 | 0.946185 | 0.022941 | 24.246007 | 0.131798 | 0.143809 | 0.02389 | 1.645415 | 1.645415 | 0.00361
2019-03-26 15:41 | 1553629286.2 | 779 | 0.204765 | 0.004189 | 9.6e-05 | 96.375613 | 94.971198 | 115.426938 | 21.261242 | 0.003632 | 0.003184 | 139.503464 | 0.241488 | 8.402239 | 0.003404 | 0.004329 | 0.00422 | 5.6e-05 | 0.001055 | 0.2959 | 1.375965 | 2.5476 | 100.78 | 21.13 | 15.572 | 109.283399 | 103.769049 | 98.450643 | 0.003878 | 0.950067 | 0.023018 | 24.227652 | 0.131302 | 0.143661 | 0.023761 | 1.642016 | 1.642016 | 0.003613
2019-03-26 15:41 | 1553629287.2 | 780 | 0.204811 | 0.00417 | 9.6e-05 | 96.472434 | 94.858583 | 115.568241 | 21.261242 | 0.003622 | 0.003259 | 139.434481 | 0.24154 | 8.405814 | 0.003443 | 0.004928 | 0.004777 | 5.7e-05 | 0.001061 | 0.304859 | 1.348483 | 2.5474 | 100.78 | 21.13 | 15.576 | 109.046747 | 104.716563 | 100.264019 | 0.003879 | 0.945453 | 0.022976 | 24.301556 | 0.150896 | 0.143692 | 0.023508 | 1.621519 | 1.621519 | 0.00366
2019-03-26 15:41 | 1553629288.2 | 781 | 0.204896 | 0.004156 | 9.6e-05 | 96.514055 | 95.274416 | 115.801556 | 21.261242 | 0.003514 | 0.003224 | 139.372437 | 0.240298 | 8.401738 | 0.003356 | 0.00531 | 0.005203 | 5.6e-05 | 0.001071 | 0.302537 | 1.324269 | 2.5474 | 100.78 | 21.13 | 15.579 | 106.434913 | 102.598253 | 99.415282 | 0.00388 | 0.947607 | 0.023025 | 24.298413 | 0.115629 | 0.142953 | 0.023013 | 1.590755 | 1.590755 | 0.003711
2019-03-26 15:41 | 1553629289.2 | 782 | 0.204943 | 0.00414 | 9.6e-05 | 96.602612 | 95.302318 | 116.361606 | 21.261242 | 0.003547 | 0.003233 | 139.312865 | 0.24141 | 8.39843 | 0.003383 | 0.004641 | 0.004578 | 5.4e-05 | 0.001067 | 0.318851 | 1.334133 | 2.5474 | 100.78 | 21.12 | 15.585 | 107.228415 | 103.266883 | 99.618368 | 0.003879 | 0.947091 | 0.023075 | 24.363737 | 0.121213 | 0.143615 | 0.022753 | 1.576152 | 1.576152 | 0.003763
2019-03-26 15:41 | 1553629290.2 | 783 | 0.204956 | 0.004115 | 9.5e-05 | 96.591393 | 95.243153 | 116.338838 | 21.261242 | 0.003561 | 0.003219 | 139.234548 | 0.241404 | 8.404143 | 0.003428 | 0.005089 | 0.004979 | 5.3e-05 | 0.001067 | 0.313486 | 1.364419 | 2.5475 | 100.78 | 21.12 | 15.598 | 107.581353 | 104.334351 | 99.290539 | 0.003882 | 0.947924 | 0.023083 | 24.350638 | 0.125729 | 0.143611 | 0.022706 | 1.573487 | 1.573487 | 0.003769
2019-03-26 15:42 | 1553629291.2 | 784 | 0.205041 | 0.00409 | 9.4e-05 | 96.797729 | 95.373584 | 116.237906 | 21.261242 | 0.00358 | 0.003209 | 139.146839 | 0.241293 | 8.399866 | 0.003397 | 0.00484 | 0.004716 | 5.3e-05 | 0.001066 | 0.305578 | 1.352631 | 2.5475 | 100.78 | 21.12 | 15.604 | 108.039739 | 103.605522 | 99.055094 | 0.003884 | 0.948524 | 0.02308 | 24.332378 | 0.132575 | 0.143545 | 0.022226 | 1.540047 | 1.540047 | 0.00385
2019-03-26 15:42 | 1553629292.2 | 785 | 0.205092 | 0.004056 | 9.4e-05 | 96.90252 | 95.635791 | 116.194013 | 21.261242 | 0.003592 | 0.003193 | 139.087536 | 0.241378 | 8.40166 | 0.003383 | 0.004888 | 0.004766 | 5.2e-05 | 0.001069 | 0.324934 | 1.338221 | 2.5474 | 100.78 | 21.12 | 15.619 | 108.334303 | 103.243389 | 98.657506 | 0.003887 | 0.949538 | 0.023088 | 24.314787 | 0.117696 | 0.143596 | 0.021964 | 1.522375 | 1.522375 | 0.003896
2019-03-26 15:42 | 1553629293.2 | 786 | 0.205159 | 0.004026 | 9.3e-05 | 96.928791 | 95.666045 | 116.176409 | 21.261242 | 0.003568 | 0.003228 | 139.018093 | 0.241 | 8.401829 | 0.003435 | 0.005219 | 0.005084 | 4.9e-05 | 0.001062 | 0.297172 | 1.320293 | 2.5473 | 100.78 | 21.12 | 15.627 | 107.745951 | 104.513693 | 99.514889 | 0.003889 | 0.947353 | 0.023059 | 24.340961 | 0.117291 | 0.143371 | 0.0216 | 1.495379 | 1.495379 | 0.00396
2019-03-26 15:42 | 1553629294.2 | 787 | 0.205218 | 0.003994 | 9.3e-05 | 97.143685 | 95.861354 | 116.355503 | 21.261242 | 0.003513 | 0.003247 | 138.950893 | 0.241215 | 8.401251 | 0.003442 | 0.004687 | 0.004524 | 5.1e-05 | 0.001066 | 0.315256 | 1.326837 | 2.5473 | 100.78 | 21.11 | 15.636 | 106.401676 | 104.690627 | 99.965834 | 0.003889 | 0.946209 | 0.023063 | 24.37445 | 0.118857 | 0.143499 | 0.021284 | 1.473672 | 1.473672 | 0.004022
2019-03-26 15:42 | 1553629295.2 | 788 | 0.205289 | 0.003952 | 9.2e-05 | 97.21335 | 95.937328 | 116.146129 | 21.261242 | 0.003574 | 0.003246 | 138.911639 | 0.241534 | 8.402492 | 0.003476 | 0.005216 | 0.005149 | 5.1e-05 | 0.001062 | 0.278314 | 1.329089 | 2.5474 | 100.78 | 21.11 | 15.655 | 107.878271 | 105.512495 | 99.94794 | 0.003894 | 0.946254 | 0.023043 | 24.351926 | 0.118183 | 0.143689 | 0.020913 | 1.446729 | 1.446729 | 0.004102
2019-03-26 15:42 | 1553629296.2 | 789 | 0.205304 | 0.003914 | 9.3e-05 | 97.306924 | 96.090953 | 116.046607 | 21.261242 | 0.003565 | 0.003209 | 138.847735 | 0.24076 | 8.401153 | 0.003491 | 0.00482 | 0.004665 | 4.9e-05 | 0.001059 | 0.309505 | 1.367702 | 2.5475 | 100.78 | 21.11 | 15.665 | 107.669477 | 105.866565 | 99.051227 | 0.003896 | 0.948534 | 0.023061 | 24.312221 | 0.112477 | 0.143228 | 0.020868 | 1.444701 | 1.444701 | 0.004094
2019-03-26 15:42 | 1553629297.2 | 790 | 0.205325 | 0.00387 | 9.3e-05 | 97.319322 | 96.327612 | 116.098717 | 21.261242 | 0.003475 | 0.003216 | 138.818985 | 0.241625 | 8.400763 | 0.003501 | 0.005342 | 0.005283 | 4.9e-05 | 0.001059 | 0.332289 | 1.346342 | 2.5475 | 100.78 | 21.11 | 15.689 | 105.478789 | 106.113726 | 99.208106 | 0.003902 | 0.948134 | 0.023061 | 24.322803 | 0.091615 | 0.143743 | 0.020796 | 1.439686 | 1.439686 | 0.004124
2019-03-26 15:42 | 1553629298.2 | 791 | 0.205358 | 0.003836 | 9.4e-05 | 97.48551 | 96.495019 | 116.228048 | 21.261242 | 0.003533 | 0.003223 | 138.770281 | 0.241599 | 8.401251 | 0.003488 | 0.004822 | 0.004656 | 5.1e-05 | 0.001063 | 0.305578 | 1.316149 | 2.5474 | 100.78 | 21.11 | 15.7 | 106.892288 | 105.78944 | 99.386997 | 0.003905 | 0.947679 | 0.023069 | 24.342192 | 0.091345 | 0.143727 | 0.020637 | 1.429088 | 1.429088 | 0.004154
2019-03-26 15:42 | 1553629299.2 | 792 | 0.205361 | 0.003806 | 9.3e-05 | 97.50883 | 96.456026 | 116.095665 | 21.261242 | 0.003522 | 0.003206 | 138.710383 | 0.24234 | 8.402226 | 0.003523 | 0.005565 | 0.005434 | 4.9e-05 | 0.001054 | 0.318851 | 1.352545 | 2.5475 | 100.78 | 21.11 | 15.711 | 106.620519 | 106.637018 | 98.968803 | 0.003908 | 0.948744 | 0.023068 | 24.314667 | 0.097099 | 0.144168 | 0.020662 | 1.430815 | 1.430815 | 0.004161
2019-03-26 15:42 | 1553629300.2 | 793 | 0.205436 | 0.003779 | 9.3e-05 | 97.632217 | 96.598558 | 115.898262 | 21.261242 | 0.003537 | 0.003203 | 138.659993 | 0.241098 | 8.40426 | 0.003522 | 0.004579 | 0.004535 | 4.7e-05 | 0.001053 | 0.33157 | 1.362414 | 2.5475 | 100.78 | 21.11 | 15.732 | 106.982806 | 106.630709 | 98.893633 | 0.003913 | 0.948935 | 0.023051 | 24.291533 | 0.095203 | 0.143429 | 0.020241 | 1.400577 | 1.400577 | 0.004229
2019-03-26 15:42 | 1553629301.2 | 794 | 0.205455 | 0.003755 | 9.2e-05 | 97.735237 | 96.761261 | 116.084869 | 21.261242 | 0.003513 | 0.003169 | 138.604619 | 0.241248 | 8.404156 | 0.003419 | 0.004793 | 0.004648 | 4.8e-05 | 0.001051 | 0.277595 | 1.316467 | 2.5475 | 100.78 | 21.11 | 15.741 | 106.413564 | 104.129825 | 98.086748 | 0.003915 | 0.950998 | 0.023095 | 24.284703 | 0.089584 | 0.143518 | 0.020161 | 1.397732 | 1.397732 | 0.004241
2019-03-26 15:42 | 1553629302.2 | 795 | 0.205528 | 0.003729 | 9.2e-05 | 97.811689 | 96.857403 | 116.021962 | 21.261242 | 0.003507 | 0.003139 | 138.531515 | 0.241052 | 8.403097 | 0.003498 | 0.005612 | 0.005502 | 4.6e-05 | 0.00105 | 0.323883 | 1.337936 | 2.5475 | 100.78 | 21.11 | 15.749 | 106.256118 | 106.044352 | 97.350922 | 0.003917 | 0.952887 | 0.023111 | 24.25405 | 0.087695 | 0.143402 | 0.019751 | 1.370245 | 1.370245 | 0.004322
2019-03-26 15:42 | 1553629303.2 | 796 | 0.205554 | 0.003695 | 9.2e-05 | 97.871908 | 96.892699 | 116.199882 | 21.261242 | 0.003517 | 0.003186 | 138.485226 | 0.240656 | 8.40376 | 0.003524 | 0.004998 | 0.00495 | 4.5e-05 | 0.001049 | 0.306463 | 1.334665 | 2.5475 | 100.78 | 21.11 | 15.765 | 106.509638 | 106.682877 | 98.490516 | 0.003921 | 0.949965 | 0.023094 | 24.30994 | 0.089941 | 0.143166 | 0.019639 | 1.361371 | 1.361371 | 0.004343
2019-03-26 15:42 | 1553629304.2 | 797 | 0.2056 | 0.003669 | 9.2e-05 | 98.07293 | 97.053386 | 116.245888 | 21.261242 | 0.003585 | 0.003136 | 138.425923 | 0.241469 | 8.405398 | 0.003543 | 0.005058 | 0.004883 | 4.6e-05 | 0.001052 | 0.295182 | 1.341548 | 2.5475 | 100.78 | 21.11 | 15.772 | 108.148526 | 107.139342 | 97.27798 | 0.003923 | 0.953074 | 0.023136 | 24.275054 | 0.093472 | 0.14365 | 0.019395 | 1.346897 | 1.346897 | 0.004405
2019-03-26 15:42 | 1553629305.2 | 798 | 0.205626 | 0.003636 | 9.1e-05 | 98.09182 | 97.299791 | 116.515351 | 21.261242 | 0.003505 | 0.003211 | 138.37168 | 0.241144 | 8.402401 | 0.003567 | 0.005244 | 0.005132 | 4.6e-05 | 0.00105 | 0.318132 | 1.349052 | 2.5475 | 100.78 | 21.11 | 15.785 | 106.223127 | 107.724587 | 99.086517 | 0.003926 | 0.948444 | 0.023106 | 24.362428 | 0.072515 | 0.143456 | 0.019281 | 1.337289 | 1.337289 | 0.00443
2019-03-26 15:42 | 1553629306.2 | 799 | 0.205651 | 0.0036 | 9.1e-05 | 98.214323 | 97.559646 | 116.687168 | 21.261242 | 0.003441 | 0.003186 | 138.331046 | 0.241196 | 8.403266 | 0.003537 | 0.00517 | 0.005057 | 4.6e-05 | 0.001051 | 0.269521 | 1.291385 | 2.5473 | 100.78 | 21.11 | 15.789 | 104.662268 | 106.994455 | 98.47795 | 0.003927 | 0.949997 | 0.023142 | 24.360447 | 0.059822 | 0.143487 | 0.019178 | 1.332205 | 1.332205 | 0.004448
2019-03-26 15:42 | 1553629307.2 | 800 | 0.205673 | 0.003571 | 9.1e-05 | 98.302583 | 97.517289 | 116.860863 | 21.261242 | 0.003517 | 0.003143 | 138.284239 | 0.241944 | 8.405183 | 0.003601 | 0.004746 | 0.004697 | 4.5e-05 | 0.001049 | 0.305965 | 1.315049 | 2.5474 | 100.78 | 21.11 | 15.793 | 106.498478 | 108.54706 | 97.456715 | 0.003928 | 0.952615 | 0.023191 | 24.345052 | 0.071741 | 0.143932 | 0.019078 | 1.328092 | 1.328092 | 0.004476
2019-03-26 15:42 | 1553629308.2 | 801 | 0.205726 | 0.003541 | 9.1e-05 | 98.352175 | 97.591916 | 117.097231 | 21.261242 | 0.003517 | 0.003185 | 138.246231 | 0.241859 | 8.400159 | 0.003584 | 0.005723 | 0.0056 | 4.6e-05 | 0.001049 | 0.32333 | 1.349193 | 2.5474 | 100.78 | 21.11 | 15.794 | 106.512793 | 108.128614 | 98.456926 | 0.003929 | 0.950051 | 0.023184 | 24.402523 | 0.06941 | 0.143882 | 0.018802 | 1.308411 | 1.308411 | 0.004542
2019-03-26 15:42 | 1553629309.2 | 802 | 0.205739 | 0.003512 | 9e-05 | 98.466115 | 97.7563 | 116.973296 | 21.261242 | 0.003464 | 0.003148 | 138.222483 | 0.241144 | 8.401095 | 0.003529 | 0.005009 | 0.004832 | 4.8e-05 | 0.001052 | 0.30862 | 1.320042 | 2.5473 | 100.78 | 21.11 | 15.793 | 105.22371 | 106.793767 | 97.575799 | 0.003928 | 0.952309 | 0.023199 | 24.360673 | 0.064712 | 0.143456 | 0.018756 | 1.306062 | 1.306062 | 0.004536
2019-03-26 15:42 | 1553629310.2 | 803 | 0.205763 | 0.00348 | 9e-05 | 98.514527 | 97.705876 | 116.985033 | 21.261242 | 0.003495 | 0.003146 | 138.174296 | 0.240558 | 8.401576 | 0.003513 | 0.004789 | 0.004669 | 4.7e-05 | 0.001047 | 0.29214 | 1.369913 | 2.5473 | 100.78 | 21.11 | 15.789 | 105.972071 | 106.40022 | 97.511546 | 0.003927 | 0.952474 | 0.023202 | 24.359784 | 0.073724 | 0.143108 | 0.018652 | 1.29898 | 1.29898 | 0.00455
2019-03-26 15:42 | 1553629311.2 | 804 | 0.205833 | 0.003454 | 8.9e-05 | 98.644409 | 97.803363 | 117.233839 | 21.261242 | 0.003458 | 0.003158 | 138.133719 | 0.242035 | 8.403318 | 0.003587 | 0.00478 | 0.004665 | 4.7e-05 | 0.001048 | 0.27201 | 1.345107 | 2.5476 | 100.78 | 21.11 | 15.786 | 105.081394 | 108.200493 | 97.803839 | 0.003927 | 0.951723 | 0.023218 | 24.395288 | 0.076588 | 0.143987 | 0.018267 | 1.273071 | 1.273071 | 0.004671
2019-03-26 15:42 | 1553629312.2 | 805 | 0.205914 | 0.003427 | 9e-05 | 98.626402 | 97.935475 | 117.572077 | 21.261242 | 0.003442 | 0.003116 | 138.111006 | 0.240565 | 8.401517 | 0.003596 | 0.005488 | 0.005279 | 4.8e-05 | 0.001053 | 0.302869 | 1.31749 | 2.5475 | 100.78 | 21.11 | 15.782 | 104.681901 | 108.432907 | 96.802468 | 0.003926 | 0.954299 | 0.023282 | 24.397458 | 0.062882 | 0.143112 | 0.017813 | 1.244795 | 1.244795 | 0.004748
2019-03-26 15:42 | 1553629313.2 | 806 | 0.205939 | 0.003394 | 8.9e-05 | 98.768385 | 97.852778 | 117.634044 | 21.261242 | 0.003497 | 0.003106 | 138.057817 | 0.240792 | 8.404046 | 0.003652 | 0.005081 | 0.005069 | 5e-05 | 0.001058 | 0.328529 | 1.361351 | 2.5475 | 100.78 | 21.11 | 15.776 | 106.020097 | 109.789609 | 96.552555 | 0.003924 | 0.954944 | 0.023296 | 24.395642 | 0.083305 | 0.143247 | 0.017708 | 1.238236 | 1.238236 | 0.004778
2019-03-26 15:42 | 1553629314.2 | 807 | 0.205946 | 0.003372 | 8.9e-05 | 98.856646 | 98.009766 | 117.468564 | 21.261242 | 0.003404 | 0.003175 | 138.011682 | 0.241631 | 8.404462 | 0.003686 | 0.005214 | 0.005066 | 4.8e-05 | 0.001062 | 0.321892 | 1.363977 | 2.5476 | 100.78 | 21.11 | 15.773 | 103.772925 | 110.615451 | 98.227853 | 0.003923 | 0.950637 | 0.023228 | 24.43365 | 0.076956 | 0.143747 | 0.017693 | 1.233553 | 1.233553 | 0.004813
2019-03-26 15:42 | 1553629315.2 | 808 | 0.20598 | 0.00334 | 8.8e-05 | 98.821814 | 98.278696 | 117.493209 | 21.261242 | 0.003428 | 0.003117 | 137.978446 | 0.241456 | 8.403805 | 0.003645 | 0.005231 | 0.005149 | 5e-05 | 0.001063 | 0.333395 | 1.334304 | 2.5474 | 100.78 | 21.11 | 15.767 | 104.353981 | 109.604168 | 96.818164 | 0.003922 | 0.954259 | 0.023274 | 24.389791 | 0.049294 | 0.143642 | 0.017529 | 1.224571 | 1.224571 | 0.004844
2019-03-26 15:42 | 1553629316.2 | 809 | 0.205997 | 0.003311 | 8.8e-05 | 98.902104 | 98.263232 | 117.31881 | 21.261242 | 0.003432 | 0.003134 | 137.937927 | 0.241391 | 8.403142 | 0.003673 | 0.004883 | 0.004817 | 5e-05 | 0.001069 | 0.362097 | 1.328419 | 2.5474 | 100.78 | 21.11 | 15.763 | 104.437349 | 110.30058 | 97.236438 | 0.003921 | 0.953181 | 0.023244 | 24.385456 | 0.057966 | 0.143603 | 0.01746 | 1.218151 | 1.218151 | 0.004869
2019-03-26 15:42 | 1553629317.2 | 810 | 0.205995 | 0.003281 | 8.7e-05 | 98.99804 | 98.285082 | 117.312708 | 21.261242 | 0.003425 | 0.003147 | 137.887747 | 0.241131 | 8.401615 | 0.00364 | 0.004733 | 0.004632 | 5.1e-05 | 0.001068 | 0.321008 | 1.336476 | 2.5474 | 100.78 | 21.11 | 15.761 | 104.283944 | 109.478041 | 97.554542 | 0.00392 | 0.952363 | 0.023233 | 24.395291 | 0.064649 | 0.143449 | 0.017512 | 1.221262 | 1.221262 | 0.004851
2019-03-26 15:42 | 1553629318.2 | 811 | 0.206036 | 0.003253 | 8.7e-05 | 99.063276 | 98.575527 | 117.174455 | 21.261242 | 0.003429 | 0.003097 | 137.847419 | 0.241521 | 8.404143 | 0.00363 | 0.005126 | 0.005068 | 5e-05 | 0.001074 | 0.307569 | 1.349949 | 2.5475 | 100.78 | 21.11 | 15.757 | 104.374338 | 109.243064 | 96.351196 | 0.003919 | 0.955465 | 0.023257 | 24.341308 | 0.044148 | 0.143681 | 0.017299 | 1.207644 | 1.207644 | 0.004914
2019-03-26 15:42 | 1553629319.2 | 812 | 0.206099 | 0.003223 | 8.6e-05 | 99.156555 | 98.575863 | 117.523489 | 21.261242 | 0.003485 | 0.003131 | 137.788634 | 0.241235 | 8.401946 | 0.003592 | 0.004743 | 0.004636 | 5.4e-05 | 0.001074 | 0.328363 | 1.339081 | 2.5476 | 100.78 | 21.11 | 15.758 | 105.720321 | 108.313903 | 97.16664 | 0.00392 | 0.953361 | 0.023266 | 24.404419 | 0.052536 | 0.143511 | 0.016961 | 1.18448 | 1.18448 | 0.005004
2019-03-26 15:42 | 1553629320.2 | 813 | 0.206092 | 0.003208 | 8.6e-05 | 99.181054 | 98.568469 | 117.558932 | 21.261242 | 0.003421 | 0.003088 | 137.762087 | 0.241592 | 8.402167 | 0.003589 | 0.005596 | 0.00542 | 5.1e-05 | 0.001069 | 0.3178 | 1.345662 | 2.5474 | 100.78 | 21.11 | 15.759 | 104.184832 | 108.250762 | 96.121609 | 0.00392 | 0.956059 | 0.023303 | 24.373634 | 0.055417 | 0.143723 | 0.017022 | 1.19058 | 1.19058 | 0.004986
2019-03-26 15:42 | 1553629321.2 | 814 | 0.206102 | 0.003183 | 8.7e-05 | 99.253376 | 98.823279 | 117.197224 | 21.261242 | 0.003446 | 0.003146 | 137.723465 | 0.241078 | 8.402947 | 0.003684 | 0.004887 | 0.004785 | 5.1e-05 | 0.001073 | 0.327644 | 1.354517 | 2.5475 | 100.78 | 21.11 | 15.763 | 104.784918 | 110.566333 | 97.517102 | 0.003921 | 0.952459 | 0.023223 | 24.382049 | 0.038844 | 0.143418 | 0.016994 | 1.184579 | 1.184579 | 0.005
2019-03-26 15:42 | 1553629322.2 | 815 | 0.206109 | 0.003164 | 8.6e-05 | 99.296472 | 98.971862 | 117.044418 | 21.261242 | 0.003367 | 0.003099 | 137.656514 | 0.241495 | 8.399814 | 0.003593 | 0.005114 | 0.004992 | 4.8e-05 | 0.001074 | 0.309505 | 1.331351 | 2.5474 | 100.78 | 21.11 | 15.766 | 102.862918 | 108.350818 | 96.378477 | 0.003922 | 0.955394 | 0.023243 | 24.328696 | 0.029289 | 0.143665 | 0.016975 | 1.18433 | 1.18433 | 0.00501
2019-03-26 15:42 | 1553629323.2 | 816 | 0.20616 | 0.003138 | 8.7e-05 | 99.377057 | 98.879417 | 117.134786 | 21.261242 | 0.003441 | 0.003137 | 137.607504 | 0.241202 | 8.401784 | 0.003571 | 0.005411 | 0.005276 | 5.1e-05 | 0.001073 | 0.304859 | 1.309388 | 2.5474 | 100.78 | 21.11 | 15.775 | 104.65742 | 107.805676 | 97.303823 | 0.003924 | 0.953008 | 0.023223 | 24.368539 | 0.044903 | 0.143491 | 0.016702 | 1.164184 | 1.164184 | 0.00509
2019-03-26 15:42 | 1553629324.2 | 817 | 0.206174 | 0.003116 | 8.6e-05 | 99.393884 | 99.013209 | 117.682396 | 21.261242 | 0.003398 | 0.003066 | 137.558512 | 0.241586 | 8.402083 | 0.003578 | 0.005795 | 0.005621 | 5.2e-05 | 0.001076 | 0.341801 | 1.376346 | 2.5476 | 100.78 | 21.11 | 15.779 | 103.611094 | 107.971994 | 95.579717 | 0.003925 | 0.957464 | 0.023332 | 24.36853 | 0.034323 | 0.143719 | 0.016645 | 1.165671 | 1.165671 | 0.005092
2019-03-26 15:42 | 1553629325.2 | 818 | 0.206214 | 0.003096 | 8.7e-05 | 99.423992 | 98.869668 | 117.844121 | 21.261242 | 0.003408 | 0.003076 | 137.480157 | 0.241339 | 8.402596 | 0.003543 | 0.005393 | 0.005315 | 5.1e-05 | 0.001074 | 0.303587 | 1.393309 | 2.5475 | 100.78 | 21.11 | 15.785 | 103.855542 | 107.129876 | 95.838217 | 0.003926 | 0.956793 | 0.02334 | 24.393815 | 0.050008 | 0.143572 | 0.016427 | 1.150641 | 1.150641 | 0.005153
2019-03-26 15:42 | 1553629326.2 | 819 | 0.206249 | 0.003069 | 8.7e-05 | 99.472699 | 99.049179 | 118.303241 | 21.261242 | 0.00339 | 0.003068 | 137.440615 | 0.241261 | 8.404195 | 0.003522 | 0.004993 | 0.004882 | 4.9e-05 | 0.001072 | 0.329801 | 1.3785 | 2.5475 | 100.79 | 21.11 | 15.796 | 103.427233 | 106.616637 | 95.643193 | 0.003929 | 0.957299 | 0.023391 | 24.434828 | 0.038164 | 0.143526 | 0.016252 | 1.140878 | 1.140878 | 0.005196
2019-03-26 15:42 | 1553629327.2 | 820 | 0.206273 | 0.003055 | 8.7e-05 | 99.519633 | 99.201796 | 117.969463 | 21.261242 | 0.003397 | 0.003069 | 137.401514 | 0.241313 | 8.402525 | 0.003507 | 0.005111 | 0.004986 | 4.9e-05 | 0.001063 | 0.299274 | 1.371078 | 2.5475 | 100.79 | 21.11 | 15.804 | 103.593894 | 106.268733 | 95.652606 | 0.003931 | 0.957275 | 0.023358 | 24.400645 | 0.028612 | 0.143557 | 0.016127 | 1.130535 | 1.130535 | 0.005244
2019-03-26 15:42 | 1553629328.2 | 821 | 0.206306 | 0.003034 | 8.6e-05 | 99.510776 | 99.283148 | 118.100204 | 21.261242 | 0.00335 | 0.00308 | 137.337515 | 0.241098 | 8.399236 | 0.003546 | 0.005276 | 0.005187 | 4.8e-05 | 0.001065 | 0.32875 | 1.399922 | 2.5474 | 100.79 | 21.11 | 15.821 | 102.462424 | 107.216522 | 95.927527 | 0.003935 | 0.956562 | 0.023362 | 24.42326 | 0.020484 | 0.143429 | 0.01595 | 1.1183 | 1.1183 | 0.005297
2019-03-26 15:42 | 1553629329.2 | 822 | 0.206343 | 0.003011 | 8.5e-05 | 99.580736 | 99.383996 | 117.83215 | 21.261242 | 0.003352 | 0.003071 | 137.303934 | 0.24141 | 8.403773 | 0.003625 | 0.005232 | 0.00518 | 5e-05 | 0.001061 | 0.355461 | 1.391111 | 2.5476 | 100.79 | 21.11 | 15.83 | 102.508668 | 109.115504 | 95.705705 | 0.003937 | 0.957137 | 0.023343 | 24.388196 | 0.017689 | 0.143615 | 0.015759 | 1.104024 | 1.104024 | 0.005372
2019-03-26 15:42 | 1553629330.2 | 823 | 0.206472 | 0.002991 | 8.6e-05 | 99.678443 | 99.343994 | 118.029553 | 21.261242 | 0.003394 | 0.002997 | 137.25178 | 0.241469 | 8.400711 | 0.003571 | 0.005539 | 0.005397 | 4.6e-05 | 0.001055 | 0.321726 | 1.353344 | 2.5473 | 100.79 | 21.11 | 15.837 | 103.520009 | 107.80422 | 93.923406 | 0.003939 | 0.961784 | 0.023419 | 24.349573 | 0.030062 | 0.14365 | 0.015012 | 1.054898 | 1.054898 | 0.005624
2019-03-26 15:42 | 1553629331.2 | 824 | 0.206516 | 0.002966 | 8.5e-05 | 99.596085 | 99.240791 | 118.131422 | 21.261242 | 0.003357 | 0.003047 | 137.202559 | 0.241228 | 8.401758 | 0.003551 | 0.004494 | 0.004346 | 4.8e-05 | 0.001059 | 0.308786 | 1.342322 | 2.5474 | 100.79 | 21.1 | 15.851 | 102.625614 | 107.323804 | 95.133502 | 0.00394 | 0.958624 | 0.023391 | 24.400199 | 0.031965 | 0.143507 | 0.014774 | 1.036904 | 1.036904 | 0.005716
2019-03-26 15:42 | 1553629332.2 | 825 | 0.206545 | 0.002936 | 8.5e-05 | 99.781166 | 99.41694 | 118.433042 | 21.261242 | 0.003337 | 0.003055 | 137.194566 | 0.239927 | 8.405775 | 0.003569 | 0.005121 | 0.00501 | 4.9e-05 | 0.001053 | 0.320123 | 1.365686 | 2.5474 | 100.79 | 21.1 | 15.856 | 102.152786 | 107.774114 | 95.319073 | 0.003941 | 0.958141 | 0.023415 | 24.437483 | 0.03271 | 0.142733 | 0.01464 | 1.028528 | 1.028528 | 0.005731
2019-03-26 15:42 | 1553629333.2 | 826 | 0.206561 | 0.002902 | 8.6e-05 | 99.745154 | 99.481147 | 118.236109 | 21.261242 | 0.003377 | 0.003017 | 137.173981 | 0.240643 | 8.401231 | 0.003547 | 0.004887 | 0.004754 | 4.7e-05 | 0.001059 | 0.309505 | 1.350788 | 2.5473 | 100.79 | 21.1 | 15.863 | 103.112117 | 107.233997 | 94.396905 | 0.003943 | 0.960545 | 0.023424 | 24.386584 | 0.023706 | 0.143158 | 0.014583 | 1.024879 | 1.024879 | 0.005769
2019-03-26 15:42 | 1553629334.2 | 827 | 0.206584 | 0.002874 | 8.6e-05 | 99.779396 | 99.388031 | 118.13377 | 21.261242 | 0.003335 | 0.003057 | 137.144866 | 0.239751 | 8.404117 | 0.003494 | 0.005317 | 0.005309 | 4.6e-05 | 0.001054 | 0.319404 | 1.340847 | 2.5474 | 100.79 | 21.1 | 15.873 | 102.090816 | 105.936659 | 95.37844 | 0.003945 | 0.957987 | 0.023383 | 24.408554 | 0.035152 | 0.142628 | 0.01448 | 1.015786 | 1.015786 | 0.005799
2019-03-26 15:42 | 1553629335.2 | 828 | 0.20659 | 0.002842 | 8.7e-05 | 99.837547 | 99.504007 | 118.193155 | 21.261242 | 0.003269 | 0.003008 | 137.116288 | 0.240643 | 8.403292 | 0.003605 | 0.004689 | 0.004579 | 4.9e-05 | 0.001058 | 0.324602 | 1.341469 | 2.5474 | 100.79 | 21.1 | 15.875 | 100.501774 | 108.63863 | 94.203443 | 0.003946 | 0.961051 | 0.023426 | 24.375736 | 0.029932 | 0.143158 | 0.014484 | 1.017947 | 1.017947 | 0.005808
2019-03-26 15:42 | 1553629336.2 | 829 | 0.206593 | 0.002822 | 8.6e-05 | 99.770244 | 99.401476 | 117.984955 | 21.261242 | 0.003315 | 0.00305 | 137.074925 | 0.241065 | 8.402479 | 0.003592 | 0.004971 | 0.004813 | 5.2e-05 | 0.001061 | 0.326372 | 1.381782 | 2.5474 | 100.79 | 21.1 | 15.876 | 101.61424 | 108.330418 | 95.202275 | 0.003946 | 0.958445 | 0.023374 | 24.387344 | 0.033122 | 0.14341 | 0.014495 | 1.016466 | 1.016466 | 0.005827
2019-03-26 15:42 | 1553629337.2 | 830 | 0.206651 | 0.002791 | 8.6e-05 | 99.790318 | 99.612923 | 118.195738 | 21.261242 | 0.003277 | 0.003054 | 137.041095 | 0.240656 | 8.404527 | 0.003602 | 0.004872 | 0.004767 | 4.9e-05 | 0.001061 | 0.323717 | 1.371947 | 2.5475 | 100.79 | 21.11 | 15.873 | 100.68537 | 108.56139 | 95.291562 | 0.003948 | 0.958213 | 0.023392 | 24.412077 | 0.015915 | 0.143166 | 0.014182 | 0.995236 | 0.995236 | 0.005941
2019-03-26 15:42 | 1553629338.2 | 831 | 0.206648 | 0.00276 | 8.6e-05 | 99.836071 | 99.705704 | 118.132597 | 21.261242 | 0.003318 | 0.003005 | 137.019263 | 0.240421 | 8.403636 | 0.003652 | 0.005034 | 0.004953 | 4.9e-05 | 0.001058 | 0.329966 | 1.326211 | 2.5475 | 100.79 | 21.1 | 15.868 | 101.67063 | 109.774539 | 94.119742 | 0.003944 | 0.96127 | 0.023423 | 24.366714 | 0.011688 | 0.143027 | 0.014237 | 1.000408 | 1.000408 | 0.005905
2019-03-26 15:42 | 1553629339.2 | 832 | 0.206668 | 0.002735 | 8.6e-05 | 99.883301 | 99.679147 | 118.208412 | 21.261242 | 0.003291 | 0.00304 | 136.978744 | 0.241723 | 8.403519 | 0.003604 | 0.005313 | 0.00521 | 4.9e-05 | 0.001059 | 0.340031 | 1.332149 | 2.5475 | 100.79 | 21.1 | 15.853 | 101.030835 | 108.617255 | 94.968213 | 0.00394 | 0.959054 | 0.023403 | 24.402671 | 0.018301 | 0.143801 | 0.014153 | 0.993688 | 0.993688 | 0.005977
2019-03-26 15:42 | 1553629340.2 | 833 | 0.206699 | 0.002703 | 8.6e-05 | 99.798583 | 99.688223 | 118.182123 | 21.261242 | 0.00331 | 0.003017 | 136.927299 | 0.240337 | 8.406009 | 0.003577 | 0.005373 | 0.005233 | 5.3e-05 | 0.001062 | 0.305578 | 1.336482 | 2.5474 | 100.79 | 21.1 | 15.845 | 101.486221 | 107.953055 | 94.409449 | 0.003938 | 0.960512 | 0.023419 | 24.381432 | 0.009897 | 0.142976 | 0.014007 | 0.984009 | 0.984009 | 0.006001
2019-03-26 15:42 | 1553629341.2 | 834 | 0.206751 | 0.00268 | 8.6e-05 | 99.810095 | 99.827731 | 118.514962 | 21.261242 | 0.003327 | 0.003017 | 136.911045 | 0.240792 | 8.399268 | 0.003561 | 0.004837 | 0.004758 | 5.2e-05 | 0.001064 | 0.337322 | 1.363041 | 2.5472 | 100.79 | 21.11 | 15.827 | 101.909273 | 107.579654 | 94.401489 | 0.003936 | 0.960533 | 0.023452 | 24.415476 | -0.00158 | 0.143247 | 0.013718 | 0.965023 | 0.965023 | 0.006131
2019-03-26 15:42 | 1553629342.2 | 835 | 0.206768 | 0.002661 | 8.5e-05 | 99.859391 | 99.834454 | 118.24996 | 21.261242 | 0.003288 | 0.002995 | 136.861115 | 0.240877 | 8.402213 | 0.003539 | 0.005139 | 0.005053 | 5.2e-05 | 0.001065 | 0.33876 | 1.339915 | 2.5474 | 100.79 | 21.11 | 15.818 | 100.952205 | 107.043477 | 93.873239 | 0.003934 | 0.961916 | 0.023442 | 24.370632 | 0.002234 | 0.143298 | 0.013642 | 0.95926 | 0.95926 | 0.00617
2019-03-26 15:42 | 1553629343.2 | 836 | 0.206775 | 0.002633 | 8.6e-05 | 99.831644 | 99.506359 | 118.35136 | 21.261242 | 0.003262 | 0.003028 | 136.804284 | 0.239927 | 8.404865 | 0.003455 | 0.004914 | 0.004819 | 5.5e-05 | 0.001068 | 0.321173 | 1.40182 | 2.5475 | 100.79 | 21.11 | 15.818 | 100.319646 | 104.997271 | 94.667585 | 0.003934 | 0.959838 | 0.023427 | 24.407449 | 0.029192 | 0.142733 | 0.013636 | 0.958194 | 0.958194 | 0.006152
2019-03-26 15:42 | 1553629344.2 | 837 | 0.206858 | 0.002613 | 8.6e-05 | 99.85024 | 99.67007 | 118.302068 | 21.261242 | 0.003295 | 0.002968 | 136.769687 | 0.240805 | 8.403318 | 0.003569 | 0.005346 | 0.005195 | 5.2e-05 | 0.001067 | 0.301265 | 1.415876 | 2.5475 | 100.79 | 21.11 | 15.802 | 101.129792 | 107.763917 | 93.229356 | 0.00393 | 0.963606 | 0.023468 | 24.35461 | 0.016154 | 0.143255 | 0.013163 | 0.926435 | 0.926435 | 0.006386
2019-03-26 15:42 | 1553629345.2 | 838 | 0.206857 | 0.002591 | 8.6e-05 | 99.918723 | 99.774953 | 118.32601 | 21.261242 | 0.003351 | 0.002967 | 136.760985 | 0.240174 | 8.401439 | 0.00348 | 0.005426 | 0.00534 | 5.2e-05 | 0.001065 | 0.350096 | 1.370683 | 2.5475 | 100.79 | 21.11 | 15.785 | 102.48833 | 105.600521 | 93.212236 | 0.003926 | 0.963651 | 0.023471 | 24.356505 | 0.012879 | 0.14288 | 0.013192 | 0.928594 | 0.928594 | 0.006355
2019-03-26 15:42 | 1553629346.2 | 839 | 0.20687 | 0.002569 | 8.8e-05 | 99.907507 | 99.727219 | 118.306293 | 21.261242 | 0.003278 | 0.002995 | 136.723073 | 0.239654 | 8.40259 | 0.003545 | 0.004743 | 0.004684 | 5.4e-05 | 0.001062 | 0.32781 | 1.37755 | 2.5473 | 100.79 | 21.11 | 15.778 | 100.709076 | 107.172592 | 93.881198 | 0.003924 | 0.961895 | 0.023448 | 24.376701 | 0.016155 | 0.14257 | 0.01314 | 0.923952 | 0.923952 | 0.006373
2019-03-26 15:42 | 1553629347.2 | 840 | 0.206888 | 0.002542 | 8.8e-05 | 99.874151 | 99.589727 | 118.576928 | 21.261242 | 0.003265 | 0.002934 | 136.684872 | 0.240675 | 8.402135 | 0.003496 | 0.004815 | 0.004771 | 5e-05 | 0.001069 | 0.353691 | 1.387333 | 2.5475 | 100.79 | 21.11 | 15.773 | 100.39027 | 105.991718 | 92.410378 | 0.003923 | 0.965765 | 0.023522 | 24.355619 | 0.025509 | 0.143178 | 0.013066 | 0.921578 | 0.921578 | 0.006416
2019-03-26 15:42 | 1553629348.2 | 841 | 0.206896 | 0.002523 | 8.8e-05 | 99.913999 | 99.629394 | 118.509563 | 21.261242 | 0.003287 | 0.002974 | 136.658441 | 0.241222 | 8.402915 | 0.003514 | 0.00488 | 0.004741 | 5.3e-05 | 0.001061 | 0.319017 | 1.370229 | 2.5475 | 100.79 | 21.11 | 15.763 | 100.933576 | 106.429333 | 93.381028 | 0.00392 | 0.963207 | 0.023484 | 24.381004 | 0.025515 | 0.143503 | 0.013038 | 0.918139 | 0.918139 | 0.006455
2019-03-26 15:42 | 1553629349.2 | 842 | 0.206922 | 0.002496 | 8.9e-05 | 99.885957 | 99.759825 | 118.593829 | 21.261242 | 0.003213 | 0.002961 | 136.635038 | 0.239869 | 8.40415 | 0.003559 | 0.004996 | 0.004892 | 5.5e-05 | 0.001062 | 0.309726 | 1.37996 | 2.5475 | 100.79 | 21.11 | 15.76 | 99.146948 | 107.512654 | 93.066601 | 0.00392 | 0.964034 | 0.023502 | 24.379207 | 0.011302 | 0.142698 | 0.012917 | 0.910252 | 0.910252 | 0.006474
2019-03-26 15:42 | 1553629350.2 | 843 | 0.206931 | 0.002476 | 9e-05 | 99.783528 | 99.678811 | 118.56754 | 21.261242 | 0.003266 | 0.002973 | 136.617059 | 0.240109 | 8.401901 | 0.003527 | 0.004878 | 0.004688 | 5.2e-05 | 0.001063 | 0.327644 | 1.398441 | 2.5474 | 100.79 | 21.11 | 15.759 | 100.433565 | 106.744266 | 93.355226 | 0.003919 | 0.963275 | 0.023491 | 24.386109 | 0.009392 | 0.142841 | 0.012888 | 0.907644 | 0.907644 | 0.0065
2019-03-26 15:42 | 1553629351.2 | 844 | 0.206983 | 0.002456 | 9.1e-05 | 99.881825 | 99.843866 | 118.683963 | 21.261242 | 0.003289 | 0.002984 | 136.556126 | 0.240057 | 8.401394 | 0.003511 | 0.004763 | 0.004684 | 5.2e-05 | 0.001068 | 0.317966 | 1.338713 | 2.5474 | 100.79 | 21.11 | 15.756 | 100.974221 | 106.357765 | 93.621213 | 0.003919 | 0.962577 | 0.023494 | 24.40693 | 0.0034 | 0.14281 | 0.0126 | 0.887313 | 0.887313 | 0.006647
2019-03-26 15:43 | 1553629352.2 | 845 | 0.207011 | 0.002433 | 9.2e-05 | 99.821312 | 99.731925 | 118.831134 | 21.261242 | 0.003272 | 0.002917 | 136.514706 | 0.239452 | 8.402713 | 0.003544 | 0.005139 | 0.005067 | 5.2e-05 | 0.001068 | 0.339478 | 1.358193 | 2.5475 | 100.79 | 21.11 | 15.755 | 100.56152 | 107.151962 | 92.008332 | 0.003918 | 0.966828 | 0.02356 | 24.368301 | 0.008013 | 0.14245 | 0.012458 | 0.879776 | 0.879776 | 0.006687
2019-03-26 15:43 | 1553629353.2 | 846 | 0.207023 | 0.002409 | 9.2e-05 | 99.880644 | 99.760498 | 118.878784 | 21.261242 | 0.003279 | 0.002953 | 136.48333 | 0.240851 | 8.404358 | 0.003597 | 0.005043 | 0.004846 | 5.1e-05 | 0.001069 | 0.316528 | 1.343256 | 2.5475 | 100.79 | 21.11 | 15.754 | 100.733993 | 108.456465 | 92.854673 | 0.003918 | 0.964593 | 0.023537 | 24.401415 | 0.010766 | 0.143282 | 0.012416 | 0.875892 | 0.875892 | 0.006756
2019-03-26 15:43 | 1553629354.2 | 847 | 0.207053 | 0.002392 | 9.3e-05 | 99.835777 | 99.485853 | 119.058347 | 21.261242 | 0.003222 | 0.002975 | 136.456572 | 0.240337 | 8.404312 | 0.003598 | 0.004738 | 0.004724 | 5.3e-05 | 0.001067 | 0.329082 | 1.355387 | 2.5476 | 100.79 | 21.11 | 15.753 | 99.352426 | 108.47541 | 93.406106 | 0.003918 | 0.963141 | 0.023537 | 24.438225 | 0.031406 | 0.142976 | 0.012255 | 0.864469 | 0.864469 | 0.006831
2019-03-26 15:43 | 1553629355.2 | 848 | 0.207067 | 0.002371 | 9.3e-05 | 99.75519 | 99.666037 | 119.089095 | 21.261242 | 0.003235 | 0.002905 | 136.405607 | 0.239784 | 8.404091 | 0.003597 | 0.004455 | 0.004367 | 5.4e-05 | 0.001067 | 0.328197 | 1.356206 | 2.5473 | 100.79 | 21.11 | 15.752 | 99.662372 | 108.457194 | 91.698883 | 0.003918 | 0.967648 | 0.023596 | 24.384397 | 0.007997 | 0.142648 | 0.012199 | 0.862585 | 0.862585 | 0.00683
2019-03-26 15:43 | 1553629356.2 | 849 | 0.207101 | 0.002358 | 9.4e-05 | 99.862638 | 99.863363 | 119.076656 | 21.261242 | 0.003256 | 0.002975 | 136.376913 | 0.240356 | 8.401238 | 0.003575 | 0.004951 | 0.004839 | 4.8e-05 | 0.001064 | 0.303975 | 1.388629 | 2.5475 | 100.79 | 21.11 | 15.749 | 100.187836 | 107.903523 | 93.402248 | 0.003917 | 0.963152 | 0.023539 | 24.439976 | -6.5e-05 | 0.142988 | 0.012009 | 0.846976 | 0.846976 | 0.006972
2019-03-26 15:43 | 1553629357.2 | 850 | 0.207138 | 0.002344 | 9.5e-05 | 99.797107 | 99.827058 | 118.826911 | 21.261242 | 0.003157 | 0.002922 | 136.347128 | 0.240395 | 8.405248 | 0.003711 | 0.004974 | 0.004872 | 5.4e-05 | 0.001071 | 0.291421 | 1.379253 | 2.5475 | 100.79 | 21.11 | 15.746 | 97.784996 | 111.207901 | 92.110766 | 0.003916 | 0.966557 | 0.023556 | 24.371285 | -0.002684 | 0.143011 | 0.011804 | 0.833032 | 0.833032 | 0.00709
2019-03-26 15:43 | 1553629358.2 | 851 | 0.207155 | 0.002329 | 9.7e-05 | 99.815703 | 99.807225 | 118.919157 | 21.261242 | 0.003202 | 0.002933 | 136.307107 | 0.240623 | 8.403136 | 0.003639 | 0.005265 | 0.00518 | 5e-05 | 0.001068 | 0.344677 | 1.384387 | 2.5476 | 100.79 | 21.1 | 15.743 | 98.864629 | 109.468563 | 92.387719 | 0.003913 | 0.965825 | 0.023556 | 24.389984 | 0.00076 | 0.143147 | 0.011714 | 0.826543 | 0.826543 | 0.007153
2019-03-26 15:43 | 1553629359.2 | 852 | 0.2072 | 0.002311 | 9.7e-05 | 99.747811 | 99.306343 | 118.915635 | 21.261242 | 0.003201 | 0.002905 | 136.265495 | 0.240031 | 8.402635 | 0.003608 | 0.005181 | 0.005143 | 4.8e-05 | 0.001062 | 0.346668 | 1.368145 | 2.5476 | 100.79 | 21.1 | 15.741 | 98.845777 | 108.713445 | 91.719849 | 0.003913 | 0.967593 | 0.023578 | 24.367332 | 0.039675 | 0.142795 | 0.011468 | 0.809764 | 0.809764 | 0.007283
2019-03-26 15:43 | 1553629360.2 | 853 | 0.207202 | 0.00229 | 0.0001 | 99.751649 | 99.705368 | 119.091443 | 21.261242 | 0.003221 | 0.002844 | 136.256908 | 0.240467 | 8.40337 | 0.003617 | 0.00482 | 0.004701 | 5e-05 | 0.00106 | 0.323496 | 1.351618 | 2.5474 | 100.79 | 21.1 | 15.741 | 99.332119 | 108.93815 | 90.226804 | 0.003913 | 0.971568 | 0.023643 | 24.335395 | 0.004151 | 0.143054 | 0.011478 | 0.812582 | 0.812582 | 0.007271
2019-03-26 15:43 | 1553629361.2 | 854 | 0.207238 | 0.002266 | 0.000101 | 99.805076 | 99.63679 | 119.162328 | 21.261242 | 0.003172 | 0.002858 | 136.254608 | 0.240421 | 8.402291 | 0.003668 | 0.005112 | 0.005021 | 5e-05 | 0.001056 | 0.305744 | 1.345994 | 2.5475 | 100.79 | 21.1 | 15.741 | 98.152708 | 110.174404 | 90.575363 | 0.003913 | 0.970637 | 0.023639 | 24.354308 | 0.015095 | 0.143027 | 0.011293 | 0.799182 | 0.799182 | 0.007391
2019-03-26 15:43 | 1553629362.2 | 855 | 0.207319 | 0.002248 | 0.000102 | 99.750173 | 99.660657 | 119.294947 | 21.261242 | 0.003134 | 0.002893 | 136.235939 | 0.239621 | 8.400698 | 0.003616 | 0.004782 | 0.004712 | 4.8e-05 | 0.00106 | 0.331073 | 1.338771 | 2.5475 | 100.79 | 21.1 | 15.744 | 97.230883 | 108.896365 | 91.41742 | 0.003913 | 0.968395 | 0.023625 | 24.396047 | 0.00803 | 0.142551 | 0.010825 | 0.765337 | 0.765337 | 0.007692
2019-03-26 15:43 | 1553629363.2 | 856 | 0.207335 | 0.002223 | 0.000103 | 99.721245 | 99.537958 | 119.229224 | 21.261242 | 0.003117 | 0.002896 | 136.209297 | 0.240545 | 8.401628 | 0.003588 | 0.005375 | 0.005218 | 4.9e-05 | 0.001057 | 0.32604 | 1.356918 | 2.5474 | 100.79 | 21.1 | 15.751 | 96.814059 | 108.228906 | 91.493085 | 0.003915 | 0.968194 | 0.023616 | 24.391857 | 0.016455 | 0.1431 | 0.010758 | 0.760194 | 0.760194 | 0.007774
2019-03-26 15:43 | 1553629364.2 | 857 | 0.207326 | 0.002203 | 0.000105 | 99.670178 | 99.627042 | 119.303163 | 21.261242 | 0.003143 | 0.002875 | 136.173416 | 0.240324 | 8.401355 | 0.003565 | 0.00499 | 0.004913 | 5.1e-05 | 0.001058 | 0.306131 | 1.330448 | 2.5475 | 100.79 | 21.1 | 15.754 | 97.448019 | 107.660009 | 90.992868 | 0.003916 | 0.969524 | 0.02364 | 24.382678 | 0.003872 | 0.142969 | 0.010838 | 0.766609 | 0.766609 | 0.007702
2019-03-26 15:43 | 1553629365.2 | 858 | 0.207384 | 0.002173 | 0.000105 | 99.641544 | 99.456609 | 119.410667 | 21.261242 | 0.003193 | 0.00289 | 136.137975 | 0.24102 | 8.401439 | 0.003571 | 0.004958 | 0.004832 | 5.4e-05 | 0.001064 | 0.313099 | 1.307642 | 2.5475 | 100.79 | 21.1 | 15.759 | 98.654364 | 107.80252 | 91.341517 | 0.003917 | 0.968597 | 0.023639 | 24.405336 | 0.016617 | 0.143383 | 0.010524 | 0.744177 | 0.744177 | 0.007957
2019-03-26 15:43 | 1553629366.2 | 859 | 0.207395 | 0.002151 | 0.000107 | 99.667226 | 99.565189 | 119.884808 | 21.261242 | 0.003139 | 0.00286 | 136.111391 | 0.240896 | 8.403883 | 0.003593 | 0.004056 | 0.004006 | 5.3e-05 | 0.001065 | 0.311164 | 1.320006 | 2.5475 | 100.79 | 21.1 | 15.767 | 97.347782 | 108.347661 | 90.620652 | 0.003919 | 0.970516 | 0.023709 | 24.429547 | 0.009162 | 0.143309 | 0.010483 | 0.743319 | 0.743319 | 0.007962
2019-03-26 15:43 | 1553629367.2 | 860 | 0.207505 | 0.002123 | 0.000109 | 99.687889 | 99.55107 | 120.037142 | 21.261242 | 0.003158 | 0.002849 | 136.077196 | 0.241157 | 8.402245 | 0.003534 | 0.005388 | 0.005264 | 5.5e-05 | 0.001069 | 0.328529 | 1.320507 | 2.5475 | 100.79 | 21.1 | 15.769 | 97.810845 | 106.920438 | 90.347241 | 0.00392 | 0.971246 | 0.023733 | 24.435875 | 0.012285 | 0.143464 | 0.009853 | 0.698884 | 0.698884 | 0.008478
2019-03-26 15:43 | 1553629368.2 | 861 | 0.207453 | 0.002103 | 0.000112 | 99.65778 | 99.471735 | 120.347447 | 21.261242 | 0.003097 | 0.002845 | 136.054138 | 0.24143 | 8.401914 | 0.003514 | 0.005008 | 0.004835 | 5.3e-05 | 0.001072 | 0.312933 | 1.355627 | 2.5473 | 100.79 | 21.1 | 15.773 | 96.33164 | 106.423025 | 90.251132 | 0.003921 | 0.971503 | 0.023767 | 24.464204 | 0.016714 | 0.143627 | 0.010187 | 0.723668 | 0.723668 | 0.008197
2019-03-26 15:43 | 1553629369.2 | 862 | 0.207491 | 0.002081 | 0.000114 | 99.589887 | 99.498292 | 120.634983 | 21.261242 | 0.003102 | 0.002819 | 136.052375 | 0.240734 | 8.403825 | 0.003605 | 0.004592 | 0.00457 | 5e-05 | 0.001069 | 0.325487 | 1.323922 | 2.5473 | 100.79 | 21.1 | 15.777 | 96.467808 | 108.627457 | 89.625891 | 0.003922 | 0.973178 | 0.023816 | 24.472332 | 0.00823 | 0.143213 | 0.009987 | 0.7107 | 0.7107 | 0.008322
2019-03-26 15:43 | 1553629370.2 | 863 | 0.207505 | 0.002059 | 0.000115 | 99.603761 | 99.424336 | 120.758683 | 21.261242 | 0.003158 | 0.002821 | 136.011913 | 0.240382 | 8.405788 | 0.003598 | 0.004533 | 0.004494 | 5.2e-05 | 0.001066 | 0.338925 | 1.355588 | 2.5474 | 100.79 | 21.1 | 15.778 | 97.815677 | 108.473952 | 89.676705 | 0.003922 | 0.973041 | 0.023826 | 24.486591 | 0.016127 | 0.143004 | 0.009924 | 0.706398 | 0.706398 | 0.008361
2019-03-26 15:43 | 1553629371.2 | 864 | 0.207511 | 0.002039 | 0.000116 | 99.53941 | 99.393408 | 120.667846 | 21.261242 | 0.003203 | 0.002906 | 135.979329 | 0.241 | 8.401517 | 0.003619 | 0.004879 | 0.004755 | 5.1e-05 | 0.001064 | 0.35618 | 1.373254 | 2.5475 | 100.79 | 21.11 | 15.783 | 98.906926 | 108.990868 | 91.724669 | 0.003925 | 0.96758 | 0.023751 | 24.546363 | 0.013129 | 0.143371 | 0.009917 | 0.703596 | 0.703596 | 0.008416
2019-03-26 15:43 | 1553629372.2 | 865 | 0.207478 | 0.002022 | 0.000118 | 99.481553 | 99.398788 | 120.797648 | 21.261242 | 0.003067 | 0.002882 | 135.959721 | 0.240981 | 8.400913 | 0.003551 | 0.005079 | 0.004994 | 5.4e-05 | 0.001069 | 0.308454 | 1.396722 | 2.5474 | 100.79 | 21.11 | 15.785 | 95.605542 | 107.328415 | 91.163934 | 0.003926 | 0.969069 | 0.023782 | 24.540683 | 0.007445 | 0.14336 | 0.010131 | 0.719748 | 0.719748 | 0.008226
2019-03-26 15:43 | 1553629373.2 | 866 | 0.207553 | 0.002002 | 0.000119 | 99.594904 | 99.31004 | 120.967822 | 21.261242 | 0.00316 | 0.002827 | 135.931123 | 0.240987 | 8.404046 | 0.003553 | 0.004899 | 0.004798 | 5e-05 | 0.001071 | 0.289817 | 1.358629 | 2.5474 | 100.79 | 21.11 | 15.787 | 97.867376 | 107.374048 | 89.826022 | 0.003926 | 0.972641 | 0.023842 | 24.512828 | 0.02562 | 0.143363 | 0.009707 | 0.691009 | 0.691009 | 0.008568
2019-03-26 15:43 | 1553629374.2 | 867 | 0.207602 | 0.001986 | 0.00012 | 99.504284 | 99.450557 | 120.731691 | 21.261242 | 0.00314 | 0.002869 | 135.924089 | 0.24063 | 8.402596 | 0.003585 | 0.005125 | 0.005021 | 5e-05 | 0.001073 | 0.293025 | 1.386329 | 2.5474 | 100.79 | 21.11 | 15.789 | 97.37749 | 108.151683 | 90.834098 | 0.003927 | 0.969947 | 0.023786 | 24.522874 | 0.004831 | 0.143151 | 0.009429 | 0.669367 | 0.669367 | 0.008832
2019-03-26 15:43 | 1553629375.2 | 868 | 0.207639 | 0.001973 | 0.000122 | 99.519633 | 99.216924 | 120.506591 | 21.261242 | 0.003093 | 0.002845 | 135.917208 | 0.240994 | 8.402037 | 0.003593 | 0.005041 | 0.004894 | 5.5e-05 | 0.001079 | 0.333948 | 1.348853 | 2.5474 | 100.79 | 21.1 | 15.792 | 96.234347 | 108.343046 | 90.255708 | 0.003925 | 0.971491 | 0.023783 | 24.480528 | 0.027248 | 0.143367 | 0.00922 | 0.654175 | 0.654175 | 0.009051
2019-03-26 15:43 | 1553629376.2 | 869 | 0.207619 | 0.001957 | 0.000124 | 99.463252 | 99.427362 | 120.178213 | 21.261242 | 0.003131 | 0.002899 | 135.904021 | 0.241618 | 8.402044 | 0.003565 | 0.004736 | 0.004606 | 5.3e-05 | 0.001078 | 0.330188 | 1.340609 | 2.5475 | 100.79 | 21.1 | 15.8 | 97.172195 | 107.673361 | 91.566582 | 0.003927 | 0.967999 | 0.023707 | 24.491204 | 0.003228 | 0.143739 | 0.009355 | 0.661703 | 0.661703 | 0.008971
2019-03-26 15:43 | 1553629377.2 | 870 | 0.207696 | 0.001938 | 0.000126 | 99.446131 | 99.282812 | 119.909456 | 21.261242 | 0.003081 | 0.002838 | 135.904845 | 0.240363 | 8.401205 | 0.003528 | 0.004311 | 0.00418 | 5.3e-05 | 0.001076 | 0.311496 | 1.337084 | 2.5475 | 100.79 | 21.1 | 15.805 | 95.955528 | 106.781149 | 90.103481 | 0.003928 | 0.971898 | 0.023729 | 24.414685 | 0.014702 | 0.142992 | 0.008917 | 0.63083 | 0.63083 | 0.009362
2019-03-26 15:43 | 1553629378.2 | 871 | 0.20767 | 0.001925 | 0.000128 | 99.516681 | 99.432739 | 119.426864 | 21.261242 | 0.003105 | 0.002874 | 135.883263 | 0.240669 | 8.402148 | 0.003532 | 0.005081 | 0.00499 | 5.2e-05 | 0.001073 | 0.312768 | 1.333413 | 2.5474 | 100.79 | 21.1 | 15.812 | 96.541448 | 106.855888 | 90.95986 | 0.00393 | 0.969612 | 0.023653 | 24.39421 | 0.007548 | 0.143174 | 0.009087 | 0.640762 | 0.640762 | 0.009228
2019-03-26 15:43 | 1553629379.2 | 872 | 0.20767 | 0.00191 | 0.000131 | 99.40451 | 99.426017 | 119.418884 | 21.261242 | 0.003084 | 0.002779 | 135.850238 | 0.240669 | 8.403071 | 0.003574 | 0.005317 | 0.005218 | 5.4e-05 | 0.001075 | 0.319017 | 1.313853 | 2.5473 | 100.79 | 21.1 | 15.829 | 96.020704 | 107.8773 | 88.675983 | 0.003934 | 0.975733 | 0.023727 | 24.31677 | -0.001935 | 0.143174 | 0.009101 | 0.643625 | 0.643625 | 0.009187
2019-03-26 15:43 | 1553629380.2 | 873 | 0.207706 | 0.001891 | 0.000134 | 99.462071 | 99.464676 | 119.304338 | 21.261242 | 0.003141 | 0.002826 | 135.8244 | 0.240818 | 8.402629 | 0.003591 | 0.005297 | 0.005171 | 5.3e-05 | 0.001073 | 0.333008 | 1.304889 | 2.5473 | 100.79 | 21.1 | 15.839 | 97.398021 | 108.298118 | 89.796158 | 0.003937 | 0.972721 | 0.023679 | 24.342699 | -0.000234 | 0.143263 | 0.008902 | 0.627962 | 0.627962 | 0.009422
2019-03-26 15:43 | 1553629381.2 | 874 | 0.207647 | 0.001871 | 0.000136 | 99.453217 | 99.373576 | 119.407146 | 21.261242 | 0.00305 | 0.002769 | 135.787197 | 0.240415 | 8.400828 | 0.003516 | 0.004816 | 0.004716 | 5.1e-05 | 0.001066 | 0.332123 | 1.319872 | 2.5474 | 100.79 | 21.1 | 15.851 | 95.199138 | 106.486105 | 88.427535 | 0.00394 | 0.976403 | 0.023734 | 24.307226 | 0.007166 | 0.143023 | 0.009285 | 0.656634 | 0.656634 | 0.008996
2019-03-26 15:43 | 1553629382.2 | 875 | 0.207686 | 0.001856 | 0.000139 | 99.356691 | 99.176584 | 119.132989 | 21.261242 | 0.003018 | 0.002859 | 135.769007 | 0.239777 | 8.402629 | 0.003462 | 0.005279 | 0.005207 | 5.4e-05 | 0.001068 | 0.337156 | 1.340062 | 2.5475 | 100.79 | 21.1 | 15.874 | 94.421029 | 105.16237 | 90.591744 | 0.003946 | 0.970594 | 0.023636 | 24.351858 | 0.016229 | 0.142644 | 0.009065 | 0.63806 | 0.63806 | 0.009233
2019-03-26 15:43 | 1553629383.2 | 876 | 0.207711 | 0.001842 | 0.000141 | 99.394474 | 99.239784 | 119.085809 | 21.261242 | 0.003051 | 0.002818 | 135.771116 | 0.241196 | 8.401017 | 0.003499 | 0.004888 | 0.004724 | 5.4e-05 | 0.001065 | 0.293744 | 1.327491 | 2.5474 | 100.79 | 21.1 | 15.886 | 95.237507 | 106.05551 | 89.615054 | 0.003949 | 0.973207 | 0.023663 | 24.314326 | 0.013931 | 0.143487 | 0.00893 | 0.629067 | 0.629067 | 0.00942
2019-03-26 15:43 | 1553629384.2 | 877 | 0.207735 | 0.001831 | 0.000144 | 99.405396 | 99.323823 | 119.205518 | 21.261242 | 0.003103 | 0.002831 | 135.751431 | 0.241007 | 8.404956 | 0.00346 | 0.004947 | 0.004836 | 5.2e-05 | 0.001063 | 0.323496 | 1.331312 | 2.5475 | 100.79 | 21.1 | 15.907 | 96.489779 | 105.113639 | 89.923563 | 0.003954 | 0.97238 | 0.023665 | 24.336886 | 0.007343 | 0.143375 | 0.008791 | 0.619054 | 0.619054 | 0.009565
2019-03-26 15:43 | 1553629385.2 | 878 | 0.207758 | 0.001812 | 0.000145 | 99.371745 | 99.104647 | 119.104351 | 21.261242 | 0.003091 | 0.0028 | 135.705219 | 0.240506 | 8.400334 | 0.003499 | 0.005348 | 0.005259 | 5.3e-05 | 0.001062 | 0.324768 | 1.326141 | 2.5476 | 100.79 | 21.1 | 15.918 | 96.203205 | 106.060846 | 89.167396 | 0.003957 | 0.974409 | 0.023679 | 24.301211 | 0.024074 | 0.143077 | 0.008676 | 0.611106 | 0.611106 | 0.009669
2019-03-26 15:43 | 1553629386.2 | 879 | 0.207801 | 0.001801 | 0.000146 | 99.376173 | 99.312059 | 119.025484 | 21.261242 | 0.003097 | 0.002783 | 135.696306 | 0.24143 | 8.400939 | 0.003452 | 0.004751 | 0.004643 | 5.1e-05 | 0.001057 | 0.323496 | 1.349365 | 2.5474 | 100.79 | 21.1 | 15.938 | 96.328501 | 104.926484 | 88.774452 | 0.003962 | 0.975467 | 0.023684 | 24.279987 | 0.005773 | 0.143627 | 0.008432 | 0.593778 | 0.593778 | 0.00999
2019-03-26 15:43 | 1553629387.2 | 880 | 0.207831 | 0.001789 | 0.000147 | 99.356691 | 99.225327 | 119.098482 | 21.261242 | 0.003066 | 0.002807 | 135.674781 | 0.240903 | 8.39958 | 0.003558 | 0.00495 | 0.004837 | 5.4e-05 | 0.001056 | 0.299274 | 1.371579 | 2.5473 | 100.79 | 21.1 | 15.946 | 95.598543 | 107.501002 | 89.346308 | 0.003964 | 0.973928 | 0.023673 | 24.306612 | 0.011834 | 0.143313 | 0.008264 | 0.581474 | 0.581474 | 0.010179
2019-03-26 15:43 | 1553629388.2 | 881 | 0.207864 | 0.001771 | 0.000148 | 99.306805 | 99.063971 | 119.394234 | 21.261242 | 0.003033 | 0.002769 | 135.653046 | 0.240955 | 8.403506 | 0.003566 | 0.00477 | 0.004677 | 5.2e-05 | 0.001055 | 0.320123 | 1.434626 | 2.5474 | 100.79 | 21.1 | 15.952 | 94.789665 | 107.68987 | 88.435479 | 0.003965 | 0.976382 | 0.023732 | 24.306179 | 0.021899 | 0.143344 | 0.00809 | 0.570416 | 0.570416 | 0.010379
2019-03-26 15:43 | 1553629389.2 | 882 | 0.207904 | 0.00175 | 0.000151 | 99.366432 | 99.308024 | 119.359731 | 21.261242 | 0.003021 | 0.002822 | 135.633572 | 0.240474 | 8.401127 | 0.003597 | 0.005263 | 0.005178 | 5.5e-05 | 0.001056 | 0.311496 | 1.397033 | 2.5475 | 100.79 | 21.1 | 15.962 | 94.496296 | 108.443836 | 89.698621 | 0.003968 | 0.972983 | 0.023687 | 24.345078 | 0.005259 | 0.143058 | 0.007868 | 0.553296 | 0.553296 | 0.010678
2019-03-26 15:43 | 1553629390.2 | 883 | 0.20793 | 0.001732 | 0.000152 | 99.360232 | 99.333572 | 119.444231 | 21.261242 | 0.003013 | 0.002783 | 135.616494 | 0.240773 | 8.404481 | 0.003606 | 0.005337 | 0.005204 | 5.3e-05 | 0.001054 | 0.306629 | 1.344296 | 2.5474 | 100.79 | 21.1 | 15.965 | 94.317058 | 108.674823 | 88.772767 | 0.003968 | 0.975472 | 0.023726 | 24.322603 | 0.0024 | 0.143236 | 0.007734 | 0.544531 | 0.544531 | 0.010864
2019-03-26 15:43 | 1553629391.2 | 884 | 0.207932 | 0.001714 | 0.000155 | 99.269906 | 99.270709 | 119.228051 | 21.261242 | 0.00304 | 0.002776 | 135.634511 | 0.240734 | 8.400952 | 0.003594 | 0.005116 | 0.005021 | 5.1e-05 | 0.001056 | 0.320455 | 1.343754 | 2.5475 | 100.79 | 21.1 | 15.967 | 94.967489 | 108.361261 | 88.603276 | 0.003969 | 0.975929 | 0.02371 | 24.294892 | -7.2e-05 | 0.143213 | 0.007742 | 0.54456 | 0.54456 | 0.010861
2019-03-26 15:43 | 1553629392.2 | 885 | 0.207949 | 0.001691 | 0.000157 | 99.34075 | 99.246171 | 119.515822 | 21.261242 | 0.00296 | 0.002826 | 135.607179 | 0.241241 | 8.401166 | 0.003606 | 0.005161 | 0.005032 | 4.9e-05 | 0.001052 | 0.336824 | 1.33717 | 2.5474 | 100.79 | 21.1 | 15.969 | 93.021996 | 108.662921 | 89.81109 | 0.003969 | 0.972681 | 0.023699 | 24.364766 | 0.00852 | 0.143514 | 0.007665 | 0.538671 | 0.538671 | 0.011003
2019-03-26 15:43 | 1553629393.2 | 886 | 0.207939 | 0.001678 | 0.00016 | 99.319497 | 99.111705 | 119.72097 | 21.261242 | 0.002964 | 0.002763 | 135.570991 | 0.241495 | 8.403708 | 0.003574 | 0.005012 | 0.004935 | 5e-05 | 0.00105 | 0.298776 | 1.340406 | 2.5474 | 100.79 | 21.1 | 15.969 | 93.133148 | 107.888469 | 88.294892 | 0.003969 | 0.976761 | 0.023769 | 24.334682 | 0.018733 | 0.143665 | 0.00774 | 0.545543 | 0.545543 | 0.010876
2019-03-26 15:43 | 1553629394.2 | 887 | 0.207974 | 0.001658 | 0.000162 | 99.305919 | 99.322814 | 119.871662 | 21.261242 | 0.003086 | 0.002689 | 135.5556 | 0.240519 | 8.403935 | 0.003616 | 0.00511 | 0.004953 | 5.2e-05 | 0.001049 | 0.321173 | 1.388396 | 2.5476 | 100.79 | 21.1 | 15.967 | 96.073087 | 108.904139 | 86.51613 | 0.003969 | 0.981592 | 0.023843 | 24.290002 | -0.001522 | 0.143085 | 0.007547 | 0.533235 | 0.533235 | 0.011082
2019-03-26 15:43 | 1553629395.2 | 888 | 0.207981 | 0.001647 | 0.000164 | 99.332485 | 99.026656 | 119.986677 | 21.261242 | 0.003002 | 0.002804 | 135.573368 | 0.24035 | 8.404455 | 0.003589 | 0.004476 | 0.004428 | 4.6e-05 | 0.001044 | 0.30038 | 1.37009 | 2.5474 | 100.79 | 21.1 | 15.966 | 94.047863 | 108.261933 | 89.26877 | 0.003969 | 0.974137 | 0.023764 | 24.394469 | 0.027581 | 0.142984 | 0.00752 | 0.529374 | 0.529374 | 0.011155
2019-03-26 15:43 | 1553629396.2 | 889 | 0.208003 | 0.001636 | 0.000166 | 99.273153 | 98.926144 | 119.999117 | 21.261242 | 0.002991 | 0.002782 | 135.527232 | 0.240753 | 8.405118 | 0.003588 | 0.005056 | 0.004915 | 4.9e-05 | 0.001041 | 0.331073 | 1.343303 | 2.5475 | 100.79 | 21.1 | 15.965 | 93.784967 | 108.234248 | 88.757118 | 0.003968 | 0.975514 | 0.023782 | 24.378507 | 0.03132 | 0.143224 | 0.007398 | 0.520884 | 0.520884 | 0.011356
2019-03-26 15:43 | 1553629397.2 | 890 | 0.208049 | 0.001615 | 0.000167 | 99.355215 | 99.304998 | 120.520203 | 21.261242 | 0.002993 | 0.00274 | 135.472606 | 0.24063 | 8.40166 | 0.003597 | 0.004867 | 0.004788 | 4.8e-05 | 0.001036 | 0.35618 | 1.330213 | 2.5474 | 100.79 | 21.1 | 15.958 | 93.841162 | 108.446265 | 87.723937 | 0.003967 | 0.978307 | 0.023867 | 24.396482 | 0.004522 | 0.143151 | 0.007143 | 0.504368 | 0.504368 | 0.011722
2019-03-26 15:43 | 1553629398.2 | 891 | 0.208093 | 0.001601 | 0.000169 | 99.278171 | 99.205831 | 120.861725 | 21.261242 | 0.002965 | 0.002759 | 135.469788 | 0.240883 | 8.399983 | 0.00365 | 0.005524 | 0.00537 | 5e-05 | 0.001036 | 0.321892 | 1.354936 | 2.5475 | 100.79 | 21.1 | 15.954 | 93.150268 | 109.722527 | 88.191622 | 0.003966 | 0.97704 | 0.023886 | 24.44685 | 0.00652 | 0.143302 | 0.006893 | 0.486646 | 0.486646 | 0.012162
2019-03-26 15:43 | 1553629399.2 | 892 | 0.208102 | 0.001585 | 0.000171 | 99.295883 | 99.089854 | 120.963125 | 21.261242 | 0.003018 | 0.002797 | 135.459515 | 0.240604 | 8.401095 | 0.003599 | 0.005619 | 0.005538 | 4.8e-05 | 0.001032 | 0.31404 | 1.338161 | 2.5474 | 100.79 | 21.1 | 15.946 | 94.443705 | 108.484153 | 89.11659 | 0.003964 | 0.974546 | 0.023865 | 24.488386 | 0.018578 | 0.143135 | 0.006858 | 0.483581 | 0.483581 | 0.012224
2019-03-26 15:43 | 1553629400.2 | 893 | 0.20813 | 0.001573 | 0.000173 | 99.266068 | 99.029682 | 121.118513 | 21.261242 | 0.003016 | 0.0027 | 135.456985 | 0.240194 | 8.402726 | 0.003613 | 0.005515 | 0.005359 | 4.8e-05 | 0.001031 | 0.332842 | 1.287683 | 2.5474 | 100.79 | 21.1 | 15.942 | 94.385085 | 108.835632 | 86.775995 | 0.003963 | 0.980883 | 0.023958 | 24.424821 | 0.021325 | 0.142891 | 0.006707 | 0.474435 | 0.474435 | 0.012439
2019-03-26 15:43 | 1553629401.2 | 894 | 0.208115 | 0.001555 | 0.000176 | 99.269315 | 99.034053 | 121.491723 | 21.261242 | 0.002952 | 0.002695 | 135.420586 | 0.240233 | 8.405151 | 0.003583 | 0.005369 | 0.005268 | 4.9e-05 | 0.001034 | 0.356511 | 1.313389 | 2.5475 | 100.79 | 21.1 | 15.939 | 92.832734 | 108.106759 | 86.654241 | 0.003962 | 0.981215 | 0.023999 | 24.458285 | 0.021223 | 0.142915 | 0.006817 | 0.483026 | 0.483026 | 0.01222
2019-03-26 15:43 | 1553629402.2 | 895 | 0.208137 | 0.001533 | 0.000179 | 99.299129 | 99.125153 | 121.333051 | 21.261242 | 0.002969 | 0.002763 | 135.405559 | 0.240714 | 8.399242 | 0.003589 | 0.005676 | 0.005603 | 5e-05 | 0.001035 | 0.330851 | 1.370484 | 2.5474 | 100.79 | 21.1 | 15.932 | 93.254433 | 108.250762 | 88.299466 | 0.00396 | 0.976749 | 0.023929 | 24.498126 | 0.015685 | 0.143201 | 0.006703 | 0.473204 | 0.473204 | 0.012498
2019-03-26 15:43 | 1553629403.2 | 896 | 0.208194 | 0.00152 | 0.000184 | 99.310937 | 99.022621 | 121.195738 | 21.261242 | 0.002952 | 0.002716 | 135.397317 | 0.240298 | 8.406145 | 0.003581 | 0.005483 | 0.005354 | 4.7e-05 | 0.001033 | 0.339866 | 1.326892 | 2.5473 | 100.79 | 21.1 | 15.928 | 92.832734 | 108.056251 | 87.147538 | 0.003959 | 0.979872 | 0.023953 | 24.445214 | 0.026005 | 0.142953 | 0.006369 | 0.449293 | 0.449293 | 0.013141
2019-03-26 15:43 | 1553629404.2 | 897 | 0.208222 | 0.001495 | 0.000188 | 99.216182 | 98.852188 | 120.943644 | 21.261242 | 0.002932 | 0.002683 | 135.379127 | 0.239673 | 8.404722 | 0.003493 | 0.005498 | 0.005423 | 4.8e-05 | 0.001037 | 0.31404 | 1.381479 | 2.5474 | 100.79 | 21.1 | 15.919 | 92.353249 | 105.931081 | 86.363105 | 0.003957 | 0.98201 | 0.023954 | 24.393179 | 0.032875 | 0.142582 | 0.00623 | 0.439001 | 0.439001 | 0.013414
2019-03-26 15:43 | 1553629405.2 | 898 | 0.208234 | 0.001482 | 0.000193 | 99.184302 | 99.212218 | 120.810086 | 21.261242 | 0.002939 | 0.002696 | 135.346332 | 0.240883 | 8.401264 | 0.003534 | 0.004934 | 0.004822 | 4.9e-05 | 0.001034 | 0.300712 | 1.356822 | 2.5474 | 100.79 | 21.1 | 15.914 | 92.532353 | 106.916555 | 86.667475 | 0.003956 | 0.981179 | 0.023931 | 24.390025 | -0.002517 | 0.143302 | 0.006165 | 0.433566 | 0.433566 | 0.01365
2019-03-26 15:43 | 1553629406.2 | 899 | 0.208246 | 0.001461 | 0.000198 | 99.191681 | 99.157087 | 120.838723 | 21.261242 | 0.002956 | 0.002661 | 135.333567 | 0.240356 | 8.401966 | 0.003553 | 0.004787 | 0.004677 | 4.6e-05 | 0.001038 | 0.329635 | 1.328797 | 2.5475 | 100.79 | 21.1 | 15.908 | 92.948459 | 107.375019 | 85.832379 | 0.003954 | 0.983462 | 0.023962 | 24.364592 | 0.00312 | 0.142988 | 0.006117 | 0.43036 | 0.43036 | 0.013722
2019-03-26 15:43 | 1553629407.2 | 900 | 0.208391 | 0.001439 | 0.000205 | 99.238911 | 99.125153 | 120.915477 | 21.261242 | 0.002925 | 0.002704 | 135.346409 | 0.240187 | 8.401439 | 0.00353 | 0.005226 | 0.005191 | 5e-05 | 0.001041 | 0.321892 | 1.363921 | 2.5475 | 100.79 | 21.1 | 15.895 | 92.201635 | 106.82046 | 86.864306 | 0.003951 | 0.980643 | 0.023935 | 24.407334 | 0.010259 | 0.142887 | 0.005263 | 0.367803 | 0.367803 | 0.016045
2019-03-26 15:43 | 1553629408.2 | 901 | 0.208232 | 0.001415 | 0.00021 | 99.158326 | 99.024304 | 120.831681 | 21.261242 | 0.002913 | 0.002678 | 135.326725 | 0.240701 | 8.403084 | 0.003527 | 0.004985 | 0.004856 | 5.3e-05 | 0.001044 | 0.326593 | 1.369107 | 2.5475 | 100.79 | 21.1 | 15.89 | 91.909035 | 106.748876 | 86.252191 | 0.00395 | 0.982313 | 0.023947 | 24.378124 | 0.012098 | 0.143193 | 0.006242 | 0.438374 | 0.438374 | 0.01349
2019-03-26 15:43 | 1553629409.2 | 902 | 0.208299 | 0.001393 | 0.000214 | 99.26902 | 98.889503 | 120.873696 | 21.261242 | 0.002902 | 0.0027 | 135.323447 | 0.239732 | 8.403669 | 0.003584 | 0.00501 | 0.004934 | 5e-05 | 0.001046 | 0.37089 | 1.352958 | 2.5474 | 100.79 | 21.1 | 15.885 | 91.637672 | 108.119386 | 86.765167 | 0.003948 | 0.980913 | 0.023934 | 24.399756 | 0.034262 | 0.142617 | 0.005863 | 0.410595 | 0.410595 | 0.014345
2019-03-26 15:43 | 1553629410.2 | 903 | 0.208473 | 0.001366 | 0.000217 | 99.177218 | 98.931524 | 121.047862 | 21.261242 | 0.002903 | 0.002695 | 135.308765 | 0.239934 | 8.401277 | 0.003519 | 0.005229 | 0.005087 | 5e-05 | 0.001043 | 0.31238 | 1.367364 | 2.5475 | 100.79 | 21.11 | 15.878 | 91.666591 | 106.558406 | 86.64967 | 0.003949 | 0.981228 | 0.023955 | 24.413411 | 0.022186 | 0.142737 | 0.004842 | 0.336972 | 0.336972 | 0.017494
2019-03-26 15:43 | 1553629411.2 | 904 | 0.208431 | 0.001337 | 0.000219 | 99.227694 | 99.11305 | 120.696715 | 21.261242 | 0.002965 | 0.002677 | 135.293125 | 0.240493 | 8.40337 | 0.003544 | 0.004925 | 0.004862 | 5.1e-05 | 0.001045 | 0.299827 | 1.336098 | 2.5475 | 100.79 | 21.11 | 15.874 | 93.156537 | 107.169437 | 86.20696 | 0.003948 | 0.982436 | 0.023935 | 24.362972 | 0.01034 | 0.143069 | 0.005128 | 0.357217 | 0.357217 | 0.016541
2019-03-26 15:44 | 1553629412.2 | 905 | 0.208374 | 0.00131 | 0.000222 | 99.210869 | 98.819918 | 120.767367 | 21.261242 | 0.00291 | 0.002702 | 135.302459 | 0.240474 | 8.402213 | 0.003568 | 0.005251 | 0.005133 | 5e-05 | 0.001049 | 0.328197 | 1.370339 | 2.5475 | 100.79 | 21.11 | 15.869 | 91.826129 | 107.74498 | 86.819789 | 0.003947 | 0.980764 | 0.023922 | 24.390873 | 0.035317 | 0.143058 | 0.005507 | 0.384209 | 0.384209 | 0.015378
2019-03-26 15:44 | 1553629413.2 | 906 | 0.208452 | 0.001281 | 0.000224 | 99.217068 | 99.085822 | 120.7 | 21.261242 | 0.0029 | 0.002659 | 135.278194 | 0.240402 | 8.403961 | 0.003517 | 0.00528 | 0.005118 | 5.1e-05 | 0.001051 | 0.32781 | 1.325667 | 2.5475 | 100.79 | 21.11 | 15.867 | 91.594777 | 106.49775 | 85.790039 | 0.003946 | 0.983578 | 0.023949 | 24.349167 | 0.01184 | 0.143015 | 0.005065 | 0.35258 | 0.35258 | 0.016752
2019-03-26 15:44 | 1553629414.2 | 907 | 0.208455 | 0.001267 | 0.000226 | 99.173675 | 98.888829 | 120.815954 | 21.261242 | 0.002932 | 0.002656 | 135.256247 | 0.240714 | 8.404098 | 0.003565 | 0.004958 | 0.004892 | 4.9e-05 | 0.001041 | 0.338594 | 1.347125 | 2.5476 | 100.79 | 21.11 | 15.866 | 92.35807 | 107.668749 | 85.71354 | 0.003946 | 0.983787 | 0.023963 | 24.358264 | 0.025727 | 0.143201 | 0.005067 | 0.352839 | 0.352839 | 0.016762
2019-03-26 15:44 | 1553629415.2 | 908 | 0.208427 | 0.001245 | 0.000227 | 99.266658 | 98.934885 | 121.297138 | 21.261242 | 0.00287 | 0.002694 | 135.253123 | 0.240135 | 8.400724 | 0.003496 | 0.004965 | 0.004824 | 4.8e-05 | 0.001043 | 0.323164 | 1.350843 | 2.5475 | 100.79 | 21.11 | 15.866 | 90.865418 | 106.005786 | 86.637158 | 0.003946 | 0.981262 | 0.02398 | 24.43811 | 0.029945 | 0.142857 | 0.005263 | 0.367166 | 0.367166 | 0.016069
2019-03-26 15:44 | 1553629416.2 | 909 | 0.208492 | 0.001226 | 0.000229 | 99.292929 | 98.951692 | 121.678799 | 21.261242 | 0.002825 | 0.002683 | 135.251685 | 0.240844 | 8.403649 | 0.003569 | 0.005125 | 0.005021 | 5.1e-05 | 0.001041 | 0.345949 | 1.354819 | 2.5475 | 100.79 | 21.11 | 15.868 | 89.784598 | 107.769501 | 86.361421 | 0.003947 | 0.982014 | 0.024027 | 24.467146 | 0.030792 | 0.143278 | 0.004894 | 0.341007 | 0.341007 | 0.017353
2019-03-26 15:44 | 1553629417.2 | 910 | 0.208491 | 0.001204 | 0.000231 | 99.160391 | 98.838741 | 121.63866 | 21.261242 | 0.002863 | 0.002667 | 135.234416 | 0.240552 | 8.400386 | 0.003529 | 0.005049 | 0.004955 | 5.2e-05 | 0.001042 | 0.334446 | 1.381222 | 2.5475 | 100.79 | 21.11 | 15.869 | 90.686418 | 106.785032 | 85.973595 | 0.003947 | 0.983075 | 0.024036 | 24.449912 | 0.029061 | 0.143104 | 0.004924 | 0.343153 | 0.343153 | 0.017223
2019-03-26 15:44 | 1553629418.2 | 911 | 0.20848 | 0.00119 | 0.000235 | 99.192862 | 99.095906 | 121.610493 | 21.261242 | 0.002911 | 0.002696 | 135.229624 | 0.240057 | 8.402603 | 0.003461 | 0.005292 | 0.005246 | 5.3e-05 | 0.001041 | 0.310224 | 1.361512 | 2.5475 | 100.79 | 21.11 | 15.878 | 91.859146 | 105.155339 | 86.674453 | 0.003949 | 0.98116 | 0.02401 | 24.470924 | 0.008747 | 0.14281 | 0.005005 | 0.348423 | 0.348423 | 0.016928
2019-03-26 15:44 | 1553629419.2 | 912 | 0.20852 | 0.001174 | 0.00024 | 99.198176 | 99.109015 | 121.575755 | 21.261242 | 0.002888 | 0.002637 | 135.199838 | 0.241072 | 8.401413 | 0.003497 | 0.004937 | 0.004846 | 5.3e-05 | 0.001039 | 0.317966 | 1.423653 | 2.5476 | 100.79 | 21.1 | 15.884 | 91.309469 | 106.012092 | 85.253133 | 0.003948 | 0.985051 | 0.024054 | 24.419058 | 0.008043 | 0.143414 | 0.004775 | 0.332106 | 0.332106 | 0.017835
2019-03-26 15:44 | 1553629420.2 | 913 | 0.208477 | 0.001164 | 0.000243 | 99.208803 | 99.098931 | 121.396661 | 21.261242 | 0.00286 | 0.002621 | 135.156693 | 0.240636 | 8.401972 | 0.0035 | 0.004471 | 0.004353 | 5.2e-05 | 0.001036 | 0.322114 | 1.373665 | 2.5474 | 100.79 | 21.11 | 15.899 | 90.634142 | 106.08389 | 84.867573 | 0.003954 | 0.986112 | 0.024049 | 24.387937 | 0.009911 | 0.143155 | 0.00504 | 0.35108 | 0.35108 | 0.01684
2019-03-26 15:44 | 1553629421.2 | 914 | 0.208502 | 0.001151 | 0.000246 | 99.116705 | 98.899922 | 121.452761 | 21.261242 | 0.002898 | 0.002631 | 135.150559 | 0.240142 | 8.40283 | 0.003468 | 0.004969 | 0.0049 | 4.8e-05 | 0.00103 | 0.312933 | 1.3436 | 2.5475 | 100.79 | 21.11 | 15.908 | 91.54875 | 105.308086 | 85.109536 | 0.003957 | 0.985446 | 0.024047 | 24.401813 | 0.019584 | 0.14286 | 0.004902 | 0.340805 | 0.340805 | 0.017312
2019-03-26 15:44 | 1553629422.2 | 915 | 0.20853 | 0.001139 | 0.000248 | 99.158915 | 99.054558 | 121.482571 | 21.261242 | 0.002828 | 0.002599 | 135.135935 | 0.240792 | 8.400835 | 0.003495 | 0.004753 | 0.004631 | 4.9e-05 | 0.001029 | 0.329248 | 1.378833 | 2.5473 | 100.79 | 21.11 | 15.916 | 89.855645 | 105.97765 | 84.336311 | 0.003959 | 0.987577 | 0.024076 | 24.378457 | 0.009418 | 0.143247 | 0.004746 | 0.329821 | 0.329821 | 0.017937
2019-03-26 15:44 | 1553629423.2 | 916 | 0.208508 | 0.001125 | 0.00025 | 99.178399 | 98.984973 | 121.776445 | 21.261242 | 0.002845 | 0.002652 | 135.152725 | 0.24076 | 8.402219 | 0.003529 | 0.005317 | 0.005148 | 5.3e-05 | 0.001033 | 0.349875 | 1.367369 | 2.5474 | 100.79 | 21.1 | 15.937 | 90.257394 | 106.789885 | 85.616836 | 0.003961 | 0.984052 | 0.024062 | 24.451601 | 0.017461 | 0.143228 | 0.004896 | 0.34041 | 0.34041 | 0.017377
2019-03-26 15:44 | 1553629424.2 | 917 | 0.208501 | 0.001116 | 0.000251 | 99.235075 | 98.951356 | 121.970327 | 21.261242 | 0.002814 | 0.002582 | 135.149083 | 0.240513 | 8.403526 | 0.003437 | 0.005016 | 0.004898 | 5.1e-05 | 0.001027 | 0.352972 | 1.363794 | 2.5475 | 100.79 | 21.1 | 15.947 | 89.51969 | 104.572588 | 83.930629 | 0.003964 | 0.988699 | 0.024138 | 24.413484 | 0.02561 | 0.143081 | 0.00495 | 0.345334 | 0.345334 | 0.017112
2019-03-26 15:44 | 1553629425.2 | 918 | 0.208488 | 0.001112 | 0.000252 | 99.198471 | 98.859584 | 121.971032 | 21.261242 | 0.002868 | 0.002624 | 135.126159 | 0.240291 | 8.401875 | 0.003444 | 0.004689 | 0.004605 | 5.3e-05 | 0.001028 | 0.354023 | 1.388426 | 2.5475 | 100.79 | 21.1 | 15.968 | 90.816993 | 104.726743 | 84.949589 | 0.003969 | 0.985886 | 0.024103 | 24.448362 | 0.030609 | 0.142949 | 0.005032 | 0.350696 | 0.350696 | 0.016835
2019-03-26 15:44 | 1553629426.2 | 919 | 0.208544 | 0.001108 | 0.000253 | 99.113753 | 99.048843 | 121.938405 | 21.261242 | 0.00281 | 0.002585 | 135.091179 | 0.240883 | 8.402154 | 0.003345 | 0.004841 | 0.004707 | 5.1e-05 | 0.001022 | 0.325155 | 1.335997 | 2.5474 | 100.79 | 21.1 | 15.978 | 89.428181 | 102.328782 | 83.996036 | 0.003971 | 0.988518 | 0.024132 | 24.412524 | 0.00586 | 0.143302 | 0.004699 | 0.326828 | 0.326828 | 0.018108
2019-03-26 15:44 | 1553629427.2 | 920 | 0.208507 | 0.001097 | 0.000255 | 99.190206 | 98.806135 | 121.956245 | 21.261242 | 0.002809 | 0.00264 | 135.083014 | 0.239595 | 8.4001 | 0.003393 | 0.004949 | 0.004857 | 5.2e-05 | 0.001018 | 0.344179 | 1.329609 | 2.5474 | 100.79 | 21.1 | 15.99 | 89.399284 | 103.498692 | 85.327218 | 0.003974 | 0.984847 | 0.024089 | 24.459767 | 0.034701 | 0.142535 | 0.004934 | 0.343183 | 0.343183 | 0.017153
2019-03-26 15:44 | 1553629428.2 | 921 | 0.208532 | 0.001092 | 0.000257 | 99.145042 | 98.888158 | 121.787478 | 21.261242 | 0.002779 | 0.002668 | 135.045906 | 0.240669 | 8.405482 | 0.003424 | 0.004495 | 0.004374 | 4.9e-05 | 0.001017 | 0.311164 | 1.322994 | 2.5474 | 100.79 | 21.1 | 16.016 | 88.680557 | 104.247837 | 86.00944 | 0.003981 | 0.982977 | 0.02405 | 24.466085 | 0.023205 | 0.143174 | 0.004783 | 0.331534 | 0.331534 | 0.017835
2019-03-26 15:44 | 1553629429.2 | 922 | 0.208518 | 0.001085 | 0.000261 | 99.187844 | 98.873703 | 121.394316 | 21.261242 | 0.002861 | 0.002617 | 135.019379 | 0.240421 | 8.40205 | 0.003452 | 0.004808 | 0.004728 | 4.8e-05 | 0.001018 | 0.295016 | 1.349364 | 2.5475 | 100.79 | 21.1 | 16.03 | 90.655823 | 104.930363 | 84.772572 | 0.003984 | 0.986374 | 0.024052 | 24.384465 | 0.028373 | 0.143027 | 0.004876 | 0.338161 | 0.338161 | 0.017468
2019-03-26 15:44 | 1553629430.2 | 923 | 0.208571 | 0.001081 | 0.000264 | 99.154783 | 98.980938 | 121.541017 | 21.261242 | 0.002878 | 0.002597 | 135.022062 | 0.241768 | 8.400939 | 0.00347 | 0.004872 | 0.004768 | 4.4e-05 | 0.001015 | 0.299661 | 1.351291 | 2.5474 | 100.79 | 21.1 | 16.057 | 91.068521 | 105.371613 | 84.298073 | 0.003991 | 0.987683 | 0.024083 | 24.383016 | 0.015696 | 0.143828 | 0.004554 | 0.314972 | 0.314972 | 0.018859
2019-03-26 15:44 | 1553629431.2 | 924 | 0.208521 | 0.001082 | 0.000268 | 99.054124 | 98.940263 | 121.781374 | 21.261242 | 0.00283 | 0.002582 | 134.984763 | 0.240753 | 8.402837 | 0.00341 | 0.004501 | 0.004391 | 5.1e-05 | 0.001019 | 0.320842 | 1.340432 | 2.5475 | 100.79 | 21.1 | 16.071 | 89.909594 | 103.902787 | 83.937602 | 0.003995 | 0.98868 | 0.024119 | 24.394804 | 0.010288 | 0.143224 | 0.004854 | 0.337034 | 0.337034 | 0.017551
2019-03-26 15:44 | 1553629432.2 | 925 | 0.208536 | 0.001078 | 0.000271 | 99.022245 | 98.83975 | 121.78067 | 21.261242 | 0.002784 | 0.002636 | 134.950607 | 0.240838 | 8.40439 | 0.00342 | 0.004764 | 0.004676 | 5e-05 | 0.001017 | 0.326593 | 1.347785 | 2.5474 | 100.79 | 21.1 | 16.084 | 88.800936 | 104.140972 | 85.230523 | 0.003998 | 0.985113 | 0.024075 | 24.438857 | 0.0165 | 0.143274 | 0.00476 | 0.329441 | 0.329441 | 0.017961
2019-03-26 15:44 | 1553629433.2 | 926 | 0.208569 | 0.001072 | 0.000274 | 99.083939 | 98.615529 | 121.606739 | 21.261242 | 0.002819 | 0.002599 | 134.914573 | 0.239738 | 8.397929 | 0.003405 | 0.004764 | 0.004644 | 4.6e-05 | 0.001014 | 0.328529 | 1.318527 | 2.5473 | 100.79 | 21.1 | 16.084 | 89.643953 | 103.795699 | 84.351942 | 0.003998 | 0.987534 | 0.024087 | 24.391446 | 0.042385 | 0.14262 | 0.00457 | 0.315605 | 0.315605 | 0.018663
2019-03-26 15:44 | 1553629434.2 | 927 | 0.208549 | 0.001069 | 0.000276 | 99.002468 | 98.987661 | 121.45323 | 21.261242 | 0.002785 | 0.002565 | 134.905756 | 0.24009 | 8.399665 | 0.003403 | 0.005147 | 0.005002 | 4.9e-05 | 0.001014 | 0.296785 | 1.354357 | 2.5474 | 100.79 | 21.1 | 16.118 | 88.8149 | 103.735373 | 83.517046 | 0.004006 | 0.989846 | 0.0241 | 24.347565 | 0.001338 | 0.142829 | 0.004691 | 0.32445 | 0.32445 | 0.018181
2019-03-26 15:44 | 1553629435.2 | 928 | 0.208572 | 0.001063 | 0.000277 | 99.078036 | 99.051533 | 121.32554 | 21.261242 | 0.002797 | 0.002617 | 134.913212 | 0.240961 | 8.403188 | 0.003465 | 0.004513 | 0.004426 | 4.9e-05 | 0.001016 | 0.321173 | 1.386804 | 2.5475 | 100.79 | 21.1 | 16.125 | 89.103347 | 105.232438 | 84.772572 | 0.004008 | 0.986374 | 0.024045 | 24.377557 | 0.002393 | 0.143348 | 0.004558 | 0.313953 | 0.313953 | 0.018857
2019-03-26 15:44 | 1553629436.2 | 929 | 0.208516 | 0.001061 | 0.000279 | 99.033167 | 98.912025 | 121.337276 | 21.261242 | 0.00277 | 0.002586 | 134.926016 | 0.240187 | 8.403298 | 0.003533 | 0.005279 | 0.005126 | 4.9e-05 | 0.001017 | 0.329469 | 1.40995 | 2.5477 | 100.79 | 21.1 | 16.132 | 88.460275 | 106.899326 | 84.03908 | 0.00401 | 0.988399 | 0.024071 | 24.353743 | 0.010948 | 0.142887 | 0.004893 | 0.338516 | 0.338516 | 0.017433
2019-03-26 15:44 | 1553629437.2 | 930 | 0.208579 | 0.001053 | 0.00028 | 98.999221 | 98.845466 | 121.216863 | 21.261242 | 0.002789 | 0.002562 | 134.896038 | 0.240571 | 8.402375 | 0.003527 | 0.005029 | 0.004926 | 4.8e-05 | 0.001026 | 0.324768 | 1.377294 | 2.5474 | 100.79 | 21.1 | 16.139 | 88.912652 | 106.743295 | 83.441306 | 0.004012 | 0.990056 | 0.024079 | 24.321279 | 0.013903 | 0.143116 | 0.004525 | 0.311814 | 0.311814 | 0.018956
2019-03-26 15:44 | 1553629438.2 | 931 | 0.208602 | 0.001048 | 0.000282 | 98.999811 | 98.706294 | 121.362626 | 21.261242 | 0.002815 | 0.002577 | 134.883828 | 0.240012 | 8.399944 | 0.003427 | 0.004896 | 0.004795 | 4.7e-05 | 0.001026 | 0.29214 | 1.352447 | 2.5476 | 100.79 | 21.1 | 16.141 | 89.54618 | 104.331928 | 83.812802 | 0.004012 | 0.989026 | 0.024081 | 24.348571 | 0.026558 | 0.142783 | 0.004387 | 0.30173 | 0.30173 | 0.019544
2019-03-26 15:44 | 1553629439.2 | 932 | 0.208678 | 0.001046 | 0.000282 | 99.080987 | 98.62696 | 121.512381 | 21.261242 | 0.002797 | 0.002531 | 134.885726 | 0.239725 | 8.402505 | 0.003477 | 0.004843 | 0.004717 | 4.7e-05 | 0.001028 | 0.342907 | 1.319842 | 2.5475 | 100.79 | 21.1 | 16.142 | 89.105514 | 105.536987 | 82.7145 | 0.004012 | 0.992078 | 0.024133 | 24.326079 | 0.041082 | 0.142613 | 0.003933 | 0.269252 | 0.269252 | 0.021875
2019-03-26 15:44 | 1553629440.2 | 933 | 0.208593 | 0.001041 | 0.000283 | 98.932805 | 98.83538 | 121.575052 | 21.261242 | 0.002704 | 0.002546 | 134.860598 | 0.241436 | 8.403214 | 0.003452 | 0.004747 | 0.004628 | 4.6e-05 | 0.001028 | 0.334999 | 1.347531 | 2.5474 | 100.79 | 21.1 | 16.138 | 86.865028 | 104.920181 | 83.063104 | 0.004011 | 0.991107 | 0.024128 | 24.344266 | 0.008813 | 0.14363 | 0.004451 | 0.30692 | 0.30692 | 0.019327
2019-03-26 15:44 | 1553629441.2 | 934 | 0.208629 | 0.00104 | 0.000282 | 98.909188 | 98.782268 | 121.530688 | 21.261242 | 0.002756 | 0.002568 | 134.872156 | 0.24061 | 8.401894 | 0.003423 | 0.005172 | 0.005049 | 4.7e-05 | 0.001031 | 0.334667 | 1.344921 | 2.5475 | 100.79 | 21.1 | 16.134 | 88.12687 | 104.231358 | 83.595191 | 0.00401 | 0.989629 | 0.024105 | 24.357996 | 0.011485 | 0.143139 | 0.004238 | 0.291227 | 0.291227 | 0.020299
2019-03-26 15:44 | 1553629442.2 | 935 | 0.208613 | 0.001035 | 0.00028 | 98.953763 | 98.837734 | 121.571295 | 21.261242 | 0.002689 | 0.002571 | 134.881893 | 0.240506 | 8.401368 | 0.003471 | 0.004698 | 0.004592 | 4.9e-05 | 0.001028 | 0.293357 | 1.33851 | 2.5474 | 100.79 | 21.1 | 16.123 | 86.503618 | 105.394405 | 83.673097 | 0.004008 | 0.989413 | 0.024107 | 24.364725 | 0.010494 | 0.143077 | 0.004344 | 0.299013 | 0.299013 | 0.019762
2019-03-26 15:44 | 1553629443.2 | 936 | 0.208619 | 0.001033 | 0.000277 | 98.892955 | 98.795377 | 121.790293 | 21.261242 | 0.002747 | 0.002568 | 134.881624 | 0.241039 | 8.403253 | 0.00341 | 0.004638 | 0.004553 | 4.8e-05 | 0.001027 | 0.32781 | 1.370619 | 2.5477 | 100.79 | 21.1 | 16.116 | 87.908308 | 103.917567 | 83.590382 | 0.004006 | 0.989642 | 0.024131 | 24.383834 | 0.00883 | 0.143394 | 0.004313 | 0.297264 | 0.297264 | 0.019922
2019-03-26 15:44 | 1553629444.2 | 937 | 0.208588 | 0.001027 | 0.000277 | 98.974721 | 98.636037 | 122.274527 | 21.261242 | 0.002778 | 0.002648 | 134.852375 | 0.240545 | 8.406165 | 0.003488 | 0.004709 | 0.00463 | 4.7e-05 | 0.001025 | 0.291753 | 1.344593 | 2.5475 | 100.79 | 21.1 | 16.108 | 88.640111 | 105.802051 | 85.516286 | 0.004004 | 0.984328 | 0.024114 | 24.498122 | 0.03066 | 0.1431 | 0.00451 | 0.311332 | 0.311332 | 0.018983
2019-03-26 15:44 | 1553629445.2 | 938 | 0.208599 | 0.001025 | 0.000276 | 98.883803 | 98.730834 | 122.312083 | 21.261242 | 0.002756 | 0.002546 | 134.806087 | 0.240558 | 8.401173 | 0.003417 | 0.005073 | 0.004955 | 4.6e-05 | 0.001029 | 0.355295 | 1.333032 | 2.5475 | 100.79 | 21.1 | 16.094 | 88.122296 | 104.076516 | 83.059258 | 0.004 | 0.991118 | 0.024201 | 24.417815 | 0.013848 | 0.143108 | 0.004446 | 0.307882 | 0.307882 | 0.019197
2019-03-26 15:44 | 1553629446.2 | 939 | 0.20861 | 0.001024 | 0.000275 | 98.891774 | 98.668643 | 122.12266 | 21.261242 | 0.002836 | 0.002547 | 134.780498 | 0.240135 | 8.403025 | 0.003445 | 0.005178 | 0.005094 | 4.7e-05 | 0.001024 | 0.315422 | 1.338455 | 2.5475 | 100.79 | 21.1 | 16.088 | 90.040858 | 104.761405 | 83.085704 | 0.003999 | 0.991044 | 0.024181 | 24.399806 | 0.020204 | 0.142857 | 0.004382 | 0.303017 | 0.303017 | 0.019471
2019-03-26 15:44 | 1553629447.2 | 940 | 0.208624 | 0.001025 | 0.000272 | 98.856056 | 98.629312 | 121.919624 | 21.261242 | 0.002775 | 0.002589 | 134.785904 | 0.240441 | 8.402395 | 0.003404 | 0.004967 | 0.004876 | 4.9e-05 | 0.001021 | 0.329966 | 1.353906 | 2.5474 | 100.79 | 21.1 | 16.08 | 88.569812 | 103.76275 | 84.096072 | 0.003997 | 0.988241 | 0.024127 | 24.414063 | 0.020539 | 0.143038 | 0.004301 | 0.29658 | 0.29658 | 0.019919
2019-03-26 15:44 | 1553629448.2 | 941 | 0.20864 | 0.001024 | 0.00027 | 98.757168 | 98.549643 | 122.1689 | 21.261242 | 0.00279 | 0.002512 | 134.79175 | 0.240519 | 8.402551 | 0.003394 | 0.004996 | 0.004909 | 4.5e-05 | 0.001018 | 0.322114 | 1.353005 | 2.5475 | 100.79 | 21.1 | 16.076 | 88.940099 | 103.520009 | 82.243316 | 0.003996 | 0.993393 | 0.024215 | 24.375553 | 0.018816 | 0.143085 | 0.004206 | 0.290844 | 0.290844 | 0.020318
2019-03-26 15:44 | 1553629449.2 | 942 | 0.208605 | 0.001019 | 0.000268 | 98.79938 | 98.50863 | 122.534599 | 21.261242 | 0.00279 | 0.002521 | 134.769286 | 0.241111 | 8.404247 | 0.003412 | 0.004691 | 0.004551 | 4.9e-05 | 0.001016 | 0.335552 | 1.325126 | 2.5475 | 100.79 | 21.1 | 16.074 | 88.948527 | 103.952215 | 82.465681 | 0.003995 | 0.992772 | 0.024243 | 24.419644 | 0.026361 | 0.143437 | 0.004429 | 0.307701 | 0.307701 | 0.019252
2019-03-26 15:44 | 1553629450.2 | 943 | 0.208654 | 0.001023 | 0.000266 | 98.763958 | 98.525439 | 122.334146 | 21.261242 | 0.002668 | 0.002542 | 134.786766 | 0.240181 | 8.403311 | 0.003401 | 0.005187 | 0.005075 | 4.8e-05 | 0.001012 | 0.332676 | 1.362662 | 2.5474 | 100.79 | 21.1 | 16.069 | 86.002464 | 103.702183 | 82.970301 | 0.003994 | 0.991366 | 0.024206 | 24.416968 | 0.021628 | 0.142884 | 0.00413 | 0.285494 | 0.285494 | 0.02067
2019-03-26 15:44 | 1553629451.2 | 944 | 0.208654 | 0.001018 | 0.000264 | 98.812665 | 98.564098 | 122.142847 | 21.261242 | 0.002748 | 0.002536 | 134.773675 | 0.240298 | 8.401563 | 0.003443 | 0.004564 | 0.004471 | 4.8e-05 | 0.00102 | 0.326593 | 1.386003 | 2.5474 | 100.79 | 21.1 | 16.068 | 87.917695 | 104.708564 | 82.820521 | 0.003994 | 0.991783 | 0.024192 | 24.392738 | 0.022529 | 0.142953 | 0.004141 | 0.286252 | 0.286252 | 0.020625
2019-03-26 15:44 | 1553629452.2 | 945 | 0.208654 | 0.001019 | 0.000263 | 98.722042 | 98.513336 | 122.364895 | 21.261242 | 0.002803 | 0.002523 | 134.734344 | 0.240454 | 8.399561 | 0.003326 | 0.004751 | 0.004626 | 4.5e-05 | 0.001019 | 0.321561 | 1.427096 | 2.5475 | 100.79 | 21.1 | 16.066 | 89.25962 | 101.877081 | 82.520973 | 0.003993 | 0.992618 | 0.024224 | 24.404625 | 0.018929 | 0.143046 | 0.004139 | 0.286555 | 0.286555 | 0.020617
2019-03-26 15:44 | 1553629453.2 | 946 | 0.208643 | 0.001017 | 0.000262 | 98.71112 | 98.413161 | 122.45902 | 21.261242 | 0.00274 | 0.002604 | 134.727674 | 0.240005 | 8.402999 | 0.003338 | 0.004992 | 0.004879 | 4.5e-05 | 0.001015 | 0.32604 | 1.398798 | 2.5475 | 100.79 | 21.1 | 16.065 | 87.734768 | 102.153512 | 84.47363 | 0.003993 | 0.987198 | 0.024168 | 24.480935 | 0.02704 | 0.142779 | 0.004209 | 0.291046 | 0.291046 | 0.020261
2019-03-26 15:44 | 1553629454.2 | 947 | 0.208629 | 0.001015 | 0.000261 | 98.717318 | 98.516362 | 121.989103 | 21.261242 | 0.002718 | 0.002552 | 134.70176 | 0.240474 | 8.402122 | 0.003343 | 0.004532 | 0.004373 | 4.7e-05 | 0.001016 | 0.328916 | 1.366939 | 2.5475 | 100.79 | 21.1 | 16.064 | 87.19615 | 102.291016 | 83.204236 | 0.003993 | 0.990715 | 0.024164 | 24.390516 | 0.018227 | 0.143058 | 0.004301 | 0.297753 | 0.297753 | 0.019843
2019-03-26 15:44 | 1553629455.2 | 948 | 0.208628 | 0.001015 | 0.00026 | 98.673337 | 98.426944 | 122.171719 | 21.261242 | 0.002745 | 0.002527 | 134.714544 | 0.240356 | 8.400308 | 0.003315 | 0.00478 | 0.004612 | 4.7e-05 | 0.001014 | 0.314537 | 1.355815 | 2.5474 | 100.79 | 21.09 | 16.065 | 87.858965 | 101.610126 | 82.618577 | 0.003991 | 0.992346 | 0.024202 | 24.3887 | 0.022363 | 0.142988 | 0.004307 | 0.298788 | 0.298788 | 0.019765
2019-03-26 15:44 | 1553629456.2 | 949 | 0.208614 | 0.001013 | 0.000259 | 98.620203 | 98.312649 | 122.255516 | 21.261242 | 0.00273 | 0.002583 | 134.697179 | 0.241443 | 8.403142 | 0.003408 | 0.004734 | 0.004653 | 4.6e-05 | 0.001008 | 0.312049 | 1.352558 | 2.5474 | 100.79 | 21.09 | 16.066 | 87.503715 | 103.848515 | 83.94698 | 0.003991 | 0.988654 | 0.024165 | 24.442568 | 0.027938 | 0.143634 | 0.004393 | 0.304636 | 0.304636 | 0.019473
2019-03-26 15:44 | 1553629457.2 | 950 | 0.20863 | 0.001013 | 0.000257 | 98.63083 | 98.206421 | 122.591874 | 21.261242 | 0.002731 | 0.002556 | 134.678395 | 0.240857 | 8.401504 | 0.003324 | 0.004697 | 0.004577 | 4.6e-05 | 0.001005 | 0.310943 | 1.325896 | 2.5474 | 100.79 | 21.09 | 16.068 | 87.519359 | 101.826253 | 83.318201 | 0.003991 | 0.990398 | 0.02422 | 24.454611 | 0.038571 | 0.143286 | 0.004301 | 0.298652 | 0.298652 | 0.019815
2019-03-26 15:44 | 1553629458.2 | 951 | 0.208646 | 0.001017 | 0.000256 | 98.626992 | 98.421565 | 122.365131 | 21.261242 | 0.002754 | 0.002524 | 134.637664 | 0.240669 | 8.403318 | 0.003383 | 0.004814 | 0.004783 | 4.7e-05 | 0.001009 | 0.287273 | 1.35576 | 2.5475 | 100.79 | 21.1 | 16.072 | 88.059711 | 103.244115 | 82.547417 | 0.003995 | 0.992544 | 0.024224 | 24.405556 | 0.01865 | 0.143174 | 0.004202 | 0.291552 | 0.291552 | 0.020281
2019-03-26 15:44 | 1553629459.2 | 952 | 0.208612 | 0.001015 | 0.000256 | 98.564117 | 98.419548 | 122.10717 | 21.261242 | 0.002711 | 0.002566 | 134.621334 | 0.239979 | 8.400373 | 0.003331 | 0.004199 | 0.004116 | 4.6e-05 | 0.001009 | 0.321726 | 1.336834 | 2.5475 | 100.79 | 21.1 | 16.074 | 87.02505 | 102.007546 | 83.55696 | 0.003995 | 0.989735 | 0.024164 | 24.414391 | 0.013129 | 0.142764 | 0.004406 | 0.305761 | 0.305761 | 0.019283
2019-03-26 15:44 | 1553629460.2 | 953 | 0.208637 | 0.001015 | 0.000254 | 98.593931 | 98.379544 | 122.171954 | 21.261242 | 0.002749 | 0.002574 | 134.587504 | 0.240617 | 8.404728 | 0.003458 | 0.005046 | 0.004857 | 4.4e-05 | 0.001011 | 0.317081 | 1.307321 | 2.5474 | 100.79 | 21.1 | 16.082 | 87.948745 | 105.074364 | 83.730085 | 0.003997 | 0.989255 | 0.024164 | 24.426792 | 0.019471 | 0.143143 | 0.004258 | 0.295091 | 0.295091 | 0.020034
2019-03-26 15:44 | 1553629461.2 | 954 | 0.208623 | 0.001018 | 0.000252 | 98.574744 | 98.38425 | 122.67074 | 21.261242 | 0.002761 | 0.00253 | 134.564906 | 0.240695 | 8.400568 | 0.003429 | 0.005136 | 0.005104 | 4.8e-05 | 0.001007 | 0.304693 | 1.335695 | 2.5475 | 100.79 | 21.1 | 16.088 | 88.24097 | 104.364886 | 82.684689 | 0.003999 | 0.992161 | 0.024249 | 24.440729 | 0.017302 | 0.143189 | 0.004345 | 0.302633 | 0.302633 | 0.019541
2019-03-26 15:44 | 1553629462.2 | 955 | 0.208659 | 0.001016 | 0.000249 | 98.584485 | 98.395008 | 122.540234 | 21.261242 | 0.002726 | 0.002506 | 134.555035 | 0.240669 | 8.402479 | 0.003495 | 0.004954 | 0.004856 | 4.5e-05 | 0.001006 | 0.335386 | 1.368844 | 2.5474 | 100.79 | 21.1 | 16.093 | 87.38651 | 105.979833 | 82.11543 | 0.004 | 0.993751 | 0.024256 | 24.408177 | 0.017208 | 0.143174 | 0.004134 | 0.28744 | 0.28744 | 0.020572
2019-03-26 15:44 | 1553629463.2 | 956 | 0.208643 | 0.001017 | 0.000246 | 98.533418 | 98.503588 | 122.297764 | 21.261242 | 0.00271 | 0.002526 | 134.523486 | 0.240291 | 8.401478 | 0.003431 | 0.005099 | 0.004975 | 4.5e-05 | 0.001013 | 0.307182 | 1.384533 | 2.5477 | 100.79 | 21.1 | 16.105 | 87.007002 | 104.40754 | 82.584199 | 0.004003 | 0.992442 | 0.024216 | 24.400099 | 0.002708 | 0.142949 | 0.00423 | 0.294112 | 0.294112 | 0.020073
2019-03-26 15:44 | 1553629464.2 | 957 | 0.208642 | 0.001018 | 0.000244 | 98.631125 | 98.297856 | 122.287672 | 21.261242 | 0.002659 | 0.002537 | 134.524118 | 0.24048 | 8.401212 | 0.00348 | 0.004575 | 0.004499 | 4.2e-05 | 0.001012 | 0.311662 | 1.333191 | 2.5475 | 100.79 | 21.1 | 16.111 | 85.787874 | 105.617254 | 82.862594 | 0.004005 | 0.991665 | 0.024205 | 24.408637 | 0.030274 | 0.143062 | 0.004242 | 0.294997 | 0.294997 | 0.020029
2019-03-26 15:44 | 1553629465.2 | 958 | 0.208662 | 0.001019 | 0.000242 | 98.534304 | 98.372821 | 121.95812 | 21.261242 | 0.002707 | 0.002555 | 134.499661 | 0.240324 | 8.400659 | 0.003412 | 0.004849 | 0.004711 | 4.7e-05 | 0.001017 | 0.320676 | 1.402537 | 2.5476 | 100.79 | 21.09 | 16.125 | 86.939864 | 103.948338 | 83.281415 | 0.004006 | 0.9905 | 0.024158 | 24.39006 | 0.014671 | 0.142969 | 0.004121 | 0.285712 | 0.285712 | 0.020666
2019-03-26 15:44 | 1553629466.2 | 959 | 0.208642 | 0.001019 | 0.000241 | 98.509508 | 98.142551 | 121.939107 | 21.261242 | 0.002716 | 0.002554 | 134.496172 | 0.240291 | 8.403714 | 0.003462 | 0.005151 | 0.005023 | 4.2e-05 | 0.001023 | 0.321395 | 1.350064 | 2.5474 | 100.79 | 21.09 | 16.132 | 87.146094 | 105.181281 | 83.257371 | 0.004007 | 0.990567 | 0.024157 | 24.387336 | 0.033381 | 0.142949 | 0.004241 | 0.294555 | 0.294555 | 0.020043
2019-03-26 15:44 | 1553629467.2 | 960 | 0.208649 | 0.001018 | 0.000239 | 98.530466 | 98.42728 | 121.902725 | 21.261242 | 0.002659 | 0.002533 | 134.493489 | 0.240584 | 8.40192 | 0.003468 | 0.004946 | 0.004835 | 4.2e-05 | 0.001027 | 0.33428 | 1.347871 | 2.5476 | 100.79 | 21.09 | 16.138 | 85.792445 | 105.303237 | 82.747917 | 0.004009 | 0.991985 | 0.024171 | 24.366264 | 0.009372 | 0.143124 | 0.004203 | 0.292004 | 0.292004 | 0.020243
2019-03-26 15:44 | 1553629468.2 | 961 | 0.20863 | 0.001019 | 0.000238 | 98.443387 | 98.219868 | 121.692648 | 21.261242 | 0.002709 | 0.002561 | 134.518023 | 0.240753 | 8.402538 | 0.003432 | 0.004924 | 0.004777 | 4.3e-05 | 0.001031 | 0.307569 | 1.353409 | 2.5475 | 100.79 | 21.09 | 16.148 | 86.982938 | 104.447528 | 83.429043 | 0.004011 | 0.99009 | 0.024127 | 24.368545 | 0.020332 | 0.143224 | 0.004317 | 0.299823 | 0.299823 | 0.019729
2019-03-26 15:44 | 1553629469.2 | 962 | 0.208631 | 0.00102 | 0.000237 | 98.474677 | 98.147257 | 121.759075 | 21.261242 | 0.002704 | 0.0025 | 134.516451 | 0.239836 | 8.398755 | 0.003323 | 0.005073 | 0.004964 | 4.3e-05 | 0.001039 | 0.302869 | 1.348501 | 2.5476 | 100.79 | 21.09 | 16.154 | 86.87369 | 101.811247 | 81.954855 | 0.004013 | 0.9942 | 0.024184 | 24.324756 | 0.029789 | 0.142679 | 0.004312 | 0.300308 | 0.300308 | 0.019622
2019-03-26 15:44 | 1553629470.2 | 963 | 0.208635 | 0.001019 | 0.000236 | 98.439549 | 98.259535 | 121.786303 | 21.261242 | 0.002701 | 0.002535 | 134.504376 | 0.241039 | 8.400146 | 0.003372 | 0.004585 | 0.004493 | 4.4e-05 | 0.001039 | 0.321008 | 1.379271 | 2.5475 | 100.79 | 21.09 | 16.164 | 86.783936 | 102.976979 | 82.813549 | 0.004015 | 0.991802 | 0.024157 | 24.356871 | 0.016372 | 0.143394 | 0.004292 | 0.298549 | 0.298549 | 0.019837
2019-03-26 15:44 | 1553629471.2 | 964 | 0.208624 | 0.001016 | 0.000235 | 98.453719 | 98.107253 | 121.589606 | 21.261242 | 0.002679 | 0.002511 | 134.519786 | 0.239921 | 8.404748 | 0.003475 | 0.005201 | 0.005123 | 4.5e-05 | 0.001034 | 0.293025 | 1.365368 | 2.5474 | 100.79 | 21.09 | 16.169 | 86.266145 | 105.472484 | 82.236345 | 0.004016 | 0.993413 | 0.024157 | 24.317454 | 0.031532 | 0.142729 | 0.004367 | 0.304103 | 0.304103 | 0.019384
2019-03-26 15:45 | 1553629472.2 | 965 | 0.208632 | 0.001015 | 0.000234 | 98.399699 | 97.984218 | 121.542426 | 21.261242 | 0.002696 | 0.002531 | 134.502536 | 0.239582 | 8.402908 | 0.003408 | 0.004857 | 0.004734 | 4.1e-05 | 0.001034 | 0.285282 | 1.333502 | 2.5475 | 100.79 | 21.09 | 16.171 | 86.686243 | 103.861841 | 82.713538 | 0.004017 | 0.992081 | 0.024136 | 24.329053 | 0.037847 | 0.142528 | 0.00432 | 0.300502 | 0.300502 | 0.019588
2019-03-26 15:45 | 1553629473.2 | 966 | 0.208646 | 0.001018 | 0.000232 | 98.455195 | 98.092127 | 121.636551 | 21.261242 | 0.002709 | 0.002488 | 134.490767 | 0.239407 | 8.402128 | 0.003373 | 0.005099 | 0.004975 | 4.4e-05 | 0.001034 | 0.343073 | 1.327019 | 2.5474 | 100.79 | 21.09 | 16.176 | 86.989917 | 103.01379 | 81.684194 | 0.004018 | 0.994959 | 0.024181 | 24.303247 | 0.033045 | 0.142423 | 0.004231 | 0.294671 | 0.294671 | 0.019961
2019-03-26 15:45 | 1553629474.2 | 967 | 0.208671 | 0.001019 | 0.000231 | 98.433351 | 98.001363 | 121.941925 | 21.261242 | 0.002665 | 0.002531 | 134.507385 | 0.239595 | 8.401296 | 0.003366 | 0.005097 | 0.004931 | 4.2e-05 | 0.001031 | 0.289983 | 1.366988 | 2.5475 | 100.79 | 21.09 | 16.179 | 85.925961 | 102.842576 | 82.695748 | 0.004019 | 0.99213 | 0.024177 | 24.368395 | 0.039341 | 0.142535 | 0.004085 | 0.28398 | 0.28398 | 0.020729
2019-03-26 15:45 | 1553629475.2 | 968 | 0.208636 | 0.001017 | 0.00023 | 98.402061 | 97.990941 | 122.251526 | 21.261242 | 0.002674 | 0.002514 | 134.510088 | 0.239771 | 8.402564 | 0.00341 | 0.004937 | 0.004893 | 4.4e-05 | 0.001031 | 0.300214 | 1.363082 | 2.5476 | 100.79 | 21.09 | 16.18 | 86.152346 | 103.919263 | 82.292356 | 0.004019 | 0.993256 | 0.024221 | 24.385477 | 0.037448 | 0.14264 | 0.004299 | 0.300217 | 0.300217 | 0.019623
2019-03-26 15:45 | 1553629476.2 | 969 | 0.208688 | 0.001017 | 0.000229 | 98.383168 | 98.130113 | 122.15975 | 21.261242 | 0.002735 | 0.002507 | 134.503092 | 0.239947 | 8.40376 | 0.003394 | 0.004901 | 0.004811 | 4.5e-05 | 0.001034 | 0.333008 | 1.322298 | 2.5475 | 100.79 | 21.09 | 16.18 | 87.624053 | 103.515164 | 82.130334 | 0.004019 | 0.993709 | 0.024217 | 24.370765 | 0.023036 | 0.142744 | 0.003988 | 0.277557 | 0.277557 | 0.02124
2019-03-26 15:45 | 1553629477.2 | 970 | 0.208625 | 0.001018 | 0.000227 | 98.419181 | 98.008085 | 121.805551 | 21.261242 | 0.002675 | 0.00252 | 134.488141 | 0.240155 | 8.402525 | 0.003418 | 0.004136 | 0.004033 | 4.4e-05 | 0.001031 | 0.299495 | 1.311177 | 2.5474 | 100.79 | 21.09 | 16.179 | 86.17015 | 104.09372 | 82.445247 | 0.004019 | 0.992829 | 0.024172 | 24.346191 | 0.037439 | 0.142868 | 0.004364 | 0.304512 | 0.304512 | 0.019377
2019-03-26 15:45 | 1553629478.2 | 971 | 0.208653 | 0.001014 | 0.000227 | 98.350699 | 98.107589 | 122.105059 | 21.261242 | 0.002665 | 0.002508 | 134.451589 | 0.238886 | 8.399229 | 0.003445 | 0.004997 | 0.004868 | 4.3e-05 | 0.001033 | 0.324215 | 1.327333 | 2.5473 | 100.79 | 21.09 | 16.178 | 85.941598 | 104.750255 | 82.166151 | 0.004019 | 0.993609 | 0.024211 | 24.366537 | 0.022137 | 0.142113 | 0.004205 | 0.293437 | 0.293437 | 0.020002
2019-03-26 15:45 | 1553629479.2 | 972 | 0.208658 | 0.001015 | 0.000225 | 98.388187 | 98.127423 | 122.318187 | 21.261242 | 0.002704 | 0.002505 | 134.453736 | 0.240233 | 8.40012 | 0.003421 | 0.004855 | 0.004792 | 4.8e-05 | 0.001036 | 0.310611 | 1.354997 | 2.5476 | 100.79 | 21.09 | 16.177 | 86.870562 | 104.167627 | 82.074805 | 0.004018 | 0.993865 | 0.024235 | 24.384658 | 0.023738 | 0.142915 | 0.004176 | 0.291679 | 0.291679 | 0.020236
2019-03-26 15:45 | 1553629480.2 | 973 | 0.208692 | 0.001019 | 0.000222 | 98.368705 | 98.161376 | 122.09027 | 21.261242 | 0.002685 | 0.002517 | 134.458758 | 0.239615 | 8.400945 | 0.003406 | 0.004555 | 0.004458 | 4.5e-05 | 0.001033 | 0.302703 | 1.359277 | 2.5476 | 100.79 | 21.09 | 16.177 | 86.409782 | 103.803694 | 82.381302 | 0.004018 | 0.993008 | 0.024202 | 24.372437 | 0.018872 | 0.142547 | 0.003964 | 0.276002 | 0.276002 | 0.02133
2019-03-26 15:45 | 1553629481.2 | 974 | 0.208629 | 0.001016 | 0.000221 | 98.360735 | 98.139861 | 121.815879 | 21.261242 | 0.002718 | 0.002461 | 134.428186 | 0.240441 | 8.403428 | 0.00342 | 0.00464 | 0.004476 | 4.5e-05 | 0.001033 | 0.316362 | 1.37055 | 2.5475 | 100.79 | 21.09 | 16.176 | 87.215643 | 104.155026 | 81.030664 | 0.004018 | 0.996795 | 0.024221 | 24.298748 | 0.020108 | 0.143038 | 0.004356 | 0.304949 | 0.304949 | 0.019372
2019-03-26 15:45 | 1553629482.2 | 975 | 0.208632 | 0.001017 | 0.000218 | 98.386122 | 98.151964 | 121.939578 | 21.261242 | 0.002663 | 0.002521 | 134.437597 | 0.240096 | 8.402356 | 0.003442 | 0.004947 | 0.00482 | 4.8e-05 | 0.001033 | 0.313321 | 1.377391 | 2.5475 | 100.79 | 21.09 | 16.176 | 85.890837 | 104.673175 | 82.460152 | 0.004018 | 0.992788 | 0.024184 | 24.360093 | 0.021313 | 0.142833 | 0.004339 | 0.303366 | 0.303366 | 0.019445
2019-03-26 15:45 | 1553629483.2 | 976 | 0.208667 | 0.00102 | 0.000216 | 98.380217 | 98.200034 | 121.768934 | 21.261242 | 0.002684 | 0.002485 | 134.450535 | 0.240129 | 8.401095 | 0.00345 | 0.005088 | 0.004958 | 4.3e-05 | 0.001034 | 0.327478 | 1.371439 | 2.5475 | 100.79 | 21.09 | 16.177 | 86.395105 | 104.88794 | 81.603911 | 0.004018 | 0.995184 | 0.024197 | 24.313717 | 0.016397 | 0.142853 | 0.004129 | 0.28837 | 0.28837 | 0.020459
2019-03-26 15:45 | 1553629484.2 | 977 | 0.208669 | 0.001019 | 0.000215 | 98.33712 | 98.184908 | 121.330001 | 21.261242 | 0.002714 | 0.002501 | 134.426384 | 0.240194 | 8.403064 | 0.003503 | 0.005224 | 0.005112 | 4.5e-05 | 0.001035 | 0.318851 | 1.354856 | 2.5475 | 100.79 | 21.08 | 16.178 | 87.098446 | 106.161755 | 81.992114 | 0.004016 | 0.994096 | 0.02414 | 24.283132 | 0.013856 | 0.142891 | 0.004116 | 0.286807 | 0.286807 | 0.020576
2019-03-26 15:45 | 1553629485.2 | 978 | 0.208661 | 0.001014 | 0.000214 | 98.380511 | 98.002034 | 121.318969 | 21.261242 | 0.002667 | 0.002473 | 134.407371 | 0.239953 | 8.4048 | 0.003554 | 0.005054 | 0.004926 | 4.3e-05 | 0.001036 | 0.336824 | 1.345626 | 2.5475 | 100.79 | 21.08 | 16.178 | 85.982015 | 107.404876 | 81.320046 | 0.004016 | 0.995981 | 0.024162 | 24.259042 | 0.034477 | 0.142748 | 0.004171 | 0.291137 | 0.291137 | 0.02025
2019-03-26 15:45 | 1553629486.2 | 979 | 0.208648 | 0.001016 | 0.000212 | 98.339187 | 98.258863 | 121.431166 | 21.261242 | 0.002611 | 0.002471 | 134.378677 | 0.239862 | 8.402694 | 0.003525 | 0.004426 | 0.0043 | 4.1e-05 | 0.001039 | 0.324768 | 1.349618 | 2.5474 | 100.79 | 21.08 | 16.182 | 84.639092 | 106.69695 | 81.270773 | 0.004017 | 0.996119 | 0.024174 | 24.26857 | 0.007309 | 0.142694 | 0.004252 | 0.297361 | 0.297361 | 0.019819
2019-03-26 15:45 | 1553629487.2 | 980 | 0.208673 | 0.001012 | 0.000211 | 98.366048 | 98.102211 | 121.611904 | 21.261242 | 0.002637 | 0.002508 | 134.355773 | 0.240408 | 8.400815 | 0.003583 | 0.005259 | 0.005073 | 4.4e-05 | 0.001037 | 0.315422 | 1.366013 | 2.5475 | 100.79 | 21.08 | 16.185 | 85.268046 | 108.105059 | 82.160622 | 0.004018 | 0.993625 | 0.024162 | 24.317093 | 0.024023 | 0.143019 | 0.004105 | 0.286477 | 0.286477 | 0.020618
2019-03-26 15:45 | 1553629488.2 | 981 | 0.208657 | 0.001013 | 0.00021 | 98.344499 | 98.083386 | 121.803203 | 21.261242 | 0.00264 | 0.002459 | 134.370838 | 0.240343 | 8.403279 | 0.003635 | 0.005174 | 0.005119 | 4.4e-05 | 0.001033 | 0.30685 | 1.386778 | 2.5474 | 100.79 | 21.08 | 16.187 | 85.322648 | 109.375493 | 80.974423 | 0.004018 | 0.996953 | 0.024222 | 24.295554 | 0.02378 | 0.14298 | 0.004204 | 0.294491 | 0.294491 | 0.020052
2019-03-26 15:45 | 1553629489.2 | 982 | 0.208673 | 0.001019 | 0.00021 | 98.343909 | 97.930095 | 121.58491 | 21.261242 | 0.00265 | 0.002472 | 134.35698 | 0.240955 | 8.401777 | 0.003569 | 0.005409 | 0.005327 | 4.7e-05 | 0.001033 | 0.328363 | 1.377955 | 2.5475 | 100.79 | 21.08 | 16.193 | 85.566801 | 107.769501 | 81.29577 | 0.00402 | 0.996049 | 0.024189 | 24.284784 | 0.037717 | 0.143344 | 0.0041 | 0.286497 | 0.286497 | 0.020664
2019-03-26 15:45 | 1553629490.2 | 983 | 0.208655 | 0.001014 | 0.000209 | 98.345385 | 98.098176 | 121.796396 | 21.261242 | 0.002647 | 0.002501 | 134.335609 | 0.240955 | 8.402557 | 0.003541 | 0.005411 | 0.005315 | 4.7e-05 | 0.001029 | 0.270074 | 1.346308 | 2.5475 | 100.79 | 21.08 | 16.196 | 85.508347 | 107.077211 | 81.978893 | 0.004021 | 0.994133 | 0.024187 | 24.329307 | 0.022512 | 0.143344 | 0.004218 | 0.295173 | 0.295173 | 0.020056
2019-03-26 15:45 | 1553629491.2 | 984 | 0.208667 | 0.001017 | 0.000208 | 98.341253 | 98.074983 | 122.203407 | 21.261242 | 0.002679 | 0.002555 | 134.329207 | 0.241605 | 8.402856 | 0.00354 | 0.004961 | 0.004871 | 4.6e-05 | 0.001032 | 0.320842 | 1.338004 | 2.5475 | 100.79 | 21.08 | 16.202 | 86.277934 | 107.063135 | 83.286945 | 0.004022 | 0.990485 | 0.024182 | 24.414764 | 0.024251 | 0.143731 | 0.00414 | 0.289524 | 0.289524 | 0.020503
2019-03-26 15:45 | 1553629492.2 | 985 | 0.208658 | 0.001015 | 0.000206 | 98.402061 | 98.102547 | 122.207867 | 21.261242 | 0.002648 | 0.00251 | 134.317381 | 0.240239 | 8.403942 | 0.003596 | 0.004397 | 0.004285 | 4.5e-05 | 0.001031 | 0.292859 | 1.347351 | 2.5475 | 100.79 | 21.08 | 16.202 | 85.521578 | 108.421006 | 82.208219 | 0.004022 | 0.993492 | 0.02422 | 24.378236 | 0.027267 | 0.142918 | 0.004201 | 0.294538 | 0.294538 | 0.02004
2019-03-26 15:45 | 1553629493.2 | 986 | 0.208687 | 0.001018 | 0.000205 | 98.420658 | 97.960013 | 122.304807 | 21.261242 | 0.002721 | 0.002501 | 134.305919 | 0.241046 | 8.401985 | 0.003496 | 0.004859 | 0.004742 | 4.4e-05 | 0.001036 | 0.301099 | 1.355513 | 2.5474 | 100.79 | 21.08 | 16.203 | 87.275806 | 106.004331 | 81.997642 | 0.004022 | 0.994081 | 0.024236 | 24.380676 | 0.041962 | 0.143398 | 0.004025 | 0.281875 | 0.281875 | 0.021011
2019-03-26 15:45 | 1553629494.2 | 987 | 0.208687 | 0.001015 | 0.000203 | 98.318228 | 98.285756 | 122.565349 | 21.261242 | 0.00263 | 0.002482 | 134.298808 | 0.240389 | 8.40181 | 0.003518 | 0.005713 | 0.005604 | 4.5e-05 | 0.001035 | 0.300214 | 1.331971 | 2.5475 | 100.79 | 21.08 | 16.204 | 85.089332 | 106.527592 | 81.522668 | 0.004023 | 0.995412 | 0.024278 | 24.390305 | 0.002955 | 0.143007 | 0.004031 | 0.282958 | 0.282958 | 0.020873
2019-03-26 15:45 | 1553629495.2 | 988 | 0.208681 | 0.001017 | 0.000202 | 98.351585 | 98.061535 | 122.456437 | 21.261242 | 0.002724 | 0.002477 | 134.283206 | 0.240428 | 8.402557 | 0.003554 | 0.004896 | 0.004865 | 4.2e-05 | 0.001035 | 0.343073 | 1.363578 | 2.5476 | 100.79 | 21.08 | 16.203 | 87.355465 | 107.397836 | 81.412823 | 0.004022 | 0.99572 | 0.024271 | 24.37569 | 0.026417 | 0.143031 | 0.004068 | 0.285652 | 0.285652 | 0.02068
2019-03-26 15:45 | 1553629496.2 | 989 | 0.208686 | 0.00102 | 0.000202 | 98.412097 | 98.120027 | 122.706417 | 21.261242 | 0.002631 | 0.002481 | 134.285008 | 0.241 | 8.403272 | 0.003584 | 0.004849 | 0.004804 | 4.4e-05 | 0.001035 | 0.309173 | 1.346037 | 2.5477 | 100.79 | 21.08 | 16.199 | 85.117474 | 108.132742 | 81.503199 | 0.004021 | 0.995467 | 0.024293 | 24.403667 | 0.026585 | 0.143371 | 0.00403 | 0.283109 | 0.283109 | 0.020915
2019-03-26 15:45 | 1553629497.2 | 990 | 0.208679 | 0.001015 | 0.0002 | 98.353061 | 98.066577 | 122.567461 | 21.261242 | 0.002604 | 0.002502 | 134.287346 | 0.240122 | 8.402947 | 0.003515 | 0.005284 | 0.005108 | 4e-05 | 0.001035 | 0.337875 | 1.387923 | 2.5475 | 100.79 | 21.08 | 16.196 | 84.457998 | 106.446559 | 82.007738 | 0.004021 | 0.994052 | 0.024262 | 24.407188 | 0.026092 | 0.142849 | 0.004085 | 0.286922 | 0.286922 | 0.020562
2019-03-26 15:45 | 1553629498.2 | 991 | 0.208696 | 0.00102 | 0.000198 | 98.357488 | 97.988925 | 122.306448 | 21.261242 | 0.002692 | 0.002446 | 134.247632 | 0.240142 | 8.400653 | 0.003567 | 0.005123 | 0.005 | 3.9e-05 | 0.001026 | 0.329801 | 1.349161 | 2.5474 | 100.79 | 21.08 | 16.192 | 86.590238 | 107.710506 | 80.67424 | 0.00402 | 0.997799 | 0.024282 | 24.335372 | 0.03358 | 0.14286 | 0.003977 | 0.279338 | 0.279338 | 0.021122
2019-03-26 15:45 | 1553629499.2 | 992 | 0.208665 | 0.001015 | 0.000197 | 98.371067 | 98.381562 | 122.200118 | 21.261242 | 0.002628 | 0.00253 | 134.239486 | 0.240083 | 8.401608 | 0.003545 | 0.004927 | 0.004825 | 4.3e-05 | 0.001022 | 0.341801 | 1.382186 | 2.5474 | 100.79 | 21.08 | 16.184 | 85.034733 | 107.17963 | 82.682525 | 0.004018 | 0.992167 | 0.024203 | 24.393726 | -0.000954 | 0.142826 | 0.004173 | 0.292817 | 0.292817 | 0.020145
2019-03-26 15:45 | 1553629500.2 | 993 | 0.208677 | 0.001012 | 0.000194 | 98.39232 | 98.16709 | 122.178289 | 21.261242 | 0.00262 | 0.002486 | 134.24353 | 0.240714 | 8.400016 | 0.003573 | 0.004731 | 0.004636 | 4.3e-05 | 0.001012 | 0.338594 | 1.357182 | 2.5475 | 100.79 | 21.09 | 16.18 | 84.857472 | 107.87123 | 81.617853 | 0.004019 | 0.995145 | 0.024237 | 24.35503 | 0.020498 | 0.143201 | 0.004108 | 0.288622 | 0.288622 | 0.020491
2019-03-26 15:45 | 1553629501.2 | 994 | 0.208688 | 0.001013 | 0.000191 | 98.46405 | 98.214826 | 121.980417 | 21.261242 | 0.002669 | 0.002501 | 134.217501 | 0.240376 | 8.403825 | 0.003563 | 0.005421 | 0.005285 | 4.3e-05 | 0.001012 | 0.326372 | 1.318185 | 2.5474 | 100.79 | 21.08 | 16.167 | 86.015696 | 107.616796 | 81.980575 | 0.004014 | 0.994128 | 0.024205 | 24.347737 | 0.022668 | 0.143 | 0.004047 | 0.283988 | 0.283988 | 0.020796
2019-03-26 15:45 | 1553629502.2 | 995 | 0.208695 | 0.001016 | 0.000187 | 98.429808 | 98.212472 | 121.923848 | 21.261242 | 0.002601 | 0.002496 | 134.198564 | 0.240252 | 8.401634 | 0.003554 | 0.005245 | 0.00516 | 4.5e-05 | 0.001013 | 0.301818 | 1.326238 | 2.5475 | 100.79 | 21.08 | 16.159 | 84.394749 | 107.404876 | 81.855579 | 0.004012 | 0.994478 | 0.024203 | 24.337807 | 0.019772 | 0.142926 | 0.004001 | 0.280838 | 0.280838 | 0.021019
2019-03-26 15:45 | 1553629503.2 | 996 | 0.208696 | 0.001015 | 0.000185 | 98.436597 | 98.195327 | 122.232276 | 21.261242 | 0.002667 | 0.002486 | 134.18116 | 0.240265 | 8.404338 | 0.003503 | 0.005218 | 0.005162 | 4.7e-05 | 0.001018 | 0.299827 | 1.321734 | 2.5475 | 100.79 | 21.08 | 16.15 | 85.985142 | 106.153022 | 81.619295 | 0.004009 | 0.995141 | 0.024242 | 24.36046 | 0.02195 | 0.142934 | 0.004004 | 0.281624 | 0.281624 | 0.020961
2019-03-26 15:45 | 1553629504.2 | 997 | 0.208732 | 0.001012 | 0.000183 | 98.441025 | 98.144232 | 122.375693 | 21.261242 | 0.002627 | 0.002458 | 134.153578 | 0.239908 | 8.401881 | 0.003491 | 0.005053 | 0.004972 | 4.5e-05 | 0.001014 | 0.335552 | 1.326105 | 2.5474 | 100.79 | 21.09 | 16.135 | 85.019099 | 105.861957 | 80.958801 | 0.004008 | 0.996997 | 0.024279 | 24.352046 | 0.027008 | 0.142721 | 0.003791 | 0.266579 | 0.266579 | 0.022111
2019-03-26 15:45 | 1553629505.2 | 998 | 0.208711 | 0.001005 | 0.00018 | 98.339187 | 98.198017 | 122.282273 | 21.261242 | 0.002586 | 0.002478 | 134.165194 | 0.240031 | 8.402486 | 0.003446 | 0.005152 | 0.005007 | 4.5e-05 | 0.001018 | 0.304859 | 1.342917 | 2.5475 | 100.79 | 21.08 | 16.131 | 84.038358 | 104.791947 | 81.428447 | 0.004005 | 0.995676 | 0.024254 | 24.358887 | 0.012849 | 0.142795 | 0.00393 | 0.276713 | 0.276713 | 0.021312
2019-03-26 15:45 | 1553629506.2 | 999 | 0.208725 | 0.00101 | 0.000178 | 98.386711 | 98.183225 | 122.027128 | 21.261242 | 0.002694 | 0.002487 | 134.170254 | 0.240532 | 8.404676 | 0.003505 | 0.004593 | 0.004406 | 4.5e-05 | 0.001014 | 0.320455 | 1.321714 | 2.5475 | 100.79 | 21.08 | 16.128 | 86.626089 | 106.21682 | 81.659917 | 0.004004 | 0.995027 | 0.02422 | 24.341402 | 0.018519 | 0.143093 | 0.003842 | 0.269955 | 0.269955 | 0.021892
2019-03-26 15:45 | 1553629507.2 | 1000 | 0.208721 | 0.001005 | 0.000177 | 98.435122 | 98.108598 | 122.207396 | 21.261242 | 0.002681 | 0.002506 | 134.17334 | 0.240617 | 8.404455 | 0.003487 | 0.004928 | 0.004936 | 4.3e-05 | 0.001012 | 0.318851 | 1.327565 | 2.5475 | 100.79 | 21.08 | 16.129 | 86.303678 | 105.782407 | 82.109901 | 0.004004 | 0.993766 | 0.024223 | 24.374817 | 0.02972 | 0.143143 | 0.003873 | 0.27239 | 0.27239 | 0.021703
2019-03-26 15:45 | 1553629508.2 | 1001 | 0.208752 | 0.001005 | 0.000175 | 98.505376 | 98.302563 | 121.981593 | 21.261242 | 0.002635 | 0.002478 | 134.193389 | 0.240077 | 8.402583 | 0.003457 | 0.00492 | 0.004811 | 4.1e-05 | 0.001013 | 0.326206 | 1.34481 | 2.5475 | 100.79 | 21.08 | 16.129 | 85.214888 | 105.049151 | 81.433014 | 0.004004 | 0.995664 | 0.024224 | 24.329077 | 0.018435 | 0.142822 | 0.003688 | 0.258938 | 0.258938 | 0.02278
2019-03-26 15:45 | 1553629509.2 | 1002 | 0.208721 | 0.001007 | 0.000174 | 98.506262 | 98.359038 | 122.286265 | 21.261242 | 0.002672 | 0.002514 | 134.160459 | 0.239953 | 8.402694 | 0.003524 | 0.004865 | 0.004741 | 4.6e-05 | 0.001005 | 0.31404 | 1.33699 | 2.5474 | 100.79 | 21.08 | 16.13 | 86.102305 | 106.667105 | 82.296443 | 0.004004 | 0.993245 | 0.024224 | 24.389081 | 0.013378 | 0.142748 | 0.003873 | 0.272507 | 0.272507 | 0.021634
2019-03-26 15:45 | 1553629510.2 | 1003 | 0.2087 | 0.001005 | 0.000173 | 98.492683 | 98.157006 | 122.276876 | 21.261242 | 0.002662 | 0.002481 | 134.153942 | 0.240051 | 8.401927 | 0.003521 | 0.005027 | 0.004946 | 4.4e-05 | 0.001 | 0.32781 | 1.357787 | 2.5475 | 100.79 | 21.08 | 16.129 | 85.861969 | 106.604748 | 81.514015 | 0.004004 | 0.995436 | 0.02425 | 24.361288 | 0.030536 | 0.142806 | 0.004005 | 0.282567 | 0.282567 | 0.020873
2019-03-26 15:45 | 1553629511.2 | 1004 | 0.208708 | 0.001002 | 0.000171 | 98.469069 | 98.202724 | 122.326402 | 21.261242 | 0.002688 | 0.002458 | 134.157297 | 0.239914 | 8.402375 | 0.003481 | 0.005141 | 0.004975 | 4.7e-05 | 0.001001 | 0.316528 | 1.401107 | 2.5476 | 100.79 | 21.08 | 16.129 | 86.493512 | 105.628167 | 80.942457 | 0.004004 | 0.997043 | 0.024275 | 24.346579 | 0.024227 | 0.142725 | 0.003965 | 0.280055 | 0.280055 | 0.021048
2019-03-26 15:45 | 1553629512.2 | 1005 | 0.208723 | 0.001005 | 0.000169 | 98.532534 | 98.3466 | 122.029243 | 21.261242 | 0.002684 | 0.002474 | 134.14618 | 0.240434 | 8.403799 | 0.003477 | 0.005021 | 0.004869 | 4.5e-05 | 0.001004 | 0.316141 | 1.363549 | 2.5475 | 100.79 | 21.08 | 16.129 | 86.393421 | 105.542321 | 81.344802 | 0.004004 | 0.995911 | 0.024231 | 24.330801 | 0.016895 | 0.143035 | 0.003873 | 0.272912 | 0.272912 | 0.021646
2019-03-26 15:45 | 1553629513.2 | 1006 | 0.208682 | 0.001001 | 0.000167 | 98.53519 | 98.231968 | 121.604863 | 21.261242 | 0.00269 | 0.002477 | 134.125134 | 0.240395 | 8.403831 | 0.003473 | 0.004912 | 0.004758 | 4.4e-05 | 0.001011 | 0.324768 | 1.365347 | 2.5475 | 100.79 | 21.08 | 16.13 | 86.534897 | 105.447266 | 81.41739 | 0.004004 | 0.995707 | 0.024187 | 24.290943 | 0.027567 | 0.143011 | 0.004128 | 0.291148 | 0.291148 | 0.020286
2019-03-26 15:45 | 1553629514.2 | 1007 | 0.208704 | 0.001 | 0.000166 | 98.553197 | 98.298194 | 121.45018 | 21.261242 | 0.002607 | 0.002499 | 134.130118 | 0.241065 | 8.403181 | 0.003479 | 0.005039 | 0.005027 | 4.5e-05 | 0.001013 | 0.285282 | 1.389288 | 2.5475 | 100.79 | 21.08 | 16.134 | 84.525095 | 105.581849 | 81.935144 | 0.004005 | 0.994256 | 0.024154 | 24.293207 | 0.023174 | 0.14341 | 0.003998 | 0.281405 | 0.281405 | 0.021047
2019-03-26 15:45 | 1553629515.2 | 1008 | 0.208702 | 0.001005 | 0.000165 | 98.644409 | 98.273318 | 121.472714 | 21.261242 | 0.002652 | 0.002459 | 134.111257 | 0.240025 | 8.40311 | 0.003457 | 0.00514 | 0.005079 | 4.5e-05 | 0.001016 | 0.328529 | 1.342176 | 2.5474 | 100.79 | 21.08 | 16.136 | 85.623812 | 105.050848 | 80.986921 | 0.004006 | 0.996918 | 0.024188 | 24.262999 | 0.033712 | 0.142791 | 0.004007 | 0.282498 | 0.282498 | 0.020875
2019-03-26 15:45 | 1553629516.2 | 1009 | 0.208644 | 0.001008 | 0.000164 | 98.595112 | 98.404756 | 121.673403 | 21.261242 | 0.002631 | 0.002473 | 134.085784 | 0.241534 | 8.401979 | 0.003499 | 0.005057 | 0.004912 | 4.6e-05 | 0.001017 | 0.316528 | 1.318626 | 2.5474 | 100.79 | 21.08 | 16.136 | 85.103283 | 106.057936 | 81.30274 | 0.004006 | 0.996029 | 0.024197 | 24.293859 | 0.017286 | 0.143689 | 0.004352 | 0.307809 | 0.307809 | 0.019279
2019-03-26 15:45 | 1553629517.2 | 1010 | 0.208663 | 0.00101 | 0.000162 | 98.60751 | 98.251131 | 121.833248 | 21.261242 | 0.002576 | 0.002468 | 134.081031 | 0.240825 | 8.401589 | 0.003373 | 0.00467 | 0.004528 | 4.3e-05 | 0.001019 | 0.358171 | 1.328149 | 2.5474 | 100.79 | 21.08 | 16.13 | 83.777695 | 103.01379 | 81.184246 | 0.004004 | 0.996363 | 0.024217 | 24.305748 | 0.032385 | 0.143267 | 0.00424 | 0.299982 | 0.299982 | 0.019724
2019-03-26 15:45 | 1553629518.2 | 1011 | 0.208658 | 0.001018 | 0.00016 | 98.646769 | 98.53586 | 122.305512 | 21.261242 | 0.002669 | 0.002495 | 134.052682 | 0.2402 | 8.401686 | 0.003454 | 0.005054 | 0.004941 | 4.4e-05 | 0.001016 | 0.275771 | 1.35209 | 2.5475 | 100.79 | 21.08 | 16.126 | 86.017139 | 104.986362 | 81.832263 | 0.004003 | 0.994544 | 0.024242 | 24.375069 | 0.010062 | 0.142895 | 0.004264 | 0.302211 | 0.302211 | 0.019528
2019-03-26 15:45 | 1553629519.2 | 1012 | 0.20864 | 0.001026 | 0.000158 | 98.686914 | 98.247432 | 122.249882 | 21.261242 | 0.002625 | 0.002417 | 134.044977 | 0.240916 | 8.403155 | 0.003468 | 0.005248 | 0.005095 | 4.6e-05 | 0.001024 | 0.330685 | 1.356073 | 2.5474 | 100.79 | 21.08 | 16.118 | 84.966666 | 105.306389 | 79.971774 | 0.004001 | 0.999784 | 0.0243 | 24.30558 | 0.039922 | 0.143321 | 0.004362 | 0.310253 | 0.310253 | 0.019078
2019-03-26 15:45 | 1553629520.2 | 1013 | 0.208703 | 0.001027 | 0.000154 | 98.670383 | 98.402404 | 122.468879 | 21.261242 | 0.002693 | 0.002484 | 134.01822 | 0.240148 | 8.401816 | 0.003456 | 0.004634 | 0.004529 | 4.4e-05 | 0.001023 | 0.326925 | 1.356538 | 2.5475 | 100.79 | 21.08 | 16.115 | 86.593366 | 105.032665 | 81.573385 | 0.004001 | 0.99527 | 0.024267 | 24.382447 | 0.024326 | 0.142864 | 0.003988 | 0.282675 | 0.282675 | 0.020873
2019-03-26 15:45 | 1553629521.2 | 1014 | 0.208724 | 0.00103 | 0.000152 | 98.679535 | 98.369124 | 122.592814 | 21.261242 | 0.002555 | 0.002505 | 134.007294 | 0.240571 | 8.400484 | 0.003459 | 0.004583 | 0.00445 | 4.6e-05 | 0.00102 | 0.296066 | 1.362011 | 2.5474 | 100.79 | 21.08 | 16.113 | 83.278289 | 105.084546 | 82.092113 | 0.004 | 0.993816 | 0.024262 | 24.412612 | 0.028181 | 0.143116 | 0.003859 | 0.273303 | 0.273303 | 0.021627
2019-03-26 15:45 | 1553629522.2 | 1015 | 0.208719 | 0.001029 | 0.000149 | 98.674516 | 98.492159 | 122.859459 | 21.261242 | 0.002664 | 0.002485 | 133.995238 | 0.240448 | 8.401199 | 0.003462 | 0.004563 | 0.004412 | 4.3e-05 | 0.001015 | 0.321892 | 1.363144 | 2.5474 | 100.79 | 21.08 | 16.111 | 85.897814 | 105.176674 | 81.598383 | 0.004 | 0.995199 | 0.024305 | 24.422157 | 0.016545 | 0.143042 | 0.003892 | 0.276343 | 0.276343 | 0.021378
2019-03-26 15:45 | 1553629523.2 | 1016 | 0.208697 | 0.001029 | 0.000146 | 98.684554 | 98.494175 | 123.119533 | 21.261242 | 0.002635 | 0.002456 | 133.992229 | 0.240773 | 8.404663 | 0.003433 | 0.004843 | 0.004733 | 4.9e-05 | 0.001013 | 0.315643 | 1.373559 | 2.5475 | 100.79 | 21.08 | 16.111 | 85.214167 | 104.465705 | 80.915299 | 0.004 | 0.997119 | 0.024354 | 24.424443 | 0.017272 | 0.143236 | 0.004032 | 0.287436 | 0.287436 | 0.020581
2019-03-26 15:45 | 1553629524.2 | 1017 | 0.208695 | 0.001031 | 0.000144 | 98.71053 | 98.539222 | 123.282196 | 21.261242 | 0.002653 | 0.002499 | 133.981035 | 0.240226 | 8.403422 | 0.003411 | 0.005347 | 0.005199 | 4.5e-05 | 0.001011 | 0.312768 | 1.397817 | 2.5476 | 100.79 | 21.08 | 16.111 | 85.629345 | 103.941312 | 81.937548 | 0.004 | 0.994249 | 0.024335 | 24.475829 | 0.015536 | 0.142911 | 0.004044 | 0.288164 | 0.288164 | 0.020482
2019-03-26 15:45 | 1553629525.2 | 1018 | 0.208754 | 0.001032 | 0.000141 | 98.781374 | 98.518716 | 123.243467 | 21.261242 | 0.002578 | 0.002464 | 133.977604 | 0.240662 | 8.403454 | 0.003501 | 0.004852 | 0.004855 | 4.5e-05 | 0.001015 | 0.345396 | 1.396657 | 2.5476 | 100.79 | 21.08 | 16.11 | 83.838531 | 106.105721 | 81.088347 | 0.003999 | 0.996632 | 0.02436 | 24.442704 | 0.023815 | 0.14317 | 0.00369 | 0.262697 | 0.262697 | 0.022509
2019-03-26 15:45 | 1553629526.2 | 1019 | 0.208705 | 0.001028 | 0.000139 | 98.763073 | 98.387949 | 122.942082 | 21.261242 | 0.002643 | 0.002446 | 133.967158 | 0.240161 | 8.404163 | 0.003481 | 0.004927 | 0.004824 | 4.6e-05 | 0.001013 | 0.332676 | 1.375965 | 2.5474 | 100.79 | 21.08 | 16.111 | 85.402988 | 105.629864 | 80.671115 | 0.004 | 0.997808 | 0.024345 | 24.398418 | 0.034038 | 0.142872 | 0.003992 | 0.28481 | 0.28481 | 0.020718
2019-03-26 15:45 | 1553629527.2 | 1020 | 0.208753 | 0.001022 | 0.000138 | 98.822995 | 98.632002 | 122.605724 | 21.261242 | 0.00264 | 0.002449 | 133.940861 | 0.240558 | 8.401725 | 0.003436 | 0.004815 | 0.00467 | 5e-05 | 0.001016 | 0.340584 | 1.37603 | 2.5473 | 100.79 | 21.08 | 16.111 | 85.330345 | 104.544958 | 80.743697 | 0.004 | 0.997603 | 0.024309 | 24.367518 | 0.017304 | 0.143108 | 0.003714 | 0.264055 | 0.264055 | 0.022383
2019-03-26 15:45 | 1553629528.2 | 1021 | 0.20873 | 0.001024 | 0.000137 | 98.779898 | 98.632674 | 122.389074 | 21.261242 | 0.002612 | 0.002476 | 133.946822 | 0.241059 | 8.402174 | 0.003482 | 0.004947 | 0.004837 | 4.9e-05 | 0.001018 | 0.302869 | 1.397642 | 2.5474 | 100.79 | 21.08 | 16.111 | 84.659294 | 105.654842 | 81.388547 | 0.004 | 0.995788 | 0.024266 | 24.368151 | 0.013341 | 0.143406 | 0.003849 | 0.273558 | 0.273558 | 0.021651
2019-03-26 15:45 | 1553629529.2 | 1022 | 0.208805 | 0.001025 | 0.000137 | 98.884689 | 98.51401 | 122.264672 | 21.261242 | 0.002616 | 0.002469 | 133.949754 | 0.239901 | 8.404176 | 0.003463 | 0.00476 | 0.00462 | 4.7e-05 | 0.001018 | 0.288877 | 1.356261 | 2.5475 | 100.79 | 21.08 | 16.113 | 84.746597 | 105.197767 | 81.22799 | 0.004 | 0.99624 | 0.024259 | 24.350247 | 0.033593 | 0.142717 | 0.003399 | 0.240473 | 0.240473 | 0.024511
2019-03-26 15:45 | 1553629530.2 | 1023 | 0.208316 | 0.001023 | 0.000137 | 98.815025 | 98.491823 | 121.896155 | 21.261242 | 0.00263 | 0.002495 | 133.943544 | 0.241052 | 8.405313 | 0.003401 | 0.004943 | 0.004788 | 4.9e-05 | 0.001019 | 0.306629 | 1.331695 | 2.5475 | 100.79 | 21.07 | 16.116 | 85.079952 | 103.688131 | 81.847887 | 0.003998 | 0.9945 | 0.024201 | 24.334779 | 0.029304 | 0.143402 | 0.006346 | 0.455096 | 0.455096 | 0.013014
2019-03-26 15:46 | 1553629531.2 | 1024 | 0.208422 | 0.001026 | 0.000138 | 98.893249 | 98.498546 | 121.780436 | 21.261242 | 0.002645 | 0.002447 | 126.24606 | 0.240448 | 8.402993 | 0.003416 | 0.005087 | 0.005011 | 4.9e-05 | 0.001019 | 0.348106 | 1.404296 | 2.5475 | 100.79 | 21.07 | 16.121 | 85.453743 | 104.04962 | 80.687458 | 0.004 | 0.997761 | 0.024229 | 24.283438 | 0.035771 | 0.143042 | 0.005704 | 0.408643 | 0.408643 | 0.014457
2019-03-26 15:46 | 1553629532.2 | 1025 | 0.208783 | 0.001019 | 0.000138 | 98.860778 | 98.659231 | 121.952723 | 21.261242 | 0.002637 | 0.00252 | 97.588122 | 0.240916 | 8.401615 | 0.003462 | 0.004883 | 0.004821 | 4.6e-05 | 0.001017 | 0.359055 | 1.372969 | 2.5476 | 100.79 | 21.07 | 16.124 | 85.253133 | 105.167219 | 82.44693 | 0.004 | 0.992825 | 0.024186 | 24.360953 | 0.018254 | 0.143321 | 0.003541 | 0.250106 | 0.250106 | 0.023667
2019-03-26 15:46 | 1553629533.2 | 1026 | 0.208758 | 0.00103 | 0.000136 | 98.90358 | 98.811177 | 122.087219 | 21.261242 | 0.002587 | 0.002469 | 68.922576 | 0.241235 | 8.403097 | 0.003345 | 0.005271 | 0.005124 | 5e-05 | 0.001014 | 0.297504 | 1.392182 | 2.5476 | 100.79 | 21.07 | 16.127 | 84.063127 | 102.345971 | 81.216934 | 0.004001 | 0.996271 | 0.024241 | 24.332191 | 0.008361 | 0.143511 | 0.003678 | 0.260794 | 0.260794 | 0.022727
2019-03-26 15:46 | 1553629534.2 | 1027 | 0.208705 | 0.001031 | 0.000134 | 98.96498 | 98.848491 | 122.19261 | 21.261242 | 0.002697 | 0.002466 | 40.267111 | 0.240324 | 8.401108 | 0.003366 | 0.005128 | 0.005035 | 4.7e-05 | 0.001015 | 0.321395 | 1.342984 | 2.5474 | 100.79 | 21.07 | 16.136 | 86.68865 | 102.831437 | 81.148434 | 0.004003 | 0.996463 | 0.024254 | 24.340338 | 0.010535 | 0.142969 | 0.004 | 0.284694 | 0.284694 | 0.02074
2019-03-26 15:46 | 1553629535.2 | 1028 | 0.208647 | 0.001034 | 0.000127 | 98.944906 | 98.801764 | 122.767916 | 21.261242 | 0.002584 | 0.002433 | 11.584429 | 0.240708 | 8.400965 | 0.003457 | 0.004762 | 0.004627 | 4.6e-05 | 0.001017 | 0.295016 | 1.381565 | 2.5475 | 100.79 | 21.07 | 16.142 | 83.978962 | 105.057151 | 80.352199 | 0.004005 | 0.998708 | 0.024339 | 24.37014 | 0.012949 | 0.143197 | 0.004353 | 0.311966 | 0.311966 | 0.018957
2019-03-26 15:46 | 1553629536.2 | 1029 | 0.208722 | 0.001037 | 0.00012 | 98.96498 | 98.644105 | 123.001702 | 21.261242 | 0.002666 | 0.002401 | -17.105383 | 0.234333 | 8.403363 | 0.003457 | 0.004384 | 0.004247 | 4.8e-05 | 0.001017 | 0.312049 | 1.361108 | 2.5475 | 100.79 | 21.07 | 16.155 | 85.953146 | 105.041393 | 79.57887 | 0.004008 | 1.000897 | 0.024389 | 24.366636 | 0.029048 | 0.139405 | 0.003907 | 0.280249 | 0.280249 | 0.020544
2019-03-26 15:46 | 1553629537.2 | 1030 | 0.208818 | 0.001032 | 0.000111 | 98.9821 | 98.728144 | 123.458474 | 21.261242 | 0.002604 | 0.002372 | -45.783389 | 0.219039 | 8.400854 | 0.003423 | 0.004382 | 0.004123 | 4.9e-05 | 0.001012 | 0.327644 | 1.390413 | 2.5476 | 100.79 | 21.07 | 16.163 | 84.471946 | 104.218757 | 78.881055 | 0.00401 | 1.002881 | 0.024458 | 24.387678 | 0.022978 | 0.130306 | 0.003346 | 0.240202 | 0.240202 | 0.022405
2019-03-26 15:46 | 1553629538.2 | 1031 | 0.208889 | 0.001029 | 0.000102 | 99.008076 | 98.677384 | 123.719956 | 21.261242 | 0.002572 | 0.002375 | -74.46747 | 0.218168 | 8.403051 | 0.003409 | 0.004449 | 0.004294 | 5.2e-05 | 0.001012 | 0.322777 | 1.346355 | 2.5475 | 100.79 | 21.07 | 16.173 | 83.688727 | 103.890188 | 78.964434 | 0.004013 | 1.002644 | 0.024481 | 24.416382 | 0.029925 | 0.129788 | 0.002934 | 0.210508 | 0.210508 | 0.025463
2019-03-26 15:46 | 1553629539.2 | 1032 | 0.209034 | 0.001017 | 9.3e-05 | 99.032577 | 98.848827 | 123.937778 | 21.261242 | 0.002585 | 0.002412 | -103.139495 | 0.218681 | 8.403116 | 0.003473 | 0.004523 | 0.004359 | 4.6e-05 | 0.001011 | 0.326759 | 1.356431 | 2.5476 | 100.79 | 21.07 | 16.195 | 84.010223 | 105.442416 | 79.840083 | 0.004018 | 1.000157 | 0.024472 | 24.468234 | 0.016612 | 0.130094 | 0.00208 | 0.147914 | 0.147914 | 0.036324
2019-03-26 15:46 | 1553629540.2 | 1033 | 0.209139 | 0.000997 | 8.5e-05 | 98.996859 | 98.883452 | 124.219916 | 21.261242 | 0.002581 | 0.002377 | -131.82304 | 0.218402 | 8.402109 | 0.003446 | 0.004711 | 0.00452 | 5.1e-05 | 0.001006 | 0.30862 | 1.347454 | 2.5475 | 100.79 | 21.06 | 16.207 | 83.916441 | 104.77304 | 79.008888 | 0.004018 | 1.002517 | 0.024529 | 24.46721 | 0.010252 | 0.129927 | 0.001482 | 0.104445 | 0.104445 | 0.051376
2019-03-26 15:46 | 1553629541.2 | 1034 | 0.209185 | 0.000968 | 7.8e-05 | 99.057373 | 98.883787 | 124.322491 | 21.261242 | 0.002549 | 0.002398 | -152.797082 | 0.218441 | 8.403747 | 0.003432 | 0.004989 | 0.004825 | 4.9e-05 | 0.001001 | 0.320289 | 1.376875 | 2.5476 | 100.79 | 21.06 | 16.221 | 83.141003 | 104.436622 | 79.513989 | 0.004022 | 1.001081 | 0.024521 | 24.494858 | 0.015688 | 0.12995 | 0.001251 | 0.087753 | 0.087753 | 0.06116
2019-03-26 15:46 | 1553629542.2 | 1035 | 0.209158 | 0.000931 | 7.3e-05 | 99.073903 | 98.887149 | 124.464967 | 21.261242 | 0.002538 | 0.002369 | -152.804787 | 0.219521 | 8.400952 | 0.003395 | 0.004507 | 0.004382 | 5e-05 | 0.001 | 0.321561 | 1.31708 | 2.5474 | 100.79 | 21.06 | 16.249 | 82.864998 | 103.549805 | 78.817859 | 0.004029 | 1.003061 | 0.02456 | 24.484688 | 0.016876 | 0.130593 | 0.001471 | 0.104578 | 0.104578 | 0.051574
2019-03-26 15:46 | 1553629543.2 | 1036 | 0.209329 | 0.000892 | 6.8e-05 | 99.14032 | 98.791342 | 124.477877 | 21.261242 | 0.00255 | 0.002371 | -152.811496 | 0.219208 | 8.403279 | 0.003397 | 0.004766 | 0.00454 | 5e-05 | 0.000997 | 0.331073 | 1.327499 | 2.5473 | 100.79 | 21.06 | 16.263 | 83.16769 | 103.600192 | 78.850538 | 0.004032 | 1.002968 | 0.02456 | 24.487095 | 0.031541 | 0.130407 | 0.000492 | 0.032302 | 0.032302 | 0.166735
2019-03-26 15:46 | 1553629544.2 | 1037 | 0.209248 | 0.000851 | 6.4e-05 | 99.127332 | 98.885468 | 124.546886 | 21.261242 | 0.002497 | 0.002364 | -152.827424 | 0.218714 | 8.403844 | 0.003324 | 0.004935 | 0.004702 | 5.1e-05 | 0.000999 | 0.317966 | 1.301026 | 2.5474 | 100.79 | 21.06 | 16.292 | 81.879136 | 101.823107 | 78.69147 | 0.00404 | 1.003422 | 0.024572 | 24.488347 | 0.021851 | 0.130113 | 0.001039 | 0.073118 | 0.073118 | 0.073493
2019-03-26 15:46 | 1553629545.2 | 1038 | 0.20926 | 0.000808 | 6e-05 | 99.138549 | 98.941272 | 124.393142 | 21.261242 | 0.002549 | 0.002283 | -152.848872 | 0.21861 | 8.401426 | 0.003352 | 0.004012 | 0.003848 | 5e-05 | 0.001001 | 0.324934 | 1.341952 | 2.5475 | 100.79 | 21.06 | 16.306 | 83.137156 | 102.494625 | 76.736418 | 0.004043 | 1.009029 | 0.024625 | 24.405138 | 0.017817 | 0.130051 | 0.001024 | 0.072407 | 0.072407 | 0.074179
2019-03-26 15:46 | 1553629546.2 | 1039 | 0.209324 | 0.000774 | 5.5e-05 | 99.084825 | 98.84513 | 124.617303 | 21.261242 | 0.002506 | 0.002324 | -152.812857 | 0.219085 | 8.404351 | 0.003402 | 0.004628 | 0.004475 | 5.1e-05 | 0.001008 | 0.314924 | 1.343451 | 2.5475 | 100.79 | 21.06 | 16.32 | 82.111584 | 103.709451 | 77.741186 | 0.004047 | 1.006139 | 0.024612 | 24.462166 | 0.021664 | 0.130334 | 0.000687 | 0.04766 | 0.04766 | 0.11294
2019-03-26 15:46 | 1553629547.2 | 1040 | 0.209316 | 0.000746 | 4.9e-05 | 99.137073 | 98.893873 | 124.656736 | 21.261242 | 0.002437 | 0.002275 | -152.812895 | 0.219677 | 8.402076 | 0.00339 | 0.004254 | 0.004064 | 5e-05 | 0.001013 | 0.333727 | 1.379127 | 2.5475 | 100.79 | 21.06 | 16.345 | 80.44881 | 103.434984 | 76.547098 | 0.004053 | 1.009575 | 0.024658 | 24.424372 | 0.021969 | 0.130686 | 0.000777 | 0.054822 | 0.054822 | 0.098452
2019-03-26 15:46 | 1553629548.2 | 1041 | 0.209339 | 0.000714 | 4.4e-05 | 99.213231 | 98.783948 | 124.800856 | 21.261242 | 0.002454 | 0.002243 | -152.807797 | 0.219046 | 8.400952 | 0.003428 | 0.004852 | 0.004661 | 5e-05 | 0.001016 | 0.338041 | 1.381099 | 2.5475 | 100.79 | 21.06 | 16.356 | 80.863866 | 104.338956 | 75.78238 | 0.004055 | 1.011787 | 0.0247 | 24.411751 | 0.038786 | 0.13031 | 0.000691 | 0.048765 | 0.048765 | 0.110361
2019-03-26 15:46 | 1553629549.2 | 1042 | 0.209398 | 0.000686 | 3.8e-05 | 99.153898 | 98.883787 | 124.89099 | 21.261242 | 0.002444 | 0.002287 | -152.805861 | 0.217927 | 8.402798 | 0.003428 | 0.005005 | 0.004838 | 5.1e-05 | 0.001021 | 0.348106 | 1.361525 | 2.5475 | 100.79 | 21.06 | 16.374 | 80.625933 | 104.335078 | 76.843332 | 0.00406 | 1.00872 | 0.024671 | 24.457663 | 0.0244 | 0.129645 | 0.000375 | 0.02557 | 0.02557 | 0.209402
2019-03-26 15:46 | 1553629550.2 | 1043 | 0.209387 | 0.000665 | 3.2e-05 | 99.133825 | 98.937237 | 125.11656 | 21.261242 | 0.002367 | 0.002282 | -152.775347 | 0.219221 | 8.403331 | 0.003478 | 0.004318 | 0.004111 | 5.1e-05 | 0.00102 | 0.320123 | 1.378306 | 2.5476 | 100.79 | 21.06 | 16.382 | 78.755385 | 105.560509 | 76.716237 | 0.004062 | 1.009087 | 0.024698 | 24.475295 | 0.017755 | 0.130415 | 0.000474 | 0.033296 | 0.033296 | 0.161766
2019-03-26 15:46 | 1553629551.2 | 1044 | 0.209412 | 0.000643 | 2.8e-05 | 99.202898 | 99.010857 | 125.342598 | 21.261242 | 0.002458 | 0.002276 | -152.787077 | 0.218864 | 8.403409 | 0.003537 | 0.004108 | 0.003917 | 5.2e-05 | 0.001011 | 0.273116 | 1.397562 | 2.5476 | 100.79 | 21.06 | 16.388 | 80.960483 | 106.992999 | 76.590824 | 0.004063 | 1.009449 | 0.024724 | 24.493002 | 0.017332 | 0.130202 | 0.000357 | 0.024931 | 0.024931 | 0.21569
2019-03-26 15:46 | 1553629552.2 | 1045 | 0.20944 | 0.000622 | 2.4e-05 | 99.210574 | 99.14633 | 125.436957 | 21.261242 | 0.00241 | 0.002227 | -152.794974 | 0.218812 | 8.402564 | 0.003426 | 0.004645 | 0.004418 | 5.4e-05 | 0.001009 | 0.310224 | 1.385996 | 2.5476 | 100.79 | 21.06 | 16.396 | 79.800913 | 104.292669 | 75.412156 | 0.004065 | 1.012862 | 0.024776 | 24.460897 | 0.005794 | 0.130171 | 0.000222 | 0.015117 | 0.015117 | 0.355621
2019-03-26 15:46 | 1553629553.2 | 1046 | 0.209459 | 0.000598 | 2e-05 | 99.264003 | 99.014218 | 125.706185 | 21.261242 | 0.002418 | 0.002225 | -152.802449 | 0.219228 | 8.401797 | 0.003474 | 0.003933 | 0.003728 | 5e-05 | 0.001014 | 0.324215 | 1.370458 | 2.5474 | 100.79 | 21.06 | 16.398 | 79.983549 | 105.469332 | 75.349692 | 0.004066 | 1.013044 | 0.024804 | 24.48494 | 0.022536 | 0.130419 | 0.000145 | 0.009622 | 0.009622 | 0.559763
2019-03-26 15:46 | 1553629554.2 | 1047 | 0.209467 | 0.000576 | 1.7e-05 | 99.262231 | 99.044472 | 125.831997 | 21.261242 | 0.002434 | 0.002266 | -152.801663 | 0.219072 | 8.404403 | 0.003536 | 0.004595 | 0.00449 | 5.4e-05 | 0.001015 | 0.347387 | 1.335809 | 2.5475 | 100.79 | 21.06 | 16.397 | 80.377913 | 106.968488 | 76.337358 | 0.004066 | 1.010181 | 0.024782 | 24.531878 | 0.019644 | 0.130326 | 0.000127 | 0.008477 | 0.008477 | 0.634984
2019-03-26 15:46 | 1553629555.2 | 1048 | 0.209508 | 0.000554 | 1.4e-05 | 99.215887 | 99.024304 | 125.835517 | 21.261242 | 0.002334 | 0.002245 | -152.791006 | 0.219338 | 8.404436 | 0.003535 | 0.004969 | 0.004741 | 5.1e-05 | 0.001012 | 0.31686 | 1.328516 | 2.5476 | 100.79 | 21.06 | 16.396 | 77.961031 | 106.933057 | 75.843163 | 0.004065 | 1.011611 | 0.0248 | 24.51487 | 0.017288 | 0.130484 | -9.1e-05 | -0.007654 | -0.007654 | -0.704078
2019-03-26 15:46 | 1553629556.2 | 1049 | 0.209508 | 0.000547 | 1.1e-05 | 99.296178 | 99.101621 | 125.861336 | 21.261242 | 0.002391 | 0.002254 | -152.81508 | 0.219813 | 8.402427 | 0.003514 | 0.004773 | 0.004608 | 5.3e-05 | 0.001013 | 0.346336 | 1.337579 | 2.5475 | 100.79 | 21.06 | 16.393 | 79.351066 | 106.441221 | 76.058427 | 0.004065 | 1.010988 | 0.024794 | 24.524945 | 0.017543 | 0.130767 | -7.8e-05 | -0.006545 | -0.006545 | -0.82514
2019-03-26 15:46 | 1553629557.2 | 1050 | 0.209494 | 0.000531 | 9e-06 | 99.300015 | 99.164148 | 126.093947 | 21.261242 | 0.002379 | 0.002147 | -152.822574 | 0.219495 | 8.400308 | 0.003499 | 0.004675 | 0.004505 | 5.1e-05 | 0.001013 | 0.343239 | 1.319064 | 2.5474 | 100.79 | 21.06 | 16.386 | 79.062713 | 106.062544 | 73.489903 | 0.004063 | 1.018479 | 0.024909 | 24.457154 | 0.012247 | 0.130577 | 2.7e-05 | 0.00147 | 0.00147 | 3.669792
2019-03-26 15:46 | 1553629558.2 | 1051 | 0.20952 | 0.000514 | 7e-06 | 99.253965 | 99.214908 | 126.027756 | 21.261242 | 0.002385 | 0.002207 | -152.831526 | 0.218877 | 8.402622 | 0.003505 | 0.004715 | 0.004465 | 5.5e-05 | 0.001013 | 0.295016 | 1.34575 | 2.5475 | 100.79 | 21.06 | 16.382 | 79.193672 | 106.219973 | 74.921809 | 0.004062 | 1.014289 | 0.024851 | 24.501182 | 0.00352 | 0.13021 | -0.000101 | -0.008003 | -0.008003 | -0.671936
2019-03-26 15:46 | 1553629559.2 | 1052 | 0.209518 | 0.000511 | 6e-06 | 99.222085 | 99.111705 | 126.184082 | 21.261242 | 0.002406 | 0.002197 | -152.834822 | 0.218142 | 8.399073 | 0.003491 | 0.004639 | 0.004477 | 5.6e-05 | 0.001016 | 0.318519 | 1.395139 | 2.5476 | 100.79 | 21.06 | 16.378 | 79.693496 | 105.862684 | 74.681079 | 0.004061 | 1.014991 | 0.024875 | 24.507894 | 0.009956 | 0.129772 | -8.2e-05 | -0.006571 | -0.006571 | -0.815693
2019-03-26 15:46 | 1553629560.2 | 1053 | 0.209525 | 0.000497 | 5e-06 | 99.353148 | 99.205159 | 126.235017 | 21.261242 | 0.002384 | 0.002139 | -152.870358 | 0.219163 | 8.402466 | 0.003546 | 0.004559 | 0.004419 | 5.4e-05 | 0.001018 | 0.328197 | 1.359708 | 2.5474 | 100.79 | 21.06 | 16.369 | 79.178053 | 107.195406 | 73.281117 | 0.004059 | 1.019093 | 0.024931 | 24.46346 | 0.013333 | 0.13038 | -0.000109 | -0.008529 | -0.008529 | -0.631364
2019-03-26 15:46 | 1553629561.2 | 1054 | 0.209518 | 0.000485 | 4e-06 | 99.323333 | 99.258271 | 126.096765 | 21.261242 | 0.002372 | 0.002201 | -152.85767 | 0.218909 | 8.402674 | 0.003487 | 0.004576 | 0.004367 | 5.4e-05 | 0.001017 | 0.329248 | 1.370341 | 2.5475 | 100.79 | 21.06 | 16.364 | 78.891147 | 105.765187 | 74.766848 | 0.004057 | 1.014741 | 0.024864 | 24.502433 | 0.005861 | 0.130229 | -4.9e-05 | -0.003892 | -0.003892 | -1.381857
2019-03-26 15:46 | 1553629562.2 | 1055 | 0.209522 | 0.000479 | 3e-06 | 99.333371 | 99.2576 | 126.017194 | 21.261242 | 0.002328 | 0.002183 | -152.841032 | 0.21859 | 8.403181 | 0.003449 | 0.005022 | 0.004832 | 5.4e-05 | 0.001021 | 0.310058 | 1.335692 | 2.5475 | 100.79 | 21.06 | 16.358 | 77.822396 | 104.851821 | 74.344969 | 0.004056 | 1.015973 | 0.024871 | 24.479846 | 0.006825 | 0.130039 | -6.7e-05 | -0.005211 | -0.005211 | -1.030551
2019-03-26 15:46 | 1553629563.2 | 1056 | 0.209527 | 0.000475 | 2e-06 | 99.343996 | 99.187677 | 125.937155 | 21.261242 | 0.002311 | 0.002159 | -152.83235 | 0.219039 | 8.399561 | 0.003509 | 0.004938 | 0.004723 | 5e-05 | 0.001017 | 0.309173 | 1.366067 | 2.5476 | 100.79 | 21.06 | 16.353 | 77.413225 | 106.297844 | 73.77677 | 0.004055 | 1.017637 | 0.024883 | 24.452055 | 0.014085 | 0.130306 | -8.6e-05 | -0.006649 | -0.006649 | -0.809361
2019-03-26 15:46 | 1553629564.2 | 1057 | 0.2095 | 0.000468 | 2e-06 | 99.338685 | 99.023295 | 125.75853 | 21.261242 | 0.002355 | 0.002133 | -152.840323 | 0.218825 | 8.403825 | 0.003405 | 0.005195 | 0.005007 | 5.4e-05 | 0.001019 | 0.305578 | 1.332797 | 2.5473 | 100.79 | 21.06 | 16.35 | 78.471613 | 103.792549 | 73.141525 | 0.004054 | 1.019503 | 0.024888 | 24.412327 | 0.028443 | 0.130179 | 8.4e-05 | 0.00616 | 0.00616 | 0.872835
2019-03-26 15:46 | 1553629565.2 | 1058 | 0.209514 | 0.000469 | 2e-06 | 99.376173 | 99.117421 | 125.953349 | 21.261242 | 0.002327 | 0.002159 | -152.832541 | 0.218896 | 8.404605 | 0.003461 | 0.004977 | 0.004797 | 5.5e-05 | 0.001022 | 0.322777 | 1.333765 | 2.5475 | 100.79 | 21.06 | 16.346 | 77.795966 | 105.145884 | 73.762835 | 0.004053 | 1.017677 | 0.024885 | 24.453136 | 0.02332 | 0.130221 | -2e-06 | -0.000316 | -0.000316 | -16.992554
2019-03-26 15:46 | 1553629566.2 | 1059 | 0.209525 | 0.000463 | 1e-06 | 99.329828 | 99.143304 | 125.979873 | 21.261242 | 0.002321 | 0.002161 | -152.823169 | 0.22023 | 8.404319 | 0.003481 | 0.004904 | 0.004736 | 5.3e-05 | 0.001024 | 0.347718 | 1.328542 | 2.5476 | 100.79 | 21.06 | 16.345 | 77.663339 | 105.640777 | 73.808724 | 0.004053 | 1.017543 | 0.024886 | 24.457328 | 0.016812 | 0.131015 | -5.9e-05 | -0.004501 | -0.004501 | -1.202276
2019-03-26 15:46 | 1553629567.2 | 1060 | 0.209515 | 0.00046 | 1e-06 | 99.351672 | 99.206166 | 126.081273 | 21.261242 | 0.002257 | 0.002109 | -152.806071 | 0.218486 | 8.402941 | 0.003392 | 0.004655 | 0.004473 | 5.2e-05 | 0.001022 | 0.323717 | 1.36157 | 2.5476 | 100.79 | 21.06 | 16.342 | 76.124495 | 103.466474 | 72.574735 | 0.004052 | 1.021175 | 0.024941 | 24.42362 | 0.013109 | 0.129978 | 4e-06 | 0.00022 | 0.00022 | 24.358994
2019-03-26 15:46 | 1553629568.2 | 1061 | 0.209512 | 0.000452 | 1e-06 | 99.40451 | 99.084812 | 126.04137 | 21.261242 | 0.002326 | 0.002113 | -152.799344 | 0.219189 | 8.402031 | 0.003357 | 0.00466 | 0.004344 | 5.2e-05 | 0.001019 | 0.311662 | 1.341538 | 2.5476 | 100.79 | 21.06 | 16.34 | 77.787317 | 102.62174 | 72.673005 | 0.004051 | 1.020885 | 0.024933 | 24.423225 | 0.028813 | 0.130395 | 3.2e-05 | 0.002344 | 0.002344 | 2.297878
2019-03-26 15:46 | 1553629569.2 | 1062 | 0.209506 | 0.000458 | 0 | 99.385914 | 99.339959 | 126.315292 | 21.261242 | 0.002344 | 0.002143 | -152.788265 | 0.21913 | 8.401706 | 0.003433 | 0.004885 | 0.004831 | 5.2e-05 | 0.001027 | 0.328916 | 1.387041 | 2.5475 | 100.79 | 21.07 | 16.339 | 78.221485 | 104.469583 | 73.373858 | 0.004054 | 1.01882 | 0.024935 | 24.474512 | 0.004137 | 0.130361 | 6.4e-05 | 0.004833 | 0.004833 | 1.113909
2019-03-26 15:46 | 1553629570.2 | 1063 | 0.209533 | 0.000455 | 0 | 99.354329 | 99.169861 | 126.324916 | 21.261242 | 0.002234 | 0.002103 | -152.761048 | 0.218974 | 8.400718 | 0.003452 | 0.005063 | 0.004861 | 5.5e-05 | 0.001024 | 0.283845 | 1.406873 | 2.5476 | 100.79 | 21.07 | 16.336 | 75.559429 | 104.920908 | 72.413271 | 0.004053 | 1.021652 | 0.024971 | 24.441498 | 0.016622 | 0.130268 | -9.5e-05 | -0.007163 | -0.007163 | -0.751106
2019-03-26 15:46 | 1553629571.2 | 1064 | 0.209515 | 0.000451 | 0 | 99.362889 | 99.29256 | 126.419978 | 21.261242 | 0.00226 | 0.002138 | -152.772663 | 0.219573 | 8.402109 | 0.003413 | 0.004959 | 0.004681 | 5.2e-05 | 0.001031 | 0.296785 | 1.378148 | 2.5476 | 100.79 | 21.07 | 16.335 | 76.19633 | 103.986863 | 73.273909 | 0.004053 | 1.019114 | 0.024949 | 24.481121 | 0.006333 | 0.130624 | 2.1e-05 | 0.001607 | 0.001607 | 3.356035
2019-03-26 15:46 | 1553629572.2 | 1065 | 0.20954 | 0.000448 | 0 | 99.39595 | 99.251549 | 126.600716 | 21.261242 | 0.002253 | 0.002137 | -152.786808 | 0.219846 | 8.403727 | 0.003433 | 0.004472 | 0.004289 | 5.5e-05 | 0.001042 | 0.336271 | 1.358681 | 2.5474 | 100.79 | 21.07 | 16.334 | 76.015422 | 104.472006 | 73.241234 | 0.004052 | 1.01921 | 0.024968 | 24.497459 | 0.013004 | 0.130786 | -0.000127 | -0.009573 | -0.009573 | -0.564227
2019-03-26 15:46 | 1553629573.2 | 1066 | 0.209546 | 0.000452 | 0 | 99.394179 | 99.268357 | 126.474199 | 21.261242 | 0.002315 | 0.002181 | -152.798079 | 0.218903 | 8.404416 | 0.003494 | 0.004209 | 0.004158 | 5.4e-05 | 0.001041 | 0.303587 | 1.361934 | 2.5474 | 100.79 | 21.07 | 16.333 | 77.526149 | 105.935932 | 74.30773 | 0.004052 | 1.016082 | 0.024917 | 24.52288 | 0.01133 | 0.130225 | -0.000171 | -0.012815 | -0.012815 | -0.419685
2019-03-26 15:46 | 1553629574.2 | 1067 | 0.209551 | 0.000443 | -1e-06 | 99.367613 | 99.316765 | 126.585693 | 21.261242 | 0.002331 | 0.00211 | -152.81163 | 0.219137 | 8.403064 | 0.003572 | 0.00482 | 0.004528 | 5.1e-05 | 0.001035 | 0.3178 | 1.319004 | 2.5475 | 100.79 | 21.07 | 16.331 | 77.908892 | 107.841852 | 72.581702 | 0.004052 | 1.021154 | 0.02499 | 24.472674 | 0.004578 | 0.130365 | -0.000185 | -0.01388 | -0.01388 | -0.387897
2019-03-26 15:46 | 1553629575.2 | 1068 | 0.209552 | 0.000448 | -1e-06 | 99.361118 | 99.315756 | 126.487345 | 21.261242 | 0.002306 | 0.002082 | -152.819086 | 0.219579 | 8.401082 | 0.003567 | 0.004741 | 0.004583 | 5.2e-05 | 0.001037 | 0.302371 | 1.336541 | 2.5473 | 100.79 | 21.07 | 16.33 | 77.304867 | 107.720702 | 71.906762 | 0.004051 | 1.023152 | 0.025005 | 24.439275 | 0.004084 | 0.130628 | -0.000198 | -0.014886 | -0.014886 | -0.362426
2019-03-26 15:46 | 1553629576.2 | 1069 | 0.20957 | 0.000442 | 0 | 99.382076 | 99.276425 | 126.49157 | 21.261242 | 0.002256 | 0.002062 | -152.828804 | 0.219234 | 8.401803 | 0.003604 | 0.005266 | 0.005101 | 5.1e-05 | 0.00104 | 0.318298 | 1.359247 | 2.5474 | 100.79 | 21.07 | 16.328 | 76.110561 | 108.619684 | 71.434112 | 0.004051 | 1.024555 | 0.025023 | 24.422939 | 0.009514 | 0.130423 | -0.0003 | -0.022668 | -0.022668 | -0.237628
2019-03-26 15:46 | 1553629577.2 | 1070 | 0.209572 | 0.000442 | -1e-06 | 99.388276 | 99.147675 | 126.107798 | 21.261242 | 0.002212 | 0.002078 | -152.835551 | 0.219547 | 8.400906 | 0.003599 | 0.004661 | 0.004506 | 4.8e-05 | 0.001042 | 0.323496 | 1.348682 | 2.5475 | 100.79 | 21.07 | 16.326 | 75.049621 | 108.486339 | 71.820019 | 0.00405 | 1.023409 | 0.024971 | 24.399513 | 0.021679 | 0.130608 | -0.000309 | -0.023273 | -0.023273 | -0.231777
2019-03-26 15:46 | 1553629578.2 | 1071 | 0.209526 | 0.000445 | 0 | 99.336912 | 99.243481 | 126.251213 | 21.261242 | 0.00223 | 0.002149 | -152.850674 | 0.219124 | 8.402284 | 0.003688 | 0.00468 | 0.004486 | 4.7e-05 | 0.001037 | 0.3178 | 1.321057 | 2.5474 | 100.79 | 21.07 | 16.321 | 75.466693 | 110.651684 | 73.535071 | 0.004049 | 1.018346 | 0.024923 | 24.473995 | 0.008417 | 0.130357 | -4e-05 | -0.003002 | -0.003002 | -1.793454
2019-03-26 15:46 | 1553629579.2 | 1072 | 0.209574 | 0.000447 | 0 | 99.344293 | 99.411898 | 126.104276 | 21.261242 | 0.002226 | 0.002094 | -152.862557 | 0.219104 | 8.401829 | 0.003684 | 0.005501 | 0.005313 | 5e-05 | 0.001042 | 0.346115 | 1.355497 | 2.5474 | 100.79 | 21.07 | 16.316 | 75.383327 | 110.569494 | 72.209036 | 0.004048 | 1.022256 | 0.024956 | 24.412926 | -0.006085 | 0.130345 | -0.000331 | -0.024949 | -0.024949 | -0.215768
2019-03-26 15:46 | 1553629580.2 | 1073 | 0.209565 | 0.000445 | 0 | 99.40451 | 99.261635 | 125.931989 | 21.261242 | 0.00224 | 0.002111 | -152.872179 | 0.218668 | 8.403961 | 0.003682 | 0.004984 | 0.004774 | 5.1e-05 | 0.001037 | 0.313486 | 1.320744 | 2.5475 | 100.79 | 21.07 | 16.306 | 75.708383 | 110.500195 | 72.619906 | 0.004046 | 1.021041 | 0.024924 | 24.410751 | 0.012865 | 0.130086 | -0.000276 | -0.02074 | -0.02074 | -0.259046
2019-03-26 15:46 | 1553629581.2 | 1074 | 0.209585 | 0.000448 | 0 | 99.448493 | 99.165155 | 125.960626 | 21.261242 | 0.002221 | 0.002096 | -152.853242 | 0.219898 | 8.402707 | 0.003672 | 0.005448 | 0.005232 | 5.2e-05 | 0.001031 | 0.310445 | 1.331033 | 2.5475 | 100.79 | 21.07 | 16.3 | 75.260079 | 110.279185 | 72.262858 | 0.004044 | 1.022097 | 0.02494 | 24.400918 | 0.02552 | 0.130817 | -0.000396 | -0.029828 | -0.029828 | -0.181133
2019-03-26 15:46 | 1553629582.2 | 1075 | 0.209593 | 0.000441 | -1e-06 | 99.371449 | 99.281467 | 125.935275 | 21.261242 | 0.0022 | 0.002051 | -152.855791 | 0.219625 | 8.402447 | 0.003582 | 0.004465 | 0.004327 | 4.9e-05 | 0.001034 | 0.337543 | 1.377777 | 2.5476 | 100.79 | 21.07 | 16.293 | 74.750271 | 108.090004 | 71.161373 | 0.004042 | 1.025367 | 0.024977 | 24.35953 | 0.008103 | 0.130655 | -0.000436 | -0.032848 | -0.032848 | -0.164274
2019-03-26 15:46 | 1553629583.2 | 1076 | 0.209565 | 0.000442 | -1e-06 | 99.425764 | 99.257264 | 126.237834 | 21.261242 | 0.002233 | 0.002075 | -152.833979 | 0.219651 | 8.402304 | 0.003533 | 0.004846 | 0.004553 | 4.9e-05 | 0.001032 | 0.312933 | 1.362693 | 2.5475 | 100.79 | 21.07 | 16.281 | 75.537566 | 106.890589 | 71.758506 | 0.004039 | 1.023591 | 0.024986 | 24.409913 | 0.015171 | 0.13067 | -0.000266 | -0.020032 | -0.020032 | -0.269402
2019-03-26 15:46 | 1553629584.2 | 1077 | 0.209529 | 0.000442 | -1e-06 | 99.400969 | 99.227008 | 126.247692 | 21.261242 | 0.002191 | 0.002055 | -152.811783 | 0.218987 | 8.401979 | 0.003557 | 0.004778 | 0.004638 | 5e-05 | 0.001032 | 0.295347 | 1.370417 | 2.5475 | 100.79 | 21.07 | 16.276 | 74.526599 | 107.470173 | 71.266625 | 0.004038 | 1.025053 | 0.025005 | 24.393454 | 0.015667 | 0.130276 | -4.9e-05 | -0.003652 | -0.003652 | -1.473129
2019-03-26 15:46 | 1553629585.2 | 1078 | 0.209557 | 0.000441 | -1e-06 | 99.363184 | 99.198435 | 126.110848 | 21.261242 | 0.002267 | 0.002097 | -152.799248 | 0.218499 | 8.402934 | 0.003625 | 0.00518 | 0.004979 | 4.8e-05 | 0.001035 | 0.318519 | 1.35204 | 2.5476 | 100.79 | 21.07 | 16.271 | 76.372435 | 109.125708 | 72.29025 | 0.004037 | 1.022016 | 0.024954 | 24.416432 | 0.014843 | 0.129985 | -0.000219 | -0.016467 | -0.016467 | -0.326011
2019-03-26 15:46 | 1553629586.2 | 1079 | 0.209563 | 0.000439 | -1e-06 | 99.321563 | 99.086829 | 125.953584 | 21.261242 | 0.002167 | 0.002085 | -152.795664 | 0.218324 | 8.402408 | 0.00362 | 0.005127 | 0.005001 | 5.1e-05 | 0.00104 | 0.333229 | 1.373172 | 2.5475 | 100.79 | 21.07 | 16.261 | 73.952877 | 108.997914 | 71.978367 | 0.004034 | 1.022939 | 0.02495 | 24.390186 | 0.021164 | 0.129881 | -0.000252 | -0.018908 | -0.018908 | -0.283689
2019-03-26 15:46 | 1553629587.2 | 1080 | 0.209548 | 0.000441 | -1e-06 | 99.399493 | 99.208185 | 126.399558 | 21.261242 | 0.002204 | 0.002072 | -152.795606 | 0.218727 | 8.403844 | 0.003618 | 0.004636 | 0.004458 | 5.2e-05 | 0.001039 | 0.305412 | 1.392358 | 2.5476 | 100.79 | 21.07 | 16.257 | 74.843968 | 108.95467 | 71.672723 | 0.004033 | 1.023846 | 0.025005 | 24.422506 | 0.017232 | 0.130121 | -0.000162 | -0.012199 | -0.012199 | -0.440535
2019-03-26 15:46 | 1553629588.2 | 1081 | 0.209569 | 0.000438 | -1e-06 | 99.34872 | 99.122798 | 126.5249 | 21.261242 | 0.00221 | 0.002067 | -152.785103 | 0.218851 | 8.402869 | 0.003616 | 0.00504 | 0.004891 | 5.2e-05 | 0.001046 | 0.327644 | 1.381425 | 2.5476 | 100.79 | 21.07 | 16.251 | 74.983313 | 108.910455 | 71.552818 | 0.004032 | 1.024202 | 0.025022 | 24.430364 | 0.020363 | 0.130194 | -0.000286 | -0.021594 | -0.021594 | -0.249007
2019-03-26 15:46 | 1553629589.2 | 1082 | 0.209535 | 0.000446 | -1e-06 | 99.358756 | 99.008167 | 126.435002 | 21.261242 | 0.002196 | 0.002044 | -152.783435 | 0.218616 | 8.402694 | 0.003547 | 0.004756 | 0.004566 | 5.4e-05 | 0.001048 | 0.334667 | 1.34129 | 2.5475 | 100.79 | 21.07 | 16.248 | 74.658496 | 107.235454 | 71.010943 | 0.004031 | 1.025815 | 0.025032 | 24.40248 | 0.031617 | 0.130055 | -8.7e-05 | -0.0065 | -0.0065 | -0.826356
2019-03-26 15:46 | 1553629590.2 | 1083 | 0.209546 | 0.00044 | -1e-06 | 99.353443 | 99.369541 | 127.008431 | 21.261242 | 0.002149 | 0.002065 | -152.791619 | 0.219241 | 8.404598 | 0.003562 | 0.004714 | 0.004533 | 5.5e-05 | 0.001056 | 0.351534 | 1.332716 | 2.5474 | 100.79 | 21.07 | 16.247 | 73.52426 | 107.601017 | 71.516774 | 0.004031 | 1.024309 | 0.025071 | 24.475721 | -0.001449 | 0.130426 | -0.00015 | -0.011342 | -0.011342 | -0.474942
2019-03-26 15:47 | 1553629591.2 | 1084 | 0.209552 | 0.000438 | -1e-06 | 99.376762 | 99.342313 | 127.193863 | 21.261242 | 0.002128 | 0.00206 | -152.818032 | 0.219794 | 8.402629 | 0.003482 | 0.005287 | 0.00503 | 5.5e-05 | 0.001062 | 0.343073 | 1.353703 | 2.5475 | 100.79 | 21.07 | 16.25 | 73.024516 | 105.6643 | 71.39134 | 0.004032 | 1.024682 | 0.025094 | 24.489125 | 0.003101 | 0.130755 | -0.000183 | -0.013765 | -0.013765 | -0.392327
2019-03-26 15:47 | 1553629592.2 | 1085 | 0.209562 | 0.000438 | -1e-06 | 99.364659 | 99.175577 | 127.42225 | 21.261242 | 0.002192 | 0.002033 | -152.796354 | 0.219007 | 8.402895 | 0.003541 | 0.004113 | 0.003964 | 5.2e-05 | 0.001064 | 0.309173 | 1.311638 | 2.5475 | 100.79 | 21.07 | 16.253 | 74.553266 | 107.09153 | 70.752129 | 0.004032 | 1.026587 | 0.025139 | 24.488353 | 0.017037 | 0.130287 | -0.000239 | -0.018083 | -0.018083 | -0.297566
2019-03-26 15:47 | 1553629593.2 | 1086 | 0.209498 | 0.00044 | -1e-06 | 99.343702 | 99.369877 | 127.103026 | 21.261242 | 0.002172 | 0.002061 | -152.819239 | 0.218662 | 8.400003 | 0.003609 | 0.004189 | 0.00398 | 5e-05 | 0.001059 | 0.307182 | 1.374299 | 2.5476 | 100.79 | 21.07 | 16.26 | 74.075406 | 108.726805 | 71.408401 | 0.004034 | 1.024631 | 0.025084 | 24.480985 | -0.002356 | 0.130082 | 0.000142 | 0.010801 | 0.010801 | 0.497414
2019-03-26 15:47 | 1553629594.2 | 1087 | 0.209506 | 0.000443 | -1e-06 | 99.352853 | 99.284493 | 127.481869 | 21.261242 | 0.002144 | 0.002057 | -152.836107 | 0.219299 | 8.403402 | 0.003564 | 0.004703 | 0.004541 | 5.2e-05 | 0.001054 | 0.335718 | 1.34629 | 2.5475 | 100.79 | 21.06 | 16.264 | 73.411098 | 107.640345 | 71.313483 | 0.004033 | 1.024914 | 0.025125 | 24.514064 | 0.006156 | 0.130461 | 9e-05 | 0.006867 | 0.006867 | 0.7846
2019-03-26 15:47 | 1553629595.2 | 1088 | 0.209536 | 0.000442 | -1e-06 | 99.359642 | 99.157423 | 127.709552 | 21.261242 | 0.002148 | 0.001971 | -152.826964 | 0.218851 | 8.402902 | 0.003527 | 0.00471 | 0.004587 | 5e-05 | 0.00105 | 0.31133 | 1.367598 | 2.5475 | 100.79 | 21.06 | 16.269 | 73.49687 | 106.753729 | 69.247136 | 0.004034 | 1.031099 | 0.025223 | 24.462242 | 0.018223 | 0.130194 | -8.9e-05 | -0.006717 | -0.006717 | -0.800473
2019-03-26 15:47 | 1553629596.2 | 1089 | 0.209526 | 0.000442 | -1e-06 | 99.385028 | 99.148684 | 128.055534 | 21.261242 | 0.002188 | 0.002037 | -152.842853 | 0.218909 | 8.401647 | 0.003597 | 0.00435 | 0.004164 | 5.2e-05 | 0.00106 | 0.304693 | 1.37759 | 2.5476 | 100.79 | 21.06 | 16.277 | 74.472062 | 108.455008 | 70.826146 | 0.004036 | 1.026366 | 0.025199 | 24.551773 | 0.021296 | 0.130229 | -2.7e-05 | -0.002006 | -0.002006 | -2.680981
2019-03-26 15:47 | 1553629597.2 | 1090 | 0.209543 | 0.000443 | -1e-06 | 99.416318 | 99.11574 | 128.159751 | 21.261242 | 0.002011 | 0.002013 | -152.85813 | 0.218714 | 8.40218 | 0.003566 | 0.004636 | 0.004402 | 5e-05 | 0.001064 | 0.307569 | 1.346084 | 2.5475 | 100.79 | 21.07 | 16.28 | 70.221019 | 107.699338 | 70.258511 | 0.004039 | 1.028062 | 0.02523 | 24.541487 | 0.027084 | 0.130113 | -0.000132 | -0.010025 | -0.010025 | -0.536042
2019-03-26 15:47 | 1553629598.2 | 1091 | 0.209536 | 0.000439 | -1e-06 | 99.437865 | 99.189695 | 128.26702 | 21.261242 | 0.002151 | 0.002053 | -152.849677 | 0.218532 | 8.400107 | 0.003529 | 0.004897 | 0.004579 | 5.1e-05 | 0.001062 | 0.350262 | 1.433939 | 2.5476 | 100.79 | 21.07 | 16.287 | 73.58024 | 106.794495 | 71.22217 | 0.004041 | 1.025186 | 0.025205 | 24.586179 | 0.022351 | 0.130005 | -8.7e-05 | -0.006601 | -0.006601 | -0.813404
2019-03-26 15:47 | 1553629599.2 | 1092 | 0.209531 | 0.000441 | -1e-06 | 99.367021 | 99.358448 | 128.629902 | 21.261242 | 0.002153 | 0.002048 | -152.844655 | 0.218545 | 8.402577 | 0.003538 | 0.004843 | 0.004778 | 5.3e-05 | 0.001065 | 0.334999 | 1.381085 | 2.5476 | 100.79 | 21.07 | 16.289 | 73.635019 | 107.022849 | 71.102019 | 0.004041 | 1.025543 | 0.025245 | 24.616638 | 0.000772 | 0.130012 | -5.5e-05 | -0.004122 | -0.004122 | -1.302491
2019-03-26 15:47 | 1553629600.2 | 1093 | 0.209525 | 0.000444 | -2e-06 | 99.459709 | 99.146665 | 128.555025 | 21.261242 | 0.002134 | 0.001952 | -152.823552 | 0.21913 | 8.403987 | 0.003484 | 0.004665 | 0.004507 | 5.4e-05 | 0.001065 | 0.327091 | 1.386712 | 2.5476 | 100.79 | 21.06 | 16.291 | 73.168674 | 105.693402 | 68.786101 | 0.004039 | 1.032489 | 0.025323 | 24.526553 | 0.028197 | 0.130361 | -2.4e-05 | -0.001761 | -0.001761 | -3.056771
2019-03-26 15:47 | 1553629601.2 | 1094 | 0.20958 | 0.000443 | -1e-06 | 99.401853 | 99.200115 | 128.679662 | 21.261242 | 0.002152 | 0.001995 | -152.821386 | 0.220522 | 8.404429 | 0.003464 | 0.004467 | 0.004194 | 5.3e-05 | 0.001066 | 0.265042 | 1.35343 | 2.5475 | 100.79 | 21.06 | 16.295 | 73.610753 | 105.226862 | 69.832637 | 0.00404 | 1.029339 | 0.025297 | 24.575963 | 0.018172 | 0.131189 | -0.000357 | -0.027214 | -0.027214 | -0.19909
2019-03-26 15:47 | 1553629602.2 | 1095 | 0.209555 | 0.000436 | -1e-06 | 99.402444 | 99.181964 | 128.315136 | 21.261242 | 0.002135 | 0.001984 | -152.827079 | 0.219631 | 8.40428 | 0.00345 | 0.004711 | 0.004667 | 5.5e-05 | 0.001065 | 0.313486 | 1.332993 | 2.5475 | 100.79 | 21.06 | 16.297 | 73.186694 | 104.882365 | 69.55816 | 0.004041 | 1.030163 | 0.025271 | 24.531307 | 0.019862 | 0.130659 | -0.000194 | -0.014748 | -0.014748 | -0.365888
2019-03-26 15:47 | 1553629603.2 | 1096 | 0.209529 | 0.000445 | -1e-06 | 99.34016 | 99.157423 | 128.502445 | 21.261242 | 0.002099 | 0.002011 | -152.806014 | 0.21913 | 8.403591 | 0.003436 | 0.004873 | 0.00464 | 5.2e-05 | 0.001062 | 0.319957 | 1.361476 | 2.5475 | 100.79 | 21.06 | 16.302 | 72.329175 | 104.535506 | 70.204677 | 0.004042 | 1.028224 | 0.025266 | 24.57235 | 0.016469 | 0.130361 | -5e-05 | -0.003756 | -0.003756 | -1.433519
2019-03-26 15:47 | 1553629604.2 | 1097 | 0.20953 | 0.00044 | -1e-06 | 99.336617 | 99.586366 | 128.29002 | 21.261242 | 0.002072 | 0.002061 | -152.791485 | 0.219566 | 8.40103 | 0.003451 | 0.004883 | 0.004679 | 5.5e-05 | 0.001056 | 0.310445 | 1.355004 | 2.5476 | 100.79 | 21.06 | 16.304 | 71.667436 | 104.894243 | 71.421857 | 0.004043 | 1.024591 | 0.0252 | 24.595511 | -0.02246 | 0.13062 | -4.8e-05 | -0.003637 | -0.003637 | -1.483446
2019-03-26 15:47 | 1553629605.2 | 1098 | 0.209565 | 0.000442 | -1e-06 | 99.342817 | 99.264322 | 128.24237 | 21.261242 | 0.002104 | 0.00201 | -152.795453 | 0.219085 | 8.404293 | 0.003478 | 0.004791 | 0.004723 | 5.5e-05 | 0.001055 | 0.322777 | 1.335579 | 2.5474 | 100.79 | 21.06 | 16.307 | 72.446189 | 105.569239 | 70.181365 | 0.004043 | 1.028293 | 0.025241 | 24.546638 | 0.00707 | 0.130334 | -0.000263 | -0.019993 | -0.019993 | -0.269238
2019-03-26 15:47 | 1553629606.2 | 1099 | 0.209529 | 0.000441 | -1e-06 | 99.334255 | 99.323488 | 128.146135 | 21.261242 | 0.002139 | 0.001989 | -152.780484 | 0.218974 | 8.402941 | 0.003427 | 0.005297 | 0.005103 | 5.3e-05 | 0.001056 | 0.315809 | 1.385614 | 2.5473 | 100.79 | 21.06 | 16.312 | 73.291208 | 104.321749 | 69.687708 | 0.004045 | 1.029774 | 0.02525 | 24.51978 | 0.00097 | 0.130268 | -4.3e-05 | -0.003177 | -0.003177 | -1.693681
2019-03-26 15:47 | 1553629607.2 | 1100 | 0.209544 | 0.00044 | -1e-06 | 99.296178 | 99.358448 | 127.890286 | 21.261242 | 0.002107 | 0.002036 | -152.777512 | 0.219345 | 8.402934 | 0.003437 | 0.004697 | 0.004549 | 5.5e-05 | 0.001055 | 0.285117 | 1.344885 | 2.5475 | 100.79 | 21.06 | 16.314 | 72.518511 | 104.553683 | 70.807401 | 0.004045 | 1.026422 | 0.025184 | 24.535258 | -0.005608 | 0.130488 | -0.000132 | -0.009956 | -0.009956 | -0.541278
2019-03-26 15:47 | 1553629608.2 | 1101 | 0.209539 | 0.000437 | -1e-06 | 99.341045 | 99.05523 | 127.79006 | 21.261242 | 0.002128 | 0.001944 | -152.774542 | 0.219 | 8.404527 | 0.00348 | 0.004967 | 0.004807 | 5.4e-05 | 0.001052 | 0.317413 | 1.374575 | 2.5475 | 100.79 | 21.06 | 16.315 | 73.030763 | 105.617254 | 68.598119 | 0.004045 | 1.033057 | 0.025255 | 24.446749 | 0.025772 | 0.130283 | -9.7e-05 | -0.007386 | -0.007386 | -0.728463
2019-03-26 15:47 | 1553629609.2 | 1102 | 0.20952 | 0.000437 | 0 | 99.364365 | 99.214234 | 127.620356 | 21.261242 | 0.002141 | 0.001973 | -152.769405 | 0.219462 | 8.402525 | 0.003482 | 0.004191 | 0.00408 | 5.5e-05 | 0.001049 | 0.326593 | 1.352929 | 2.5476 | 100.79 | 21.06 | 16.317 | 73.340942 | 105.662118 | 69.306266 | 0.004046 | 1.030921 | 0.025212 | 24.45581 | 0.013525 | 0.130558 | 1.5e-05 | 0.001152 | 0.001152 | 4.679053
2019-03-26 15:47 | 1553629610.2 | 1103 | 0.209543 | 0.000434 | -1e-06 | 99.332485 | 99.361809 | 127.3746 | 21.261242 | 0.002092 | 0.002007 | -152.786463 | 0.220126 | 8.404546 | 0.003423 | 0.004122 | 0.003896 | 5.3e-05 | 0.001042 | 0.307182 | 1.405923 | 2.5476 | 100.79 | 21.06 | 16.318 | 72.148246 | 104.232812 | 70.122724 | 0.004046 | 1.028469 | 0.025158 | 24.461359 | -0.00264 | 0.130953 | -0.00012 | -0.009039 | -0.009039 | -0.598338
2019-03-26 15:47 | 1553629611.2 | 1104 | 0.209519 | 0.000441 | -1e-06 | 99.36407 | 99.170197 | 127.051621 | 21.261242 | 0.002147 | 0.001969 | -152.784623 | 0.219638 | 8.401023 | 0.003396 | 0.004663 | 0.004536 | 5.5e-05 | 0.001043 | 0.33428 | 1.383232 | 2.5475 | 100.79 | 21.06 | 16.321 | 73.471883 | 103.567973 | 69.207957 | 0.004047 | 1.031217 | 0.025159 | 24.397753 | 0.017469 | 0.130662 | 2e-05 | 0.001529 | 0.001529 | 3.529718
2019-03-26 15:47 | 1553629612.2 | 1105 | 0.209522 | 0.000443 | -1e-06 | 99.336912 | 99.030018 | 127.21898 | 21.261242 | 0.002091 | 0.001975 | -152.800283 | 0.218655 | 8.404169 | 0.003344 | 0.004631 | 0.004474 | 5.5e-05 | 0.001045 | 0.296232 | 1.368935 | 2.5475 | 100.79 | 21.06 | 16.323 | 72.142959 | 102.318614 | 69.350732 | 0.004047 | 1.030787 | 0.025171 | 24.418907 | 0.027676 | 0.130078 | -4e-06 | -0.00027 | -0.00027 | -19.877986
2019-03-26 15:47 | 1553629613.2 | 1106 | 0.209527 | 0.000441 | -1e-06 | 99.300015 | 99.187677 | 127.444079 | 21.261242 | 0.002102 | 0.001984 | -152.816019 | 0.218896 | 8.401725 | 0.003374 | 0.004994 | 0.004769 | 5.1e-05 | 0.001045 | 0.355295 | 1.356636 | 2.5475 | 100.79 | 21.06 | 16.323 | 72.399335 | 103.035828 | 69.573783 | 0.004047 | 1.030116 | 0.025185 | 24.448458 | 0.010125 | 0.130221 | -3.1e-05 | -0.00231 | -0.00231 | -2.328384
2019-03-26 15:47 | 1553629614.2 | 1107 | 0.209519 | 0.000441 | -1e-06 | 99.377057 | 99.182299 | 127.610264 | 21.261242 | 0.002109 | 0.002062 | -152.817955 | 0.219833 | 8.402518 | 0.003441 | 0.004298 | 0.004136 | 5.8e-05 | 0.001041 | 0.318298 | 1.361327 | 2.5475 | 100.79 | 21.05 | 16.327 | 72.568488 | 104.652088 | 71.439639 | 0.004046 | 1.024539 | 0.025133 | 24.530897 | 0.017547 | 0.130779 | 2.1e-05 | 0.001651 | 0.001651 | 3.272436
2019-03-26 15:47 | 1553629615.2 | 1108 | 0.209534 | 0.000444 | -1e-06 | 99.347539 | 99.111705 | 127.861184 | 21.261242 | 0.002042 | 0.001952 | -152.822594 | 0.218864 | 8.402713 | 0.003457 | 0.005139 | 0.004931 | 5.7e-05 | 0.001042 | 0.312933 | 1.347634 | 2.5475 | 100.79 | 21.06 | 16.345 | 70.960238 | 105.042847 | 68.79163 | 0.004053 | 1.032473 | 0.025255 | 24.460474 | 0.021258 | 0.130202 | -7.6e-05 | -0.005747 | -0.005747 | -0.935634
2019-03-26 15:47 | 1553629616.2 | 1109 | 0.209548 | 0.000441 | -1e-06 | 99.336912 | 99.172887 | 127.981128 | 21.261242 | 0.002146 | 0.002003 | -152.819987 | 0.21954 | 8.406106 | 0.003385 | 0.005043 | 0.004888 | 5.5e-05 | 0.001046 | 0.316528 | 1.383605 | 2.5475 | 100.79 | 21.06 | 16.353 | 73.447858 | 103.293526 | 70.014333 | 0.004055 | 1.028794 | 0.025222 | 24.515658 | 0.014781 | 0.130604 | -0.000153 | -0.01163 | -0.01163 | -0.463806
2019-03-26 15:47 | 1553629617.2 | 1110 | 0.209557 | 0.000443 | -1e-06 | 99.296472 | 99.108679 | 127.962584 | 21.261242 | 0.002092 | 0.002009 | -152.808889 | 0.219644 | 8.40075 | 0.003433 | 0.004704 | 0.004466 | 5.2e-05 | 0.001041 | 0.305025 | 1.373652 | 2.5475 | 100.79 | 21.06 | 16.363 | 72.168669 | 104.465705 | 70.164782 | 0.004057 | 1.028343 | 0.025214 | 24.519255 | 0.016932 | 0.130666 | -0.000216 | -0.016372 | -0.016372 | -0.329623
2019-03-26 15:47 | 1553629618.2 | 1111 | 0.209539 | 0.000442 | -1e-06 | 99.272858 | 99.288527 | 127.838416 | 21.261242 | 0.002086 | 0.001978 | -152.837314 | 0.218909 | 8.400789 | 0.003437 | 0.0048 | 0.004715 | 5.3e-05 | 0.001041 | 0.321008 | 1.39231 | 2.5475 | 100.79 | 21.06 | 16.382 | 72.012727 | 104.557561 | 69.426445 | 0.004062 | 1.030559 | 0.025229 | 24.480989 | -0.001412 | 0.130229 | -0.000102 | -0.007731 | -0.007731 | -0.695732
2019-03-26 15:47 | 1553629619.2 | 1112 | 0.209548 | 0.000444 | -1e-06 | 99.269906 | 99.253903 | 127.90625 | 21.261242 | 0.002103 | 0.00199 | -152.843026 | 0.220106 | 8.40246 | 0.003387 | 0.004273 | 0.00409 | 5.3e-05 | 0.001045 | 0.33428 | 1.409332 | 2.5476 | 100.79 | 21.05 | 16.392 | 72.422642 | 103.350932 | 69.714868 | 0.004062 | 1.029693 | 0.025225 | 24.497789 | 0.001442 | 0.130941 | -0.000163 | -0.012355 | -0.012355 | -0.437694
2019-03-26 15:47 | 1553629620.2 | 1113 | 0.209526 | 0.000446 | 0 | 99.219429 | 98.971526 | 128.045675 | 21.261242 | 0.002023 | 0.001927 | -152.860085 | 0.219228 | 8.401296 | 0.00338 | 0.004325 | 0.004126 | 5.3e-05 | 0.001047 | 0.304693 | 1.366974 | 2.5476 | 100.79 | 21.05 | 16.413 | 70.498595 | 103.183564 | 68.202662 | 0.004067 | 1.034254 | 0.025295 | 24.457025 | 0.022376 | 0.130419 | -3.2e-05 | -0.002389 | -0.002389 | -2.254394
2019-03-26 15:47 | 1553629621.2 | 1114 | 0.209571 | 0.000443 | -1e-06 | 99.234483 | 99.161122 | 128.30434 | 21.261242 | 0.002059 | 0.001988 | -152.845652 | 0.220041 | 8.401004 | 0.003355 | 0.004406 | 0.004204 | 5.3e-05 | 0.001044 | 0.291753 | 1.368711 | 2.5474 | 100.79 | 21.05 | 16.422 | 71.363946 | 102.574767 | 69.657184 | 0.004069 | 1.029866 | 0.025267 | 24.533818 | 0.006615 | 0.130902 | -0.000297 | -0.022578 | -0.022578 | -0.239449
2019-03-26 15:47 | 1553629622.2 | 1115 | 0.209533 | 0.000445 | 0 | 99.305327 | 99.265667 | 128.382737 | 21.261242 | 0.002092 | 0.001956 | -152.853127 | 0.219657 | 8.406171 | 0.003363 | 0.004666 | 0.004532 | 5.6e-05 | 0.001048 | 0.309007 | 1.31343 | 2.5474 | 100.79 | 21.05 | 16.432 | 72.166987 | 102.775015 | 68.885859 | 0.004072 | 1.032188 | 0.025303 | 24.513688 | 0.003573 | 0.130674 | -7.1e-05 | -0.005428 | -0.005428 | -0.994228
2019-03-26 15:47 | 1553629623.2 | 1116 | 0.209534 | 0.000442 | 0 | 99.257508 | 99.148346 | 128.500333 | 21.261242 | 0.002089 | 0.001992 | -152.84661 | 0.219495 | 8.398631 | 0.003366 | 0.005207 | 0.004993 | 5.5e-05 | 0.001057 | 0.315643 | 1.352243 | 2.5474 | 100.79 | 21.05 | 16.452 | 72.076642 | 102.840881 | 69.751641 | 0.004077 | 1.029582 | 0.025282 | 24.555932 | 0.009843 | 0.130577 | -7.3e-05 | -0.00558 | -0.00558 | -0.966392
2019-03-26 15:47 | 1553629624.2 | 1117 | 0.20939 | 0.000444 | -1e-06 | 99.233597 | 99.083467 | 128.450806 | 21.261242 | 0.002057 | 0.001994 | -152.843563 | 0.219586 | 8.404449 | 0.003321 | 0.004852 | 0.004685 | 5.5e-05 | 0.001057 | 0.325874 | 1.365786 | 2.5475 | 100.8 | 21.05 | 16.461 | 71.320452 | 101.747593 | 69.803795 | 0.004079 | 1.029426 | 0.025276 | 24.553066 | 0.013542 | 0.130632 | 0.000794 | 0.060651 | 0.060651 | 0.088953
2019-03-26 15:47 | 1553629625.2 | 1118 | 0.20958 | 0.000448 | -1e-06 | 99.23714 | 98.972197 | 127.974318 | 21.261242 | 0.002082 | 0.001924 | -152.85146 | 0.219371 | 8.404052 | 0.003382 | 0.004661 | 0.004581 | 5.5e-05 | 0.001057 | 0.34794 | 1.345477 | 2.5476 | 100.8 | 21.05 | 16.473 | 71.910607 | 103.222801 | 68.129337 | 0.004082 | 1.034476 | 0.02529 | 24.447583 | 0.023912 | 0.130504 | -0.000355 | -0.027055 | -0.027055 | -0.199219
2019-03-26 15:47 | 1553629626.2 | 1119 | 0.209532 | 0.000445 | -1e-06 | 99.206441 | 98.94564 | 127.878315 | 21.261242 | 0.002062 | 0.001961 | -152.855351 | 0.21967 | 8.403064 | 0.00338 | 0.004511 | 0.004338 | 5.4e-05 | 0.001064 | 0.361544 | 1.349393 | 2.5475 | 100.8 | 21.05 | 16.475 | 71.44829 | 103.182838 | 69.006768 | 0.004082 | 1.031823 | 0.025249 | 24.469806 | 0.023545 | 0.130682 | -5.9e-05 | -0.004479 | -0.004479 | -1.205124
2019-03-26 15:47 | 1553629627.2 | 1120 | 0.209568 | 0.00044 | -1e-06 | 99.199357 | 99.16381 | 128.070319 | 21.261242 | 0.002006 | 0.001938 | -152.870723 | 0.21969 | 8.402096 | 0.003399 | 0.004526 | 0.004392 | 5.4e-05 | 0.001067 | 0.329082 | 1.35598 | 2.5474 | 100.8 | 21.05 | 16.476 | 70.086193 | 103.645736 | 68.453161 | 0.004082 | 1.033496 | 0.025288 | 24.468351 | 0.003206 | 0.130693 | -0.000276 | -0.021019 | -0.021019 | -0.256801
2019-03-26 15:47 | 1553629628.2 | 1121 | 0.209588 | 0.000443 | -1e-06 | 99.222085 | 99.103973 | 128.197539 | 21.261242 | 0.002064 | 0.001964 | -152.862251 | 0.218727 | 8.401927 | 0.00337 | 0.004526 | 0.004276 | 5.5e-05 | 0.001068 | 0.33157 | 1.335676 | 2.5474 | 100.8 | 21.04 | 16.474 | 71.496589 | 102.950097 | 69.091859 | 0.004079 | 1.031567 | 0.025277 | 24.503376 | 0.010654 | 0.130121 | -0.000399 | -0.030425 | -0.030425 | -0.17663
2019-03-26 15:47 | 1553629629.2 | 1122 | 0.209541 | 0.000444 | -1e-06 | 99.202014 | 98.969845 | 128.23979 | 21.261242 | 0.002067 | 0.001925 | -152.846859 | 0.218265 | 8.402564 | 0.003346 | 0.00449 | 0.004319 | 5.6e-05 | 0.001076 | 0.327312 | 1.324861 | 2.5475 | 100.79 | 21.04 | 16.471 | 71.549694 | 102.368002 | 68.137992 | 0.004079 | 1.03445 | 0.025316 | 24.473237 | 0.020958 | 0.129846 | -0.000115 | -0.008739 | -0.008739 | -0.613611
2019-03-26 15:47 | 1553629630.2 | 1123 | 0.209566 | 0.000443 | 0 | 99.182827 | 99.063971 | 128.276877 | 21.261242 | 0.002047 | 0.001916 | -152.84776 | 0.218681 | 8.399106 | 0.003392 | 0.004485 | 0.004235 | 5.4e-05 | 0.001074 | 0.318519 | 1.325061 | 2.5473 | 100.79 | 21.05 | 16.467 | 71.077027 | 103.48222 | 67.93436 | 0.00408 | 1.035068 | 0.025328 | 24.469472 | 0.010725 | 0.130094 | -0.000266 | -0.02031 | -0.02031 | -0.264545
2019-03-26 15:47 | 1553629631.2 | 1124 | 0.20957 | 0.000445 | -1e-06 | 99.155374 | 98.988335 | 128.201532 | 21.261242 | 0.002027 | 0.001933 | -152.867311 | 0.219664 | 8.403825 | 0.003414 | 0.004265 | 0.004087 | 5.2e-05 | 0.001077 | 0.319238 | 1.339379 | 2.5473 | 100.79 | 21.05 | 16.459 | 70.600731 | 104.013516 | 68.34402 | 0.004078 | 1.033826 | 0.025305 | 24.476971 | 0.015081 | 0.130678 | -0.000288 | -0.021958 | -0.021958 | -0.245792
2019-03-26 15:47 | 1553629632.2 | 1125 | 0.209579 | 0.000445 | 0 | 99.117295 | 99.05792 | 128.222188 | 21.261242 | 0.002077 | 0.001966 | -152.849907 | 0.218597 | 8.401238 | 0.00339 | 0.004697 | 0.004441 | 5.1e-05 | 0.001083 | 0.338428 | 1.331046 | 2.5473 | 100.79 | 21.05 | 16.454 | 71.792146 | 103.430382 | 69.120704 | 0.004077 | 1.03148 | 0.025278 | 24.506764 | 0.00536 | 0.130043 | -0.000347 | -0.026477 | -0.026477 | -0.20285
2019-03-26 15:47 | 1553629633.2 | 1126 | 0.209567 | 0.00044 | 0 | 99.112867 | 98.98867 | 127.56684 | 21.261242 | 0.002014 | 0.001944 | -152.867177 | 0.219319 | 8.403012 | 0.003407 | 0.004849 | 0.004706 | 5.3e-05 | 0.001085 | 0.316528 | 1.335556 | 2.5474 | 100.79 | 21.05 | 16.446 | 70.293599 | 103.825741 | 68.600522 | 0.004075 | 1.03305 | 0.025233 | 24.425474 | 0.011215 | 0.130473 | -0.000264 | -0.020069 | -0.020069 | -0.268503
2019-03-26 15:47 | 1553629634.2 | 1127 | 0.209547 | 0.000445 | -1e-06 | 99.097223 | 98.814202 | 127.333759 | 21.261242 | 0.00208 | 0.001976 | -152.869362 | 0.219534 | 8.403721 | 0.003445 | 0.004781 | 0.004609 | 5.3e-05 | 0.001081 | 0.32228 | 1.345677 | 2.5474 | 100.79 | 21.05 | 16.441 | 71.87072 | 104.759709 | 69.372605 | 0.004074 | 1.030721 | 0.025181 | 24.4307 | 0.025582 | 0.130601 | -0.000148 | -0.011182 | -0.011182 | -0.482376
2019-03-26 15:47 | 1553629635.2 | 1128 | 0.209565 | 0.000444 | 0 | 99.01516 | 99.030018 | 127.602517 | 21.261242 | 0.002046 | 0.001942 | -152.863324 | 0.219534 | 8.39817 | 0.003399 | 0.005009 | 0.004773 | 5.1e-05 | 0.001082 | 0.327644 | 1.33081 | 2.5473 | 100.79 | 21.05 | 16.435 | 71.041942 | 103.631443 | 68.545954 | 0.004073 | 1.033215 | 0.025238 | 24.426939 | -0.001342 | 0.130601 | -0.000258 | -0.019636 | -0.019636 | -0.274696
2019-03-26 15:47 | 1553629636.3 | 1129 | 0.209564 | 0.000443 | -1e-06 | 99.017817 | 98.884796 | 127.416617 | 21.261242 | 0.002078 | 0.001983 | -152.860238 | 0.218955 | 8.400653 | 0.003456 | 0.004362 | 0.00417 | 5.3e-05 | 0.001081 | 0.335718 | 1.334889 | 2.5474 | 100.79 | 21.05 | 16.422 | 71.833475 | 105.033393 | 69.549747 | 0.004069 | 1.030189 | 0.025183 | 24.444966 | 0.012024 | 0.130256 | -0.000251 | -0.019 | -0.019 | -0.283143
2019-03-26 15:47 | 1553629637.2 | 1130 | 0.209571 | 0.000441 | 0 | 98.985348 | 98.825631 | 127.165933 | 21.261242 | 0.002049 | 0.001911 | -152.819469 | 0.219852 | 8.404234 | 0.003389 | 0.004939 | 0.00472 | 5.3e-05 | 0.001078 | 0.30215 | 1.333661 | 2.5472 | 100.79 | 21.05 | 16.416 | 71.136382 | 103.403494 | 67.818957 | 0.004068 | 1.035418 | 0.025222 | 24.359161 | 0.014444 | 0.13079 | -0.000289 | -0.02202 | -0.02202 | -0.245307
2019-03-26 15:47 | 1553629638.2 | 1131 | 0.209568 | 0.000441 | -1e-06 | 99.052059 | 98.925472 | 126.941067 | 21.261242 | 0.002057 | 0.001947 | -152.817284 | 0.21926 | 8.403266 | 0.003397 | 0.004632 | 0.004519 | 5.3e-05 | 0.001079 | 0.340584 | 1.356621 | 2.5474 | 100.79 | 21.05 | 16.402 | 71.31108 | 103.600192 | 68.684658 | 0.004064 | 1.032796 | 0.025168 | 24.368491 | 0.011438 | 0.130438 | -0.000272 | -0.020618 | -0.020618 | -0.261277
2019-03-26 15:47 | 1553629639.2 | 1132 | 0.209561 | 0.000447 | -1e-06 | 99.042023 | 98.80916 | 126.8791 | 21.261242 | 0.002016 | 0.001946 | -152.845844 | 0.219319 | 8.401654 | 0.003402 | 0.0046 | 0.004476 | 5.3e-05 | 0.001083 | 0.312768 | 1.379089 | 2.5475 | 100.79 | 21.05 | 16.395 | 70.341183 | 103.714054 | 68.661341 | 0.004063 | 1.032866 | 0.025162 | 24.361711 | 0.021055 | 0.130473 | -0.000237 | -0.017996 | -0.017996 | -0.299434
2019-03-26 15:47 | 1553629640.2 | 1133 | 0.209567 | 0.000442 | -1e-06 | 99.033758 | 98.879417 | 126.978623 | 21.261242 | 0.002058 | 0.001905 | -152.828056 | 0.218935 | 8.403617 | 0.003402 | 0.004789 | 0.004449 | 4.8e-05 | 0.00108 | 0.343073 | 1.396639 | 2.5475 | 100.79 | 21.05 | 16.389 | 71.336792 | 103.707755 | 67.669169 | 0.004061 | 1.035873 | 0.025209 | 24.335867 | 0.013951 | 0.130245 | -0.000268 | -0.020337 | -0.020337 | -0.264495
2019-03-26 15:47 | 1553629641.2 | 1134 | 0.209563 | 0.000446 | -1e-06 | 98.988889 | 98.769492 | 127.136592 | 21.261242 | 0.002033 | 0.001909 | -152.813892 | 0.218987 | 8.403266 | 0.003415 | 0.005045 | 0.004936 | 5.1e-05 | 0.001077 | 0.310445 | 1.359062 | 2.5474 | 100.79 | 21.05 | 16.38 | 70.749005 | 104.019089 | 67.761254 | 0.004059 | 1.035593 | 0.025221 | 24.35429 | 0.019847 | 0.130276 | -0.000249 | -0.018965 | -0.018965 | -0.283705
2019-03-26 15:47 | 1553629642.2 | 1135 | 0.209563 | 0.000441 | 0 | 99.018703 | 98.806806 | 126.99881 | 21.261242 | 0.001978 | 0.001951 | -152.81209 | 0.218597 | 8.4035 | 0.003481 | 0.004534 | 0.004332 | 5e-05 | 0.001073 | 0.303422 | 1.407657 | 2.5475 | 100.79 | 21.05 | 16.376 | 69.412505 | 105.627439 | 68.762062 | 0.004058 | 1.032562 | 0.025171 | 24.376792 | 0.019162 | 0.130043 | -0.000241 | -0.018306 | -0.018306 | -0.293397
2019-03-26 15:47 | 1553629643.2 | 1136 | 0.209545 | 0.000445 | -1e-06 | 99.035234 | 98.82664 | 127.461685 | 21.261242 | 0.001974 | 0.001913 | -152.800321 | 0.218994 | 8.40285 | 0.003457 | 0.004803 | 0.004669 | 5.1e-05 | 0.001064 | 0.342907 | 1.397488 | 2.5475 | 100.79 | 21.05 | 16.374 | 69.324293 | 105.045999 | 67.86031 | 0.004057 | 1.035292 | 0.02525 | 24.38895 | 0.018859 | 0.130279 | -0.000136 | -0.010334 | -0.010334 | -0.52066
2019-03-26 15:47 | 1553629644.2 | 1137 | 0.209556 | 0.000443 | -1e-06 | 98.9821 | 99.07708 | 127.477647 | 21.261242 | 0.002023 | 0.001931 | -152.843697 | 0.219482 | 8.40116 | 0.00347 | 0.004982 | 0.004726 | 5.1e-05 | 0.001061 | 0.281522 | 1.346854 | 2.5475 | 100.8 | 21.05 | 16.37 | 70.500998 | 105.367733 | 68.299546 | 0.004056 | 1.033961 | 0.025235 | 24.40618 | -0.008579 | 0.13057 | -0.000203 | -0.015424 | -0.015424 | -0.349618
2019-03-26 15:47 | 1553629645.2 | 1138 | 0.209587 | 0.000441 | -1e-06 | 98.969702 | 98.83975 | 127.211235 | 21.261242 | 0.002023 | 0.001874 | -152.842087 | 0.219488 | 8.402258 | 0.00347 | 0.004848 | 0.004784 | 5.1e-05 | 0.001063 | 0.31133 | 1.372192 | 2.5474 | 100.8 | 21.05 | 16.369 | 70.500998 | 105.372583 | 66.916314 | 0.004056 | 1.038166 | 0.02526 | 24.33123 | 0.011752 | 0.130573 | -0.000387 | -0.029432 | -0.029432 | -0.183226
2019-03-26 15:47 | 1553629646.2 | 1139 | 0.209529 | 0.000446 | -2e-06 | 99.006306 | 99.032372 | 127.269447 | 21.261242 | 0.002052 | 0.001901 | -152.845192 | 0.218838 | 8.404631 | 0.003479 | 0.00421 | 0.003984 | 4.8e-05 | 0.001062 | 0.345396 | 1.395515 | 2.5475 | 100.8 | 21.05 | 16.37 | 71.194054 | 105.573119 | 67.569389 | 0.004056 | 1.036176 | 0.025241 | 24.360153 | -0.002355 | 0.130187 | -4.1e-05 | -0.003009 | -0.003009 | -1.786955
2019-03-26 15:47 | 1553629647.2 | 1140 | 0.209565 | 0.000443 | -1e-06 | 99.039661 | 98.795041 | 127.14786 | 21.261242 | 0.002003 | 0.001947 | -152.873482 | 0.219052 | 8.401894 | 0.003469 | 0.005166 | 0.004927 | 5.2e-05 | 0.001056 | 0.30038 | 1.371168 | 2.5474 | 100.8 | 21.05 | 16.372 | 70.027552 | 105.341789 | 68.683216 | 0.004057 | 1.0328 | 0.025188 | 24.38828 | 0.02212 | 0.130314 | -0.000251 | -0.019069 | -0.019069 | -0.28224
2019-03-26 15:47 | 1553629648.2 | 1141 | 0.209563 | 0.000439 | -1e-06 | 99.024607 | 98.882107 | 127.456286 | 21.261242 | 0.001972 | 0.001887 | -152.866467 | 0.218805 | 8.403994 | 0.003507 | 0.004818 | 0.004682 | 5e-05 | 0.001057 | 0.313099 | 1.368083 | 2.5474 | 100.8 | 21.05 | 16.374 | 69.279826 | 106.253693 | 67.231561 | 0.004057 | 1.037205 | 0.025272 | 24.365939 | 0.012881 | 0.130167 | -0.000237 | -0.018062 | -0.018062 | -0.297638
2019-03-26 15:47 | 1553629649.2 | 1142 | 0.209587 | 0.000442 | 0 | 98.987708 | 98.93623 | 127.536797 | 21.261242 | 0.001973 | 0.001867 | -152.837084 | 0.218688 | 8.402479 | 0.003485 | 0.004563 | 0.004456 | 5e-05 | 0.001058 | 0.331957 | 1.346637 | 2.5475 | 100.8 | 21.05 | 16.38 | 69.301699 | 105.736812 | 66.761928 | 0.004058 | 1.038638 | 0.025298 | 24.356813 | 0.004653 | 0.130097 | -0.000388 | -0.029603 | -0.029603 | -0.181505
2019-03-26 15:47 | 1553629650.2 | 1143 | 0.209557 | 0.000444 | 0 | 98.988889 | 98.687468 | 127.380941 | 21.261242 | 0.002015 | 0.001844 | -152.826791 | 0.219579 | 8.406893 | 0.00351 | 0.004915 | 0.004683 | 5.3e-05 | 0.001059 | 0.30862 | 1.391179 | 2.5474 | 100.8 | 21.05 | 16.384 | 70.298886 | 106.344422 | 66.185939 | 0.004059 | 1.040401 | 0.025304 | 24.321294 | 0.027278 | 0.130628 | -0.000207 | -0.015829 | -0.015829 | -0.340832
2019-03-26 15:48 | 1553629651.2 | 1144 | 0.209566 | 0.000444 | 0 | 99.05383 | 98.979258 | 127.370612 | 21.261242 | 0.001991 | 0.00195 | -152.823494 | 0.219976 | 8.402687 | 0.00351 | 0.004635 | 0.004502 | 5.2e-05 | 0.001056 | 0.30038 | 1.366987 | 2.5475 | 100.79 | 21.05 | 16.391 | 69.729048 | 106.342724 | 68.740909 | 0.004062 | 1.032626 | 0.025208 | 24.411694 | 0.006736 | 0.130864 | -0.00026 | -0.019764 | -0.019764 | -0.273465
2019-03-26 15:48 | 1553629652.2 | 1145 | 0.209567 | 0.00044 | -1e-06 | 98.989775 | 98.935892 | 127.185884 | 21.261242 | 0.001982 | 0.001851 | -152.818722 | 0.219703 | 8.40179 | 0.003532 | 0.004408 | 0.00422 | 5.2e-05 | 0.001056 | 0.301818 | 1.399859 | 2.5475 | 100.79 | 21.05 | 16.394 | 69.507445 | 106.859043 | 66.365599 | 0.004062 | 1.03985 | 0.025278 | 24.309098 | 0.00487 | 0.130701 | -0.000259 | -0.019705 | -0.019705 | -0.273937
2019-03-26 15:48 | 1553629653.2 | 1146 | 0.209552 | 0.000441 | -1e-06 | 98.971769 | 98.774198 | 127.050448 | 21.261242 | 0.002015 | 0.001955 | -152.833883 | 0.218877 | 8.403877 | 0.003481 | 0.004675 | 0.004491 | 4.9e-05 | 0.001055 | 0.343073 | 1.366529 | 2.5473 | 100.79 | 21.05 | 16.397 | 70.318593 | 105.621134 | 68.858696 | 0.004063 | 1.03227 | 0.025172 | 24.385193 | 0.017873 | 0.13021 | -0.000173 | -0.013061 | -0.013061 | -0.411739
2019-03-26 15:48 | 1553629654.2 | 1147 | 0.209584 | 0.000437 | -1e-06 | 99.013979 | 98.875048 | 126.917829 | 21.261242 | 0.001988 | 0.00197 | -152.808985 | 0.219495 | 8.403851 | 0.00352 | 0.004337 | 0.004139 | 5e-05 | 0.001052 | 0.318851 | 1.410434 | 2.5475 | 100.79 | 21.05 | 16.401 | 69.665837 | 106.573448 | 69.226705 | 0.004064 | 1.031161 | 0.025145 | 24.385571 | 0.012559 | 0.130577 | -0.000361 | -0.027396 | -0.027396 | -0.196845
2019-03-26 15:48 | 1553629655.2 | 1148 | 0.209552 | 0.000438 | -1e-06 | 99.021065 | 98.863955 | 127.194567 | 21.261242 | 0.00201 | 0.001898 | -152.825776 | 0.220093 | 8.402356 | 0.00346 | 0.004592 | 0.004357 | 5e-05 | 0.001053 | 0.329469 | 1.378077 | 2.5474 | 100.79 | 21.05 | 16.402 | 70.191459 | 105.123094 | 67.490524 | 0.004064 | 1.036416 | 0.025237 | 24.350167 | 0.014203 | 0.130933 | -0.000165 | -0.012493 | -0.012493 | -0.432833
2019-03-26 15:48 | 1553629656.2 | 1149 | 0.209511 | 0.000439 | -1e-06 | 98.978853 | 98.859584 | 127.376244 | 21.261242 | 0.00202 | 0.001902 | -152.817649 | 0.220015 | 8.40415 | 0.003451 | 0.004682 | 0.004535 | 5.2e-05 | 0.001056 | 0.328197 | 1.369606 | 2.5476 | 100.79 | 21.05 | 16.405 | 70.429142 | 104.895697 | 67.589586 | 0.004065 | 1.036115 | 0.025251 | 24.371094 | 0.010785 | 0.130887 | 8e-05 | 0.006136 | 0.006136 | 0.881
2019-03-26 15:48 | 1553629657.2 | 1150 | 0.209544 | 0.00044 | 0 | 98.990365 | 98.822941 | 127.754148 | 21.261242 | 0.002057 | 0.001941 | -152.818224 | 0.219742 | 8.40168 | 0.003484 | 0.005479 | 0.005277 | 5.1e-05 | 0.001053 | 0.362816 | 1.349743 | 2.5473 | 100.79 | 21.05 | 16.406 | 71.314204 | 105.705285 | 68.51951 | 0.004065 | 1.033295 | 0.025254 | 24.440503 | 0.015141 | 0.130724 | -0.00012 | -0.009149 | -0.009149 | -0.590112
2019-03-26 15:48 | 1553629658.2 | 1151 | 0.209545 | 0.000439 | 0 | 99.040842 | 98.620573 | 127.507688 | 21.261242 | 0.00197 | 0.001922 | -152.826849 | 0.219859 | 8.403942 | 0.003492 | 0.004229 | 0.003942 | 5.2e-05 | 0.001043 | 0.317247 | 1.352645 | 2.5474 | 100.79 | 21.05 | 16.406 | 69.222138 | 105.893244 | 68.06082 | 0.004065 | 1.034684 | 0.025247 | 24.400521 | 0.038036 | 0.130794 | -0.000129 | -0.009814 | -0.009814 | -0.550401
2019-03-26 15:48 | 1553629659.2 | 1152 | 0.209533 | 0.000436 | -1e-06 | 99.096926 | 98.659231 | 127.580686 | 21.261242 | 0.00202 | 0.001878 | -152.841589 | 0.219495 | 8.401329 | 0.003486 | 0.004496 | 0.004396 | 5.1e-05 | 0.001034 | 0.339147 | 1.414089 | 2.5475 | 100.79 | 21.05 | 16.405 | 70.439235 | 105.739238 | 67.002883 | 0.004065 | 1.037902 | 0.025293 | 24.369637 | 0.039594 | 0.130577 | -4.9e-05 | -0.003705 | -0.003705 | -1.455681
2019-03-26 15:48 | 1553629660.2 | 1153 | 0.209517 | 0.000441 | 0 | 99.088661 | 99.017244 | 127.658849 | 21.261242 | 0.002033 | 0.001938 | -152.862213 | 0.218753 | 8.403922 | 0.003499 | 0.004018 | 0.00383 | 5.4e-05 | 0.001027 | 0.314703 | 1.388397 | 2.5474 | 100.79 | 21.05 | 16.403 | 70.734106 | 106.075885 | 68.45244 | 0.004065 | 1.033498 | 0.025247 | 24.428987 | 0.006449 | 0.130136 | 4e-05 | 0.003093 | 0.003093 | 1.737779
2019-03-26 15:48 | 1553629661.2 | 1154 | 0.209526 | 0.000437 | -1e-06 | 99.059735 | 99.047836 | 127.482102 | 21.261242 | 0.002014 | 0.001897 | -152.868768 | 0.219475 | 8.402343 | 0.003452 | 0.005221 | 0.005096 | 5.2e-05 | 0.00102 | 0.323496 | 1.369459 | 2.5475 | 100.79 | 21.05 | 16.402 | 70.281102 | 104.917757 | 67.474174 | 0.004064 | 1.036466 | 0.025266 | 24.37709 | 0.001074 | 0.130566 | -5e-06 | -0.000347 | -0.000347 | -15.557909
2019-03-26 15:48 | 1553629662.2 | 1155 | 0.209523 | 0.000439 | 0 | 99.046156 | 98.943288 | 127.557683 | 21.261242 | 0.002064 | 0.0019 | -152.87446 | 0.219358 | 8.402583 | 0.003463 | 0.004762 | 0.00459 | 5.3e-05 | 0.001019 | 0.334114 | 1.396196 | 2.5476 | 100.79 | 21.05 | 16.397 | 71.494186 | 105.183705 | 67.533563 | 0.004063 | 1.036285 | 0.025271 | 24.386441 | 0.009294 | 0.130496 | 6e-06 | 0.000447 | 0.000447 | 12.052547
2019-03-26 15:48 | 1553629663.2 | 1156 | 0.209504 | 0.000434 | -1e-06 | 99.101059 | 99.092209 | 127.456518 | 21.261242 | 0.002019 | 0.00189 | -152.86296 | 0.219475 | 8.4022 | 0.003461 | 0.004638 | 0.004403 | 5.4e-05 | 0.001022 | 0.337156 | 1.41763 | 2.5474 | 100.79 | 21.05 | 16.396 | 70.401024 | 105.150733 | 67.308026 | 0.004063 | 1.036972 | 0.02527 | 24.368698 | 0.000799 | 0.130566 | 0.000126 | 0.009697 | 0.009697 | 0.556076
2019-03-26 15:48 | 1553629664.2 | 1157 | 0.20952 | 0.000438 | 0 | 99.098994 | 99.004134 | 127.776681 | 21.261242 | 0.002009 | 0.001918 | -152.855255 | 0.219969 | 8.401868 | 0.003453 | 0.004842 | 0.004694 | 5e-05 | 0.001025 | 0.34075 | 1.372961 | 2.5474 | 100.79 | 21.05 | 16.394 | 70.165743 | 104.942968 | 67.988214 | 0.004062 | 1.034904 | 0.025276 | 24.423646 | 0.008566 | 0.13086 | 2.6e-05 | 0.002015 | 0.002015 | 2.682728
2019-03-26 15:48 | 1553629665.2 | 1158 | 0.209519 | 0.000441 | 0 | 99.15685 | 98.945305 | 127.574584 | 21.261242 | 0.002041 | 0.001863 | -152.855945 | 0.219638 | 8.402551 | 0.003516 | 0.005304 | 0.005118 | 5.2e-05 | 0.001028 | 0.32781 | 1.403726 | 2.5474 | 100.79 | 21.05 | 16.392 | 70.929719 | 106.47737 | 66.660444 | 0.004062 | 1.038948 | 0.025305 | 24.356785 | 0.019103 | 0.130662 | 3e-05 | 0.002308 | 0.002308 | 2.338201
2019-03-26 15:48 | 1553629666.2 | 1159 | 0.209533 | 0.000442 | 0 | 99.19729 | 98.997747 | 127.272964 | 21.261242 | 0.001982 | 0.001879 | -152.874058 | 0.219657 | 8.403435 | 0.003462 | 0.004285 | 0.004144 | 5.4e-05 | 0.001022 | 0.304528 | 1.344173 | 2.5475 | 100.79 | 21.05 | 16.393 | 69.512252 | 105.178129 | 67.037991 | 0.004062 | 1.037795 | 0.025261 | 24.341486 | 0.018011 | 0.130674 | -5.8e-05 | -0.004415 | -0.004415 | -1.222362
2019-03-26 15:48 | 1553629667.2 | 1160 | 0.209456 | 0.000441 | 0 | 99.112867 | 98.942279 | 126.912194 | 21.261242 | 0.002012 | 0.001877 | -152.867273 | 0.218311 | 8.399626 | 0.003411 | 0.004705 | 0.004485 | 4.9e-05 | 0.001017 | 0.319017 | 1.347428 | 2.5474 | 100.79 | 21.05 | 16.396 | 70.245293 | 103.933316 | 66.992783 | 0.004063 | 1.037933 | 0.025227 | 24.305347 | 0.015408 | 0.129873 | 0.000411 | 0.031315 | 0.031315 | 0.171285
2019-03-26 15:48 | 1553629668.2 | 1161 | 0.209509 | 0.000435 | 0 | 99.178989 | 98.797058 | 127.011717 | 21.261242 | 0.00195 | 0.00186 | -152.863209 | 0.219299 | 8.399613 | 0.00332 | 0.004656 | 0.00443 | 5e-05 | 0.001016 | 0.317247 | 1.341062 | 2.5475 | 100.79 | 21.05 | 16.398 | 68.757255 | 101.736702 | 66.5794 | 0.004063 | 1.039196 | 0.025253 | 24.300095 | 0.034511 | 0.130461 | 9.8e-05 | 0.007497 | 0.007497 | 0.718684
2019-03-26 15:48 | 1553629669.2 | 1162 | 0.209508 | 0.000441 | 0 | 99.136482 | 99.103302 | 126.732397 | 21.261242 | 0.001974 | 0.001921 | -152.876722 | 0.220113 | 8.403942 | 0.003388 | 0.00472 | 0.004563 | 5e-05 | 0.00102 | 0.291587 | 1.362135 | 2.5475 | 100.79 | 21.05 | 16.404 | 69.325014 | 103.370552 | 68.037499 | 0.004065 | 1.034755 | 0.025171 | 24.325395 | 0.002994 | 0.130945 | 9.8e-05 | 0.007439 | 0.007439 | 0.72703
2019-03-26 15:48 | 1553629670.2 | 1163 | 0.209511 | 0.00044 | -1e-06 | 99.108145 | 99.064307 | 126.420214 | 21.261242 | 0.001991 | 0.001913 | -152.862231 | 0.220178 | 8.403578 | 0.003386 | 0.00426 | 0.004083 | 4.9e-05 | 0.001015 | 0.290315 | 1.378872 | 2.5474 | 100.79 | 21.05 | 16.409 | 69.736018 | 103.336883 | 67.86584 | 0.004066 | 1.035276 | 0.025146 | 24.289303 | 0.003957 | 0.130984 | 7.9e-05 | 0.006033 | 0.006033 | 0.896656
2019-03-26 15:48 | 1553629671.2 | 1164 | 0.209523 | 0.000444 | 0 | 99.15685 | 98.911689 | 126.423266 | 21.261242 | 0.002032 | 0.001909 | -152.864934 | 0.21969 | 8.399476 | 0.00338 | 0.005004 | 0.004816 | 4.8e-05 | 0.001021 | 0.336824 | 1.381206 | 2.5474 | 100.79 | 21.05 | 16.413 | 70.719927 | 103.189135 | 67.761976 | 0.004067 | 1.035591 | 0.02515 | 24.285897 | 0.022142 | 0.130693 | 1e-06 | 0.000124 | 0.000124 | 43.488419
2019-03-26 15:48 | 1553629672.2 | 1165 | 0.209509 | 0.000438 | 0 | 99.106964 | 99.09994 | 126.838492 | 21.261242 | 0.001967 | 0.001836 | -152.871758 | 0.21969 | 8.403285 | 0.00334 | 0.00507 | 0.004881 | 4.6e-05 | 0.001021 | 0.313486 | 1.392212 | 2.5473 | 100.79 | 21.05 | 16.423 | 69.142577 | 102.212579 | 65.994005 | 0.00407 | 1.04099 | 0.025257 | 24.262588 | 0.000634 | 0.130693 | 9.4e-05 | 0.007192 | 0.007192 | 0.750459
2019-03-26 15:48 | 1553629673.2 | 1166 | 0.209536 | 0.000438 | -1e-06 | 99.107554 | 98.946314 | 127.173443 | 21.261242 | 0.002013 | 0.001864 | -152.872773 | 0.220217 | 8.405138 | 0.003356 | 0.004274 | 0.004124 | 5.1e-05 | 0.001027 | 0.324934 | 1.398617 | 2.5475 | 100.79 | 21.05 | 16.427 | 70.261635 | 102.605275 | 66.667419 | 0.004071 | 1.038927 | 0.025265 | 24.318711 | 0.014564 | 0.131007 | -6.5e-05 | -0.004907 | -0.004907 | -1.102643
2019-03-26 15:48 | 1553629674.2 | 1167 | 0.209514 | 0.00044 | -1e-06 | 99.177808 | 98.909335 | 127.245267 | 21.261242 | 0.00194 | 0.001897 | -152.864072 | 0.219143 | 8.403961 | 0.003346 | 0.004727 | 0.00455 | 5e-05 | 0.001031 | 0.329966 | 1.367989 | 2.5475 | 100.79 | 21.05 | 16.436 | 68.50076 | 102.364129 | 67.478743 | 0.004073 | 1.036452 | 0.025242 | 24.354599 | 0.024246 | 0.130368 | 6.5e-05 | 0.005031 | 0.005031 | 1.070198
2019-03-26 15:48 | 1553629675.2 | 1168 | 0.209518 | 0.000442 | -1e-06 | 99.088958 | 98.969845 | 127.342208 | 21.261242 | 0.001946 | 0.001897 | -152.852284 | 0.219221 | 8.398878 | 0.003361 | 0.0047 | 0.004431 | 4.9e-05 | 0.001037 | 0.303256 | 1.371407 | 2.5475 | 100.79 | 21.05 | 16.44 | 68.649562 | 102.719079 | 67.473453 | 0.004074 | 1.036468 | 0.025252 | 24.363685 | 0.010758 | 0.130415 | 3.4e-05 | 0.00262 | 0.00262 | 2.055487
2019-03-26 15:48 | 1553629676.2 | 1169 | 0.209537 | 0.000442 | -1e-06 | 99.065933 | 99.052542 | 127.404644 | 21.261242 | 0.001977 | 0.001869 | -152.834017 | 0.220171 | 8.40233 | 0.00338 | 0.005366 | 0.005259 | 5.2e-05 | 0.001039 | 0.304859 | 1.351047 | 2.5474 | 100.79 | 21.05 | 16.444 | 69.400006 | 103.182838 | 66.786938 | 0.004075 | 1.038561 | 0.025284 | 24.345087 | 0.001209 | 0.13098 | -7.6e-05 | -0.005746 | -0.005746 | -0.941368
2019-03-26 15:48 | 1553629677.2 | 1170 | 0.209524 | 0.000436 | 0 | 99.081577 | 98.798403 | 127.674342 | 21.261242 | 0.001986 | 0.001903 | -152.857593 | 0.220425 | 8.400828 | 0.003343 | 0.004871 | 0.004626 | 4.8e-05 | 0.001041 | 0.305412 | 1.336894 | 2.5475 | 100.79 | 21.05 | 16.451 | 69.611277 | 102.286416 | 67.612187 | 0.004076 | 1.036046 | 0.02528 | 24.400405 | 0.0256 | 0.131131 | 1e-05 | 0.000808 | 0.000808 | 6.701952
2019-03-26 15:48 | 1553629678.2 | 1171 | 0.209542 | 0.000435 | -1e-06 | 99.022245 | 98.930179 | 127.446659 | 21.261242 | 0.001975 | 0.001864 | -152.873195 | 0.219638 | 8.401972 | 0.003361 | 0.003899 | 0.003771 | 5.2e-05 | 0.001051 | 0.310611 | 1.354481 | 2.5473 | 100.79 | 21.05 | 16.455 | 69.356261 | 102.723196 | 66.686176 | 0.004077 | 1.038869 | 0.025292 | 24.345492 | 0.00832 | 0.130662 | -0.0001 | -0.00755 | -0.00755 | -0.714735
2019-03-26 15:48 | 1553629679.2 | 1172 | 0.209533 | 0.000439 | -1e-06 | 99.071541 | 98.748986 | 127.252543 | 21.261242 | 0.002012 | 0.001867 | -152.862423 | 0.219605 | 8.403734 | 0.003358 | 0.004146 | 0.003934 | 5.1e-05 | 0.001055 | 0.316694 | 1.342007 | 2.5474 | 100.79 | 21.05 | 16.457 | 70.231113 | 102.644501 | 66.760245 | 0.004078 | 1.038643 | 0.02527 | 24.329595 | 0.029169 | 0.130643 | -5e-05 | -0.003727 | -0.003727 | -1.447525
2019-03-26 15:48 | 1553629680.2 | 1173 | 0.209535 | 0.000437 | -1e-06 | 99.010143 | 98.655869 | 127.430933 | 21.261242 | 0.001975 | 0.001908 | -152.864033 | 0.219098 | 8.404163 | 0.003349 | 0.004187 | 0.00399 | 5.1e-05 | 0.001059 | 0.331073 | 1.318801 | 2.5474 | 100.79 | 21.05 | 16.46 | 69.344483 | 102.419813 | 67.735529 | 0.004079 | 1.035671 | 0.025251 | 24.381545 | 0.032062 | 0.130341 | -5.9e-05 | -0.004484 | -0.004484 | -1.200567
2019-03-26 15:48 | 1553629681.2 | 1174 | 0.209528 | 0.000439 | 0 | 98.998335 | 98.970854 | 127.401358 | 21.261242 | 0.001967 | 0.001896 | -152.862538 | 0.219013 | 8.40337 | 0.003326 | 0.005093 | 0.004884 | 5.1e-05 | 0.001056 | 0.341303 | 1.329833 | 2.5473 | 100.79 | 21.05 | 16.461 | 69.158201 | 101.882648 | 67.458546 | 0.004079 | 1.036514 | 0.025259 | 24.36881 | 0.002483 | 0.130291 | -2.1e-05 | -0.001563 | -0.001563 | -3.442911
2019-03-26 15:48 | 1553629682.2 | 1175 | 0.209537 | 0.00044 | -1e-06 | 99.024312 | 99.02464 | 127.292916 | 21.261242 | 0.001987 | 0.001874 | -152.857382 | 0.218746 | 8.405404 | 0.003398 | 0.004338 | 0.004277 | 5.4e-05 | 0.001053 | 0.330188 | 1.336156 | 2.5473 | 100.79 | 21.05 | 16.461 | 69.646368 | 103.625144 | 66.927376 | 0.004079 | 1.038133 | 0.025268 | 24.339436 | -3e-05 | 0.130132 | -7.4e-05 | -0.005597 | -0.005597 | -0.960251
2019-03-26 15:48 | 1553629683.2 | 1176 | 0.20955 | 0.000442 | -1e-06 | 99.016341 | 98.863617 | 126.950454 | 21.261242 | 0.001974 | 0.001875 | -152.854641 | 0.219612 | 8.401602 | 0.003377 | 0.004817 | 0.004664 | 5.6e-05 | 0.001056 | 0.336824 | 1.33815 | 2.5475 | 100.79 | 21.04 | 16.461 | 69.333667 | 103.11914 | 66.943728 | 0.004076 | 1.038083 | 0.025233 | 24.307257 | 0.013807 | 0.130647 | -0.000154 | -0.011637 | -0.011637 | -0.46366
2019-03-26 15:48 | 1553629684.2 | 1177 | 0.209559 | 0.000443 | -1e-06 | 98.942249 | 98.818235 | 126.728875 | 21.261242 | 0.001955 | 0.001911 | -152.863132 | 0.220145 | 8.403441 | 0.003361 | 0.004485 | 0.004336 | 5.5e-05 | 0.001058 | 0.31133 | 1.383524 | 2.5474 | 100.79 | 21.04 | 16.463 | 68.857013 | 102.730218 | 67.803329 | 0.004077 | 1.035465 | 0.025179 | 24.316708 | 0.011218 | 0.130964 | -0.000211 | -0.01594 | -0.01594 | -0.339333
2019-03-26 15:48 | 1553629685.2 | 1178 | 0.209542 | 0.000445 | -1e-06 | 99.029625 | 98.979929 | 126.887783 | 21.261242 | 0.001885 | 0.001918 | -152.879654 | 0.220256 | 8.402206 | 0.00332 | 0.005204 | 0.005041 | 5.3e-05 | 0.001056 | 0.305965 | 1.370717 | 2.5473 | 100.79 | 21.04 | 16.465 | 67.194772 | 101.720244 | 67.968019 | 0.004077 | 1.034966 | 0.025189 | 24.337824 | 0.00449 | 0.13103 | -0.000108 | -0.008103 | -0.008103 | -0.667871
2019-03-26 15:48 | 1553629686.2 | 1179 | 0.209556 | 0.000445 | -1e-06 | 99.003649 | 98.821598 | 127.168981 | 21.261242 | 0.001992 | 0.001868 | -152.865624 | 0.219521 | 8.404306 | 0.003318 | 0.004868 | 0.004743 | 5e-05 | 0.001054 | 0.312933 | 1.39297 | 2.5474 | 100.79 | 21.05 | 16.466 | 69.765581 | 101.671356 | 66.782129 | 0.00408 | 1.038576 | 0.025261 | 24.322388 | 0.016463 | 0.130593 | -0.000191 | -0.014554 | -0.014554 | -0.370574
2019-03-26 15:48 | 1553629687.2 | 1180 | 0.209531 | 0.000444 | -1e-06 | 98.973834 | 98.641415 | 127.332349 | 21.261242 | 0.001974 | 0.001917 | -152.837352 | 0.219475 | 8.405599 | 0.003344 | 0.004759 | 0.004589 | 5e-05 | 0.001054 | 0.2959 | 1.388715 | 2.5475 | 100.79 | 21.04 | 16.468 | 69.314198 | 102.313772 | 67.961768 | 0.004078 | 1.034984 | 0.025233 | 24.380199 | 0.030092 | 0.130566 | -3.9e-05 | -0.002905 | -0.002905 | -1.856551
2019-03-26 15:48 | 1553629688.2 | 1181 | 0.209552 | 0.000442 | -1e-06 | 99.02992 | 98.643096 | 127.799215 | 21.261242 | 0.002003 | 0.001863 | -152.816767 | 0.219755 | 8.404052 | 0.003334 | 0.00443 | 0.004246 | 4.9e-05 | 0.001059 | 0.311883 | 1.381943 | 2.5474 | 100.79 | 21.04 | 16.468 | 70.011209 | 102.058621 | 66.644091 | 0.004078 | 1.038998 | 0.025328 | 24.377632 | 0.035007 | 0.130732 | -0.000166 | -0.012628 | -0.012628 | -0.427561
2019-03-26 15:48 | 1553629689.2 | 1182 | 0.209501 | 0.000441 | -1e-06 | 98.910369 | 98.820254 | 128.334619 | 21.261242 | 0.002009 | 0.00185 | -152.803982 | 0.219774 | 8.401777 | 0.003384 | 0.004838 | 0.004594 | 5e-05 | 0.001064 | 0.321173 | 1.361583 | 2.5473 | 100.79 | 21.04 | 16.469 | 70.161658 | 103.280931 | 66.349966 | 0.004078 | 1.039898 | 0.025392 | 24.418068 | 0.008153 | 0.130744 | 0.000146 | 0.01126 | 0.01126 | 0.479553
2019-03-26 15:48 | 1553629690.2 | 1183 | 0.209539 | 0.000444 | 0 | 99.004238 | 98.69621 | 128.433907 | 21.261242 | 0.001954 | 0.001892 | -152.813853 | 0.219787 | 8.403415 | 0.003374 | 0.004905 | 0.004721 | 5e-05 | 0.001063 | 0.315809 | 1.367082 | 2.5474 | 100.79 | 21.04 | 16.472 | 68.853167 | 103.035101 | 67.361886 | 0.004079 | 1.036808 | 0.025364 | 24.463889 | 0.027872 | 0.130752 | -9e-05 | -0.006884 | -0.006884 | -0.784444
2019-03-26 15:48 | 1553629691.2 | 1184 | 0.209514 | 0.000442 | -1e-06 | 98.906533 | 98.573846 | 128.513948 | 21.261242 | 0.001994 | 0.001891 | -152.823667 | 0.219254 | 8.402967 | 0.003402 | 0.004302 | 0.004155 | 4.6e-05 | 0.001067 | 0.331404 | 1.362526 | 2.5474 | 100.79 | 21.04 | 16.473 | 69.80692 | 103.718657 | 67.318846 | 0.004079 | 1.036939 | 0.025374 | 24.469964 | 0.030137 | 0.130434 | 6.4e-05 | 0.004983 | 0.004983 | 1.081067
2019-03-26 15:48 | 1553629692.2 | 1185 | 0.209532 | 0.000441 | 0 | 98.962323 | 98.745624 | 128.339782 | 21.261242 | 0.001984 | 0.001865 | -152.846457 | 0.218955 | 8.40168 | 0.003354 | 0.004607 | 0.004465 | 4.9e-05 | 0.001071 | 0.342354 | 1.376353 | 2.5473 | 100.79 | 21.04 | 16.474 | 69.557439 | 102.564356 | 66.694834 | 0.00408 | 1.038843 | 0.02538 | 24.430958 | 0.019607 | 0.130256 | -4.3e-05 | -0.003278 | -0.003278 | -1.640998
2019-03-26 15:48 | 1553629693.2 | 1186 | 0.209525 | 0.000444 | -1e-06 | 98.885279 | 98.62696 | 128.309034 | 21.261242 | 0.00195 | 0.001883 | -152.842259 | 0.219605 | 8.403662 | 0.003335 | 0.004895 | 0.004664 | 4.8e-05 | 0.001077 | 0.315643 | 1.389466 | 2.5474 | 100.79 | 21.04 | 16.475 | 68.755812 | 102.088395 | 67.144275 | 0.00408 | 1.037471 | 0.02536 | 24.444179 | 0.023396 | 0.130643 | -4e-06 | -0.000252 | -0.000252 | -21.415183
2019-03-26 15:48 | 1553629694.2 | 1187 | 0.209509 | 0.000442 | -1e-06 | 98.913026 | 98.732179 | 128.308565 | 21.261242 | 0.001976 | 0.001879 | -152.846131 | 0.219846 | 8.402167 | 0.003281 | 0.004847 | 0.004602 | 5.3e-05 | 0.001081 | 0.321561 | 1.411944 | 2.5475 | 100.79 | 21.04 | 16.476 | 69.37573 | 100.785036 | 67.034144 | 0.00408 | 1.037807 | 0.025364 | 24.440178 | 0.016369 | 0.130786 | 9.5e-05 | 0.007288 | 0.007288 | 0.741126
2019-03-26 15:48 | 1553629695.2 | 1188 | 0.20954 | 0.000439 | -1e-06 | 98.932805 | 98.806806 | 128.405271 | 21.261242 | 0.001984 | 0.001825 | -152.828976 | 0.219885 | 8.406808 | 0.00332 | 0.004971 | 0.004797 | 4.8e-05 | 0.001079 | 0.312049 | 1.361664 | 2.5474 | 100.79 | 21.04 | 16.478 | 69.555035 | 101.73888 | 65.740485 | 0.004081 | 1.041768 | 0.025422 | 24.402854 | 0.011399 | 0.13081 | -9e-05 | -0.006817 | -0.006817 | -0.792455
2019-03-26 15:48 | 1553629696.2 | 1189 | 0.209538 | 0.000441 | -1e-06 | 98.900334 | 98.844792 | 128.577558 | 21.261242 | 0.001928 | 0.001872 | -152.859145 | 0.2198 | 8.400178 | 0.003293 | 0.004511 | 0.004396 | 5e-05 | 0.001072 | 0.349709 | 1.328368 | 2.5473 | 100.79 | 21.04 | 16.481 | 68.217567 | 101.085756 | 66.875674 | 0.004081 | 1.03829 | 0.025397 | 24.460085 | 0.005025 | 0.130759 | -7.5e-05 | -0.005679 | -0.005679 | -0.951008
2019-03-26 15:48 | 1553629697.2 | 1190 | 0.209526 | 0.000435 | -1e-06 | 98.889412 | 98.638725 | 128.262324 | 21.261242 | 0.001916 | 0.001839 | -152.88228 | 0.219247 | 8.400796 | 0.003303 | 0.004815 | 0.004655 | 4.7e-05 | 0.001064 | 0.323496 | 1.324532 | 2.5473 | 100.79 | 21.04 | 16.485 | 67.933639 | 101.321186 | 66.069048 | 0.004082 | 1.040759 | 0.025396 | 24.401088 | 0.022703 | 0.13043 | 5e-06 | 0.000407 | 0.000407 | 13.247598
2019-03-26 15:48 | 1553629698.2 | 1191 | 0.209507 | 0.000438 | -1e-06 | 98.900039 | 98.698226 | 128.043561 | 21.261242 | 0.00191 | 0.001877 | -152.893934 | 0.219469 | 8.399678 | 0.003379 | 0.004451 | 0.004316 | 4.9e-05 | 0.001057 | 0.314924 | 1.330394 | 2.5473 | 100.79 | 21.04 | 16.493 | 67.780008 | 103.158376 | 66.993505 | 0.004084 | 1.037931 | 0.025339 | 24.413468 | 0.018271 | 0.130562 | 0.000116 | 0.008954 | 0.008954 | 0.602246
2019-03-26 15:48 | 1553629699.2 | 1192 | 0.209527 | 0.000441 | -1e-06 | 98.88646 | 98.812522 | 127.633264 | 21.261242 | 0.001957 | 0.001908 | -152.898285 | 0.219273 | 8.401322 | 0.003441 | 0.004843 | 0.004583 | 5e-05 | 0.001053 | 0.319736 | 1.324743 | 2.5473 | 100.79 | 21.04 | 16.498 | 68.924079 | 104.671721 | 67.741058 | 0.004086 | 1.035655 | 0.025271 | 24.401092 | 0.00669 | 0.130446 | -1.3e-05 | -0.000976 | -0.000976 | -5.517184
2019-03-26 15:48 | 1553629700.2 | 1193 | 0.20954 | 0.00044 | -1e-06 | 98.915093 | 98.73386 | 127.255126 | 21.261242 | 0.002021 | 0.001871 | -152.885999 | 0.220034 | 8.400991 | 0.003408 | 0.004844 | 0.004697 | 5.1e-05 | 0.001044 | 0.29391 | 1.376799 | 2.5473 | 100.79 | 21.03 | 16.508 | 70.462066 | 103.849242 | 66.839122 | 0.004086 | 1.038402 | 0.025267 | 24.332664 | 0.016403 | 0.130899 | -9e-05 | -0.006801 | -0.006801 | -0.794919
2019-03-26 15:48 | 1553629701.2 | 1194 | 0.20953 | 0.00044 | -1e-06 | 98.94343 | 98.879754 | 127.221091 | 21.261242 | 0.001999 | 0.001884 | -152.871317 | 0.220412 | 8.401043 | 0.0034 | 0.004767 | 0.004483 | 5.1e-05 | 0.001046 | 0.347221 | 1.32978 | 2.5474 | 100.79 | 21.03 | 16.512 | 69.922284 | 103.663663 | 67.159665 | 0.004087 | 1.037424 | 0.025252 | 24.340877 | 0.005758 | 0.131123 | -2.5e-05 | -0.001852 | -0.001852 | -2.924229
2019-03-26 15:48 | 1553629702.2 | 1195 | 0.209539 | 0.000438 | -1e-06 | 98.90122 | 98.856559 | 127.275547 | 21.261242 | 0.001962 | 0.001857 | -152.844617 | 0.220516 | 8.402382 | 0.00333 | 0.005034 | 0.00494 | 5.1e-05 | 0.001044 | 0.330851 | 1.331282 | 2.5473 | 100.79 | 21.03 | 16.517 | 69.031766 | 101.976079 | 66.509898 | 0.004088 | 1.039408 | 0.025281 | 24.322832 | 0.00404 | 0.131185 | -7.6e-05 | -0.005767 | -0.005767 | -0.939499
2019-03-26 15:48 | 1553629703.2 | 1196 | 0.209552 | 0.000435 | -2e-06 | 98.928967 | 98.634019 | 127.626225 | 21.261242 | 0.001989 | 0.001914 | -152.865528 | 0.219514 | 8.402525 | 0.003371 | 0.005458 | 0.005204 | 5.2e-05 | 0.001045 | 0.322998 | 1.343547 | 2.5474 | 100.79 | 21.03 | 16.517 | 69.688429 | 102.954941 | 67.872812 | 0.004088 | 1.035254 | 0.025266 | 24.405134 | 0.026707 | 0.130589 | -0.000154 | -0.011688 | -0.011688 | -0.461452
2019-03-26 15:48 | 1553629704.2 | 1197 | 0.209577 | 0.000436 | -1e-06 | 98.913618 | 98.733524 | 127.948969 | 21.261242 | 0.001921 | 0.001888 | -152.850233 | 0.220074 | 8.404631 | 0.003401 | 0.004875 | 0.004729 | 5.3e-05 | 0.00105 | 0.327478 | 1.329771 | 2.5474 | 100.79 | 21.03 | 16.535 | 68.054569 | 103.691281 | 67.266668 | 0.004092 | 1.037098 | 0.02532 | 24.414246 | 0.0163 | 0.130922 | -0.000303 | -0.023091 | -0.023091 | -0.234162
2019-03-26 15:48 | 1553629705.2 | 1198 | 0.209484 | 0.00044 | -1e-06 | 98.874948 | 98.815883 | 127.729737 | 21.261242 | 0.001965 | 0.001814 | -152.858072 | 0.219904 | 8.402733 | 0.003375 | 0.004711 | 0.004501 | 5.3e-05 | 0.001057 | 0.333229 | 1.359929 | 2.5474 | 100.79 | 21.04 | 16.542 | 69.094984 | 103.053023 | 65.464816 | 0.004097 | 1.042616 | 0.025365 | 24.328678 | 0.005345 | 0.130821 | 0.000253 | 0.019414 | 0.019414 | 0.278305
2019-03-26 15:48 | 1553629706.2 | 1199 | 0.209514 | 0.000439 | -1e-06 | 98.922767 | 98.691503 | 127.304418 | 21.261242 | 0.002006 | 0.00189 | -152.857938 | 0.219358 | 8.400997 | 0.003405 | 0.004752 | 0.00461 | 5.4e-05 | 0.001054 | 0.330685 | 1.361739 | 2.5474 | 100.79 | 21.04 | 16.547 | 70.081387 | 103.77777 | 67.309468 | 0.004098 | 1.036967 | 0.025255 | 24.354205 | 0.020935 | 0.130496 | 7.5e-05 | 0.005782 | 0.005782 | 0.932194
2019-03-26 15:48 | 1553629707.2 | 1200 | 0.209531 | 0.000438 | 0 | 98.929557 | 98.685116 | 127.106076 | 21.261242 | 0.001877 | 0.001878 | -152.858264 | 0.219169 | 8.402356 | 0.003441 | 0.005275 | 0.005051 | 5.2e-05 | 0.001059 | 0.329635 | 1.369502 | 2.5473 | 100.79 | 21.04 | 16.56 | 67.00144 | 104.66857 | 67.006971 | 0.004101 | 1.03789 | 0.025246 | 24.324412 | 0.022128 | 0.130384 | -3.1e-05 | -0.002321 | -0.002321 | -2.320136
2019-03-26 15:48 | 1553629708.2 | 1201 | 0.209542 | 0.000437 | -1e-06 | 98.966455 | 98.837734 | 127.225082 | 21.261242 | 0.001967 | 0.001871 | -152.860813 | 0.219982 | 8.405671 | 0.003469 | 0.005 | 0.004803 | 5.4e-05 | 0.001065 | 0.318298 | 1.397322 | 2.5475 | 100.79 | 21.03 | 16.565 | 69.158922 | 105.339364 | 66.836717 | 0.0041 | 1.038409 | 0.025264 | 24.329706 | 0.011641 | 0.130868 | -9.1e-05 | -0.006885 | -0.006885 | -0.784965
2019-03-26 15:48 | 1553629709.2 | 1202 | 0.209574 | 0.000436 | -1e-06 | 98.953763 | 98.774198 | 127.622234 | 21.261242 | 0.001998 | 0.001863 | -152.864666 | 0.219443 | 8.401283 | 0.003533 | 0.004466 | 0.004381 | 5.4e-05 | 0.001067 | 0.348271 | 1.346319 | 2.5474 | 100.79 | 21.03 | 16.57 | 69.895125 | 106.88428 | 66.644091 | 0.004101 | 1.038998 | 0.025311 | 24.360747 | 0.016246 | 0.130546 | -0.000288 | -0.021961 | -0.021961 | -0.245508
2019-03-26 15:48 | 1553629710.2 | 1203 | 0.209497 | 0.000436 | -1e-06 | 98.929557 | 98.763442 | 128.063748 | 21.261242 | 0.001948 | 0.001845 | -152.897077 | 0.219644 | 8.401608 | 0.003553 | 0.004773 | 0.004567 | 5.4e-05 | 0.001071 | 0.297172 | 1.334396 | 2.5475 | 100.79 | 21.03 | 16.585 | 68.692591 | 107.367009 | 66.217206 | 0.004105 | 1.040305 | 0.02537 | 24.387515 | 0.015032 | 0.130666 | 0.000179 | 0.013735 | 0.013735 | 0.392905
2019-03-26 15:48 | 1553629711.2 | 1204 | 0.209513 | 0.000441 | -1e-06 | 98.962912 | 98.92648 | 128.029479 | 21.261242 | 0.001935 | 0.001821 | -152.913254 | 0.220223 | 8.404065 | 0.003568 | 0.004993 | 0.004836 | 5.1e-05 | 0.001072 | 0.3517 | 1.369223 | 2.5476 | 100.79 | 21.03 | 16.595 | 68.388494 | 107.736483 | 65.655333 | 0.004107 | 1.04203 | 0.025388 | 24.364058 | 0.003294 | 0.131011 | 7.8e-05 | 0.005994 | 0.005994 | 0.902659
2019-03-26 15:49 | 1553629712.2 | 1205 | 0.209507 | 0.000437 | -1e-06 | 98.922178 | 98.704613 | 127.683261 | 21.261242 | 0.001992 | 0.001841 | -152.914884 | 0.219833 | 8.403487 | 0.003486 | 0.004736 | 0.004649 | 5.3e-05 | 0.001075 | 0.323717 | 1.328774 | 2.5475 | 100.79 | 21.03 | 16.618 | 69.766302 | 105.742148 | 66.129178 | 0.004113 | 1.040575 | 0.025336 | 24.348101 | 0.019694 | 0.130779 | 0.000119 | 0.009175 | 0.009175 | 0.588654
2019-03-26 15:49 | 1553629713.2 | 1206 | 0.209562 | 0.000435 | -1e-06 | 98.911256 | 98.735876 | 127.552284 | 21.261242 | 0.001924 | 0.001899 | -152.913542 | 0.219911 | 8.402232 | 0.003509 | 0.004717 | 0.004443 | 5.3e-05 | 0.001075 | 0.339644 | 1.337225 | 2.5473 | 100.79 | 21.04 | 16.63 | 68.116836 | 106.299542 | 67.508558 | 0.004118 | 1.036361 | 0.025272 | 24.38503 | 0.015874 | 0.130825 | -0.000213 | -0.016185 | -0.016185 | -0.333827
2019-03-26 15:49 | 1553629714.2 | 1207 | 0.209497 | 0.000437 | -1e-06 | 98.968226 | 98.944969 | 127.45863 | 21.261242 | 0.001926 | 0.001848 | -152.930429 | 0.219417 | 8.403162 | 0.003552 | 0.004954 | 0.004814 | 5.3e-05 | 0.001077 | 0.33052 | 1.353041 | 2.5474 | 100.79 | 21.03 | 16.642 | 68.166841 | 107.345649 | 66.304751 | 0.004119 | 1.040037 | 0.025307 | 24.332968 | 0.002102 | 0.130531 | 0.00018 | 0.013832 | 0.013832 | 0.389744
2019-03-26 15:49 | 1553629715.2 | 1208 | 0.20952 | 0.000443 | -1e-06 | 98.98948 | 98.870342 | 127.502289 | 21.261242 | 0.001976 | 0.001842 | -152.942696 | 0.219364 | 8.40491 | 0.003516 | 0.00489 | 0.004696 | 5.5e-05 | 0.001075 | 0.297338 | 1.40959 | 2.5475 | 100.79 | 21.03 | 16.667 | 69.360828 | 106.481252 | 66.158761 | 0.004125 | 1.040484 | 0.025317 | 24.331901 | 0.010772 | 0.1305 | 3.1e-05 | 0.002391 | 0.002391 | 2.25435
2019-03-26 15:49 | 1553629716.2 | 1209 | 0.209513 | 0.00044 | -1e-06 | 98.916274 | 98.869333 | 127.814707 | 21.261242 | 0.001914 | 0.001912 | -152.918391 | 0.219078 | 8.403968 | 0.003553 | 0.005326 | 0.005096 | 5.3e-05 | 0.001074 | 0.32228 | 1.352926 | 2.5475 | 100.79 | 21.03 | 16.68 | 67.892286 | 107.371864 | 67.839153 | 0.004128 | 1.035357 | 0.025285 | 24.421943 | 0.004246 | 0.13033 | 7.7e-05 | 0.005963 | 0.005963 | 0.902723
2019-03-26 15:49 | 1553629717.2 | 1210 | 0.209538 | 0.00044 | -1e-06 | 98.956123 | 98.852524 | 128.037225 | 21.261242 | 0.001949 | 0.001862 | -152.922838 | 0.219299 | 8.40155 | 0.003615 | 0.005001 | 0.004799 | 5.4e-05 | 0.001075 | 0.328031 | 1.36595 | 2.5476 | 100.79 | 21.03 | 16.692 | 68.730091 | 108.874987 | 66.63856 | 0.004131 | 1.039015 | 0.025352 | 24.400123 | 0.009369 | 0.130461 | -6.8e-05 | -0.00514 | -0.00514 | -1.04824
2019-03-26 15:49 | 1553629718.2 | 1211 | 0.209529 | 0.000433 | -1e-06 | 98.92631 | 98.843111 | 127.921505 | 21.261242 | 0.002009 | 0.001903 | -152.922934 | 0.219852 | 8.403233 | 0.00351 | 0.005546 | 0.005406 | 5.4e-05 | 0.001075 | 0.309505 | 1.377912 | 2.5476 | 100.79 | 21.04 | 16.714 | 70.171992 | 106.344422 | 67.607618 | 0.004139 | 1.03606 | 0.025305 | 24.423848 | 0.007526 | 0.13079 | -5e-06 | -0.000292 | -0.000292 | -18.526927
2019-03-26 15:49 | 1553629719.2 | 1212 | 0.209527 | 0.000435 | -1e-06 | 98.967342 | 98.699907 | 127.647348 | 21.261242 | 0.001953 | 0.001889 | -152.940549 | 0.219377 | 8.402336 | 0.003464 | 0.004889 | 0.004712 | 5.5e-05 | 0.001088 | 0.316694 | 1.376087 | 2.5475 | 100.79 | 21.04 | 16.722 | 68.819754 | 105.229286 | 67.267389 | 0.004141 | 1.037096 | 0.02529 | 24.385478 | 0.024203 | 0.130508 | 2e-06 | 0.000221 | 0.000221 | 24.409849
2019-03-26 15:49 | 1553629720.2 | 1213 | 0.209522 | 0.000438 | -1e-06 | 98.982396 | 98.727135 | 127.595709 | 21.261242 | 0.001959 | 0.001821 | -152.902272 | 0.219904 | 8.402525 | 0.003495 | 0.004527 | 0.004307 | 5.2e-05 | 0.001093 | 0.317413 | 1.36311 | 2.5475 | 100.79 | 21.04 | 16.733 | 68.972635 | 105.980803 | 65.63657 | 0.004144 | 1.042088 | 0.025346 | 24.322076 | 0.023096 | 0.130821 | 2.8e-05 | 0.002166 | 0.002166 | 2.494863
2019-03-26 15:49 | 1553629721.2 | 1214 | 0.209536 | 0.000438 | -1e-06 | 99.049697 | 98.847482 | 127.283996 | 21.261242 | 0.001964 | 0.001809 | -152.88736 | 0.22047 | 8.401452 | 0.0035 | 0.004366 | 0.004236 | 5.4e-05 | 0.001094 | 0.338428 | 1.376908 | 2.5474 | 100.79 | 21.04 | 16.733 | 69.091138 | 106.102567 | 65.355601 | 0.004144 | 1.042953 | 0.025325 | 24.282273 | 0.018279 | 0.131158 | -5.3e-05 | -0.004019 | -0.004019 | -1.347918
2019-03-26 15:49 | 1553629722.2 | 1215 | 0.209519 | 0.000435 | -1e-06 | 98.960255 | 98.83538 | 127.84569 | 21.261242 | 0.001959 | 0.001856 | -152.913811 | 0.220191 | 8.401998 | 0.003563 | 0.005002 | 0.004766 | 5.1e-05 | 0.001097 | 0.332842 | 1.363744 | 2.5474 | 100.79 | 21.04 | 16.723 | 68.956049 | 107.626992 | 66.478633 | 0.004141 | 1.039504 | 0.025339 | 24.376127 | 0.011294 | 0.130991 | 5.1e-05 | 0.003989 | 0.003989 | 1.356077
2019-03-26 15:49 | 1553629723.2 | 1216 | 0.209531 | 0.000436 | -1e-06 | 99.006895 | 98.913034 | 127.963287 | 21.261242 | 0.00188 | 0.001871 | -152.914692 | 0.21982 | 8.402271 | 0.003597 | 0.005042 | 0.004877 | 5.1e-05 | 0.001095 | 0.316362 | 1.402386 | 2.5475 | 100.79 | 21.03 | 16.714 | 67.069251 | 108.445536 | 66.842248 | 0.004137 | 1.038392 | 0.025337 | 24.400387 | 0.008484 | 0.130771 | -2.2e-05 | -0.001558 | -0.001558 | -3.466167
2019-03-26 15:49 | 1553629724.2 | 1217 | 0.209542 | 0.000438 | -1e-06 | 98.929557 | 98.830673 | 127.696171 | 21.261242 | 0.001937 | 0.00183 | -152.903594 | 0.21926 | 8.399535 | 0.003592 | 0.005271 | 0.005073 | 5.1e-05 | 0.001097 | 0.299661 | 1.420929 | 2.5476 | 100.79 | 21.03 | 16.702 | 68.432728 | 108.316332 | 65.859791 | 0.004134 | 1.041402 | 0.025347 | 24.339664 | 0.008945 | 0.130438 | -9.4e-05 | -0.007093 | -0.007093 | -0.759492
2019-03-26 15:49 | 1553629725.2 | 1218 | 0.209538 | 0.000436 | -1e-06 | 98.975902 | 98.801428 | 127.836302 | 21.261242 | 0.001944 | 0.001855 | -152.906719 | 0.2198 | 8.405105 | 0.003591 | 0.004492 | 0.004304 | 4.7e-05 | 0.0011 | 0.333229 | 1.381331 | 2.5475 | 100.79 | 21.03 | 16.671 | 68.606051 | 108.294232 | 66.469254 | 0.004126 | 1.039533 | 0.025339 | 24.374896 | 0.015781 | 0.130759 | -6.7e-05 | -0.005076 | -0.005076 | -1.063893
2019-03-26 15:49 | 1553629726.2 | 1219 | 0.209518 | 0.000437 | -1e-06 | 99.033758 | 98.908328 | 127.576697 | 21.261242 | 0.001938 | 0.001807 | -152.925675 | 0.220314 | 8.400705 | 0.003572 | 0.004692 | 0.004534 | 5e-05 | 0.001098 | 0.320842 | 1.350665 | 2.5476 | 100.79 | 21.03 | 16.652 | 68.459412 | 107.849864 | 65.312781 | 0.004121 | 1.043085 | 0.025356 | 24.308639 | 0.011336 | 0.131065 | 5.5e-05 | 0.004269 | 0.004269 | 1.267934
2019-03-26 15:49 | 1553629727.2 | 1220 | 0.209526 | 0.000437 | -1e-06 | 99.021655 | 98.931859 | 127.845455 | 21.261242 | 0.001947 | 0.001846 | -152.911798 | 0.220926 | 8.402024 | 0.00357 | 0.005269 | 0.005011 | 4.9e-05 | 0.001103 | 0.352419 | 1.394618 | 2.5475 | 100.79 | 21.03 | 16.631 | 68.676245 | 107.800335 | 66.243662 | 0.004116 | 1.040224 | 0.025348 | 24.367671 | 0.008115 | 0.131429 | 6e-06 | 0.000526 | 0.000526 | 10.315966
2019-03-26 15:49 | 1553629728.2 | 1221 | 0.20954 | 0.000433 | 0 | 99.045564 | 98.760417 | 127.761425 | 21.261242 | 0.001869 | 0.001856 | -152.900853 | 0.219865 | 8.404754 | 0.003632 | 0.00476 | 0.004587 | 5e-05 | 0.001105 | 0.316694 | 1.376713 | 2.5475 | 100.79 | 21.03 | 16.588 | 66.80786 | 109.294333 | 66.489456 | 0.004105 | 1.039471 | 0.02533 | 24.368481 | 0.025788 | 0.130798 | -7.4e-05 | -0.005619 | -0.005619 | -0.961403
2019-03-26 15:49 | 1553629729.2 | 1222 | 0.209553 | 0.000439 | -1e-06 | 98.985937 | 98.813193 | 127.842171 | 21.261242 | 0.001994 | 0.001829 | -152.906565 | 0.219807 | 8.403864 | 0.003383 | 0.004994 | 0.004769 | 5e-05 | 0.0011 | 0.29391 | 1.348278 | 2.5474 | 100.79 | 21.03 | 16.568 | 69.810044 | 103.248717 | 65.846561 | 0.0041 | 1.041442 | 0.025362 | 24.353099 | 0.015623 | 0.130763 | -0.000155 | -0.011777 | -0.011777 | -0.458579
2019-03-26 15:49 | 1553629730.2 | 1223 | 0.209558 | 0.000437 | -1e-06 | 98.975902 | 98.841095 | 127.627398 | 21.261242 | 0.001977 | 0.001833 | -152.91381 | 0.220542 | 8.402746 | 0.003472 | 0.004296 | 0.004123 | 5.1e-05 | 0.001095 | 0.296951 | 1.355039 | 2.5475 | 100.79 | 21.03 | 16.535 | 69.400006 | 105.413319 | 65.941811 | 0.004092 | 1.04115 | 0.025337 | 24.336052 | 0.012191 | 0.1312 | -0.000186 | -0.014211 | -0.014211 | -0.381299
2019-03-26 15:49 | 1553629731.2 | 1224 | 0.209552 | 0.000436 | -1e-06 | 99.008371 | 98.906309 | 127.904606 | 21.261242 | 0.001909 | 0.001858 | -152.946184 | 0.219865 | 8.402551 | 0.003422 | 0.004621 | 0.004394 | 5.3e-05 | 0.001095 | 0.313321 | 1.357009 | 2.5475 | 100.79 | 21.03 | 16.52 | 67.767506 | 104.199856 | 66.535631 | 0.004089 | 1.03933 | 0.025343 | 24.383789 | 0.009225 | 0.130798 | -0.000148 | -0.01132 | -0.01132 | -0.4772
2019-03-26 15:49 | 1553629732.2 | 1225 | 0.209483 | 0.000433 | -1e-06 | 99.064752 | 98.902948 | 127.658616 | 21.261242 | 0.001954 | 0.001851 | -152.936983 | 0.220386 | 8.401472 | 0.003428 | 0.005187 | 0.00501 | 5.1e-05 | 0.001093 | 0.34075 | 1.360814 | 2.5475 | 100.79 | 21.03 | 16.507 | 68.831292 | 104.354708 | 66.355257 | 0.004085 | 1.039882 | 0.025325 | 24.353862 | 0.014621 | 0.131108 | 0.00027 | 0.02075 | 0.02075 | 0.260957
2019-03-26 15:49 | 1553629733.2 | 1226 | 0.209551 | 0.000437 | -1e-06 | 98.920407 | 98.718396 | 127.473184 | 21.261242 | 0.001908 | 0.001878 | -152.94122 | 0.220158 | 8.403591 | 0.003415 | 0.004816 | 0.00469 | 5.3e-05 | 0.00109 | 0.286223 | 1.353153 | 2.5476 | 100.79 | 21.03 | 16.488 | 67.731682 | 104.026843 | 67.015387 | 0.004081 | 1.037864 | 0.025282 | 24.359815 | 0.018285 | 0.130972 | -0.00014 | -0.010601 | -0.010601 | -0.510245
2019-03-26 15:49 | 1553629734.2 | 1227 | 0.209522 | 0.000437 | -1e-06 | 98.928672 | 98.684781 | 127.653922 | 21.261242 | 0.00197 | 0.001847 | -152.950918 | 0.219247 | 8.400809 | 0.003446 | 0.004122 | 0.003903 | 5.2e-05 | 0.001084 | 0.308454 | 1.338202 | 2.5474 | 100.79 | 21.03 | 16.48 | 69.231513 | 104.784918 | 66.265548 | 0.004079 | 1.040157 | 0.025328 | 24.350196 | 0.022078 | 0.13043 | 3.4e-05 | 0.00262 | 0.00262 | 2.055892
2019-03-26 15:49 | 1553629735.2 | 1228 | 0.209506 | 0.000435 | -1e-06 | 98.894136 | 98.981948 | 127.651339 | 21.261242 | 0.001945 | 0.00183 | -152.92142 | 0.220217 | 8.398579 | 0.003471 | 0.00447 | 0.004231 | 5e-05 | 0.001074 | 0.319238 | 1.383419 | 2.5475 | 100.79 | 21.03 | 16.471 | 68.625523 | 105.376462 | 65.86845 | 0.004076 | 1.041375 | 0.025343 | 24.335701 | -0.007939 | 0.131007 | 0.000132 | 0.01015 | 0.01015 | 0.533088
2019-03-26 15:49 | 1553629736.2 | 1229 | 0.209523 | 0.000437 | -1e-06 | 98.893544 | 98.844456 | 127.901554 | 21.261242 | 0.001907 | 0.001807 | -152.901007 | 0.220002 | 8.404202 | 0.003446 | 0.004867 | 0.004692 | 5.4e-05 | 0.001062 | 0.304306 | 1.379868 | 2.5475 | 100.79 | 21.03 | 16.469 | 67.707398 | 104.770859 | 65.30412 | 0.004076 | 1.043111 | 0.025389 | 24.339258 | 0.004441 | 0.130879 | 3.1e-05 | 0.002401 | 0.002401 | 2.251065
2019-03-26 15:49 | 1553629737.2 | 1230 | 0.209514 | 0.000433 | -1e-06 | 98.974721 | 98.891519 | 127.671995 | 21.261242 | 0.001909 | 0.00184 | -152.894126 | 0.220932 | 8.404163 | 0.003459 | 0.004193 | 0.004025 | 5.1e-05 | 0.001058 | 0.334833 | 1.358503 | 2.5474 | 100.78 | 21.03 | 16.47 | 67.768227 | 105.103456 | 66.094062 | 0.004077 | 1.040683 | 0.025336 | 24.345767 | 0.007522 | 0.131433 | 8.8e-05 | 0.006846 | 0.006846 | 0.792872
2019-03-26 15:49 | 1553629738.2 | 1231 | 0.20951 | 0.00044 | -1e-06 | 98.970293 | 98.665618 | 127.559093 | 21.261242 | 0.001922 | 0.001904 | -152.884044 | 0.220548 | 8.400497 | 0.003456 | 0.004637 | 0.004439 | 4.8e-05 | 0.001059 | 0.338262 | 1.394475 | 2.5476 | 100.78 | 21.03 | 16.478 | 68.079572 | 105.03509 | 67.632624 | 0.004079 | 1.035984 | 0.025268 | 24.390121 | 0.027578 | 0.131204 | 0.000105 | 0.008073 | 0.008073 | 0.671242
2019-03-26 15:49 | 1553629739.2 | 1232 | 0.209526 | 0.000434 | -1e-06 | 98.897382 | 98.60948 | 127.53961 | 21.261242 | 0.001896 | 0.001845 | -152.886842 | 0.219384 | 8.405177 | 0.003417 | 0.004261 | 0.004149 | 4.9e-05 | 0.001061 | 0.308454 | 1.383057 | 2.5476 | 100.78 | 21.02 | 16.481 | 67.442195 | 104.088147 | 66.216484 | 0.004077 | 1.040307 | 0.025319 | 24.337532 | 0.026077 | 0.130512 | 1.1e-05 | 0.000897 | 0.000897 | 6.009061
2019-03-26 15:49 | 1553629740.2 | 1233 | 0.209515 | 0.000436 | -1e-06 | 98.880852 | 98.553005 | 127.785366 | 21.261242 | 0.001962 | 0.00178 | -152.902483 | 0.220184 | 8.406184 | 0.003506 | 0.004612 | 0.004345 | 5e-05 | 0.001065 | 0.322114 | 1.362488 | 2.5475 | 100.78 | 21.03 | 16.484 | 69.041862 | 106.246658 | 64.650921 | 0.00408 | 1.045129 | 0.025402 | 24.304713 | 0.029706 | 0.130988 | 7.6e-05 | 0.005841 | 0.005841 | 0.926192
2019-03-26 15:49 | 1553629741.2 | 1234 | 0.209505 | 0.000435 | -1e-06 | 98.882917 | 98.73823 | 127.857895 | 21.261242 | 0.001936 | 0.001873 | -152.865605 | 0.220444 | 8.402031 | 0.003456 | 0.004725 | 0.004514 | 5e-05 | 0.001064 | 0.315975 | 1.365173 | 2.5475 | 100.78 | 21.02 | 16.487 | 68.412534 | 105.03509 | 66.894431 | 0.004078 | 1.038233 | 0.025325 | 24.392208 | 0.013097 | 0.131142 | 0.00014 | 0.010778 | 0.010778 | 0.502505
2019-03-26 15:49 | 1553629742.2 | 1235 | 0.209503 | 0.000436 | -1e-06 | 98.918635 | 98.635699 | 127.715418 | 21.261242 | 0.001968 | 0.001832 | -152.863593 | 0.220008 | 8.4022 | 0.003541 | 0.004532 | 0.004393 | 5.3e-05 | 0.001066 | 0.289983 | 1.385425 | 2.5475 | 100.78 | 21.02 | 16.485 | 69.169018 | 107.077211 | 65.909821 | 0.004078 | 1.041248 | 0.025347 | 24.343294 | 0.025621 | 0.130883 | 0.00015 | 0.011561 | 0.011561 | 0.46756
2019-03-26 15:49 | 1553629743.2 | 1236 | 0.209511 | 0.000436 | -1e-06 | 98.874948 | 98.675704 | 127.733256 | 21.261242 | 0.001883 | 0.001815 | -152.839825 | 0.219553 | 8.400822 | 0.003429 | 0.004047 | 0.003898 | 4.9e-05 | 0.001064 | 0.31133 | 1.33249 | 2.5474 | 100.78 | 21.02 | 16.48 | 67.142592 | 104.37046 | 65.487669 | 0.004077 | 1.042546 | 0.025365 | 24.329834 | 0.018042 | 0.130612 | 0.000101 | 0.007825 | 0.007825 | 0.689397
2019-03-26 15:49 | 1553629744.2 | 1237 | 0.209537 | 0.000437 | -1e-06 | 98.859894 | 98.60242 | 127.437974 | 21.261242 | 0.001969 | 0.001864 | -152.839327 | 0.220152 | 8.406347 | 0.003459 | 0.004261 | 0.004095 | 5.3e-05 | 0.001068 | 0.294794 | 1.346393 | 2.5473 | 100.79 | 21.02 | 16.476 | 69.196419 | 105.092547 | 66.670545 | 0.004075 | 1.038917 | 0.025292 | 24.344102 | 0.023326 | 0.130968 | -5.5e-05 | -0.004155 | -0.004155 | -1.301865
2019-03-26 15:49 | 1553629745.2 | 1238 | 0.209531 | 0.000439 | -1e-06 | 98.872292 | 98.67335 | 127.223203 | 21.261242 | 0.001924 | 0.001818 | -152.859778 | 0.220171 | 8.404618 | 0.003477 | 0.004738 | 0.004546 | 5.1e-05 | 0.001073 | 0.32604 | 1.328391 | 2.5473 | 100.79 | 21.02 | 16.473 | 68.117797 | 105.540139 | 65.581244 | 0.004074 | 1.042258 | 0.025311 | 24.284564 | 0.018016 | 0.13098 | -2e-05 | -0.001419 | -0.001419 | -3.81202
2019-03-26 15:49 | 1553629746.2 | 1239 | 0.209551 | 0.000437 | -1e-06 | 98.842772 | 98.740582 | 127.141755 | 21.261242 | 0.001972 | 0.00189 | -152.879175 | 0.220008 | 8.401127 | 0.003541 | 0.004781 | 0.004625 | 4.9e-05 | 0.001076 | 0.31686 | 1.335391 | 2.5472 | 100.79 | 21.02 | 16.469 | 69.275019 | 107.076483 | 67.297927 | 0.004073 | 1.037003 | 0.025239 | 24.338228 | 0.009252 | 0.130883 | -0.000141 | -0.010684 | -0.010684 | -0.505964
2019-03-26 15:49 | 1553629747.2 | 1240 | 0.209546 | 0.000438 | -2e-06 | 98.806465 | 98.568469 | 127.101147 | 21.261242 | 0.00197 | 0.001841 | -152.901179 | 0.220223 | 8.402375 | 0.003484 | 0.005056 | 0.004773 | 5.1e-05 | 0.001077 | 0.276711 | 1.341926 | 2.5472 | 100.79 | 21.02 | 16.468 | 69.220456 | 105.693402 | 66.123646 | 0.004073 | 1.040592 | 0.025278 | 24.292338 | 0.021571 | 0.131011 | -0.000111 | -0.008313 | -0.008313 | -0.650871
2019-03-26 15:49 | 1553629748.2 | 1241 | 0.209559 | 0.000439 | -1e-06 | 98.772814 | 98.532835 | 127.264281 | 21.261242 | 0.001961 | 0.001832 | -152.884676 | 0.219605 | 8.401342 | 0.003364 | 0.004855 | 0.004747 | 4.9e-05 | 0.001084 | 0.33052 | 1.353896 | 2.5474 | 100.79 | 21.02 | 16.466 | 69.021671 | 102.790029 | 65.896592 | 0.004073 | 1.041289 | 0.025303 | 24.299787 | 0.021758 | 0.130643 | -0.00019 | -0.014454 | -0.014454 | -0.3733
2019-03-26 15:49 | 1553629749.2 | 1242 | 0.209585 | 0.000437 | -1e-06 | 98.785802 | 98.54897 | 127.359813 | 21.261242 | 0.001915 | 0.001817 | -152.86963 | 0.220223 | 8.401322 | 0.00342 | 0.005045 | 0.004837 | 5.1e-05 | 0.001089 | 0.322611 | 1.401989 | 2.5474 | 100.79 | 21.02 | 16.465 | 67.904067 | 104.143152 | 65.538185 | 0.004072 | 1.042391 | 0.025326 | 24.296054 | 0.02147 | 0.131011 | -0.000343 | -0.026163 | -0.026163 | -0.20681
2019-03-26 15:49 | 1553629750.2 | 1243 | 0.209563 | 0.00044 | -1e-06 | 98.81414 | 98.480056 | 127.206774 | 21.261242 | 0.001948 | 0.001875 | -152.862097 | 0.218668 | 8.401485 | 0.003385 | 0.004558 | 0.004343 | 5.3e-05 | 0.001089 | 0.305246 | 1.39158 | 2.5474 | 100.79 | 21.02 | 16.465 | 68.693312 | 103.296675 | 66.946854 | 0.004072 | 1.038073 | 0.025258 | 24.331895 | 0.030292 | 0.130086 | -0.000212 | -0.016098 | -0.016098 | -0.333747
2019-03-26 15:49 | 1553629751.2 | 1244 | 0.209521 | 0.000439 | -1e-06 | 98.763368 | 98.610152 | 127.436099 | 21.261242 | 0.001929 | 0.001793 | -152.908923 | 0.219677 | 8.403051 | 0.003353 | 0.004902 | 0.004777 | 5.2e-05 | 0.001086 | 0.308454 | 1.34093 | 2.5474 | 100.79 | 21.02 | 16.468 | 68.233194 | 102.522711 | 64.968513 | 0.004073 | 1.044147 | 0.025355 | 24.282882 | 0.013887 | 0.130686 | 3.8e-05 | 0.002974 | 0.002974 | 1.814932
2019-03-26 15:49 | 1553629752.2 | 1245 | 0.209537 | 0.000437 | -1e-06 | 98.691933 | 98.484091 | 127.554166 | 21.261242 | 0.00192 | 0.001839 | -152.906795 | 0.218909 | 8.401173 | 0.003382 | 0.004704 | 0.004524 | 5.7e-05 | 0.001083 | 0.333229 | 1.347821 | 2.5473 | 100.79 | 21.02 | 16.47 | 68.029566 | 103.236123 | 66.086125 | 0.004074 | 1.040707 | 0.025325 | 24.334245 | 0.018857 | 0.130229 | -5.3e-05 | -0.004006 | -0.004006 | -1.342464
2019-03-26 15:49 | 1553629753.2 | 1246 | 0.209533 | 0.000439 | -1e-06 | 98.802922 | 98.477704 | 127.642421 | 21.261242 | 0.001916 | 0.001878 | -152.919216 | 0.220002 | 8.402616 | 0.003383 | 0.004537 | 0.004286 | 5.3e-05 | 0.00108 | 0.336271 | 1.367238 | 2.5473 | 100.79 | 21.02 | 16.473 | 67.936764 | 103.255741 | 67.018513 | 0.004074 | 1.037854 | 0.025299 | 24.376092 | 0.02949 | 0.130879 | -2.9e-05 | -0.002115 | -0.002115 | -2.555747
2019-03-26 15:49 | 1553629754.2 | 1247 | 0.209529 | 0.000437 | -1e-06 | 98.755692 | 98.63738 | 127.993567 | 21.261242 | 0.001865 | 0.00183 | -152.937865 | 0.22021 | 8.402219 | 0.00328 | 0.004782 | 0.004656 | 5.4e-05 | 0.00108 | 0.298776 | 1.43378 | 2.5477 | 100.79 | 21.02 | 16.48 | 66.700124 | 100.75141 | 65.859791 | 0.004076 | 1.041402 | 0.025377 | 24.36799 | 0.010722 | 0.131003 | -1e-06 | 2.5e-05 | 2.5e-05 | 220.011043
2019-03-26 15:49 | 1553629755.2 | 1248 | 0.20955 | 0.000438 | -1e-06 | 98.769863 | 98.430641 | 128.460902 | 21.261242 | 0.001976 | 0.001811 | -152.914865 | 0.220522 | 8.403799 | 0.003312 | 0.004406 | 0.0042 | 5.4e-05 | 0.001075 | 0.299108 | 1.418488 | 2.5475 | 100.79 | 21.02 | 16.485 | 69.374288 | 101.524698 | 65.400106 | 0.004077 | 1.042816 | 0.02544 | 24.395879 | 0.030773 | 0.131189 | -0.000132 | -0.010037 | -0.010037 | -0.539819
2019-03-26 15:49 | 1553629756.2 | 1249 | 0.209567 | 0.000434 | -1e-06 | 98.777831 | 98.442406 | 128.469353 | 21.261242 | 0.001901 | 0.001872 | -152.920442 | 0.219599 | 8.40155 | 0.003369 | 0.004455 | 0.004284 | 5.3e-05 | 0.001077 | 0.326593 | 1.376074 | 2.5474 | 100.79 | 21.02 | 16.49 | 67.568667 | 102.905296 | 66.865574 | 0.004079 | 1.038321 | 0.025386 | 24.449427 | 0.030425 | 0.130639 | -0.00023 | -0.017544 | -0.017544 | -0.307538
2019-03-26 15:49 | 1553629757.2 | 1250 | 0.209513 | 0.000439 | -1e-06 | 98.724994 | 98.613849 | 128.556903 | 21.261242 | 0.001906 | 0.001888 | -152.89886 | 0.21954 | 8.402999 | 0.003401 | 0.004808 | 0.004696 | 5.4e-05 | 0.001079 | 0.297891 | 1.35017 | 2.5474 | 100.79 | 21.02 | 16.492 | 67.694174 | 103.692008 | 67.249596 | 0.004079 | 1.03715 | 0.025381 | 24.471564 | 0.010075 | 0.130604 | 9e-05 | 0.006923 | 0.006923 | 0.779175
2019-03-26 15:49 | 1553629758.2 | 1251 | 0.209536 | 0.000435 | -1e-06 | 98.713482 | 98.404084 | 128.378747 | 21.261242 | 0.001867 | 0.001862 | -152.946031 | 0.220887 | 8.403227 | 0.00341 | 0.00435 | 0.004102 | 5.4e-05 | 0.001084 | 0.312933 | 1.33832 | 2.5476 | 100.79 | 21.02 | 16.488 | 66.744614 | 103.898668 | 66.639282 | 0.004078 | 1.039013 | 0.025386 | 24.432669 | 0.028079 | 0.131406 | -4e-05 | -0.002964 | -0.002964 | -1.830994
2019-03-26 15:49 | 1553629759.2 | 1252 | 0.209516 | 0.000436 | -1e-06 | 98.675697 | 98.376182 | 128.378747 | 21.261242 | 0.001968 | 0.001823 | -152.952586 | 0.219423 | 8.402297 | 0.003362 | 0.005057 | 0.004873 | 5.3e-05 | 0.001085 | 0.30309 | 1.375341 | 2.5475 | 100.79 | 21.02 | 16.484 | 69.178392 | 102.754433 | 65.692857 | 0.004077 | 1.041915 | 0.025421 | 24.398619 | 0.027191 | 0.130535 | 7.5e-05 | 0.00585 | 0.00585 | 0.921533
2019-03-26 15:49 | 1553629760.2 | 1253 | 0.209534 | 0.000438 | -1e-06 | 98.719975 | 98.506278 | 128.405036 | 21.261242 | 0.001927 | 0.001838 | -152.948158 | 0.219722 | 8.403532 | 0.003373 | 0.004246 | 0.004029 | 4.7e-05 | 0.001083 | 0.310058 | 1.391716 | 2.5475 | 100.79 | 21.02 | 16.478 | 68.184872 | 103.004345 | 66.054858 | 0.004076 | 1.040803 | 0.02541 | 24.414148 | 0.019383 | 0.130713 | -3.2e-05 | -0.002375 | -0.002375 | -2.273036
2019-03-26 15:49 | 1553629761.2 | 1254 | 0.209501 | 0.000434 | -1e-06 | 98.745951 | 98.447786 | 128.237445 | 21.261242 | 0.001952 | 0.001827 | -152.920001 | 0.220093 | 8.403207 | 0.0033 | 0.00425 | 0.00405 | 5.1e-05 | 0.001091 | 0.32875 | 1.32854 | 2.5472 | 100.79 | 21.02 | 16.466 | 68.801004 | 101.249804 | 65.778009 | 0.004073 | 1.041653 | 0.025404 | 24.388252 | 0.027049 | 0.130933 | 0.000168 | 0.012902 | 0.012902 | 0.419124
2019-03-26 15:49 | 1553629762.2 | 1255 | 0.209491 | 0.000437 | -1e-06 | 98.626106 | 98.428961 | 128.432969 | 21.261242 | 0.001929 | 0.001821 | -152.931387 | 0.218864 | 8.401296 | 0.003305 | 0.004722 | 0.004571 | 4.7e-05 | 0.001091 | 0.311883 | 1.369099 | 2.5473 | 100.79 | 21.02 | 16.459 | 68.252667 | 101.359661 | 65.638254 | 0.004071 | 1.042083 | 0.025429 | 24.401805 | 0.017897 | 0.130202 | 0.000225 | 0.017384 | 0.017384 | 0.30933
2019-03-26 15:49 | 1553629763.2 | 1256 | 0.2095 | 0.000443 | -1e-06 | 98.70315 | 98.505606 | 128.709474 | 21.261242 | 0.001908 | 0.001855 | -152.909651 | 0.218955 | 8.404104 | 0.003391 | 0.004159 | 0.003999 | 4.8e-05 | 0.001094 | 0.329966 | 1.377644 | 2.5474 | 100.79 | 21.03 | 16.451 | 67.726873 | 103.455574 | 66.470937 | 0.004071 | 1.039528 | 0.025425 | 24.45806 | 0.017919 | 0.130256 | 0.000164 | 0.01272 | 0.01272 | 0.422937
2019-03-26 15:49 | 1553629764.2 | 1257 | 0.209524 | 0.000439 | -1e-06 | 98.600131 | 98.421229 | 128.627555 | 21.261242 | 0.001916 | 0.0018 | -152.876894 | 0.220301 | 8.403721 | 0.003385 | 0.0046 | 0.004364 | 4.8e-05 | 0.001095 | 0.357617 | 1.390431 | 2.5474 | 100.79 | 21.02 | 16.433 | 67.938207 | 103.310966 | 65.131629 | 0.004065 | 1.043643 | 0.025467 | 24.402017 | 0.016244 | 0.131057 | 2.9e-05 | 0.002276 | 0.002276 | 2.378243
2019-03-26 15:49 | 1553629765.2 | 1258 | 0.209548 | 0.000436 | -1e-06 | 98.637914 | 98.5288 | 128.241434 | 21.261242 | 0.001913 | 0.001874 | -152.908731 | 0.220171 | 8.399866 | 0.003404 | 0.004945 | 0.004792 | 5e-05 | 0.00109 | 0.293744 | 1.368657 | 2.5475 | 100.79 | 21.02 | 16.423 | 67.85478 | 103.765899 | 66.926414 | 0.004062 | 1.038135 | 0.025362 | 24.429915 | 0.0099 | 0.13098 | -0.000115 | -0.008734 | -0.008734 | -0.619359
2019-03-26 15:49 | 1553629766.2 | 1259 | 0.209578 | 0.000436 | -1e-06 | 98.637324 | 98.497874 | 128.298472 | 21.261242 | 0.001874 | 0.001838 | -152.911798 | 0.219534 | 8.402284 | 0.003506 | 0.00403 | 0.003828 | 5e-05 | 0.00109 | 0.314703 | 1.368745 | 2.5475 | 100.79 | 21.02 | 16.404 | 66.927376 | 106.242776 | 66.046439 | 0.004057 | 1.040829 | 0.0254 | 24.403712 | 0.012654 | 0.130601 | -0.000296 | -0.022632 | -0.022632 | -0.238331
2019-03-26 15:49 | 1553629767.2 | 1260 | 0.209555 | 0.000435 | -1e-06 | 98.655625 | 98.455518 | 128.153413 | 21.261242 | 0.001954 | 0.001842 | -152.937999 | 0.21967 | 8.403565 | 0.003462 | 0.004621 | 0.004357 | 5e-05 | 0.001087 | 0.299827 | 1.335316 | 2.5474 | 100.79 | 21.02 | 16.395 | 68.851725 | 105.170371 | 66.14866 | 0.004055 | 1.040515 | 0.025382 | 24.393587 | 0.018161 | 0.130682 | -0.000156 | -0.011853 | -0.011853 | -0.455351
2019-03-26 15:49 | 1553629768.2 | 1261 | 0.209553 | 0.000436 | -1e-06 | 98.574449 | 98.504933 | 128.520051 | 21.261242 | 0.001962 | 0.001802 | -152.91657 | 0.220061 | 8.399535 | 0.003494 | 0.00471 | 0.004575 | 4.9e-05 | 0.001087 | 0.317081 | 1.380606 | 2.5475 | 100.79 | 21.03 | 16.386 | 69.04042 | 105.946118 | 65.194179 | 0.004055 | 1.04345 | 0.025454 | 24.394073 | 0.00631 | 0.130914 | -0.000145 | -0.011096 | -0.011096 | -0.487291
2019-03-26 15:49 | 1553629769.2 | 1262 | 0.209531 | 0.00044 | -1e-06 | 98.585666 | 98.370469 | 128.578967 | 21.261242 | 0.001903 | 0.001819 | -152.936044 | 0.219657 | 8.402882 | 0.003431 | 0.004822 | 0.004694 | 5e-05 | 0.00109 | 0.310777 | 1.41976 | 2.5475 | 100.79 | 21.03 | 16.369 | 67.606897 | 104.422323 | 65.606983 | 0.004051 | 1.042179 | 0.025444 | 24.414544 | 0.019546 | 0.130674 | -2e-05 | -0.001436 | -0.001436 | -3.759279
2019-03-26 15:49 | 1553629770.2 | 1263 | 0.209561 | 0.000439 | -1e-06 | 98.608396 | 98.414168 | 128.844908 | 21.261242 | 0.001919 | 0.001807 | -152.9343 | 0.219748 | 8.403045 | 0.003425 | 0.004388 | 0.004199 | 4.9e-05 | 0.001083 | 0.311164 | 1.360237 | 2.5475 | 100.79 | 21.03 | 16.363 | 68.001437 | 104.266012 | 65.306526 | 0.00405 | 1.043104 | 0.025482 | 24.428938 | 0.017635 | 0.130728 | -0.0002 | -0.015281 | -0.015281 | -0.353319
2019-03-26 15:50 | 1553629771.2 | 1264 | 0.20954 | 0.000439 | -1e-06 | 98.626697 | 98.342567 | 128.675673 | 21.261242 | 0.001915 | 0.001811 | -152.940798 | 0.219254 | 8.401264 | 0.003475 | 0.004838 | 0.004634 | 5.1e-05 | 0.001082 | 0.322998 | 1.355434 | 2.5475 | 100.79 | 21.03 | 16.354 | 67.915607 | 105.486548 | 65.40636 | 0.004047 | 1.042796 | 0.025461 | 24.41649 | 0.025805 | 0.130434 | -6.9e-05 | -0.005255 | -0.005255 | -1.025044
2019-03-26 15:50 | 1553629772.2 | 1265 | 0.209545 | 0.000439 | -1e-06 | 98.612232 | 98.402404 | 128.699145 | 21.261242 | 0.001935 | 0.001792 | -152.921381 | 0.219826 | 8.401966 | 0.003502 | 0.004941 | 0.004737 | 5.1e-05 | 0.001086 | 0.31686 | 1.376152 | 2.5475 | 100.79 | 21.03 | 16.351 | 68.375032 | 106.13022 | 64.954559 | 0.004047 | 1.04419 | 0.025481 | 24.402418 | 0.019053 | 0.130775 | -0.000102 | -0.007765 | -0.007765 | -0.695583
2019-03-26 15:50 | 1553629773.2 | 1266 | 0.209532 | 0.000438 | -1e-06 | 98.565003 | 98.462912 | 128.231576 | 21.261242 | 0.001901 | 0.001817 | -152.944746 | 0.220021 | 8.402908 | 0.003457 | 0.004799 | 0.00453 | 5e-05 | 0.001085 | 0.311662 | 1.358827 | 2.5473 | 100.78 | 21.03 | 16.347 | 67.579487 | 105.049878 | 65.550694 | 0.004046 | 1.042352 | 0.025412 | 24.379514 | 0.009269 | 0.130891 | -1.9e-05 | -0.001394 | -0.001394 | -3.87917
2019-03-26 15:50 | 1553629774.2 | 1267 |  | 0.000438 |  | 98.60131 | 98.497874 | 128.315607 | 21.261242 | 0.001902 | 0.001836 | -152.961556 | 0.220405 | 8.40166 | 0.003489 | 0.004528 | 0.004389 | 5e-05 | 0.00109 | 0.344677 | 1.341482 | 2.5474 | 100.78 | 21.03 | 16.339 | 67.595116 | 105.83358 | 65.993284 | 0.004044 | 1.040992 | 0.025404 | 24.40343 | 0.009388 | 0.131119
2019-03-26 15:50 | 1553629775.2 | 1268 |  | 0.000438 |  | 98.570317 | 98.213145 | 128.605491 | 21.261242 | 0.001883 | 0.00178 | -152.960732 | 0.219273 | 8.403415 | 0.003523 | 0.004399 | 0.004149 | 4.9e-05 | 0.001091 | 0.290315 | 1.356478 | 2.5474 | 100.78 | 21.03 | 16.336 | 67.123836 | 106.637018 | 64.669448 | 0.004043 | 1.045071 | 0.025482 | 24.38325 | 0.03247 | 0.130446
2019-03-26 15:50 | 1553629776.2 | 1269 |  |  |  | 98.623746 | 98.32912 | 128.521459 | 21.261242 | 0.001924 | 0.001839 | -152.946586 | 0.219371 | 8.4009 | 0.003512 | 0.005256 | 0.005091 | 4.8e-05 | 0.001097 | 0.30215 | 1.374646 | 2.5472 | 100.78 | 21.03 | 16.332 | 68.119961 | 106.389061 | 66.072175 | 0.004042 | 1.04075 | 0.025421 | 24.425837 | 0.026761 | 0.130504
2019-03-26 15:50 | 1553629777.2 | 1270 |  |  |  | 98.568546 | 98.211463 | 128.459022 | 21.261242 | 0.001921 | 0.001833 | -152.927266 | 0.219078 | 8.40413 | 0.003488 | 0.004555 | 0.004409 | 5e-05 | 0.001101 | 0.305412 | 1.370497 | 2.5473 | 100.78 | 21.03 | 16.321 | 68.039663 | 105.805204 | 65.921607 | 0.00404 | 1.041212 | 0.025421 | 24.414483 | 0.032462 | 0.13033
2019-03-26 15:50 | 1553629778.2 | 1271 |  |  |  | 98.540502 | 98.450138 | 128.214442 | 21.261242 | 0.001946 | 0.001813 | -152.928109 | 0.219755 | 8.401296 | 0.00344 | 0.004901 | 0.004705 | 4.6e-05 | 0.0011 | 0.2912 | 1.33359 | 2.5473 | 100.78 | 21.03 | 16.315 | 68.64812 | 104.633182 | 65.460967 | 0.004038 | 1.042628 | 0.025414 | 24.374656 | 0.008206 | 0.130732
2019-03-26 15:50 | 1553629779.2 | 1272 |  |  |  | 98.564413 | 98.388956 |  | 21.261242 | 0.00191 | 0.0018 | -152.891404 | 0.219657 | 8.399704 | 0.00346 | 0.00478 | 0.004593 | 4.9e-05 | 0.001097 | 0.329635 | 1.320138 | 2.5473 | 100.78 | 21.03 | 16.302 | 67.779287 | 105.131095 | 65.139569 | 0.004035 | 1.043619 |  |  | 0.015937 | 0.130674
2019-03-26 15:50 | 1553629780.2 | 1273 |  |  |  | 98.46346 | 98.274663 |  | 21.261242 | 0.001936 |  | -152.935162 | 0.220451 | 8.402291 | 0.003575 | 0.0046 | 0.00449 | 4.9e-05 | 0.001092 | 0.307182 | 1.351073 | 2.5473 | 100.78 | 21.03 | 16.296 | 68.414938 | 107.91372 |  | 0.004034 |  |  |  | 0.017167 | 0.131146
2019-03-26 15:50 | 1553629781.2 | 1274 |  |  |  | 98.515706 | 98.143894 |  | 21.261242 | 0.001902 |  |  | 0.220535 | 8.40506 | 0.003597 | 0.004328 | 0.004159 | 4.9e-05 | 0.001095 | 0.33157 | 1.377759 | 2.5473 | 100.78 | 21.03 | 16.291 | 67.587181 | 108.449422 |  | 0.004032 |  |  |  | 0.033822 | 0.131197
2019-03-26 15:50 | 1553629782.2 | 1275 |  |  |  | 98.551721 | 98.173812 |  | 21.261242 |  |  |  | 0.219228 | 8.403825 | 0.003531 | 0.004782 | 0.004566 | 4.5e-05 | 0.001086 | 0.303256 | 1.37074 | 2.5474 | 100.78 | 21.03 | 16.28 |  | 106.834049 |  | 0.00403 |  |  |  | 0.034365 | 0.130419
2019-03-26 15:50 | 1553629783.2 | 1276 |  |  |  | 98.428037 | 98.252139 |  | 21.261242 |  |  |  | 0.219989 | 8.403454 | 0.003581 | 0.004769 | 0.004701 | 4.7e-05 | 0.001089 | 0.337875 | 1.368133 | 2.5474 | 100.78 | 21.03 | 16.275 |  | 108.046053 |  | 0.004028 |  |  |  | 0.015999 | 0.130871
2019-03-26 15:50 | 1553629784.2 | 1277 |  |  |  | 98.507146 | 98.175157 |  | 21.261242 |  |  |  | 0.220126 | 8.404683 | 0.003566 | 0.004902 | 0.004753 | 4.6e-05 | 0.001092 | 0.291587 | 1.395032 | 2.5472 | 100.78 | 21.03 | 16.269 |  | 107.686714 |  | 0.004027 |  |  |  | 0.030196 | 0.130953
2019-03-26 15:50 | 1553629785.2 | 1278 |  |  |  | 98.417115 | 98.231968 |  | 21.261242 |  |  |  | 0.220061 | 8.403916 | 0.003561 | 0.004493 | 0.004328 | 4.6e-05 | 0.00109 | 0.300214 | 1.381088 | 2.5473 | 100.78 | 21.03 | 16.26 |  | 107.575041 |  | 0.004025 |  |  |  | 0.016843 | 0.130914
2019-03-26 15:50 | 1553629786.2

## Post Data
Time Stamp | Time (s) | Mass Loss Rate (g/m2s) | CO yield (kg/kg) | CO2 yield (kg/kg) | Eff HoC (MJ/kg) | Mass (g)
2019-03-26 15:28 | 0 | 0 | 0 | 0 | 0 | 51.6 | -0.016224
2019-03-26 15:28 | 1 | 0 | 0 | 0 | 0 | 51.53349 | 0.006433
2019-03-26 15:28 | 2 | 0 | 0 | 0 | 0 | 51.66555 | -0.022682
2019-03-26 15:28 | 3 | 0 | 0 | 0 | 0 | 51.63354 | -0.003216
2019-03-26 15:28 | 4 | 0 | 0 | 0 | 0 | 51.59597 | -0.008332
2019-03-26 15:28 | 5 | 0 | 0 | 0 | 0 | 51.52199 | 0.029481
2019-03-26 15:29 | 6 | 0 | 0 | 0 | 0 | 51.40998 | 0.237741
2019-03-26 15:29 | 7 | 0 | 0 | 0 | 0 | 51.34644 | 0.756013
2019-03-26 15:29 | 8 | 0 | 0 | 0 | 0 | 51.25491 | 1.145265
2019-03-26 15:29 | 9 | 0 | 0 | 0 | 0 | 51.1429 | 1.542227
2019-03-26 15:29 | 10 | 0 | 0 | 0 | 0 | 51.04444 | 1.864443
2019-03-26 15:29 | 11 | 0 | 0 | 0 | 0 | 50.95389 | 2.287079
2019-03-26 15:29 | 12 | 0 | 0 | 0 | 0 | 50.85342 | 2.708631
2019-03-26 15:29 | 13 | 0.1220229 | 0 | 0 | 0 | 50.73209 | 3.030472
2019-03-26 15:29 | 14 | 0.1295228 | 0 | 0 | 0 | 50.61034 | 3.248389
2019-03-26 15:29 | 15 | 0.1362419 | 0 | 0 | 0 | 50.47354 | 3.557
2019-03-26 15:29 | 16 | 0.138267 | 0 | 0 | 0 | 50.33932 | 3.766064
2019-03-26 15:29 | 17 | 0.136341 | 0 | 0 | 0 | 50.1988 | 3.852389
2019-03-26 15:29 | 18 | 0.1112956 | 0 | 0 | 0 | 50.07161 | 4.066751
2019-03-26 15:29 | 19 | 0.1187184 | 0 | 0 | 0 | 49.96797 | 4.179289
2019-03-26 15:29 | 20 | 0.1486145 | 0 | 0 | 0 | 49.82822 | 4.374444
2019-03-26 15:29 | 21 | 0.1550453 | 0 | 0 | 0 | 49.67634 | 4.520013
2019-03-26 15:29 | 22 | 0.1482963 | 0 | 0 | 0 | 49.52195 | 4.582748
2019-03-26 15:29 | 23 | 0.1482754 | 0 | 0 | 0 | 49.37833 | 4.577165
2019-03-26 15:29 | 24 | 0.1560719 | 0 | 0 | 0 | 49.22369 | 4.541881
2019-03-26 15:29 | 25 | 0.1496958 | 0 | 0 | 0 | 49.06957 | 4.483043
2019-03-26 15:29 | 26 | 0.1419029 | 0 | 0 | 0 | 48.9247 | 4.497714
2019-03-26 15:29 | 27 | 0.145701 | 0 | 0 | 0 | 48.78277 | 4.449017
2019-03-26 15:29 | 28 | 0.1551646 | 0 | 0 | 0 | 48.63213 | 4.373263
2019-03-26 15:29 | 29 | 0.1455827 | 0 | 0 | 0 | 48.47744 | 4.249533
2019-03-26 15:29 | 30 | 0.1251007 | 0 | 0 | 0 | 48.34401 | 4.086291
2019-03-26 15:29 | 31 | 0.112276 | 0 | 0 | 0 | 48.22479 | 3.966274
2019-03-26 15:29 | 32 | 0.1286791 | 0 | 0 | 0 | 48.11221 | 3.870966
2019-03-26 15:29 | 33 | 0.1322278 | 0 | 0 | 0 | 47.97029 | 3.813877
2019-03-26 15:29 | 34 | 0.1187568 | 0 | 0 | 0 | 47.85215 | 3.660629
2019-03-26 15:29 | 35 | 0.114564 | 0 | 0 | 0 | 47.73105 | 3.652302
2019-03-26 15:29 | 36 | 0.1073007 | 0 | 0 | 0 | 47.62333 | 3.586386
2019-03-26 15:29 | 37 | 0.1055423 | 0 | 0 | 0 | 47.51452 | 3.512378
2019-03-26 15:29 | 38 | 0.1202708 | 0 | 0 | 0 | 47.40751 | 3.442774
2019-03-26 15:29 | 39 | 0.1493221 | 0.01699472 | 2.026095 | 22.92743 | 47.27098 | 3.423572
2019-03-26 15:29 | 40 | 0.1398199 | 0.01781782 | 2.128906 | 24.4551 | 47.11827 | 3.41931
2019-03-26 15:29 | 41 | 0.130145 | 0.01868818 | 2.260248 | 25.89922 | 46.99252 | 3.370654
2019-03-26 15:29 | 42 | 0.1212614 | 0.01950904 | 2.392619 | 27.35049 | 46.85766 | 3.316559
2019-03-26 15:29 | 43 | 0.1206674 | 0.0192541 | 2.376506 | 26.77348 | 46.74779 | 3.230687
2019-03-26 15:29 | 44 | 0.1214463 | 0.01860887 | 2.335028 | 26.65432 | 46.61559 | 3.237069
2019-03-26 15:29 | 45 | 0.1236326 | 0.01762946 | 2.273295 | 26.03573 | 46.50402 | 3.218864
2019-03-26 15:29 | 46 | 0.1426226 | 0.01486886 | 1.954745 | 22.85154 | 46.36487 | 3.259145
2019-03-26 15:29 | 47 | 0.1338992 | 0.01520058 | 2.060967 | 24.26757 | 46.22558 | 3.24941
2019-03-26 15:29 | 48 | 0.119648 | 0.01612879 | 2.288592 | 26.97137 | 46.09954 | 3.22707
2019-03-26 15:29 | 49 | 0.09690417 | 0.01931044 | 2.812083 | 32.68932 | 45.98816 | 3.167731
2019-03-26 15:29 | 50 | 0.09251817 | 0.01914346 | 2.932507 | 33.08918 | 45.90125 | 3.06135
2019-03-26 15:29 | 51 | 0.08838342 | 0.01936109 | 3.048542 | 32.63145 | 45.80216 | 2.884079
2019-03-26 15:29 | 52 | 0.092937 | 0.01751318 | 2.87338 | 29.23529 | 45.72177 | 2.71704
2019-03-26 15:29 | 53 | 0.1143657 | 0.0137298 | 2.313297 | 22.69744 | 45.6129 | 2.595808
2019-03-26 15:29 | 54 | 0.09666692 | 0.01580566 | 2.69539 | 25.737 | 45.50244 | 2.487916
2019-03-26 15:29 | 55 | 0.07978025 | 0.01896539 | 3.216142 | 30.19706 | 45.41991 | 2.409129
2019-03-26 15:29 | 56 | 0.08266767 | 0.01810038 | 3.045099 | 28.40225 | 45.33781 | 2.347948
2019-03-26 15:29 | 57 | 0.09001192 | 0.01647316 | 2.743957 | 25.31566 | 45.25325 | 2.278711
2019-03-26 15:29 | 58 | 0.08228342 | 0.01777507 | 2.926633 | 26.30356 | 45.16119 | 2.164347
2019-03-26 15:29 | 59 | 0.08098608 | 0.01783201 | 2.901947 | 25.4036 | 45.08705 | 2.057338
2019-03-26 15:29 | 60 | 0.09399058 | 0.01495249 | 2.438157 | 21.06829 | 44.99562 | 1.980221
2019-03-26 15:29 | 61 | 0.1017286 | 0.01364954 | 2.196338 | 18.94528 | 44.90055 | 1.927277
2019-03-26 15:29 | 62 | 0.093774 | 0.01437693 | 2.317379 | 19.63808 | 44.79711 | 1.841541
2019-03-26 15:29 | 63 | 0.0544795 | 0.0240399 | 3.883347 | 32.54997 | 44.71967 | 1.773306
2019-03-26 15:29 | 64 | 0.07535425 | 0.01680433 | 2.716194 | 21.55632 | 44.67386 | 1.62436
2019-03-26 15:30 | 65 | 0.09759608 | 0.01252324 | 2.026617 | 15.38199 | 44.56835 | 1.501222
2019-03-26 15:30 | 66 | 0.07087508 | 0.01697533 | 2.697686 | 20.373 | 44.49076 | 1.443938
2019-03-26 15:30 | 67 | 0.04963608 | 0.02385823 | 3.71944 | 27.49881 | 44.42599 | 1.364933
2019-03-26 15:30 | 68 | 0.05198808 | 0.02231909 | 3.412185 | 25.69702 | 44.38553 | 1.335939
2019-03-26 15:30 | 69 | 0.05288717 | 0.0220404 | 3.238365 | 24.54128 | 44.32217 | 1.297919
2019-03-26 15:30 | 70 | 0.03328083 | 0.03441345 | 4.958236 | 39.20614 | 44.28398 | 1.304813
2019-03-26 15:30 | 71 | 0.0459165 | 0.02496583 | 3.453956 | 27.20421 | 44.24826 | 1.249122
2019-03-26 15:30 | 72 | 0.04913658 | 0.02291556 | 3.104077 | 24.62792 | 44.19363 | 1.210132
2019-03-26 15:30 | 73 | 0.0535005 | 0.0210482 | 2.745948 | 21.46406 | 44.15033 | 1.148338
2019-03-26 15:30 | 74 | 0.044584 | 0.02538126 | 3.186001 | 25.54262 | 44.09022 | 1.138792
2019-03-26 15:30 | 75 | 0.02593008 | 0.04280774 | 5.277208 | 42.83183 | 44.06301 | 1.110633
2019-03-26 15:30 | 76 | 0.04239783 | 0.02565742 | 3.123867 | 26.37073 | 44.03004 | 1.118062
2019-03-26 15:30 | 77 | 0.04965442 | 0.02143858 | 2.579732 | 22.02753 | 43.98001 | 1.093764
2019-03-26 15:30 | 78 | 0.03856642 | 0.02699768 | 3.225216 | 28.57847 | 43.93505 | 1.102169
2019-03-26 15:30 | 79 | 0.044148 | 0.02417735 | 2.748429 | 25.11466 | 43.89892 | 1.108762
2019-03-26 15:30 | 80 | 0.06144158 | 0.01767473 | 1.923389 | 18.10373 | 43.84406 | 1.112322
2019-03-26 15:30 | 81 | 0.05320842 | 0.02086507 | 2.176051 | 20.73758 | 43.7819 | 1.103414
2019-03-26 15:30 | 82 | 0.05257258 | 0.02112553 | 2.16663 | 21.61547 | 43.73622 | 1.136381
2019-03-26 15:30 | 83 | 0.06090817 | 0.01818153 | 1.834373 | 18.15931 | 43.67474 | 1.10605
2019-03-26 15:30 | 84 | 0.05533225 | 0.01959185 | 1.988981 | 19.87046 | 43.61762 | 1.099477
2019-03-26 15:30 | 85 | 0.050779 | 0.02090295 | 2.144173 | 21.66439 | 43.56395 | 1.100096
2019-03-26 15:30 | 86 | 0.05315733 | 0.02001131 | 2.034645 | 20.45389 | 43.51392 | 1.087274
2019-03-26 15:30 | 87 | 0.068358 | 0.01554747 | 1.56519 | 16.05228 | 43.45452 | 1.097302
2019-03-26 15:30 | 88 | 0.07322775 | 0.01482741 | 1.447525 | 15.26521 | 43.3801 | 1.117837
2019-03-26 15:30 | 89 | 0.056404 | 0.0192352 | 1.865242 | 19.75445 | 43.31365 | 1.11423
2019-03-26 15:30 | 90 | 0.04899625 | 0.02215001 | 2.137739 | 22.92959 | 43.26563 | 1.123464
2019-03-26 15:30 | 91 | 0.040625 | 0.02726382 | 2.564469 | 27.62432 | 43.21564 | 1.122238
2019-03-26 15:30 | 92 | 0.03097117 | 0.03575136 | 3.349058 | 35.86449 | 43.18404 | 1.110765
2019-03-26 15:30 | 93 | 0.04111533 | 0.0269836 | 2.520803 | 26.854 | 43.14839 | 1.104111
2019-03-26 15:30 | 94 | 0.06105858 | 0.0177742 | 1.688654 | 17.98076 | 43.09922 | 1.09788
2019-03-26 15:30 | 95 | 0.06691542 | 0.01660875 | 1.543597 | 16.34375 | 43.03051 | 1.093649
2019-03-26 15:30 | 96 | 0.03806408 | 0.02918271 | 2.697231 | 29.0421 | 42.97372 | 1.105461
2019-03-26 15:30 | 97 | 0.04097008 | 0.02765078 | 2.498445 | 26.78772 | 42.94732 | 1.097495
2019-03-26 15:30 | 98 | 0.0458925 | 0.02519692 | 2.22354 | 23.29426 | 42.89051 | 1.069032
2019-03-26 15:30 | 99 | 0.045313 | 0.02550067 | 2.244845 | 23.85353 | 42.85651 | 1.080875
2019-03-26 15:30 | 100 | 0.05536 | 0.02087892 | 1.830268 | 19.46806 | 42.79791 | 1.077752
2019-03-26 15:30 | 101 | 0.04425867 | 0.02612485 | 2.281278 | 24.17113 | 42.7503 | 1.069782
2019-03-26 15:30 | 102 | 0.054288 | 0.02127304 | 1.848431 | 19.2381 | 42.70518 | 1.044398
2019-03-26 15:30 | 103 | 0.04716217 | 0.02449455 | 2.121557 | 22.07931 | 42.64577 | 1.041308
2019-03-26 15:30 | 104 | 0.03044508 | 0.03801226 | 3.279489 | 34.08734 | 42.61307 | 1.037792
2019-03-26 15:30 | 105 | 0.03566708 | 0.03240268 | 2.783544 | 28.7349 | 42.57931 | 1.02489
2019-03-26 15:30 | 106 | 0.05126117 | 0.02254647 | 1.926428 | 20.30244 | 42.53891 | 1.040727
2019-03-26 15:30 | 107 | 0.0516505 | 0.02158978 | 1.909594 | 19.81783 | 42.48051 | 1.023601
2019-03-26 15:30 | 108 | 0.04423625 | 0.02524047 | 2.22359 | 23.23181 | 42.43774 | 1.027688
2019-03-26 15:30 | 109 | 0.04612083 | 0.02374923 | 2.12181 | 21.90782 | 42.38981 | 1.010407
2019-03-26 15:30 | 110 | 0.05113783 | 0.02139114 | 1.90483 | 19.62023 | 42.34415 | 1.003336
2019-03-26 15:30 | 111 | 0.06736008 | 0.01594504 | 1.442615 | 15.205 | 42.28521 | 1.02421
2019-03-26 15:30 | 112 | 0.06389892 | 0.01682295 | 1.515292 | 15.96002 | 42.21464 | 1.019828
2019-03-26 15:30 | 113 | 0.04418192 | 0.02429657 | 2.176278 | 22.59775 | 42.16202 | 0.998412
2019-03-26 15:30 | 114 | 0.02749333 | 0.03994462 | 3.483742 | 35.93653 | 42.12543 | 0.988015
2019-03-26 15:30 | 115 | 0.03005242 | 0.03575617 | 3.168062 | 33.12426 | 42.10176 | 0.995464
2019-03-26 15:30 | 116 | 0.04488517 | 0.02344172 | 2.110118 | 21.26273 | 42.06247 | 0.954381
2019-03-26 15:30 | 117 | 0.02788667 | 0.03767337 | 3.371884 | 34.89323 | 42.01894 | 0.973056
2019-03-26 15:30 | 118 | 0.03427533 | 0.0307577 | 2.736098 | 28.01612 | 42.00148 | 0.960262
2019-03-26 15:30 | 119 | 0.05046883 | 0.02086672 | 1.846964 | 18.22911 | 41.94848 | 0.920002
2019-03-26 15:30 | 120 | 0.02520192 | 0.04091508 | 3.67911 | 36.79351 | 41.91011 | 0.927267
2019-03-26 15:30 | 121 | 0.02146217 | 0.0470105 | 4.294745 | 43.00447 | 41.89361 | 0.922969
2019-03-26 15:30 | 122 | 0.02223875 | 0.04429105 | 4.114506 | 40.8456 | 41.8649 | 0.908355
2019-03-26 15:30 | 123 | 0.04093958 | 0.02298382 | 2.225186 | 22.20096 | 41.84431 | 0.908898
2019-03-26 15:30 | 124 | 0.06463492 | 0.01386291 | 1.402033 | 13.72093 | 41.78259 | 0.886851
2019-03-26 15:31 | 125 | 0.04133725 | 0.02109182 | 2.172695 | 21.26116 | 41.72645 | 0.878878
2019-03-26 15:31 | 126 | 0.03190383 | 0.02596086 | 2.8047 | 27.57606 | 41.69764 | 0.879782
2019-03-26 15:31 | 127 | 0.02845833 | 0.02895727 | 3.106931 | 30.21958 | 41.66076 | 0.859999
2019-03-26 15:31 | 128 | 0.02539958 | 0.03159117 | 3.453753 | 34.32048 | 41.63995 | 0.871726
2019-03-26 15:31 | 129 | 0.03675358 | 0.02181078 | 2.365891 | 23.16275 | 41.60641 | 0.851314
2019-03-26 15:31 | 130 | 0.04363708 | 0.01842375 | 1.978635 | 19.46145 | 41.56757 | 0.849241
2019-03-26 15:31 | 131 | 0.03449592 | 0.02330002 | 2.488728 | 24.61245 | 41.5228 | 0.849029
2019-03-26 15:31 | 132 | 0.04570933 | 0.01763142 | 1.873753 | 18.45704 | 41.49474 | 0.843659
2019-03-26 15:31 | 133 | 0.02939917 | 0.02739003 | 2.889928 | 28.14566 | 41.43768 | 0.827459
2019-03-26 15:31 | 134 | 0.01375867 | 0.05858778 | 6.147413 | 60.00204 | 41.43511 | 0.825548
2019-03-26 15:31 | 135 | 0.04997875 | 0.01564087 | 1.679291 | 16.50005 | 41.39856 | 0.824652
2019-03-26 15:31 | 136 | 0.03178083 | 0.02384942 | 2.621164 | 24.98534 | 41.34688 | 0.794055
2019-03-26 15:31 | 137 | 0.03102317 | 0.02446478 | 2.663166 | 25.44031 | 41.33161 | 0.789239
2019-03-26 15:31 | 138 | 0.0484115 | 0.01520952 | 1.696202 | 16.27458 | 41.28087 | 0.787877
2019-03-26 15:31 | 139 | 0.02862008 | 0.02655685 | 2.8517 | 27.41323 | 41.24275 | 0.784569
2019-03-26 15:31 | 140 | 0.03821308 | 0.02048158 | 2.117606 | 20.34544 | 41.21695 | 0.777462
2019-03-26 15:31 | 141 | 0.06117842 | 0.01276736 | 1.310586 | 12.84061 | 41.16366 | 0.785568
2019-03-26 15:31 | 142 | 0.02782542 | 0.02887229 | 2.860949 | 28.33011 | 41.10676 | 0.788297
2019-03-26 15:31 | 143 | 0.05258833 | 0.01485536 | 1.50707 | 14.71214 | 41.09535 | 0.773687
2019-03-26 15:31 | 144 | 0.06441958 | 0.01178372 | 1.224946 | 11.81028 | 41.00437 | 0.760813
2019-03-26 15:31 | 145 | 0.03590508 | 0.02054519 | 2.187329 | 20.99352 | 40.9756 | 0.753774
2019-03-26 15:31 | 146 | 0.05817067 | 0.01232926 | 1.343094 | 12.94109 | 40.92174 | 0.752792
2019-03-26 15:31 | 147 | 0.05368742 | 0.01337334 | 1.449374 | 13.84002 | 40.86517 | 0.743035
2019-03-26 15:31 | 148 | 0.0328975 | 0.02112955 | 2.349707 | 22.46 | 40.81904 | 0.738878
2019-03-26 15:31 | 149 | 0.015888 | 0.04235928 | 4.850033 | 45.41742 | 40.79826 | 0.721592
2019-03-26 15:31 | 150 | 0.02262017 | 0.02974992 | 3.377275 | 31.36829 | 40.7812 | 0.709556
2019-03-26 15:31 | 151 | 0.02581617 | 0.02604956 | 2.941675 | 27.13521 | 40.75314 | 0.700527
2019-03-26 15:31 | 152 | 0.03205708 | 0.02167354 | 2.34776 | 21.94376 | 40.72953 | 0.703453
2019-03-26 15:31 | 153 | 0.01327833 | 0.05412345 | 5.640811 | 52.93752 | 40.69466 | 0.702922
2019-03-26 15:31 | 154 | 0.01775408 | 0.04035084 | 4.172686 | 39.55918 | 40.69805 | 0.702337
2019-03-26 15:31 | 155 | 0.01268208 | 0.0566917 | 5.828011 | 55.11468 | 40.6607 | 0.698969
2019-03-26 15:31 | 156 | 0.01168867 | 0.06122026 | 6.262522 | 60.08906 | 40.67086 | 0.702361
2019-03-26 15:31 | 157 | 0.048014 | 0.01540888 | 1.520182 | 14.42296 | 40.62926 | 0.692504
2019-03-26 15:31 | 158 | 0.0302615 | 0.02519648 | 2.400865 | 22.03182 | 40.58685 | 0.666716
2019-03-26 15:31 | 159 | 0.03590017 | 0.02187345 | 2.017871 | 18.81635 | 40.56479 | 0.67551
2019-03-26 15:31 | 160 | 0.02752558 | 0.02768236 | 2.620597 | 24.55439 | 40.51817 | 0.675874
2019-03-26 15:31 | 161 | 0.01313117 | 0.05812984 | 5.497422 | 52.2754 | 40.51066 | 0.686437
2019-03-26 15:31 | 162 | 0.03082258 | 0.02475023 | 2.326522 | 21.55997 | 40.48413 | 0.664534
2019-03-26 15:31 | 163 | 0.04402042 | 0.01736388 | 1.62807 | 14.80188 | 40.45003 | 0.651585
2019-03-26 15:31 | 164 | 0.026698 | 0.0286647 | 2.679467 | 24.67522 | 40.40303 | 0.658779
2019-03-26 15:31 | 165 | 0.03896867 | 0.02025058 | 1.826976 | 16.72767 | 40.39013 | 0.651855
2019-03-26 15:31 | 166 | 0.05287275 | 0.01447178 | 1.335538 | 12.26725 | 40.32533 | 0.648603
2019-03-26 15:31 | 167 | 0.0165875 | 0.04610964 | 4.25087 | 38.87801 | 40.29602 | 0.644889
2019-03-26 15:31 | 168 | 0.01376067 | 0.05560505 | 5.094482 | 46.6872 | 40.28462 | 0.642447
2019-03-26 15:31 | 169 | 0.02619017 | 0.02830552 | 2.668806 | 24.16567 | 40.2635 | 0.632903
2019-03-26 15:31 | 170 | 0.04735875 | 0.01516615 | 1.470697 | 13.40037 | 40.23024 | 0.634625
2019-03-26 15:31 | 171 | 0.04259383 | 0.01629906 | 1.622145 | 14.30904 | 40.17529 | 0.609477
2019-03-26 15:31 | 172 | 0.03060508 | 0.02193042 | 2.249543 | 20.151 | 40.14727 | 0.616723
2019-03-26 15:31 | 173 | 0.03134492 | 0.02143962 | 2.188743 | 20.03875 | 40.11083 | 0.628113
2019-03-26 15:31 | 174 | 0.04328258 | 0.01550634 | 1.57714 | 14.47575 | 40.08183 | 0.626548
2019-03-26 15:31 | 175 | 0.042133 | 0.01595537 | 1.609841 | 14.9752 | 40.02793 | 0.63095
2019-03-26 15:31 | 176 | 0.01443958 | 0.04818936 | 4.6824 | 42.93517 | 40.00347 | 0.619966
2019-03-26 15:31 | 177 | 0.027118 | 0.02481038 | 2.483116 | 23.18973 | 39.98958 | 0.628859
2019-03-26 15:31 | 178 | 0.041283 | 0.01628795 | 1.630159 | 14.85413 | 39.94827 | 0.613223
2019-03-26 15:31 | 179 | 0.03498817 | 0.0185634 | 1.919039 | 17.17012 | 39.91174 | 0.600751
2019-03-26 15:31 | 180 | 0.039976 | 0.01627025 | 1.680153 | 14.94106 | 39.87617 | 0.597284
2019-03-26 15:31 | 181 | 0.04225433 | 0.01484322 | 1.58524 | 13.8657 | 39.83258 | 0.585886
2019-03-26 15:31 | 182 | 0.03172225 | 0.01978365 | 2.101358 | 18.56665 | 39.79471 | 0.588976
2019-03-26 15:31 | 183 | 0.03097733 | 0.02022148 | 2.132563 | 18.71497 | 39.7671 | 0.57974
2019-03-26 15:31 | 184 | 0.02720267 | 0.02314542 | 2.430147 | 21.38595 | 39.73303 | 0.581755
2019-03-26 15:32 | 185 | 0.03009267 | 0.02013267 | 2.186607 | 19.61089 | 39.71087 | 0.590144
2019-03-26 15:32 | 186 | 0.0397525 | 0.0158404 | 1.655783 | 14.74355 | 39.67125 | 0.586093
2019-03-26 15:32 | 187 | 0.03539825 | 0.01846991 | 1.851326 | 16.62896 | 39.63401 | 0.588636
2019-03-26 15:32 | 188 | 0.05754 | 0.01177228 | 1.135474 | 10.24984 | 39.59518 | 0.589776
2019-03-26 15:32 | 189 | 0.04692767 | 0.01443747 | 1.390193 | 12.4384 | 39.52706 | 0.583705
2019-03-26 15:32 | 190 | 0.01695208 | 0.04131053 | 3.836568 | 34.32522 | 39.50611 | 0.581884
2019-03-26 15:32 | 191 | 0.02241467 | 0.03131536 | 2.900101 | 25.75644 | 39.48458 | 0.577322
2019-03-26 15:32 | 192 | 0.03509808 | 0.02000717 | 1.852854 | 16.43044 | 39.4588 | 0.576677
2019-03-26 15:32 | 193 | 0.033263 | 0.02111269 | 1.951918 | 17.23528 | 39.41759 | 0.573297
2019-03-26 15:32 | 194 | 0.03765533 | 0.01862919 | 1.71841 | 15.22438 | 39.39137 | 0.573279
2019-03-26 15:32 | 195 | 0.03322633 | 0.02111591 | 1.941156 | 16.51696 | 39.3443 | 0.548798
2019-03-26 15:32 | 196 | 0.03206208 | 0.02115064 | 2.005664 | 16.74738 | 39.3243 | 0.536956
2019-03-26 15:32 | 197 | 0.03476758 | 0.01950476 | 1.845362 | 15.63192 | 39.27978 | 0.543484
2019-03-26 15:32 | 198 | 0.01194617 | 0.05679159 | 5.354636 | 43.69946 | 39.25998 | 0.522041
2019-03-26 15:32 | 199 | 0.02737692 | 0.02477436 | 2.321101 | 20.10066 | 39.24691 | 0.550294
2019-03-26 15:32 | 200 | 0.04210375 | 0.01611823 | 1.506618 | 13.21878 | 39.20468 | 0.55656
2019-03-26 15:32 | 201 | 0.04541475 | 0.01498138 | 1.390612 | 11.8552 | 39.16593 | 0.538401
2019-03-26 15:32 | 202 | 0.03725125 | 0.0181998 | 1.684423 | 14.17638 | 39.11738 | 0.528088
2019-03-26 15:32 | 203 | 0.02146267 | 0.03263684 | 2.9182 | 25.28456 | 39.09344 | 0.542674
2019-03-26 15:32 | 204 | 0.01563392 | 0.04483998 | 3.990545 | 33.6496 | 39.07178 | 0.526075
2019-03-26 15:32 | 205 | 0.02234592 | 0.03236759 | 2.784358 | 24.81809 | 39.05869 | 0.554583
2019-03-26 15:32 | 206 | 0.02703875 | 0.02767798 | 2.303821 | 19.91864 | 39.02698 | 0.538575
2019-03-26 15:32 | 207 | 0.03877808 | 0.01928703 | 1.598757 | 13.66336 | 39.00324 | 0.529839
2019-03-26 15:32 | 208 | 0.03872542 | 0.01872597 | 1.600423 | 13.7112 | 38.95263 | 0.530972
2019-03-26 15:32 | 209 | 0.02385508 | 0.03041032 | 2.595948 | 21.44235 | 38.92923 | 0.511509
2019-03-26 15:32 | 210 | 0.0341675 | 0.02124768 | 1.80194 | 15.17729 | 38.89966 | 0.51857
2019-03-26 15:32 | 211 | 0.02084283 | 0.03480959 | 2.955607 | 24.39021 | 38.86567 | 0.508361
2019-03-26 15:32 | 212 | 0.02376417 | 0.03053549 | 2.583415 | 21.50002 | 38.85417 | 0.51093
2019-03-26 15:32 | 213 | 0.03763333 | 0.01932272 | 1.631835 | 13.41943 | 38.81547 | 0.505018
2019-03-26 15:32 | 214 | 0.03227908 | 0.02255477 | 1.896784 | 16.7839 | 38.78323 | 0.541769
2019-03-26 15:32 | 215 | 0.03457575 | 0.02174746 | 1.761059 | 15.12161 | 38.74977 | 0.522841
2019-03-26 15:32 | 216 | 0.02899625 | 0.02588841 | 2.092569 | 17.75502 | 38.71588 | 0.514829
2019-03-26 15:32 | 217 | 0.02281417 | 0.03194097 | 2.658607 | 22.4578 | 38.69156 | 0.512356
2019-03-26 15:32 | 218 | 0.03592775 | 0.02030173 | 1.681582 | 14.12732 | 38.66551 | 0.507563
2019-03-26 15:32 | 219 | 0.0467135 | 0.01559564 | 1.287035 | 11.07894 | 38.62056 | 0.517536
2019-03-26 15:32 | 220 | 0.02907467 | 0.02582284 | 2.059372 | 17.11356 | 38.57905 | 0.497571
2019-03-26 15:32 | 221 | 0.020376 | 0.03689538 | 2.920664 | 24.76433 | 38.56042 | 0.504598
2019-03-26 15:32 | 222 | 0.030415 | 0.02473267 | 1.955427 | 16.2003 | 38.53324 | 0.492732
2019-03-26 15:32 | 223 | 0.04248933 | 0.01825681 | 1.393603 | 11.72756 | 38.4986 | 0.498296
2019-03-26 15:32 | 224 | 0.04960325 | 0.01611768 | 1.184446 | 9.786133 | 38.44951 | 0.485424
2019-03-26 15:32 | 225 | 0.05458008 | 0.0146757 | 1.077801 | 8.713856 | 38.4005 | 0.475603
2019-03-26 15:32 | 226 | 0.04796133 | 0.01715268 | 1.222181 | 9.88809 | 38.34369 | 0.474246
2019-03-26 15:32 | 227 | 0.03095308 | 0.02656143 | 1.88662 | 15.66603 | 38.30699 | 0.484912
2019-03-26 15:32 | 228 | 0.03449925 | 0.02385374 | 1.694297 | 14.52843 | 38.27691 | 0.50122
2019-03-26 15:32 | 229 | 0.03619875 | 0.02208429 | 1.615772 | 13.27927 | 38.23772 | 0.480693
2019-03-26 15:32 | 230 | 0.04169017 | 0.01975069 | 1.39843 | 11.73416 | 38.20352 | 0.489199
2019-03-26 15:32 | 231 | 0.04738933 | 0.01684916 | 1.225741 | 9.932024 | 38.15424 | 0.470672
2019-03-26 15:32 | 232 | 0.051159 | 0.01606403 | 1.130908 | 9.31838 | 38.10941 | 0.476719
2019-03-26 15:32 | 233 | 0.05220017 | 0.01572418 | 1.103453 | 9.094645 | 38.0535 | 0.474742
2019-03-26 15:32 | 234 | 0.02672975 | 0.03069489 | 2.145761 | 17.82246 | 38.01149 | 0.47639
2019-03-26 15:32 | 235 | 0.01187758 | 0.06909114 | 4.820588 | 40.35787 | 37.99725 | 0.479354
2019-03-26 15:32 | 236 | 0.02636975 | 0.03023743 | 2.163374 | 17.88671 | 37.98013 | 0.471668
2019-03-26 15:32 | 237 | 0.03550058 | 0.02314566 | 1.60971 | 13.73896 | 37.94517 | 0.487741
2019-03-26 15:32 | 238 | 0.03682283 | 0.02166895 | 1.542319 | 12.49964 | 37.9113 | 0.460272
2019-03-26 15:32 | 239 | 0.03762383 | 0.02121985 | 1.509373 | 12.2352 | 37.87262 | 0.460335
2019-03-26 15:32 | 240 | 0.01225592 | 0.06711843 | 4.622679 | 37.91352 | 37.84163 | 0.464665
2019-03-26 15:32 | 241 | 0.02531617 | 0.03245557 | 2.230956 | 18.72037 | 37.83927 | 0.473928
2019-03-26 15:32 | 242 | 0.03395167 | 0.02423647 | 1.660544 | 13.50929 | 37.79156 | 0.458663
2019-03-26 15:32 | 243 | 0.02019467 | 0.04079037 | 2.783735 | 23.14408 | 37.7759 | 0.467387
2019-03-26 15:32 | 244 | 0.04798483 | 0.01717389 | 1.173573 | 9.640046 | 37.74211 | 0.462576
2019-03-26 15:32 | 245 | 0.04959175 | 0.01660718 | 1.136337 | 9.272571 | 37.68599 | 0.459843
2019-03-26 15:33 | 246 | 0.03083708 | 0.02670084 | 1.818599 | 15.49492 | 37.64808 | 0.477818
2019-03-26 15:33 | 247 | 0.03729592 | 0.0221113 | 1.505013 | 12.76829 | 37.61873 | 0.476205
2019-03-26 15:33 | 248 | 0.03862333 | 0.02072943 | 1.455328 | 12.0725 | 37.57409 | 0.46628
2019-03-26 15:33 | 249 | 0.03761725 | 0.0219566 | 1.493497 | 12.82292 | 37.54166 | 0.482363
2019-03-26 15:33 | 250 | 0.05748225 | 0.0139479 | 0.9785802 | 7.938903 | 37.49499 | 0.456346
2019-03-26 15:33 | 251 | 0.0329135 | 0.02432257 | 1.705339 | 15.18994 | 37.43732 | 0.499954
2019-03-26 15:33 | 252 | 0.01034408 | 0.07730542 | 5.420149 | 46.75455 | 37.42911 | 0.483633
2019-03-26 15:33 | 253 | 0.01617667 | 0.04801216 | 3.470593 | 29.32866 | 37.4096 | 0.47444
2019-03-26 15:33 | 254 | 0.01391983 | 0.05735028 | 4.028978 | 33.07841 | 37.39739 | 0.460446
2019-03-26 15:33 | 255 | 0.02844125 | 0.0273339 | 1.969342 | 15.56444 | 37.37767 | 0.442672
2019-03-26 15:33 | 256 | 0.04199217 | 0.01907501 | 1.331243 | 10.60226 | 37.34069 | 0.445212
2019-03-26 15:33 | 257 | 0.04307992 | 0.01855371 | 1.292289 | 11.11156 | 37.29732 | 0.478685
2019-03-26 15:33 | 258 | 0.02958767 | 0.02697883 | 1.872875 | 16.0862 | 37.2585 | 0.475953
2019-03-26 15:33 | 259 | 0.02071483 | 0.03861247 | 2.676915 | 22.18232 | 37.23711 | 0.459503
2019-03-26 15:33 | 260 | 0.02128025 | 0.03744601 | 2.589124 | 21.73569 | 37.21411 | 0.462541
2019-03-26 15:33 | 261 | 0.03529608 | 0.02194859 | 1.56253 | 13.10556 | 37.19077 | 0.462575
2019-03-26 15:33 | 262 | 0.05202158 | 0.01492131 | 1.066518 | 8.922239 | 37.1431 | 0.464149
2019-03-26 15:33 | 263 | 0.0451995 | 0.01717766 | 1.226976 | 10.45085 | 37.09256 | 0.472373
2019-03-26 15:33 | 264 | 0.04326217 | 0.01739876 | 1.276479 | 10.44326 | 37.05267 | 0.451798
2019-03-26 15:33 | 265 | 0.02482175 | 0.03025725 | 2.224313 | 18.50317 | 37.00971 | 0.459281
2019-03-26 15:33 | 266 | 0.02036658 | 0.03682588 | 2.696345 | 22.71564 | 36.99952 | 0.46264
2019-03-26 15:33 | 267 | 0.03054433 | 0.02543203 | 1.804463 | 15.55726 | 36.96521 | 0.475186
2019-03-26 15:33 | 268 | 0.03038025 | 0.02556099 | 1.813613 | 15.09066 | 36.94102 | 0.458458
2019-03-26 15:33 | 269 | 0.01753442 | 0.04425985 | 3.140342 | 26.6562 | 36.90826 | 0.467401
2019-03-26 15:33 | 270 | -0.008476833 | -0.09157077 | -6.501525 | -54.79298 | 36.90851 | 0.464471
2019-03-26 15:33 | 271 | 0.0058715 | 0.1324909 | 9.375312 | 77.22848 | 36.91557 | 0.453447
2019-03-26 15:33 | 272 | 0.01266142 | 0.05952224 | 4.355221 | 34.75749 | 36.89772 | 0.440079
2019-03-26 15:33 | 273 | 0.01111083 | 0.06770366 | 4.950528 | 40.1347 | 36.89239 | 0.44593
2019-03-26 15:33 | 274 | 0.01083592 | 0.0693443 | 5.046655 | 40.5148 | 36.87507 | 0.439015
2019-03-26 15:33 | 275 | 0.02198325 | 0.03417676 | 2.487275 | 20.06268 | 36.86765 | 0.441043
2019-03-26 15:33 | 276 | 0.04036592 | 0.01863333 | 1.351499 | 11.14519 | 36.82979 | 0.449886
2019-03-26 15:33 | 277 | 0.02915292 | 0.02580445 | 1.870362 | 16.2191 | 36.79401 | 0.472834
2019-03-26 15:33 | 278 | 0.02301175 | 0.03266672 | 2.366149 | 20.6544 | 36.77034 | 0.475294
2019-03-26 15:33 | 279 | 0.03970208 | 0.0189667 | 1.369158 | 11.31855 | 36.74183 | 0.44937
2019-03-26 15:33 | 280 | 0.06696983 | 0.01085606 | 0.809502 | 6.815755 | 36.68855 | 0.45645
2019-03-26 15:33 | 281 | 0.06177417 | 0.01176574 | 0.8791232 | 7.475957 | 36.61614 | 0.461821
2019-03-26 15:33 | 282 | 0.0454235 | 0.01551351 | 1.19454 | 9.974176 | 36.56839 | 0.453062
2019-03-26 15:33 | 283 | 0.04224408 | 0.01720735 | 1.279608 | 10.83667 | 36.52185 | 0.457785
2019-03-26 15:33 | 284 | 0.059287 | 0.01230633 | 0.9145248 | 7.615059 | 36.47936 | 0.451474
2019-03-26 15:33 | 285 | 0.04534325 | 0.01607882 | 1.196502 | 10.03397 | 36.41082 | 0.454973
2019-03-26 15:33 | 286 | 0.01875225 | 0.03883891 | 2.896094 | 25.0194 | 36.39155 | 0.46917
2019-03-26 15:33 | 287 | 0.034116 | 0.02205413 | 1.594199 | 13.80358 | 36.36353 | 0.470923
2019-03-26 15:33 | 288 | 0.03404242 | 0.02276344 | 1.596693 | 13.83198 | 36.3261 | 0.470874
2019-03-26 15:33 | 289 | 0.03238617 | 0.02395515 | 1.680283 | 14.80012 | 36.29656 | 0.479319
2019-03-26 15:33 | 290 | 0.01980767 | 0.03911591 | 2.754878 | 23.36429 | 36.2643 | 0.462792
2019-03-26 15:33 | 291 | 0.00262425 | 0.2956575 | 20.83682 | 175.899 | 36.25781 | 0.461603
2019-03-26 15:33 | 292 | 0.005748417 | 0.1309203 | 9.534386 | 82.13392 | 36.25374 | 0.47214
2019-03-26 15:33 | 293 | 0.019779 | 0.03688182 | 2.763247 | 22.93311 | 36.24356 | 0.453594
2019-03-26 15:33 | 294 | 0.008907917 | 0.08202636 | 6.145551 | 51.88811 | 36.21936 | 0.462215
2019-03-26 15:33 | 295 | 0.02318308 | 0.0314986 | 2.350347 | 19.43245 | 36.22007 | 0.450504
2019-03-26 15:33 | 296 | 0.04024633 | 0.01813892 | 1.352561 | 11.32734 | 36.17265 | 0.455884
2019-03-26 15:33 | 297 | 0.02087908 | 0.03503186 | 2.615766 | 22.28786 | 36.14807 | 0.46535
2019-03-26 15:33 | 298 | 0.02404825 | 0.03044513 | 2.270197 | 19.30236 | 36.12638 | 0.464188
2019-03-26 15:33 | 299 | 0.02107942 | 0.03473588 | 2.584862 | 21.76308 | 36.10046 | 0.458753
2019-03-26 15:33 | 300 | 0.03399783 | 0.02151499 | 1.598851 | 13.83371 | 36.08034 | 0.470316
2019-03-26 15:33 | 301 | 0.0451525 | 0.01618192 | 1.202533 | 10.01136 | 36.03271 | 0.452038
2019-03-26 15:33 | 302 | 0.04917192 | 0.0148415 | 1.100665 | 9.303746 | 35.9923 | 0.457483
2019-03-26 15:33 | 303 | 0.04056133 | 0.01739173 | 1.332786 | 11.2824 | 35.93802 | 0.457629
2019-03-26 15:33 | 304 | 0.02644717 | 0.0266875 | 2.040958 | 16.88604 | 35.91291 | 0.446588
2019-03-26 15:34 | 305 | 0.01636092 | 0.04310626 | 3.294344 | 27.41093 | 35.88431 | 0.448468
2019-03-26 15:34 | 306 | 0.0033605 | 0.2093924 | 16.04644 | 133.0957 | 35.88002 | 0.447268
2019-03-26 15:34 | 307 | 0.01535458 | 0.04592009 | 3.499767 | 29.82986 | 35.87122 | 0.458025
2019-03-26 15:34 | 308 | 0.02857867 | 0.02458037 | 1.868225 | 15.94585 | 35.84851 | 0.455711
2019-03-26 15:34 | 309 | 0.03272108 | 0.02151729 | 1.634289 | 14.00204 | 35.81648 | 0.458162
2019-03-26 15:34 | 310 | 0.03074558 | 0.02211464 | 1.732785 | 14.9976 | 35.78503 | 0.46111
2019-03-26 15:34 | 311 | 0.02566675 | 0.02651571 | 2.076193 | 17.69492 | 35.75603 | 0.454171
2019-03-26 15:34 | 312 | 0.01870258 | 0.03635023 | 2.842302 | 25.17267 | 35.73383 | 0.470794
2019-03-26 15:34 | 313 | 0.02609142 | 0.02607339 | 2.030257 | 17.66152 | 35.71491 | 0.460814
2019-03-26 15:34 | 314 | 0.03533333 | 0.01927655 | 1.507274 | 13.10912 | 35.68055 | 0.463189
2019-03-26 15:34 | 315 | 0.05225625 | 0.01346618 | 1.012208 | 9.025868 | 35.64285 | 0.471658
2019-03-26 15:34 | 316 | 0.05129742 | 0.01372863 | 1.034092 | 9.134183 | 35.58128 | 0.46856
2019-03-26 15:34 | 317 | 0.01987775 | 0.03424352 | 2.670151 | 22.82859 | 35.54785 | 0.453781
2019-03-26 15:34 | 318 | 0.01308008 | 0.05212974 | 4.087434 | 34.51438 | 35.53618 | 0.451451
2019-03-26 15:34 | 319 | 0.007718167 | 0.08841036 | 6.936947 | 58.08426 | 35.52058 | 0.448304
2019-03-26 15:34 | 320 | 0.001529917 | 0.4463815 | 35.04864 | 293.5343 | 35.52004 | 0.449083
2019-03-26 15:34 | 321 | 0.02154842 | 0.031599 | 2.477642 | 20.54931 | 35.51136 | 0.442805
2019-03-26 15:34 | 322 | 0.02403617 | 0.02836464 | 2.214818 | 17.65323 | 35.48079 | 0.424316
2019-03-26 15:34 | 323 | 0.01987325 | 0.03428936 | 2.671867 | 21.93119 | 35.46513 | 0.435844
2019-03-26 15:34 | 324 | 0.02802075 | 0.02427714 | 1.885126 | 15.75001 | 35.43862 | 0.441327
2019-03-26 15:34 | 325 | 0.02112067 | 0.03220711 | 2.4974 | 21.03901 | 35.41249 | 0.444358
2019-03-26 15:34 | 326 | 0.01510208 | 0.04519655 | 3.497278 | 30.84164 | 35.39597 | 0.465773
2019-03-26 15:34 | 327 | 0.02948383 | 0.02313613 | 1.789004 | 15.06073 | 35.3774 | 0.444048
2019-03-26 15:34 | 328 | 0.0331685 | 0.02129785 | 1.591963 | 13.82321 | 35.33908 | 0.458495
2019-03-26 15:34 | 329 | 0.03807742 | 0.01858946 | 1.389518 | 11.61476 | 35.3112 | 0.44226
2019-03-26 15:34 | 330 | 0.04074658 | 0.01734682 | 1.296633 | 11.1122 | 35.26437 | 0.452784
2019-03-26 15:34 | 331 | 0.01483183 | 0.04768517 | 3.571847 | 30.87663 | 35.23662 | 0.457957
2019-03-26 15:34 | 332 | 0.003160667 | 0.2242458 | 16.80883 | 141.6306 | 35.2314 | 0.447647
2019-03-26 15:34 | 333 | 0.009179917 | 0.07729996 | 5.782037 | 48.37942 | 35.22544 | 0.444119
2019-03-26 15:34 | 334 | 0.01482625 | 0.04776376 | 3.565223 | 30.38806 | 35.21291 | 0.450541
2019-03-26 15:34 | 335 | 0.005714417 | 0.1236913 | 9.239151 | 76.96884 | 35.1988 | 0.439832
2019-03-26 15:34 | 336 | 0.02002108 | 0.03534886 | 2.636688 | 22.44099 | 35.19617 | 0.449293
2019-03-26 15:34 | 337 | 0.02768725 | 0.02638955 | 1.892873 | 16.0173 | 35.16016 | 0.443475
2019-03-26 15:34 | 338 | 0.021726 | 0.03250818 | 2.409475 | 20.41098 | 35.14404 | 0.443449
2019-03-26 15:34 | 339 | 0.02924458 | 0.02497401 | 1.785009 | 15.66711 | 35.11397 | 0.458178
2019-03-26 15:34 | 340 | 0.0258905 | 0.02727362 | 2.012923 | 17.39318 | 35.08734 | 0.450318
2019-03-26 15:34 | 341 | 0.04324883 | 0.01635324 | 1.204377 | 10.29891 | 35.05752 | 0.445416
2019-03-26 15:34 | 342 | 0.052577 | 0.01389513 | 0.9896277 | 7.982445 | 35.00314 | 0.419693
2019-03-26 15:34 | 343 | 0.03423433 | 0.02131647 | 1.512782 | 12.6046 | 34.95934 | 0.43151
2019-03-26 15:34 | 344 | 0.02448892 | 0.02889615 | 2.112997 | 17.70413 | 34.93287 | 0.433555
2019-03-26 15:34 | 345 | 0.0306575 | 0.02391098 | 1.690848 | 14.09029 | 34.90619 | 0.431973
2019-03-26 15:34 | 346 | 0.0346865 | 0.02109388 | 1.482015 | 12.30508 | 34.87181 | 0.42682
2019-03-26 15:34 | 347 | 0.03126642 | 0.0242214 | 1.645001 | 13.87377 | 34.83871 | 0.433783
2019-03-26 15:34 | 348 | 0.02894883 | 0.02616693 | 1.774561 | 15.17422 | 34.80921 | 0.439276
2019-03-26 15:34 | 349 | 0.02583633 | 0.02928094 | 1.979993 | 16.97629 | 34.78059 | 0.438605
2019-03-26 15:34 | 350 | 0.0391585 | 0.01933977 | 1.303967 | 10.93831 | 34.75427 | 0.428328
2019-03-26 15:34 | 351 | 0.02197933 | 0.03546438 | 2.313629 | 19.36123 | 34.70927 | 0.425547
2019-03-26 15:34 | 352 | 0.011999 | 0.06491718 | 4.228891 | 34.84032 | 34.70854 | 0.418049
2019-03-26 15:34 | 353 | 0.03123825 | 0.02496204 | 1.623721 | 13.99416 | 34.67849 | 0.437153
2019-03-26 15:34 | 354 | 0.02385483 | 0.03367044 | 2.121096 | 17.83454 | 34.652 | 0.42544
2019-03-26 15:34 | 355 | 0.01596608 | 0.05030887 | 3.164597 | 26.05417 | 34.63178 | 0.415983
2019-03-26 15:34 | 356 | 0.00029225 | 2.834847 | 173.2265 | 1428.903 | 34.62112 | 0.417597
2019-03-26 15:34 | 357 | 0.01882558 | 0.04394911 | 2.683586 | 22.00606 | 34.62306 | 0.414277
2019-03-26 15:34 | 358 | 0.02574667 | 0.03207319 | 1.955548 | 16.47903 | 34.58574 | 0.42428
2019-03-26 15:34 | 359 | 0.02039208 | 0.04156841 | 2.464083 | 20.43327 | 34.57462 | 0.416677
2019-03-26 15:34 | 360 | 0.02472842 | 0.03433814 | 2.03399 | 16.56159 | 34.54259 | 0.409542
2019-03-26 15:34 | 361 | 0.03966317 | 0.02206176 | 1.27149 | 10.28715 | 34.5226 | 0.408021
2019-03-26 15:34 | 362 | 0.04353375 | 0.02008464 | 1.159248 | 9.023734 | 34.46633 | 0.392837
2019-03-26 15:34 | 363 | 0.02817125 | 0.0318918 | 1.783063 | 14.51029 | 34.44045 | 0.408773
2019-03-26 15:34 | 364 | 0.02213458 | 0.03947451 | 2.258277 | 18.36963 | 34.40779 | 0.406604
2019-03-26 15:34 | 365 | 0.02792158 | 0.03216381 | 1.794281 | 14.80024 | 34.39236 | 0.413246
2019-03-26 15:35 | 366 | 0.0571745 | 0.01567146 | 0.870355 | 7.136748 | 34.34722 | 0.40804
2019-03-26 15:35 | 367 | 0.03193917 | 0.02801907 | 1.558429 | 12.77961 | 34.29097 | 0.40817
2019-03-26 15:35 | 368 | 0.01167425 | 0.07687347 | 4.272547 | 33.67197 | 34.28272 | 0.393095
2019-03-26 15:35 | 369 | 0.02336808 | 0.03845796 | 2.119959 | 16.08356 | 34.25965 | 0.375842
2019-03-26 15:35 | 370 | 0.02972983 | 0.03017787 | 1.668518 | 12.54292 | 34.23676 | 0.372899
2019-03-26 15:35 | 371 | 0.02355917 | 0.0382006 | 2.105772 | 16.52469 | 34.20368 | 0.389308
2019-03-26 15:35 | 372 | 0.007956333 | 0.1160104 | 6.198268 | 49.79191 | 34.19174 | 0.396161
2019-03-26 15:35 | 373 | 0.01513233 | 0.06090169 | 3.248982 | 26.05685 | 34.18217 | 0.394301
2019-03-26 15:35 | 374 | 0.02596517 | 0.03546553 | 1.890586 | 15.31556 | 34.16019 | 0.397671
2019-03-26 15:35 | 375 | 0.02722542 | 0.03387785 | 1.804585 | 14.50068 | 34.13287 | 0.394787
2019-03-26 15:35 | 376 | 0.01447392 | 0.06544896 | 3.38114 | 26.69727 | 34.10894 | 0.386414
2019-03-26 15:35 | 377 | 0.02350383 | 0.0392645 | 2.072533 | 16.17685 | 34.09885 | 0.380218
2019-03-26 15:35 | 378 | 0.03302683 | 0.02860673 | 1.465482 | 11.4978 | 34.06171 | 0.379736
2019-03-26 15:35 | 379 | 0.02724967 | 0.0346404 | 1.769135 | 14.19258 | 34.0371 | 0.386743
2019-03-26 15:35 | 380 | 0.005602917 | 0.1686798 | 8.6346 | 67.47968 | 34.0112 | 0.378083
2019-03-26 15:35 | 381 | -0.0007141667 | -1.322331 | -67.16968 | -528.7953 | 34.0218 | 0.377648
2019-03-26 15:35 | 382 | 0.0171645 | 0.05503649 | 2.797819 | 21.79085 | 34.00658 | 0.374029
2019-03-26 15:35 | 383 | 0.01399175 | 0.06749714 | 3.428614 | 26.6988 | 33.99157 | 0.373563
2019-03-26 15:35 | 384 | 0.02700525 | 0.03500689 | 1.769973 | 13.82642 | 33.97536 | 0.373386
2019-03-26 15:35 | 385 | 0.0312045 | 0.03031824 | 1.531721 | 12.1229 | 33.93992 | 0.378289
2019-03-26 15:35 | 386 | 0.01745275 | 0.05550113 | 2.72497 | 19.56225 | 33.9174 | 0.341415
2019-03-26 15:35 | 387 | 0.01563058 | 0.06192058 | 3.021163 | 24.41464 | 33.90233 | 0.381615
2019-03-26 15:35 | 388 | 0.0216115 | 0.04593853 | 2.191455 | 17.28256 | 33.8841 | 0.373502
2019-03-26 15:35 | 389 | 0.01649667 | 0.0602188 | 2.86367 | 21.46949 | 33.86114 | 0.354175
2019-03-26 15:35 | 390 | 0.02794692 | 0.03546205 | 1.678417 | 13.87062 | 33.84721 | 0.387641
2019-03-26 15:35 | 391 | 0.03904333 | 0.02596548 | 1.205109 | 9.940724 | 33.80512 | 0.388119
2019-03-26 15:35 | 392 | 0.04305283 | 0.02410777 | 1.090016 | 8.817631 | 33.77127 | 0.379624
2019-03-26 15:35 | 393 | 0.03743558 | 0.0277388 | 1.253199 | 10.04301 | 33.72214 | 0.375966
2019-03-26 15:35 | 394 | 0.01810017 | 0.05735655 | 2.591287 | 20.09584 | 33.70004 | 0.363738
2019-03-26 15:35 | 395 | 0.002833333 | 0.3673111 | 16.55523 | 128.7074 | 33.68454 | 0.364671
2019-03-26 15:35 | 396 | 0.01200342 | 0.08837128 | 3.88525 | 30.92295 | 33.68762 | 0.371181
2019-03-26 15:35 | 397 | 0.03443867 | 0.03087081 | 1.357238 | 10.55119 | 33.65678 | 0.363369
2019-03-26 15:35 | 398 | 0.04392975 | 0.02478245 | 1.063336 | 8.481268 | 33.62205 | 0.37258
2019-03-26 15:35 | 399 | 0.04083083 | 0.0272085 | 1.140772 | 9.030039 | 33.57323 | 0.368704
2019-03-26 15:35 | 400 | 0.01350175 | 0.08058691 | 3.463235 | 26.67602 | 33.54638 | 0.360173
2019-03-26 15:35 | 401 | 0.004923 | 0.2210436 | 9.484281 | 77.86715 | 33.54138 | 0.38334
2019-03-26 15:35 | 402 | 0.02457558 | 0.04422355 | 1.899003 | 14.8064 | 33.52922 | 0.363876
2019-03-26 15:35 | 403 | 0.03108092 | 0.03579043 | 1.496997 | 11.29613 | 33.49507 | 0.351094
2019-03-26 15:35 | 404 | 0.02201183 | 0.05048277 | 2.116594 | 16.68798 | 33.47082 | 0.367333
2019-03-26 15:35 | 405 | 0.03268033 | 0.03472896 | 1.425748 | 10.60008 | 33.44713 | 0.346414
2019-03-26 15:35 | 406 | 0.02693917 | 0.04118172 | 1.71699 | 13.64088 | 33.40987 | 0.367474
2019-03-26 15:35 | 407 | -0.0051385 | -0.2205205 | -9.067593 | -72.89481 | 33.39962 | 0.37457
2019-03-26 15:35 | 408 | -0.01186617 | -0.09552502 | -3.915389 | -30.77 | 33.41397 | 0.365122
2019-03-26 15:35 | 409 | -0.003125917 | -0.3627226 | -14.79606 | -115.9625 | 33.41828 | 0.362489
2019-03-26 15:35 | 410 | 0.01902042 | 0.05960688 | 2.431464 | 19.09864 | 33.41683 | 0.363264
2019-03-26 15:35 | 411 | 0.02402292 | 0.04728519 | 1.933486 | 15.03956 | 33.38495 | 0.361294
2019-03-26 15:35 | 412 | -0.0004443333 | -2.555956 | -104.2617 | -810.3983 | 33.37556 | 0.360087
2019-03-26 15:35 | 413 | 0.01480842 | 0.07667382 | 3.127653 | 24.85836 | 33.37642 | 0.368113
2019-03-26 15:35 | 414 | 0.03985867 | 0.02854197 | 1.165209 | 9.238392 | 33.34326 | 0.36823
2019-03-26 15:35 | 415 | 0.03336483 | 0.03476064 | 1.377859 | 11.12165 | 33.30428 | 0.371072
2019-03-26 15:35 | 416 | 0.027773 | 0.04176618 | 1.659567 | 13.50888 | 33.2767 | 0.375182
2019-03-26 15:35 | 417 | 0.042647 | 0.02729156 | 1.090548 | 8.759467 | 33.24427 | 0.373565
2019-03-26 15:35 | 418 | 0.03626125 | 0.03277675 | 1.280447 | 9.859037 | 33.19644 | 0.357501
2019-03-26 15:35 | 419 | 0.02155867 | 0.05511864 | 2.165375 | 17.09943 | 33.17402 | 0.368641
2019-03-26 15:35 | 420 | 0.02172425 | 0.0546785 | 2.149803 | 16.93872 | 33.14985 | 0.367981
2019-03-26 15:35 | 421 | 0.0220965 | 0.05479681 | 2.107145 | 16.45537 | 33.1302 | 0.363606
2019-03-26 15:35 | 422 | 0.02012692 | 0.0601126 | 2.32267 | 17.248 | 33.10661 | 0.347149
2019-03-26 15:35 | 423 | 0.00480475 | 0.2514709 | 9.685502 | 71.94027 | 33.09325 | 0.345655
2019-03-26 15:35 | 424 | -0.007801083 | -0.1578941 | -5.959634 | -45.87491 | 33.09574 | 0.357874
2019-03-26 15:36 | 425 | 0.009912083 | 0.1242721 | 4.698099 | 36.16606 | 33.10091 | 0.358481
2019-03-26 15:36 | 426 | 0.03530967 | 0.03487695 | 1.310089 | 9.977438 | 33.07433 | 0.3523
2019-03-26 15:36 | 427 | 0.01402408 | 0.08762999 | 3.302254 | 26.09725 | 33.04092 | 0.36599
2019-03-26 15:36 | 428 | 0.02344783 | 0.05356772 | 1.975797 | 15.22222 | 33.0395 | 0.356928
2019-03-26 15:36 | 429 | 0.04865425 | 0.0258463 | 0.9517849 | 7.37284 | 32.99059 | 0.35872
2019-03-26 15:36 | 430 | 0.025452 | 0.04939995 | 1.820608 | 13.88622 | 32.95304 | 0.353432
2019-03-26 15:36 | 431 | 0.03325958 | 0.03779115 | 1.38829 | 10.71571 | 32.93307 | 0.3564
2019-03-26 15:36 | 432 | 0.0476655 | 0.02689008 | 0.9640593 | 7.34418 | 32.88477 | 0.350064
2019-03-26 15:36 | 433 | 0.03640233 | 0.03525453 | 1.26394 | 9.763797 | 32.84352 | 0.355425
2019-03-26 15:36 | 434 | 0.04523117 | 0.02834769 | 1.016317 | 7.878705 | 32.80863 | 0.356363
2019-03-26 15:36 | 435 | 0.020927 | 0.06017461 | 2.187372 | 16.69948 | 32.76083 | 0.34947
2019-03-26 15:36 | 436 | -0.0022995 | -0.5474291 | -19.81811 | -151.9717 | 32.76604 | 0.349459
2019-03-26 15:36 | 437 | 0.02263975 | 0.05665791 | 2.009857 | 15.68979 | 32.75393 | 0.355213
2019-03-26 15:36 | 438 | 0.02265708 | 0.05664451 | 1.992898 | 15.14873 | 32.72583 | 0.343226
2019-03-26 15:36 | 439 | 0.01463092 | 0.08907023 | 3.07674 | 24.50414 | 32.7108 | 0.358518
2019-03-26 15:36 | 440 | 0.02297833 | 0.05678048 | 1.956493 | 14.45488 | 32.69292 | 0.332149
2019-03-26 15:36 | 441 | 0.02394317 | 0.05441692 | 1.878161 | 14.0217 | 32.66622 | 0.335724
2019-03-26 15:36 | 442 | 0.02691842 | 0.0484497 | 1.668054 | 12.63544 | 32.64491 | 0.340126
2019-03-26 15:36 | 443 | 0.02459158 | 0.05297992 | 1.82705 | 14.38842 | 32.61401 | 0.353834
2019-03-26 15:36 | 444 | 0.009781667 | 0.1333191 | 4.597604 | 36.10489 | 32.59825 | 0.353166
2019-03-26 15:36 | 445 | 0.02181833 | 0.05960194 | 2.053712 | 17.15635 | 32.5881 | 0.374323
2019-03-26 15:36 | 446 | 0.03040225 | 0.04365638 | 1.477412 | 11.15457 | 32.55498 | 0.339124
2019-03-26 15:36 | 447 | 0.03165117 | 0.04199018 | 1.416312 | 11.18569 | 32.5296 | 0.35404
2019-03-26 15:36 | 448 | 0.01985617 | 0.06823395 | 2.266769 | 17.94364 | 32.4951 | 0.356292
2019-03-26 15:36 | 449 | 0.01197833 | 0.1109761 | 3.743179 | 30.48354 | 32.48889 | 0.365142
2019-03-26 15:36 | 450 | 0.01934917 | 0.07004464 | 2.319197 | 21.07776 | 32.46755 | 0.407837
2019-03-26 15:36 | 451 | 0.01399967 | 0.09514621 | 3.209243 | 23.36063 | 32.45299 | 0.327041
2019-03-26 15:36 | 452 | 0.005068083 | 0.2627281 | 8.82485 | 69.39211 | 32.44009 | 0.351685
2019-03-26 15:36 | 453 | 0.01937183 | 0.07010772 | 2.307756 | 17.7342 | 32.43715 | 0.343544
2019-03-26 15:36 | 454 | 0.03118025 | 0.04289516 | 1.429985 | 11.1721 | 32.40171 | 0.348349
2019-03-26 15:36 | 455 | 0.02929542 | 0.04557184 | 1.520495 | 11.55867 | 32.37846 | 0.338616
2019-03-26 15:36 | 456 | 0.02126758 | 0.06264906 | 2.083241 | 16.2861 | 32.34473 | 0.346366
2019-03-26 15:36 | 457 | 0.02695517 | 0.04936374 | 1.640085 | 12.63999 | 32.33283 | 0.340713
2019-03-26 15:36 | 458 | 0.0292955 | 0.04537403 | 1.503709 | 11.88189 | 32.29183 | 0.348086
2019-03-26 15:36 | 459 | 0.01120333 | 0.1206095 | 3.923588 | 30.40042 | 32.27872 | 0.340586
2019-03-26 15:36 | 460 | 0.018943 | 0.07130511 | 2.311787 | 17.73494 | 32.2634 | 0.335953
2019-03-26 15:36 | 461 | 0.03034783 | 0.04441216 | 1.449684 | 11.55779 | 32.23987 | 0.350754
2019-03-26 15:36 | 462 | 0.01922358 | 0.07148249 | 2.279517 | 18.22413 | 32.20834 | 0.350333
2019-03-26 15:36 | 463 | 0.004508083 | 0.3049558 | 9.74131 | 77.70087 | 32.20236 | 0.350282
2019-03-26 15:36 | 464 | 0.01156708 | 0.1187595 | 3.796794 | 30.30686 | 32.194 | 0.350562
2019-03-26 15:36 | 465 | 0.0153955 | 0.09070658 | 2.85561 | 22.50222 | 32.17926 | 0.346433
2019-03-26 15:36 | 466 | 0.02456608 | 0.05691057 | 1.794681 | 14.18908 | 32.16237 | 0.34857
2019-03-26 15:36 | 467 | 0.01611483 | 0.08644531 | 2.719155 | 21.19736 | 32.1341 | 0.341592
2019-03-26 15:36 | 468 | 0.02094017 | 0.06550487 | 2.111967 | 16.37427 | 32.12753 | 0.34288
2019-03-26 15:36 | 469 | 0.01933675 | 0.07225989 | 2.276799 | 17.32902 | 32.09387 | 0.335087
2019-03-26 15:36 | 470 | 0.003737417 | 0.3675086 | 11.78924 | 90.3469 | 32.0918 | 0.337664
2019-03-26 15:36 | 471 | 0.01274633 | 0.10746 | 3.450101 | 25.71547 | 32.08032 | 0.327778
2019-03-26 15:36 | 472 | 0.02914075 | 0.04695938 | 1.501312 | 10.96063 | 32.06397 | 0.319401
2019-03-26 15:36 | 473 | 0.03900483 | 0.0351555 | 1.127747 | 8.200086 | 32.02418 | 0.319843
2019-03-26 15:36 | 474 | 0.02405933 | 0.05793386 | 1.808434 | 13.3608 | 31.99236 | 0.321452
2019-03-26 15:36 | 475 | 0.01343942 | 0.1037687 | 3.253012 | 22.82882 | 31.97551 | 0.306806
2019-03-26 15:36 | 476 | 0.008949833 | 0.1560334 | 4.89144 | 37.25723 | 31.96336 | 0.333446
2019-03-26 15:36 | 477 | 0.02026142 | 0.06897907 | 2.149541 | 17.36636 | 31.95345 | 0.351867
2019-03-26 15:36 | 478 | 0.02804167 | 0.04993618 | 1.564103 | 12.8665 | 31.92326 | 0.360798
2019-03-26 15:36 | 479 | 0.03359225 | 0.04171898 | 1.310057 | 10.22638 | 31.89787 | 0.343527
2019-03-26 15:36 | 480 | 0.04649267 | 0.03018115 | 0.9525697 | 7.408609 | 31.85518 | 0.344446
2019-03-26 15:36 | 481 | 0.03150908 | 0.04461832 | 1.404667 | 10.74331 | 31.8119 | 0.338512
2019-03-26 15:36 | 482 | 0.01261375 | 0.1116598 | 3.524177 | 26.49767 | 31.79346 | 0.334235
2019-03-26 15:36 | 483 | 0.00918275 | 0.1555626 | 4.811701 | 36.44584 | 31.78223 | 0.334673
2019-03-26 15:36 | 484 | 0.02771117 | 0.05158284 | 1.595506 | 12.90841 | 31.76918 | 0.357707
2019-03-26 15:36 | 485 | 0.04166483 | 0.03434101 | 1.060401 | 8.953378 | 31.72782 | 0.373041
2019-03-26 15:37 | 486 | 0.04019158 | 0.0362034 | 1.102381 | 6.817447 | 31.69067 | 0.274004
2019-03-26 15:37 | 487 | 0.01396133 | 0.1040822 | 3.155861 | 26.1354 | 31.65414 | 0.364885
2019-03-26 15:37 | 488 | -0.01146183 | -0.1267282 | -3.855563 | -24.50943 | 31.66205 | 0.280923
2019-03-26 15:37 | 489 | 0.008599833 | 0.1689441 | 5.135583 | 39.96031 | 31.66642 | 0.343652
2019-03-26 15:37 | 490 | -0.003846417 | -0.3761623 | -11.43463 | -91.73993 | 31.65142 | 0.35287
2019-03-26 15:37 | 491 | -0.01060783 | -0.136297 | -4.139662 | -33.25872 | 31.67223 | 0.352803
2019-03-26 15:37 | 492 | 0.02606467 | 0.05545224 | 1.691358 | 13.36614 | 31.66236 | 0.348384
2019-03-26 15:37 | 493 | 0.03536075 | 0.04093761 | 1.24759 | 9.751207 | 31.62669 | 0.34481
2019-03-26 15:37 | 494 | 0.01156092 | 0.1249587 | 3.792071 | 29.7325 | 31.59986 | 0.343735
2019-03-26 15:37 | 495 | 0.02010742 | 0.07064509 | 2.192521 | 17.78717 | 31.59652 | 0.357654
2019-03-26 15:37 | 496 | 0.0263035 | 0.05393991 | 1.667 | 13.13179 | 31.55974 | 0.345412
2019-03-26 15:37 | 497 | 0.01892292 | 0.07625288 | 2.310087 | 18.70726 | 31.54705 | 0.353996
2019-03-26 15:37 | 498 | 0.02212042 | 0.06528918 | 1.974577 | 16.20327 | 31.51974 | 0.358423
2019-03-26 15:37 | 499 | 0.01714175 | 0.08434814 | 2.566198 | 20.24478 | 31.50358 | 0.347031
2019-03-26 15:37 | 500 | 0.04718817 | 0.03015306 | 0.9287144 | 7.426269 | 31.47742 | 0.350432
2019-03-26 15:37 | 501 | 0.05833392 | 0.02482559 | 0.7565701 | 5.912461 | 31.41418 | 0.344897
2019-03-26 15:37 | 502 | 0.02946142 | 0.0490849 | 1.494618 | 11.99589 | 31.37083 | 0.353416
2019-03-26 15:37 | 503 | 0.02191908 | 0.06715767 | 2.00854 | 17.03201 | 31.35087 | 0.373326
2019-03-26 15:37 | 504 | 0.02431225 | 0.06056675 | 1.820631 | 14.82853 | 31.32448 | 0.360515
2019-03-26 15:37 | 505 | 0.005546167 | 0.270036 | 7.981676 | 65.93545 | 31.30644 | 0.365689
2019-03-26 15:37 | 506 | 0.011492 | 0.1321918 | 3.86248 | 30.57022 | 31.30713 | 0.351313
2019-03-26 15:37 | 507 | 0.0343555 | 0.04346377 | 1.294452 | 10.60741 | 31.27865 | 0.364423
2019-03-26 15:37 | 508 | 0.05106633 | 0.02974732 | 0.8735619 | 6.963022 | 31.24005 | 0.355576
2019-03-26 15:37 | 509 | 0.048263 | 0.03139571 | 0.9211979 | 7.40644 | 31.18203 | 0.357457
2019-03-26 15:37 | 510 | 0.03365875 | 0.04496659 | 1.326013 | 10.76677 | 31.14695 | 0.362396
2019-03-26 15:37 | 511 | 0.02864025 | 0.05277245 | 1.55879 | 12.31871 | 31.11305 | 0.352811
2019-03-26 15:37 | 512 | 0.0089355 | 0.1664022 | 4.997349 | 39.49471 | 31.0921 | 0.352905
2019-03-26 15:37 | 513 | 0.02321825 | 0.06407105 | 1.916175 | 15.53145 | 31.08687 | 0.360613
2019-03-26 15:37 | 514 | 0.04074967 | 0.03719349 | 1.094967 | 9.113473 | 31.04472 | 0.371371
2019-03-26 15:37 | 515 | 0.02609075 | 0.05807382 | 1.703974 | 14.23612 | 31.01261 | 0.371431
2019-03-26 15:37 | 516 | 0.03927008 | 0.03914669 | 1.130952 | 9.598961 | 30.98706 | 0.376952
2019-03-26 15:37 | 517 | 0.03280808 | 0.04706206 | 1.361904 | 11.31779 | 30.93872 | 0.371315
2019-03-26 15:37 | 518 | 0.01289308 | 0.1214345 | 3.463774 | 29.16851 | 30.92485 | 0.376072
2019-03-26 15:37 | 519 | 0.012387 | 0.1266224 | 3.620798 | 29.79979 | 30.90857 | 0.36913
2019-03-26 15:37 | 520 | 0.0056465 | 0.277258 | 7.908454 | 66.66856 | 30.90058 | 0.376444
2019-03-26 15:37 | 521 | 0.01392475 | 0.1144341 | 3.220748 | 26.99704 | 30.89324 | 0.375927
2019-03-26 15:37 | 522 | 0.03538558 | 0.04426928 | 1.26589 | 10.67618 | 30.86993 | 0.377783
2019-03-26 15:37 | 523 | 0.02349433 | 0.06674871 | 1.905517 | 15.46079 | 30.83049 | 0.363241
2019-03-26 15:37 | 524 | 0.01167783 | 0.1321585 | 3.850024 | 32.03976 | 30.82318 | 0.374155
2019-03-26 15:37 | 525 | 0.027564 | 0.05587892 | 1.625155 | 13.47863 | 30.80118 | 0.371525
2019-03-26 15:37 | 526 | 0.008285083 | 0.1860804 | 5.425368 | 42.80391 | 30.77561 | 0.354634
2019-03-26 15:37 | 527 | 0.007055167 | 0.2178427 | 6.330366 | 52.24086 | 30.78067 | 0.368568
2019-03-26 15:37 | 528 | 0.01494542 | 0.1009387 | 2.988957 | 24.32806 | 30.75853 | 0.363593
2019-03-26 15:37 | 529 | 0.02994683 | 0.05119564 | 1.496376 | 12.20707 | 30.74922 | 0.365563
2019-03-26 15:37 | 530 | 0.027802 | 0.05523561 | 1.609116 | 13.06575 | 30.70333 | 0.363254
2019-03-26 15:37 | 531 | 0.004951667 | 0.3095083 | 8.979142 | 73.38075 | 30.69842 | 0.363357
2019-03-26 15:37 | 532 | 0.01656517 | 0.09226805 | 2.670095 | 21.67277 | 30.68581 | 0.359013
2019-03-26 15:37 | 533 | 0.01001458 | 0.1551792 | 4.426302 | 35.06926 | 30.66848 | 0.351204
2019-03-26 15:37 | 534 | 0.01655225 | 0.09528692 | 2.686319 | 22.63982 | 30.6626 | 0.37474
2019-03-26 15:37 | 535 | 0.03370275 | 0.04685731 | 1.323195 | 10.74084 | 30.63291 | 0.361996
2019-03-26 15:37 | 536 | 0.03196767 | 0.05004741 | 1.393652 | 11.2829 | 30.59985 | 0.360688
2019-03-26 15:37 | 537 | 0.02113617 | 0.07577259 | 2.10651 | 18.05001 | 30.57089 | 0.381508
2019-03-26 15:37 | 538 | 0.04380342 | 0.03657554 | 1.020196 | 8.318666 | 30.55001 | 0.364386
2019-03-26 15:37 | 539 | 0.04523133 | 0.03544413 | 0.9853616 | 8.031136 | 30.48787 | 0.363259
2019-03-26 15:37 | 540 | 0.03980217 | 0.04025737 | 1.121033 | 9.810295 | 30.46138 | 0.390471
2019-03-26 15:37 | 541 | 0.05260467 | 0.0304786 | 0.8515439 | 6.91068 | 30.40463 | 0.363534
2019-03-26 15:37 | 542 | 0.03901792 | 0.04126698 | 1.151054 | 9.321256 | 30.36169 | 0.363696
2019-03-26 15:37 | 543 | 0.05014925 | 0.0311069 | 0.8946936 | 7.310797 | 30.32162 | 0.366631
2019-03-26 15:37 | 544 | 0.04514533 | 0.03455197 | 0.9962483 | 8.344384 | 30.26549 | 0.37671
2019-03-26 15:38 | 545 | 0.01631308 | 0.09719997 | 2.763049 | 22.17435 | 30.23682 | 0.361732
2019-03-26 15:38 | 546 | 0.01877292 | 0.08605701 | 2.406342 | 20.31283 | 30.22507 | 0.381331
2019-03-26 15:38 | 547 | 0.04257617 | 0.03788761 | 1.056794 | 8.50915 | 30.19398 | 0.362287
2019-03-26 15:38 | 548 | 0.03106692 | 0.05275383 | 1.447727 | 11.97425 | 30.14806 | 0.372003
2019-03-26 15:38 | 549 | 0.022934 | 0.07138011 | 1.963766 | 15.74976 | 30.13163 | 0.361205
2019-03-26 15:38 | 550 | 0.02951567 | 0.05620048 | 1.521542 | 12.94187 | 30.09907 | 0.381988
2019-03-26 15:38 | 551 | 0.0142775 | 0.1161777 | 3.145333 | 26.56249 | 30.07725 | 0.379246
2019-03-26 15:38 | 552 | 0.01356575 | 0.1239339 | 3.313549 | 27.17314 | 30.06723 | 0.368624
2019-03-26 15:38 | 553 | 0.01799983 | 0.09352981 | 2.500652 | 20.66308 | 30.04827 | 0.371932
2019-03-26 15:38 | 554 | 0.02449842 | 0.06965338 | 1.839457 | 15.57452 | 30.03001 | 0.381551
2019-03-26 15:38 | 555 | 0.04939083 | 0.03445588 | 0.906176 | 7.404512 | 29.99547 | 0.365715
2019-03-26 15:38 | 556 | 0.04318358 | 0.03937154 | 1.04233 | 9.082942 | 29.93877 | 0.392234
2019-03-26 15:38 | 557 | 0.03226308 | 0.05339506 | 1.394227 | 11.55559 | 29.91107 | 0.372819
2019-03-26 15:38 | 558 | 0.02700033 | 0.06390443 | 1.671395 | 14.27453 | 29.87307 | 0.385417
2019-03-26 15:38 | 559 | 0.0195855 | 0.09052631 | 2.312128 | 19.22366 | 29.85698 | 0.376505
2019-03-26 15:38 | 560 | 0.027804 | 0.06373142 | 1.627761 | 14.31596 | 29.83005 | 0.398041
2019-03-26 15:38 | 561 | 0.03171492 | 0.05667294 | 1.429607 | 11.86404 | 29.80201 | 0.376267
2019-03-26 15:38 | 562 | 0.03573067 | 0.05029528 | 1.273926 | 10.7715 | 29.76694 | 0.384873
2019-03-26 15:38 | 563 | 0.03066167 | 0.05943713 | 1.487141 | 12.98455 | 29.73263 | 0.398128
2019-03-26 15:38 | 564 | 0.03468283 | 0.0531327 | 1.315569 | 11.3444 | 29.70374 | 0.393456
2019-03-26 15:38 | 565 | 0.03490192 | 0.05279269 | 1.314596 | 11.62644 | 29.66439 | 0.405785
2019-03-26 15:38 | 566 | 0.02282633 | 0.08190984 | 2.015456 | 17.52279 | 29.63725 | 0.399981
2019-03-26 15:38 | 567 | 0.006233583 | 0.3032034 | 7.391124 | 62.77192 | 29.61952 | 0.391294
2019-03-26 15:38 | 568 | 0.0129125 | 0.1465229 | 3.589025 | 30.27803 | 29.6187 | 0.390965
2019-03-26 15:38 | 569 | 0.03040242 | 0.06307339 | 1.530781 | 12.90828 | 29.59077 | 0.392443
2019-03-26 15:38 | 570 | 0.02731325 | 0.07075465 | 1.693551 | 13.87173 | 29.56219 | 0.378882
2019-03-26 15:38 | 571 | 0.04104842 | 0.04822186 | 1.126735 | 10.20232 | 29.53231 | 0.418789
2019-03-26 15:38 | 572 | 0.06044033 | 0.03347355 | 0.7688351 | 6.318562 | 29.47878 | 0.381896
2019-03-26 15:38 | 573 | 0.06223225 | 0.03326165 | 0.7454173 | 7.210699 | 29.41602 | 0.448738
2019-03-26 15:38 | 574 | 0.05484383 | 0.03848933 | 0.8454212 | 7.714778 | 29.35718 | 0.423108
2019-03-26 15:38 | 575 | 0.04404667 | 0.04954619 | 1.055691 | 10.57603 | 29.30633 | 0.465839
2019-03-26 15:38 | 576 | 0.07094067 | 0.03131709 | 0.6630747 | 10.64528 | 29.25935 | 0.755183
2019-03-26 15:38 | 577 | 0.1080898 | 0.02093708 | 0.4477266 | 7.9241 | 29.16194 | 0.856514
2019-03-26 15:38 | 578 | 0.1060109 | 0.02192765 | 0.4737939 | 8.946748 | 29.05338 | 0.948453
2019-03-26 15:38 | 579 | 0.08104542 | 0.02947277 | 0.658743 | 12.33253 | 28.95565 | 0.999495
2019-03-26 15:38 | 580 | 0.09906883 | 0.02475622 | 0.5754654 | 11.37105 | 28.88111 | 1.126517
2019-03-26 15:38 | 581 | 0.1230406 | 0.02025906 | 0.4981691 | 10.24739 | 28.75629 | 1.260845
2019-03-26 15:38 | 582 | 0.09583567 | 0.02678697 | 0.684776 | 14.41691 | 28.64734 | 1.381654
2019-03-26 15:38 | 583 | 0.08149233 | 0.03258686 | 0.8696518 | 18.55179 | 28.56203 | 1.511829
2019-03-26 15:38 | 584 | 0.09412533 | 0.02959361 | 0.8111559 | 17.15165 | 28.47706 | 1.614405
2019-03-26 15:38 | 585 | 0.1119441 | 0.02592554 | 0.736187 | 15.61562 | 28.37195 | 1.748076
2019-03-26 15:38 | 586 | 0.1184337 | 0.02551146 | 0.7841374 | 15.51801 | 28.2562 | 1.837855
2019-03-26 15:38 | 587 | 0.1106009 | 0.02863066 | 0.93492 | 18.8569 | 28.13846 | 2.08559
2019-03-26 15:38 | 588 | 0.1217947 | 0.02715968 | 0.9455817 | 18.26646 | 28.03031 | 2.224758
2019-03-26 15:38 | 589 | 0.1461565 | 0.02366413 | 0.8753126 | 17.10001 | 27.89208 | 2.499277
2019-03-26 15:38 | 590 | 0.1326353 | 0.02706487 | 1.066655 | 21.17711 | 27.74674 | 2.808833
2019-03-26 15:38 | 591 | 0.1310477 | 0.02823033 | 1.201185 | 23.23553 | 27.6237 | 3.044962
2019-03-26 15:38 | 592 | 0.1701037 | 0.02213854 | 1.020347 | 19.46454 | 27.47491 | 3.310989
2019-03-26 15:38 | 593 | 0.1826262 | 0.02090713 | 1.036852 | 18.45061 | 27.29002 | 3.369566
2019-03-26 15:38 | 594 | 0.1603161 | 0.02425666 | 1.288628 | 22.86147 | 27.11853 | 3.665061
2019-03-26 15:38 | 595 | 0.1608703 | 0.02432365 | 1.394195 | 23.94423 | 26.96422 | 3.851917
2019-03-26 15:38 | 596 | 0.1768904 | 0.02214313 | 1.368971 | 22.86045 | 26.79227 | 4.043794
2019-03-26 15:38 | 597 | 0.1951518 | 0.02001184 | 1.318731 | 21.88211 | 26.61035 | 4.270334
2019-03-26 15:38 | 598 | 0.1782187 | 0.02163634 | 1.522938 | 24.62088 | 26.4103 | 4.387901
2019-03-26 15:38 | 599 | 0.1776765 | 0.021413 | 1.606414 | 25.43555 | 26.25033 | 4.519299
2019-03-26 15:38 | 600 | 0.19487675 | 0.01923807 | 1.524398 | 23.53767 | 26.05075 | 4.586944
2019-03-26 15:38 | 601 | 0.1888145 | 0.01959312 | 1.616519 | 25.07272 | 25.86601 | 4.734093
2019-03-26 15:38 | 602 | 0.178621 | 0.02056853 | 1.785238 | 26.64566 | 25.67427 | 4.759474
2019-03-26 15:38 | 603 | 0.1852168 | 0.01977266 | 1.773374 | 27.25112 | 25.50425 | 5.047366
2019-03-26 15:38 | 604 | 0.2084784 | 0.01761871 | 1.636652 | 24.44464 | 25.3001 | 5.096179
2019-03-26 15:38 | 605 | 0.1998354 | 0.01861543 | 1.756812 | 24.81859 | 25.09532 | 4.959634
2019-03-26 15:39 | 606 | 0.1791773 | 0.02121216 | 2.017499 | 27.60952 | 24.90455 | 4.947001
2019-03-26 15:39 | 607 | 0.1552259 | 0.02524381 | 2.392927 | 31.68466 | 24.73785 | 4.91828
2019-03-26 15:39 | 608 | 0.1451983 | 0.02796126 | 2.617353 | 33.16341 | 24.5905 | 4.815272
2019-03-26 15:39 | 609 | 0.1407744 | 0.0297479 | 2.753072 | 32.18547 | 24.44559 | 4.530891
2019-03-26 15:39 | 610 | 0.1380947 | 0.03103093 | 2.835041 | 30.76024 | 24.30883 | 4.247825
2019-03-26 15:39 | 611 | 0.1185176 | 0.03659852 | 3.322028 | 31.63996 | 24.17386 | 3.749892
2019-03-26 15:39 | 612 | 0.08941292 | 0.04855969 | 4.365049 | 38.56067 | 24.07377 | 3.447822
2019-03-26 15:39 | 613 | 0.09149767 | 0.04712498 | 4.201428 | 36.22083 | 23.98727 | 3.314121
2019-03-26 15:39 | 614 | 0.09833583 | 0.043102 | 3.760147 | 31.90679 | 23.88905 | 3.137581
2019-03-26 15:39 | 615 | 0.09013217 | 0.04626714 | 3.907921 | 33.32428 | 23.79412 | 3.00359
2019-03-26 15:39 | 616 | 0.08471725 | 0.04793614 | 3.926332 | 34.38676 | 23.70861 | 2.913152
2019-03-26 15:39 | 617 | 0.07384433 | 0.05412694 | 4.303958 | 37.13745 | 23.62533 | 2.74239
2019-03-26 15:39 | 618 | 0.08740425 | 0.04422447 | 3.447295 | 30.13803 | 23.55537 | 2.634192
2019-03-26 15:39 | 619 | 0.08435492 | 0.04490453 | 3.408294 | 30.09804 | 23.45432 | 2.538918
2019-03-26 15:39 | 620 | 0.06807508 | 0.05375609 | 4.052216 | 35.56253 | 23.38938 | 2.420922
2019-03-26 15:39 | 621 | 0.08837167 | 0.04004349 | 3.007525 | 26.23924 | 23.30969 | 2.318805
2019-03-26 15:39 | 622 | 0.09776092 | 0.03488233 | 2.637136 | 22.98587 | 23.21519 | 2.24712
2019-03-26 15:39 | 623 | 0.07936667 | 0.04155699 | 3.138938 | 26.96551 | 23.12125 | 2.140163
2019-03-26 15:39 | 624 | 0.0679615 | 0.04735727 | 3.552212 | 30.43201 | 23.05505 | 2.068205
2019-03-26 15:39 | 625 | 0.07459075 | 0.04205824 | 3.137486 | 26.95466 | 22.98095 | 2.010568
2019-03-26 15:39 | 626 | 0.06787292 | 0.04492099 | 3.338197 | 29.51329 | 22.90831 | 2.003153
2019-03-26 15:39 | 627 | 0.07384283 | 0.04004515 | 2.96983 | 26.58005 | 22.84239 | 1.962746
2019-03-26 15:39 | 628 | 0.07649617 | 0.03757287 | 2.788196 | 25.2243 | 22.76105 | 1.929562
2019-03-26 15:39 | 629 | 0.0821475 | 0.03395448 | 2.527684 | 23.27954 | 22.68898 | 1.912356
2019-03-26 15:39 | 630 | 0.07958492 | 0.03411473 | 2.535307 | 23.51043 | 22.59895 | 1.871076
2019-03-26 15:39 | 631 | 0.0711855 | 0.03718047 | 2.761137 | 25.81378 | 22.53139 | 1.837567
2019-03-26 15:39 | 632 | 0.0674275 | 0.03850113 | 2.862199 | 26.90413 | 22.45533 | 1.814078
2019-03-26 15:39 | 633 | 0.07333975 | 0.03474077 | 2.570601 | 24.34943 | 22.39424 | 1.785781
2019-03-26 15:39 | 634 | 0.06876992 | 0.03577314 | 2.681098 | 26.23643 | 22.31094 | 1.804277
2019-03-26 15:39 | 635 | 0.066884 | 0.03643297 | 2.700724 | 27.04044 | 22.25637 | 1.808573
2019-03-26 15:39 | 636 | 0.06215742 | 0.03821243 | 2.856494 | 29.21301 | 22.17762 | 1.815805
2019-03-26 15:39 | 637 | 0.06271025 | 0.03726147 | 2.792177 | 27.75945 | 22.13024 | 1.740802
2019-03-26 15:39 | 638 | 0.08412642 | 0.02746942 | 2.050396 | 21.06587 | 22.04772 | 1.772196
2019-03-26 15:39 | 639 | 0.07131275 | 0.03179446 | 2.390374 | 25.87011 | 21.96973 | 1.844869
2019-03-26 15:39 | 640 | 0.07117717 | 0.03129424 | 2.372282 | 24.59778 | 21.90309 | 1.7508
2019-03-26 15:39 | 641 | 0.06169292 | 0.03576121 | 2.709905 | 28.36384 | 21.82891 | 1.749848
2019-03-26 15:39 | 642 | 0.07053867 | 0.03061689 | 2.344605 | 24.82141 | 21.77528 | 1.750869
2019-03-26 15:39 | 643 | 0.07931842 | 0.02695774 | 2.066479 | 21.89853 | 21.68759 | 1.736957
2019-03-26 15:39 | 644 | 0.07852642 | 0.02670515 | 2.067904 | 21.89939 | 21.61899 | 1.719681
2019-03-26 15:39 | 645 | 0.07860642 | 0.02640903 | 2.047329 | 21.74106 | 21.53042 | 1.708987
2019-03-26 15:39 | 646 | 0.08620067 | 0.02386987 | 1.854289 | 19.78174 | 21.46023 | 1.705199
2019-03-26 15:39 | 647 | 0.08471767 | 0.02369093 | 1.865567 | 20.04765 | 21.36077 | 1.69839
2019-03-26 15:39 | 648 | 0.05946958 | 0.03336825 | 2.635342 | 28.31491 | 21.29621 | 1.683876
2019-03-26 15:39 | 649 | 0.06277683 | 0.03130257 | 2.485759 | 26.65147 | 21.23492 | 1.673095
2019-03-26 15:39 | 650 | 0.07630325 | 0.02574793 | 2.033167 | 21.98394 | 21.16705 | 1.677446
2019-03-26 15:39 | 651 | 0.09839625 | 0.01976376 | 1.567503 | 16.99931 | 21.08076 | 1.672668
2019-03-26 15:39 | 652 | 0.0870845 | 0.02234157 | 1.759848 | 19.11159 | 20.97856 | 1.664323
2019-03-26 15:39 | 653 | 0.07178758 | 0.02674673 | 2.117657 | 23.52631 | 20.90775 | 1.688897
2019-03-26 15:39 | 654 | 0.08607642 | 0.0225915 | 1.760357 | 19.5193 | 20.82804 | 1.680151
2019-03-26 15:39 | 655 | 0.0900765 | 0.02133182 | 1.673733 | 18.66976 | 20.73805 | 1.681707
2019-03-26 15:39 | 656 | 0.07131958 | 0.02691175 | 2.108594 | 23.44536 | 20.65383 | 1.672113
2019-03-26 15:39 | 657 | 0.05617558 | 0.03422146 | 2.674447 | 29.8715 | 20.59498 | 1.678049
2019-03-26 15:39 | 658 | 0.04595933 | 0.04175978 | 3.260523 | 36.48293 | 20.53936 | 1.676731
2019-03-26 15:39 | 659 | 0.06143383 | 0.03161517 | 2.436652 | 27.30442 | 20.49643 | 1.677415
2019-03-26 15:39 | 660 | 0.07628408 | 0.02551575 | 1.964252 | 22.41553 | 20.41688 | 1.709948
2019-03-26 15:39 | 661 | 0.05408208 | 0.03595637 | 2.766692 | 31.57658 | 20.35236 | 1.707727
2019-03-26 15:39 | 662 | 0.06103117 | 0.03148112 | 2.448206 | 28.03548 | 20.30228 | 1.711038
2019-03-26 15:39 | 663 | 0.07447383 | 0.02580653 | 2.008794 | 23.1504 | 20.2286 | 1.724099
2019-03-26 15:39 | 664 | 0.06343108 | 0.03029265 | 2.359657 | 27.48533 | 20.15916 | 1.743424
2019-03-26 15:40 | 665 | 0.05390475 | 0.03524231 | 2.779463 | 32.59496 | 20.10108 | 1.757023
2019-03-26 15:40 | 666 | 0.07735192 | 0.0245553 | 1.941148 | 23.01289 | 20.04329 | 1.780091
2019-03-26 15:40 | 667 | 0.08742642 | 0.02175482 | 1.722982 | 20.60051 | 19.94853 | 1.801029
2019-03-26 15:40 | 668 | 0.1084783 | 0.01753144 | 1.395945 | 16.57914 | 19.86697 | 1.798477
2019-03-26 15:40 | 669 | 0.09984625 | 0.01879537 | 1.518973 | 18.03359 | 19.73965 | 1.800586
2019-03-26 15:40 | 670 | 0.06269625 | 0.02944808 | 2.42194 | 28.38261 | 19.67396 | 1.779483
2019-03-26 15:40 | 671 | 0.07750542 | 0.02411779 | 1.964452 | 23.01544 | 19.60258 | 1.783821
2019-03-26 15:40 | 672 | 0.07224725 | 0.02589107 | 2.116639 | 24.99658 | 19.52281 | 1.805934
2019-03-26 15:40 | 673 | 0.056622 | 0.03337695 | 2.702074 | 31.89469 | 19.4605 | 1.805941
2019-03-26 15:40 | 674 | 0.06188775 | 0.0309272 | 2.481985 | 29.85363 | 19.40424 | 1.847574
2019-03-26 15:40 | 675 | 0.07883292 | 0.02451691 | 1.952899 | 23.26127 | 19.33349 | 1.833754
2019-03-26 15:40 | 676 | 0.0824155 | 0.02398505 | 1.872259 | 22.22662 | 19.24945 | 1.831818
2019-03-26 15:40 | 677 | 0.09114167 | 0.02211717 | 1.693474 | 20.11283 | 19.16814 | 1.833117
2019-03-26 15:40 | 678 | 0.08496833 | 0.02396177 | 1.823773 | 21.48588 | 19.07039 | 1.825619
2019-03-26 15:40 | 679 | 0.09486792 | 0.02194607 | 1.640319 | 19.28279 | 18.99471 | 1.829318
2019-03-26 15:40 | 680 | 0.1027583 | 0.02025121 | 1.518379 | 17.86065 | 18.88167 | 1.835329
2019-03-26 15:40 | 681 | 0.0767135 | 0.02747147 | 2.04396 | 24.43434 | 18.79679 | 1.874444
2019-03-26 15:40 | 682 | 0.08588633 | 0.0245257 | 1.831277 | 22.06103 | 18.72013 | 1.894741
2019-03-26 15:40 | 683 | 0.1027903 | 0.02067744 | 1.53293 | 18.38158 | 18.62295 | 1.889449
2019-03-26 15:40 | 684 | 0.091865 | 0.02303051 | 1.71454 | 20.4411 | 18.52153 | 1.877822
2019-03-26 15:40 | 685 | 0.07207008 | 0.02933295 | 2.194777 | 25.96549 | 18.44155 | 1.871335
2019-03-26 15:40 | 686 | 0.07878033 | 0.02717825 | 2.020957 | 23.87021 | 18.37132 | 1.880503
2019-03-26 15:40 | 687 | 0.07387342 | 0.02898733 | 2.162993 | 25.52179 | 18.28609 | 1.885382
2019-03-26 15:40 | 688 | 0.07076683 | 0.03033668 | 2.266628 | 26.64299 | 18.22318 | 1.88544
2019-03-26 15:40 | 689 | 0.07538775 | 0.02854061 | 2.136594 | 25.00451 | 18.14289 | 1.885034
2019-03-26 15:40 | 690 | 0.06650042 | 0.03233372 | 2.425267 | 28.21002 | 18.07494 | 1.875978
2019-03-26 15:40 | 691 | 0.08070008 | 0.02672573 | 2.008523 | 23.32972 | 18.00483 | 1.88271
2019-03-26 15:40 | 692 | 0.08138858 | 0.02645702 | 1.992186 | 22.8134 | 17.9167 | 1.85675
2019-03-26 15:40 | 693 | 0.06831667 | 0.03155919 | 2.376885 | 27.33648 | 17.84534 | 1.867537
2019-03-26 15:40 | 694 | 0.0727315 | 0.02986579 | 2.227831 | 25.54395 | 17.77568 | 1.85785
2019-03-26 15:40 | 695 | 0.09232483 | 0.0235348 | 1.753686 | 20.08859 | 17.69652 | 1.854676
2019-03-26 15:40 | 696 | 0.07797542 | 0.02819799 | 2.079042 | 23.91241 | 17.59896 | 1.86458
2019-03-26 15:40 | 697 | 0.07136883 | 0.03106529 | 2.26608 | 25.90087 | 17.53947 | 1.848515
2019-03-26 15:40 | 698 | 0.06911383 | 0.03209984 | 2.337006 | 26.83117 | 17.45494 | 1.854405
2019-03-26 15:40 | 699 | 0.066119 | 0.033412 | 2.430437 | 28.17962 | 17.40077 | 1.863208
2019-03-26 15:40 | 700 | 0.08121925 | 0.02725361 | 1.980325 | 22.87149 | 17.31878 | 1.857605
2019-03-26 15:40 | 701 | 0.07141867 | 0.03130484 | 2.249742 | 25.98412 | 17.24358 | 1.855751
2019-03-26 15:40 | 702 | 0.08000708 | 0.02789804 | 2.004476 | 23.03532 | 17.17205 | 1.842989
2019-03-26 15:40 | 703 | 0.08708725 | 0.02562545 | 1.840393 | 21.06675 | 17.084 | 1.834645
2019-03-26 15:40 | 704 | 0.07625783 | 0.02956075 | 2.100842 | 24.12856 | 17.00217 | 1.839992
2019-03-26 15:40 | 705 | 0.07335942 | 0.03078916 | 2.185298 | 25.19434 | 16.92961 | 1.848242
2019-03-26 15:40 | 706 | 0.08354833 | 0.02726127 | 1.916947 | 22.19564 | 16.85202 | 1.854409
2019-03-26 15:40 | 707 | 0.08886408 | 0.02560028 | 1.797417 | 20.87133 | 16.76306 | 1.854712
2019-03-26 15:40 | 708 | 0.1062082 | 0.02161248 | 1.50186 | 17.56697 | 16.6724 | 1.865757
2019-03-26 15:40 | 709 | 0.08854558 | 0.02575308 | 1.806966 | 21.22023 | 16.55905 | 1.878958
2019-03-26 15:40 | 710 | 0.07718333 | 0.02919735 | 2.069168 | 24.18041 | 16.4944 | 1.866325
2019-03-26 15:40 | 711 | 0.07801083 | 0.02884467 | 2.046396 | 24.13078 | 16.40157 | 1.882462
2019-03-26 15:40 | 712 | 0.07514808 | 0.02967722 | 2.131387 | 24.85627 | 16.33878 | 1.867901
2019-03-26 15:40 | 713 | 0.07699575 | 0.02865191 | 2.081479 | 24.82584 | 16.25022 | 1.911484
2019-03-26 15:40 | 714 | 0.07566417 | 0.02917403 | 2.123077 | 25.19162 | 16.18542 | 1.906103
2019-03-26 15:40 | 715 | 0.07534933 | 0.02867732 | 2.135499 | 25.41427 | 16.09867 | 1.914948
2019-03-26 15:40 | 716 | 0.07667675 | 0.02787496 | 2.102569 | 24.9713 | 16.03431 | 1.914718
2019-03-26 15:40 | 717 | 0.07885225 | 0.02684294 | 2.04933 | 24.69502 | 15.9455 | 1.947258
2019-03-26 15:40 | 718 | 0.06462817 | 0.03274652 | 2.505401 | 30.34462 | 15.88022 | 1.961117
2019-03-26 15:40 | 719 | 0.06793475 | 0.03084572 | 2.390427 | 29.00663 | 15.81222 | 1.970558
2019-03-26 15:40 | 720 | 0.071665 | 0.0286597 | 2.280889 | 27.58224 | 15.74354 | 1.976681
2019-03-26 15:40 | 721 | 0.083395 | 0.02464471 | 1.969684 | 23.70928 | 15.66727 | 1.977235
2019-03-26 15:40 | 722 | 0.07716975 | 0.02659085 | 2.136459 | 25.21263 | 15.58066 | 1.945652
2019-03-26 15:40 | 723 | 0.08453058 | 0.02450198 | 1.956286 | 22.91745 | 15.50989 | 1.937225
2019-03-26 15:40 | 724 | 0.09835008 | 0.02106744 | 1.686996 | 19.72512 | 15.41053 | 1.939967
2019-03-26 15:40 | 725 | 0.08168225 | 0.02595041 | 2.039386 | 23.76023 | 15.32062 | 1.940789
2019-03-26 15:41 | 726 | 0.06811392 | 0.03144667 | 2.445847 | 28.49049 | 15.24665 | 1.940599
2019-03-26 15:41 | 727 | 0.07519783 | 0.02910466 | 2.219346 | 26.19372 | 15.17905 | 1.969711
2019-03-26 15:41 | 728 | 0.08389775 | 0.02608318 | 1.988532 | 23.51601 | 15.09534 | 1.97294
2019-03-26 15:41 | 729 | 0.08763692 | 0.02521481 | 1.906275 | 22.532 | 15.01254 | 1.974635
2019-03-26 15:41 | 730 | 0.08746808 | 0.02498021 | 1.909995 | 22.52156 | 14.92138 | 1.969918
2019-03-26 15:41 | 731 | 0.0825195 | 0.02648984 | 2.030047 | 23.98666 | 14.839 | 1.979367
2019-03-26 15:41 | 732 | 0.07678875 | 0.02821871 | 2.188677 | 25.66527 | 14.75664 | 1.970804
2019-03-26 15:41 | 733 | 0.07229383 | 0.02959734 | 2.326465 | 27.18738 | 14.68484 | 1.96548
2019-03-26 15:41 | 734 | 0.078539 | 0.02700316 | 2.145546 | 24.83805 | 14.60955 | 1.950756
2019-03-26 15:41 | 735 | 0.07479367 | 0.02807104 | 2.254801 | 25.87719 | 14.52982 | 1.93545
2019-03-26 15:41 | 736 | 0.07447058 | 0.02846841 | 2.263832 | 26.04062 | 14.45892 | 1.93926
2019-03-26 15:41 | 737 | 0.09126142 | 0.02319707 | 1.840853 | 21.10715 | 14.37728 | 1.926268
2019-03-26 15:41 | 738 | 0.07964308 | 0.02685912 | 2.108184 | 24.32456 | 14.28294 | 1.937283
2019-03-26 15:41 | 739 | 0.07290542 | 0.02962045 | 2.295498 | 26.79437 | 14.21716 | 1.953455
2019-03-26 15:41 | 740 | 0.08124975 | 0.02690028 | 2.06449 | 24.13182 | 14.13365 | 1.960704
2019-03-26 15:41 | 741 | 0.07361308 | 0.02963244 | 2.276994 | 26.54146 | 14.05781 | 1.953799
2019-03-26 15:41 | 742 | 0.08255092 | 0.02641601 | 2.033613 | 23.69982 | 13.98309 | 1.956442
2019-03-26 15:41 | 743 | 0.07795608 | 0.02824936 | 2.154336 | 24.95248 | 13.89605 | 1.945198
2019-03-26 15:41 | 744 | 0.0589905 | 0.03737747 | 2.852221 | 32.80799 | 13.83025 | 1.93536
2019-03-26 15:41 | 745 | 0.07227158 | 0.03046194 | 2.325464 | 26.72247 | 13.77057 | 1.931275
2019-03-26 15:41 | 746 | 0.07937075 | 0.02798518 | 2.115672 | 24.25711 | 13.68707 | 1.925305
2019-03-26 15:41 | 747 | 0.06079375 | 0.03693578 | 2.760976 | 31.75219 | 13.61788 | 1.930335
2019-03-26 15:41 | 748 | 0.06158425 | 0.03645847 | 2.723611 | 30.81401 | 13.56122 | 1.897658
2019-03-26 15:41 | 749 | 0.0660675 | 0.03431311 | 2.532698 | 28.84523 | 13.49328 | 1.905732
2019-03-26 15:41 | 750 | 0.0686555 | 0.03334317 | 2.427868 | 27.37976 | 13.42924 | 1.879771
2019-03-26 15:41 | 751 | 0.07701333 | 0.02980815 | 2.166414 | 24.38196 | 13.35481 | 1.877736
2019-03-26 15:41 | 752 | 0.07568792 | 0.03027834 | 2.191894 | 24.76574 | 13.27738 | 1.874467
2019-03-26 15:41 | 753 | 0.07888317 | 0.02910286 | 2.099763 | 23.62921 | 13.20255 | 1.863947
2019-03-26 15:41 | 754 | 0.08395692 | 0.02709302 | 1.967946 | 22.08058 | 13.11938 | 1.853817
2019-03-26 15:41 | 755 | 0.07717333 | 0.02950161 | 2.135695 | 23.88775 | 13.03744 | 1.843497
2019-03-26 15:41 | 756 | 0.07440883 | 0.03025424 | 2.201865 | 24.51425 | 12.96401 | 1.824077
2019-03-26 15:41 | 757 | 0.08393108 | 0.02654372 | 1.941033 | 21.5819 | 12.88568 | 1.811392
2019-03-26 15:41 | 758 | 0.08443758 | 0.02611182 | 1.918696 | 21.23681 | 12.79816 | 1.793185
2019-03-26 15:41 | 759 | 0.08109525 | 0.02713677 | 1.985481 | 21.63033 | 12.71779 | 1.754117
2019-03-26 15:41 | 760 | 0.08806542 | 0.02501859 | 1.818708 | 19.95584 | 12.63418 | 1.757419
2019-03-26 15:41 | 761 | 0.07207825 | 0.03032715 | 2.210994 | 24.77086 | 12.54701 | 1.78544
2019-03-26 15:41 | 762 | 0.06178192 | 0.03532406 | 2.55791 | 28.26175 | 12.4887 | 1.746065
2019-03-26 15:41 | 763 | 0.07055275 | 0.0309639 | 2.226944 | 24.48788 | 12.4189 | 1.727687
2019-03-26 15:41 | 764 | 0.06456358 | 0.03389552 | 2.422184 | 26.90642 | 12.35066 | 1.737175
2019-03-26 15:41 | 765 | 0.06197333 | 0.03530604 | 2.516256 | 27.87941 | 12.28931 | 1.72778
2019-03-26 15:41 | 766 | 0.05874542 | 0.03728023 | 2.645713 | 28.81292 | 12.22675 | 1.692627
2019-03-26 15:41 | 767 | 0.05733717 | 0.03828264 | 2.69923 | 29.72833 | 12.17126 | 1.704538
2019-03-26 15:41 | 768 | 0.0588965 | 0.03730482 | 2.615482 | 28.84032 | 12.11121 | 1.698594
2019-03-26 15:41 | 769 | 0.06278833 | 0.03457572 | 2.430583 | 27.13071 | 12.05303 | 1.703492
2019-03-26 15:41 | 770 | 0.05578442 | 0 | 0 | 0 | 11.98771 | 1.691599
2019-03-26 15:41 | 771 | 0.071155 | 0 | 0 | 0 | 11.93677 | 1.723814
2019-03-26 15:41 | 772 | 0.06711675 | 0 | 0 | 0 | 11.85048 | 1.706003
2019-03-26 15:41 | 773 | 0.03400933 | 0 | 0 | 0 | 11.809 | 1.685092
2019-03-26 15:41 | 774 | 0.05008242 | 0 | 0 | 0 | 11.77097 | 1.664943
2019-03-26 15:41 | 775 | 0.06273258 | 0 | 0 | 0 | 11.70883 | 1.663346
2019-03-26 15:41 | 776 | 0.05635733 | 0 | 0 | 0 | 11.65012 | 1.648769
2019-03-26 15:41 | 777 | 0.05607992 | 0 | 0 | 0 | 11.595 | 1.652077
2019-03-26 15:41 | 778 | 0.06048842 | 0 | 0 | 0 | 11.53659 | 1.645415
2019-03-26 15:41 | 779 | 0.06696508 | 0 | 0 | 0 | 11.47357 | 1.642016
2019-03-26 15:41 | 780 | 0.06621633 | 0 | 0 | 0 | 11.40459 | 1.621519
2019-03-26 15:41 | 781 | 0.05866767 | 0 | 0 | 0 | 11.34255 | 1.590755
2019-03-26 15:41 | 782 | 0.06795583 | 0 | 0 | 0 | 11.28297 | 1.576152
2019-03-26 15:41 | 783 | 0.08694225 | 0 | 0 | 0 | 11.20466 | 1.573487
2019-03-26 15:41 | 784 | 0.07344367 | 0 | 0 | 0 | 11.11695 | 1.540047
2019-03-26 15:42 | 785 | 0.06219275 | 0 | 0 | 0 | 11.05764 | 1.522375
2019-03-26 15:42 | 786 | 0.07149533 | 0 | 0 | 0 | 10.9882 | 1.495379
2019-03-26 15:42 | 787 | 0.05098592 | 0 | 0 | 0 | 10.921 | 1.473672
2019-03-26 15:42 | 788 | 0.05217967 | 0 | 0 | 0 | 10.88175 | 1.446729
2019-03-26 15:42 | 789 | 0.04671833 | 0 | 0 | 0 | 10.81784 | 1.444701
2019-03-26 15:42 | 790 | 0.03486467 | 0 | 0 | 0 | 10.78909 | 1.439686
2019-03-26 15:42 | 791 | 0.05675617 | 0 | 0 | 0 | 10.74039 | 1.429088
2019-03-26 15:42 | 792 | 0.0556615 | 0 | 0 | 0 | 10.68049 | 1.430815
2019-03-26 15:42 | 793 | 0.05061217 | 0 | 0 | 0 | 10.6301 | 1.400577
2019-03-26 15:42 | 794 | 0.06688892 | 0 | 0 | 0 | 10.57473 | 1.397732
2019-03-26 15:42 | 795 | 0.0600895 | 0 | 0 | 0 | 10.50162 | 1.370245
2019-03-26 15:42 | 796 | 0.05098308 | 0 | 0 | 0 | 10.45533 | 1.361371
2019-03-26 15:42 | 797 | 0.05899158 | 0 | 0 | 0 | 10.39603 | 1.346897
2019-03-26 15:42 | 798 | 0.04650242 | 0 | 0 | 0 | 10.34179 | 1.337289
2019-03-26 15:42 | 799 | 0.04331967 | 0 | 0 | 0 | 10.30115 | 1.332205
2019-03-26 15:42 | 800 | 0.04411025 | 0 | 0 | 0 | 10.25435 | 1.328092
2019-03-26 15:42 | 801 | 0.02810817 | 0 | 0 | 0 | 10.21634 | 1.308411
2019-03-26 15:42 | 802 | 0.03541333 | 0 | 0 | 0 | 10.19259 | 1.306062
2019-03-26 15:42 | 803 | 0.04790725 | 0 | 0 | 0 | 10.1444 | 1.29898
2019-03-26 15:42 | 804 | 0.02847117 | 0 | 0 | 0 | 10.10383 | 1.273071
2019-03-26 15:42 | 805 | 0.03705017 | 0 | 0 | 0 | 10.08111 | 1.244795
2019-03-26 15:42 | 806 | 0.05327658 | 0 | 0 | 0 | 10.02793 | 1.238236
2019-03-26 15:42 | 807 | 0.03849075 | 0 | 0 | 0 | 9.98179 | 1.233553
2019-03-26 15:42 | 808 | 0.0349975 | 0 | 0 | 0 | 9.948554 | 1.224571
2019-03-26 15:42 | 809 | 0.04677742 | 0 | 0 | 0 | 9.908035 | 1.218151
2019-03-26 15:42 | 810 | 0.044521 | 0 | 0 | 0 | 9.857855 | 1.221262
2019-03-26 15:42 | 811 | 0.051422 | 0 | 0 | 0 | 9.817527 | 1.207644
2019-03-26 15:42 | 812 | 0.04319783 | 0 | 0 | 0 | 9.758742 | 1.18448
2019-03-26 15:42 | 813 | 0.02753725 | 0 | 0 | 0 | 9.732195 | 1.19058
2019-03-26 15:42 | 814 | 0.05528783 | 0 | 0 | 0 | 9.693573 | 1.184579
2019-03-26 15:42 | 815 | 0.06034275 | 0 | 0 | 0 | 9.626622 | 1.18433
2019-03-26 15:42 | 816 | 0.045059 | 0 | 0 | 0 | 9.577612 | 1.164184
2019-03-26 15:42 | 817 | 0.06690642 | 0 | 0 | 0 | 9.52862 | 1.165671
2019-03-26 15:42 | 818 | 0.06143217 | 0 | 0 | 0 | 9.450265 | 1.150641
2019-03-26 15:42 | 819 | 0.03401225 | 0 | 0 | 0 | 9.410723 | 1.140878
2019-03-26 15:42 | 820 | 0.05404808 | 0 | 0 | 0 | 9.371622 | 1.130535
2019-03-26 15:42 | 821 | 0.04931708 | 0 | 0 | 0 | 9.307623 | 1.1183
2019-03-26 15:42 | 822 | 0.04057708 | 0 | 0 | 0 | 9.274042 | 1.104024
2019-03-26 15:42 | 823 | 0.05567092 | 0 | 0 | 0 | 9.221888 | 1.054898
2019-03-26 15:42 | 824 | 0.02731325 | 0 | 0 | 0 | 9.172667 | 1.036904
2019-03-26 15:42 | 825 | 0.0101425 | 0 | 0 | 0 | 9.164674 | 1.028528
2019-03-26 15:42 | 826 | 0.02594408 | 0 | 0 | 0 | 9.144089 | 1.024879
2019-03-26 15:42 | 827 | 0.02849192 | 0 | 0 | 0 | 9.114974 | 1.015786
2019-03-26 15:42 | 828 | 0.0355535 | 0 | 0 | 0 | 9.086396 | 1.017947
2019-03-26 15:42 | 829 | 0.03966175 | 0 | 0 | 0 | 9.045033 | 1.016466
2019-03-26 15:42 | 830 | 0.025646 | 0 | 0 | 0 | 9.011203 | 0.995236
2019-03-26 15:42 | 831 | 0.02926517 | 0 | 0 | 0 | 8.989371 | 1.000408
2019-03-26 15:42 | 832 | 0.05047183 | 0 | 0 | 0 | 8.948852 | 0.993688
2019-03-26 15:42 | 833 | 0.03195367 | 0 | 0 | 0 | 8.897407 | 0.984009
2019-03-26 15:42 | 834 | 0.02958433 | 0 | 0 | 0 | 8.881153 | 0.965023
2019-03-26 15:42 | 835 | 0.05803967 | 0 | 0 | 0 | 8.831223 | 0.95926
2019-03-26 15:42 | 836 | 0.048447 | 0 | 0 | 0 | 8.774392 | 0.958194
2019-03-26 15:42 | 837 | 0.0173625 | 0 | 0 | 0 | 8.739795 | 0.926435
2019-03-26 15:42 | 838 | 0.021125 | 0 | 0 | 0 | 8.731093 | 0.928594
2019-03-26 15:42 | 839 | 0.0414715 | 0 | 0 | 0 | 8.693181 | 0.923952
2019-03-26 15:42 | 840 | 0.03259242 | 0 | 0 | 0 | 8.65498 | 0.921578
2019-03-26 15:42 | 841 | 0.02438817 | 0 | 0 | 0 | 8.628549 | 0.918139
2019-03-26 15:42 | 842 | 0.01685917 | 0 | 0 | 0 | 8.605146 | 0.910252
2019-03-26 15:42 | 843 | 0.04063008 | 0 | 0 | 0 | 8.587167 | 0.907644
2019-03-26 15:42 | 844 | 0.055593 | 0 | 0 | 0 | 8.526234 | 0.887313
2019-03-26 15:42 | 845 | 0.03515675 | 0 | 0 | 0 | 8.484814 | 0.879776
2019-03-26 15:43 | 846 | 0.02621275 | 0 | 0 | 0 | 8.453438 | 0.875892
2019-03-26 15:43 | 847 | 0.04033258 | 0 | 0 | 0 | 8.42668 | 0.864469
2019-03-26 15:43 | 848 | 0.04175583 | 0 | 0 | 0 | 8.375715 | 0.862585
2019-03-26 15:43 | 849 | 0.02653058 | 0 | 0 | 0 | 8.347021 | 0.846976
2019-03-26 15:43 | 850 | 0.03486133 | 0 | 0 | 0 | 8.317236 | 0.833032
2019-03-26 15:43 | 851 | 0.04442158 | 0 | 0 | 0 | 8.277215 | 0.826543
2019-03-26 15:43 | 852 | 0.025756 | 0 | 0 | 0 | 8.235603 | 0.809764
2019-03-26 15:43 | 853 | 0.001327333 | 0 | 0 | 0 | 8.227016 | 0.812582
2019-03-26 15:43 | 854 | 0.009296167 | 0 | 0 | 0 | 8.224716 | 0.799182
2019-03-26 15:43 | 855 | 0.02324967 | 0 | 0 | 0 | 8.206047 | 0.765337
2019-03-26 15:43 | 856 | 0.03196258 | 0 | 0 | 0 | 8.179405 | 0.760194
2019-03-26 15:43 | 857 | 0.037169 | 0 | 0 | 0 | 8.143524 | 0.766609
2019-03-26 15:43 | 858 | 0.03034158 | 0 | 0 | 0 | 8.108083 | 0.744177
2019-03-26 15:43 | 859 | 0.0305795 | 0 | 0 | 0 | 8.081499 | 0.743319
2019-03-26 15:43 | 860 | 0.03103533 | 0 | 0 | 0 | 8.047304 | 0.698884
2019-03-26 15:43 | 861 | 0.0082575 | 0 | 0 | 0 | 8.024246 | 0.723668
2019-03-26 15:43 | 862 | 0.01999442 | 0 | 0 | 0 | 8.022483 | 0.7107
2019-03-26 15:43 | 863 | 0.04082925 | 0 | 0 | 0 | 7.982021 | 0.706398
2019-03-26 15:43 | 864 | 0.02469033 | 0 | 0 | 0 | 7.949437 | 0.703596
2019-03-26 15:43 | 865 | 0.02481867 | 0 | 0 | 0 | 7.929829 | 0.719748
2019-03-26 15:43 | 866 | 0.01857792 | 0 | 0 | 0 | 7.901231 | 0.691009
2019-03-26 15:43 | 867 | 0.004635 | 0 | 0 | 0 | 7.894197 | 0.669367
2019-03-26 15:43 | 868 | 0.01118883 | 0 | 0 | 0 | 7.887316 | 0.654175
2019-03-26 15:43 | 869 | 0.004839833 | 0 | 0 | 0 | 7.874129 | 0.661703
2019-03-26 15:43 | 870 | 0.008257833 | 0 | 0 | 0 | 7.874953 | 0.63083
2019-03-26 15:43 | 871 | 0.02976958 | 0 | 0 | 0 | 7.853371 | 0.640762
2019-03-26 15:43 | 872 | 0.029438 | 0 | 0 | 0 | 7.820346 | 0.643625
2019-03-26 15:43 | 873 | 0.032506 | 0 | 0 | 0 | 7.794508 | 0.627962
2019-03-26 15:43 | 874 | 0.03033517 | 0 | 0 | 0 | 7.757305 | 0.656634
2019-03-26 15:43 | 875 | 0.004639917 | 0 | 0 | 0 | 7.739115 | 0.63806
2019-03-26 15:43 | 876 | 0.004885833 | 0 | 0 | 0 | 7.741224 | 0.629067
2019-03-26 15:43 | 877 | 0.03787292 | 0 | 0 | 0 | 7.721539 | 0.619054
2019-03-26 15:43 | 878 | 0.02872208 | 0 | 0 | 0 | 7.675327 | 0.611106
2019-03-26 15:43 | 879 | 0.01209325 | 0 | 0 | 0 | 7.666414 | 0.593778
2019-03-26 15:43 | 880 | 0.02286942 | 0 | 0 | 0 | 7.644889 | 0.581474

## Channels
Index | Channel Name/Description | Legend/ID | Group Name | Source Type | Range/Type | Definition | Offset | Slope | LowCal (Zero) | HighCal (Span) | Calibration TimeStamp | Cal Group | Range Low | Range High | Out of Range | Background | Delay | Scaled Units | SCALED Global Name;RAW Global Name | Notes | Dip Switch Gnd_Ref Pull_Up (Up/Down) | Smooth Interval (s) | Pdf Plot # | Significant Digits
0 | Oxygen Volume Fraction (Dry) | O2 | Oxygen | DAQ Voltage (V) | ±10V default | Dev1/ai33 | -0.062505 | 0.062705 | 0 | 0.2095 | 2019-03-26 11:46 | Group A | 0.1 | 0.22 | Do Nothing | 0.2094762 | 12 | Vol fr | O2 | Servomex 4100 O2 CO2 CO analyzer | NA | 1 |  | 6
1 | Carbon Dioxide Volume Fraction (Dry) | CO2 | CO2_CO | DAQ Voltage (V) | ±10V default | Dev1/ai32 | -0.025211 | 0.02534 | 0 | 0.0261 | 2019-03-26 11:46 | Group A | -0.01 | 0.1 | Do Nothing | 0.000437635526 | 10 | Vol fr | CO2 | Servomex 4100 O2 CO2 CO analyzer | NA | 1 |  | 6
2 | Carbon Monoxide Volume Fraction (Dry) | CO | CO2_CO | DAQ Voltage (V) | ±10V default | Dev1/ai23 | -0.002731 | 0.002746 | 0 | 0.0011 | 2019-03-26 11:46 | Group A | -0.01 | 0.1 | Do Nothing | 2.5541e-08 | 12 | Vol fr | CO | Servomex 4100 O2 CO2 CO analyzer | NA | 1 |  | 6
3 | Smoke Detector 1 -compensation | Io | Smoke | DAQ Voltage (V) | ±10V default | Dev1/ai21 | -18.483517 | 181.97296 | 0 | 100 | 2019-03-26 11:46 | None | 0 | 1000 | Do Nothing | 98.17284 | 0 | % | Io |  | NA | 1 |  | 6
4 | Smoke Detector 2 - main | I | Smoke | DAQ Voltage (V) | ±10V default | Dev1/ai22 | -11.305241 | 207.233836 | 0 | 100 | 2019-03-26 11:46 | None | 0 | 1000 | Do Nothing | 97.94478 | 0 | % | I |  | NA | 1 |  | 6
5 | Duct Flow Oriface Plate Differential Pressure | Pe | Duct Pressure | DAQ Voltage (V) | ±10V default | Dev1/ai20 | -15.825868 | 1447 | 0 |  | 2019-03-26 11:39 | None | -10 | 1000 | Do Nothing | 127.6199 | 2 | Pa | Pe | MKS 223 pressure transducer | NA | 10 |  | 6
6 | CJC Connector 0 | CJC0 | MISC | DAQ Voltage (V) | ±0.2V default | Dev1/ai0 | 0 | 100 |  |  |  | None | 10 | 50 | Do Nothing | 21.26124 | 0 | °C | CJC0 |  | NA | 1 |  | 6
7 | TC1 Duct Inlet - near smokemeter | TCraw1 | MISC | DAQ Voltage (V) | ±0.2V default | Dev1/ai4 | 0 | 1 |  |  |  | None | -0.1 | 0.1 | Do Nothing | 0.001821265071 | 4 | V | TCraw1 |  | NA | 1 |  | 6
8 | TC2 Duct Outlet - near oriface plate | TCraw2 | MISC | DAQ Voltage (V) | ±0.2V default | Dev1/ai5 | 0 | 1 |  |  |  | None | -0.1 | 0.1 | Do Nothing | 0.001712256725 | 6 | V | TCraw2 |  | NA | 1 |  | 6
9 | Load Cell for Sample Mass | SampMass | Sample Mass | DAQ Voltage (V) | ±10V default | Dev1/ai16 | -89.824 | 118.16 | 0 | 200 |  | Group B | -10 | 600 | Do Nothing | -152.4341 | 0 | g | SampMass | ATC mass load cell | NA | 10 | 3 | 6
10 | Burner Methane Mass Flow Rate | BurnerFlow | Methane Burner Flow | DAQ Voltage (V) | ±10V default | Dev1/ai18 | 0.23647 | 4.0102 | 7 | 10 |  | Group C | -1 | 10 | Do Nothing | 0.2186139 | 0 | SLPM | BurnerFlow | MKS M100B-29174 mass flow controller (output) | NA | 1 |  | 6
11 | Burner Mass Flow Rate setpoint | BurnerFlowSet | Methane Burner Flow | DAQ Voltage (V) | ±10V default | Dev1/ai19 | 0.201 | 4.0069 | 7 | 10 |  | Group C | -1 | 10 | Do Nothing | 8.401962 | 0 | SLPM | BurnerFlowSet | 10 turn precision potentiometer for setpoint input to MKS M100B | NA | 1 |  | 6
12 | TC1 Cone Heater | TCraw3 | MISC | DAQ Voltage (V) | ±0.2V default | Dev1/ai1 | 0 | 1 |  |  |  | None | -0.1 | 0.1 | Do Nothing | 0.003209794955 | 0 | V | TCraw3 |  | NA | 1 |  | 6
13 | TC2 Cone Heater | TCraw4 | MISC | DAQ Voltage (V) | ±0.2V default | Dev1/ai2 | 0 | 1 |  |  |  | None | -0.1 | 0.1 | Do Nothing | 0.00453059253 | 0 | V | TCraw4 |  | NA | 1 |  | 6
14 | TC3 Cone Heater | TCraw5 | MISC | DAQ Voltage (V) | ±0.2V default | Dev1/ai3 | 0 | 1 |  |  |  | None | -0.1 | 0.1 | Do Nothing | 0.004346350161 | 0 | V | TCraw5 |  | NA | 1 |  | 6
15 | Spare heat Flux Gauge | Hfspare | MISC | DAQ Voltage (V) | ±0.2V default | Dev1/ai6 | 0 | 1 |  |  |  | None | -0.1 | 0.1 | Do Nothing | 5.5087887e-05 | 0 | V | Hfspare |  | NA | 1 |  | 6
16 | TC spare | TCraw7 | MISC | DAQ Voltage (V) | ±0.2V default | Dev1/ai7 | 0 | 1 |  |  |  | None | -0.1 | 0.1 | Do Nothing | 0.001303371761 | 0 | V | TCraw7 |  | NA | 1 |  | 6
17 | Radiometer Heat Flux | HeatFlux | Cone Radiometer Heat Flux | DAQ Voltage (V) | ±0.2V default | Dev1/ai17 | -0.0457 | 5530.2 | 0 |  |  | None | -10 | 200 | Do Nothing | 0.3237054 | 0 | kW/m^2 | HeatFlux | Medtherm GTW-7-32-485A serial #78461 | NA | 1 |  | 6
18 | Canopy Hood Flow Alarm | CanopyFlow | CanopyFlow | DAQ Voltage (V) | ±10V default | Dev1/ai34 | -2.52014 | 1 | 0 |  |  | None | -1 | 5 | Do Nothing | 1.357754 | 0 | V | CanopyFlow | Setra 2651001WB2BT1C pressure transducer serial #3698689, 1" WC | NA | 1 |  | 6
19 | mark signal | MarkSig | marker | DAQ Voltage (V) | ±10V default | Dev1/ai35 | 0 | 1 |  |  |  | None | -10 | 10 | Do Nothing | 2.547337 | 0 | V | MarkSig | push buttons for marking events | NA | 1 |  | 4
20 | Ambient Pressure | Pamb | vaisala | Global Variable | N/A | 129.6.159.102(Pressure) | 0 | 1 |  |  |  | None | 80 | 110 | Do Nothing | 100.79 | 0 | kPa | Pamb | globdata(r,Pamb) | NA | 1 |  | 6
21 | Ambient Temperature | Tamb | vaisala | Global Variable | N/A | 129.6.159.102(Temperature) | 0 | 1 |  |  |  | None | 0 | 50 | Do Nothing | 21.0304 | 0 | °C | Tamb | globdata(r,Tamb) | NA | 1 |  | 6
22 | Ambient Relative Humidity | RHamb | vaisala | Global Variable | N/A | 129.6.159.102(Humidity) | 0 | 1 |  |  |  | None | 0 | 100 | Do Nothing | 15.59016 | 0 | % | RHamb | globdata(r,RHamb) | NA | 1 |  | 6
23 | Gas Temperature near smoke meter | Tsmk | Duct Temperature | Math Function | N/A | TC K-type(CJC0[i];TCraw1[i]) | [5 empty] | None | 0 | 2000 | Do Nothing | 65.65035 | 4 | °C | Tsmk | Ktemp_its90(scaledata(r,TCraw1),scaledata(r,CJC0)) | NA | 1 |  | 6
24 | Cone Heater Temperature | Tcone | Cone Temperature | Math Function | N/A | TC K-type(CJC0[i];TCraw3[i]) | [5 empty] | None | 0 | 2000 | Do Nothing | 99.06474 | 0 | °C | Tcone | Ktemp_its90(scaledata(r,TCraw3),scaledata(r,CJC0)) | NA | 1 |  | 6
25 | Exhaust Gas Temperature | Te | Duct Temperature | Math Function | N/A | TC K-type(CJC0[i];TCraw2[i]) | [5 empty] | None | 0 | 2000 | Do Nothing | 63.02723 | 6 | °C | Te | Ktemp_its90(scaledata(r,TCraw2),scaledata(r,CJC0)) | NA | 1 |  | 6
26 | Ambient Water Volume Fraction | H2Oa | MISC | Excel Function | N/A | H2Oa=(0.00000659628*Tamb[i]^4 - 0.000102573*Tamb[i]^3 + 0.0192184*Tamb[i]^2 + 0.234477*Tamb[i]+4.94319)*RHamb[i]/(Pamb[i]*760/101.325)/100 | [5 empty] | None | 0 | 0.05 | Do Nothing | 0.003858514565 | 0 | Vol fr | H2Oa | (0.00000659628*scaledata(r,Tamb)^4 - 0.000102573*scaledata(r,Tamb)^3 + 0.0192184*scaledata(r,Tamb)^2 + 0.234477*scaledata(r,Tamb) + 4.94319)*scaledata(r,RHamb)/(scaledata(r,Pamb)*760/101.325)/100 | NA | 1 |  | 6
27 | Exhaust Gas Density | Rhoe | MISC | Excel Function | N/A | Rhoe=760*101325/760*28.97/8314.47/(Te[i]+273.15) | [5 empty] | None | 0 | 2 | Do Nothing | 1.050179 | 6 | kg/m3 | Rhoe | 760*101325/760*28.97/8314.47/(scaledata(r,Te)+273.15) | NA | 1 |  | 6
28 | Duct Mass Flow Rate | MFRe | Duct Mass Flow Rate | Excel Function | N/A | MFRe=Cf[p]*ABS((Pe[i])/(Te[i]+273.15))^0.5 | [5 empty] | None | -10 | 100 | Set to "-1" | 0.0254453 | 6 | kg/s | MFRe | Cf(i)*abs((scaledata(r,Pe))/(scaledata(r,Te)+273.15))^0.5 | NA | 1 |  | 6
29 | Duct Volume Flow Rate | VFRe | Duct Volume Flow Rate | Excel Function | N/A | VFRe=MFRe[i]/Rhoe[i]*1000 | [5 empty] | None | -10 | 100 | Set to "-1" | 24.22949 | 6 | L/s | VFRe | scaledata(r,MFRe)/scaledata(r,Rhoe)*1000 | NA | 1 | 4 | 6
30 | Smoke Extinction Coefficient | Ksm | Smoke | Excel Function | N/A | Ksm=1/D[p]*LN(Io[i]/I[i]) | [5 empty] | None | -100 | 1000 | Set to "NaN" |  | 0 | 1/m | Ksm | 1/D(i)*log(scaledata(r,Io)/scaledata(r,I)) | NA | 1 |  | 6
31 | Methane Burner HRR | HRRmethane | Heat Release Rate | Excel Function | N/A | HRRmethane=(BurnerFlow[i]*101325/273.15/8314*16/60*HOCcal[p]) | [5 empty] | None | -1 | 15 | Do Nothing |  | 0 | kW | HRRmethane | scaledata(r,BurnerFlow)*101325/273.15/8314*16/60*50 | NA | 1 | 2 | 6
32 | Oxygen Depletion Factor | Phi | Phi | Excel Function | N/A | Phi=(O2[0]*(1-CO2[i]-CO[i])-(O2[i]*(1-CO2[0])))/(O2[0]*(1-CO2[i]-CO[i]-O2[i])) | [5 empty] | None | -0.1 | 1 | Do Nothing |  | 12 | none | Phi | (XO2o*(1-scaledata(r,CO2)-scaledata(r,CO))-(scaledata(r,O2)*(1-XCO2o)))/(XO2o*(1-scaledata(r,CO2)-scaledata(r,CO)-scaledata(r,O2))) | NA | 1 |  | 6
33 | Rate of Heat Release | RHR | Heat Release Rate | Excel Function | N/A | RHR=(Ef[p]*Phi[i]-(17690-Ef[p])*(1-Phi[i])*CO[i]/O2[i]/2)*((MFRe[i]*(1-H2Oa[i])*O2[0]*32/28.97/(1+Phi[i]*(Alpha[p]-1)))) | [5 empty] | None | -10 | 50 | Set to "-1" |  | 12 | kW | RHR | (Ef(i)*scaledata(r,Phi)-(17690-Ef(i))*(1-scaledata(r,Phi))*scaledata(r,CO)/scaledata(r,O2)/2)*((scaledata(r,MFRe)*(1-scaledata(r,H2Oa))*XO2o*32/28.97/(1+scaledata(r,Phi)*(Alpha(i)-1)))) | NA | 1 | 2 | 6
34 | Rate of Heat Release per Unit Area | RHRA | Heat Release Rate per Area | Excel Function | N/A | RHRA=(RHR[i]/As[p]) | [5 empty] | None | -1000 | 5000 | Do Nothing |  | 0 | kW/m2 | RHRA | (Ef(i)*scaledata(r,Phi)-(17690-Ef(i))*(1-scaledata(r,Phi))*scaledata(r,CO)/scaledata(r,O2)/2)*((scaledata(r,MFRe)*(1-scaledata(r,H2Oa))*XO2o*32/28.97/(1+scaledata(r,Phi)*(Alpha(i)-1))))/As(i) | NA | 1 | 1 | 6
35 | New Calibration Factor | newCf | Cfactor | Excel Function | N/A | newCf=HRRmethane[i]*Cf[p]/RHR[i] | [5 empty] | None | 0.02 | 0.06 | Set to "NaN" |  | 0 | none | newCf | scaledata(r,HRRmethane)*Cf(i)/scaledata(r,RHR) | NA | 1 |  | 6
36 | EventDriver | EvMark | marker | Excel Function | N/A | EvMark=IF(MarkSig[i]<=2.5,"Event:Ignition",IF(MarkSig[i]>=2.6,"Event:Start Test",0)) | [5 empty] | None | -5 | 5 | Do Nothing |  | 0 | none | EvMark | NaN