## Cone Summary
Date: | 2019-03-20
Time: | 12:42
Program Version: | MIDAS.exe Ver. 2.124.0.842
File Name: | B4S-Test1
Test Series information: | Cube Test - Control - 75 kW/m2; Frame @ 30mm below bottom face of Cone Assembly New foam- Insulator= low Density Ceramic Board (6mm thick)
Test Series Folder: | E:\ConeLab\DATA\2019\03_Mar\Cube Test
Test Director: | Zammarano
Qualified Operator: | Shields
Post Processing Version | NFRL_Report58.m
Lab Name | NIST Cone Lab
Lab Location | Gaithersburg, MD
Test Parameters: | Value | Unit | Event Description | Time (s) | System Time
Calibration Factor, Cf | 0.0411 |  | Start Test | 0 | 2019-03-20 12:50
Fuel Energy Value, Ef | 13100 | KJ/kg | Ignition | 6 | 2019-03-20 12:50
Sample Area | 1 | m^2 | Wetting | 143 | 2019-03-20 12:52
Cone Heat Flux | 75 | kW/m^2 | Dripping | 153 | 2019-03-20 12:53
Cone Orientation |  |  | Bottom Ignition | 254 | 2019-03-20 12:54
Sample Grid |  |  | Flame Out | 522 | 2019-03-20 12:58
Sample Thickness | 106 | mm
Sample Initial Mass | 45.2 | g
Cone Separation Distance | 30 | mm
Exhaust Flow Rate | 24.1661 | L/s
Test Result Summary: (Ignition to Flame Out) | Value | Unit | Test Result Summary: (10% to 90% Mass Loss) | Value | Unit
Peak Heat Release Rate | 3.951605 | kW/m2 | Average Heat Release Rate | 2.221587 | kW/m2
Total Heat Release | 1.065684353 | MJ/m2 | Average Mass Loss Rate | 0.09571696 | g/m2s
Peak Mass Loss Rate | 0.1705193 | g/m2s | Effective Heat of Combustion | 23.21084 | MJ/kg
Total Mass Lost | 44.38706 | g | Average Specific Extinction Area | 106.5024 | m2/kg
Time to Ignition | 6 | s | Peak CO Yield | 0.07341514 | kg/kg
Time to Peak Heat Release | 396 | s | Peak CO2 Yield | 3.408395 | kg/kg
Time to Flame Out | 522 | s | Average CO Yield | 0.02434539 | kg/kg
Average Heat Release Rate | 2.061285 | kW/m2 | Average CO2 Yield | 1.996529 | kg/kg
Average Mass Loss Rate | 0.08572029 | g/m2s
Effective Heat of Combustion | 24.0089 | MJ/kg
Dripping | 153 | s | Time to dripping
HRRD | 1.352658 | kW | HRR at dripping time
THRD | 0.238354897 | MJ | Heat released from Ignition to Dripping
AHRRD | 1.621462 | kW | AHRR from Ignition to Dripping
Wetting | 143 | s | Time to wetting
HRRW | 1.418892 | kW | HRR at wetting time
THRW | 0.224466348 | MJ | Heat released from Ignition to Wetting
AHRRW | 1.592652 | kW | AHRR from Ignition to wetting

## Scaled Data
Time Stamp | NTP Epoch Time (s) | Time (s) | 0: O2 (Vol fr) | 1: CO2 (Vol fr) | 2: CO (Vol fr) | 3: Io (%) | 4: I (%) | 5: Pe (Pa) | 6: CJC0 (°C) | 7: TCraw1 (V) | 8: TCraw2 (V) | 9: SampMass (g) | 10: BurnerFlow (SLPM) | 11: BurnerFlowSet (SLPM) | 12: TCraw3 (V) | 13: TCraw4 (V) | 14: TCraw5 (V) | 15: Hfspare (V) | 16: TCraw7 (V) | 17: HeatFlux (kW/m^2) | 18: CanopyFlow (V) | 19: MarkSig (V) | 20: Pamb (kPa) | 21: Tamb (°C) | 22: RHamb (%) | 23: Tsmk (°C) | 24: Tcone (°C) | 25: Te (°C) | 26: H2Oa (Vol fr) | 27: Rhoe (kg/m3) | 28: MFRe (kg/s) | 29: VFRe (L/s) | 30: Ksm (1/m) | 31: HRRmethane (kW) | 32: Phi (none) | 33: RHR (kW) | 34: RHRA (kW/m2) | 35: newCf (none) | 36: EvMark (none)
2019-03-20 12:42 | 1553100120.2 | -463 | 0.209486 | -0.001109 | -2.2e-05 | 107.832408 | 109.177288 | 129.549827 | 20.956844 | 0.001821 | 0.00172 | -152.217658 | 0.238704 | 8.402739 | 0.003429 | 0.00462 | 0.004346 | 6.3e-05 | 0.001161 | 0.311662 | 1.298943 | 2.5479 | 101 | 20.67 | 18.248 | 65.35105 | 104.063209 | 62.918325 | 0.004408 | 1.050517 | 0.025518 | 24.290894 | -0.110866 | 0.142005 | 0.001999 | 0.155366 | 0.155366 | 0.037566
2019-03-20 12:42 | 1553100121.2 | -462 | 0.209486 | -0.001109 | -2.2e-05 | 107.832408 | 109.177288 | 129.549827 | 20.956844 | 0.001821 | 0.00172 | -152.217658 | 0.238704 | 8.402739 | 0.003429 | 0.00462 | 0.004346 | 6.3e-05 | 0.001161 | 0.311662 | 1.298943 | 2.5479 | 101 | 20.67 | 18.25 | 65.35105 | 104.063209 | 62.918325 | 0.004408 | 1.050517 | 0.025518 | 24.290894 | -0.110866 | 0.142005 | 0.001999 | 0.155365 | 0.155365 | 0.037566
2019-03-20 12:42 | 1553100122.2 | -461 | 0.209506 | -0.001115 | -2.2e-05 | 107.888034 | 109.150752 | 129.549827 | 20.957775 | 0.001884 | 0.001736 | -152.217658 | 0.238899 | 8.402869 | 0.003487 | 0.004701 | 0.004455 | 6.1e-05 | 0.001167 | 0.309173 | 1.351146 | 2.5479 | 101 | 20.67 | 18.254 | 66.854233 | 105.475113 | 63.31426 | 0.004409 | 1.04928 | 0.025503 | 24.305199 | -0.104079 | 0.142121 | 0.002007 | 0.155893 | 0.155893 | 0.037469
2019-03-20 12:42 | 1553100123.2 | -460 | 0.209488 | -0.001111 | -2.2e-05 | 107.875422 | 109.004241 | 129.549827 | 20.957509 | 0.001871 | 0.001701 | -152.217658 | 0.23914 | 8.40595 | 0.003508 | 0.004913 | 0.004813 | 6.2e-05 | 0.001167 | 0.334833 | 1.348188 | 2.548 | 101 | 20.67 | 18.256 | 66.554333 | 105.989478 | 62.472844 | 0.00441 | 1.051911 | 0.025535 | 24.274789 | -0.09311 | 0.142264 | 0.002002 | 0.155683 | 0.155683 | 0.037558
2019-03-20 12:42 | 1553100124.2 | -459 | 0.209582 | -0.001114 | -2.2e-05 | 107.824647 | 109.1586 | 129.549827 | 20.958417 | 0.001858 | 0.001724 | -152.217658 | 0.238529 | 8.400874 | 0.003522 | 0.004755 | 0.004585 | 6e-05 | 0.001168 | 0.338594 | 1.339023 | 2.548 | 101 | 20.67 | 18.256 | 66.229816 | 106.318569 | 63.004111 | 0.00441 | 1.050249 | 0.025515 | 24.293994 | -0.109979 | 0.141901 | 0.002005 | 0.155809 | 0.155809 | 0.037431
2019-03-20 12:42 | 1553100125.2 | -458 | 0.209553 | -0.001113 | -2.2e-05 | 107.815914 | 109.117861 | 129.549827 | 20.957875 | 0.001829 | 0.001772 | -152.217658 | 0.238873 | 8.401374 | 0.003591 | 0.004677 | 0.004457 | 5.9e-05 | 0.001162 | 0.320842 | 1.344348 | 2.5479 | 101 | 20.67 | 18.258 | 65.543295 | 107.994392 | 64.160097 | 0.00441 | 1.046649 | 0.025471 | 24.33573 | -0.107364 | 0.142106 | 0.002005 | 0.155531 | 0.155531 | 0.037552
2019-03-20 12:42 | 1553100126.2 | -457 | 0.209517 | -0.001111 | -2.2e-05 | 107.904854 | 109.231855 | 129.549827 | 20.958583 | 0.001848 | 0.001741 | -152.217658 | 0.238385 | 8.402915 | 0.003553 | 0.004697 | 0.004485 | 6.1e-05 | 0.001162 | 0.349377 | 1.331227 | 2.548 | 101 | 20.67 | 18.258 | 66.004613 | 107.077478 | 63.422881 | 0.00441 | 1.048942 | 0.025499 | 24.309121 | -0.109328 | 0.141816 | 0.002002 | 0.155489 | 0.155489 | 0.037486
2019-03-20 12:42 | 1553100127.2 | -456 | 0.209537 | -0.001114 | -2.2e-05 | 107.923611 | 109.383972 | 129.549827 | 20.957895 | 0.001914 | 0.001751 | -152.217658 | 0.237924 | 8.401719 | 0.003492 | 0.004171 | 0.00395 | 6e-05 | 0.001166 | 0.336603 | 1.36261 | 2.548 | 101 | 20.67 | 18.257 | 67.574516 | 105.591627 | 63.660497 | 0.00441 | 1.048202 | 0.02549 | 24.317701 | -0.120221 | 0.141541 | 0.002005 | 0.155656 | 0.155656 | 0.037373
2019-03-20 12:42 | 1553100128.2 | -455 | 0.209576 | -0.001115 | -2.2e-05 | 107.8848 | 109.154862 | 129.549827 | 20.95819 | 0.001828 | 0.001742 | -152.217658 | 0.238125 | 8.400744 | 0.003538 | 0.004891 | 0.004666 | 6.1e-05 | 0.001169 | 0.356511 | 1.380982 | 2.548 | 101 | 20.67 | 18.255 | 65.509443 | 106.705567 | 63.439829 | 0.00441 | 1.048889 | 0.025498 | 24.309734 | -0.104684 | 0.141661 | 0.002007 | 0.15594 | 0.15594 | 0.037336
2019-03-20 12:42 | 1553100129.2 | -454 | 0.209531 | -0.001107 | -2.2e-05 | 107.868306 | 108.988543 | 129.549827 | 20.958859 | 0.001892 | 0.001737 | -152.217658 | 0.239081 | 8.400048 | 0.003497 | 0.005027 | 0.004792 | 6e-05 | 0.001166 | 0.300214 | 1.350806 | 2.5481 | 101 | 20.67 | 18.251 | 67.052711 | 105.727891 | 63.337939 | 0.004409 | 1.049207 | 0.025502 | 24.306054 | -0.092412 | 0.14223 | 0.001997 | 0.155085 | 0.155085 | 0.037693
2019-03-20 12:42 | 1553100130.2 | -453 | 0.209497 | -0.001109 | -2.3e-05 | 107.846315 | 109.222885 | 129.549827 | 20.958696 | 0.001793 | 0.001714 | -152.217658 | 0.238691 | 8.401446 | 0.003502 | 0.004673 | 0.004436 | 5.9e-05 | 0.001162 | 0.311164 | 1.343289 | 2.548 | 101 | 20.67 | 18.24 | 64.671507 | 105.831532 | 62.772306 | 0.004406 | 1.050973 | 0.025524 | 24.285616 | -0.113447 | 0.141997 | 0.002 | 0.15546 | 0.15546 | 0.037541
2019-03-20 12:42 | 1553100131.2 | -452 | 0.209556 | -0.001111 | -2.3e-05 | 107.887388 | 109.311465 | 129.628695 | 20.959666 | 0.001902 | 0.001722 | -152.211007 | 0.238171 | 8.405014 | 0.003456 | 0.0047 | 0.004489 | 6.3e-05 | 0.001162 | 0.340916 | 1.345711 | 2.5481 | 101 | 20.67 | 18.24 | 67.311025 | 104.728797 | 62.973307 | 0.004406 | 1.050345 | 0.025524 | 24.300274 | -0.117293 | 0.141688 | 0.002003 | 0.155723 | 0.155723 | 0.037396
2019-03-20 12:42 | 1553100132.2 | -451 | 0.20956 | -0.001113 | -2.3e-05 | 107.89515 | 109.112256 | 129.889942 | 20.958437 | 0.001801 | 0.001744 | -152.231381 | 0.238431 | 8.400555 | 0.00347 | 0.005137 | 0.004941 | 6.1e-05 | 0.001154 | 0.349156 | 1.330417 | 2.5479 | 101 | 20.67 | 18.222 | 64.871196 | 105.073033 | 63.486043 | 0.004402 | 1.048745 | 0.02553 | 24.343294 | -0.100334 | 0.141843 | 0.002006 | 0.15603 | 0.15603 | 0.037363
2019-03-20 12:42 | 1553100133.2 | -450 | 0.209551 | -0.001105 | -2.3e-05 | 107.873805 | 109.238583 | 129.948857 | 20.957836 | 0.001889 | 0.001722 | -152.222143 | 0.23821 | 8.402622 | 0.003504 | 0.004719 | 0.004483 | 5.6e-05 | 0.001149 | 0.339478 | 1.329726 | 2.548 | 101 | 20.67 | 18.211 | 66.991601 | 105.885746 | 62.973936 | 0.004399 | 1.050343 | 0.025555 | 24.330287 | -0.112453 | 0.141711 | 0.001996 | 0.155455 | 0.155455 | 0.037466
2019-03-20 12:42 | 1553100134.2 | -449 | 0.20953 | -0.001109 | -2.3e-05 | 107.85634 | 109.062172 | 130.165037 | 20.958868 | 0.001893 | 0.001752 | -152.202362 | 0.23873 | 8.402518 | 0.003453 | 0.005128 | 0.004955 | 5.9e-05 | 0.001146 | 0.334833 | 1.309303 | 2.5479 | 101 | 20.67 | 18.186 | 67.091675 | 104.656512 | 63.680216 | 0.004393 | 1.04814 | 0.02555 | 24.376086 | -0.099445 | 0.142021 | 0.002 | 0.155738 | 0.155738 | 0.03748
2019-03-20 12:42 | 1553100135.2 | -448 | 0.209576 | -0.001116 | -2.2e-05 | 107.937194 | 109.3907 | 130.465718 | 20.959592 | 0.001912 | 0.001698 | -152.197609 | 0.23888 | 8.401381 | 0.003348 | 0.005163 | 0.004995 | 6.1e-05 | 0.001152 | 0.302703 | 1.304477 | 2.548 | 101 | 20.67 | 18.172 | 67.544184 | 102.114096 | 62.385057 | 0.004389 | 1.052186 | 0.025628 | 24.35726 | -0.119645 | 0.14211 | 0.002008 | 0.156745 | 0.156745 | 0.037263
2019-03-20 12:42 | 1553100136.2 | -447 | 0.209563 | -0.001115 | -2.2e-05 | 107.922317 | 109.192985 | 130.34014 | 20.958583 | 0.001806 | 0.001696 | -152.193871 | 0.237995 | 8.402843 | 0.003458 | 0.004997 | 0.004729 | 5.8e-05 | 0.001154 | 0.355461 | 1.323825 | 2.5479 | 101 | 20.67 | 18.158 | 64.996927 | 104.787609 | 62.347236 | 0.004386 | 1.052305 | 0.025617 | 24.344163 | -0.104697 | 0.141583 | 0.002007 | 0.156598 | 0.156598 | 0.037159
2019-03-20 12:42 | 1553100137.2 | -446 | 0.209495 | -0.001114 | -2.2e-05 | 107.893533 | 109.192612 | 130.275826 | 20.95943 | 0.001902 | 0.001716 | -152.187469 | 0.237546 | 8.403506 | 0.003488 | 0.004956 | 0.004707 | 5.8e-05 | 0.00116 | 0.367682 | 1.305126 | 2.548 | 101 | 20.67 | 18.128 | 67.302861 | 105.508256 | 62.828632 | 0.004379 | 1.050797 | 0.025593 | 24.355611 | -0.107053 | 0.141316 | 0.002006 | 0.156354 | 0.156354 | 0.037147
2019-03-20 12:42 | 1553100138.2 | -445 | 0.209531 | -0.00111 | -2.3e-05 | 107.892562 | 109.216157 | 130.331927 | 20.959501 | 0.001833 | 0.001769 | -152.190862 | 0.239836 | 8.403253 | 0.003488 | 0.005304 | 0.005106 | 5.9e-05 | 0.001161 | 0.318685 | 1.297486 | 2.5479 | 101 | 20.67 | 18.112 | 65.636283 | 105.508326 | 64.089001 | 0.004375 | 1.04687 | 0.02555 | 24.406505 | -0.109062 | 0.142679 | 0.002001 | 0.155756 | 0.155756 | 0.037649
2019-03-20 12:42 | 1553100139.2 | -444 | 0.209518 | -0.001112 | -2.2e-05 | 107.872834 | 109.07787 | 129.943694 | 20.960452 | 0.001836 | 0.001699 | -152.192376 | 0.238821 | 8.403103 | 0.003529 | 0.004565 | 0.004477 | 5.9e-05 | 0.001167 | 0.340584 | 1.32911 | 2.5481 | 101 | 20.67 | 18.087 | 65.708167 | 106.491356 | 62.42177 | 0.004369 | 1.052071 | 0.025576 | 24.309812 | -0.099365 | 0.142075 | 0.002003 | 0.156026 | 0.156026 | 0.037425
2019-03-20 12:42 | 1553100140.2 | -443 | 0.20957 | -0.001114 | -2.2e-05 | 107.920054 | 109.055071 | 129.490208 | 20.960575 | 0.001826 | 0.001748 | -152.19644 | 0.238821 | 8.402089 | 0.00349 | 0.00485 | 0.004589 | 6.3e-05 | 0.00117 | 0.323883 | 1.338497 | 2.548 | 101 | 20.67 | 18.078 | 65.476637 | 105.552541 | 63.591136 | 0.004367 | 1.048418 | 0.025487 | 24.309601 | -0.09358 | 0.142075 | 0.002005 | 0.155703 | 0.155703 | 0.037503
2019-03-20 12:42 | 1553100141.2 | -442 | 0.209518 | -0.001111 | -2.2e-05 | 107.894827 | 109.076374 | 129.490913 | 20.960098 | 0.001867 | 0.001765 | -152.196919 | 0.238672 | 8.401953 | 0.003578 | 0.005091 | 0.004881 | 6e-05 | 0.001176 | 0.311496 | 1.302666 | 2.5479 | 101 | 20.67 | 18.071 | 66.467142 | 107.67924 | 63.995244 | 0.004365 | 1.047161 | 0.025471 | 24.32425 | -0.097419 | 0.141986 | 0.002002 | 0.15526 | 0.15526 | 0.037586
2019-03-20 12:42 | 1553100142.2 | -441 | 0.209554 | -0.001115 | -2.2e-05 | 107.93396 | 109.164581 | 129.543961 | 20.960101 | 0.001807 | 0.001731 | -152.181988 | 0.239498 | 8.402109 | 0.003521 | 0.004905 | 0.004772 | 6.3e-05 | 0.001174 | 0.341635 | 1.317031 | 2.548 | 101 | 20.67 | 18.063 | 65.016445 | 106.305177 | 63.191589 | 0.004363 | 1.049663 | 0.025507 | 24.300217 | -0.101405 | 0.142477 | 0.002006 | 0.155862 | 0.155862 | 0.03757
2019-03-20 12:42 | 1553100143.2 | -440 | 0.209599 | -0.001115 | -2.2e-05 | 107.914555 | 109.396305 | 129.501712 | 20.960744 | 0.001942 | 0.001705 | -152.182428 | 0.238893 | 8.404494 | 0.003456 | 0.00558 | 0.005356 | 5.8e-05 | 0.00117 | 0.35347 | 1.315988 | 2.548 | 101 | 20.67 | 18.062 | 68.26753 | 104.73785 | 62.559537 | 0.004363 | 1.051639 | 0.025527 | 24.273415 | -0.12198 | 0.142117 | 0.002008 | 0.15614 | 0.15614 | 0.037409
2019-03-20 12:42 | 1553100144.2 | -439 | 0.209557 | -0.001114 | -2.2e-05 | 107.943985 | 109.25129 | 129.637148 | 20.960435 | 0.001792 | 0.001758 | -152.203186 | 0.238561 | 8.402648 | 0.003562 | 0.004763 | 0.004496 | 5.7e-05 | 0.001163 | 0.308454 | 1.306476 | 2.5479 | 101 | 20.67 | 18.066 | 64.661406 | 107.299914 | 63.843953 | 0.004364 | 1.047631 | 0.025492 | 24.332519 | -0.107676 | 0.14192 | 0.002005 | 0.155711 | 0.155711 | 0.03746
2019-03-20 12:42 | 1553100145.2 | -438 | 0.209544 | -0.001117 | -2.2e-05 | 107.920054 | 109.28418 | 129.688553 | 20.960124 | 0.001873 | 0.001786 | -152.216067 | 0.238353 | 8.402544 | 0.003605 | 0.004748 | 0.004636 | 5.7e-05 | 0.001161 | 0.331073 | 1.339227 | 2.548 | 101 | 20.67 | 18.072 | 66.60064 | 108.342396 | 64.508072 | 0.004365 | 1.045571 | 0.025471 | 24.361312 | -0.112352 | 0.141796 | 0.002009 | 0.155884 | 0.155884 | 0.037386
2019-03-20 12:42 | 1553100146.2 | -437 | 0.20956 | -0.001116 | -2.3e-05 | 107.965007 | 108.923138 | 129.680807 | 20.961704 | 0.001866 | 0.001757 | -152.210872 | 0.238685 | 8.402083 | 0.003602 | 0.004916 | 0.004743 | 5.6e-05 | 0.001158 | 0.343073 | 1.37997 | 2.5479 | 101 | 20.67 | 18.079 | 66.432866 | 108.275459 | 63.806198 | 0.004367 | 1.047749 | 0.025497 | 24.335253 | -0.079028 | 0.141994 | 0.002008 | 0.156026 | 0.156026 | 0.037404
2019-03-20 12:42 | 1553100147.2 | -436 | 0.209564 | -0.001114 | -2.2e-05 | 107.896767 | 109.186258 | 129.757796 | 20.960494 | 0.001894 | 0.001735 | -152.223235 | 0.238893 | 8.405066 | 0.003567 | 0.005189 | 0.004962 | 5.8e-05 | 0.001153 | 0.283347 | 1.307694 | 2.5479 | 101 | 20.67 | 18.095 | 67.113452 | 107.428376 | 63.284165 | 0.004371 | 1.049374 | 0.025525 | 24.323612 | -0.106264 | 0.142117 | 0.002006 | 0.155962 | 0.155962 | 0.037452
2019-03-20 12:42 | 1553100148.2 | -435 | 0.209561 | -0.001115 | -2.2e-05 | 107.929756 | 109.115619 | 129.832907 | 20.960825 | 0.001816 | 0.001775 | -152.233221 | 0.239146 | 8.403519 | 0.003484 | 0.005686 | 0.00544 | 6e-05 | 0.001152 | 0.324436 | 1.303355 | 2.548 | 101 | 20.67 | 18.104 | 65.221641 | 105.397109 | 64.256573 | 0.004373 | 1.04635 | 0.025495 | 24.365787 | -0.097741 | 0.142268 | 0.002007 | 0.15586 | 0.15586 | 0.037516
2019-03-20 12:42 | 1553100149.2 | -434 | 0.209544 | -0.001118 | -2.3e-05 | 107.90841 | 109.206814 | 130.318316 | 20.961052 | 0.001898 | 0.001776 | -152.230768 | 0.238698 | 8.402115 | 0.003502 | 0.005571 | 0.005325 | 6.5e-05 | 0.001157 | 0.321561 | 1.331637 | 2.548 | 101 | 20.67 | 18.114 | 67.203925 | 105.836264 | 64.265456 | 0.004375 | 1.046322 | 0.025542 | 24.411614 | -0.106983 | 0.142001 | 0.002012 | 0.156526 | 0.156526 | 0.037286
2019-03-20 12:42 | 1553100150.2 | -433 | 0.209568 | -0.001123 | -2.2e-05 | 107.917143 | 109.344729 | 130.61618 | 20.960828 | 0.00193 | 0.001698 | -152.236978 | 0.238795 | 8.400094 | 0.003472 | 0.005196 | 0.005016 | 6.3e-05 | 0.001154 | 0.333561 | 1.36243 | 2.548 | 101 | 20.67 | 18.134 | 67.976713 | 105.123376 | 62.393241 | 0.00438 | 1.052161 | 0.025643 | 24.371599 | -0.117547 | 0.142059 | 0.002016 | 0.157476 | 0.157476 | 0.037076
2019-03-20 12:42 | 1553100151.2 | -432 | 0.209542 | -0.001113 | -2.2e-05 | 107.921671 | 109.104781 | 130.774383 | 20.960909 | 0.001859 | 0.00178 | -152.231189 | 0.23914 | 8.403831 | 0.003504 | 0.005233 | 0.005038 | 6.3e-05 | 0.001156 | 0.344677 | 1.31276 | 2.548 | 101 | 20.67 | 18.143 | 66.270476 | 105.891908 | 64.370715 | 0.004382 | 1.045996 | 0.025583 | 24.458107 | -0.097523 | 0.142264 | 0.002004 | 0.156144 | 0.156144 | 0.037447
2019-03-20 12:43 | 1553100152.2 | -431 | 0.209514 | -0.001112 | -2.2e-05 | 107.935254 | 109.116366 | 130.518064 | 20.960757 | 0.001848 | 0.001658 | -152.224864 | 0.239238 | 8.40155 | 0.003514 | 0.004824 | 0.004565 | 6.2e-05 | 0.001157 | 0.309007 | 1.332991 | 2.5481 | 101 | 20.67 | 18.159 | 66.001191 | 106.134314 | 61.437575 | 0.004386 | 1.055166 | 0.02567 | 24.327725 | -0.097347 | 0.142322 | 0.002002 | 0.156522 | 0.156522 | 0.037372
2019-03-20 12:43 | 1553100153.2 | -430 | 0.2095 | -0.001116 | -2.2e-05 | 107.950455 | 109.142902 | 130.538016 | 20.961594 | 0.001883 | 0.001738 | -152.22979 | 0.238958 | 8.404286 | 0.003494 | 0.004275 | 0.004046 | 5.9e-05 | 0.001158 | 0.326372 | 1.333155 | 2.548 | 101 | 20.67 | 18.166 | 66.848562 | 105.66121 | 63.346133 | 0.004388 | 1.049181 | 0.025599 | 24.398876 | -0.098262 | 0.142156 | 0.002007 | 0.156445 | 0.156445 | 0.037346
2019-03-20 12:43 | 1553100154.2 | -429 | 0.209506 | -0.001111 | -2.2e-05 | 107.900649 | 109.07301 | 130.47464 | 20.961775 | 0.001826 | 0.001763 | -152.235253 | 0.238912 | 8.404969 | 0.003461 | 0.00465 | 0.004402 | 6.6e-05 | 0.001157 | 0.325874 | 1.301455 | 2.548 | 101 | 20.67 | 18.172 | 65.482373 | 104.840182 | 63.969438 | 0.004389 | 1.047241 | 0.025569 | 24.415534 | -0.09666 | 0.142129 | 0.002002 | 0.155862 | 0.155862 | 0.037479
2019-03-20 12:43 | 1553100155.2 | -428 | 0.209537 | -0.001113 | -2.2e-05 | 107.889328 | 109.130568 | 130.385914 | 20.962765 | 0.001853 | 0.001783 | -152.218309 | 0.239667 | 8.402668 | 0.003471 | 0.004639 | 0.004368 | 6.3e-05 | 0.001163 | 0.343239 | 1.283857 | 2.548 | 101 | 20.67 | 18.181 | 66.133503 | 105.103937 | 64.434119 | 0.004392 | 1.0458 | 0.025543 | 24.424047 | -0.102317 | 0.142578 | 0.002004 | 0.155888 | 0.155888 | 0.037591
2019-03-20 12:43 | 1553100156.2 | -427 | 0.20954 | -0.001107 | -2.2e-05 | 107.943985 | 109.343234 | 130.614066 | 20.961766 | 0.001858 | 0.001693 | -152.224788 | 0.238301 | 8.401433 | 0.003428 | 0.004594 | 0.004414 | 6.8e-05 | 0.001163 | 0.350815 | 1.283176 | 2.548 | 101 | 20.67 | 18.186 | 66.247258 | 104.051546 | 62.269905 | 0.004393 | 1.052548 | 0.025647 | 24.366922 | -0.115201 | 0.141765 | 0.001996 | 0.155866 | 0.155866 | 0.037382
2019-03-20 12:43 | 1553100157.2 | -426 | 0.209504 | -0.001107 | -2.2e-05 | 107.976005 | 109.11076 | 130.417602 | 20.961483 | 0.001922 | 0.001689 | -152.214993 | 0.23983 | 8.404338 | 0.003522 | 0.00445 | 0.004246 | 6.2e-05 | 0.001167 | 0.325155 | 1.292384 | 2.5481 | 101 | 20.67 | 18.193 | 67.772268 | 106.325453 | 62.182943 | 0.004395 | 1.05282 | 0.025631 | 24.345433 | -0.093511 | 0.142675 | 0.001996 | 0.155845 | 0.155845 | 0.037627
2019-03-20 12:43 | 1553100158.2 | -425 | 0.209562 | -0.001106 | -2.2e-05 | 107.952718 | 109.141033 | 130.004724 | 20.961139 | 0.00186 | 0.001733 | -152.187565 | 0.23901 | 8.403864 | 0.003421 | 0.004735 | 0.004597 | 6.5e-05 | 0.001168 | 0.318851 | 1.316704 | 2.548 | 101 | 20.67 | 18.196 | 66.294269 | 103.878902 | 63.241945 | 0.004395 | 1.049506 | 0.02555 | 24.345217 | -0.097921 | 0.142187 | 0.001995 | 0.155298 | 0.155298 | 0.03763
2019-03-20 12:43 | 1553100159.2 | -424 | 0.209524 | -0.001108 | -2.2e-05 | 107.96145 | 109.212793 | 129.53152 | 20.961882 | 0.001862 | 0.001732 | -152.178116 | 0.23873 | 8.404189 | 0.003379 | 0.004937 | 0.004716 | 6.5e-05 | 0.001173 | 0.34899 | 1.324238 | 2.548 | 101 | 20.67 | 18.199 | 66.331548 | 102.8744 | 63.20343 | 0.004396 | 1.049626 | 0.025505 | 24.299478 | -0.103077 | 0.142021 | 0.001998 | 0.155193 | 0.155193 | 0.037611
2019-03-20 12:43 | 1553100160.2 | -423 | 0.209479 | -0.00111 | -2.2e-05 | 107.939134 | 109.232231 | 129.329189 | 20.961817 | 0.001843 | 0.001739 | -152.179956 | 0.238594 | 8.402375 | 0.003317 | 0.004958 | 0.004748 | 6.2e-05 | 0.001171 | 0.343626 | 1.335261 | 2.5481 | 101 | 20.67 | 18.203 | 65.87883 | 101.373491 | 63.391602 | 0.004397 | 1.049039 | 0.025478 | 24.287283 | -0.106518 | 0.141939 | 0.002001 | 0.155227 | 0.155227 | 0.037582
2019-03-20 12:43 | 1553100161.2 | -422 | 0.209531 | -0.001105 | -2.2e-05 | 107.976328 | 109.11861 | 128.752238 | 20.961525 | 0.001814 | 0.00177 | -152.182697 | 0.238054 | 8.402778 | 0.003354 | 0.00492 | 0.004716 | 6.3e-05 | 0.001171 | 0.333727 | 1.31816 | 2.548 | 101 | 20.67 | 18.204 | 65.190325 | 102.251791 | 64.134765 | 0.004397 | 1.046728 | 0.025393 | 24.25979 | -0.094127 | 0.141618 | 0.001995 | 0.154284 | 0.154284 | 0.037726
2019-03-20 12:43 | 1553100162.2 | -421 | 0.209575 | -0.001107 | -2.3e-05 | 107.919406 | 109.165703 | 128.822655 | 20.961097 | 0.00183 | 0.00173 | -152.19368 | 0.239433 | 8.402616 | 0.003326 | 0.004826 | 0.004681 | 6.6e-05 | 0.00117 | 0.304693 | 1.344075 | 2.5481 | 101 | 20.67 | 18.205 | 65.561338 | 101.579209 | 63.17378 | 0.004397 | 1.049719 | 0.025437 | 24.231829 | -0.102703 | 0.142439 | 0.001997 | 0.154769 | 0.154769 | 0.037826
2019-03-20 12:43 | 1553100163.2 | -420 | 0.209526 | -0.001107 | -2.2e-05 | 107.987323 | 109.143278 | 128.778762 | 20.961902 | 0.001843 | 0.001734 | -152.193967 | 0.23873 | 8.403695 | 0.00332 | 0.00456 | 0.00432 | 6.5e-05 | 0.001171 | 0.321395 | 1.317271 | 2.5479 | 101 | 20.67 | 18.203 | 65.878191 | 101.44738 | 63.259777 | 0.004397 | 1.04945 | 0.025429 | 24.230798 | -0.095238 | 0.142021 | 0.001997 | 0.154647 | 0.154647 | 0.037744
2019-03-20 12:43 | 1553100164.2 | -419 | 0.209541 | -0.001105 | -2.2e-05 | 107.899032 | 109.264372 | 128.814204 | 20.961003 | 0.001885 | 0.001741 | -152.191629 | 0.239166 | 8.402993 | 0.003333 | 0.005253 | 0.005 | 6e-05 | 0.001167 | 0.312602 | 1.349907 | 2.548 | 101 | 20.67 | 18.201 | 66.900411 | 101.758936 | 63.437748 | 0.004397 | 1.048896 | 0.025426 | 24.240541 | -0.112473 | 0.14228 | 0.001994 | 0.15442 | 0.15442 | 0.037869
2019-03-20 12:43 | 1553100165.2 | -418 | 0.209577 | -0.001112 | -2.3e-05 | 108.011256 | 109.253907 | 128.713744 | 20.961895 | 0.001931 | 0.001715 | -152.214323 | 0.238535 | 8.401719 | 0.003372 | 0.004968 | 0.004805 | 6.2e-05 | 0.001165 | 0.340363 | 1.314214 | 2.5481 | 101 | 20.67 | 18.195 | 67.999627 | 102.697643 | 62.80286 | 0.004395 | 1.050878 | 0.02544 | 24.208223 | -0.102318 | 0.141905 | 0.002004 | 0.15534 | 0.15534 | 0.037545
2019-03-20 12:43 | 1553100166.2 | -417 | 0.209506 | -0.001112 | -2.2e-05 | 107.967918 | 109.343982 | 128.557183 | 20.962914 | 0.001811 | 0.001736 | -152.223772 | 0.239153 | 8.404358 | 0.003389 | 0.004882 | 0.004611 | 6.3e-05 | 0.001165 | 0.306297 | 1.350725 | 2.5481 | 101 | 20.67 | 18.191 | 65.117335 | 103.112742 | 63.315402 | 0.004394 | 1.049277 | 0.025405 | 24.211944 | -0.113279 | 0.142272 | 0.002003 | 0.154976 | 0.154976 | 0.037731
2019-03-20 12:43 | 1553100167.2 | -416 | 0.209541 | -0.001116 | -2.2e-05 | 107.981502 | 109.126831 | 128.759514 | 20.96295 | 0.001868 | 0.001768 | -152.221338 | 0.239023 | 8.40309 | 0.003369 | 0.005194 | 0.00494 | 6.5e-05 | 0.001164 | 0.374097 | 1.310338 | 2.5481 | 101 | 20.67 | 18.185 | 66.486264 | 102.62797 | 64.087057 | 0.004393 | 1.046876 | 0.025396 | 24.25876 | -0.094373 | 0.142195 | 0.002008 | 0.15537 | 0.15537 | 0.037615
2019-03-20 12:43 | 1553100168.2 | -415 | 0.209511 | -0.001111 | -2.2e-05 | 107.978591 | 109.284556 | 129.004096 | 20.963018 | 0.00187 | 0.001697 | -152.229541 | 0.238938 | 8.401114 | 0.003348 | 0.004993 | 0.004792 | 6.3e-05 | 0.001158 | 0.333008 | 1.337762 | 2.5481 | 101.01 | 20.67 | 18.17 | 66.531543 | 102.106551 | 62.368883 | 0.004389 | 1.052237 | 0.025485 | 24.219854 | -0.107532 | 0.142144 | 0.002001 | 0.155263 | 0.155263 | 0.037627
2019-03-20 12:43 | 1553100169.2 | -414 | 0.209546 | -0.001116 | -2.2e-05 | 107.946573 | 109.167945 | 129.2806 | 20.962869 | 0.001871 | 0.001736 | -152.239547 | 0.239699 | 8.404033 | 0.003443 | 0.004676 | 0.004491 | 6.4e-05 | 0.001161 | 0.331238 | 1.372888 | 2.548 | 101.01 | 20.67 | 18.161 | 66.55184 | 104.428479 | 63.310784 | 0.004386 | 1.049291 | 0.025477 | 24.279805 | -0.100636 | 0.142597 | 0.002007 | 0.155755 | 0.155755 | 0.037628
2019-03-20 12:43 | 1553100170.2 | -413 | 0.20958 | -0.001112 | -2.2e-05 | 108.000261 | 109.298383 | 129.63738 | 20.962755 | 0.001853 | 0.001763 | -152.225459 | 0.239042 | 8.402128 | 0.003423 | 0.004632 | 0.004424 | 6.3e-05 | 0.001162 | 0.343073 | 1.308656 | 2.548 | 101.01 | 20.67 | 18.147 | 66.135658 | 103.92991 | 63.947768 | 0.004383 | 1.047309 | 0.025488 | 24.336289 | -0.106869 | 0.142206 | 0.002003 | 0.155565 | 0.155565 | 0.037571
2019-03-20 12:43 | 1553100171.2 | -412 | 0.209536 | -0.001117 | -2.2e-05 | 107.963067 | 109.122721 | 129.88384 | 20.963157 | 0.001795 | 0.00174 | -152.224864 | 0.239712 | 8.402219 | 0.003461 | 0.004629 | 0.004407 | 6.7e-05 | 0.001164 | 0.357949 | 1.353442 | 2.5481 | 101.01 | 20.67 | 18.14 | 64.724202 | 104.841534 | 63.416493 | 0.004381 | 1.048962 | 0.025532 | 24.340208 | -0.095563 | 0.142605 | 0.002009 | 0.15619 | 0.15619 | 0.037525
2019-03-20 12:43 | 1553100172.2 | -411 | 0.20954 | -0.001116 | -2.2e-05 | 108.024192 | 109.265119 | 129.640667 | 20.962797 | 0.001922 | 0.00172 | -152.207786 | 0.238958 | 8.400321 | 0.003336 | 0.004786 | 0.004602 | 6.4e-05 | 0.001164 | 0.343958 | 1.337733 | 2.5481 | 101.01 | 20.67 | 18.135 | 67.778111 | 101.832089 | 62.921702 | 0.00438 | 1.050506 | 0.025527 | 24.299531 | -0.102165 | 0.142156 | 0.002007 | 0.156076 | 0.156076 | 0.037434
2019-03-20 12:43 | 1553100173.2 | -410 | 0.209529 | -0.001118 | -2.2e-05 | 107.90841 | 109.132064 | 129.653577 | 20.964231 | 0.001857 | 0.001747 | -152.181968 | 0.239485 | 8.403545 | 0.003455 | 0.005077 | 0.004835 | 6.5e-05 | 0.001165 | 0.30414 | 1.370296 | 2.5479 | 101.01 | 20.67 | 18.127 | 66.215979 | 104.712175 | 63.580006 | 0.004378 | 1.048452 | 0.025503 | 24.324529 | -0.100858 | 0.14247 | 0.00201 | 0.15611 | 0.15611 | 0.037509
2019-03-20 12:43 | 1553100174.2 | -409 | 0.209516 | -0.001114 | -2.2e-05 | 107.972446 | 109.277079 | 129.405711 | 20.963926 | 0.001846 | 0.001726 | -152.176908 | 0.239374 | 8.406152 | 0.003411 | 0.005003 | 0.004847 | 6.3e-05 | 0.001167 | 0.315643 | 1.316799 | 2.5479 | 101.01 | 20.67 | 18.125 | 65.96843 | 103.643233 | 63.075907 | 0.004378 | 1.050024 | 0.025498 | 24.28307 | -0.107429 | 0.142404 | 0.002006 | 0.155762 | 0.155762 | 0.037575
2019-03-20 12:43 | 1553100175.2 | -408 | 0.209528 | -0.001113 | -2.2e-05 | 107.996379 | 109.119357 | 129.347968 | 20.963722 | 0.001868 | 0.00169 | -152.163127 | 0.238945 | 8.402408 | 0.003404 | 0.004617 | 0.004453 | 6.1e-05 | 0.001164 | 0.305412 | 1.33673 | 2.5479 | 101.01 | 20.67 | 18.124 | 66.497114 | 103.48194 | 62.196918 | 0.004377 | 1.052777 | 0.025526 | 24.245897 | -0.092528 | 0.142148 | 0.002004 | 0.15574 | 0.15574 | 0.037513
2019-03-20 12:43 | 1553100176.2 | -407 | 0.209514 | -0.001117 | -2.2e-05 | 108.013519 | 109.3608 | 129.494436 | 20.96329 | 0.001846 | 0.001738 | -152.158297 | 0.23873 | 8.402083 | 0.003387 | 0.004994 | 0.004789 | 6.1e-05 | 0.00116 | 0.318851 | 1.406549 | 2.548 | 101.01 | 20.67 | 18.124 | 65.965407 | 103.054016 | 63.366556 | 0.004377 | 1.049117 | 0.025496 | 24.30189 | -0.110878 | 0.142021 | 0.002008 | 0.155899 | 0.155899 | 0.037441
2019-03-20 12:43 | 1553100177.2 | -406 | 0.209516 | -0.001115 | -2.2e-05 | 108.098902 | 109.537584 | 129.446552 | 20.963741 | 0.001881 | 0.001729 | -152.167018 | 0.239394 | 8.402362 | 0.003442 | 0.004331 | 0.00419 | 6.2e-05 | 0.001158 | 0.337543 | 1.352584 | 2.548 | 101.01 | 20.67 | 18.126 | 66.795336 | 104.403401 | 63.145297 | 0.004378 | 1.049808 | 0.025499 | 24.289408 | -0.118257 | 0.142415 | 0.002006 | 0.155778 | 0.155778 | 0.037574
2019-03-20 12:43 | 1553100178.2 | -405 | 0.209541 | -0.001115 | -2.2e-05 | 108.002524 | 109.189621 | 129.352662 | 20.964108 | 0.00187 | 0.001722 | -152.153926 | 0.238203 | 8.401251 | 0.003418 | 0.004494 | 0.004216 | 6.8e-05 | 0.001162 | 0.325487 | 1.335574 | 2.548 | 101.01 | 20.67 | 18.136 | 66.544385 | 103.811787 | 62.964383 | 0.00438 | 1.050373 | 0.025497 | 24.274065 | -0.097777 | 0.141707 | 0.002007 | 0.155869 | 0.155869 | 0.037366
2019-03-20 12:43 | 1553100179.2 | -404 | 0.209546 | -0.001116 | -2.2e-05 | 108.033248 | 109.253161 | 129.463217 | 20.964056 | 0.001823 | 0.001753 | -152.161287 | 0.238268 | 8.402583 | 0.003334 | 0.004647 | 0.004404 | 6.3e-05 | 0.00117 | 0.340584 | 1.322686 | 2.548 | 101.01 | 20.67 | 18.143 | 65.404242 | 101.78709 | 63.714138 | 0.004382 | 1.048035 | 0.025479 | 24.311507 | -0.100436 | 0.141746 | 0.002008 | 0.155883 | 0.155883 | 0.037373
2019-03-20 12:43 | 1553100180.2 | -403 | 0.209537 | -0.001113 | -2.2e-05 | 107.984735 | 109.173177 | 129.393505 | 20.963904 | 0.001877 | 0.001749 | -152.165005 | 0.239088 | 8.401153 | 0.003351 | 0.005258 | 0.005093 | 6.6e-05 | 0.001167 | 0.333395 | 1.290415 | 2.548 | 101.01 | 20.67 | 18.152 | 66.70339 | 102.18827 | 63.614829 | 0.004384 | 1.048344 | 0.025476 | 24.301377 | -0.097903 | 0.142233 | 0.002003 | 0.15545 | 0.15545 | 0.037606
2019-03-20 12:43 | 1553100181.2 | -402 | 0.209527 | -0.001116 | -2.2e-05 | 108.09502 | 109.345102 | 129.626116 | 20.963352 | 0.001843 | 0.001738 | -152.167938 | 0.238958 | 8.402122 | 0.003377 | 0.004652 | 0.004408 | 6.2e-05 | 0.001171 | 0.318132 | 1.286509 | 2.5481 | 101.01 | 20.67 | 18.17 | 65.88032 | 102.808275 | 63.359636 | 0.004389 | 1.049139 | 0.025509 | 24.313993 | -0.102847 | 0.142156 | 0.002007 | 0.15596 | 0.15596 | 0.037462
2019-03-20 12:43 | 1553100182.2 | -401 | 0.209583 | -0.001113 | -2.2e-05 | 108.024517 | 109.278201 | 129.808496 | 20.963884 | 0.001855 | 0.001684 | -152.188907 | 0.238919 | 8.401862 | 0.003452 | 0.005199 | 0.00507 | 5.9e-05 | 0.001169 | 0.331957 | 1.347902 | 2.548 | 101.01 | 20.67 | 18.178 | 66.161768 | 104.644937 | 62.068967 | 0.004391 | 1.053178 | 0.025576 | 24.284386 | -0.103209 | 0.142133 | 0.002004 | 0.156168 | 0.156168 | 0.037406
2019-03-20 12:43 | 1553100183.2 | -400 | 0.20959 | -0.001115 | -2.2e-05 | 108.026134 | 109.409015 | 129.686909 | 20.964215 | 0.001852 | 0.00174 | -152.206981 | 0.238795 | 8.402057 | 0.003331 | 0.004699 | 0.004473 | 6.5e-05 | 0.001174 | 0.322611 | 1.312964 | 2.5481 | 101.01 | 20.67 | 18.195 | 66.106049 | 101.706409 | 63.408856 | 0.004395 | 1.048986 | 0.025513 | 24.321473 | -0.113776 | 0.142059 | 0.002007 | 0.155971 | 0.155971 | 0.037434
2019-03-20 12:43 | 1553100184.2 | -399 | 0.209532 | -0.001117 | -2.3e-05 | 107.969212 | 109.337255 | 130.031483 | 20.963706 | 0.001821 | 0.001763 | -152.220667 | 0.239576 | 8.401205 | 0.003313 | 0.004548 | 0.00438 | 6.2e-05 | 0.001173 | 0.336271 | 1.292925 | 2.5481 | 101.01 | 20.67 | 18.202 | 65.350737 | 101.265237 | 63.956634 | 0.004396 | 1.047281 | 0.025526 | 24.373573 | -0.112621 | 0.142524 | 0.002009 | 0.156227 | 0.156227 | 0.037495
2019-03-20 12:43 | 1553100185.2 | -398 | 0.209532 | -0.001117 | -2.2e-05 | 107.959833 | 109.23821 | 130.299537 | 20.964244 | 0.001771 | 0.001711 | -152.219038 | 0.239615 | 8.40285 | 0.003367 | 0.004854 | 0.004596 | 6.2e-05 | 0.00118 | 0.313486 | 1.314551 | 2.5481 | 101.01 | 20.67 | 18.209 | 64.148476 | 102.580567 | 62.698248 | 0.004398 | 1.051205 | 0.0256 | 24.353101 | -0.105292 | 0.142547 | 0.002009 | 0.156604 | 0.156604 | 0.037411
2019-03-20 12:43 | 1553100186.2 | -397 | 0.209574 | -0.001121 | -2.2e-05 | 108.06559 | 109.349215 | 130.392957 | 20.964504 | 0.001884 | 0.001727 | -152.222143 | 0.238678 | 8.401036 | 0.003284 | 0.004663 | 0.004464 | 6e-05 | 0.001185 | 0.355627 | 1.308564 | 2.5481 | 101.01 | 20.67 | 18.222 | 66.860765 | 100.576275 | 63.099097 | 0.004401 | 1.049952 | 0.025594 | 24.376363 | -0.105619 | 0.14199 | 0.002014 | 0.156982 | 0.156982 | 0.037175
2019-03-20 12:43 | 1553100187.2 | -396 | 0.209555 | -0.001118 | -2.2e-05 | 108.042303 | 109.13954 | 130.529332 | 20.965127 | 0.001865 | 0.001709 | -152.216047 | 0.238333 | 8.403552 | 0.003399 | 0.004848 | 0.004583 | 6.3e-05 | 0.001186 | 0.321892 | 1.320825 | 2.5479 | 101.01 | 20.67 | 18.228 | 66.406608 | 103.364621 | 62.655288 | 0.004403 | 1.05134 | 0.025624 | 24.373007 | -0.090379 | 0.141785 | 0.00201 | 0.15686 | 0.15686 | 0.03715
2019-03-20 12:43 | 1553100188.2 | -395 | 0.209558 | -0.001118 | -2.2e-05 | 108.013844 | 109.260635 | 130.625569 | 20.965146 | 0.001875 | 0.00173 | -152.240256 | 0.239186 | 8.402967 | 0.003344 | 0.004416 | 0.004254 | 6.2e-05 | 0.001189 | 0.331238 | 1.335144 | 2.5479 | 101.01 | 20.67 | 18.238 | 66.660106 | 102.031654 | 63.170734 | 0.004405 | 1.049728 | 0.025614 | 24.400695 | -0.102654 | 0.142292 | 0.00201 | 0.15678 | 0.15678 | 0.037302
2019-03-20 12:43 | 1553100189.2 | -394 | 0.209556 | -0.001118 | -2.2e-05 | 108.025163 | 109.304364 | 130.545999 | 20.965189 | 0.001833 | 0.001742 | -152.24591 | 0.239882 | 8.402531 | 0.003348 | 0.005015 | 0.00481 | 6.4e-05 | 0.001191 | 0.325487 | 1.322227 | 2.5478 | 101.01 | 20.67 | 18.241 | 65.637957 | 102.126586 | 63.455054 | 0.004406 | 1.048842 | 0.025595 | 24.403571 | -0.105296 | 0.142706 | 0.002009 | 0.156643 | 0.156643 | 0.037443
2019-03-20 12:43 | 1553100190.2 | -393 | 0.209523 | -0.00112 | -2.2e-05 | 108.010933 | 109.245684 | 130.441546 | 20.965604 | 0.001793 | 0.001724 | -152.253194 | 0.239342 | 8.40376 | 0.003327 | 0.004585 | 0.004322 | 6.3e-05 | 0.001193 | 0.313099 | 1.333395 | 2.548 | 101.01 | 20.67 | 18.245 | 64.685194 | 101.602489 | 63.02915 | 0.004407 | 1.05017 | 0.025601 | 24.378369 | -0.101671 | 0.142384 | 0.002012 | 0.156872 | 0.156872 | 0.037304
2019-03-20 12:43 | 1553100191.2 | -392 | 0.209487 | -0.001126 | -2.1e-05 | 108.088552 | 109.322677 | 130.240152 | 20.966139 | 0.001881 | 0.00172 | -152.231573 | 0.238626 | 8.40205 | 0.003328 | 0.004913 | 0.004695 | 6.2e-05 | 0.001197 | 0.312215 | 1.345621 | 2.548 | 101.01 | 20.67 | 18.251 | 66.792854 | 101.633505 | 62.919413 | 0.004408 | 1.050513 | 0.025586 | 24.355566 | -0.101548 | 0.141959 | 0.002018 | 0.157139 | 0.157139 | 0.03713
2019-03-20 12:43 | 1553100192.2 | -391 | 0.209159 | -0.001122 | -1.6e-05 | 108.024192 | 109.224754 | 130.258695 | 20.965786 | 0.001891 | 0.00172 | -152.234467 | 0.238769 | 8.399847 | 0.003334 | 0.004032 | 0.003884 | 6.5e-05 | 0.001198 | 0.339147 | 1.307162 | 2.5481 | 101.01 | 20.67 | 18.254 | 67.046931 | 101.78394 | 62.937848 | 0.004409 | 1.050456 | 0.025587 | 24.357968 | -0.09886 | 0.142044 | 0.002006 | 0.155668 | 0.155668 | 0.037503
2019-03-20 12:43 | 1553100193.2 | -390 | 0.209129 | -0.001119 | -1e-05 | 108.045539 | 109.352952 | 130.485439 | 20.965004 | 0.00182 | 0.00173 | -152.233356 | 0.239003 | 8.401426 | 0.003287 | 0.004299 | 0.004077 | 6.3e-05 | 0.001197 | 0.328031 | 1.329999 | 2.548 | 101.01 | 20.67 | 18.259 | 65.320724 | 100.62998 | 63.173003 | 0.00441 | 1.049721 | 0.0256 | 24.387686 | -0.107585 | 0.142183 | 0.001996 | 0.154563 | 0.154563 | 0.037808
2019-03-20 12:43 | 1553100194.2 | -389 | 0.19902 | -0.001116 | -6e-06 | 108.036158 | 109.247179 | 130.128189 | 20.966009 | 0.001815 | 0.00173 | -152.212329 | 0.238626 | 8.401654 | 0.003348 | 0.004356 | 0.004014 | 6.1e-05 | 0.001199 | 0.335165 | 1.339344 | 2.5481 | 101.01 | 20.67 | 18.261 | 65.215609 | 102.120367 | 63.159055 | 0.004411 | 1.049765 | 0.025566 | 24.353773 | -0.099705 | 0.141959 | 0.001961 | 0.144109 | 0.144109 | 0.040487
2019-03-20 12:43 | 1553100195.2 | -388 | 0.171411 | -0.001096 | -4e-06 | 108.057829 | 109.281565 | 129.796291 | 20.96524 | 0.001854 | 0.001706 | -152.197762 | 0.238463 | 8.405931 | 0.003375 | 0.004758 | 0.004563 | 6.4e-05 | 0.001195 | 0.302371 | 1.278544 | 2.548 | 101.01 | 20.68 | 18.264 | 66.149856 | 102.772345 | 62.582686 | 0.004414 | 1.051567 | 0.025555 | 24.301845 | -0.100726 | 0.141862 | 0.00187 | 0.118276 | 0.118276 | 0.049296
2019-03-20 12:43 | 1553100196.2 | -387 | 0.135964 | -0.001028 | -5e-06 | 107.985706 | 109.22139 | 129.612267 | 20.966649 | 0.00187 | 0.001725 | -152.184096 | 0.238717 | 8.403266 | 0.00343 | 0.004556 | 0.004368 | 6.2e-05 | 0.001191 | 0.362097 | 1.290151 | 2.5479 | 101.01 | 20.68 | 18.267 | 66.528094 | 104.100422 | 63.040999 | 0.004415 | 1.050133 | 0.025519 | 24.301181 | -0.101771 | 0.142013 | 0.001715 | 0.086026 | 0.086026 | 0.067848
2019-03-20 12:43 | 1553100197.2 | -386 | 0.100845 | -0.000949 | -6e-06 | 108.0381 | 109.393317 | 129.404067 | 20.965782 | 0.001861 | 0.001752 | -152.184383 | 0.238555 | 8.403669 | 0.00331 | 0.005314 | 0.005085 | 6.3e-05 | 0.001194 | 0.339313 | 1.275735 | 2.548 | 101.01 | 20.68 | 18.268 | 66.326676 | 101.189594 | 63.68597 | 0.004415 | 1.048123 | 0.025475 | 24.304936 | -0.111501 | 0.141916 | 0.001562 | 0.058177 | 0.058177 | 0.100259
2019-03-20 12:43 | 1553100198.2 | -385 | 0.082375 | -0.000895 | -8e-06 | 107.989588 | 109.225876 | 129.274734 | 20.966246 | 0.001875 | 0.001732 | -152.177675 | 0.237819 | 8.401738 | 0.003325 | 0.004736 | 0.004525 | 6e-05 | 0.001186 | 0.330685 | 1.323637 | 2.5482 | 101.01 | 20.68 | 18.268 | 66.655643 | 101.564637 | 63.219465 | 0.004415 | 1.049576 | 0.025479 | 24.275959 | -0.101817 | 0.141479 | 0.001474 | 0.045061 | 0.045061 | 0.129041
2019-03-20 12:43 | 1553100199.2 | -384 | 0.058822 | -0.000884 | -1e-05 | 108.067853 | 109.28904 | 129.437866 | 20.966045 | 0.001906 | 0.001727 | -152.164775 | 0.238841 | 8.400594 | 0.003273 | 0.004639 | 0.004473 | 6.1e-05 | 0.001193 | 0.319238 | 1.334406 | 2.5481 | 101.01 | 20.68 | 18.267 | 67.391996 | 100.301318 | 63.096742 | 0.004415 | 1.049959 | 0.0255 | 24.286839 | -0.100508 | 0.142086 | 0.001428 | 0.03148 | 0.03148 | 0.185506
2019-03-20 12:43 | 1553100200.2 | -383 | 0.040542 | -0.000918 | -1.2e-05 | 107.969212 | 109.293899 | 129.581517 | 20.96696 | 0.001829 | 0.001721 | -152.136063 | 0.23899 | 8.402115 | 0.003399 | 0.00459 | 0.004416 | 6.1e-05 | 0.001196 | 0.302371 | 1.330044 | 2.5479 | 101.01 | 20.68 | 18.268 | 65.546825 | 103.355514 | 62.955359 | 0.004415 | 1.050401 | 0.02552 | 24.295203 | -0.109074 | 0.142175 | 0.001438 | 0.022179 | 0.022179 | 0.263463
2019-03-20 12:43 | 1553100201.2 | -382 | 0.033167 | -0.000979 | -1.3e-05 | 107.987323 | 109.258018 | 129.665548 | 20.966181 | 0.001883 | 0.001746 | -152.150151 | 0.238873 | 8.402115 | 0.003369 | 0.004628 | 0.004383 | 6.2e-05 | 0.001195 | 0.341082 | 1.32558 | 2.548 | 101.01 | 20.68 | 18.269 | 66.856862 | 102.618537 | 63.564571 | 0.004415 | 1.0485 | 0.025505 | 24.325095 | -0.104637 | 0.142106 | 0.001491 | 0.019013 | 0.019013 | 0.307181
2019-03-20 12:43 | 1553100202.2 | -381 | 0.019245 | -0.001051 | -1.5e-05 | 108.019341 | 109.187753 | 129.550063 | 20.966882 | 0.001932 | 0.001743 | -152.147103 | 0.238542 | 8.399041 | 0.003361 | 0.004654 | 0.004465 | 6.2e-05 | 0.001192 | 0.332842 | 1.348252 | 2.5481 | 101.01 | 20.68 | 18.269 | 68.020093 | 102.42359 | 63.476196 | 0.004415 | 1.048776 | 0.025497 | 24.311069 | -0.096231 | 0.141908 | 0.001545 | 0.011854 | 0.011854 | 0.492005
2019-03-20 12:43 | 1553100203.2 | -380 | 0.010075 | -0.001124 | -1.6e-05 | 108.025486 | 109.455359 | 129.484106 | 20.966606 | 0.001891 | 0.001754 | -152.155038 | 0.239862 | 8.400152 | 0.003363 | 0.005032 | 0.004819 | 5.9e-05 | 0.001189 | 0.309173 | 1.360448 | 2.5481 | 101.01 | 20.68 | 18.267 | 67.040032 | 102.476826 | 63.753198 | 0.004415 | 1.047913 | 0.02548 | 24.314877 | -0.117617 | 0.142694 | 0.001605 | 0.006952 | 0.006952 | 0.843623
2019-03-20 12:43 | 1553100204.2 | -379 | 0.006227 | -0.001192 | -1.7e-05 | 108.062356 | 109.25017 | 129.331536 | 20.967671 | 0.001885 | 0.001773 | -152.145493 | 0.239107 | 8.402369 | 0.003363 | 0.004652 | 0.004468 | 6.2e-05 | 0.001192 | 0.320676 | 1.316934 | 2.5479 | 101.01 | 20.68 | 18.263 | 66.906884 | 102.481015 | 64.207875 | 0.004414 | 1.046501 | 0.025448 | 24.31694 | -0.097781 | 0.142245 | 0.001668 | 0.004891 | 0.004891 | 1.195334
2019-03-20 12:43 | 1553100205.2 | -378 | 0.004072 | -0.001248 | -1.8e-05 | 107.950455 | 109.222885 | 129.415566 | 20.968154 | 0.001876 | 0.001721 | -152.174091 | 0.239133 | 8.401342 | 0.003349 | 0.004475 | 0.004277 | 6.2e-05 | 0.001189 | 0.342022 | 1.349396 | 2.548 | 101.01 | 20.68 | 18.258 | 66.670722 | 102.138198 | 62.952667 | 0.004413 | 1.050409 | 0.025503 | 24.279544 | -0.104814 | 0.142261 | 0.001722 | 0.003722 | 0.003722 | 1.570934
2019-03-20 12:43 | 1553100206.2 | -377 | 0.002934 | -0.001301 | -1.8e-05 | 108.05233 | 109.164954 | 129.383644 | 20.967703 | 0.001846 | 0.001774 | -152.176755 | 0.239114 | 8.400685 | 0.003406 | 0.004295 | 0.004076 | 6e-05 | 0.001195 | 0.325155 | 1.355795 | 2.548 | 101.01 | 20.68 | 18.245 | 65.950931 | 103.52992 | 64.236062 | 0.004409 | 1.046414 | 0.025452 | 24.322855 | -0.091632 | 0.142249 | 0.001773 | 0.003082 | 0.003082 | 1.896917
2019-03-20 12:43 | 1553100207.2 | -376 | 0.002226 | -0.001349 | -1.9e-05 | 107.953041 | 109.185511 | 129.479881 | 20.967914 | 0.001869 | 0.001727 | -152.169912 | 0.239309 | 8.404247 | 0.003373 | 0.004907 | 0.004705 | 6.4e-05 | 0.001198 | 0.324436 | 1.335837 | 2.548 | 101.01 | 20.68 | 18.238 | 66.510563 | 102.71757 | 63.106984 | 0.004408 | 1.049927 | 0.025504 | 24.291151 | -0.101539 | 0.142365 | 0.001821 | 0.002739 | 0.002739 | 2.135888
2019-03-20 12:43 | 1553100208.2 | -375 | 0.001921 | -0.001385 | -1.9e-05 | 107.952718 | 109.403033 | 129.58668 | 20.967813 | 0.001815 | 0.001767 | -152.173401 | 0.238997 | 8.401465 | 0.003414 | 0.004557 | 0.004342 | 5.9e-05 | 0.001197 | 0.309505 | 1.303131 | 2.548 | 101.01 | 20.68 | 18.231 | 65.204129 | 103.715594 | 64.053517 | 0.004406 | 1.04698 | 0.025479 | 24.335345 | -0.119367 | 0.142179 | 0.001856 | 0.002547 | 0.002547 | 2.293919
2019-03-20 12:43 | 1553100209.2 | -374 | 0.001661 | -0.001417 | -2e-05 | 107.939457 | 109.168691 | 129.333649 | 20.967982 | 0.001869 | 0.001703 | -152.177253 | 0.238828 | 8.402791 | 0.003379 | 0.004655 | 0.004366 | 5.7e-05 | 0.001196 | 0.325487 | 1.30001 | 2.5481 | 101.01 | 20.69 | 18.215 | 66.517844 | 102.879637 | 62.519862 | 0.004405 | 1.051764 | 0.025512 | 24.256226 | -0.101286 | 0.142079 | 0.001888 | 0.002459 | 0.002459 | 2.375081
2019-03-20 12:43 | 1553100210.2 | -373 | 0.001407 | -0.001442 | -2.1e-05 | 107.967918 | 109.192239 | 129.21887 | 20.968495 | 0.001875 | 0.001726 | -152.202918 | 0.239114 | 8.402583 | 0.003336 | 0.004291 | 0.004068 | 6.1e-05 | 0.001201 | 0.308786 | 1.348948 | 2.5481 | 101.01 | 20.69 | 18.206 | 66.668888 | 101.833783 | 63.07168 | 0.004403 | 1.050038 | 0.02548 | 24.265381 | -0.100857 | 0.142249 | 0.001914 | 0.002325 | 0.002325 | 2.514873
2019-03-20 12:43 | 1553100211.2 | -372 | 0.00103 | -0.001467 | -2.1e-05 | 107.923611 | 109.277452 | 129.09212 | 20.968871 | 0.001862 | 0.001782 | -152.209646 | 0.239699 | 8.401433 | 0.003338 | 0.00445 | 0.004019 | 6.1e-05 | 0.001201 | 0.320455 | 1.32594 | 2.5481 | 101.01 | 20.68 | 18.197 | 66.343864 | 101.878202 | 64.409731 | 0.004398 | 1.045875 | 0.025417 | 24.301689 | -0.111506 | 0.142597 | 0.001937 | 0.002057 | 0.002057 | 2.848748
2019-03-20 12:44 | 1553100212.2 | -371 | 0.000857 | -0.001486 | -2.1e-05 | 107.9359 | 109.231109 | 129.212768 | 20.969549 | 0.001863 | 0.001726 | -152.1909 | 0.239608 | 8.401621 | 0.003305 | 0.004481 | 0.004094 | 6e-05 | 0.0012 | 0.319957 | 1.311409 | 2.5481 | 101.01 | 20.69 | 18.177 | 66.374826 | 101.07399 | 63.065723 | 0.004396 | 1.050056 | 0.025479 | 24.264593 | -0.106694 | 0.142543 | 0.001956 | 0.001943 | 0.001943 | 3.015255
2019-03-20 12:44 | 1553100213.2 | -370 | 0.000651 | -0.001497 | -2.1e-05 | 107.849549 | 109.201209 | 129.270509 | 20.968988 | 0.001831 | 0.001755 | -152.204011 | 0.238958 | 8.402239 | 0.00335 | 0.004581 | 0.004205 | 6.1e-05 | 0.001204 | 0.304306 | 1.332013 | 2.548 | 101.01 | 20.69 | 18.166 | 65.606526 | 102.177503 | 63.780543 | 0.004393 | 1.047828 | 0.025458 | 24.2958 | -0.111404 | 0.142156 | 0.001967 | 0.001829 | 0.001829 | 3.194251
2019-03-20 12:44 | 1553100214.2 | -369 | 0.000498 | -0.001512 | -2.1e-05 | 107.932021 | 109.355567 | 129.657332 | 20.969533 | 0.001832 | 0.001757 | -152.224845 | 0.238659 | 8.401374 | 0.003262 | 0.0046 | 0.004258 | 6e-05 | 0.001207 | 0.336437 | 1.346995 | 2.548 | 101.01 | 20.69 | 18.143 | 65.619564 | 100.039664 | 63.831854 | 0.004387 | 1.047669 | 0.025494 | 24.333976 | -0.117201 | 0.141978 | 0.001982 | 0.00173 | 0.00173 | 3.372374
2019-03-20 12:44 | 1553100215.2 | -368 | 0.000397 | -0.001522 | -2.1e-05 | 107.862486 | 109.264746 | 129.809199 | 20.969546 | 0.001885 | 0.001761 | -152.202688 | 0.239979 | 8.399307 | 0.003385 | 0.004725 | 0.004365 | 6.2e-05 | 0.001208 | 0.318519 | 1.339063 | 2.548 | 101.01 | 20.69 | 18.132 | 66.894516 | 103.024774 | 63.906714 | 0.004385 | 1.047436 | 0.025506 | 24.350928 | -0.115534 | 0.142764 | 0.001991 | 0.001622 | 0.001622 | 3.618194
2019-03-20 12:44 | 1553100216.2 | -367 | 0.000362 | -0.001529 | -2.1e-05 | 107.945927 | 109.382852 | 129.766011 | 20.969361 | 0.001878 | 0.00172 | -152.19412 | 0.239628 | 8.40114 | 0.003357 | 0.00476 | 0.004389 | 5.9e-05 | 0.00121 | 0.321726 | 1.326399 | 2.548 | 101.01 | 20.69 | 18.111 | 66.720471 | 102.330866 | 62.928803 | 0.00438 | 1.050484 | 0.025539 | 24.311532 | -0.11828 | 0.142555 | 0.001999 | 0.001633 | 0.001633 | 3.588929
2019-03-20 12:44 | 1553100217.2 | -366 | 3.3e-05 | -0.001536 | -2.1e-05 | 107.919083 | 109.253534 | 129.612267 | 20.969763 | 0.001867 | 0.001725 | -152.212195 | 0.238353 | 8.403214 | 0.003341 | 0.004671 | 0.004261 | 6.3e-05 | 0.001211 | 0.340584 | 1.340971 | 2.548 | 101.01 | 20.69 | 18.105 | 66.457044 | 101.948783 | 63.040895 | 0.004378 | 1.050134 | 0.025519 | 24.301177 | -0.109924 | 0.141796 | 0.002005 | 0.001382 | 0.001382 | 4.217832
2019-03-20 12:44 | 1553100218.2 | -365 | 0.000293 | -0.001542 | -2.1e-05 | 107.915526 | 109.249421 | 129.400546 | 20.970665 | 0.001855 | 0.001801 | -152.212827 | 0.239088 | 8.400412 | 0.003313 | 0.0043 | 0.003909 | 6.1e-05 | 0.001214 | 0.32333 | 1.299523 | 2.5482 | 101.01 | 20.69 | 18.099 | 66.187833 | 101.27518 | 64.874411 | 0.004377 | 1.044438 | 0.025429 | 24.347444 | -0.109882 | 0.142233 | 0.002011 | 0.001581 | 0.001581 | 3.69649
2019-03-20 12:44 | 1553100219.2 | -364 | 0.000276 | -0.001545 | -2.2e-05 | 107.922965 | 109.319313 | 129.339752 | 20.969857 | 0.00191 | 0.001705 | -152.220609 | 0.239355 | 8.404377 | 0.003282 | 0.005221 | 0.00487 | 5.9e-05 | 0.001214 | 0.325155 | 1.338721 | 2.548 | 101.01 | 20.69 | 18.091 | 67.493316 | 100.524901 | 62.569116 | 0.004375 | 1.051609 | 0.025511 | 24.258578 | -0.114986 | 0.142392 | 0.002015 | 0.001599 | 0.001599 | 3.661123
2019-03-20 12:44 | 1553100220.2 | -363 | 0.00024 | -0.001546 | -2.2e-05 | 107.930727 | 109.311092 | 129.11606 | 20.969861 | 0.001874 | 0.001782 | -152.199564 | 0.239179 | 8.401914 | 0.003329 | 0.00447 | 0.00409 | 6.2e-05 | 0.001213 | 0.319957 | 1.342476 | 2.5479 | 101.01 | 20.69 | 18.09 | 66.629572 | 101.652872 | 64.423205 | 0.004375 | 1.045834 | 0.025418 | 24.304428 | -0.11367 | 0.142288 | 0.002016 | 0.001568 | 0.001568 | 3.729651
2019-03-20 12:44 | 1553100221.2 | -362 | 0.000236 | -0.001549 | -2.2e-05 | 107.9207 | 109.136176 | 129.051745 | 20.970247 | 0.001909 | 0.00175 | -152.186166 | 0.239296 | 8.40116 | 0.003379 | 0.004956 | 0.00462 | 5.9e-05 | 0.001211 | 0.319736 | 1.362586 | 2.548 | 101.01 | 20.69 | 18.09 | 67.473978 | 102.869985 | 63.65926 | 0.004375 | 1.048206 | 0.025441 | 24.270864 | -0.100176 | 0.142357 | 0.002019 | 0.001575 | 0.001575 | 3.71409
2019-03-20 12:44 | 1553100222.2 | -361 | 0.000159 | -0.001554 | -2.2e-05 | 107.928462 | 109.315202 | 129.042592 | 20.970101 | 0.001853 | 0.001775 | -152.205333 | 0.239368 | 8.402018 | 0.003371 | 0.00417 | 0.00376 | 5.9e-05 | 0.001208 | 0.307348 | 1.353544 | 2.548 | 101.01 | 20.69 | 18.089 | 66.11946 | 102.671764 | 64.24922 | 0.004374 | 1.046373 | 0.025418 | 24.29125 | -0.114194 | 0.1424 | 0.002024 | 0.001523 | 0.001523 | 3.843926
2019-03-20 12:44 | 1553100223.2 | -360 | 0.000186 | -0.001551 | -2.2e-05 | 107.852137 | 109.08572 | 129.114418 | 20.971272 | 0.001849 | 0.001735 | -152.192606 | 0.239101 | 8.402466 | 0.003414 | 0.004733 | 0.004375 | 5.9e-05 | 0.001213 | 0.300712 | 1.342838 | 2.5482 | 101.01 | 20.69 | 18.096 | 66.040985 | 103.713405 | 63.304025 | 0.004376 | 1.049312 | 0.02546 | 24.263951 | -0.101725 | 0.142241 | 0.002021 | 0.001548 | 0.001548 | 3.777594
2019-03-20 12:44 | 1553100224.2 | -359 | 0.000154 | -0.001559 | -2.2e-05 | 107.899678 | 109.198591 | 128.966543 | 20.971142 | 0.001808 | 0.001749 | -152.19182 | 0.238997 | 8.403422 | 0.003369 | 0.005044 | 0.004665 | 5.9e-05 | 0.001211 | 0.324602 | 1.350984 | 2.5482 | 101.01 | 20.69 | 18.1 | 65.038716 | 102.639851 | 63.619454 | 0.004377 | 1.04833 | 0.025434 | 24.261417 | -0.107033 | 0.142179 | 0.002028 | 0.001496 | 0.001496 | 3.907075
2019-03-20 12:44 | 1553100225.2 | -358 | 0.000155 | -0.001556 | -2.2e-05 | 107.942368 | 109.241574 | 129.025694 | 20.971411 | 0.001856 | 0.001696 | -152.193162 | 0.239264 | 8.40205 | 0.003364 | 0.00515 | 0.004839 | 6e-05 | 0.001217 | 0.30038 | 1.331978 | 2.5481 | 101.01 | 20.69 | 18.104 | 66.202026 | 102.500408 | 62.348869 | 0.004378 | 1.0523 | 0.025488 | 24.221159 | -0.107015 | 0.142338 | 0.002025 | 0.001512 | 0.001512 | 3.870053
2019-03-20 12:44 | 1553100226.2 | -357 | 0.000119 | -0.001563 | -2.2e-05 | 107.930402 | 109.179156 | 129.262999 | 20.971564 | 0.001829 | 0.001787 | -152.207844 | 0.239179 | 8.401738 | 0.003405 | 0.004501 | 0.004132 | 5.9e-05 | 0.001218 | 0.343626 | 1.339976 | 2.5481 | 101.01 | 20.69 | 18.113 | 65.545041 | 103.514074 | 64.532659 | 0.00438 | 1.045495 | 0.025429 | 24.322196 | -0.102894 | 0.142288 | 0.002033 | 0.001503 | 0.001503 | 3.889812
2019-03-20 12:44 | 1553100227.2 | -356 | 0.000114 | -0.001562 | -2.2e-05 | 107.91229 | 109.273342 | 129.321445 | 20.971415 | 0.001837 | 0.001723 | -152.195308 | 0.239908 | 8.40194 | 0.003388 | 0.004944 | 0.004585 | 5.9e-05 | 0.001216 | 0.311883 | 1.358324 | 2.5482 | 101.01 | 20.69 | 18.119 | 65.746233 | 103.087873 | 63.012168 | 0.004382 | 1.050223 | 0.025492 | 24.272861 | -0.112108 | 0.142721 | 0.002032 | 0.001503 | 0.001503 | 3.90269
2019-03-20 12:44 | 1553100228.2 | -355 | 9e-05 | -0.001561 | -2.2e-05 | 107.912615 | 109.083102 | 129.430121 | 20.971321 | 0.001887 | 0.001698 | -152.186683 | 0.240025 | 8.403045 | 0.00341 | 0.004837 | 0.004467 | 5.9e-05 | 0.001216 | 0.336824 | 1.309488 | 2.548 | 101.01 | 20.69 | 18.132 | 66.946979 | 103.621394 | 62.405848 | 0.004385 | 1.052121 | 0.025526 | 24.261149 | -0.096496 | 0.142791 | 0.00203 | 0.001461 | 0.001461 | 4.015829
2019-03-20 12:44 | 1553100229.2 | -354 | 0.000172 | -0.001558 | -2.2e-05 | 107.878979 | 109.034514 | 129.512745 | 20.97171 | 0.001836 | 0.001731 | -152.187795 | 0.238522 | 8.402063 | 0.003363 | 0.004289 | 0.003941 | 6.1e-05 | 0.001219 | 0.301818 | 1.311097 | 2.548 | 101.01 | 20.69 | 18.136 | 65.729201 | 102.498279 | 63.198296 | 0.004386 | 1.049642 | 0.025504 | 24.297532 | -0.095299 | 0.141897 | 0.002028 | 0.001546 | 0.001546 | 3.771388
2019-03-20 12:44 | 1553100230.2 | -353 | 0.000112 | -0.001567 | -2.2e-05 | 107.864749 | 109.373133 | 129.594899 | 20.972252 | 0.0018 | 0.001734 | -152.19711 | 0.239231 | 8.401634 | 0.003337 | 0.004193 | 0.003817 | 5.7e-05 | 0.001222 | 0.329082 | 1.316671 | 2.5481 | 101.01 | 20.69 | 18.141 | 64.866569 | 101.865772 | 63.279943 | 0.004387 | 1.049388 | 0.025509 | 24.308186 | -0.124214 | 0.142319 | 0.002037 | 0.00151 | 0.00151 | 3.873644
2019-03-20 12:44 | 1553100231.2 | -352 | 9.6e-05 | -0.001564 | -2.2e-05 | 107.912615 | 109.301 | 129.805211 | 20.972125 | 0.001861 | 0.001766 | -152.236 | 0.238971 | 8.401966 | 0.003371 | 0.004943 | 0.004528 | 6e-05 | 0.001217 | 0.327478 | 1.302375 | 2.5481 | 101.01 | 20.7 | 18.143 | 66.332834 | 102.684881 | 64.031956 | 0.00439 | 1.047047 | 0.025501 | 24.355077 | -0.114345 | 0.142164 | 0.002035 | 0.001514 | 0.001514 | 3.858948
2019-03-20 12:44 | 1553100232.2 | -351 | 0.000146 | -0.001566 | -2.2e-05 | 107.971152 | 109.358931 | 129.788546 | 20.971645 | 0.001837 | 0.001743 | -152.223983 | 0.239817 | 8.400939 | 0.003427 | 0.004167 | 0.003808 | 6.4e-05 | 0.001219 | 0.333727 | 1.382768 | 2.5482 | 101.01 | 20.7 | 18.142 | 65.758965 | 104.026559 | 63.477694 | 0.00439 | 1.048771 | 0.02552 | 24.333489 | -0.114234 | 0.142667 | 0.002035 | 0.001516 | 0.001516 | 3.867351
2019-03-20 12:44 | 1553100233.2 | -350 | 0.000107 | -0.001568 | -2.2e-05 | 107.930402 | 109.045728 | 129.513684 | 20.97172 | 0.001877 | 0.001745 | -152.21183 | 0.238964 | 8.39973 | 0.003454 | 0.004355 | 0.003991 | 6.1e-05 | 0.001215 | 0.326372 | 1.353122 | 2.5481 | 101.01 | 20.7 | 18.14 | 66.707851 | 104.682417 | 63.544921 | 0.004389 | 1.048562 | 0.025491 | 24.310136 | -0.091956 | 0.14216 | 0.002038 | 0.001487 | 0.001487 | 3.929432
2019-03-20 12:44 | 1553100234.2 | -349 | 0.000146 | -0.00157 | -2.2e-05 | 107.918437 | 109.274464 | 129.645599 | 20.972836 | 0.001861 | 0.00171 | -152.210431 | 0.238938 | 8.401231 | 0.003432 | 0.004237 | 0.003872 | 6.4e-05 | 0.001219 | 0.33251 | 1.408374 | 2.5482 | 101.01 | 20.7 | 18.13 | 66.333524 | 104.154453 | 62.700339 | 0.004387 | 1.051199 | 0.025536 | 24.291989 | -0.111691 | 0.142144 | 0.00204 | 0.001536 | 0.001536 | 3.804164
2019-03-20 12:44 | 1553100235.2 | -348 | 0.000116 | -0.001567 | -2.2e-05 | 107.887711 | 109.034514 | 129.527532 | 20.973267 | 0.001871 | 0.001709 | -152.217485 | 0.239908 | 8.402161 | 0.003431 | 0.004815 | 0.004435 | 6.4e-05 | 0.00122 | 0.324768 | 1.325036 | 2.548 | 101.01 | 20.7 | 18.124 | 66.577566 | 104.132824 | 62.663921 | 0.004386 | 1.051313 | 0.025525 | 24.279608 | -0.094575 | 0.142721 | 0.002037 | 0.001527 | 0.001527 | 3.841701
2019-03-20 12:44 | 1553100236.2 | -347 | 4.9e-05 | -0.001564 | -2.2e-05 | 107.917789 | 109.149257 | 129.411578 | 20.973118 | 0.001847 | 0.001767 | -152.214437 | 0.240317 | 8.403968 | 0.003434 | 0.004181 | 0.003747 | 6.4e-05 | 0.001216 | 0.30309 | 1.382965 | 2.5479 | 101.01 | 20.7 | 18.11 | 65.981203 | 104.209009 | 64.064928 | 0.004382 | 1.046945 | 0.025461 | 24.31931 | -0.10149 | 0.142965 | 0.002034 | 0.001446 | 0.001446 | 4.063588
2019-03-20 12:44 | 1553100237.2 | -346 | 9e-05 | -0.001565 | -2.2e-05 | 107.882537 | 109.235219 | 129.4827 | 20.973468 | 0.0019 | 0.001701 | -152.194753 | 0.239055 | 8.404293 | 0.0034 | 0.004719 | 0.004344 | 5.9e-05 | 0.001218 | 0.340584 | 1.351393 | 2.548 | 101.01 | 20.7 | 18.102 | 67.255652 | 103.385372 | 62.479687 | 0.00438 | 1.05189 | 0.025528 | 24.268746 | -0.111454 | 0.142214 | 0.002035 | 0.001495 | 0.001495 | 3.909859
2019-03-20 12:44 | 1553100238.2 | -345 | 8.5e-05 | -0.001564 | -2.2e-05 | 107.938165 | 109.113002 | 129.672591 | 20.973527 | 0.001822 | 0.00172 | -152.184556 | 0.239784 | 8.401166 | 0.003446 | 0.004688 | 0.004303 | 6.5e-05 | 0.001212 | 0.328031 | 1.311456 | 2.5482 | 101.01 | 20.7 | 18.082 | 65.382166 | 104.493195 | 62.939833 | 0.004375 | 1.050449 | 0.025529 | 24.303178 | -0.09683 | 0.142648 | 0.002034 | 0.001476 | 0.001476 | 3.970977
2019-03-20 12:44 | 1553100239.2 | -344 | 3.2e-05 | -0.001571 | -2.2e-05 | 107.867983 | 109.165703 | 129.632453 | 20.972748 | 0.001881 | 0.001779 | -152.174455 | 0.239303 | 8.402297 | 0.00345 | 0.004569 | 0.004229 | 6.3e-05 | 0.001209 | 0.333395 | 1.304619 | 2.5482 | 101.01 | 20.7 | 18.073 | 66.818027 | 104.607073 | 64.363446 | 0.004373 | 1.046019 | 0.025471 | 24.350826 | -0.106966 | 0.142361 | 0.002041 | 0.001455 | 0.001455 | 4.020588
2019-03-20 12:44 | 1553100240.2 | -343 | 9.2e-05 | -0.001572 | -2.2e-05 | 107.868631 | 109.254281 | 129.808965 | 20.972995 | 0.001825 | 0.001785 | -152.168455 | 0.238483 | 8.403357 | 0.003436 | 0.004832 | 0.004411 | 6.3e-05 | 0.00121 | 0.352751 | 1.321075 | 2.548 | 101.01 | 20.7 | 18.063 | 65.455741 | 104.262202 | 64.502768 | 0.004371 | 1.045587 | 0.025483 | 24.372427 | -0.114167 | 0.141874 | 0.002042 | 0.001492 | 0.001492 | 3.908549
2019-03-20 12:44 | 1553100241.2 | -342 | 3.8e-05 | -0.001573 | -2.3e-05 | 107.868954 | 109.409388 | 129.801922 | 20.972537 | 0.001837 | 0.001716 | -152.135852 | 0.239036 | 8.400191 | 0.003486 | 0.005101 | 0.004782 | 6e-05 | 0.001213 | 0.338041 | 1.340014 | 2.548 | 101.01 | 20.7 | 18.046 | 65.743474 | 105.468951 | 62.8445 | 0.004367 | 1.050748 | 0.025546 | 24.311846 | -0.12683 | 0.142202 | 0.002044 | 0.001512 | 0.001512 | 3.865123
2019-03-20 12:44 | 1553100242.2 | -341 | 7.8e-05 | -0.001573 | -2.2e-05 | 107.968566 | 109.213916 | 129.520254 | 20.973631 | 0.0018 | 0.001696 | -152.136293 | 0.23888 | 8.402427 | 0.003451 | 0.005111 | 0.004715 | 6.1e-05 | 0.001214 | 0.315256 | 1.382974 | 2.5482 | 101.01 | 20.7 | 18.039 | 64.870314 | 104.612057 | 62.359695 | 0.004365 | 1.052266 | 0.025536 | 24.267926 | -0.102579 | 0.14211 | 0.002043 | 0.0015 | 0.0015 | 3.89372
2019-03-20 12:44 | 1553100243.2 | -340 | 8e-05 | -0.00157 | -2.2e-05 | 107.887065 | 109.272596 | 129.521193 | 20.973799 | 0.00185 | 0.0017 | -152.158699 | 0.239244 | 8.401225 | 0.003412 | 0.004147 | 0.003797 | 6.1e-05 | 0.001215 | 0.304859 | 1.399042 | 2.5482 | 101.01 | 20.7 | 18.034 | 66.062921 | 103.668635 | 62.44654 | 0.004364 | 1.051994 | 0.025533 | 24.271155 | -0.114138 | 0.142326 | 0.002039 | 0.001488 | 0.001488 | 3.932484
2019-03-20 12:44 | 1553100244.2 | -339 | 9.3e-05 | -0.001571 | -2.2e-05 | 107.985706 | 109.280816 | 129.346088 | 20.972764 | 0.001858 | 0.00169 | -152.162916 | 0.239062 | 8.403357 | 0.003404 | 0.004717 | 0.004321 | 6.2e-05 | 0.001223 | 0.324436 | 1.342935 | 2.5481 | 101.01 | 20.69 | 18.022 | 66.259378 | 103.490055 | 62.204985 | 0.004358 | 1.052751 | 0.025525 | 24.246012 | -0.106637 | 0.142218 | 0.002041 | 0.001503 | 0.001503 | 3.889815
2019-03-20 12:44 | 1553100245.2 | -338 | 5.2e-05 | -0.001572 | -2.3e-05 | 107.921023 | 109.22924 | 129.308299 | 20.973757 | 0.001877 | 0.001777 | -152.149288 | 0.23966 | 8.40376 | 0.003386 | 0.004636 | 0.00422 | 6.1e-05 | 0.001224 | 0.315422 | 1.305086 | 2.5481 | 101.01 | 20.7 | 18.018 | 66.722334 | 103.050202 | 64.30523 | 0.00436 | 1.046199 | 0.025442 | 24.318264 | -0.107774 | 0.142574 | 0.002042 | 0.00149 | 0.00149 | 3.932292
2019-03-20 12:44 | 1553100246.2 | -337 | 5.2e-05 | -0.001573 | -2.2e-05 | 107.964038 | 109.208683 | 129.431294 | 20.974734 | 0.001807 | 0.001759 | -152.148962 | 0.238951 | 8.40285 | 0.003372 | 0.004781 | 0.004428 | 6.1e-05 | 0.001223 | 0.333561 | 1.319138 | 2.5482 | 101.01 | 20.69 | 18.011 | 65.033784 | 102.714793 | 63.882874 | 0.004356 | 1.04751 | 0.02547 | 24.314596 | -0.102526 | 0.142152 | 0.002043 | 0.001477 | 0.001477 | 3.956848
2019-03-20 12:44 | 1553100247.2 | -336 | 5.7e-05 | -0.001567 | -2.2e-05 | 107.98506 | 109.158226 | 129.520019 | 20.974319 | 0.00182 | 0.001817 | -152.172385 | 0.239199 | 8.402037 | 0.003394 | 0.00417 | 0.003727 | 6.3e-05 | 0.001221 | 0.319957 | 1.328771 | 2.5481 | 101.01 | 20.7 | 18.008 | 65.340836 | 103.235304 | 65.279973 | 0.004358 | 1.043186 | 0.025426 | 24.373289 | -0.096651 | 0.142299 | 0.002037 | 0.001482 | 0.001482 | 3.94605
2019-03-20 12:44 | 1553100248.2 | -335 | 4.9e-05 | -0.001568 | -2.3e-05 | 107.982473 | 109.340243 | 129.343508 | 20.974718 | 0.001863 | 0.001729 | -152.178269 | 0.239368 | 8.40155 | 0.003336 | 0.004251 | 0.003975 | 6.3e-05 | 0.001219 | 0.328916 | 1.331225 | 2.5482 | 101.01 | 20.7 | 18.007 | 66.381528 | 101.827277 | 63.161259 | 0.004357 | 1.049758 | 0.025488 | 24.280314 | -0.111767 | 0.1424 | 0.002038 | 0.001521 | 0.001521 | 3.848643
2019-03-20 12:44 | 1553100249.2 | -334 | 2.2e-05 | -0.001565 | -2.3e-05 | 107.957246 | 109.231855 | 129.302901 | 20.974033 | 0.001846 | 0.001757 | -152.170928 | 0.23912 | 8.402583 | 0.003412 | 0.004926 | 0.004558 | 6.3e-05 | 0.001208 | 0.338262 | 1.292926 | 2.5481 | 101.01 | 20.69 | 18.004 | 65.957798 | 103.666683 | 63.814325 | 0.004354 | 1.047723 | 0.02546 | 24.300062 | -0.104986 | 0.142253 | 0.002035 | 0.001475 | 0.001475 | 3.962699
2019-03-20 12:44 | 1553100250.2 | -333 | 7.9e-05 | -0.001563 | -2.2e-05 | 107.978268 | 109.20831 | 129.018415 | 20.97449 | 0.001841 | 0.001747 | -152.189041 | 0.239615 | 8.403396 | 0.003362 | 0.004561 | 0.004195 | 6.3e-05 | 0.001199 | 0.33876 | 1.295003 | 2.5479 | 101.01 | 20.69 | 18.004 | 65.840382 | 102.463226 | 63.594547 | 0.004354 | 1.048407 | 0.02544 | 24.265398 | -0.101316 | 0.142547 | 0.002033 | 0.001496 | 0.001496 | 3.9164
2019-03-20 12:44 | 1553100251.2 | -332 | 1.8e-05 | -0.001567 | -2.2e-05 | 107.988294 | 109.174297 | 128.694966 | 20.975555 | 0.001857 | 0.001732 | -152.176065 | 0.239186 | 8.401862 | 0.003368 | 0.004014 | 0.003626 | 6.4e-05 | 0.001197 | 0.305965 | 1.336179 | 2.548 | 101.01 | 20.69 | 18.002 | 66.232505 | 102.613656 | 63.227789 | 0.004353 | 1.04955 | 0.025422 | 24.221761 | -0.0977 | 0.142292 | 0.002036 | 0.001446 | 0.001446 | 4.044057
2019-03-20 12:44 | 1553100252.2 | -331 | -4e-05 | -0.001566 | -2.3e-05 | 107.93105 | 109.536837 | 128.810215 | 20.974588 | 0.001903 | 0.001734 | -152.172595 | 0.239647 | 8.402291 | 0.003389 | 0.004269 | 0.003903 | 6e-05 | 0.001197 | 0.315256 | 1.32988 | 2.548 | 101.01 | 20.7 | 18 | 67.330798 | 103.11689 | 63.275955 | 0.004356 | 1.0494 | 0.025432 | 24.234339 | -0.132096 | 0.142566 | 0.002036 | 0.001436 | 0.001436 | 4.081512
2019-03-20 12:44 | 1553100253.2 | -330 | 7.3e-05 | -0.001567 | -2.3e-05 | 107.981825 | 109.265868 | 128.808807 | 20.974114 | 0.00192 | 0.001681 | -152.161076 | 0.238171 | 8.403467 | 0.003407 | 0.004711 | 0.004291 | 6.2e-05 | 0.001198 | 0.326372 | 1.318035 | 2.5482 | 101.01 | 20.7 | 17.999 | 67.757118 | 103.545637 | 61.983548 | 0.004355 | 1.053447 | 0.02548 | 24.187613 | -0.105735 | 0.141688 | 0.002037 | 0.001501 | 0.001501 | 3.880271
2019-03-20 12:44 | 1553100254.2 | -329 | 0.000107 | -0.001567 | -2.3e-05 | 107.950778 | 109.276706 | 128.883449 | 20.975629 | 0.001924 | 0.001764 | -152.140644 | 0.238717 | 8.400932 | 0.003433 | 0.00481 | 0.004487 | 6.3e-05 | 0.001201 | 0.317579 | 1.314398 | 2.548 | 101.01 | 20.69 | 17.994 | 67.835765 | 104.198865 | 63.988432 | 0.004351 | 1.047182 | 0.025412 | 24.266883 | -0.109194 | 0.142013 | 0.002037 | 0.001527 | 0.001527 | 3.823055
2019-03-20 12:44 | 1553100255.2 | -328 | 8.9e-05 | -0.001566 | -2.2e-05 | 107.979239 | 109.295394 | 129.072167 | 20.975328 | 0.001849 | 0.001734 | -152.143615 | 0.239016 | 8.40075 | 0.003481 | 0.004662 | 0.004251 | 6.4e-05 | 0.001202 | 0.321395 | 1.318329 | 2.5481 | 101.01 | 20.69 | 17.992 | 66.050455 | 105.343655 | 63.282932 | 0.004351 | 1.049378 | 0.025457 | 24.25922 | -0.108366 | 0.142191 | 0.002036 | 0.001508 | 0.001508 | 3.875597
2019-03-20 12:44 | 1553100256.2 | -327 | 0.000104 | -0.001569 | -2.3e-05 | 107.990557 | 109.327163 | 129.239291 | 20.975341 | 0.00183 | 0.001761 | -152.143902 | 0.238574 | 8.400978 | 0.00342 | 0.004231 | 0.003827 | 6.5e-05 | 0.001203 | 0.325487 | 1.338706 | 2.5481 | 101.01 | 20.69 | 17.99 | 65.5884 | 103.867595 | 63.917157 | 0.00435 | 1.047404 | 0.02545 | 24.297791 | -0.110028 | 0.141928 | 0.002039 | 0.001526 | 0.001526 | 3.82186
2019-03-20 12:44 | 1553100257.2 | -326 | 4.9e-05 | -0.001572 | -2.3e-05 | 108.006729 | 109.215411 | 129.213705 | 20.974549 | 0.001886 | 0.001724 | -152.138842 | 0.239003 | 8.403045 | 0.003394 | 0.005032 | 0.004675 | 6.2e-05 | 0.001206 | 0.299661 | 1.292793 | 2.548 | 101.01 | 20.69 | 17.989 | 66.917408 | 103.236498 | 63.038565 | 0.00435 | 1.050141 | 0.02548 | 24.263701 | -0.099541 | 0.142183 | 0.002042 | 0.001502 | 0.001502 | 3.889779
2019-03-20 12:44 | 1553100258.2 | -325 | 0.00011 | -0.001573 | -2.2e-05 | 108.029368 | 109.323799 | 129.210654 | 20.976531 | 0.001851 | 0.001732 | -152.144611 | 0.239908 | 8.398703 | 0.003478 | 0.004286 | 0.003921 | 6.2e-05 | 0.001199 | 0.322998 | 1.285583 | 2.5482 | 101.01 | 20.69 | 17.989 | 66.081928 | 105.286398 | 63.237403 | 0.00435 | 1.04952 | 0.025472 | 24.270589 | -0.106538 | 0.142721 | 0.002042 | 0.001506 | 0.001506 | 3.89601
2019-03-20 12:44 | 1553100259.2 | -324 | 9.5e-05 | -0.001569 | -2.3e-05 | 108.016107 | 109.301747 | 129.02663 | 20.975603 | 0.001887 | 0.001752 | -152.150189 | 0.239003 | 8.40129 | 0.003468 | 0.004875 | 0.004548 | 6.4e-05 | 0.001203 | 0.317247 | 1.272873 | 2.5479 | 101.01 | 20.69 | 17.992 | 66.96364 | 105.023648 | 63.696475 | 0.004351 | 1.04809 | 0.025437 | 24.269843 | -0.105832 | 0.142183 | 0.00204 | 0.001547 | 0.001547 | 3.77836
2019-03-20 12:44 | 1553100260.2 | -323 | 6.1e-05 | -0.001569 | -2.3e-05 | 108.05039 | 109.22139 | 129.179436 | 20.975126 | 0.001888 | 0.001742 | -152.128952 | 0.239563 | 8.401504 | 0.003487 | 0.004306 | 0.003896 | 6.5e-05 | 0.001205 | 0.329082 | 1.343701 | 2.5482 | 101.01 | 20.69 | 17.995 | 66.973998 | 105.498401 | 63.464709 | 0.004352 | 1.048812 | 0.025461 | 24.275854 | -0.096415 | 0.142516 | 0.002039 | 0.001494 | 0.001494 | 3.919846
2019-03-20 12:44 | 1553100261.2 | -322 | 4.5e-05 | -0.001571 | -2.3e-05 | 108.038746 | 109.285302 | 129.428009 | 20.9756 | 0.001832 | 0.001747 | -152.154502 | 0.239856 | 8.402323 | 0.003485 | 0.005193 | 0.004821 | 6.3e-05 | 0.001208 | 0.335884 | 1.290397 | 2.5481 | 101.01 | 20.69 | 17.999 | 65.624493 | 105.448428 | 63.57998 | 0.004353 | 1.048452 | 0.025481 | 24.30336 | -0.102612 | 0.14269 | 0.002041 | 0.001481 | 0.001481 | 3.960612
2019-03-20 12:44 | 1553100262.2 | -321 | 5.4e-05 | -0.001569 | -2.2e-05 | 108.013519 | 109.338001 | 129.508754 | 20.975636 | 0.001842 | 0.001772 | -152.160022 | 0.239316 | 8.400945 | 0.003463 | 0.00492 | 0.004496 | 6.3e-05 | 0.001212 | 0.310611 | 1.28649 | 2.5482 | 101.01 | 20.69 | 18.007 | 65.881424 | 104.908773 | 64.187457 | 0.004355 | 1.046564 | 0.025466 | 24.332859 | -0.109013 | 0.142369 | 0.002039 | 0.001456 | 0.001456 | 4.01839
2019-03-20 12:44 | 1553100263.2 | -320 | 8.9e-05 | -0.001569 | -2.3e-05 | 108.027428 | 109.36865 | 129.696063 | 20.976557 | 0.001869 | 0.001752 | -152.144861 | 0.238932 | 8.402557 | 0.003413 | 0.004446 | 0.004108 | 6.2e-05 | 0.00121 | 0.299495 | 1.327504 | 2.548 | 101.01 | 20.69 | 18.012 | 66.527611 | 103.712274 | 63.701253 | 0.004356 | 1.048075 | 0.025503 | 24.332894 | -0.110368 | 0.142141 | 0.002039 | 0.001515 | 0.001515 | 3.854944
2019-03-20 12:44 | 1553100264.2 | -319 | 5e-05 | -0.001569 | -2.2e-05 | 108.06365 | 109.344729 | 129.707799 | 20.97623 | 0.001874 | 0.00175 | -152.167152 | 0.238795 | 8.40049 | 0.003466 | 0.00455 | 0.004167 | 6.6e-05 | 0.001212 | 0.298776 | 1.326084 | 2.5481 | 101.01 | 20.69 | 18.025 | 66.645856 | 104.98111 | 63.652558 | 0.004359 | 1.048227 | 0.025506 | 24.332236 | -0.105413 | 0.142059 | 0.002039 | 0.001478 | 0.001478 | 3.950096
2019-03-20 12:44 | 1553100265.2 | -318 | 6.3e-05 | -0.001569 | -2.2e-05 | 108.008023 | 109.450126 | 129.585743 | 20.976061 | 0.001819 | 0.001741 | -152.180377 | 0.239153 | 8.404696 | 0.003347 | 0.005022 | 0.004645 | 6.4e-05 | 0.001212 | 0.337543 | 1.321104 | 2.5481 | 101.01 | 20.69 | 18.034 | 65.33074 | 102.114455 | 63.450935 | 0.004361 | 1.048854 | 0.025501 | 24.313504 | -0.118636 | 0.142272 | 0.002038 | 0.001471 | 0.001471 | 3.975162
2019-03-20 12:44 | 1553100266.2 | -317 | 4.8e-05 | -0.001569 | -2.3e-05 | 108.044245 | 109.274464 | 129.238822 | 20.975931 | 0.001916 | 0.001742 | -152.182812 | 0.239231 | 8.400406 | 0.003412 | 0.004588 | 0.004284 | 6.8e-05 | 0.001207 | 0.332842 | 1.290949 | 2.548 | 101.01 | 20.69 | 18.044 | 67.640348 | 103.67072 | 63.467898 | 0.004364 | 1.048802 | 0.025467 | 24.281549 | -0.101269 | 0.142319 | 0.002039 | 0.001479 | 0.001479 | 3.954042
2019-03-20 12:44 | 1553100267.2 | -316 | 9.1e-05 | -0.00157 | -2.2e-05 | 108.070441 | 109.252039 | 129.218871 | 20.97718 | 0.00184 | 0.001752 | -152.178422 | 0.238659 | 8.40038 | 0.003347 | 0.00463 | 0.004228 | 6.8e-05 | 0.001198 | 0.31686 | 1.331269 | 2.548 | 101.01 | 20.69 | 18.068 | 65.836019 | 102.106834 | 63.701136 | 0.004369 | 1.048075 | 0.025456 | 24.288084 | -0.097265 | 0.141978 | 0.00204 | 0.001502 | 0.001502 | 3.886179
2019-03-20 12:44 | 1553100268.2 | -315 | 0.00014 | -0.001572 | -2.3e-05 | 108.056535 | 109.261382 | 129.427774 | 20.975886 | 0.001876 | 0.00178 | -152.185687 | 0.239166 | 8.401082 | 0.003359 | 0.004624 | 0.004225 | 6.7e-05 | 0.001193 | 0.332676 | 1.327395 | 2.5482 | 101.01 | 20.69 | 18.079 | 66.68929 | 102.386873 | 64.389113 | 0.004372 | 1.045939 | 0.02545 | 24.332519 | -0.099181 | 0.14228 | 0.002042 | 0.001564 | 0.001564 | 3.738366
2019-03-20 12:44 | 1553100269.2 | -314 | 4.3e-05 | -0.001574 | -2.3e-05 | 108.056858 | 109.436297 | 129.662498 | 20.976593 | 0.001842 | 0.00179 | -152.181029 | 0.23875 | 8.402538 | 0.00335 | 0.004459 | 0.004116 | 6.7e-05 | 0.001192 | 0.317081 | 1.378781 | 2.5481 | 101.01 | 20.69 | 18.091 | 65.871288 | 102.166778 | 64.621759 | 0.004375 | 1.045219 | 0.025465 | 24.362965 | -0.113462 | 0.142032 | 0.002044 | 0.001502 | 0.001502 | 3.886676
2019-03-20 12:44 | 1553100270.2 | -313 | 3.3e-05 | -0.00157 | -2.3e-05 | 108.026134 | 109.31408 | 129.906141 | 20.977138 | 0.001851 | 0.001719 | -152.195845 | 0.238984 | 8.400789 | 0.003391 | 0.004842 | 0.00448 | 6.8e-05 | 0.001188 | 0.301818 | 1.37896 | 2.5481 | 101.01 | 20.69 | 18.116 | 66.084923 | 103.174603 | 62.924805 | 0.004381 | 1.050496 | 0.025553 | 24.32451 | -0.106011 | 0.142172 | 0.00204 | 0.001482 | 0.001482 | 3.942489
2019-03-20 12:44 | 1553100271.2 | -312 | 6.7e-05 | -0.001572 | -2.2e-05 | 108.194632 | 109.220643 | 130.087113 | 20.97658 | 0.00185 | 0.00174 | -152.203608 | 0.238379 | 8.399788 | 0.003389 | 0.004866 | 0.004542 | 6.6e-05 | 0.001185 | 0.318685 | 1.367961 | 2.548 | 101.01 | 20.69 | 18.127 | 66.071874 | 103.114962 | 63.411483 | 0.004384 | 1.048977 | 0.025552 | 24.359066 | -0.084422 | 0.141812 | 0.002042 | 0.001496 | 0.001496 | 3.896191
2019-03-20 12:45 | 1553100272.2 | -311 | 5.6e-05 | -0.001572 | -2.2e-05 | 108.066236 | 109.511797 | 130.422298 | 20.976713 | 0.00184 | 0.001767 | -152.197743 | 0.238463 | 8.401238 | 0.003471 | 0.004795 | 0.004429 | 6.6e-05 | 0.001182 | 0.335552 | 1.302633 | 2.5481 | 101.01 | 20.69 | 18.148 | 65.817766 | 105.120739 | 64.069864 | 0.004389 | 1.046929 | 0.02556 | 24.414272 | -0.118855 | 0.141862 | 0.002042 | 0.001487 | 0.001487 | 3.921565
2019-03-20 12:45 | 1553100273.2 | -310 | 6.8e-05 | -0.001572 | -2.3e-05 | 108.104399 | 109.46134 | 130.481918 | 20.977849 | 0.001891 | 0.00175 | -152.21139 | 0.238769 | 8.401426 | 0.00348 | 0.004368 | 0.004023 | 6.5e-05 | 0.001189 | 0.334999 | 1.327145 | 2.5481 | 101.01 | 20.69 | 18.158 | 67.061045 | 105.329392 | 63.662555 | 0.004391 | 1.048195 | 0.025581 | 24.4051 | -0.111574 | 0.142044 | 0.002042 | 0.001513 | 0.001513 | 3.857613
2019-03-20 12:45 | 1553100274.2 | -309 | 6.8e-05 | -0.001575 | -2.3e-05 | 108.104076 | 109.189621 | 130.687771 | 20.977281 | 0.001871 | 0.001728 | -152.186473 | 0.239199 | 8.402993 | 0.003435 | 0.00485 | 0.004475 | 6.7e-05 | 0.00119 | 0.306131 | 1.355722 | 2.5481 | 101.01 | 20.69 | 18.166 | 66.566553 | 104.231741 | 63.132696 | 0.004393 | 1.049847 | 0.025622 | 24.405124 | -0.08937 | 0.142299 | 0.002045 | 0.001543 | 0.001543 | 3.789116
2019-03-20 12:45 | 1553100275.2 | -308 | 7.1e-05 | -0.001573 | -2.3e-05 | 108.059769 | 109.306979 | 130.761474 | 20.97683 | 0.001896 | 0.001737 | -152.165178 | 0.23929 | 8.400776 | 0.003405 | 0.004803 | 0.004421 | 6.6e-05 | 0.001188 | 0.316528 | 1.370312 | 2.5481 | 101.01 | 20.69 | 18.18 | 67.166099 | 103.501055 | 63.355401 | 0.004396 | 1.049152 | 0.02562 | 24.420087 | -0.102645 | 0.142353 | 0.002043 | 0.001516 | 0.001516 | 3.859228
2019-03-20 12:45 | 1553100276.2 | -307 | 7.2e-05 | -0.001571 | -2.3e-05 | 108.119601 | 109.331646 | 130.925545 | 20.977557 | 0.001878 | 0.001798 | -152.140855 | 0.23912 | 8.404026 | 0.003405 | 0.004258 | 0.003958 | 6.5e-05 | 0.001192 | 0.315809 | 1.329488 | 2.5481 | 101 | 20.69 | 18.186 | 66.738528 | 103.519208 | 64.822639 | 0.004398 | 1.044598 | 0.025581 | 24.488617 | -0.099713 | 0.142253 | 0.002041 | 0.001523 | 0.001523 | 3.839646
2019-03-20 12:45 | 1553100277.2 | -306 | 1.3e-05 | -0.00157 | -6e-06 | 108.088875 | 109.389204 | 130.835177 | 20.977777 | 0.001845 | 0.001696 | -152.156438 | 0.238509 | 8.402382 | 0.003355 | 0.004285 | 0.003935 | 6.3e-05 | 0.001187 | 0.331404 | 1.334566 | 2.5481 | 101 | 20.69 | 18.195 | 65.936419 | 102.300598 | 62.353612 | 0.0044 | 1.052285 | 0.025666 | 24.390581 | -0.106962 | 0.141889 | 0.002023 | 0.000397 | 0.000397 | 14.673152
2019-03-20 12:45 | 1553100278.2 | -305 | 4.9e-05 | -0.001573 | 0 | 108.107635 | 109.432187 | 130.496002 | 20.977534 | 0.001845 | 0.001766 | -152.145282 | 0.238789 | 8.404371 | 0.003361 | 0.004623 | 0.004283 | 6.3e-05 | 0.001185 | 0.327644 | 1.31712 | 2.5481 | 101 | 20.69 | 18.199 | 65.946526 | 102.453611 | 64.054297 | 0.004401 | 1.046978 | 0.025568 | 24.420606 | -0.108924 | 0.142055 | 0.00202 | 4.4e-05 | 4.4e-05 | 132.080257
2019-03-20 12:45 | 1553100279.2 | -304 | 4.5e-05 | -0.00039 | 0 | 108.058475 | 109.320435 | 130.598341 | 20.977164 | 0.00187 | 0.001707 | -152.140107 | 0.238561 | 8.402512 | 0.003394 | 0.005286 | 0.004786 | 6.4e-05 | 0.001182 | 0.317247 | 1.319946 | 2.548 | 101 | 20.69 | 18.201 | 66.548402 | 103.237359 | 62.619315 | 0.004402 | 1.051452 | 0.025632 | 24.378143 | -0.103854 | 0.14192 | 0.000841 | 1.6e-05 | 1.6e-05 | 363.700765
2019-03-20 12:45 | 1553100280.2 | -303 | 5.3e-05 | 4e-06 | 0 | 108.064942 | 109.295394 | 130.499757 | 20.977449 | 0.001858 | 0.001799 | -152.144669 | 0.238145 | 8.402304 | 0.003425 | 0.004552 | 0.004221 | 6.2e-05 | 0.001182 | 0.337156 | 1.283755 | 2.5481 | 101 | 20.69 | 18.208 | 66.2608 | 103.98426 | 64.843466 | 0.004404 | 1.044533 | 0.025538 | 24.449517 | -0.101269 | 0.141672 | 0.000446 | 1.2e-05 | 1.2e-05 | 471.822726
2019-03-20 12:45 | 1553100281.2 | -302 | 4.8e-05 | 6e-06 | 0 | 108.075615 | 109.20345 | 130.640122 | 20.977576 | 0.001914 | 0.0017 | -152.114864 | 0.238912 | 8.40023 | 0.003388 | 0.00481 | 0.004456 | 6.4e-05 | 0.001186 | 0.299495 | 1.310059 | 2.5481 | 101 | 20.69 | 18.208 | 67.613093 | 103.09874 | 62.447804 | 0.004404 | 1.05199 | 0.025643 | 24.375814 | -0.092858 | 0.142129 | 0.000445 | 3.4e-05 | 3.4e-05 | 171.135426
2019-03-20 12:45 | 1553100282.2 | -301 | 1.3e-05 | 1e-06 | -1e-06 | 108.044245 | 109.524877 | 130.607495 | 20.978303 | 0.001863 | 0.00175 | -152.103383 | 0.23899 | 8.400165 | 0.003375 | 0.004708 | 0.004346 | 6.8e-05 | 0.001179 | 0.315643 | 1.313956 | 2.548 | 101 | 20.69 | 18.21 | 66.370097 | 102.78584 | 63.667809 | 0.004404 | 1.048179 | 0.025593 | 24.417031 | -0.121743 | 0.142175 | 0.00045 | 4.2e-05 | 4.2e-05 | 139.296833
2019-03-20 12:45 | 1553100283.2 | -300 | 2.9e-05 | 2e-06 | 0 | 108.158087 | 109.497219 | 130.665001 | 20.978205 | 0.001859 | 0.001754 | -152.112085 | 0.23888 | 8.399795 | 0.003378 | 0.004496 | 0.004044 | 6.6e-05 | 0.001185 | 0.314205 | 1.349993 | 2.548 | 101 | 20.69 | 18.21 | 66.282699 | 102.865172 | 63.754359 | 0.004404 | 1.04791 | 0.025596 | 24.425544 | -0.110065 | 0.14211 | 0.000448 | 1.3e-05 | 1.3e-05 | 448.148898
2019-03-20 12:45 | 1553100284.2 | -299 | 4.4e-05 | 3e-06 | 0 | 108.135448 | 109.496099 | 130.510319 | 20.977975 | 0.001862 | 0.001729 | -152.140529 | 0.239303 | 8.401634 | 0.00337 | 0.004458 | 0.004153 | 6.5e-05 | 0.001182 | 0.314703 | 1.356843 | 2.5479 | 101 | 20.69 | 18.213 | 66.343323 | 102.657426 | 63.148777 | 0.004405 | 1.049797 | 0.025604 | 24.389133 | -0.111846 | 0.142361 | 0.000447 | 5e-06 | 5e-06 | 1104.646815
2019-03-20 12:45 | 1553100285.2 | -298 | 4e-05 | -1e-06 | 0 | 108.097931 | 109.477038 | 130.288505 | 20.978277 | 0.00185 | 0.001711 | -152.151473 | 0.239081 | 8.401595 | 0.003343 | 0.004331 | 0.004003 | 6.4e-05 | 0.001181 | 0.324602 | 1.325585 | 2.5481 | 101 | 20.69 | 18.22 | 66.056445 | 102.010596 | 62.73211 | 0.004407 | 1.051099 | 0.025598 | 24.353297 | -0.113392 | 0.14223 | 0.000451 | 0 | 0 | -14206.78
2019-03-20 12:45 | 1553100286.2 | -297 | -1.9e-05 | 2e-06 | 0 | 108.061385 | 109.44153 | 129.966699 | 20.978056 | 0.001845 | 0.001729 | -152.161536 | 0.238951 | 8.40051 | 0.00339 | 0.004661 | 0.004245 | 6.3e-05 | 0.001175 | 0.317413 | 1.332622 | 2.5481 | 101 | 20.69 | 18.223 | 65.947032 | 103.143289 | 63.1568 | 0.004407 | 1.049772 | 0.02555 | 24.338575 | -0.113515 | 0.142152 | 0.000448 | -1.5e-05 | -1.5e-05 | -377.942407
2019-03-20 12:45 | 1553100287.2 | -296 | 1e-06 | 2e-06 | 0 | 108.185254 | 109.427327 | 130.001908 | 20.978721 | 0.001841 | 0.001737 | -152.153237 | 0.238938 | 8.400341 | 0.003308 | 0.004323 | 0.003941 | 6.2e-05 | 0.001173 | 0.328529 | 1.326118 | 2.5481 | 101 | 20.69 | 18.228 | 65.844491 | 101.158437 | 63.336297 | 0.004408 | 1.049212 | 0.025547 | 24.348367 | -0.102107 | 0.142144 | 0.000448 | -4e-06 | -4e-06 | -1453.44201
2019-03-20 12:45 | 1553100288.2 | -295 | 4.9e-05 | 1e-06 | 0 | 108.16973 | 109.391073 | 130.184992 | 20.978955 | 0.001887 | 0.001743 | -152.159274 | 0.239543 | 8.401589 | 0.003385 | 0.004697 | 0.004349 | 6.3e-05 | 0.001177 | 0.335718 | 1.343347 | 2.5482 | 101 | 20.69 | 18.237 | 66.962084 | 103.026949 | 63.49972 | 0.004411 | 1.048702 | 0.025558 | 24.371422 | -0.100427 | 0.142504 | 0.000449 | -8e-06 | -8e-06 | -762.676006
2019-03-20 12:45 | 1553100289.2 | -294 | 5.7e-05 | 0 | 0 | 108.209187 | 109.432187 | 130.22161 | 20.979214 | 0.001855 | 0.001758 | -152.172634 | 0.239101 | 8.400243 | 0.003409 | 0.004328 | 0.003958 | 6e-05 | 0.001174 | 0.332842 | 1.308625 | 2.548 | 101 | 20.69 | 18.242 | 66.184588 | 103.603192 | 63.860753 | 0.004412 | 1.047579 | 0.025548 | 24.387916 | -0.100526 | 0.142241 | 0.000449 | -1.7e-05 | -1.7e-05 | -336.796039
2019-03-20 12:45 | 1553100290.2 | -293 | 2.4e-05 | 1e-06 | 0 | 108.229238 | 109.586545 | 130.301417 | 20.978728 | 0.001822 | 0.001718 | -152.176103 | 0.239348 | 8.401348 | 0.003442 | 0.005166 | 0.004802 | 6.2e-05 | 0.001174 | 0.30309 | 1.327114 | 2.548 | 101 | 20.69 | 18.253 | 65.390343 | 104.401583 | 62.881813 | 0.004415 | 1.050631 | 0.025593 | 24.359931 | -0.111476 | 0.142388 | 0.000449 | -1.4e-05 | -1.4e-05 | -406.542253
2019-03-20 12:45 | 1553100291.2 | -292 | 6.6e-05 | 3e-06 | 0 | 108.201425 | 109.606729 | 130.089696 | 20.979364 | 0.001822 | 0.001686 | -152.172327 | 0.239107 | 8.401329 | 0.003396 | 0.004428 | 0.004032 | 5.9e-05 | 0.001178 | 0.316528 | 1.354681 | 2.548 | 101 | 20.69 | 18.257 | 65.394088 | 103.295461 | 62.122303 | 0.004415 | 1.053011 | 0.025601 | 24.312609 | -0.115422 | 0.142245 | 0.000447 | 2e-06 | 2e-06 | 3503.696764
2019-03-20 12:45 | 1553100292.2 | -291 | 1.7e-05 | 4e-06 | 0 | 108.176844 | 109.693813 | 129.812723 | 20.979315 | 0.001838 | 0.001739 | -152.203186 | 0.2386 | 8.400919 | 0.003457 | 0.003826 | 0.003456 | 6.3e-05 | 0.001179 | 0.329469 | 1.310421 | 2.5481 | 101 | 20.69 | 18.26 | 65.771704 | 104.760627 | 63.386941 | 0.004416 | 1.049054 | 0.025526 | 24.332475 | -0.124558 | 0.141943 | 0.000446 | -2.4e-05 | -2.4e-05 | -238.158273
2019-03-20 12:45 | 1553100293.2 | -290 | 9e-06 | 1e-06 | 0 | 108.168759 | 109.578698 | 129.578938 | 20.977982 | 0.001814 | 0.001731 | -152.194657 | 0.23927 | 8.402661 | 0.003481 | 0.004739 | 0.00432 | 6.2e-05 | 0.001184 | 0.338594 | 1.355671 | 2.548 | 101 | 20.69 | 18.268 | 65.19524 | 105.348434 | 63.192595 | 0.004418 | 1.04966 | 0.02551 | 24.303534 | -0.115835 | 0.142342 | 0.000449 | -1.2e-05 | -1.2e-05 | -497.503884
2019-03-20 12:45 | 1553100294.2 | -289 | 2.1e-05 | 5e-06 | 0 | 108.284866 | 109.678489 | 129.599124 | 20.979753 | 0.001866 | 0.001775 | -152.195309 | 0.239322 | 8.401907 | 0.00342 | 0.00467 | 0.00434 | 6.5e-05 | 0.001188 | 0.345783 | 1.358409 | 2.5482 | 101 | 20.69 | 18.271 | 66.447984 | 103.883539 | 64.257152 | 0.004419 | 1.046348 | 0.025472 | 24.343861 | -0.114382 | 0.142373 | 0.000445 | 1e-05 | 1e-05 | 593.06667
2019-03-20 12:45 | 1553100295.2 | -288 | 2e-05 | -1e-06 | 0 | 108.24185 | 109.494604 | 129.747234 | 20.979652 | 0.001854 | 0.001796 | -152.187182 | 0.238704 | 8.402986 | 0.003439 | 0.004653 | 0.00427 | 5.9e-05 | 0.001187 | 0.357617 | 1.318595 | 2.548 | 101 | 20.69 | 18.276 | 66.163127 | 104.337053 | 64.774629 | 0.00442 | 1.044746 | 0.025467 | 24.376439 | -0.102927 | 0.142005 | 0.000452 | 5e-06 | 5e-06 | 1219.605665
2019-03-20 12:45 | 1553100296.2 | -287 | -2.5e-05 | -2e-06 | 1e-06 | 108.244761 | 109.55104 | 130.09486 | 20.978459 | 0.001834 | 0.001752 | -152.193392 | 0.239322 | 8.401888 | 0.003441 | 0.004858 | 0.004385 | 6.4e-05 | 0.001189 | 0.310058 | 1.355257 | 2.548 | 101 | 20.69 | 18.278 | 65.689811 | 104.386294 | 63.707673 | 0.004421 | 1.048055 | 0.025542 | 24.370508 | -0.107295 | 0.142373 | 0.000451 | -5e-05 | -5e-05 | -117.289604
2019-03-20 12:45 | 1553100297.2 | -286 | 1.6e-05 | 4e-06 | 0 | 108.31559 | 109.385467 | 130.306111 | 20.979153 | 0.001859 | 0.001758 | -152.179572 | 0.239394 | 8.401127 | 0.003465 | 0.004385 | 0.004068 | 6.5e-05 | 0.001182 | 0.346115 | 1.374317 | 2.5482 | 101 | 20.69 | 18.279 | 66.285062 | 104.969667 | 63.852752 | 0.004421 | 1.047604 | 0.025557 | 24.395538 | -0.087915 | 0.142415 | 0.000446 | -5e-06 | -5e-06 | -1290.009631
2019-03-20 12:45 | 1553100298.2 | -285 | 2.6e-05 | 3e-06 | 0 | 108.244115 | 109.667651 | 130.22607 | 20.978527 | 0.001925 | 0.001756 | -152.1748 | 0.239517 | 8.402213 | 0.00342 | 0.00487 | 0.004452 | 6.2e-05 | 0.001187 | 0.321726 | 1.332935 | 2.5481 | 101 | 20.69 | 18.281 | 67.862861 | 103.863442 | 63.812433 | 0.004421 | 1.047729 | 0.025551 | 24.386585 | -0.116864 | 0.142489 | 0.000447 | 6e-06 | 6e-06 | 919.798032
2019-03-20 12:45 | 1553100299.2 | -284 | -4.7e-05 | 3e-06 | 0 | 108.302329 | 109.651204 | 130.042751 | 20.979714 | 0.001878 | 0.00173 | -152.173305 | 0.238984 | 8.401946 | 0.003449 | 0.004437 | 0.004079 | 6.4e-05 | 0.001186 | 0.34252 | 1.341162 | 2.5481 | 101 | 20.69 | 18.281 | 66.743748 | 104.577775 | 63.172372 | 0.004421 | 1.049723 | 0.025557 | 24.346259 | -0.110714 | 0.142172 | 0.000447 | -3e-06 | -3e-06 | -1803.977837
2019-03-20 12:45 | 1553100300.2 | -283 | 5.5e-05 | 3e-06 | 0 | 108.252848 | 109.761461 | 129.97515 | 20.97937 | 0.001823 | 0.001731 | -152.183291 | 0.239296 | 8.399671 | 0.003451 | 0.004435 | 0.004053 | 6.4e-05 | 0.001188 | 0.31238 | 1.347368 | 2.548 | 101 | 20.69 | 18.277 | 65.412858 | 104.637305 | 63.213442 | 0.00442 | 1.049595 | 0.025549 | 24.341416 | -0.123791 | 0.142357 | 0.000447 | 2.3e-05 | 2.3e-05 | 257.34962
2019-03-20 12:45 | 1553100301.2 | -282 | 4.7e-05 | 4e-06 | 0 | 108.270959 | 109.751745 | 129.867881 | 20.980123 | 0.001822 | 0.001687 | -152.195059 | 0.239107 | 8.401764 | 0.003391 | 0.00463 | 0.004279 | 6.5e-05 | 0.001194 | 0.322998 | 1.304547 | 2.548 | 101 | 20.69 | 18.271 | 65.389292 | 103.177522 | 62.148807 | 0.004419 | 1.052928 | 0.025579 | 24.292833 | -0.121503 | 0.142245 | 0.000446 | 2.2e-05 | 2.2e-05 | 262.081566
2019-03-20 12:45 | 1553100302.2 | -281 | 6.5e-05 | 1e-06 | 0 | 108.314296 | 109.674379 | 129.888537 | 20.979253 | 0.001828 | 0.001747 | -152.19205 | 0.23914 | 8.401361 | 0.003415 | 0.004172 | 0.003762 | 6.3e-05 | 0.001199 | 0.30414 | 1.286736 | 2.5479 | 101 | 20.7 | 18.266 | 65.545291 | 103.746406 | 63.599174 | 0.00442 | 1.048393 | 0.025525 | 24.347253 | -0.111616 | 0.142264 | 0.000449 | 8e-06 | 8e-06 | 703.38472
2019-03-20 12:45 | 1553100303.2 | -280 | 1.1e-05 | 4e-06 | 0 | 108.346638 | 109.800706 | 129.995571 | 20.980282 | 0.001834 | 0.001742 | -152.183521 | 0.238457 | 8.402499 | 0.003291 | 0.004263 | 0.003943 | 6.4e-05 | 0.0012 | 0.33157 | 1.297778 | 2.5481 | 101 | 20.69 | 18.255 | 65.675224 | 100.752545 | 63.460332 | 0.004415 | 1.048825 | 0.025541 | 24.352261 | -0.119242 | 0.141858 | 0.000446 | 8e-06 | 8e-06 | 711.354114
2019-03-20 12:45 | 1553100304.2 | -279 | 5.6e-05 | 4e-06 | 0 | 108.409703 | 109.763329 | 130.130537 | 20.979691 | 0.00188 | 0.001742 | -152.177138 | 0.239205 | 8.402726 | 0.003418 | 0.004286 | 0.003961 | 6.2e-05 | 0.0012 | 0.343792 | 1.363098 | 2.548 | 101 | 20.7 | 18.25 | 66.781 | 103.820001 | 63.462886 | 0.004417 | 1.048817 | 0.025554 | 24.364992 | -0.110992 | 0.142303 | 0.000446 | 1.1e-05 | 1.1e-05 | 518.94323
2019-03-20 12:45 | 1553100305.2 | -278 | 7e-06 | 2e-06 | 1e-06 | 108.404529 | 109.783513 | 130.159408 | 20.981353 | 0.001785 | 0.001719 | -152.18331 | 0.239133 | 8.402154 | 0.003455 | 0.004092 | 0.003745 | 6.3e-05 | 0.0012 | 0.325155 | 1.331742 | 2.548 | 101 | 20.69 | 18.245 | 64.517864 | 104.728928 | 62.926494 | 0.004413 | 1.050491 | 0.025578 | 24.348272 | -0.113063 | 0.142261 | 0.000448 | -3.4e-05 | -3.4e-05 | -172.13972
2019-03-20 12:45 | 1553100306.2 | -277 | 4.9e-05 | 1e-06 | 0 | 108.384153 | 109.700915 | 130.079602 | 20.979539 | 0.001814 | 0.001739 | -152.172845 | 0.238776 | 8.398508 | 0.003464 | 0.004542 | 0.0041 | 6.4e-05 | 0.001202 | 0.332123 | 1.314823 | 2.548 | 101 | 20.69 | 18.231 | 65.192903 | 104.940227 | 63.388603 | 0.004409 | 1.049049 | 0.025552 | 24.357535 | -0.108013 | 0.142048 | 0.000448 | -5e-06 | -5e-06 | -1196.860295
2019-03-20 12:45 | 1553100307.2 | -276 | 4e-05 | 1e-06 | 0 | 108.375422 | 109.785008 | 130.099553 | 20.980357 | 0.001886 | 0.001762 | -152.178326 | 0.238704 | 8.404488 | 0.003422 | 0.004302 | 0.003905 | 6.5e-05 | 0.001202 | 0.302371 | 1.284283 | 2.5479 | 101 | 20.69 | 18.224 | 66.936993 | 103.928954 | 63.963424 | 0.004407 | 1.04726 | 0.025532 | 24.380197 | -0.115587 | 0.142005 | 0.000449 | -2e-06 | -2e-06 | -3450.664619
2019-03-20 12:45 | 1553100308.2 | -275 | 5.2e-05 | 2e-06 | 0 | 108.397736 | 109.804443 | 130.154713 | 20.979867 | 0.001869 | 0.001754 | -152.178576 | 0.238002 | 8.400685 | 0.003462 | 0.004067 | 0.003732 | 6.5e-05 | 0.001198 | 0.326759 | 1.307099 | 2.5481 | 101 | 20.7 | 18.209 | 66.523851 | 104.904428 | 63.747309 | 0.004407 | 1.047932 | 0.025546 | 24.377547 | -0.115329 | 0.141587 | 0.000448 | -2e-06 | -2e-06 | -3866.996263
2019-03-20 12:45 | 1553100309.2 | -274 | 4.7e-05 | 6e-06 | 0 | 108.426845 | 109.783886 | 130.341083 | 20.980629 | 0.00188 | 0.001769 | -152.162494 | 0.238802 | 8.402655 | 0.003441 | 0.00477 | 0.004371 | 6.5e-05 | 0.001199 | 0.31957 | 1.338025 | 2.5482 | 101 | 20.7 | 18.202 | 66.79682 | 104.396414 | 64.12613 | 0.004405 | 1.046755 | 0.02555 | 24.408706 | -0.111253 | 0.142063 | 0.000443 | -1e-05 | -1e-05 | -595.441863
2019-03-20 12:45 | 1553100310.2 | -273 | 6.9e-05 | 1e-06 | 0 | 108.41779 | 109.660923 | 130.075142 | 20.979857 | 0.001804 | 0.001738 | -152.139264 | 0.238808 | 8.404 | 0.003478 | 0.004687 | 0.004293 | 6.4e-05 | 0.0012 | 0.33699 | 1.336244 | 2.5481 | 101 | 20.7 | 18.195 | 64.967545 | 105.287471 | 63.379524 | 0.004403 | 1.049077 | 0.025552 | 24.356789 | -0.101976 | 0.142067 | 0.000449 | 1.5e-05 | 1.5e-05 | 377.342711
2019-03-20 12:45 | 1553100311.2 | -272 | 3.4e-05 | 2e-06 | 0 | 108.409703 | 109.77828 | 130.182411 | 20.98083 | 0.001798 | 0.001757 | -152.136944 | 0.238672 | 8.39986 | 0.003415 | 0.004543 | 0.004132 | 6.5e-05 | 0.001199 | 0.351866 | 1.313213 | 2.548 | 101 | 20.7 | 18.195 | 64.810179 | 103.750371 | 63.834887 | 0.004403 | 1.047659 | 0.025545 | 24.38331 | -0.11221 | 0.141986 | 0.000448 | 5e-06 | 5e-06 | 1145.206088
2019-03-20 12:45 | 1553100312.2 | -271 | 2.6e-05 | -2e-06 | 1e-06 | 108.367013 | 109.657559 | 130.341553 | 20.980477 | 0.001827 | 0.00168 | -152.117298 | 0.240246 | 8.398807 | 0.0034 | 0.004548 | 0.004173 | 6.6e-05 | 0.001201 | 0.332676 | 1.353009 | 2.5481 | 101 | 20.7 | 18.181 | 65.525551 | 103.402642 | 61.981787 | 0.0044 | 1.053452 | 0.025632 | 24.331033 | -0.105892 | 0.142922 | 0.000451 | -4e-05 | -4e-05 | -145.253581
2019-03-20 12:45 | 1553100313.2 | -270 | 2.5e-05 | -3e-06 | 0 | 108.431696 | 109.884053 | 129.928205 | 20.981317 | 0.001825 | 0.00173 | -152.127169 | 0.238359 | 8.39997 | 0.003329 | 0.004707 | 0.004321 | 6.7e-05 | 0.001202 | 0.323717 | 1.355039 | 2.5481 | 101 | 20.7 | 18.178 | 65.463101 | 101.662612 | 63.172486 | 0.004399 | 1.049723 | 0.025546 | 24.335538 | -0.11901 | 0.1418 | 0.000453 | -1.7e-05 | -1.7e-05 | -339.028703
2019-03-20 12:45 | 1553100314.2 | -269 | 7.7e-05 | -1e-06 | 0 | 108.38383 | 109.755108 | 129.681745 | 20.980804 | 0.001817 | 0.001774 | -152.104437 | 0.238925 | 8.40129 | 0.00347 | 0.004571 | 0.004225 | 6.3e-05 | 0.001201 | 0.297172 | 1.298802 | 2.548 | 101 | 20.7 | 18.175 | 65.268949 | 105.094922 | 64.251194 | 0.004398 | 1.046367 | 0.02548 | 24.351405 | -0.112457 | 0.142137 | 0.000451 | -1.1e-05 | -1.1e-05 | -527.990921
2019-03-20 12:45 | 1553100315.2 | -268 | 8.5e-05 | 4e-06 | 0 | 108.483442 | 109.878445 | 129.662731 | 20.980756 | 0.00186 | 0.001784 | -152.096942 | 0.239062 | 8.403415 | 0.00343 | 0.004032 | 0.003631 | 6.4e-05 | 0.001197 | 0.335884 | 1.32812 | 2.548 | 101 | 20.7 | 18.171 | 66.319568 | 104.108648 | 64.48071 | 0.004397 | 1.045655 | 0.02547 | 24.3579 | -0.114286 | 0.142218 | 0.000446 | -1.8e-05 | -1.8e-05 | -331.61837
2019-03-20 12:45 | 1553100316.2 | -267 | 0.000104 | 2e-06 | 0 | 108.489264 | 109.842193 | 129.704981 | 20.980467 | 0.001848 | 0.001725 | -152.111375 | 0.238886 | 8.403253 | 0.003504 | 0.004498 | 0.004156 | 6.2e-05 | 0.001198 | 0.318685 | 1.307522 | 2.548 | 101 | 20.7 | 18.168 | 66.024177 | 105.908873 | 63.049853 | 0.004397 | 1.050106 | 0.025528 | 24.310191 | -0.110854 | 0.142113 | 0.000448 | 2.1e-05 | 2.1e-05 | 278.587123
2019-03-20 12:45 | 1553100317.2 | -266 | 2.5e-05 | 0 | 0 | 108.571088 | 109.772301 | 129.501476 | 20.981651 | 0.001844 | 0.001723 | -152.10298 | 0.238398 | 8.401368 | 0.003462 | 0.004552 | 0.004148 | 6.7e-05 | 0.001197 | 0.334999 | 1.287291 | 2.548 | 101 | 20.7 | 18.164 | 65.923824 | 104.885569 | 63.022115 | 0.004396 | 1.050192 | 0.025509 | 24.29011 | -0.098418 | 0.141823 | 0.00045 | -2.2e-05 | -2.2e-05 | -268.992845
2019-03-20 12:45 | 1553100318.2 | -265 | 5.8e-05 | -2e-06 | 0 | 108.577555 | 110.023461 | 129.725636 | 20.981917 | 0.001909 | 0.001765 | -152.094182 | 0.239758 | 8.40049 | 0.003419 | 0.004471 | 0.004134 | 6.5e-05 | 0.001202 | 0.33428 | 1.322517 | 2.548 | 101 | 20.7 | 18.163 | 67.497808 | 103.854401 | 64.023419 | 0.004395 | 1.047074 | 0.025493 | 24.347303 | -0.118327 | 0.142632 | 0.000453 | 1.5e-05 | 1.5e-05 | 386.502431
2019-03-20 12:45 | 1553100319.2 | -264 | 4.5e-05 | 1e-06 | 0 | 108.497673 | 109.848172 | 129.70897 | 20.981456 | 0.001867 | 0.001697 | -152.113158 | 0.239693 | 8.403162 | 0.003439 | 0.004192 | 0.00387 | 6.4e-05 | 0.0012 | 0.345396 | 1.301691 | 2.5479 | 101 | 20.7 | 18.163 | 66.47537 | 104.349966 | 62.380544 | 0.004395 | 1.0522 | 0.025554 | 24.286354 | -0.110648 | 0.142593 | 0.00045 | 3.1e-05 | 3.1e-05 | 187.727917
2019-03-20 12:45 | 1553100320.2 | -263 | 6.1e-05 | 3e-06 | 0 | 108.528397 | 109.81304 | 129.98031 | 20.98216 | 0.001883 | 0.00173 | -152.102999 | 0.23888 | 8.401134 | 0.003409 | 0.004916 | 0.004523 | 6.2e-05 | 0.001203 | 0.31686 | 1.343842 | 2.5481 | 101 | 20.7 | 18.16 | 66.859868 | 103.623515 | 63.183415 | 0.004395 | 1.049689 | 0.02555 | 24.340813 | -0.105254 | 0.14211 | 0.000447 | 3.2e-05 | 3.2e-05 | 182.339296
2019-03-20 12:45 | 1553100321.2 | -262 | 6.3e-05 | 1e-06 | 0 | 108.543598 | 109.999167 | 129.902382 | 20.982294 | 0.001845 | 0.001729 | -152.104111 | 0.239075 | 8.404163 | 0.003451 | 0.004168 | 0.00383 | 6.6e-05 | 0.001202 | 0.342907 | 1.351505 | 2.5482 | 101 | 20.7 | 18.159 | 65.939361 | 104.63144 | 63.157788 | 0.004394 | 1.049769 | 0.025544 | 24.332588 | -0.119149 | 0.142226 | 0.000449 | 1.3e-05 | 1.3e-05 | 448.597666
2019-03-20 12:45 | 1553100322.2 | -261 | 6.8e-05 | 1e-06 | 0 | 108.565589 | 109.809676 | 129.51673 | 20.982037 | 0.001863 | 0.001757 | -152.122396 | 0.239049 | 8.401062 | 0.003424 | 0.004761 | 0.004379 | 6.5e-05 | 0.0012 | 0.333561 | 1.314278 | 2.548 | 101 | 20.7 | 18.158 | 66.393203 | 103.975421 | 63.834616 | 0.004394 | 1.04766 | 0.02548 | 24.320878 | -0.101915 | 0.14221 | 0.000449 | 1.2e-05 | 1.2e-05 | 506.598229
2019-03-20 12:45 | 1553100323.2 | -260 | 3.4e-05 | 2e-06 | 0 | 108.639005 | 109.973753 | 129.628928 | 20.982297 | 0.001811 | 0.001726 | -152.127284 | 0.23929 | 8.403181 | 0.003536 | 0.004241 | 0.003856 | 6.4e-05 | 0.001207 | 0.303256 | 1.326178 | 2.5482 | 101 | 20.7 | 18.153 | 65.125333 | 106.699334 | 63.081963 | 0.004393 | 1.050005 | 0.02552 | 24.304223 | -0.109224 | 0.142353 | 0.000448 | -8e-06 | -8e-06 | -764.906523
2019-03-20 12:45 | 1553100324.2 | -259 | 8.4e-05 | -1e-06 | 0 | 108.56656 | 109.869102 | 129.401012 | 20.981375 | 0.001862 | 0.001754 | -152.140989 | 0.239673 | 8.402869 | 0.003411 | 0.004519 | 0.004106 | 6.3e-05 | 0.001205 | 0.325321 | 1.32473 | 2.5481 | 101 | 20.7 | 18.151 | 66.349029 | 103.658843 | 63.759845 | 0.004393 | 1.047893 | 0.025471 | 24.307314 | -0.106675 | 0.142582 | 0.000451 | 5e-06 | 5e-06 | 1241.740025
2019-03-20 12:45 | 1553100325.2 | -258 | -7e-06 | 4e-06 | 0 | 108.520959 | 109.903112 | 129.268863 | 20.982819 | 0.001877 | 0.001765 | -152.161785 | 0.23901 | 8.401862 | 0.003373 | 0.004576 | 0.004201 | 6.2e-05 | 0.001208 | 0.331238 | 1.323221 | 2.5481 | 101 | 20.7 | 18.148 | 66.731852 | 102.736013 | 64.033681 | 0.004392 | 1.047042 | 0.025448 | 24.30477 | -0.113201 | 0.142187 | 0.000446 | 4e-06 | 4e-06 | 1406.231322
2019-03-20 12:45 | 1553100326.2 | -257 | 8.2e-05 | 1e-06 | 0 | 108.57982 | 109.958429 | 128.940251 | 20.982151 | 0.001857 | 0.001713 | -152.15684 | 0.237741 | 8.404566 | 0.003408 | 0.004423 | 0.004077 | 6.2e-05 | 0.001208 | 0.339478 | 1.345167 | 2.5481 | 101 | 20.7 | 18.147 | 66.246605 | 103.576267 | 62.781859 | 0.004392 | 1.050943 | 0.025463 | 24.228757 | -0.112852 | 0.141432 | 0.000449 | 1.5e-05 | 1.5e-05 | 394.593584
2019-03-20 12:45 | 1553100327.2 | -256 | 8.6e-05 | 3e-06 | 0 | 108.633183 | 109.922923 | 128.651307 | 20.982212 | 0.001829 | 0.001703 | -152.164066 | 0.238815 | 8.400867 | 0.003404 | 0.004401 | 0.004037 | 6.6e-05 | 0.001207 | 0.320676 | 1.321181 | 2.548 | 101 | 20.7 | 18.144 | 65.556824 | 103.485244 | 62.539952 | 0.004391 | 1.051701 | 0.025444 | 24.192879 | -0.105568 | 0.142071 | 0.000447 | 1.8e-05 | 1.8e-05 | 320.726088
2019-03-20 12:45 | 1553100328.2 | -255 | 9.4e-05 | 1e-06 | 1e-06 | 108.588228 | 110.046635 | 128.248992 | 20.982952 | 0.001883 | 0.001774 | -152.176946 | 0.238327 | 8.40298 | 0.003451 | 0.00462 | 0.004196 | 6.3e-05 | 0.001207 | 0.31404 | 1.353717 | 2.548 | 101 | 20.7 | 18.144 | 66.865447 | 104.63063 | 64.251596 | 0.004391 | 1.046365 | 0.025339 | 24.216525 | -0.119331 | 0.141781 | 0.000448 | -2e-05 | -2e-05 | -295.269066
2019-03-20 12:45 | 1553100329.2 | -254 | 5.4e-05 | 1e-06 | 0 | 108.643856 | 110.016733 | 128.164727 | 20.982748 | 0.001831 | 0.001739 | -152.175279 | 0.23901 | 8.401771 | 0.003511 | 0.004377 | 0.004091 | 6.3e-05 | 0.001208 | 0.337322 | 1.300369 | 2.548 | 101 | 20.71 | 18.142 | 65.612911 | 106.074587 | 63.394128 | 0.004393 | 1.049031 | 0.025363 | 24.177787 | -0.112319 | 0.142187 | 0.000449 | -9e-06 | -9e-06 | -680.177561
2019-03-20 12:45 | 1553100330.2 | -253 | 7.3e-05 | 4e-06 | 0 | 108.658733 | 109.948712 | 128.005114 | 20.983108 | 0.001803 | 0.001718 | -152.189654 | 0.240246 | 8.402265 | 0.003578 | 0.00429 | 0.003912 | 6.3e-05 | 0.001211 | 0.326593 | 1.31554 | 2.5479 | 101 | 20.71 | 18.137 | 64.938704 | 107.721455 | 62.893774 | 0.004392 | 1.050593 | 0.025366 | 24.144759 | -0.105563 | 0.142922 | 0.000446 | 1.7e-05 | 1.7e-05 | 335.997169
2019-03-20 12:46 | 1553100331.2 | -252 | 6e-05 | 5e-06 | 0 | 108.559769 | 109.904983 | 128.017789 | 20.983105 | 0.001875 | 0.001731 | -152.198548 | 0.239628 | 8.403084 | 0.003522 | 0.004633 | 0.004232 | 5.9e-05 | 0.001217 | 0.338428 | 1.355578 | 2.5481 | 101 | 20.71 | 18.132 | 66.663592 | 106.353662 | 63.202387 | 0.004391 | 1.049629 | 0.025356 | 24.157039 | -0.110155 | 0.142555 | 0.000445 | 4e-06 | 4e-06 | 1554.575186
2019-03-20 12:46 | 1553100332.2 | -251 | 0.000162 | 3e-06 | 1e-06 | 108.648061 | 109.884427 | 128.215662 | 20.98328 | 0.001865 | 0.001795 | -152.192932 | 0.239199 | 8.403415 | 0.003602 | 0.004707 | 0.004329 | 6.5e-05 | 0.001217 | 0.340363 | 1.371696 | 2.5481 | 101 | 20.71 | 18.129 | 66.441307 | 108.288839 | 64.738212 | 0.00439 | 1.044859 | 0.025318 | 24.230833 | -0.10121 | 0.142299 | 0.000446 | -1.3e-05 | -1.3e-05 | -456.030242
2019-03-20 12:46 | 1553100333.2 | -250 | 5.8e-05 | 4e-06 | 0 | 108.727296 | 109.913204 | 128.426209 | 20.982235 | 0.001858 | 0.001726 | -152.201576 | 0.239888 | 8.402843 | 0.003643 | 0.004397 | 0.004058 | 6.5e-05 | 0.001221 | 0.328197 | 1.310171 | 2.5481 | 101 | 20.71 | 18.118 | 66.264725 | 109.287184 | 63.077329 | 0.004387 | 1.05002 | 0.025401 | 24.191045 | -0.097032 | 0.142709 | 0.000447 | 3.8e-05 | 3.8e-05 | 154.180354
2019-03-20 12:46 | 1553100334.2 | -249 | 8.3e-05 | 2e-06 | 0 | 108.610221 | 109.983469 | 128.524557 | 20.98341 | 0.001829 | 0.001752 | -152.199372 | 0.239166 | 8.402811 | 0.003682 | 0.004646 | 0.004327 | 6.3e-05 | 0.00122 | 0.313486 | 1.329643 | 2.5481 | 101 | 20.71 | 18.112 | 65.558709 | 110.247901 | 63.724999 | 0.004386 | 1.048001 | 0.025386 | 24.223603 | -0.112384 | 0.14228 | 0.000447 | -1e-05 | -1e-05 | -608.088161
2019-03-20 12:46 | 1553100335.2 | -248 | 0.000134 | 1e-06 | 0 | 108.666172 | 110.160256 | 128.661636 | 20.98365 | 0.001835 | 0.001726 | -152.192242 | 0.23875 | 8.402011 | 0.003599 | 0.005008 | 0.004665 | 6.6e-05 | 0.001222 | 0.352032 | 1.357176 | 2.5481 | 101 | 20.71 | 18.101 | 65.713613 | 108.210277 | 63.089537 | 0.004383 | 1.049982 | 0.025424 | 24.213647 | -0.122143 | 0.142032 | 0.000449 | 2e-05 | 2e-05 | 286.866961
2019-03-20 12:46 | 1553100336.2 | -247 | 8.5e-05 | 5e-06 | 0 | 108.681695 | 110.076159 | 129.059493 | 20.982352 | 0.001816 | 0.001774 | -152.192414 | 0.238411 | 8.40389 | 0.003597 | 0.005225 | 0.004836 | 6.5e-05 | 0.001226 | 0.341082 | 1.310212 | 2.5481 | 101 | 20.71 | 18.096 | 65.24399 | 108.178406 | 64.24235 | 0.004382 | 1.046394 | 0.02542 | 24.292593 | -0.114035 | 0.141831 | 0.000445 | 1.9e-05 | 1.9e-05 | 305.02133
2019-03-20 12:46 | 1553100337.2 | -246 | 0.000106 | 2e-06 | 0 | 108.617012 | 110.067565 | 129.47777 | 20.98327 | 0.00188 | 0.001734 | -152.185035 | 0.238821 | 8.403272 | 0.003518 | 0.004584 | 0.004249 | 6.3e-05 | 0.001221 | 0.343073 | 1.348486 | 2.548 | 101 | 20.71 | 18.092 | 66.785436 | 106.264792 | 63.281262 | 0.004381 | 1.049383 | 0.025497 | 24.297247 | -0.118662 | 0.142075 | 0.000448 | 3.8e-05 | 3.8e-05 | 152.731366
2019-03-20 12:46 | 1553100338.2 | -245 | 8e-05 | 1e-06 | -1e-06 | 108.665201 | 109.922923 | 129.750754 | 20.98338 | 0.001867 | 0.001766 | -152.187776 | 0.239133 | 8.403935 | 0.00355 | 0.004802 | 0.004448 | 6.3e-05 | 0.001214 | 0.34075 | 1.333476 | 2.5481 | 101 | 20.71 | 18.081 | 66.490465 | 107.027022 | 64.052997 | 0.004378 | 1.046982 | 0.025495 | 24.350728 | -0.102932 | 0.142261 | 0.00045 | 5.5e-05 | 5.5e-05 | 106.291003
2019-03-20 12:46 | 1553100339.2 | -244 | 8.7e-05 | 3e-06 | 0 | 108.688488 | 110.030937 | 129.768358 | 20.984412 | 0.001825 | 0.001695 | -152.169509 | 0.238678 | 8.404098 | 0.003469 | 0.005599 | 0.00519 | 6.3e-05 | 0.001207 | 0.347553 | 1.316596 | 2.5481 | 101 | 20.71 | 18.075 | 65.462979 | 105.063785 | 62.335019 | 0.004377 | 1.052343 | 0.025562 | 24.290265 | -0.1098 | 0.14199 | 0.000447 | 2e-05 | 2e-05 | 294.137243
2019-03-20 12:46 | 1553100340.2 | -243 | 6.5e-05 | 7e-06 | 0 | 108.710156 | 110.224539 | 129.582457 | 20.984565 | 0.001845 | 0.001751 | -152.178767 | 0.238015 | 8.401777 | 0.003486 | 0.004526 | 0.00421 | 6.1e-05 | 0.001202 | 0.324602 | 1.353867 | 2.5481 | 101 | 20.71 | 18.07 | 65.955517 | 105.485574 | 63.693389 | 0.004376 | 1.048099 | 0.025492 | 24.321951 | -0.123742 | 0.141595 | 0.000443 | -1.1e-05 | -1.1e-05 | -507.104488
2019-03-20 12:46 | 1553100341.2 | -242 | 6.2e-05 | 1e-06 | 0 | 108.806211 | 110.151659 | 129.619075 | 20.983857 | 0.001893 | 0.001748 | -152.176448 | 0.238444 | 8.400217 | 0.003394 | 0.00479 | 0.004373 | 6e-05 | 0.001199 | 0.310445 | 1.307693 | 2.5481 | 101 | 20.71 | 18.061 | 67.095732 | 103.246325 | 63.626272 | 0.004373 | 1.048308 | 0.025498 | 24.322963 | -0.109926 | 0.14185 | 0.000449 | -1e-06 | -1e-06 | -3977.960554
2019-03-20 12:46 | 1553100342.2 | -241 | 6.5e-05 | 3e-06 | 0 | 108.692045 | 110.146427 | 129.67846 | 20.984396 | 0.001859 | 0.001724 | -152.166615 | 0.238242 | 8.399944 | 0.003426 | 0.004898 | 0.00453 | 6.2e-05 | 0.001196 | 0.335386 | 1.352136 | 2.5481 | 101 | 20.71 | 18.059 | 66.290874 | 104.034427 | 63.051263 | 0.004373 | 1.050101 | 0.025526 | 24.307757 | -0.118891 | 0.14173 | 0.000447 | -4e-06 | -4e-06 | -1574.474916
2019-03-20 12:46 | 1553100343.2 | -240 | -1e-06 | 1e-06 | 0 | 108.727621 | 110.139699 | 129.770706 | 20.985029 | 0.001855 | 0.001737 | -152.135718 | 0.238242 | 8.401296 | 0.003418 | 0.004853 | 0.004477 | 6.5e-05 | 0.001196 | 0.347553 | 1.314259 | 2.5482 | 101 | 20.71 | 18.057 | 66.185423 | 103.84315 | 63.353258 | 0.004373 | 1.049159 | 0.025523 | 24.327319 | -0.115418 | 0.14173 | 0.000448 | -1.9e-05 | -1.9e-05 | -304.758483
2019-03-20 12:46 | 1553100344.2 | -239 | 0.000148 | 2e-06 | 0 | 108.737323 | 110.207722 | 130.231469 | 20.984331 | 0.001907 | 0.001741 | -152.137596 | 0.237793 | 8.40181 | 0.003432 | 0.004432 | 0.004058 | 6.3e-05 | 0.001197 | 0.315422 | 1.321948 | 2.5479 | 101 | 20.71 | 18.056 | 67.435472 | 104.161578 | 63.440196 | 0.004372 | 1.048888 | 0.025565 | 24.373617 | -0.120142 | 0.141463 | 0.000448 | 1.9e-05 | 1.9e-05 | 305.572187
2019-03-20 12:46 | 1553100345.2 | -238 | 0.000171 | 3e-06 | 0 | 108.792303 | 110.020472 | 130.177717 | 20.983994 | 0.001907 | 0.00178 | -152.137136 | 0.238431 | 8.40519 | 0.003511 | 0.005128 | 0.004812 | 6.5e-05 | 0.001195 | 0.346502 | 1.308207 | 2.5479 | 101 | 20.71 | 18.057 | 67.439954 | 106.090118 | 64.392417 | 0.004373 | 1.045929 | 0.025524 | 24.403032 | -0.10041 | 0.141843 | 0.000447 | 1.6e-05 | 1.6e-05 | 374.576827
2019-03-20 12:46 | 1553100346.2 | -237 | 0.000131 | 7e-06 | 0 | 108.763196 | 110.043644 | 130.022329 | 20.983513 | 0.001848 | 0.00175 | -152.138037 | 0.238821 | 8.404072 | 0.003521 | 0.004829 | 0.004443 | 6.4e-05 | 0.0012 | 0.313818 | 1.312577 | 2.5481 | 101 | 20.71 | 18.058 | 66.022564 | 106.335867 | 63.672871 | 0.004373 | 1.048163 | 0.025536 | 24.362455 | -0.104687 | 0.142075 | 0.000442 | 3e-06 | 3e-06 | 1791.710733
2019-03-20 12:46 | 1553100347.2 | -236 | 0.00016 | 2e-06 | 0 | 108.768372 | 110.06607 | 129.86037 | 20.984821 | 0.001853 | 0.001699 | -152.16029 | 0.238652 | 8.403337 | 0.003505 | 0.004868 | 0.004508 | 6e-05 | 0.001198 | 0.346336 | 1.308659 | 2.548 | 101 | 20.71 | 18.058 | 66.147942 | 105.950003 | 62.438473 | 0.004373 | 1.052019 | 0.025567 | 24.302621 | -0.106084 | 0.141974 | 0.000448 | 1e-05 | 1e-05 | 578.767691
2019-03-20 12:46 | 1553100348.2 | -235 | 0.000136 | 0 | 0 | 108.748319 | 110.176326 | 129.978905 | 20.983711 | 0.001821 | 0.001711 | -152.144439 | 0.238581 | 8.400919 | 0.003441 | 0.004997 | 0.004638 | 6.6e-05 | 0.001197 | 0.315975 | 1.303136 | 2.548 | 101 | 20.71 | 18.059 | 65.36872 | 104.387554 | 62.731131 | 0.004373 | 1.051102 | 0.025567 | 24.32431 | -0.116689 | 0.141932 | 0.000449 | 1e-06 | 1e-06 | 6586.435444
2019-03-20 12:46 | 1553100349.2 | -234 | 0.000108 | 1e-06 | 0 | 108.787129 | 110.224166 | 130.184288 | 20.983799 | 0.001863 | 0.001698 | -152.160003 | 0.238776 | 8.402362 | 0.003529 | 0.004257 | 0.003841 | 6e-05 | 0.001198 | 0.362982 | 1.326887 | 2.548 | 101 | 20.71 | 18.059 | 66.384091 | 106.514949 | 62.406178 | 0.004373 | 1.05212 | 0.0256 | 24.331741 | -0.11738 | 0.142048 | 0.000448 | 1.1e-05 | 1.1e-05 | 541.633518
2019-03-20 12:46 | 1553100350.2 | -233 | 0.00011 | 3e-06 | 0 | 108.761256 | 110.066816 | 130.749736 | 20.984646 | 0.001942 | 0.001739 | -152.144477 | 0.238776 | 8.403974 | 0.003504 | 0.004722 | 0.00438 | 5.6e-05 | 0.001194 | 0.338594 | 1.339577 | 2.548 | 101 | 20.71 | 18.059 | 68.278224 | 105.906659 | 63.394287 | 0.004373 | 1.049031 | 0.025618 | 24.420402 | -0.10673 | 0.142048 | 0.000446 | 6e-06 | 6e-06 | 1053.782651
2019-03-20 12:46 | 1553100351.2 | -232 | 5.9e-05 | -1e-06 | 0 | 108.73894 | 110.23538 | 130.767809 | 20.983838 | 0.001909 | 0.001703 | -152.145857 | 0.238099 | 8.401257 | 0.003499 | 0.004525 | 0.004127 | 5.9e-05 | 0.001189 | 0.322445 | 1.367108 | 2.5482 | 101 | 20.71 | 18.059 | 67.499673 | 105.79794 | 62.532865 | 0.004373 | 1.051723 | 0.025652 | 24.390814 | -0.122253 | 0.141645 | 0.00045 | 1e-06 | 1e-06 | 8159.421209
2019-03-20 12:46 | 1553100352.2 | -231 | 8.1e-05 | 1e-06 | 0 | 108.699484 | 110.240237 | 130.719222 | 20.983747 | 0.001865 | 0.001759 | -152.159064 | 0.239244 | 8.402713 | 0.00352 | 0.004987 | 0.004629 | 5.8e-05 | 0.001188 | 0.327478 | 1.374187 | 2.5481 | 101 | 20.71 | 18.059 | 66.439355 | 106.308683 | 63.871414 | 0.004373 | 1.047546 | 0.025597 | 24.434855 | -0.125894 | 0.142326 | 0.000448 | -6e-06 | -6e-06 | -900.631132
2019-03-20 12:46 | 1553100353.2 | -230 | 0.000132 | -1e-06 | 0 | 108.691722 | 110.279482 | 130.496704 | 20.983874 | 0.001892 | 0.001766 | -152.17089 | 0.23901 | 8.401478 | 0.003394 | 0.004849 | 0.00454 | 5.6e-05 | 0.001184 | 0.32333 | 1.39042 | 2.5482 | 101 | 20.71 | 18.059 | 67.071462 | 103.242467 | 64.052755 | 0.004373 | 1.046982 | 0.025568 | 24.420616 | -0.129716 | 0.142187 | 0.000451 | 1.9e-05 | 1.9e-05 | 305.211384
2019-03-20 12:46 | 1553100354.2 | -229 | 0.000119 | 3e-06 | 0 | 108.813325 | 110.18978 | 130.126545 | 20.984104 | 0.001854 | 0.001733 | -152.168206 | 0.239016 | 8.400685 | 0.003427 | 0.004668 | 0.004295 | 5.7e-05 | 0.001184 | 0.333395 | 1.398221 | 2.5481 | 101 | 20.71 | 18.057 | 66.173702 | 104.050618 | 63.256316 | 0.004373 | 1.049461 | 0.025562 | 24.357141 | -0.112436 | 0.142191 | 0.000447 | 2e-05 | 2e-05 | 285.238378
2019-03-20 12:46 | 1553100355.2 | -228 | 3.5e-05 | 1e-06 | 0 | 108.790363 | 110.195388 | 130.086172 | 20.983423 | 0.001853 | 0.001763 | -152.155173 | 0.238984 | 8.401836 | 0.003412 | 0.004577 | 0.004189 | 5.4e-05 | 0.001188 | 0.337709 | 1.331729 | 2.5481 | 101 | 20.71 | 18.056 | 66.133116 | 103.682165 | 63.974104 | 0.004372 | 1.047227 | 0.025531 | 24.379329 | -0.114779 | 0.142172 | 0.000448 | -2.1e-05 | -2.1e-05 | -277.879002
2019-03-20 12:46 | 1553100356.2 | -227 | 0.000118 | -1e-06 | 1e-06 | 108.753494 | 110.166981 | 130.125841 | 20.984117 | 0.001893 | 0.001754 | -152.155383 | 0.239927 | 8.403727 | 0.003479 | 0.004815 | 0.004436 | 5.7e-05 | 0.001186 | 0.344179 | 1.338085 | 2.5479 | 101 | 20.71 | 18.055 | 67.102236 | 105.319039 | 63.770211 | 0.004372 | 1.047861 | 0.025542 | 24.375672 | -0.115505 | 0.142733 | 0.00045 | -2e-05 | -2e-05 | -291.168789
2019-03-20 12:46 | 1553100357.2 | -226 | 0.000109 | 0 | 0 | 108.682018 | 110.069434 | 130.230997 | 20.98317 | 0.001894 | 0.001752 | -152.143711 | 0.239459 | 8.401894 | 0.003442 | 0.004531 | 0.004167 | 5.6e-05 | 0.001187 | 0.353304 | 1.34585 | 2.5482 | 101 | 20.71 | 18.056 | 67.132577 | 104.413684 | 63.711528 | 0.004372 | 1.048043 | 0.025555 | 24.383395 | -0.113462 | 0.142454 | 0.00045 | 2e-05 | 2e-05 | 294.344119
2019-03-20 12:46 | 1553100358.2 | -225 | 8.2e-05 | 0 | 0 | 108.802652 | 110.325826 | 130.167621 | 20.983374 | 0.001873 | 0.001708 | -152.149921 | 0.238633 | 8.402265 | 0.003439 | 0.004966 | 0.004606 | 5.6e-05 | 0.001187 | 0.322777 | 1.327358 | 2.548 | 101 | 20.71 | 18.058 | 66.613832 | 104.328335 | 62.664354 | 0.004373 | 1.051311 | 0.025588 | 24.339542 | -0.12435 | 0.141963 | 0.00045 | 2.1e-05 | 2.1e-05 | 282.419713
2019-03-20 12:46 | 1553100359.2 | -224 | 9.3e-05 | 0 | 0 | 108.784541 | 110.263411 | 130.037115 | 20.984412 | 0.001802 | 0.001762 | -152.136523 | 0.238984 | 8.402213 | 0.003439 | 0.004576 | 0.004113 | 5.8e-05 | 0.001187 | 0.313099 | 1.328102 | 2.548 | 101 | 20.71 | 18.059 | 64.92361 | 104.335409 | 63.957978 | 0.004373 | 1.047277 | 0.025526 | 24.374149 | -0.120777 | 0.142172 | 0.000449 | -8e-06 | -8e-06 | -764.639601
2019-03-20 12:46 | 1553100360.2 | -223 | 0.000131 | -2e-06 | 0 | 108.782601 | 110.286583 | 129.846755 | 20.984899 | 0.001863 | 0.001747 | -152.132747 | 0.23875 | 8.400477 | 0.003382 | 0.004617 | 0.004357 | 5.4e-05 | 0.001192 | 0.31957 | 1.351047 | 2.5481 | 101 | 20.71 | 18.059 | 66.374096 | 102.955747 | 63.601531 | 0.004373 | 1.048385 | 0.025521 | 24.343422 | -0.122816 | 0.142032 | 0.000452 | 2.8e-05 | 2.8e-05 | 209.563377
2019-03-20 12:46 | 1553100361.2 | -222 | 0.005644 | -2e-06 | 0 | 108.767724 | 110.153528 | 129.785492 | 20.983835 | 0.001844 | 0.001798 | -152.122033 | 0.239003 | 8.402986 | 0.003429 | 0.004292 | 0.003935 | 5.6e-05 | 0.001195 | 0.322777 | 1.349364 | 2.5481 | 101 | 20.71 | 18.059 | 65.933161 | 104.10851 | 64.827774 | 0.004373 | 1.044582 | 0.025469 | 24.38195 | -0.113242 | 0.142183 | 0.000454 | 0.000923 | 0.000923 | 6.328403
2019-03-20 12:46 | 1553100362.2 | -221 | 0.047546 | -1e-06 | 0 | 108.79392 | 110.178568 | 129.992282 | 20.983475 | 0.001852 | 0.001737 | -152.110417 | 0.239478 | 8.404826 | 0.003378 | 0.004807 | 0.004389 | 5.5e-05 | 0.001194 | 0.338594 | 1.302056 | 2.5481 | 101 | 20.72 | 18.058 | 66.116811 | 102.861606 | 63.344045 | 0.004375 | 1.049188 | 0.025545 | 24.347746 | -0.113121 | 0.142466 | 0.000473 | 0.008266 | 0.008266 | 0.708376
2019-03-20 12:46 | 1553100363.2 | -220 | 0.109714 | 3e-06 | 1e-06 | 108.793274 | 110.250702 | 130.044392 | 20.98377 | 0.001885 | 0.001757 | -152.117202 | 0.23821 | 8.402551 | 0.003354 | 0.004294 | 0.004012 | 5.7e-05 | 0.001191 | 0.332123 | 1.347472 | 2.548 | 101 | 20.72 | 18.058 | 66.922512 | 102.275951 | 63.839428 | 0.004375 | 1.047645 | 0.025532 | 24.370545 | -0.119028 | 0.141711 | 0.000501 | 0.02016 | 0.02016 | 0.288903
2019-03-20 12:46 | 1553100364.2 | -219 | 0.132522 | 1.6e-05 | 0 | 108.851813 | 110.23052 | 130.083121 | 20.984149 | 0.001899 | 0.001783 | -152.098227 | 0.238685 | 8.401894 | 0.003356 | 0.004899 | 0.004467 | 5.6e-05 | 0.001187 | 0.327091 | 1.347282 | 2.5481 | 101 | 20.72 | 18.056 | 67.238848 | 102.339266 | 64.45104 | 0.004375 | 1.045747 | 0.025512 | 24.396282 | -0.112579 | 0.141994 | 0.0005 | 0.024343 | 0.024343 | 0.239741
2019-03-20 12:46 | 1553100365.2 | -218 | 0.156413 | 4.2e-05 | 0 | 108.817853 | 110.033926 | 130.165979 | 20.983195 | 0.001857 | 0.001714 | -152.111261 | 0.239465 | 8.4027 | 0.003342 | 0.004335 | 0.00396 | 5.4e-05 | 0.001194 | 0.322445 | 1.342312 | 2.5482 | 101 | 20.71 | 18.054 | 66.231264 | 101.979335 | 62.790818 | 0.004372 | 1.050915 | 0.025583 | 24.343971 | -0.099404 | 0.142458 | 0.000483 | 0.027848 | 0.027848 | 0.210251
2019-03-20 12:46 | 1553100366.2 | -217 | 0.16674 | 6.7e-05 | 0 | 108.8033 | 110.134466 | 130.24602 | 20.984665 | 0.001865 | 0.001782 | -152.113311 | 0.240109 | 8.400822 | 0.003421 | 0.004662 | 0.004323 | 5.7e-05 | 0.001195 | 0.312602 | 1.346681 | 2.5481 | 101 | 20.71 | 18.051 | 66.444094 | 103.901912 | 64.440713 | 0.004371 | 1.045779 | 0.025529 | 24.411179 | -0.108769 | 0.142841 | 0.000459 | 0.028098 | 0.028098 | 0.208938
2019-03-20 12:46 | 1553100367.2 | -216 | 0.176054 | 0.000112 | 0 | 108.739263 | 110.161749 | 129.696532 | 20.98412 | 0.001818 | 0.001803 | -152.115573 | 0.238568 | 8.403344 | 0.003309 | 0.004674 | 0.004256 | 5.8e-05 | 0.001187 | 0.33876 | 1.313631 | 2.5481 | 101 | 20.71 | 18.042 | 65.312104 | 101.203634 | 64.937522 | 0.004369 | 1.044243 | 0.025456 | 24.377549 | -0.11625 | 0.141924 | 0.000409 | 0.026405 | 0.026405 | 0.22091
2019-03-20 12:46 | 1553100368.2 | -215 | 0.185151 | 0.000151 | 1e-06 | 108.768372 | 110.17969 | 129.712728 | 20.984143 | 0.001915 | 0.001791 | -152.126709 | 0.239764 | 8.4027 | 0.003418 | 0.004777 | 0.004533 | 5.4e-05 | 0.001184 | 0.313486 | 1.346387 | 2.5481 | 101 | 20.71 | 18.037 | 67.624035 | 103.820236 | 64.650266 | 0.004368 | 1.045131 | 0.025468 | 24.368712 | -0.115313 | 0.142636 | 0.000366 | 0.024823 | 0.024823 | 0.236165
2019-03-20 12:46 | 1553100369.2 | -214 | 0.191253 | 0.000192 | 0 | 108.829819 | 110.184174 | 129.446787 | 20.984441 | 0.001844 | 0.001767 | -152.147103 | 0.240148 | 8.40179 | 0.003457 | 0.004495 | 0.00405 | 5.7e-05 | 0.001189 | 0.333948 | 1.323815 | 2.548 | 101 | 20.71 | 18.025 | 65.916431 | 104.765643 | 64.067986 | 0.004365 | 1.046935 | 0.025464 | 24.322728 | -0.110625 | 0.142864 | 0.000318 | 0.022278 | 0.022278 | 0.26356
2019-03-20 12:46 | 1553100370.2 | -213 | 0.19604 | 0.000242 | 0 | 108.862808 | 110.232762 | 129.125919 | 20.984915 | 0.001841 | 0.001783 | -152.16167 | 0.238678 | 8.400932 | 0.003391 | 0.004869 | 0.004492 | 5.2e-05 | 0.001188 | 0.319238 | 1.356778 | 2.5481 | 101 | 20.71 | 18.02 | 65.847378 | 103.170339 | 64.471275 | 0.004364 | 1.045685 | 0.025418 | 24.307086 | -0.111858 | 0.14199 | 0.000258 | 0.018504 | 0.018504 | 0.31538
2019-03-20 12:46 | 1553100371.2 | -212 | 0.198616 | 0.000269 | 0 | 108.868307 | 110.126616 | 129.097517 | 20.983857 | 0.001869 | 0.001738 | -152.158546 | 0.239264 | 8.401511 | 0.003355 | 0.004899 | 0.0045 | 5.8e-05 | 0.00119 | 0.327478 | 1.327611 | 2.5481 | 101 | 20.71 | 18.013 | 66.53542 | 102.304361 | 63.385818 | 0.004362 | 1.049057 | 0.025456 | 24.265312 | -0.102789 | 0.142338 | 0.000225 | 0.016355 | 0.016355 | 0.357704
2019-03-20 12:46 | 1553100372.2 | -211 | 0.201912 | 0.000302 | 1e-06 | 108.785512 | 110.258178 | 128.630417 | 20.985311 | 0.001892 | 0.001774 | -152.166807 | 0.239745 | 8.402869 | 0.003383 | 0.004622 | 0.004308 | 5.6e-05 | 0.001189 | 0.291587 | 1.299807 | 2.5481 | 101 | 20.71 | 18.011 | 67.086082 | 102.993929 | 64.242337 | 0.004361 | 1.046394 | 0.025377 | 24.252177 | -0.120273 | 0.142624 | 0.000185 | 0.013595 | 0.013595 | 0.431172
2019-03-20 12:46 | 1553100373.2 | -210 | 0.204465 | 0.000329 | 0 | 108.741528 | 110.124748 | 128.734164 | 20.984889 | 0.001861 | 0.001754 | -152.157607 | 0.239882 | 8.402297 | 0.003425 | 0.004859 | 0.004455 | 5.4e-05 | 0.001196 | 0.31509 | 1.313785 | 2.5481 | 101 | 20.71 | 18.008 | 66.337529 | 104.012133 | 63.771683 | 0.004361 | 1.047856 | 0.025405 | 24.245027 | -0.113059 | 0.142706 | 0.000152 | 0.011336 | 0.011336 | 0.517397
2019-03-20 12:46 | 1553100374.2 | -209 | 0.204788 | 0.000346 | 0 | 108.785512 | 110.19763 | 128.495685 | 20.984341 | 0.001898 | 0.001695 | -152.186645 | 0.239413 | 8.403877 | 0.003415 | 0.003854 | 0.003514 | 6e-05 | 0.001202 | 0.321892 | 1.299248 | 2.548 | 101 | 20.71 | 18.004 | 67.227973 | 103.748959 | 62.345063 | 0.00436 | 1.052312 | 0.025436 | 24.171223 | -0.11536 | 0.142427 | 0.000131 | 0.009832 | 0.009832 | 0.595405
2019-03-20 12:46 | 1553100375.2 | -208 | 0.204906 | 0.000369 | 1e-06 | 108.824321 | 110.160629 | 128.275045 | 20.985262 | 0.00188 | 0.001739 | -152.162092 | 0.239101 | 8.401732 | 0.003411 | 0.004663 | 0.00436 | 5.7e-05 | 0.001203 | 0.284951 | 1.318511 | 2.5481 | 101 | 20.71 | 18.003 | 66.805165 | 103.665794 | 63.401144 | 0.004359 | 1.04901 | 0.025374 | 24.188443 | -0.109166 | 0.142241 | 0.0001 | 0.007456 | 0.007456 | 0.784042
2019-03-20 12:46 | 1553100376.2 | -207 | 0.205598 | 0.000383 | 1e-06 | 108.828525 | 110.106435 | 128.097594 | 20.9851 | 0.001875 | 0.001683 | -152.15707 | 0.238704 | 8.404416 | 0.003343 | 0.004801 | 0.00454 | 5.8e-05 | 0.001207 | 0.316141 | 1.312973 | 2.5479 | 101 | 20.71 | 18.002 | 66.679477 | 102.02283 | 62.057562 | 0.004359 | 1.053214 | 0.025407 | 24.123409 | -0.104419 | 0.142005 | 8.3e-05 | 0.006188 | 0.006188 | 0.943114
2019-03-20 12:46 | 1553100377.2 | -206 | 0.206446 | 0.000391 | 0 | 108.865071 | 110.386001 | 128.611169 | 20.985314 | 0.001856 | 0.001703 | -152.154444 | 0.23832 | 8.401017 | 0.003456 | 0.004592 | 0.004393 | 6.1e-05 | 0.001211 | 0.31133 | 1.302067 | 2.548 | 101 | 20.71 | 18.004 | 66.229473 | 104.763346 | 62.528039 | 0.00436 | 1.051738 | 0.02544 | 24.188676 | -0.124097 | 0.141777 | 7.3e-05 | 0.005535 | 0.005535 | 1.052712
2019-03-20 12:46 | 1553100378.2 | -205 | 0.207152 | 0.000404 | 0 | 108.848579 | 110.185669 | 128.467752 | 20.985681 | 0.001834 | 0.001706 | -152.142196 | 0.239081 | 8.399561 | 0.003473 | 0.00495 | 0.004685 | 5.8e-05 | 0.00121 | 0.336105 | 1.352421 | 2.5482 | 101 | 20.71 | 18.006 | 65.694418 | 105.161761 | 62.609535 | 0.00436 | 1.051483 | 0.025423 | 24.17812 | -0.109205 | 0.14223 | 5.6e-05 | 0.004256 | 0.004256 | 1.373558
2019-03-20 12:46 | 1553100379.2 | -204 | 0.207575 | 0.00041 | 0 | 108.794245 | 110.221924 | 128.833451 | 20.98691 | 0.001846 | 0.00172 | -152.128703 | 0.23942 | 8.40101 | 0.003484 | 0.004815 | 0.004559 | 5.8e-05 | 0.001212 | 0.317247 | 1.356514 | 2.548 | 101 | 20.71 | 18.009 | 65.970301 | 105.424824 | 62.950672 | 0.004361 | 1.050416 | 0.025446 | 24.224805 | -0.116613 | 0.142431 | 5e-05 | 0.003778 | 0.003778 | 1.549659
2019-03-20 12:46 | 1553100380.2 | -203 | 0.208173 | 0.000423 | 0 | 108.875744 | 110.185669 | 129.243984 | 20.985314 | 0.001824 | 0.001773 | -152.134414 | 0.238418 | 8.403318 | 0.003476 | 0.004535 | 0.00431 | 5.7e-05 | 0.001215 | 0.315975 | 1.348244 | 2.5482 | 101 | 20.71 | 18.012 | 65.452068 | 105.239228 | 64.220442 | 0.004362 | 1.046462 | 0.025439 | 24.309161 | -0.106973 | 0.141835 | 3.4e-05 | 0.002557 | 0.002557 | 2.279542
2019-03-20 12:46 | 1553100381.2 | -202 | 0.208566 | 0.000422 | 0 | 108.785835 | 110.17184 | 129.443735 | 20.986602 | 0.00188 | 0.001681 | -152.122377 | 0.239394 | 8.403565 | 0.003414 | 0.004298 | 0.00413 | 5.9e-05 | 0.001219 | 0.32875 | 1.391354 | 2.5482 | 101 | 20.71 | 18.013 | 66.790835 | 103.737119 | 62.013749 | 0.004362 | 1.053352 | 0.025542 | 24.248246 | -0.11324 | 0.142415 | 3.5e-05 | 0.002686 | 0.002686 | 2.178804
2019-03-20 12:46 | 1553100382.2 | -201 | 0.208854 | 0.000428 | 0 | 108.889004 | 110.371799 | 130.019982 | 20.985152 | 0.001921 | 0.001733 | -152.119445 | 0.239569 | 8.400003 | 0.003476 | 0.0047 | 0.004396 | 5.7e-05 | 0.00122 | 0.308786 | 1.384248 | 2.5481 | 101 | 20.71 | 18.015 | 67.772399 | 105.229614 | 63.252038 | 0.004362 | 1.049475 | 0.025552 | 24.347011 | -0.12098 | 0.14252 | 2.7e-05 | 0.002042 | 0.002042 | 2.868458
2019-03-20 12:46 | 1553100383.2 | -200 | 0.209106 | 0.000425 | 0 | 108.791334 | 110.205853 | 130.283342 | 20.985742 | 0.001882 | 0.001759 | -152.110455 | 0.239133 | 8.401602 | 0.003414 | 0.004327 | 0.004086 | 5.9e-05 | 0.001219 | 0.332123 | 1.338826 | 2.5479 | 101 | 20.71 | 18.015 | 66.840741 | 103.731432 | 63.888996 | 0.004362 | 1.047491 | 0.025553 | 24.394718 | -0.115549 | 0.142261 | 3e-05 | 0.002324 | 0.002324 | 2.515711
2019-03-20 12:46 | 1553100384.2 | -199 | 0.209133 | 0.000435 | 1e-06 | 108.835641 | 110.212581 | 130.392019 | 20.98632 | 0.001882 | 0.00176 | -152.10206 | 0.23927 | 8.400451 | 0.003367 | 0.004248 | 0.004115 | 6e-05 | 0.001215 | 0.315256 | 1.319562 | 2.5473 | 101 | 20.71 | 18.014 | 66.844428 | 102.610618 | 63.902072 | 0.004362 | 1.047451 | 0.025563 | 24.405364 | -0.112452 | 0.142342 | 1.8e-05 | 0.001313 | 0.001313 | 4.454045
2019-03-20 12:46 | 1553100385.2 | -198 | 0.209398 | 0.000439 | 1e-06 | 108.749936 | 110.389365 | 130.720397 | 20.986674 | 0.001845 | 0.001752 | -152.112142 | 0.238424 | 8.403116 | 0.003377 | 0.004581 | 0.004316 | 5.6e-05 | 0.001218 | 0.297338 | 1.301189 | 2.5479 | 101 | 20.71 | 18.013 | 65.965502 | 102.845844 | 63.721912 | 0.004362 | 1.048011 | 0.025602 | 24.429544 | -0.133835 | 0.141839 | 1.2e-05 | 0.000919 | 0.000919 | 6.341441
2019-03-20 12:46 | 1553100386.2 | -197 | 0.209393 | 0.000439 | 0 | 108.77969 | 110.131849 | 130.659134 | 20.986349 | 0.001868 | 0.001749 | -152.112334 | 0.238535 | 8.403376 | 0.003413 | 0.004972 | 0.004727 | 6e-05 | 0.001214 | 0.320676 | 1.33582 | 2.5481 | 101 | 20.71 | 18.012 | 66.496474 | 103.720397 | 63.650596 | 0.004362 | 1.048233 | 0.025599 | 24.421234 | -0.110498 | 0.141905 | 1.2e-05 | 0.000902 | 0.000902 | 6.46575
2019-03-20 12:46 | 1553100387.2 | -196 | 0.209378 | 0.000444 | 1e-06 | 108.780336 | 110.237621 | 130.671341 | 20.985762 | 0.001788 | 0.001715 | -152.117509 | 0.239888 | 8.400276 | 0.003387 | 0.004884 | 0.004699 | 5.6e-05 | 0.001216 | 0.333948 | 1.316536 | 2.5482 | 101 | 20.71 | 18.008 | 64.589279 | 103.09415 | 62.831592 | 0.004361 | 1.050788 | 0.025632 | 24.392662 | -0.119031 | 0.142709 | 6e-06 | 0.000418 | 0.000418 | 14.043807
2019-03-20 12:46 | 1553100388.2 | -195 | 0.20937 | 0.000441 | 1e-06 | 108.815267 | 110.003279 | 130.928833 | 20.986839 | 0.001856 | 0.001721 | -152.140586 | 0.239218 | 8.403376 | 0.003467 | 0.005205 | 0.004958 | 5.9e-05 | 0.001212 | 0.302869 | 1.330949 | 2.5489 | 101 | 20.71 | 18.005 | 66.207624 | 105.01331 | 62.967695 | 0.00436 | 1.050362 | 0.025652 | 24.421629 | -0.097125 | 0.142311 | 9e-06 | 0.000685 | 0.000685 | 8.539519
2019-03-20 12:46 | 1553100389.2 | -194 | 0.209389 | 0.00044 | 0 | 108.767078 | 110.150537 | 130.649982 | 20.986771 | 0.001845 | 0.001735 | -152.145723 | 0.23886 | 8.401036 | 0.003473 | 0.005039 | 0.004754 | 5.7e-05 | 0.001214 | 0.335884 | 1.313868 | 2.5481 | 101 | 20.71 | 18.001 | 65.946114 | 105.1621 | 63.301995 | 0.004359 | 1.049319 | 0.025611 | 24.407737 | -0.113052 | 0.142098 | 1.1e-05 | 0.000849 | 0.000849 | 6.876386
2019-03-20 12:46 | 1553100390.2 | -193 | 0.209431 | 0.000446 | 1e-06 | 108.753817 | 110.027947 | 130.676739 | 20.986482 | 0.001889 | 0.001717 | -152.125923 | 0.238411 | 8.405203 | 0.003476 | 0.004798 | 0.004658 | 5.9e-05 | 0.001215 | 0.328363 | 1.291385 | 2.5481 | 101 | 20.71 | 17.992 | 67.000651 | 105.238917 | 62.864311 | 0.004357 | 1.050686 | 0.025631 | 24.394354 | -0.104183 | 0.141831 | 3e-06 | 0.000201 | 0.000201 | 29.00585
2019-03-20 12:47 | 1553100391.2 | -192 | 0.2095 | 0.000443 | 0 | 108.755434 | 109.973004 | 130.250246 | 20.986722 | 0.001869 | 0.001679 | -152.142676 | 0.239088 | 8.400536 | 0.003427 | 0.004955 | 0.004722 | 5.9e-05 | 0.001215 | 0.316694 | 1.36157 | 2.5479 | 101 | 20.71 | 17.987 | 66.521126 | 104.057783 | 61.964498 | 0.004356 | 1.053507 | 0.025623 | 24.321882 | -0.099582 | 0.142233 | 8e-06 | 0.000635 | 0.000635 | 9.201646
2019-03-20 12:47 | 1553100392.2 | -191 | 0.209481 | 0.000447 | 0 | 108.563003 | 109.88779 | 129.922337 | 20.98803 | 0.001878 | 0.001718 | -152.142062 | 0.23942 | 8.402447 | 0.003406 | 0.004601 | 0.004375 | 6.1e-05 | 0.001219 | 0.362097 | 1.351357 | 2.548 | 101 | 20.71 | 17.975 | 66.738594 | 103.549071 | 62.897112 | 0.004353 | 1.050583 | 0.025555 | 24.325024 | -0.108489 | 0.142431 | 3e-06 | 0.000186 | 0.000186 | 31.465826
2019-03-20 12:47 | 1553100393.2 | -190 | 0.209494 | 0.000447 | 1e-06 | 108.669406 | 109.987582 | 129.537861 | 20.987644 | 0.001883 | 0.001716 | -152.149767 | 0.239016 | 8.401992 | 0.003514 | 0.004562 | 0.00444 | 5.6e-05 | 0.001218 | 0.324602 | 1.298161 | 2.5481 | 101 | 20.71 | 17.968 | 66.871444 | 106.155062 | 62.860626 | 0.004351 | 1.050697 | 0.025519 | 24.287687 | -0.107846 | 0.142191 | 2e-06 | 4.8e-05 | 4.8e-05 | 120.568318
2019-03-20 12:47 | 1553100394.2 | -189 | 0.209554 | 0.000445 | 1e-06 | 108.74929 | 110.131102 | 129.919287 | 20.987228 | 0.001915 | 0.001796 | -152.141372 | 0.238821 | 8.404124 | 0.003452 | 0.005067 | 0.004805 | 5.8e-05 | 0.001216 | 0.329635 | 1.354842 | 2.548 | 101 | 20.72 | 17.96 | 67.630155 | 104.670202 | 64.780303 | 0.004352 | 1.044728 | 0.025484 | 24.392801 | -0.112937 | 0.142075 | 5e-06 | 0.000374 | 0.000374 | 15.618675
2019-03-20 12:47 | 1553100395.2 | -188 | 0.209564 | 0.000449 | 0 | 108.760933 | 110.276491 | 129.938299 | 20.98717 | 0.00188 | 0.001723 | -152.142867 | 0.239452 | 8.404182 | 0.003436 | 0.004711 | 0.004603 | 5.6e-05 | 0.001223 | 0.342188 | 1.359844 | 2.5481 | 101 | 20.72 | 17.946 | 66.792348 | 104.268313 | 63.015683 | 0.004348 | 1.050212 | 0.025553 | 24.33081 | -0.12378 | 0.14245 | 0 | -2e-06 | -2e-06 | -3064.124027
2019-03-20 12:47 | 1553100396.2 | -187 | 0.209511 | 0.000447 | 1e-06 | 108.733118 | 110.295553 | 130.03923 | 20.987241 | 0.001846 | 0.001787 | -152.148349 | 0.238672 | 8.404481 | 0.00339 | 0.004337 | 0.004144 | 6.1e-05 | 0.001222 | 0.332842 | 1.400406 | 2.5482 | 101 | 20.72 | 17.939 | 65.971585 | 103.156144 | 64.562563 | 0.004347 | 1.045402 | 0.025504 | 24.396195 | -0.127613 | 0.141986 | 2e-06 | 0.000117 | 0.000117 | 50.02877
2019-03-20 12:47 | 1553100397.2 | -186 | 0.209526 | 0.000443 | 0 | 108.717918 | 109.962166 | 129.517674 | 20.987501 | 0.001828 | 0.001752 | -152.138018 | 0.239316 | 8.403214 | 0.003415 | 0.005132 | 0.004862 | 5.9e-05 | 0.001222 | 0.313486 | 1.356827 | 2.5481 | 101 | 20.72 | 17.925 | 65.535499 | 103.764647 | 63.716458 | 0.004343 | 1.048028 | 0.025485 | 24.316703 | -0.101787 | 0.142369 | 8e-06 | 0.000605 | 0.000605 | 9.676621
2019-03-20 12:47 | 1553100398.2 | -185 | 0.209562 | 0.000445 | 1e-06 | 108.750907 | 110.149415 | 128.827352 | 20.987728 | 0.001898 | 0.001751 | -152.131271 | 0.238398 | 8.401628 | 0.003402 | 0.00393 | 0.003709 | 5.8e-05 | 0.001219 | 0.334667 | 1.327982 | 2.5481 | 101 | 20.72 | 17.918 | 67.227414 | 103.441948 | 63.701997 | 0.004342 | 1.048073 | 0.025417 | 24.251292 | -0.114291 | 0.141823 | 5e-06 | 0.000345 | 0.000345 | 16.898499
2019-03-20 12:47 | 1553100399.2 | -184 | 0.20949 | 0.00045 | 0 | 108.714038 | 110.020097 | 128.682996 | 20.987809 | 0.001911 | 0.00176 | -152.142982 | 0.23847 | 8.404683 | 0.003442 | 0.004597 | 0.004277 | 6e-05 | 0.001222 | 0.334999 | 1.310395 | 2.5481 | 101 | 20.72 | 17.913 | 67.54344 | 104.42525 | 63.911942 | 0.00434 | 1.04742 | 0.025395 | 24.245253 | -0.106817 | 0.141866 | -1e-06 | -5.6e-05 | -5.6e-05 | -104.928503
2019-03-20 12:47 | 1553100400.2 | -183 | 0.209375 | 0.000451 | 0 | 108.6707 | 110.064201 | 128.33537 | 20.988714 | 0.001891 | 0.001733 | -152.167785 | 0.239244 | 8.400516 | 0.0034 | 0.005352 | 0.005141 | 6.1e-05 | 0.001218 | 0.324436 | 1.328668 | 2.5481 | 101 | 20.72 | 17.904 | 67.062213 | 103.409727 | 63.268739 | 0.004338 | 1.049422 | 0.025385 | 24.18937 | -0.113968 | 0.142326 | -2e-06 | -0.000136 | -0.000136 | -42.94082
2019-03-20 12:47 | 1553100401.2 | -182 | 0.209103 | 0.000445 | 1e-06 | 108.717595 | 110.227156 | 128.490757 | 20.98849 | 0.001853 | 0.001714 | -152.176525 | 0.239107 | 8.402336 | 0.003404 | 0.005203 | 0.005048 | 5.8e-05 | 0.001206 | 0.322445 | 1.311284 | 2.548 | 101 | 20.72 | 17.904 | 66.148377 | 103.502283 | 62.798372 | 0.004338 | 1.050892 | 0.025418 | 24.187083 | -0.123342 | 0.142245 | 5e-06 | 0.000308 | 0.000308 | 18.971706
2019-03-20 12:47 | 1553100402.2 | -181 | 0.209491 | 0.000451 | 0 | 108.693339 | 110.194639 | 128.617507 | 20.988529 | 0.001881 | 0.001767 | -152.168532 | 0.238489 | 8.402278 | 0.003498 | 0.004976 | 0.004835 | 6e-05 | 0.001207 | 0.304859 | 1.315414 | 2.5481 | 101 | 20.72 | 17.901 | 66.829499 | 105.767124 | 64.072679 | 0.004337 | 1.046921 | 0.025382 | 24.244862 | -0.122699 | 0.141877 | -3e-06 | -0.000258 | -0.000258 | -22.61981
2019-03-20 12:47 | 1553100403.2 | -180 | 0.209529 | 0.00045 | 0 | 108.731501 | 110.190155 | 128.592157 | 20.988429 | 0.001856 | 0.001758 | -152.184652 | 0.238099 | 8.402629 | 0.003445 | 0.005499 | 0.005298 | 5.9e-05 | 0.001208 | 0.346502 | 1.312054 | 2.5481 | 101 | 20.72 | 17.899 | 66.223839 | 104.481841 | 63.856469 | 0.004337 | 1.047592 | 0.025388 | 24.2347 | -0.119195 | 0.141645 | -1e-06 | -9.3e-05 | -9.3e-05 | -62.695423
2019-03-20 12:47 | 1553100404.2 | -179 | 0.209498 | 0.000449 | 0 | 108.617983 | 109.987582 | 128.206505 | 20.988127 | 0.001831 | 0.001744 | -152.199545 | 0.23912 | 8.403227 | 0.003467 | 0.005005 | 0.004841 | 6.4e-05 | 0.00121 | 0.321561 | 1.344307 | 2.5481 | 101 | 20.72 | 17.899 | 65.615008 | 105.018692 | 63.533664 | 0.004337 | 1.048597 | 0.025362 | 24.18674 | -0.112079 | 0.142253 | 1e-06 | 2.8e-05 | 2.8e-05 | 206.127702
2019-03-20 12:47 | 1553100405.2 | -178 | 0.209495 | 0.000446 | 0 | 108.755111 | 110.063079 | 127.435908 | 20.987212 | 0.001859 | 0.001773 | -152.209397 | 0.237735 | 8.403448 | 0.003522 | 0.005153 | 0.00495 | 5.8e-05 | 0.00121 | 0.328363 | 1.307341 | 2.5479 | 101 | 20.72 | 17.901 | 66.288317 | 106.351377 | 64.2129 | 0.004337 | 1.046486 | 0.02526 | 24.138254 | -0.106932 | 0.141429 | 5e-06 | 0.000343 | 0.000343 | 16.964237
2019-03-20 12:47 | 1553100406.2 | -177 | 0.209474 | 0.00045 | 0 | 108.648061 | 110.176326 | 127.161516 | 20.98791 | 0.001843 | 0.001793 | -152.200848 | 0.238119 | 8.40244 | 0.003524 | 0.004625 | 0.004348 | 6e-05 | 0.001213 | 0.313099 | 1.361457 | 2.548 | 101 | 20.72 | 17.903 | 65.905849 | 106.394515 | 64.704453 | 0.004338 | 1.044963 | 0.025215 | 24.129813 | -0.124939 | 0.141657 | -1e-06 | -0.000107 | -0.000107 | -54.275362
2019-03-20 12:47 | 1553100407.2 | -176 | 0.209499 | 0.00045 | 0 | 108.632212 | 110.047755 | 127.379809 | 20.987868 | 0.001862 | 0.001776 | -152.189367 | 0.238932 | 8.400672 | 0.003515 | 0.006014 | 0.005821 | 6.1e-05 | 0.001217 | 0.333727 | 1.35987 | 2.5479 | 101 | 20.72 | 17.908 | 66.366155 | 106.17493 | 64.303296 | 0.004339 | 1.046205 | 0.025251 | 24.136174 | -0.1158 | 0.142141 | -1e-06 | -7.7e-05 | -7.7e-05 | -75.905837
2019-03-20 12:47 | 1553100408.2 | -175 | 0.209524 | 0.000449 | 0 | 108.637065 | 110.108677 | 127.607022 | 20.988257 | 0.001917 | 0.001733 | -152.169011 | 0.238307 | 8.401179 | 0.003548 | 0.005597 | 0.005432 | 6.1e-05 | 0.001218 | 0.340197 | 1.355945 | 2.548 | 101 | 20.72 | 17.912 | 67.694387 | 106.982293 | 63.254093 | 0.00434 | 1.049468 | 0.025313 | 24.120106 | -0.120351 | 0.141769 | 0 | -5.8e-05 | -5.8e-05 | -100.250521
2019-03-20 12:47 | 1553100409.2 | -174 | 0.209493 | 0.000448 | 1e-06 | 108.628655 | 109.846303 | 127.700912 | 20.989383 | 0.001871 | 0.001785 | -152.149058 | 0.238112 | 8.40218 | 0.003584 | 0.005069 | 0.00487 | 6.1e-05 | 0.001223 | 0.333727 | 1.357989 | 2.5482 | 101 | 20.72 | 17.923 | 66.593933 | 107.872549 | 64.503045 | 0.004343 | 1.045586 | 0.025276 | 24.173727 | -0.099704 | 0.141653 | 1e-06 | -9e-06 | -9e-06 | -629.182203
2019-03-20 12:47 | 1553100410.2 | -173 | 0.209468 | 0.000448 | 0 | 108.608604 | 109.892274 | 127.416427 | 20.98877 | 0.001811 | 0.001773 | -152.140874 | 0.238411 | 8.403337 | 0.003539 | 0.004839 | 0.004626 | 6.3e-05 | 0.001225 | 0.301984 | 1.344041 | 2.548 | 101 | 20.72 | 17.929 | 65.138596 | 106.761484 | 64.223799 | 0.004344 | 1.046452 | 0.025258 | 24.136799 | -0.105098 | 0.141831 | 1e-06 | 5e-05 | 5e-05 | 117.246155
2019-03-20 12:47 | 1553100411.2 | -172 | 0.209516 | 0.000452 | 0 | 108.66035 | 109.96553 | 127.182878 | 20.98839 | 0.001871 | 0.001729 | -152.125425 | 0.239107 | 8.399736 | 0.003614 | 0.004665 | 0.004452 | 5.8e-05 | 0.001226 | 0.326925 | 1.341152 | 2.5481 | 101 | 20.72 | 17.935 | 66.589121 | 108.600355 | 63.160583 | 0.004346 | 1.04976 | 0.025275 | 24.07664 | -0.106798 | 0.142245 | -3e-06 | -0.000238 | -0.000238 | -24.608661
2019-03-20 12:47 | 1553100412.2 | -171 | 0.209495 | 0.000448 | 1e-06 | 108.662938 | 110.137081 | 126.860134 | 20.988581 | 0.00188 | 0.001759 | -152.13842 | 0.238509 | 8.401933 | 0.003655 | 0.005053 | 0.004895 | 5.7e-05 | 0.001225 | 0.338041 | 1.316465 | 2.5481 | 101 | 20.73 | 17.945 | 66.79444 | 109.580399 | 63.885497 | 0.004351 | 1.047502 | 0.025215 | 24.071973 | -0.120528 | 0.141889 | 0 | -1.1e-05 | -1.1e-05 | -554.388816
2019-03-20 12:47 | 1553100413.2 | -170 | 0.209499 | 0.00045 | 0 | 108.600519 | 110.047382 | 126.537858 | 20.989912 | 0.001898 | 0.001774 | -152.127188 | 0.238529 | 8.402596 | 0.003618 | 0.004856 | 0.004638 | 5.7e-05 | 0.001228 | 0.329801 | 1.295121 | 2.5481 | 101 | 20.73 | 17.95 | 67.231938 | 108.688563 | 64.255951 | 0.004352 | 1.046352 | 0.02517 | 24.054586 | -0.118379 | 0.141901 | -1e-06 | -0.000122 | -0.000122 | -47.806077
2019-03-20 12:47 | 1553100414.2 | -169 | 0.209519 | 0.000452 | 0 | 108.579497 | 110.046635 | 126.598887 | 20.98936 | 0.00192 | 0.001755 | -152.140337 | 0.239251 | 8.401108 | 0.003559 | 0.004942 | 0.004745 | 6e-05 | 0.001231 | 0.297172 | 1.317763 | 2.5482 | 101 | 20.73 | 17.96 | 67.759412 | 107.244031 | 63.787098 | 0.004354 | 1.047808 | 0.025193 | 24.043664 | -0.12005 | 0.14233 | -4e-06 | -0.00029 | -0.00029 | -20.156524
2019-03-20 12:47 | 1553100415.2 | -168 | 0.209517 | 0.000451 | 1e-06 | 108.55233 | 109.90573 | 127.067864 | 20.989928 | 0.001926 | 0.001741 | -152.14074 | 0.237956 | 8.406113 | 0.00354 | 0.004409 | 0.004138 | 5.7e-05 | 0.001234 | 0.342022 | 1.310544 | 2.548 | 101 | 20.73 | 17.964 | 67.905902 | 106.796347 | 63.452614 | 0.004355 | 1.048849 | 0.025252 | 24.076197 | -0.110829 | 0.14156 | -4e-06 | -0.000348 | -0.000348 | -16.700027
2019-03-20 12:47 | 1553100416.2 | -167 | 0.209519 | 0.00045 | 0 | 108.563649 | 109.978985 | 127.238743 | 20.989405 | 0.001886 | 0.001737 | -152.142886 | 0.237748 | 8.403961 | 0.003507 | 0.004763 | 0.004646 | 6e-05 | 0.001235 | 0.320455 | 1.288847 | 2.548 | 101 | 20.73 | 17.967 | 66.939524 | 105.998635 | 63.359917 | 0.004356 | 1.049138 | 0.025273 | 24.089063 | -0.115856 | 0.141436 | -2e-06 | -0.000173 | -0.000173 | -33.573415
2019-03-20 12:47 | 1553100417.2 | -166 | 0.209506 | 0.000451 | 0 | 108.584348 | 110.061584 | 127.378403 | 20.990583 | 0.001886 | 0.001746 | -152.163778 | 0.238314 | 8.402024 | 0.003502 | 0.00479 | 0.004477 | 6.3e-05 | 0.001231 | 0.326593 | 1.307516 | 2.548 | 101 | 20.73 | 17.971 | 66.953893 | 105.877061 | 63.571913 | 0.004357 | 1.048478 | 0.025279 | 24.10987 | -0.120866 | 0.141773 | -2e-06 | -0.000156 | -0.000156 | -37.245349
2019-03-20 12:47 | 1553100418.2 | -165 | 0.209512 | 0.000453 | 0 | 108.586611 | 110.036543 | 127.631434 | 20.990262 | 0.001844 | 0.00174 | -152.159159 | 0.238867 | 8.402629 | 0.003463 | 0.004395 | 0.004259 | 5.9e-05 | 0.001232 | 0.33428 | 1.308924 | 2.5481 | 101 | 20.72 | 17.972 | 65.925931 | 104.932539 | 63.437293 | 0.004355 | 1.048897 | 0.025309 | 24.12898 | -0.118644 | 0.142102 | -5e-06 | -0.000402 | -0.000402 | -14.513361
2019-03-20 12:47 | 1553100419.2 | -164 | 0.209478 | 0.000446 | 0 | 108.535513 | 109.800333 | 127.754898 | 20.990197 | 0.001881 | 0.001764 | -152.159523 | 0.239283 | 8.40467 | 0.003492 | 0.005304 | 0.004968 | 6e-05 | 0.00122 | 0.303422 | 1.320196 | 2.548 | 101 | 20.73 | 17.973 | 66.833523 | 105.624703 | 64.001862 | 0.004358 | 1.047141 | 0.0253 | 24.160885 | -0.103633 | 0.14235 | 4e-06 | 0.000258 | 0.000258 | 22.650179
2019-03-20 12:47 | 1553100420.2 | -163 | 0.209499 | 0.000453 | 0 | 108.534865 | 109.839202 | 127.983518 | 20.989983 | 0.001879 | 0.001751 | -152.13083 | 0.239042 | 8.403747 | 0.00354 | 0.0045 | 0.00433 | 5.9e-05 | 0.001217 | 0.328197 | 1.351305 | 2.548 | 101 | 20.73 | 17.97 | 66.778727 | 106.794945 | 63.693117 | 0.004357 | 1.0481 | 0.025334 | 24.171419 | -0.106852 | 0.142206 | -4e-06 | -0.000301 | -0.000301 | -19.429316
2019-03-20 12:47 | 1553100421.2 | -162 | 0.209516 | 0.000445 | 0 | 108.528074 | 109.827615 | 128.087031 | 20.990148 | 0.001871 | 0.001731 | -152.145225 | 0.237852 | 8.402525 | 0.003565 | 0.004942 | 0.004744 | 6e-05 | 0.001214 | 0.318298 | 1.315803 | 2.5481 | 101 | 20.73 | 17.967 | 66.592992 | 107.402089 | 63.202973 | 0.004356 | 1.049628 | 0.025363 | 24.163592 | -0.106468 | 0.141498 | 5e-06 | 0.000367 | 0.000367 | 15.832423
2019-03-20 12:47 | 1553100422.2 | -161 | 0.209506 | 0.000448 | 0 | 108.556858 | 109.950954 | 128.111441 | 20.991219 | 0.001865 | 0.00172 | -152.121074 | 0.238743 | 8.401712 | 0.00351 | 0.005258 | 0.005062 | 6e-05 | 0.00121 | 0.301984 | 1.308822 | 2.548 | 101 | 20.73 | 17.96 | 66.435065 | 106.064932 | 62.950045 | 0.004354 | 1.050418 | 0.025375 | 24.156807 | -0.114135 | 0.142028 | 1e-06 | 9.1e-05 | 9.1e-05 | 64.459928
2019-03-20 12:47 | 1553100423.2 | -160 | 0.209519 | 0.000447 | 0 | 108.590816 | 109.965156 | 128.496623 | 20.991573 | 0.00187 | 0.001735 | -152.132555 | 0.239023 | 8.403246 | 0.003513 | 0.004964 | 0.004788 | 5.9e-05 | 0.001208 | 0.315975 | 1.34171 | 2.5478 | 101 | 20.73 | 17.955 | 66.571048 | 106.132954 | 63.318215 | 0.004353 | 1.049268 | 0.025399 | 24.206342 | -0.112493 | 0.142195 | 2e-06 | 0.000136 | 0.000136 | 43.105222
2019-03-20 12:47 | 1553100424.2 | -159 | 0.20951 | 0.000451 | 1e-06 | 108.577232 | 109.908345 | 128.282789 | 20.990745 | 0.001879 | 0.001762 | -152.112717 | 0.239166 | 8.399567 | 0.003504 | 0.005824 | 0.005516 | 6e-05 | 0.001207 | 0.315975 | 1.366369 | 2.548 | 101 | 20.73 | 17.95 | 66.773935 | 105.914813 | 63.963408 | 0.004352 | 1.04726 | 0.025354 | 24.20937 | -0.10899 | 0.14228 | -3e-06 | -0.000264 | -0.000264 | -22.12681
2019-03-20 12:47 | 1553100425.2 | -158 | 0.209489 | 0.000452 | 1e-06 | 108.597609 | 109.695682 | 128.173409 | 20.991534 | 0.001853 | 0.001723 | -152.108366 | 0.238691 | 8.402843 | 0.003498 | 0.005102 | 0.004909 | 6.1e-05 | 0.001213 | 0.344345 | 1.33851 | 2.5481 | 101 | 20.73 | 17.938 | 66.163599 | 105.781949 | 63.026183 | 0.004349 | 1.05018 | 0.025378 | 24.165385 | -0.089988 | 0.141997 | -5e-06 | -0.000471 | -0.000471 | -12.378176
2019-03-20 12:47 | 1553100426.2 | -157 | 0.209513 | 0.000455 | 0 | 108.490881 | 110.135961 | 127.999714 | 20.991193 | 0.001865 | 0.001735 | -152.105338 | 0.239602 | 8.402135 | 0.003457 | 0.004952 | 0.004804 | 5.6e-05 | 0.001208 | 0.305965 | 1.340168 | 2.548 | 101 | 20.73 | 17.932 | 66.447306 | 104.792853 | 63.32266 | 0.004348 | 1.049254 | 0.02535 | 24.159652 | -0.134611 | 0.142539 | -7e-06 | -0.000524 | -0.000524 | -11.170309
2019-03-20 12:47 | 1553100427.2 | -156 | 0.209488 | 0.000451 | 0 | 108.476974 | 109.889659 | 127.816161 | 20.990687 | 0.001925 | 0.001739 | -152.106009 | 0.238333 | 8.405937 | 0.003559 | 0.004369 | 0.00413 | 5.5e-05 | 0.001213 | 0.32333 | 1.334821 | 2.5482 | 101 | 20.73 | 17.921 | 67.887885 | 107.265719 | 63.398713 | 0.004345 | 1.049017 | 0.025329 | 24.145052 | -0.115732 | 0.141785 | 9.7e-05 | 0.007387 | 0.007387 | 0.788837
2019-03-20 12:47 | 1553100428.2 | -155 | 0.209497 | 0.000452 | 0 | 108.506729 | 109.935257 | 127.594582 | 20.992069 | 0.001861 | 0.001725 | -152.114135 | 0.238171 | 8.403038 | 0.003516 | 0.005102 | 0.004773 | 5.9e-05 | 0.001216 | 0.335718 | 1.344716 | 2.548 | 101 | 20.73 | 17.917 | 66.342095 | 106.203544 | 63.070516 | 0.004344 | 1.050041 | 0.025319 | 24.112348 | -0.116989 | 0.141688 | 4e-05 | 0.003038 | 0.003038 | 1.916881
2019-03-20 12:47 | 1553100429.2 | -154 | 0.209519 | 0.000453 | 1e-06 | 108.560415 | 109.927407 | 127.613595 | 20.992361 | 0.001864 | 0.00172 | -152.133379 | 0.238665 | 8.399899 | 0.003589 | 0.005187 | 0.004965 | 6e-05 | 0.00121 | 0.318132 | 1.290759 | 2.5481 | 101 | 20.73 | 17.913 | 66.412605 | 107.993471 | 62.956692 | 0.004343 | 1.050397 | 0.025325 | 24.110063 | -0.111926 | 0.141982 | -9.2e-05 | -0.007116 | -0.007116 | -0.820104
2019-03-20 12:47 | 1553100430.2 | -153 | 0.209489 | 0.000449 | 0 | 108.519988 | 109.831728 | 127.49999 | 20.992916 | 0.00187 | 0.001733 | -152.161325 | 0.238854 | 8.402356 | 0.0035 | 0.004867 | 0.004694 | 5.8e-05 | 0.001217 | 0.307901 | 1.298253 | 2.5479 | 101 | 20.73 | 17.906 | 66.572352 | 105.823319 | 63.274266 | 0.004341 | 1.049405 | 0.025302 | 24.110711 | -0.107469 | 0.142094 | 9.4e-05 | 0.007158 | 0.007158 | 0.815849
2019-03-20 12:47 | 1553100431.2 | -152 | 0.209485 | 0.000452 | 0 | 108.502201 | 109.793978 | 127.807009 | 20.992212 | 0.001843 | 0.001824 | -152.154156 | 0.238841 | 8.403877 | 0.003471 | 0.004712 | 0.004516 | 5.8e-05 | 0.00122 | 0.312602 | 1.312867 | 2.5481 | 101 | 20.73 | 17.903 | 65.914596 | 105.133483 | 65.465983 | 0.004341 | 1.042613 | 0.02525 | 24.218227 | -0.105861 | 0.142086 | 0.000114 | 0.008668 | 0.008668 | 0.6737
2019-03-20 12:47 | 1553100432.2 | -151 | 0.209482 | 0.000448 | 0 | 108.586611 | 109.786504 | 128.263782 | 20.991962 | 0.001961 | 0.001725 | -152.16949 | 0.238398 | 8.402401 | 0.003475 | 0.005025 | 0.004774 | 5.9e-05 | 0.001219 | 0.309505 | 1.297684 | 2.5482 | 101 | 20.73 | 17.899 | 68.757938 | 105.217368 | 63.066319 | 0.00434 | 1.050054 | 0.025385 | 24.175346 | -0.098296 | 0.141823 | 0.000135 | 0.010362 | 0.010362 | 0.562552
2019-03-20 12:47 | 1553100433.2 | -150 | 0.209559 | 0.000452 | 0 | 108.517077 | 109.891901 | 128.334669 | 20.99302 | 0.001962 | 0.001764 | -152.171349 | 0.238125 | 8.403292 | 0.003549 | 0.00498 | 0.004758 | 6.1e-05 | 0.001219 | 0.289817 | 1.355473 | 2.5481 | 101 | 20.73 | 17.898 | 68.769061 | 107.022391 | 64.009177 | 0.004339 | 1.047118 | 0.025357 | 24.215909 | -0.112608 | 0.141661 | -0.000332 | -0.025461 | -0.025461 | -0.228673
2019-03-20 12:47 | 1553100434.2 | -149 | 0.209596 | 0.000449 | 0 | 108.571088 | 109.948712 | 128.35955 | 20.99192 | 0.001902 | 0.001758 | -152.159619 | 0.239725 | 8.404208 | 0.003496 | 0.004675 | 0.004458 | 5.8e-05 | 0.001221 | 0.321892 | 1.318843 | 2.5481 | 101 | 20.73 | 17.897 | 67.330549 | 105.73261 | 63.855047 | 0.004339 | 1.047597 | 0.025365 | 24.21272 | -0.112781 | 0.142613 | -0.000551 | -0.042164 | -0.042164 | -0.139013
2019-03-20 12:47 | 1553100435.2 | -148 | 0.209509 | 0.000451 | 0 | 108.488293 | 109.873961 | 128.296409 | 20.992549 | 0.001904 | 0.001751 | -152.166922 | 0.240291 | 8.404085 | 0.003506 | 0.005313 | 0.005114 | 6e-05 | 0.001227 | 0.316362 | 1.32939 | 2.5482 | 101 | 20.73 | 17.896 | 67.382616 | 105.97479 | 63.694166 | 0.004339 | 1.048097 | 0.025365 | 24.200985 | -0.113521 | 0.142949 | -2.8e-05 | -0.002156 | -0.002156 | -2.725507
2019-03-20 12:47 | 1553100436.2 | -147 | 0.209499 | 0.000454 | 0 | 108.51352 | 109.874708 | 128.272232 | 20.991784 | 0.001877 | 0.001728 | -152.17317 | 0.239107 | 8.403818 | 0.003521 | 0.004559 | 0.004337 | 5.8e-05 | 0.001229 | 0.329082 | 1.339637 | 2.5481 | 101 | 20.73 | 17.896 | 66.724924 | 106.326015 | 63.134272 | 0.004339 | 1.049842 | 0.025384 | 24.178585 | -0.111502 | 0.142245 | 3e-05 | 0.002276 | 0.002276 | 2.568392
2019-03-20 12:47 | 1553100437.2 | -146 | 0.209546 | 0.00045 | 1e-06 | 108.519342 | 109.79622 | 128.222471 | 20.993127 | 0.0019 | 0.001739 | -152.171024 | 0.239446 | 8.402414 | 0.003477 | 0.005024 | 0.004755 | 5.8e-05 | 0.001228 | 0.330188 | 1.37562 | 2.5482 | 101 | 20.73 | 17.895 | 67.287959 | 105.276698 | 63.414322 | 0.004339 | 1.048969 | 0.025368 | 24.183959 | -0.10463 | 0.142446 | -0.000252 | -0.019354 | -0.019354 | -0.302503
2019-03-20 12:47 | 1553100438.2 | -145 | 0.209503 | 0.000456 | 0 | 108.530985 | 109.991319 | 127.949487 | 20.99291 | 0.001851 | 0.001768 | -152.181891 | 0.238828 | 8.403324 | 0.003532 | 0.004788 | 0.004585 | 5.9e-05 | 0.001231 | 0.347387 | 1.362728 | 2.548 | 101 | 20.73 | 17.893 | 66.103363 | 106.605638 | 64.113755 | 0.004338 | 1.046793 | 0.025315 | 24.183291 | -0.11955 | 0.142079 | 2e-06 | 0.000207 | 0.000207 | 28.151036
2019-03-20 12:47 | 1553100439.2 | -144 | 0.209477 | 0.000456 | 0 | 108.585317 | 109.903488 | 127.704905 | 20.99266 | 0.001882 | 0.00176 | -152.158124 | 0.23912 | 8.403155 | 0.003461 | 0.00514 | 0.00493 | 6e-05 | 0.001227 | 0.308454 | 1.31803 | 2.5481 | 101 | 20.73 | 17.893 | 66.852987 | 104.873555 | 63.916655 | 0.004338 | 1.047405 | 0.025298 | 24.153105 | -0.107928 | 0.142253 | 0.000161 | 0.012237 | 0.012237 | 0.477788
2019-03-20 12:47 | 1553100440.2 | -143 | 0.209476 | 0.000451 | 0 | 108.623481 | 110.025329 | 127.690587 | 20.991771 | 0.001876 | 0.001786 | -152.153064 | 0.239303 | 8.401101 | 0.003473 | 0.005098 | 0.004885 | 6.1e-05 | 0.001221 | 0.32781 | 1.341126 | 2.548 | 101 | 20.73 | 17.891 | 66.70928 | 105.167721 | 64.534961 | 0.004338 | 1.045487 | 0.025274 | 24.173893 | -0.114696 | 0.142361 | 0.000171 | 0.01304 | 0.01304 | 0.448707
2019-03-20 12:47 | 1553100441.2 | -142 | 0.209488 | 0.000454 | 1e-06 | 108.501876 | 109.852658 | 127.390141 | 20.992935 | 0.001934 | 0.001759 | -152.169835 | 0.238685 | 8.404247 | 0.003435 | 0.004846 | 0.004662 | 6.1e-05 | 0.001217 | 0.306463 | 1.333862 | 2.5481 | 101 | 20.73 | 17.889 | 68.112453 | 104.251174 | 63.889727 | 0.004337 | 1.047489 | 0.025268 | 24.122357 | -0.110667 | 0.141994 | 9.2e-05 | 0.00694 | 0.00694 | 0.840914
2019-03-20 12:47 | 1553100442.2 | -141 | 0.209502 | 0.00045 | 0 | 108.497673 | 109.794351 | 127.097909 | 20.992173 | 0.001837 | 0.001715 | -152.180013 | 0.238802 | 8.405164 | 0.003423 | 0.004323 | 0.004134 | 6.1e-05 | 0.001215 | 0.326593 | 1.307002 | 2.5481 | 101 | 20.73 | 17.888 | 65.760857 | 103.950687 | 62.839989 | 0.004337 | 1.050762 | 0.025278 | 24.057121 | -0.106264 | 0.142063 | 1.8e-05 | 0.001384 | 0.001384 | 4.218914
2019-03-20 12:47 | 1553100443.2 | -140 | 0.2095 | 0.000453 | 0 | 108.505758 | 109.86798 | 127.00754 | 20.992309 | 0.001871 | 0.001807 | -152.17089 | 0.238964 | 8.40491 | 0.003419 | 0.004804 | 0.004627 | 6.4e-05 | 0.001208 | 0.325874 | 1.342155 | 2.548 | 101 | 20.73 | 17.887 | 66.582585 | 103.866745 | 65.043635 | 0.004337 | 1.043915 | 0.025187 | 24.127301 | -0.111594 | 0.14216 | 2.7e-05 | 0.002079 | 0.002079 | 2.810299
2019-03-20 12:47 | 1553100444.2 | -139 | 0.209466 | 0.000448 | 0 | 108.500259 | 109.829484 | 127.340846 | 20.993107 | 0.001821 | 0.001732 | -152.176582 | 0.238925 | 8.403415 | 0.003383 | 0.005263 | 0.005047 | 6.1e-05 | 0.001211 | 0.323496 | 1.339902 | 2.5481 | 101 | 20.73 | 17.887 | 65.380972 | 102.984356 | 63.251103 | 0.004337 | 1.049477 | 0.025287 | 24.094829 | -0.108913 | 0.142137 | 0.000237 | 0.018044 | 0.018044 | 0.323762
2019-03-20 12:47 | 1553100445.2 | -138 | 0.209475 | 0.000449 | 0 | 108.402912 | 109.759592 | 127.317374 | 20.992501 | 0.001886 | 0.001755 | -152.174071 | 0.238945 | 8.403103 | 0.003409 | 0.00431 | 0.004118 | 6.4e-05 | 0.001213 | 0.33052 | 1.314574 | 2.5479 | 101 | 20.73 | 17.888 | 66.94806 | 103.629509 | 63.793278 | 0.004337 | 1.047789 | 0.025264 | 24.112016 | -0.111248 | 0.142148 | 0.00018 | 0.013731 | 0.013731 | 0.425469
2019-03-20 12:47 | 1553100446.2 | -137 | 0.209491 | 0.00045 | 0 | 108.497348 | 109.840324 | 127.782831 | 20.990979 | 0.001901 | 0.001721 | -152.167861 | 0.239179 | 8.403981 | 0.003417 | 0.004844 | 0.00463 | 6.4e-05 | 0.001216 | 0.323496 | 1.309999 | 2.548 | 101 | 20.73 | 17.89 | 67.308476 | 103.811174 | 62.964737 | 0.004337 | 1.050372 | 0.025342 | 24.126333 | -0.110036 | 0.142288 | 8.5e-05 | 0.006465 | 0.006465 | 0.904617
2019-03-20 12:47 | 1553100447.2 | -136 | 0.209513 | 0.000447 | 1e-06 | 108.538747 | 109.860879 | 127.877893 | 20.991307 | 0.001886 | 0.001745 | -152.163127 | 0.238561 | 8.403214 | 0.003434 | 0.005031 | 0.004857 | 6.2e-05 | 0.001217 | 0.317413 | 1.314214 | 2.5481 | 101 | 20.73 | 17.893 | 66.937523 | 104.216382 | 63.552399 | 0.004338 | 1.048538 | 0.025329 | 24.156395 | -0.108297 | 0.14192 | -4.4e-05 | -0.003398 | -0.003398 | -1.716537
2019-03-20 12:47 | 1553100448.2 | -135 | 0.209506 | 0.000447 | 0 | 108.493469 | 109.776412 | 128.032811 | 20.992215 | 0.001902 | 0.001816 | -152.145071 | 0.239582 | 8.401784 | 0.003328 | 0.004743 | 0.004501 | 6e-05 | 0.001221 | 0.316362 | 1.374439 | 2.5481 | 101 | 20.73 | 17.899 | 67.328431 | 101.660674 | 65.266078 | 0.00434 | 1.043229 | 0.02528 | 24.232455 | -0.105149 | 0.142528 | -4e-06 | -0.000329 | -0.000329 | -17.784473
2019-03-20 12:47 | 1553100449.2 | -134 | 0.209515 | 0.000445 | 0 | 108.413262 | 109.823131 | 128.097595 | 20.992754 | 0.001902 | 0.001773 | -152.143289 | 0.238398 | 8.403779 | 0.003266 | 0.005037 | 0.00477 | 6.3e-05 | 0.00122 | 0.319017 | 1.373616 | 2.5482 | 101 | 20.73 | 17.903 | 67.33761 | 100.150844 | 64.221412 | 0.004341 | 1.046459 | 0.025326 | 24.201145 | -0.11557 | 0.141823 | -5.5e-05 | -0.004252 | -0.004252 | -1.370948
2019-03-20 12:47 | 1553100450.2 | -133 | 0.209524 | 0.000448 | 0 | 108.50317 | 109.703156 | 128.123884 | 20.992364 | 0.001884 | 0.001752 | -152.147352 | 0.238015 | 8.405339 | 0.003303 | 0.00482 | 0.004626 | 6.1e-05 | 0.001211 | 0.316362 | 1.392616 | 2.548 | 101 | 20.73 | 17.909 | 66.892619 | 101.060222 | 63.711074 | 0.004342 | 1.048044 | 0.025347 | 24.185315 | -0.098379 | 0.141595 | -0.000112 | -0.008608 | -0.008608 | -0.676097
2019-03-20 12:48 | 1553100451.2 | -132 | 0.209503 | 0.00045 | 0 | 108.466302 | 109.906476 | 128.114965 | 20.991839 | 0.001889 | 0.00177 | -152.134299 | 0.238724 | 8.403331 | 0.00335 | 0.00413 | 0.003885 | 6.3e-05 | 0.001214 | 0.334999 | 1.374143 | 2.5482 | 101 | 20.73 | 17.913 | 67.007535 | 102.188697 | 64.161806 | 0.004343 | 1.046644 | 0.025329 | 24.200648 | -0.117981 | 0.142017 | 1.1e-05 | 0.00084 | 0.00084 | 6.945689
2019-03-20 12:48 | 1553100452.2 | -131 | 0.209537 | 0.000449 | 0 | 108.434607 | 109.620558 | 128.214254 | 20.993176 | 0.001865 | 0.001675 | -152.125061 | 0.239452 | 8.40387 | 0.003339 | 0.00464 | 0.004439 | 6.2e-05 | 0.001212 | 0.320123 | 1.331398 | 2.5481 | 101 | 20.73 | 17.919 | 66.430712 | 101.935594 | 61.864568 | 0.004344 | 1.053821 | 0.025426 | 24.127442 | -0.097296 | 0.14245 | -0.000188 | -0.014448 | -0.014448 | -0.405222
2019-03-20 12:48 | 1553100453.2 | -130 | 0.209522 | 0.000451 | 0 | 108.435253 | 109.854527 | 128.169423 | 20.993811 | 0.001907 | 0.001755 | -152.112909 | 0.23845 | 8.405099 | 0.003317 | 0.004901 | 0.0048 | 6.3e-05 | 0.001211 | 0.334999 | 1.306862 | 2.548 | 101 | 20.72 | 17.929 | 67.443952 | 101.40063 | 63.798401 | 0.004344 | 1.047773 | 0.025349 | 24.192748 | -0.116313 | 0.141854 | -0.000103 | -0.007862 | -0.007862 | -0.741533
2019-03-20 12:48 | 1553100454.2 | -129 | 0.20951 | 0.000449 | 0 | 108.475357 | 109.852658 | 128.269885 | 20.992585 | 0.001927 | 0.001773 | -152.100814 | 0.238366 | 8.403714 | 0.003292 | 0.004625 | 0.004361 | 6.2e-05 | 0.001205 | 0.317081 | 1.293458 | 2.548 | 101 | 20.72 | 17.934 | 67.921703 | 100.795041 | 64.222692 | 0.004345 | 1.046455 | 0.025342 | 24.217461 | -0.112853 | 0.141804 | -2.4e-05 | -0.001795 | -0.001795 | -3.247737
2019-03-20 12:48 | 1553100455.2 | -128 | 0.209497 | 0.000448 | 0 | 108.371217 | 109.800706 | 128.340536 | 20.993529 | 0.001858 | 0.001758 | -152.090272 | 0.239218 | 8.401368 | 0.003384 | 0.004367 | 0.004217 | 6e-05 | 0.0012 | 0.324934 | 1.325917 | 2.5481 | 101 | 20.72 | 17.937 | 66.281943 | 103.014557 | 63.864552 | 0.004346 | 1.047567 | 0.025363 | 24.211268 | -0.117213 | 0.142311 | 5.4e-05 | 0.004136 | 0.004136 | 1.41428
2019-03-20 12:48 | 1553100456.2 | -127 | 0.209503 | 0.000448 | 1e-06 | 108.422963 | 109.862001 | 128.026006 | 20.993101 | 0.00183 | 0.001748 | -152.090828 | 0.238646 | 8.405515 | 0.003444 | 0.004491 | 0.004314 | 6.3e-05 | 0.001194 | 0.315975 | 1.33061 | 2.5481 | 101 | 20.72 | 17.943 | 65.591693 | 104.458783 | 63.627552 | 0.004348 | 1.048304 | 0.025341 | 24.173078 | -0.117935 | 0.14197 | 1.6e-05 | 0.001158 | 0.001158 | 5.039659
2019-03-20 12:48 | 1553100457.2 | -126 | 0.209517 | 0.000448 | 0 | 108.364102 | 109.705774 | 127.970847 | 20.993198 | 0.001838 | 0.001744 | -152.087186 | 0.239309 | 8.401426 | 0.00339 | 0.004724 | 0.004499 | 6.1e-05 | 0.001188 | 0.323883 | 1.330362 | 2.5482 | 101 | 20.72 | 17.947 | 65.780614 | 103.171414 | 63.526075 | 0.004349 | 1.04862 | 0.025339 | 24.164229 | -0.110064 | 0.142365 | -6.6e-05 | -0.005031 | -0.005031 | -1.163109
2019-03-20 12:48 | 1553100458.2 | -125 | 0.209501 | 0.000442 | 0 | 108.42652 | 109.825 | 128.050887 | 20.992484 | 0.001896 | 0.001731 | -152.10367 | 0.239029 | 8.4035 | 0.003358 | 0.003835 | 0.00359 | 5.8e-05 | 0.001184 | 0.320123 | 1.33414 | 2.548 | 101 | 20.72 | 17.952 | 67.193798 | 102.383484 | 63.212223 | 0.00435 | 1.049599 | 0.025359 | 24.160515 | -0.114629 | 0.142199 | 3.6e-05 | 0.0028 | 0.0028 | 2.087199
2019-03-20 12:48 | 1553100459.2 | -124 | 0.209539 | 0.000442 | 0 | 108.477297 | 109.81715 | 128.229042 | 20.993834 | 0.00183 | 0.001723 | -152.099166 | 0.23888 | 8.404098 | 0.003404 | 0.004714 | 0.004544 | 6.2e-05 | 0.001181 | 0.340031 | 1.337855 | 2.548 | 101 | 20.72 | 17.954 | 65.59457 | 103.491037 | 63.019029 | 0.00435 | 1.050202 | 0.025384 | 24.170372 | -0.109801 | 0.14211 | -0.000194 | -0.014808 | -0.014808 | -0.394427
2019-03-20 12:48 | 1553100460.2 | -123 | 0.209473 | 0.000445 | 0 | 108.404206 | 109.774917 | 128.464939 | 20.993169 | 0.001866 | 0.001732 | -152.096406 | 0.239355 | 8.402921 | 0.003517 | 0.00526 | 0.005072 | 6.2e-05 | 0.001181 | 0.316694 | 1.355977 | 2.5481 | 101 | 20.73 | 17.954 | 66.46654 | 106.232761 | 63.248756 | 0.004353 | 1.049485 | 0.025398 | 24.200859 | -0.11239 | 0.142392 | 0.000201 | 0.015432 | 0.015432 | 0.379243
2019-03-20 12:48 | 1553100461.2 | -122 | 0.209502 | 0.000442 | 0 | 108.430725 | 109.705774 | 128.737453 | 20.993179 | 0.001829 | 0.001793 | -152.087129 | 0.238659 | 8.402629 | 0.003433 | 0.004745 | 0.004539 | 5.8e-05 | 0.00118 | 0.340916 | 1.351318 | 2.5481 | 101 | 20.73 | 17.958 | 65.576133 | 104.194707 | 64.702593 | 0.004354 | 1.044969 | 0.025371 | 24.278808 | -0.104566 | 0.141978 | 3.3e-05 | 0.002516 | 0.002516 | 2.319502
2019-03-20 12:48 | 1553100462.2 | -121 | 0.209538 | 0.000441 | 0 | 108.430079 | 109.719601 | 128.576666 | 20.993331 | 0.001886 | 0.00178 | -152.068843 | 0.238346 | 8.402031 | 0.00345 | 0.005189 | 0.004951 | 5.9e-05 | 0.001182 | 0.31404 | 1.349451 | 2.548 | 101 | 20.73 | 17.96 | 66.947183 | 104.62503 | 64.404615 | 0.004354 | 1.045891 | 0.025366 | 24.25294 | -0.105747 | 0.141792 | -0.000182 | -0.013909 | -0.013909 | -0.418998
2019-03-20 12:48 | 1553100463.2 | -120 | 0.209528 | 0.000444 | 0 | 108.470506 | 109.471056 | 128.617038 | 20.993046 | 0.001894 | 0.001711 | -152.08433 | 0.238431 | 8.404293 | 0.003377 | 0.004581 | 0.004432 | 5.7e-05 | 0.001188 | 0.314703 | 1.384699 | 2.5481 | 101 | 20.73 | 17.963 | 67.132786 | 102.857643 | 62.732259 | 0.004355 | 1.051099 | 0.025433 | 24.196585 | -0.082128 | 0.141843 | -0.000124 | -0.00952 | -0.00952 | -0.61237
2019-03-20 12:48 | 1553100464.2 | -119 | 0.209497 | 0.000442 | 0 | 108.374451 | 109.756228 | 128.212844 | 20.993244 | 0.001828 | 0.001776 | -152.100143 | 0.238834 | 8.404065 | 0.00347 | 0.004912 | 0.004749 | 5.7e-05 | 0.001189 | 0.314924 | 1.357779 | 2.548 | 101 | 20.73 | 17.964 | 65.546609 | 105.088914 | 64.297449 | 0.004355 | 1.046223 | 0.025334 | 24.214758 | -0.113322 | 0.142083 | 6.4e-05 | 0.004879 | 0.004879 | 1.196777
2019-03-20 12:48 | 1553100465.2 | -118 | 0.2095 | 0.000443 | 0 | 108.421669 | 109.78725 | 128.201812 | 20.993182 | 0.001852 | 0.001726 | -152.110168 | 0.23875 | 8.401634 | 0.00346 | 0.00568 | 0.005471 | 5.8e-05 | 0.001191 | 0.295347 | 1.354525 | 2.5481 | 101 | 20.73 | 17.966 | 66.123109 | 104.85128 | 63.108188 | 0.004356 | 1.049924 | 0.025378 | 24.17101 | -0.111954 | 0.142032 | 4.7e-05 | 0.003549 | 0.003549 | 1.644985
2019-03-20 12:48 | 1553100466.2 | -117 | 0.20954 | 0.000442 | 0 | 108.430079 | 109.826495 | 127.987979 | 20.993266 | 0.001869 | 0.001707 | -152.114576 | 0.239264 | 8.401257 | 0.00345 | 0.004718 | 0.004502 | 5.7e-05 | 0.001196 | 0.330685 | 1.356571 | 2.5481 | 101 | 20.73 | 17.971 | 66.533011 | 104.611636 | 62.645077 | 0.004357 | 1.051372 | 0.025374 | 24.134207 | -0.114457 | 0.142338 | -0.000195 | -0.014927 | -0.014927 | -0.391902
2019-03-20 12:48 | 1553100467.2 | -116 | 0.209432 | 0.000444 | 0 | 108.374451 | 109.615699 | 128.068725 | 20.993166 | 0.001918 | 0.001691 | -152.127054 | 0.239374 | 8.404488 | 0.003501 | 0.005163 | 0.004961 | 5.3e-05 | 0.001195 | 0.348437 | 1.35636 | 2.5481 | 101 | 20.73 | 17.973 | 67.711654 | 105.855821 | 62.252027 | 0.004358 | 1.052604 | 0.025397 | 24.127686 | -0.101863 | 0.142404 | 0.000452 | 0.034606 | 0.034606 | 0.169129
2019-03-20 12:48 | 1553100468.2 | -115 | 0.209532 | 0.000444 | 0 | 108.366367 | 109.890779 | 128.018728 | 20.993007 | 0.001941 | 0.001761 | -152.126402 | 0.238639 | 8.401322 | 0.003509 | 0.003848 | 0.003676 | 5.5e-05 | 0.001197 | 0.339644 | 1.329236 | 2.548 | 101 | 20.73 | 17.974 | 68.274558 | 106.042184 | 63.945871 | 0.004358 | 1.047314 | 0.025328 | 24.183812 | -0.124948 | 0.141966 | -0.000147 | -0.011231 | -0.011231 | -0.51953
2019-03-20 12:48 | 1553100469.2 | -114 | 0.209502 | 0.000441 | 0 | 108.350518 | 109.633638 | 127.81405 | 20.992364 | 0.001904 | 0.00175 | -152.125559 | 0.239244 | 8.402785 | 0.00348 | 0.004454 | 0.004244 | 5.6e-05 | 0.001197 | 0.321173 | 1.274281 | 2.548 | 101 | 20.73 | 17.975 | 67.376184 | 105.341416 | 63.665826 | 0.004358 | 1.048185 | 0.025318 | 24.154432 | -0.105302 | 0.142326 | 3.7e-05 | 0.002789 | 0.002789 | 2.097338
2019-03-20 12:48 | 1553100470.2 | -113 | 0.209433 | 0.000442 | 0 | 108.371217 | 109.843686 | 127.66453 | 20.993166 | 0.001884 | 0.001748 | -152.129565 | 0.239394 | 8.400516 | 0.003549 | 0.005063 | 0.004819 | 5.7e-05 | 0.0012 | 0.31686 | 1.31695 | 2.5479 | 101 | 20.73 | 17.975 | 66.887145 | 107.016952 | 63.622801 | 0.004358 | 1.048319 | 0.025305 | 24.138758 | -0.120714 | 0.142415 | 0.000452 | 0.034549 | 0.034549 | 0.169422
2019-03-20 12:48 | 1553100471.2 | -112 | 0.209532 | 0.000443 | 0 | 108.414556 | 109.789119 | 127.59693 | 20.993756 | 0.001905 | 0.001795 | -152.121611 | 0.239537 | 8.402739 | 0.003613 | 0.005377 | 0.00518 | 5.6e-05 | 0.001199 | 0.305578 | 1.3442 | 2.548 | 101 | 20.73 | 17.975 | 67.411919 | 108.575498 | 64.764026 | 0.004358 | 1.044779 | 0.025256 | 24.17322 | -0.112693 | 0.1425 | -0.000144 | -0.011003 | -0.011003 | -0.532304
2019-03-20 12:48 | 1553100472.2 | -111 | 0.209526 | 0.000443 | 0 | 108.423286 | 109.679611 | 127.615944 | 20.993429 | 0.001869 | 0.001759 | -152.132881 | 0.239218 | 8.402544 | 0.00354 | 0.005154 | 0.004945 | 5.5e-05 | 0.001201 | 0.292472 | 1.304026 | 2.5481 | 101 | 20.73 | 17.974 | 66.52908 | 106.807056 | 63.880821 | 0.004358 | 1.047517 | 0.025291 | 24.143407 | -0.103047 | 0.142311 | -0.000112 | -0.008559 | -0.008559 | -0.68337
2019-03-20 12:48 | 1553100473.2 | -110 | 0.209544 | 0.000443 | 0 | 108.363456 | 109.653822 | 127.629088 | 20.99423 | 0.001856 | 0.00169 | -152.119809 | 0.239205 | 8.401615 | 0.003544 | 0.004304 | 0.004155 | 5.4e-05 | 0.001207 | 0.341635 | 1.300211 | 2.5481 | 101 | 20.73 | 17.971 | 66.231876 | 106.888162 | 62.229704 | 0.004357 | 1.052674 | 0.025354 | 24.085436 | -0.10588 | 0.142303 | -0.000217 | -0.016609 | -0.016609 | -0.352132
2019-03-20 12:48 | 1553100474.2 | -109 | 0.209547 | 0.000442 | 0 | 108.418759 | 109.728573 | 127.805365 | 20.995164 | 0.001861 | 0.001768 | -152.121975 | 0.239186 | 8.401075 | 0.003539 | 0.004483 | 0.004245 | 5.6e-05 | 0.001203 | 0.321395 | 1.34717 | 2.5481 | 101 | 20.73 | 17.965 | 66.346783 | 106.770901 | 64.111372 | 0.004356 | 1.046801 | 0.025301 | 24.169581 | -0.107412 | 0.142292 | -0.000236 | -0.017989 | -0.017989 | -0.325104
2019-03-20 12:48 | 1553100475.2 | -108 | 0.209508 | 0.000443 | 0 | 108.404852 | 109.798837 | 127.798558 | 20.993957 | 0.001839 | 0.001741 | -152.106545 | 0.239472 | 8.402024 | 0.003488 | 0.004956 | 0.004742 | 5.7e-05 | 0.001199 | 0.317579 | 1.3207 | 2.548 | 101 | 20.73 | 17.961 | 65.821039 | 105.526291 | 63.447864 | 0.004355 | 1.048864 | 0.025325 | 24.145152 | -0.114285 | 0.142462 | -3e-06 | -0.000219 | -0.000219 | -26.725161
2019-03-20 12:48 | 1553100476.2 | -107 | 0.209539 | 0.000444 | 0 | 108.451101 | 109.633638 | 127.834002 | 20.993438 | 0.001863 | 0.001771 | -152.112564 | 0.239212 | 8.400659 | 0.003493 | 0.004869 | 0.004748 | 5.5e-05 | 0.001204 | 0.319238 | 1.357108 | 2.5481 | 101 | 20.72 | 17.951 | 66.396575 | 105.669587 | 64.171301 | 0.00435 | 1.046615 | 0.025301 | 24.174437 | -0.097002 | 0.142307 | -0.000189 | -0.01442 | -0.01442 | -0.405596
2019-03-20 12:48 | 1553100477.2 | -106 | 0.209524 | 0.000442 | 0 | 108.483765 | 109.683722 | 127.619935 | 20.99338 | 0.001922 | 0.001729 | -152.095045 | 0.238854 | 8.403435 | 0.003561 | 0.004626 | 0.004374 | 5.6e-05 | 0.001208 | 0.32875 | 1.374737 | 2.5481 | 101 | 20.72 | 17.944 | 67.803946 | 107.300639 | 63.180356 | 0.004348 | 1.049698 | 0.025317 | 24.118682 | -0.098394 | 0.142094 | -9.6e-05 | -0.007313 | -0.007313 | -0.798546
2019-03-20 12:48 | 1553100478.2 | -105 | 0.209541 | 0.000438 | 0 | 108.454981 | 109.587294 | 127.520411 | 20.994386 | 0.00186 | 0.001718 | -152.090081 | 0.239446 | 8.403383 | 0.00343 | 0.00444 | 0.004236 | 5.5e-05 | 0.001212 | 0.333561 | 1.315936 | 2.548 | 101 | 20.73 | 17.937 | 66.310914 | 104.144031 | 62.91653 | 0.004349 | 1.050522 | 0.025317 | 24.099818 | -0.0929 | 0.142446 | -0.000194 | -0.014843 | -0.014843 | -0.394439
2019-03-20 12:48 | 1553100479.2 | -104 | 0.209542 | 0.000439 | 0 | 108.351489 | 109.563 | 127.488253 | 20.994331 | 0.001839 | 0.00176 | -152.119157 | 0.239433 | 8.40231 | 0.003415 | 0.003932 | 0.003685 | 5.5e-05 | 0.001208 | 0.328916 | 1.354858 | 2.548 | 101 | 20.72 | 17.923 | 65.818276 | 103.764301 | 63.917556 | 0.004343 | 1.047402 | 0.025277 | 24.132641 | -0.099457 | 0.142439 | -0.000197 | -0.015057 | -0.015057 | -0.38881
2019-03-20 12:48 | 1553100480.2 | -103 | 0.209498 | 0.000437 | 0 | 108.365073 | 109.706147 | 127.390374 | 20.99459 | 0.001859 | 0.001736 | -152.101734 | 0.23927 | 8.401641 | 0.003424 | 0.004404 | 0.004167 | 5.5e-05 | 0.001208 | 0.314537 | 1.345104 | 2.548 | 101 | 20.72 | 17.915 | 66.307986 | 103.992545 | 63.335348 | 0.004341 | 1.049215 | 0.025289 | 24.102532 | -0.110014 | 0.142342 | 6.8e-05 | 0.005149 | 0.005149 | 1.136223
2019-03-20 12:48 | 1553100481.2 | -102 | 0.209529 | 0.000441 | 0 | 108.437195 | 109.692691 | 127.531207 | 20.993461 | 0.001884 | 0.001732 | -152.110762 | 0.238229 | 8.402076 | 0.003446 | 0.004217 | 0.004043 | 5.6e-05 | 0.00121 | 0.323883 | 1.358368 | 2.548 | 101 | 20.72 | 17.901 | 66.898974 | 104.51197 | 63.249762 | 0.004337 | 1.049482 | 0.025306 | 24.112784 | -0.102966 | 0.141723 | -0.000121 | -0.009249 | -0.009249 | -0.629762
2019-03-20 12:48 | 1553100482.2 | -101 | 0.209543 | 0.000445 | 0 | 108.479237 | 109.785008 | 127.675796 | 20.992809 | 0.001902 | 0.001709 | -152.122741 | 0.238711 | 8.401758 | 0.003396 | 0.004658 | 0.004493 | 5.4e-05 | 0.001205 | 0.341303 | 1.354332 | 2.5481 | 101 | 20.72 | 17.894 | 67.341511 | 103.316358 | 62.683636 | 0.004336 | 1.051251 | 0.025342 | 24.10614 | -0.107023 | 0.142009 | -0.000216 | -0.016522 | -0.016522 | -0.353256
2019-03-20 12:48 | 1553100483.2 | -100 | 0.209504 | 0.000439 | 1e-06 | 108.423934 | 109.741653 | 127.488017 | 20.994048 | 0.001801 | 0.001712 | -152.132612 | 0.238906 | 8.402687 | 0.003504 | 0.005017 | 0.004841 | 5.8e-05 | 0.001207 | 0.335165 | 1.354444 | 2.5481 | 101 | 20.72 | 17.887 | 64.901692 | 105.922898 | 62.749845 | 0.004334 | 1.051044 | 0.02532 | 24.09078 | -0.108051 | 0.142125 | 3e-05 | 0.002275 | 0.002275 | 2.567085
2019-03-20 12:48 | 1553100484.2 | -99 | 0.209518 | 0.000442 | 0 | 108.380919 | 109.853031 | 127.311271 | 20.993516 | 0.001861 | 0.001737 | -152.122051 | 0.239251 | 8.403305 | 0.003389 | 0.004657 | 0.004449 | 5.8e-05 | 0.00121 | 0.315422 | 1.325401 | 2.548 | 101 | 20.72 | 17.879 | 66.339652 | 103.146536 | 63.362467 | 0.004332 | 1.04913 | 0.02528 | 24.096019 | -0.120674 | 0.14233 | -5.8e-05 | -0.004391 | -0.004391 | -1.332315
2019-03-20 12:48 | 1553100485.2 | -98 | 0.209543 | 0.000442 | 0 | 108.456598 | 109.722964 | 127.143678 | 20.994146 | 0.001884 | 0.001799 | -152.132593 | 0.239127 | 8.40246 | 0.003387 | 0.004707 | 0.004483 | 5.6e-05 | 0.001203 | 0.338041 | 1.303355 | 2.5481 | 101 | 20.72 | 17.874 | 66.892665 | 103.080307 | 64.845728 | 0.004331 | 1.044526 | 0.025208 | 24.133165 | -0.103834 | 0.142257 | -0.000207 | -0.015752 | -0.015752 | -0.371172
2019-03-20 12:48 | 1553100486.2 | -97 | 0.209535 | 0.000445 | -1e-06 | 108.408409 | 109.789492 | 127.178886 | 20.993996 | 0.001851 | 0.001752 | -152.132018 | 0.239908 | 8.403578 | 0.003486 | 0.00524 | 0.005006 | 5.6e-05 | 0.001205 | 0.330685 | 1.30094 | 2.548 | 101 | 20.72 | 17.869 | 66.117646 | 105.495533 | 63.715067 | 0.00433 | 1.048032 | 0.025253 | 24.096101 | -0.11323 | 0.142721 | -0.000163 | -0.012369 | -0.012369 | -0.474222
2019-03-20 12:48 | 1553100487.2 | -96 | 0.209504 | 0.000441 | 0 | 108.463068 | 109.903112 | 127.291318 | 20.993211 | 0.001868 | 0.00176 | -152.116435 | 0.238834 | 8.399307 | 0.003439 | 0.004649 | 0.004466 | 5.6e-05 | 0.001205 | 0.330851 | 1.323935 | 2.548 | 101 | 20.72 | 17.861 | 66.516363 | 104.345713 | 63.92441 | 0.004328 | 1.047381 | 0.025257 | 24.114239 | -0.117974 | 0.142083 | 3.2e-05 | 0.002451 | 0.002451 | 2.382812
2019-03-20 12:48 | 1553100488.2 | -95 | 0.209494 | 0.000442 | 0 | 108.455306 | 109.928902 | 127.445062 | 20.993542 | 0.001867 | 0.00171 | -152.123681 | 0.239114 | 8.399535 | 0.003418 | 0.004295 | 0.004196 | 5.8e-05 | 0.001209 | 0.311164 | 1.34774 | 2.5481 | 101 | 20.72 | 17.857 | 66.487104 | 103.846873 | 62.708665 | 0.004327 | 1.051172 | 0.025318 | 24.085245 | -0.120712 | 0.142249 | 8.8e-05 | 0.006746 | 0.006746 | 0.866698
2019-03-20 12:48 | 1553100489.2 | -94 | 0.209532 | 0.000442 | 0 | 108.433959 | 109.772675 | 127.524868 | 20.993234 | 0.001833 | 0.001755 | -152.121208 | 0.239699 | 8.403571 | 0.003471 | 0.004266 | 0.004017 | 5.3e-05 | 0.001202 | 0.317966 | 1.354533 | 2.5481 | 101 | 20.72 | 17.852 | 65.662784 | 105.120421 | 63.788455 | 0.004326 | 1.047804 | 0.025285 | 24.131483 | -0.109752 | 0.142597 | -0.000138 | -0.010493 | -0.010493 | -0.558522
2019-03-20 12:48 | 1553100490.2 | -93 | 0.209561 | 0.00044 | 0 | 108.48603 | 109.902366 | 127.70138 | 20.994506 | 0.001862 | 0.001773 | -152.131846 | 0.239895 | 8.402427 | 0.003438 | 0.00484 | 0.004646 | 5.8e-05 | 0.001204 | 0.334833 | 1.314898 | 2.5479 | 101 | 20.72 | 17.851 | 66.38198 | 104.3305 | 64.230093 | 0.004325 | 1.046432 | 0.025286 | 24.163999 | -0.11602 | 0.142713 | -0.000311 | -0.023794 | -0.023794 | -0.246511
2019-03-20 12:48 | 1553100491.2 | -92 | 0.209522 | 0.000443 | 0 | 108.458863 | 109.740157 | 127.380748 | 20.99363 | 0.001895 | 0.001723 | -152.126728 | 0.238398 | 8.404013 | 0.00342 | 0.004514 | 0.004347 | 5.6e-05 | 0.001207 | 0.307348 | 1.303232 | 2.548 | 101 | 20.72 | 17.851 | 67.169181 | 103.896385 | 63.019553 | 0.004325 | 1.0502 | 0.0253 | 24.090309 | -0.105048 | 0.141823 | -8.4e-05 | -0.006441 | -0.006441 | -0.904995
2019-03-20 12:48 | 1553100492.2 | -91 | 0.209482 | 0.000443 | 0 | 108.504464 | 109.692691 | 127.302117 | 20.993552 | 0.001892 | 0.00177 | -152.128703 | 0.238203 | 8.405697 | 0.003368 | 0.004973 | 0.004688 | 5.6e-05 | 0.001215 | 0.364586 | 1.303097 | 2.5481 | 101 | 20.72 | 17.85 | 67.092639 | 102.629551 | 64.150235 | 0.004325 | 1.04668 | 0.025249 | 24.123339 | -0.097419 | 0.141707 | 0.000163 | 0.012414 | 0.012414 | 0.469176
2019-03-20 12:48 | 1553100493.2 | -90 | 0.209528 | 0.000441 | 0 | 108.487647 | 109.87994 | 127.281461 | 20.993273 | 0.001842 | 0.001725 | -152.134644 | 0.239491 | 8.401043 | 0.003309 | 0.005021 | 0.004842 | 5.5e-05 | 0.001212 | 0.333229 | 1.30615 | 2.5481 | 101 | 20.72 | 17.849 | 65.887484 | 101.190555 | 63.07313 | 0.004325 | 1.050033 | 0.025288 | 24.082837 | -0.114061 | 0.142473 | -0.000117 | -0.008945 | -0.008945 | -0.654618
2019-03-20 12:48 | 1553100494.2 | -89 | 0.209504 | 0.000444 | 0 | 108.445925 | 109.915448 | 127.369718 | 20.993503 | 0.001937 | 0.001728 | -152.132747 | 0.239647 | 8.40153 | 0.003351 | 0.004793 | 0.00461 | 5.6e-05 | 0.001214 | 0.314537 | 1.303306 | 2.548 | 101 | 20.72 | 17.849 | 68.1808 | 102.227362 | 63.153034 | 0.004325 | 1.049784 | 0.025294 | 24.094048 | -0.120391 | 0.142566 | 2.9e-05 | 0.002227 | 0.002227 | 2.63163
2019-03-20 12:48 | 1553100495.2 | -88 | 0.209501 | 0.000441 | -1e-06 | 108.489264 | 109.890032 | 127.345541 | 20.994704 | 0.001829 | 0.00176 | -152.126517 | 0.237956 | 8.404507 | 0.00333 | 0.004455 | 0.004259 | 5.7e-05 | 0.001215 | 0.333948 | 1.301931 | 2.548 | 101 | 20.72 | 17.848 | 65.565827 | 101.703039 | 63.927304 | 0.004325 | 1.047372 | 0.025262 | 24.119478 | -0.114749 | 0.14156 | 4.9e-05 | 0.003799 | 0.003799 | 1.531649
2019-03-20 12:48 | 1553100496.2 | -87 | 0.209496 | 0.000446 | 1e-06 | 108.438487 | 109.832848 | 127.508204 | 20.994227 | 0.001853 | 0.001716 | -152.122722 | 0.238242 | 8.401563 | 0.003283 | 0.005122 | 0.004883 | 5.5e-05 | 0.001219 | 0.324602 | 1.306916 | 2.548 | 101 | 20.72 | 17.845 | 66.15539 | 100.563693 | 62.852338 | 0.004324 | 1.050723 | 0.025319 | 24.096363 | -0.114281 | 0.14173 | 7.3e-05 | 0.005505 | 0.005505 | 1.058146
2019-03-20 12:48 | 1553100497.2 | -86 | 0.209545 | 0.000443 | 0 | 108.479237 | 109.877699 | 127.603034 | 20.99496 | 0.001901 | 0.001788 | -152.140088 | 0.239023 | 8.4048 | 0.003381 | 0.004578 | 0.004469 | 5.6e-05 | 0.001219 | 0.345617 | 1.304218 | 2.5481 | 101 | 20.73 | 17.846 | 67.306088 | 102.942092 | 64.598213 | 0.004327 | 1.045292 | 0.025262 | 24.167867 | -0.114572 | 0.142195 | -0.00022 | -0.01683 | -0.01683 | -0.347252
2019-03-20 12:48 | 1553100498.2 | -85 | 0.209493 | 0.000443 | 0 | 108.563972 | 109.860132 | 127.637539 | 20.994778 | 0.001909 | 0.001766 | -152.139973 | 0.239686 | 8.403162 | 0.003311 | 0.004691 | 0.00448 | 5.7e-05 | 0.001222 | 0.335165 | 1.313107 | 2.5481 | 101 | 20.73 | 17.844 | 67.512695 | 101.249371 | 64.065514 | 0.004326 | 1.046943 | 0.025286 | 24.152065 | -0.106158 | 0.14259 | 9.5e-05 | 0.007236 | 0.007236 | 0.809926
2019-03-20 12:48 | 1553100499.2 | -84 | 0.209511 | 0.000446 | 0 | 108.516754 | 109.871717 | 127.6366 | 20.994697 | 0.001883 | 0.001748 | -152.110992 | 0.240428 | 8.399528 | 0.003268 | 0.00495 | 0.004654 | 5.7e-05 | 0.001219 | 0.325155 | 1.337173 | 2.548 | 101 | 20.73 | 17.843 | 66.873 | 100.216346 | 63.627417 | 0.004326 | 1.048305 | 0.025302 | 24.136282 | -0.110992 | 0.143031 | -1.9e-05 | -0.001463 | -0.001463 | -4.019267
2019-03-20 12:48 | 1553100500.2 | -83 | 0.209519 | 0.00044 | 0 | 108.60537 | 109.890406 | 127.533556 | 20.993068 | 0.001914 | 0.001741 | -152.106794 | 0.239094 | 8.403682 | 0.003364 | 0.004481 | 0.004256 | 5.7e-05 | 0.001215 | 0.289264 | 1.295494 | 2.5481 | 101 | 20.73 | 17.841 | 67.616348 | 102.523753 | 63.469626 | 0.004326 | 1.048796 | 0.025298 | 24.120885 | -0.105212 | 0.142237 | -5.6e-05 | -0.004285 | -0.004285 | -1.364145
2019-03-20 12:48 | 1553100501.2 | -82 | 0.209477 | 0.000444 | 0 | 108.533894 | 109.612335 | 127.370423 | 20.994428 | 0.001891 | 0.001735 | -152.104149 | 0.239361 | 8.404189 | 0.003369 | 0.004281 | 0.004099 | 5.4e-05 | 0.001219 | 0.34346 | 1.36103 | 2.5479 | 101 | 20.73 | 17.835 | 67.056698 | 102.665759 | 63.305343 | 0.004324 | 1.049308 | 0.025288 | 24.09957 | -0.088438 | 0.142396 | 0.000191 | 0.014604 | 0.014604 | 0.40075
2019-03-20 12:48 | 1553100502.2 | -81 | 0.209497 | 0.000442 | 0 | 108.575938 | 109.866485 | 127.088754 | 20.994428 | 0.001833 | 0.001708 | -152.096693 | 0.23847 | 8.402336 | 0.003298 | 0.004314 | 0.004062 | 5.7e-05 | 0.001216 | 0.310777 | 1.308163 | 2.548 | 101 | 20.73 | 17.83 | 65.685111 | 100.947559 | 62.667393 | 0.004323 | 1.051302 | 0.025284 | 24.050075 | -0.105689 | 0.141866 | 7.6e-05 | 0.005799 | 0.005799 | 1.005427
2019-03-20 12:48 | 1553100503.2 | -80 | 0.2095 | 0.000442 | 0 | 108.455629 | 109.781644 | 127.521819 | 20.9941 | 0.001861 | 0.001736 | -152.083755 | 0.237806 | 8.407302 | 0.003314 | 0.004848 | 0.004649 | 5.6e-05 | 0.001211 | 0.298555 | 1.32368 | 2.5481 | 101 | 20.73 | 17.824 | 66.335409 | 101.323962 | 63.345704 | 0.004321 | 1.049182 | 0.025301 | 24.115335 | -0.108696 | 0.141471 | 5.5e-05 | 0.004172 | 0.004172 | 1.393815
2019-03-20 12:48 | 1553100504.2 | -79 | 0.20952 | 0.000442 | 0 | 108.523546 | 110.102698 | 127.579795 | 20.993873 | 0.001866 | 0.001759 | -152.093358 | 0.238587 | 8.401374 | 0.003352 | 0.004815 | 0.004575 | 5.6e-05 | 0.001213 | 0.318298 | 1.348046 | 2.5481 | 101 | 20.73 | 17.813 | 66.466502 | 102.240312 | 63.896895 | 0.004319 | 1.047467 | 0.025286 | 24.140563 | -0.129216 | 0.141935 | -6.4e-05 | -0.00489 | -0.00489 | -1.193039
2019-03-20 12:48 | 1553100505.2 | -78 | 0.209473 | 0.000439 | 0 | 108.521604 | 109.841444 | 128.050884 | 20.994217 | 0.00186 | 0.001744 | -152.11243 | 0.239725 | 8.406808 | 0.003412 | 0.004932 | 0.004724 | 5.4e-05 | 0.001212 | 0.315643 | 1.320898 | 2.548 | 101 | 20.73 | 17.808 | 66.326383 | 103.703623 | 63.536452 | 0.004318 | 1.048588 | 0.025347 | 24.172156 | -0.108127 | 0.142613 | 0.000223 | 0.017027 | 0.017027 | 0.344235
2019-03-20 12:48 | 1553100506.2 | -77 | 0.20947 | 0.000443 | 0 | 108.563649 | 109.818272 | 128.113556 | 20.993773 | 0.00183 | 0.00174 | -152.100661 | 0.239335 | 8.401979 | 0.003439 | 0.004494 | 0.004349 | 5.6e-05 | 0.001213 | 0.283845 | 1.332271 | 2.5481 | 101 | 20.73 | 17.794 | 65.608703 | 104.362015 | 63.434447 | 0.004314 | 1.048906 | 0.025357 | 24.174408 | -0.102776 | 0.142381 | 0.000237 | 0.018197 | 0.018197 | 0.321588
2019-03-20 12:48 | 1553100507.2 | -76 | 0.209511 | 0.000439 | 0 | 108.560415 | 109.867234 | 128.005347 | 20.994246 | 0.001827 | 0.001744 | -152.117777 | 0.239348 | 8.401394 | 0.003415 | 0.004527 | 0.004314 | 5.1e-05 | 0.001217 | 0.313321 | 1.3441 | 2.5481 | 100.99 | 20.73 | 17.788 | 65.518715 | 103.77827 | 63.54346 | 0.004313 | 1.048566 | 0.025342 | 24.16811 | -0.107029 | 0.142388 | -4e-06 | -0.000275 | -0.000275 | -21.262066
2019-03-20 12:48 | 1553100508.2 | -75 | 0.209518 | 0.000435 | 0 | 108.581114 | 109.856022 | 127.755835 | 20.994262 | 0.001947 | 0.001733 | -152.106833 | 0.23914 | 8.4027 | 0.003372 | 0.004784 | 0.004583 | 5.6e-05 | 0.001222 | 0.331073 | 1.359766 | 2.5481 | 100.99 | 20.73 | 17.783 | 68.424104 | 102.73945 | 63.264742 | 0.004312 | 1.049435 | 0.025328 | 24.134548 | -0.104411 | 0.142264 | -4.5e-05 | -0.003419 | -0.003419 | -1.709983
2019-03-20 12:48 | 1553100509.2 | -74 | 0.209506 | 0.000447 | 0 | 108.530985 | 110.002157 | 127.579323 | 20.993945 | 0.001891 | 0.001714 | -152.137079 | 0.238542 | 8.402317 | 0.003317 | 0.004773 | 0.00452 | 5.4e-05 | 0.001221 | 0.325653 | 1.32926 | 2.5482 | 100.99 | 20.73 | 17.771 | 67.071138 | 101.4056 | 62.800543 | 0.004309 | 1.050885 | 0.025328 | 24.101224 | -0.120432 | 0.141908 | 1.7e-05 | 0.001326 | 0.001326 | 4.398591
2019-03-20 12:48 | 1553100510.2 | -73 | 0.209532 | 0.000444 | 0 | 108.587259 | 109.987955 | 127.50069 | 20.993688 | 0.001851 | 0.00176 | -152.136369 | 0.239439 | 8.402648 | 0.003305 | 0.004393 | 0.004193 | 5.3e-05 | 0.001219 | 0.335165 | 1.34956 | 2.5481 | 100.99 | 20.73 | 17.767 | 66.104118 | 101.107728 | 63.928002 | 0.004308 | 1.04737 | 0.025277 | 24.134192 | -0.11464 | 0.142442 | -0.000136 | -0.010347 | -0.010347 | -0.565818
2019-03-20 12:48 | 1553100511.2 | -72 | 0.209507 | 0.000445 | 0 | 108.584671 | 109.968894 | 127.555381 | 20.993494 | 0.001848 | 0.001759 | -152.150381 | 0.239257 | 8.401888 | 0.003359 | 0.004706 | 0.004488 | 5.8e-05 | 0.001217 | 0.298555 | 1.342384 | 2.5481 | 101 | 20.73 | 17.761 | 66.032976 | 102.415945 | 63.89412 | 0.004306 | 1.047475 | 0.025284 | 24.138154 | -0.113303 | 0.142334 | 1.5e-05 | 0.001151 | 0.001151 | 5.084499
2019-03-20 12:49 | 1553100512.2 | -71 | 0.209524 | 0.000441 | 0 | 108.541981 | 109.828364 | 127.801137 | 20.994129 | 0.001814 | 0.001765 | -152.157185 | 0.23955 | 8.403623 | 0.003329 | 0.00475 | 0.004639 | 5.3e-05 | 0.001218 | 0.317413 | 1.305582 | 2.5482 | 101 | 20.73 | 17.759 | 65.221987 | 101.676581 | 64.025175 | 0.004306 | 1.047068 | 0.025304 | 24.166093 | -0.105383 | 0.142508 | -8.7e-05 | -0.006655 | -0.006655 | -0.880058
2019-03-20 12:49 | 1553100513.2 | -70 | 0.209485 | 0.000441 | 0 | 108.59211 | 109.857515 | 127.326761 | 20.993263 | 0.001906 | 0.001684 | -152.147716 | 0.239524 | 8.400913 | 0.003336 | 0.004242 | 0.003917 | 5.5e-05 | 0.001221 | 0.33157 | 1.323151 | 2.5481 | 101 | 20.73 | 17.756 | 67.419135 | 101.865728 | 62.075612 | 0.004305 | 1.053158 | 0.02533 | 24.051365 | -0.103627 | 0.142493 | 0.000153 | 0.011714 | 0.011714 | 0.499968
2019-03-20 12:49 | 1553100514.2 | -69 | 0.209491 | 0.000441 | 0 | 108.57982 | 109.881436 | 127.358683 | 20.993552 | 0.001828 | 0.001695 | -152.131156 | 0.239068 | 8.40194 | 0.003393 | 0.005464 | 0.005294 | 5.7e-05 | 0.001213 | 0.315422 | 1.348233 | 2.5481 | 101 | 20.73 | 17.752 | 65.5522 | 103.242483 | 62.355461 | 0.004304 | 1.052279 | 0.025322 | 24.064418 | -0.106586 | 0.142222 | 0.000115 | 0.008773 | 0.008773 | 0.66631
2019-03-20 12:49 | 1553100515.2 | -68 | 0.209512 | 0.000446 | 0 | 108.543598 | 109.825747 | 127.008946 | 20.993617 | 0.001843 | 0.001748 | -152.1237 | 0.238691 | 8.402902 | 0.003375 | 0.004516 | 0.004336 | 5.5e-05 | 0.001211 | 0.308454 | 1.340007 | 2.5482 | 101 | 20.73 | 17.751 | 65.908985 | 102.810254 | 63.62011 | 0.004304 | 1.048328 | 0.02524 | 24.076603 | -0.105036 | 0.141997 | -1.6e-05 | -0.001201 | -0.001201 | -4.85805
2019-03-20 12:49 | 1553100516.2 | -67 | 0.209519 | 0.000446 | 0 | 108.572704 | 110.097838 | 127.06575 | 20.992254 | 0.001848 | 0.001753 | -152.117202 | 0.238867 | 8.402304 | 0.003226 | 0.004147 | 0.003934 | 6e-05 | 0.001212 | 0.350262 | 1.317855 | 2.548 | 101 | 20.73 | 17.747 | 66.041874 | 99.203518 | 63.746828 | 0.004303 | 1.047933 | 0.025241 | 24.086517 | -0.124771 | 0.142102 | -5.7e-05 | -0.004366 | -0.004366 | -1.337832
2019-03-20 12:49 | 1553100517.2 | -66 | 0.209548 | 0.000443 | 0 | 108.520311 | 109.835465 | 127.256345 | 20.99386 | 0.001856 | 0.001752 | -152.103785 | 0.239205 | 8.402018 | 0.003251 | 0.004132 | 0.003919 | 5.6e-05 | 0.001209 | 0.333008 | 1.329887 | 2.5481 | 101 | 20.73 | 17.746 | 66.217568 | 99.801283 | 63.728172 | 0.004303 | 1.047991 | 0.025261 | 24.103907 | -0.107747 | 0.142303 | -0.00023 | -0.017586 | -0.017586 | -0.332582
2019-03-20 12:49 | 1553100518.2 | -65 | 0.209531 | 0.000439 | 0 | 108.596315 | 110.054856 | 127.478395 | 20.99397 | 0.001799 | 0.001718 | -152.101025 | 0.238678 | 8.402239 | 0.003341 | 0.004693 | 0.004457 | 5.4e-05 | 0.00121 | 0.312049 | 1.358052 | 2.5481 | 101 | 20.73 | 17.745 | 64.855662 | 101.973404 | 62.915163 | 0.004302 | 1.050527 | 0.025313 | 24.095799 | -0.119333 | 0.14199 | -0.000123 | -0.009379 | -0.009379 | -0.622234
2019-03-20 12:49 | 1553100519.2 | -64 | 0.209541 | 0.000441 | 1e-06 | 108.572059 | 110.025705 | 127.473701 | 20.993552 | 0.001887 | 0.00171 | -152.099358 | 0.23981 | 8.400328 | 0.003367 | 0.00489 | 0.004701 | 5.5e-05 | 0.001205 | 0.290149 | 1.326659 | 2.5481 | 101 | 20.73 | 17.743 | 66.961585 | 102.614539 | 62.715657 | 0.004302 | 1.051151 | 0.02532 | 24.088202 | -0.118962 | 0.142663 | -0.000185 | -0.014163 | -0.014163 | -0.414003
2019-03-20 12:49 | 1553100520.2 | -63 | 0.209543 | 0.000442 | 0 | 108.560738 | 109.943853 | 127.478631 | 20.993945 | 0.001897 | 0.001678 | -152.099933 | 0.238268 | 8.401212 | 0.003324 | 0.004593 | 0.004371 | 5.7e-05 | 0.001209 | 0.322611 | 1.335804 | 2.5481 | 101 | 20.73 | 17.741 | 67.222387 | 101.553217 | 61.954421 | 0.004301 | 1.053538 | 0.02535 | 24.061354 | -0.113238 | 0.141746 | -0.000195 | -0.014953 | -0.014953 | -0.389598
2019-03-20 12:49 | 1553100521.2 | -62 | 0.209548 | 0.000444 | 0 | 108.504464 | 109.949086 | 127.511961 | 20.994217 | 0.0019 | 0.001663 | -152.086822 | 0.239023 | 8.401303 | 0.003384 | 0.004525 | 0.004326 | 5.9e-05 | 0.001205 | 0.327478 | 1.308328 | 2.548 | 100.99 | 20.73 | 17.74 | 67.278918 | 103.017651 | 61.592947 | 0.004301 | 1.054676 | 0.025367 | 24.051517 | -0.118301 | 0.142195 | -0.000229 | -0.017532 | -0.017532 | -0.333349
2019-03-20 12:49 | 1553100522.2 | -61 | 0.209525 | 0.000446 | 0 | 108.626392 | 109.824627 | 127.072794 | 20.993659 | 0.001794 | 0.001733 | -152.079021 | 0.239127 | 8.402538 | 0.003363 | 0.00535 | 0.005138 | 5.5e-05 | 0.001204 | 0.333948 | 1.315737 | 2.5481 | 100.99 | 20.73 | 17.736 | 64.737466 | 102.511741 | 63.257898 | 0.004301 | 1.049456 | 0.02526 | 24.069699 | -0.098125 | 0.142257 | -9.3e-05 | -0.007121 | -0.007121 | -0.821041
2019-03-20 12:49 | 1553100523.2 | -60 | 0.209526 | 0.00044 | 0 | 108.60925 | 109.901619 | 127.113635 | 20.994623 | 0.001804 | 0.001734 | -152.082874 | 0.238782 | 8.402473 | 0.003389 | 0.004991 | 0.004928 | 5.5e-05 | 0.001203 | 0.310611 | 1.274254 | 2.548 | 100.99 | 20.73 | 17.734 | 64.97106 | 103.142048 | 63.280739 | 0.0043 | 1.049385 | 0.025263 | 24.074384 | -0.105805 | 0.142052 | -9e-05 | -0.006896 | -0.006896 | -0.84666
2019-03-20 12:49 | 1553100524.2 | -59 | 0.209571 | 0.000443 | 0 | 108.631889 | 109.96441 | 127.072325 | 20.995223 | 0.001874 | 0.001698 | -152.10643 | 0.23901 | 8.401589 | 0.003433 | 0.005125 | 0.004816 | 5.4e-05 | 0.001201 | 0.308288 | 1.317745 | 2.5481 | 100.99 | 20.73 | 17.734 | 66.649624 | 104.217062 | 62.423542 | 0.0043 | 1.052066 | 0.025291 | 24.039788 | -0.10905 | 0.142187 | -0.000369 | -0.028202 | -0.028202 | -0.207215
2019-03-20 12:49 | 1553100525.2 | -58 | 0.209485 | 0.000444 | 0 | 108.560738 | 109.860132 | 126.981016 | 20.994434 | 0.001891 | 0.001774 | -152.102041 | 0.239869 | 8.40491 | 0.003431 | 0.004813 | 0.004638 | 5.5e-05 | 0.001199 | 0.310943 | 1.313605 | 2.5481 | 100.99 | 20.73 | 17.735 | 67.07017 | 104.152802 | 64.251199 | 0.0043 | 1.046367 | 0.025214 | 24.096502 | -0.106424 | 0.142698 | 0.000152 | 0.011519 | 0.011519 | 0.509161
2019-03-20 12:49 | 1553100526.2 | -57 | 0.209591 | 0.000445 | 1e-06 | 108.582408 | 110.026451 | 126.845111 | 20.99422 | 0.001825 | 0.001794 | -152.136197 | 0.23942 | 8.401342 | 0.003397 | 0.005243 | 0.005074 | 5.7e-05 | 0.001199 | 0.307901 | 1.305945 | 2.5481 | 100.99 | 20.73 | 17.735 | 65.490545 | 103.333481 | 64.743545 | 0.0043 | 1.044842 | 0.025182 | 24.101168 | -0.11817 | 0.142431 | -0.000492 | -0.037439 | -0.037439 | -0.156359
2019-03-20 12:49 | 1553100527.2 | -56 | 0.209512 | 0.000444 | 0 | 108.59017 | 109.93974 | 126.537388 | 20.993435 | 0.001864 | 0.0018 | -152.149231 | 0.239524 | 8.402466 | 0.003373 | 0.005071 | 0.0049 | 5.2e-05 | 0.001196 | 0.335884 | 1.362563 | 2.548 | 100.99 | 20.73 | 17.736 | 66.428559 | 102.754381 | 64.887864 | 0.004301 | 1.044396 | 0.025146 | 24.077056 | -0.110479 | 0.142493 | -8e-06 | -0.000603 | -0.000603 | -9.717532
2019-03-20 12:49 | 1553100528.2 | -55 | 0.209536 | 0.000448 | 1e-06 | 108.593404 | 109.837707 | 126.496076 | 20.99435 | 0.001908 | 0.001734 | -152.16075 | 0.2394 | 8.402154 | 0.003378 | 0.004752 | 0.004466 | 5.3e-05 | 0.001195 | 0.34346 | 1.32763 | 2.548 | 100.99 | 20.73 | 17.738 | 67.465394 | 102.873932 | 63.287455 | 0.004301 | 1.049364 | 0.025202 | 24.016072 | -0.101907 | 0.142419 | -0.000162 | -0.012344 | -0.012344 | -0.474211
2019-03-20 12:49 | 1553100529.2 | -54 | 0.209531 | 0.000442 | 0 | 108.577555 | 110.020846 | 126.63292 | 20.994383 | 0.001825 | 0.001698 | -152.13957 | 0.239036 | 8.401907 | 0.003481 | 0.004543 | 0.004385 | 5.4e-05 | 0.001192 | 0.320455 | 1.297353 | 2.5482 | 100.99 | 20.73 | 17.742 | 65.478916 | 105.363033 | 62.425855 | 0.004302 | 1.052058 | 0.025248 | 23.998271 | -0.118114 | 0.142202 | -0.000123 | -0.009395 | -0.009395 | -0.622085
2019-03-20 12:49 | 1553100530.2 | -53 | 0.209499 | 0.000445 | -1e-06 | 108.570442 | 109.785755 | 126.831262 | 20.994094 | 0.00184 | 0.00169 | -152.134127 | 0.238958 | 8.403266 | 0.003419 | 0.00487 | 0.004658 | 5.7e-05 | 0.001193 | 0.316362 | 1.320215 | 2.5479 | 100.99 | 20.73 | 17.742 | 65.848593 | 103.866311 | 62.22018 | 0.004302 | 1.052704 | 0.025275 | 24.009696 | -0.099567 | 0.142156 | 6.9e-05 | 0.005316 | 0.005316 | 1.098978
2019-03-20 12:49 | 1553100531.2 | -52 | 0.209532 | 0.000447 | 0 | 108.549419 | 110.009632 | 127.119032 | 20.995401 | 0.001882 | 0.001742 | -152.132191 | 0.239251 | 8.404033 | 0.003431 | 0.00489 | 0.004627 | 5.5e-05 | 0.001191 | 0.309007 | 1.372565 | 2.548 | 100.99 | 20.73 | 17.745 | 66.857332 | 104.147447 | 63.479836 | 0.004303 | 1.048764 | 0.025256 | 24.082018 | -0.11952 | 0.14233 | -0.000135 | -0.010262 | -0.010262 | -0.570042
2019-03-20 12:49 | 1553100532.2 | -51 | 0.209546 | 0.000441 | 0 | 108.585965 | 109.900124 | 127.750908 | 20.994989 | 0.001849 | 0.001702 | -152.136715 | 0.238912 | 8.404507 | 0.003475 | 0.00553 | 0.005273 | 5.5e-05 | 0.00119 | 0.3178 | 1.340985 | 2.548 | 100.99 | 20.73 | 17.749 | 66.056315 | 105.211844 | 62.514088 | 0.004304 | 1.051782 | 0.025355 | 24.107142 | -0.107601 | 0.142129 | -0.000213 | -0.016309 | -0.016309 | -0.358183
2019-03-20 12:49 | 1553100533.2 | -50 | 0.209514 | 0.000443 | 0 | 108.674904 | 109.972631 | 127.812875 | 20.995116 | 0.001878 | 0.001809 | -152.145838 | 0.238828 | 8.400796 | 0.003386 | 0.005199 | 0.005089 | 5.4e-05 | 0.001195 | 0.30862 | 1.317998 | 2.548 | 100.99 | 20.73 | 17.752 | 66.751726 | 103.07738 | 65.093996 | 0.004304 | 1.043759 | 0.025265 | 24.205476 | -0.106177 | 0.142079 | -1.9e-05 | -0.00147 | -0.00147 | -3.973167
2019-03-20 12:49 | 1553100534.2 | -49 | 0.209518 | 0.000443 | 0 | 108.569794 | 110.030937 | 127.70631 | 20.994808 | 0.001844 | 0.001751 | -152.128358 | 0.239543 | 8.399853 | 0.003316 | 0.004959 | 0.004702 | 5.3e-05 | 0.001196 | 0.318685 | 1.332618 | 2.548 | 100.99 | 20.73 | 17.756 | 65.935156 | 101.379825 | 63.711042 | 0.004305 | 1.048045 | 0.025306 | 24.14587 | -0.119574 | 0.142504 | -4.7e-05 | -0.003635 | -0.003635 | -1.611468
2019-03-20 12:49 | 1553100535.2 | -48 | 0.209506 | 0.000446 | 0 | 108.599225 | 109.899375 | 127.690116 | 20.995168 | 0.001843 | 0.00179 | -152.130389 | 0.239537 | 8.401296 | 0.003389 | 0.004604 | 0.00439 | 5.8e-05 | 0.001197 | 0.321008 | 1.311818 | 2.5482 | 100.99 | 20.73 | 17.756 | 65.914339 | 103.144276 | 64.630417 | 0.004305 | 1.045192 | 0.02527 | 24.177264 | -0.106448 | 0.1425 | 2.4e-05 | 0.001794 | 0.001794 | 3.263874
2019-03-20 12:49 | 1553100536.2 | -47 | 0.209474 | 0.000444 | 0 | 108.638682 | 109.734552 | 127.49506 | 20.995625 | 0.001876 | 0.001694 | -152.118237 | 0.239738 | 8.401192 | 0.003347 | 0.004529 | 0.004338 | 5.6e-05 | 0.001197 | 0.305412 | 1.296913 | 2.548 | 100.99 | 20.73 | 17.756 | 66.713021 | 102.126552 | 62.31919 | 0.004305 | 1.052393 | 0.025337 | 24.075997 | -0.089774 | 0.14262 | 0.000219 | 0.016787 | 0.016787 | 0.34918
2019-03-20 12:49 | 1553100537.2 | -46 | 0.209573 | 0.000442 | 0 | 108.657439 | 110.054483 | 127.600921 | 20.995025 | 0.001902 | 0.001773 | -152.121649 | 0.239751 | 8.401491 | 0.003432 | 0.004911 | 0.004614 | 5.7e-05 | 0.001199 | 0.32781 | 1.291867 | 2.548 | 100.99 | 20.74 | 17.759 | 67.334284 | 104.176158 | 64.238297 | 0.004309 | 1.046407 | 0.025276 | 24.154786 | -0.11427 | 0.142628 | -0.000377 | -0.02879 | -0.02879 | -0.203612
2019-03-20 12:49 | 1553100538.2 | -45 | 0.209531 | 0.000444 | 0 | 108.613455 | 109.863123 | 127.828133 | 20.99508 | 0.00184 | 0.001749 | -152.106909 | 0.238398 | 8.404293 | 0.003367 | 0.005211 | 0.005117 | 5.9e-05 | 0.00119 | 0.303256 | 1.339203 | 2.548 | 100.99 | 20.74 | 17.76 | 65.84017 | 102.59642 | 63.655228 | 0.004309 | 1.048218 | 0.02532 | 24.155383 | -0.102325 | 0.141823 | -0.000122 | -0.009365 | -0.009365 | -0.622397
2019-03-20 12:49 | 1553100539.2 | -44 | 0.209543 | 0.00044 | 1e-06 | 108.594698 | 109.948337 | 127.921319 | 20.994934 | 0.001833 | 0.001718 | -152.121342 | 0.239615 | 8.401595 | 0.003305 | 0.00485 | 0.00461 | 6.1e-05 | 0.001194 | 0.315809 | 1.319054 | 2.548 | 100.99 | 20.74 | 17.761 | 65.676943 | 101.096363 | 62.906951 | 0.004309 | 1.050552 | 0.025358 | 24.137328 | -0.110805 | 0.142547 | -0.000192 | -0.014759 | -0.014759 | -0.396946
2019-03-20 12:49 | 1553100540.2 | -43 | 0.209536 | 0.000443 | 0 | 108.567206 | 109.907225 | 127.880711 | 20.99569 | 0.001862 | 0.001694 | -152.12623 | 0.238574 | 8.402135 | 0.003284 | 0.004236 | 0.004043 | 6.2e-05 | 0.001201 | 0.33251 | 1.320071 | 2.548 | 100.99 | 20.74 | 17.76 | 66.378319 | 100.608178 | 62.340443 | 0.004309 | 1.052326 | 0.025375 | 24.113146 | -0.109725 | 0.141928 | -0.000151 | -0.011584 | -0.011584 | -0.503569
2019-03-20 12:49 | 1553100541.2 | -42 | 0.209542 | 0.000443 | 0 | 108.615395 | 109.96441 | 127.854424 | 20.996222 | 0.001842 | 0.001736 | -152.135469 | 0.239361 | 8.400809 | 0.003313 | 0.004813 | 0.004586 | 6.1e-05 | 0.001201 | 0.332842 | 1.314496 | 2.5481 | 100.99 | 20.74 | 17.759 | 65.885056 | 101.311274 | 63.334527 | 0.004309 | 1.049217 | 0.025335 | 24.146362 | -0.110408 | 0.142396 | -0.000189 | -0.014442 | -0.014442 | -0.405244
2019-03-20 12:49 | 1553100542.2 | -41 | 0.209547 | 0.000442 | 0 | 108.662938 | 109.980107 | 127.348595 | 20.995233 | 0.001903 | 0.001738 | -152.131827 | 0.239667 | 8.400984 | 0.003295 | 0.004821 | 0.004587 | 6.4e-05 | 0.001201 | 0.356899 | 1.320519 | 2.5481 | 100.99 | 20.74 | 17.755 | 67.35252 | 100.856655 | 63.383633 | 0.004308 | 1.049064 | 0.025283 | 24.100308 | -0.10777 | 0.142578 | -0.000219 | -0.016702 | -0.016702 | -0.350863
2019-03-20 12:49 | 1553100543.2 | -40 | 0.209544 | 0.000441 | 0 | 108.599871 | 109.825747 | 127.52769 | 20.995946 | 0.001821 | 0.001763 | -152.134663 | 0.23927 | 8.404995 | 0.003261 | 0.004777 | 0.004568 | 6.5e-05 | 0.001204 | 0.308067 | 1.345542 | 2.5481 | 100.99 | 20.74 | 17.752 | 65.382045 | 100.040298 | 63.986991 | 0.004307 | 1.047187 | 0.025278 | 24.138859 | -0.1004 | 0.142342 | -0.000198 | -0.015116 | -0.015116 | -0.387029
2019-03-20 12:49 | 1553100544.2 | -39 | 0.209537 | 0.000444 | 0 | 108.591787 | 109.931144 | 127.315499 | 20.996316 | 0.001832 | 0.00177 | -152.140682 | 0.239075 | 8.402336 | 0.003299 | 0.004758 | 0.004563 | 6.2e-05 | 0.001204 | 0.315256 | 1.318389 | 2.5481 | 100.99 | 20.74 | 17.748 | 65.641481 | 100.957387 | 64.158455 | 0.004306 | 1.046654 | 0.02525 | 24.124901 | -0.109646 | 0.142226 | -0.000156 | -0.011896 | -0.011896 | -0.491402
2019-03-20 12:49 | 1553100545.2 | -38 | 0.209562 | 0.000445 | 0 | 108.583377 | 109.982723 | 127.582145 | 20.995223 | 0.001823 | 0.001757 | -152.12899 | 0.239016 | 8.402687 | 0.003214 | 0.004745 | 0.00448 | 6.1e-05 | 0.001205 | 0.333229 | 1.32811 | 2.5481 | 100.99 | 20.74 | 17.739 | 65.426569 | 98.915629 | 63.834189 | 0.004304 | 1.047662 | 0.025289 | 24.13854 | -0.114534 | 0.142191 | -0.00031 | -0.02365 | -0.02365 | -0.247106
2019-03-20 12:49 | 1553100546.2 | -37 | 0.20955 | 0.000443 | 1e-06 | 108.667789 | 110.103444 | 127.630734 | 20.995722 | 0.001762 | 0.001733 | -152.118046 | 0.239407 | 8.403207 | 0.003433 | 0.004959 | 0.004808 | 6.5e-05 | 0.0012 | 0.301265 | 1.317558 | 2.5481 | 100.99 | 20.74 | 17.734 | 63.968243 | 104.210523 | 63.276271 | 0.004303 | 1.049399 | 0.025315 | 24.123142 | -0.117396 | 0.142423 | -0.000234 | -0.017926 | -0.017926 | -0.326551
2019-03-20 12:49 | 1553100547.2 | -36 | 0.209525 | 0.000442 | 0 | 108.597931 | 109.859759 | 127.83729 | 20.994924 | 0.001907 | 0.001746 | -152.1016 | 0.240337 | 8.400464 | 0.003314 | 0.004097 | 0.003822 | 6.1e-05 | 0.001206 | 0.357452 | 1.33942 | 2.5481 | 100.99 | 20.73 | 17.725 | 67.462104 | 101.317024 | 63.580945 | 0.004298 | 1.048449 | 0.025324 | 24.153584 | -0.10333 | 0.142976 | -8.2e-05 | -0.006276 | -0.006276 | -0.936297
2019-03-20 12:49 | 1553100548.2 | -35 | 0.20957 | 0.000448 | 0 | 108.608927 | 110.091857 | 127.754199 | 20.995015 | 0.001865 | 0.001758 | -152.104379 | 0.238984 | 8.404871 | 0.003342 | 0.005176 | 0.005018 | 6.5e-05 | 0.0012 | 0.333727 | 1.368129 | 2.548 | 100.99 | 20.73 | 17.721 | 66.453421 | 101.99863 | 63.870569 | 0.004297 | 1.047548 | 0.025305 | 24.156115 | -0.121301 | 0.142172 | -0.000357 | -0.027302 | -0.027302 | -0.214022
2019-03-20 12:49 | 1553100549.2 | -34 | 0.209536 | 0.000445 | 0 | 108.564297 | 110.101949 | 127.732604 | 20.996735 | 0.001873 | 0.001745 | -152.088739 | 0.239309 | 8.402882 | 0.003396 | 0.004208 | 0.00399 | 6.4e-05 | 0.001193 | 0.299661 | 1.361267 | 2.5483 | 100.99 | 20.73 | 17.717 | 66.645561 | 103.318501 | 63.562968 | 0.004296 | 1.048505 | 0.025314 | 24.143047 | -0.125797 | 0.142365 | -0.000154 | -0.011763 | -0.011763 | -0.49741
2019-03-20 12:49 | 1553100550.2 | -33 | 0.209515 | 0.000442 | 1e-06 | 108.638034 | 109.949459 | 127.542477 | 20.995862 | 0.001858 | 0.001771 | -152.09217 | 0.238984 | 8.40402 | 0.003349 | 0.004736 | 0.00456 | 6.3e-05 | 0.001195 | 0.327091 | 1.321872 | 2.5481 | 100.99 | 20.73 | 17.71 | 66.276271 | 102.170841 | 64.193148 | 0.004294 | 1.046547 | 0.025272 | 24.147638 | -0.107328 | 0.142172 | -2.3e-05 | -0.001763 | -0.001763 | -3.314549
2019-03-20 12:49 | 1553100551.2 | -32 | 0.209508 | 0.000445 | 0 | 108.601811 | 109.969267 | 127.413144 | 20.996452 | 0.001847 | 0.001738 | -152.09516 | 0.238678 | 8.40166 | 0.003377 | 0.004876 | 0.004662 | 6.7e-05 | 0.001195 | 0.326206 | 1.301884 | 2.548 | 100.99 | 20.73 | 17.707 | 66.006986 | 102.861699 | 63.386984 | 0.004293 | 1.049054 | 0.025289 | 24.106536 | -0.111922 | 0.14199 | 1.7e-05 | 0.001313 | 0.001313 | 4.444322
2019-03-20 12:49 | 1553100552.2 | -31 | 0.209535 | 0.000444 | 1e-06 | 108.673611 | 109.958802 | 127.532617 | 20.995995 | 0.001906 | 0.001787 | -152.089161 | 0.239225 | 8.4022 | 0.003371 | 0.004625 | 0.004427 | 6.5e-05 | 0.001195 | 0.305965 | 1.296865 | 2.5481 | 100.99 | 20.73 | 17.704 | 67.435973 | 102.693926 | 64.570344 | 0.004293 | 1.045378 | 0.025257 | 24.1602 | -0.105159 | 0.142315 | -0.000142 | -0.01086 | -0.01086 | -0.538589
2019-03-20 12:49 | 1553100553.2 | -30 | 0.209549 | 0.000444 | 0 | 108.639651 | 109.924043 | 127.556559 | 20.995356 | 0.001849 | 0.001761 | -152.072178 | 0.239166 | 8.404904 | 0.003325 | 0.004286 | 0.004086 | 6.4e-05 | 0.001192 | 0.34075 | 1.353242 | 2.5481 | 100.99 | 20.73 | 17.703 | 66.05571 | 101.587509 | 63.943581 | 0.004293 | 1.047322 | 0.025282 | 24.140037 | -0.105127 | 0.14228 | -0.000229 | -0.017433 | -0.017433 | -0.335446
2019-03-20 12:49 | 1553100554.2 | -29 | 0.20955 | 0.000446 | 0 | 108.623804 | 109.931144 | 127.503277 | 20.995343 | 0.001889 | 0.001775 | -152.087915 | 0.239212 | 8.402804 | 0.003372 | 0.004852 | 0.00456 | 6.5e-05 | 0.00119 | 0.342354 | 1.335115 | 2.5481 | 100.99 | 20.73 | 17.703 | 67.015505 | 102.717745 | 64.280959 | 0.004293 | 1.046274 | 0.025264 | 24.147069 | -0.107009 | 0.142307 | -0.000235 | -0.017884 | -0.017884 | -0.327046
2019-03-20 12:49 | 1553100555.2 | -28 | 0.209536 | 0.000443 | 0 | 108.61766 | 109.954318 | 127.186635 | 20.995405 | 0.001841 | 0.001775 | -152.103804 | 0.239387 | 8.403279 | 0.003363 | 0.005253 | 0.005073 | 6.7e-05 | 0.001195 | 0.350428 | 1.329296 | 2.5481 | 100.99 | 20.73 | 17.709 | 65.872476 | 102.519016 | 64.274762 | 0.004294 | 1.046294 | 0.025233 | 24.116845 | -0.109401 | 0.142411 | -0.000147 | -0.011181 | -0.011181 | -0.523482
2019-03-20 12:49 | 1553100556.2 | -27 | 0.209537 | 0.000445 | 0 | 108.544244 | 109.884053 | 127.176306 | 20.995823 | 0.001862 | 0.001785 | -152.106641 | 0.239335 | 8.400731 | 0.003279 | 0.004586 | 0.004326 | 6.6e-05 | 0.001191 | 0.310777 | 1.339543 | 2.5482 | 100.99 | 20.73 | 17.714 | 66.382537 | 100.474061 | 64.517963 | 0.004295 | 1.04554 | 0.025223 | 24.124555 | -0.109731 | 0.142381 | -0.000153 | -0.011676 | -0.011676 | -0.501192
2019-03-20 12:49 | 1553100557.2 | -26 | 0.209517 | 0.000446 | 0 | 108.546186 | 109.830233 | 127.094153 | 20.996008 | 0.001845 | 0.001758 | -152.103383 | 0.239563 | 8.401478 | 0.003425 | 0.005117 | 0.004906 | 6.3e-05 | 0.001197 | 0.35618 | 1.379315 | 2.5481 | 100.99 | 20.73 | 17.726 | 65.964463 | 104.009682 | 63.878513 | 0.004298 | 1.047524 | 0.025239 | 24.093916 | -0.105189 | 0.142516 | -3.5e-05 | -0.002617 | -0.002617 | -2.238512
2019-03-20 12:49 | 1553100558.2 | -25 | 0.209525 | 0.000443 | -1e-06 | 108.510609 | 109.950205 | 127.228414 | 20.995726 | 0.001854 | 0.001788 | -152.102118 | 0.239647 | 8.402401 | 0.003498 | 0.005262 | 0.00503 | 6e-05 | 0.001198 | 0.296951 | 1.377972 | 2.5481 | 100.99 | 20.73 | 17.731 | 66.175606 | 105.77805 | 64.585001 | 0.004299 | 1.045333 | 0.025226 | 24.131892 | -0.117886 | 0.142566 | -8.1e-05 | -0.006158 | -0.006158 | -0.951579
2019-03-20 12:49 | 1553100559.2 | -24 | 0.209505 | 0.000443 | 0 | 108.604399 | 109.771553 | 127.305638 | 20.995687 | 0.001908 | 0.001767 | -152.098936 | 0.238912 | 8.403396 | 0.003425 | 0.004648 | 0.004406 | 6.4e-05 | 0.001208 | 0.315975 | 1.336346 | 2.5482 | 100.99 | 20.73 | 17.737 | 67.474626 | 104.014698 | 64.081317 | 0.004301 | 1.046894 | 0.025252 | 24.121208 | -0.095613 | 0.142129 | 4.1e-05 | 0.003143 | 0.003143 | 1.858466
2019-03-20 12:49 | 1553100560.2 | -23 | 0.209549 | 0.000441 | 1e-06 | 108.58176 | 109.878445 | 127.284278 | 20.996446 | 0.001914 | 0.00178 | -152.109842 | 0.239277 | 8.401485 | 0.003423 | 0.004587 | 0.0044 | 6.6e-05 | 0.00121 | 0.291753 | 1.316655 | 2.5481 | 100.99 | 20.73 | 17.748 | 67.624435 | 103.958985 | 64.412212 | 0.004303 | 1.045868 | 0.025238 | 24.131014 | -0.106183 | 0.142346 | -0.000222 | -0.016918 | -0.016918 | -0.3458
2019-03-20 12:49 | 1553100561.2 | -22 | 0.209517 | 0.000442 | 0 | 108.526132 | 109.907225 | 127.328406 | 20.996128 | 0.001875 | 0.001757 | -152.101274 | 0.238737 | 8.403591 | 0.003419 | 0.004686 | 0.004513 | 6.7e-05 | 0.001216 | 0.331791 | 1.317652 | 2.5481 | 100.99 | 20.73 | 17.753 | 66.689461 | 103.870481 | 63.858413 | 0.004305 | 1.047586 | 0.025263 | 24.115391 | -0.113109 | 0.142024 | -2.8e-05 | -0.002182 | -0.002182 | -2.675304
2019-03-20 12:49 | 1553100562.2 | -21 | 0.209536 | 0.000441 | 0 | 108.581437 | 109.98534 | 127.621107 | 20.995872 | 0.001866 | 0.001739 | -152.103862 | 0.239049 | 8.40218 | 0.003435 | 0.004814 | 0.00454 | 6.4e-05 | 0.001215 | 0.314703 | 1.31469 | 2.5478 | 100.99 | 20.73 | 17.758 | 66.463632 | 104.256228 | 63.417712 | 0.004306 | 1.048958 | 0.025309 | 24.127302 | -0.114907 | 0.14221 | -0.00014 | -0.010725 | -0.010725 | -0.54496
2019-03-20 12:49 | 1553100563.2 | -20 | 0.209523 | 0.000441 | 0 | 108.534542 | 109.949459 | 127.775788 | 20.99593 | 0.001883 | 0.001798 | -152.100719 | 0.239114 | 8.404234 | 0.003346 | 0.005356 | 0.005193 | 6.3e-05 | 0.001219 | 0.312768 | 1.34458 | 2.5478 | 100.99 | 20.73 | 17.768 | 66.874919 | 102.104095 | 64.840484 | 0.004308 | 1.044542 | 0.025271 | 24.192893 | -0.115853 | 0.142249 | -6.3e-05 | -0.004804 | -0.004804 | -1.216885
2019-03-20 12:49 | 1553100564.2 | -19 | 0.20954 | 0.000446 | 0 | 108.553947 | 109.637375 | 128.063793 | 20.996268 | 0.001896 | 0.001752 | -152.084695 | 0.239016 | 8.404416 | 0.003377 | 0.004779 | 0.004582 | 6.1e-05 | 0.001221 | 0.34523 | 1.350081 | 2.548 | 100.99 | 20.73 | 17.772 | 67.189535 | 102.839725 | 63.721847 | 0.004309 | 1.048011 | 0.025341 | 24.180029 | -0.088829 | 0.142191 | -0.00017 | -0.013021 | -0.013021 | -0.448808
2019-03-20 12:49 | 1553100565.2 | -18 | 0.20958 | 0.000445 | 0 | 108.525486 | 109.951327 | 128.496859 | 20.996002 | 0.001867 | 0.001699 | -152.076568 | 0.239023 | 8.404377 | 0.003414 | 0.004011 | 0.0038 | 6.6e-05 | 0.001216 | 0.331404 | 1.307021 | 2.548 | 100.99 | 20.74 | 17.779 | 66.497428 | 103.740739 | 62.453193 | 0.004314 | 1.051973 | 0.025432 | 24.175228 | -0.116751 | 0.142195 | -0.000408 | -0.031327 | -0.031327 | -0.186557
2019-03-20 12:49 | 1553100566.2 | -17 | 0.209537 | 0.000447 | 0 | 108.418436 | 109.830979 | 128.858802 | 20.995479 | 0.00192 | 0.001769 | -152.083181 | 0.239114 | 8.40023 | 0.003299 | 0.004557 | 0.004312 | 6.1e-05 | 0.00122 | 0.358502 | 1.347595 | 2.5482 | 100.99 | 20.74 | 17.782 | 67.768477 | 100.951731 | 64.140556 | 0.004314 | 1.04671 | 0.025404 | 24.270036 | -0.115783 | 0.142249 | -0.000157 | -0.012054 | -0.012054 | -0.485008
2019-03-20 12:49 | 1553100567.2 | -16 | 0.209517 | 0.000443 | 0 | 108.50511 | 109.994683 | 129.19164 | 20.995388 | 0.001797 | 0.001751 | -152.098629 | 0.240213 | 8.402785 | 0.003464 | 0.004937 | 0.004819 | 6.4e-05 | 0.001215 | 0.32333 | 1.347948 | 2.548 | 100.99 | 20.74 | 17.784 | 64.807957 | 104.967616 | 63.692833 | 0.004315 | 1.048101 | 0.025453 | 24.285226 | -0.121957 | 0.142903 | -2.9e-05 | -0.002182 | -0.002182 | -2.692233
2019-03-20 12:49 | 1553100568.2 | -15 | 0.209575 | 0.000444 | 0 | 108.507375 | 109.894143 | 129.253137 | 20.995544 | 0.001928 | 0.001727 | -152.095601 | 0.239374 | 8.399808 | 0.003598 | 0.004912 | 0.00471 | 6.1e-05 | 0.001211 | 0.299661 | 1.355125 | 2.5482 | 100.99 | 20.74 | 17.784 | 67.963523 | 108.205423 | 63.12613 | 0.004315 | 1.049868 | 0.025481 | 24.270563 | -0.113591 | 0.142404 | -0.000377 | -0.02899 | -0.02899 | -0.201889
2019-03-20 12:49 | 1553100569.2 | -14 | 0.209543 | 0.000445 | -1e-06 | 108.485059 | 109.726704 | 129.339751 | 20.995735 | 0.001853 | 0.001763 | -152.114078 | 0.240135 | 8.401693 | 0.003583 | 0.005184 | 0.004964 | 6.5e-05 | 0.001217 | 0.319404 | 1.383798 | 2.548 | 100.99 | 20.74 | 17.783 | 66.167678 | 107.848668 | 63.999301 | 0.004315 | 1.047148 | 0.025456 | 24.310194 | -0.101792 | 0.142857 | -0.000188 | -0.01445 | -0.01445 | -0.406337
2019-03-20 12:49 | 1553100570.2 | -13 | 0.209542 | 0.000444 | 0 | 108.447542 | 109.777907 | 129.465797 | 20.994668 | 0.001851 | 0.001685 | -152.112506 | 0.239159 | 8.404637 | 0.003542 | 0.004783 | 0.0046 | 6.6e-05 | 0.001212 | 0.322611 | 1.35204 | 2.5481 | 100.99 | 20.74 | 17.779 | 66.09569 | 106.844426 | 62.109005 | 0.004314 | 1.053053 | 0.02554 | 24.253758 | -0.109058 | 0.142276 | -0.000177 | -0.013593 | -0.013593 | -0.430185
2019-03-20 12:50 | 1553100571.2 | -12 | 0.209529 | 0.000445 | 0 | 108.473092 | 109.720349 | 129.241637 | 20.995658 | 0.001878 | 0.001736 | -132.103379 | 0.238854 | 8.399879 | 0.003586 | 0.004622 | 0.004356 | 5.8e-05 | 0.001211 | 0.325653 | 1.347044 | 2.5481 | 100.99 | 20.74 | 17.777 | 66.749126 | 107.921189 | 63.33783 | 0.004313 | 1.049207 | 0.025472 | 24.277121 | -0.10226 | 0.142094 | -0.000103 | -0.007932 | -0.007932 | -0.736292
2019-03-20 12:50 | 1553100572.2 | -11 | 0.209558 | 0.000443 | 0 | 108.4207 | 109.880314 | 129.338578 | 20.996469 | 0.001793 | 0.001695 | -99.557533 | 0.239368 | 8.402206 | 0.003601 | 0.005409 | 0.005266 | 6.2e-05 | 0.00121 | 0.333948 | 1.338237 | 2.548 | 100.99 | 20.74 | 17.776 | 64.715172 | 108.273355 | 62.363112 | 0.004313 | 1.052255 | 0.025518 | 24.251024 | -0.119613 | 0.1424 | -0.000275 | -0.021137 | -0.021137 | -0.276892
2019-03-20 12:50 | 1553100573.2 | -10 | 0.20956 | 0.000444 | 0 | 108.462743 | 109.814162 | 129.288113 | 20.994879 | 0.001823 | 0.001714 | -66.994245 | 0.238886 | 8.405333 | 0.003632 | 0.00462 | 0.004414 | 6.2e-05 | 0.001206 | 0.34346 | 1.319891 | 2.5481 | 100.99 | 20.74 | 17.776 | 65.434173 | 109.043252 | 62.803618 | 0.004313 | 1.050875 | 0.025497 | 24.262204 | -0.110758 | 0.142113 | -0.000287 | -0.022096 | -0.022096 | -0.264335
2019-03-20 12:50 | 1553100574.2 | -9 | 0.20952 | 0.000443 | 0 | 108.479237 | 109.853778 | 129.50805 | 20.995061 | 0.001838 | 0.001701 | -34.413496 | 0.240194 | 8.402473 | 0.003695 | 0.005112 | 0.004984 | 6.3e-05 | 0.001204 | 0.361046 | 1.334688 | 2.548 | 100.99 | 20.74 | 17.776 | 65.793247 | 110.573227 | 62.497544 | 0.004313 | 1.051834 | 0.02553 | 24.271768 | -0.112624 | 0.142891 | -4.7e-05 | -0.003654 | -0.003654 | -1.607081
2019-03-20 12:50 | 1553100575.2 | -8 | 0.209551 | 0.000439 | 1e-06 | 108.422963 | 109.853778 | 129.48622 | 20.996024 | 0.001861 | 0.001671 | -1.833973 | 0.239895 | 8.400926 | 0.003589 | 0.005003 | 0.004776 | 6.1e-05 | 0.001197 | 0.298057 | 1.312403 | 2.5481 | 100.99 | 20.74 | 17.776 | 66.33896 | 107.998761 | 61.764982 | 0.004313 | 1.054134 | 0.025556 | 24.243223 | -0.117266 | 0.142713 | -0.000226 | -0.01745 | -0.01745 | -0.336139
2019-03-20 12:50 | 1553100576.2 | -7 | 0.209542 | 0.000439 | 0 | 108.453687 | 109.92666 | 129.207134 | 20.995012 | 0.001838 | 0.001664 | 30.761247 | 0.254947 | 8.404286 | 0.00347 | 0.004746 | 0.004596 | 6.3e-05 | 0.001197 | 0.32781 | 1.275225 | 2.548 | 100.99 | 20.74 | 17.779 | 65.796326 | 105.100827 | 61.599019 | 0.004314 | 1.054657 | 0.025534 | 24.211081 | -0.120664 | 0.151668 | -0.000175 | -0.01348 | -0.01348 | -0.462416
2019-03-20 12:50 | 1553100577.2 | -6 | 0.209539 | 0.000449 | 0 | 108.477297 | 109.93974 | 128.631827 | 20.994541 | 0.001816 | 0.001719 | 63.37322 | 0.264445 | 8.403233 | 0.003579 | 0.00503 | 0.004905 | 6e-05 | 0.001194 | 0.317081 | 1.279256 | 2.548 | 100.99 | 20.74 | 17.783 | 65.258232 | 107.746741 | 62.930644 | 0.004315 | 1.050478 | 0.025427 | 24.205121 | -0.119781 | 0.157318 | -0.000164 | -0.012572 | -0.012572 | -0.514306
2019-03-20 12:50 | 1553100578.2 | -5 | 0.209529 | 0.000445 | 0 | 108.442692 | 109.635133 | 128.276221 | 20.995005 | 0.001836 | 0.001693 | 173.6436 | 0.26492 | 8.402219 | 0.003565 | 0.005076 | 0.005011 | 6.1e-05 | 0.001187 | 0.335552 | 1.312222 | 2.5479 | 100.99 | 20.74 | 17.786 | 65.736185 | 107.405392 | 62.311605 | 0.004315 | 1.052417 | 0.025415 | 24.149368 | -0.097818 | 0.157601 | -0.000103 | -0.007874 | -0.007874 | -0.822609
2019-03-20 12:50 | 1553100579.2 | -4 | 0.20952 | 0.000444 | 0 | 108.467596 | 109.731188 | 127.958171 | 20.994827 | 0.001861 | 0.001901 | 173.7469 | 0.264594 | 8.403071 | 0.003639 | 0.005295 | 0.005119 | 6.1e-05 | 0.001178 | 0.322777 | 1.34295 | 2.5481 | 100.99 | 20.74 | 17.789 | 66.354874 | 109.19311 | 67.312211 | 0.004316 | 1.036959 | 0.025197 | 24.298516 | -0.103597 | 0.157407 | -4.7e-05 | -0.003592 | -0.003592 | -1.801201
2019-03-20 12:50 | 1553100580.2 | -3 | 0.209532 | 0.000436 | 0 | 108.41132 | 109.785755 | 127.894795 | 20.994752 | 0.001796 | 0.001727 | 173.694 | 0.264042 | 8.4035 | 0.003634 | 0.005059 | 0.004997 | 6.2e-05 | 0.001171 | 0.334999 | 1.349227 | 2.5481 | 100.99 | 20.74 | 17.792 | 64.790738 | 109.088804 | 63.118379 | 0.004317 | 1.049892 | 0.025347 | 24.142416 | -0.112686 | 0.157078 | -0.000106 | -0.00809 | -0.00809 | -0.798044
2019-03-20 12:50 | 1553100581.2 | -2 | 0.209532 | 0.000448 | 0 | 108.407117 | 109.73343 | 128.115435 | 20.994412 | 0.001794 | 0.001686 | 173.7722 | 0.265388 | 8.403734 | 0.003552 | 0.005037 | 0.004923 | 6.1e-05 | 0.001171 | 0.31686 | 1.358355 | 2.5481 | 100.99 | 20.74 | 17.792 | 64.738197 | 107.081029 | 62.143192 | 0.004317 | 1.052945 | 0.025406 | 24.12817 | -0.108768 | 0.157879 | -0.000123 | -0.009428 | -0.009428 | -0.688231
2019-03-20 12:50 | 1553100582.2 | -1 | 0.209516 | 0.000444 | 0 | 108.407117 | 109.719976 | 127.864045 | 20.994821 | 0.001836 | 0.001669 | 173.9135 | 0.263384 | 8.401621 | 0.003545 | 0.005199 | 0.005053 | 5.7e-05 | 0.001168 | 0.326759 | 1.321435 | 2.5481 | 100.99 | 20.74 | 17.807 | 65.753325 | 106.932665 | 61.732504 | 0.00432 | 1.054237 | 0.025396 | 24.089719 | -0.107672 | 0.156687 | -2.1e-05 | -0.001577 | -0.001577 | -4.084467
2019-03-20 12:50 | 1553100583.2 | 0 | 0.20955 | 0.000441 | 0 | 108.320117 | 109.55104 | 127.395068 | 20.983572 | 0.001838 | 0.001706 | 173.8562 | 0.265804 | 8.402245 | 0.003597 | 0.00612 | 0.007107 | 5.8e-05 | 0.001165 | 0.363203 | 1.309976 | 2.683 | 100.99 | 20.74 | 17.812 | 65.783775 | 108.16139 | 62.602911 | 0.004322 | 1.051504 | 0.025317 | 24.076729 | -0.10107 | 0.158127 | -0.000219 | -0.016754 | -0.016754 | -0.387914
2019-03-20 12:50 | 1553100584.2 | 1 | 0.209537 | 0.000442 | 0 | 108.229238 | 109.488622 | 126.263701 | 20.974572 | 0.001818 | 0.001739 | 173.8136 | 0.26464 | 8.400549 | 0.003596 | 0.00533 | 0.005128 | 5.9e-05 | 0.001162 | 0.314371 | 1.333253 | 2.5481 | 100.99 | 20.74 | 17.818 | 65.284067 | 108.144797 | 63.384499 | 0.004323 | 1.049061 | 0.025175 | 23.997463 | -0.10348 | 0.157434 | -0.000144 | -0.010958 | -0.010958 | -0.590468
2019-03-20 12:50 | 1553100585.2 | 2 | 0.209534 | 0.000446 | 1e-06 | 108.314296 | 109.833597 | 125.003 | 20.989162 | 0.001773 | 0.001734 | 174.0513 | 0.264588 | 8.401381 | 0.003509 | 0.008965 | 0.018201 | 6.2e-05 | 0.001162 | 0.394946 | 1.328874 | 2.5482 | 100.99 | 20.74 | 17.827 | 64.218645 | 106.04327 | 63.282413 | 0.004325 | 1.04938 | 0.025053 | 23.873738 | -0.124591 | 0.157403 | -0.000132 | -0.010001 | -0.010001 | -0.646859
2019-03-20 12:50 | 1553100586.2 | 3 | 0.209569 | 0.00045 | 2e-06 | 108.300066 | 109.587294 | 123.504995 | 20.984023 | 0.001765 | 0.001773 | 174.1117 | 0.263684 | 8.405528 | 0.00351 | 0.005293 | 0.00523 | 5.9e-05 | 0.001152 | 0.33052 | 1.320104 | 2.5485 | 100.99 | 20.74 | 17.832 | 64.01993 | 106.070499 | 64.221353 | 0.004326 | 1.046459 | 0.024867 | 23.763349 | -0.105686 | 0.156866 | -0.000345 | -0.025973 | -0.025973 | -0.248222
2019-03-20 12:50 | 1553100587.2 | 4 | 0.209325 | 0.000445 | 5e-06 | 108.259639 | 109.690076 | 121.830948 | 20.982942 | 0.001854 | 0.00184 | 174.1046 | 0.264731 | 8.401205 | 0.003473 | 0.005385 | 0.005244 | 6.2e-05 | 0.001155 | 0.357783 | 1.357705 | 2.548 | 100.99 | 20.74 | 17.839 | 66.174017 | 105.17096 | 65.826941 | 0.004328 | 1.041503 | 0.02464 | 23.657845 | -0.117411 | 0.157489 | 0.00113 | 0.083699 | 0.083699 | 0.077334
2019-03-20 12:50 | 1553100588.2 | 5 | 0.209485 | 0.000445 | 1e-05 | 108.356663 | 108.991534 | 119.83392 | 20.980087 | 0.001958 | 0.001889 | 173.9765 | 0.264282 | 8.401751 | 0.003518 | 0.005324 | 0.005173 | 6.4e-05 | 0.001158 | 0.312215 | 1.318223 | 2.5481 | 100.99 | 20.74 | 17.842 | 68.672376 | 106.242996 | 66.996849 | 0.004329 | 1.03792 | 0.024395 | 23.5036 | -0.052254 | 0.157222 | 0.000154 | 0.010729 | 0.010729 | 0.602296
2019-03-20 12:50 | 1553100589.2 | 6 | 0.209066 | 0.000458 | 2e-05 | 108.463714 | 108.013799 | 117.819288 | 20.980613 | 0.001955 | 0.001957 | 173.869733 | 0.263345 | 8.401823 | 0.003536 | 0.005047 | 0.004949 | 5.8e-05 | 0.001158 | 0.364254 | 1.34062 | 2.343 | 100.99 | 20.74 | 17.843 | 68.583221 | 106.699869 | 68.648607 | 0.004329 | 1.032905 | 0.02413 | 23.36171 | 0.03718 | 0.156664 | 0.002657 | 0.19228 | 0.19228 | 0.033487
2019-03-20 12:50 | 1553100590.2 | 7 | 0.208183 | 0.000505 | 3.2e-05 | 108.310091 | 106.551311 | 115.786347 | 20.990914 | 0.001958 | 0.002059 | 173.81135 | 0.263866 | 8.403532 | 0.003552 | 0.005201 | 0.005071 | 5.7e-05 | 0.001161 | 0.321008 | 1.319865 | 2.0043 | 100.99 | 20.74 | 17.847 | 68.673507 | 107.088766 | 71.09784 | 0.00433 | 1.025556 | 0.023836 | 23.242111 | 0.146437 | 0.156974 | 0.007901 | 0.566141 | 0.566141 | 0.011396
2019-03-20 12:50 | 1553100591.2 | 8 | 0.206215 | 0.000699 | 4.4e-05 | 108.331761 | 102.500965 | 113.658108 | 20.994772 | 0.002084 | 0.002097 | 173.716607 | 0.264068 | 8.405528 | 0.00353 | 0.004713 | 0.004594 | 5.7e-05 | 0.001157 | 0.298776 | 1.333569 | 2.5481 | 100.99 | 20.74 | 17.848 | 71.716019 | 106.549959 | 72.026227 | 0.00433 | 1.022798 | 0.023584 | 23.058547 | 0.494867 | 0.157094 | 0.019463 | 1.38013 | 1.38013 | 0.004678
2019-03-20 12:50 | 1553100592.2 | 9 | 0.204705 | 0.001313 | 5.9e-05 | 108.340817 | 95.948355 | 111.760135 | 20.99471 | 0.002121 | 0.002145 | 173.617493 | 0.26425 | 8.404098 | 0.003545 | 0.005045 | 0.00497 | 5.8e-05 | 0.001155 | 0.315809 | 1.313331 | 2.548 | 100.99 | 20.74 | 17.851 | 72.599947 | 106.923092 | 73.167457 | 0.004331 | 1.019427 | 0.023348 | 22.902977 | 1.086511 | 0.157202 | 0.027725 | 1.944841 | 1.944841 | 0.003322
2019-03-20 12:50 | 1553100593.2 | 10 | 0.203229 | 0.002085 | 7.2e-05 | 108.352783 | 90.194076 | 109.843852 | 20.994052 | 0.002178 | 0.002231 | 173.52804 | 0.264048 | 8.400854 | 0.003645 | 0.004651 | 0.004554 | 6.1e-05 | 0.001156 | 0.311883 | 1.332153 | 2.548 | 100.99 | 20.74 | 17.855 | 73.963515 | 109.346887 | 75.249575 | 0.004332 | 1.013335 | 0.023078 | 22.773929 | 1.640686 | 0.157082 | 0.035577 | 2.464917 | 2.464917 | 0.002619
2019-03-20 12:50 | 1553100594.2 | 11 | 0.202167 | 0.003004 | 8.4e-05 | 108.351812 | 86.084679 | 108.999082 | 20.994243 | 0.002349 | 0.002293 | 173.385149 | 0.263235 | 8.403818 | 0.003614 | 0.005481 | 0.005391 | 5.8e-05 | 0.001152 | 0.286554 | 1.324029 | 2.5479 | 100.99 | 20.74 | 17.856 | 78.084782 | 108.58472 | 76.72706 | 0.004332 | 1.009056 | 0.02294 | 22.73424 | 2.05771 | 0.156598 | 0.040777 | 2.806757 | 2.806757 | 0.002293
2019-03-20 12:50 | 1553100595.2 | 12 | 0.201203 | 0.004033 | 9.6e-05 | 108.309122 | 82.876023 | 108.055493 | 20.995038 | 0.002402 | 0.002414 | 173.264894 | 0.263937 | 8.400958 | 0.003722 | 0.005108 | 0.004992 | 5.8e-05 | 0.001158 | 0.292472 | 1.310139 | 2.548 | 100.99 | 20.73 | 17.856 | 79.35257 | 111.229856 | 79.645737 | 0.00433 | 1.000708 | 0.022746 | 22.72984 | 2.39395 | 0.157016 | 0.045255 | 3.087026 | 3.087026 | 0.00209
2019-03-20 12:50 | 1553100596.2 | 13 | 0.200407 | 0.005068 | 0.000105 | 108.324968 | 81.190776 | 107.608344 | 20.995333 | 0.002439 | 0.002475 | 173.161027 | 0.264601 | 8.402804 | 0.003761 | 0.005839 | 0.00567 | 5.8e-05 | 0.001159 | 0.307182 | 1.336065 | 2.548 | 100.99 | 20.73 | 17.855 | 80.236231 | 112.169582 | 81.114172 | 0.004329 | 0.99656 | 0.022652 | 22.729918 | 2.579016 | 0.157411 | 0.048734 | 3.309267 | 3.309267 | 0.001955
2019-03-20 12:50 | 1553100597.2 | 14 | 0.199823 | 0.006028 | 0.000114 | 108.31365 | 80.012338 | 107.789315 | 20.99521 | 0.002503 | 0.002552 | 173.030249 | 0.265017 | 8.402167 | 0.003785 | 0.005308 | 0.005214 | 6.2e-05 | 0.001163 | 0.309173 | 1.323677 | 2.548 | 100.99 | 20.73 | 17.854 | 81.771437 | 112.752206 | 82.953941 | 0.004329 | 0.991411 | 0.022612 | 22.808017 | 2.708858 | 0.157659 | 0.051052 | 3.459564 | 3.459564 | 0.001873
2019-03-20 12:50 | 1553100598.2 | 15 | 0.199185 | 0.006622 | 0.000121 | 108.287129 | 78.52219 | 108.303594 | 20.996423 | 0.002616 | 0.00258 | 172.916933 | 0.264933 | 8.401413 | 0.003834 | 0.004638 | 0.004585 | 5.9e-05 | 0.001162 | 0.32333 | 1.394308 | 2.5482 | 100.99 | 20.73 | 17.853 | 84.496681 | 113.94432 | 83.617998 | 0.004329 | 0.989566 | 0.022645 | 22.883669 | 2.874821 | 0.157609 | 0.054123 | 3.671805 | 3.671805 | 0.001764
2019-03-20 12:50 | 1553100599.2 | 16 | 0.198955 | 0.007032 | 0.000126 | 108.214038 | 77.699938 | 108.916224 | 20.994626 | 0.002698 | 0.002592 | 172.777434 | 0.26518 | 8.404247 | 0.003757 | 0.005207 | 0.005076 | 5.9e-05 | 0.001169 | 0.340363 | 1.369081 | 2.5479 | 100.99 | 20.73 | 17.853 | 86.458527 | 112.082003 | 83.905764 | 0.004329 | 0.988768 | 0.0227 | 22.957553 | 2.96294 | 0.157756 | 0.054994 | 3.739457 | 3.739457 | 0.001734
2019-03-20 12:50 | 1553100600.2 | 17 | 0.198927 | 0.007272 | 0.000129 | 108.244438 | 77.981373 | 109.618282 | 20.994785 | 0.002737 | 0.002671 | 172.646963 | 0.264445 | 8.401407 | 0.003756 | 0.004995 | 0.00487 | 5.8e-05 | 0.001171 | 0.299827 | 1.328844 | 2.5481 | 100.99 | 20.73 | 17.855 | 87.400285 | 112.046628 | 85.805252 | 0.004329 | 0.983536 | 0.022712 | 23.092606 | 2.933113 | 0.157318 | 0.054871 | 3.733024 | 3.733024 | 0.001732
2019-03-20 12:50 | 1553100601.2 | 18 | 0.198935 | 0.007507 | 0.00013 | 108.26255 | 78.412307 | 110.209551 | 20.995314 | 0.002787 | 0.002689 | 172.550437 | 0.264425 | 8.404462 | 0.00383 | 0.004893 | 0.004848 | 6.1e-05 | 0.001171 | 0.299661 | 1.331345 | 2.548 | 100.99 | 20.73 | 17.858 | 88.615163 | 113.841154 | 86.242176 | 0.00433 | 0.98234 | 0.02276 | 23.168889 | 2.885317 | 0.157307 | 0.054545 | 3.718583 | 3.718583 | 0.001739
2019-03-20 12:50 | 1553100602.2 | 19 | 0.199063 | 0.007708 | 0.000129 | 108.222122 | 77.880832 | 110.567035 | 20.995028 | 0.002797 | 0.002706 | 172.415922 | 0.263638 | 8.4022 | 0.00379 | 0.005542 | 0.005439 | 5.7e-05 | 0.001166 | 0.318132 | 1.329857 | 2.5481 | 100.99 | 20.73 | 17.859 | 88.837344 | 112.873761 | 86.648519 | 0.00433 | 0.981231 | 0.022784 | 23.21955 | 2.942808 | 0.156838 | 0.053546 | 3.654582 | 3.654582 | 0.001764
2019-03-20 12:50 | 1553100603.2 | 20 | 0.199296 | 0.00787 | 0.000127 | 108.219536 | 78.959854 | 111.279421 | 20.994675 | 0.002825 | 0.002715 | 172.276672 | 0.264568 | 8.40361 | 0.003841 | 0.004928 | 0.00483 | 5.9e-05 | 0.001166 | 0.359608 | 1.335376 | 2.5481 | 100.99 | 20.73 | 17.862 | 89.523734 | 114.117289 | 86.870031 | 0.004331 | 0.980627 | 0.02285 | 23.301402 | 2.81952 | 0.157392 | 0.051967 | 3.557627 | 3.557627 | 0.001818
2019-03-20 12:50 | 1553100604.2 | 21 | 0.199584 | 0.007976 | 0.000125 | 108.200131 | 79.896849 | 111.545597 | 20.995638 | 0.002909 | 0.002763 | 172.176792 | 0.264282 | 8.403669 | 0.003811 | 0.005032 | 0.004795 | 6e-05 | 0.001165 | 0.320842 | 1.34113 | 2.5482 | 100.99 | 20.73 | 17.862 | 91.54048 | 113.39499 | 88.038933 | 0.004331 | 0.977453 | 0.02284 | 23.367095 | 2.712399 | 0.157222 | 0.050129 | 3.430834 | 3.430834 | 0.001883
2019-03-20 12:50 | 1553100605.2 | 22 | 0.200203 | 0.008019 | 0.000123 | 108.163261 | 79.424052 | 112.15001 | 20.995255 | 0.002859 | 0.002694 | 172.066523 | 0.264282 | 8.401836 | 0.003925 | 0.00488 | 0.004857 | 6e-05 | 0.001159 | 0.33157 | 1.322495 | 2.5482 | 100.99 | 20.73 | 17.862 | 90.337879 | 116.160115 | 86.376371 | 0.004331 | 0.981974 | 0.022955 | 23.376329 | 2.762437 | 0.157222 | 0.046386 | 3.19144 | 3.19144 | 0.002025
2019-03-20 12:50 | 1553100606.2 | 23 | 0.200735 | 0.007998 | 0.000121 | 108.161644 | 80.443648 | 112.638469 | 20.994924 | 0.002889 | 0.002777 | 171.948281 | 0.265108 | 8.402135 | 0.003884 | 0.005654 | 0.005499 | 5.9e-05 | 0.001159 | 0.337543 | 1.321419 | 2.548 | 100.99 | 20.73 | 17.862 | 91.066786 | 115.155792 | 88.356229 | 0.004331 | 0.976596 | 0.022942 | 23.491597 | 2.64821 | 0.157713 | 0.043237 | 2.973757 | 2.973757 | 0.00218
2019-03-20 12:50 | 1553100607.2 | 24 | 0.200857 | 0.007917 | 0.000117 | 108.119601 | 80.935877 | 113.087261 | 20.993893 | 0.002906 | 0.002776 | 171.837859 | 0.263898 | 8.402765 | 0.003939 | 0.005099 | 0.004977 | 5.9e-05 | 0.001158 | 0.327312 | 1.321349 | 2.5481 | 100.99 | 20.73 | 17.863 | 91.469864 | 116.49666 | 88.333321 | 0.004331 | 0.976657 | 0.022988 | 23.537604 | 2.590168 | 0.156993 | 0.042612 | 2.936953 | 2.936953 | 0.002197
2019-03-20 12:50 | 1553100608.2 | 25 | 0.201723 | 0.007785 | 0.000114 | 108.128657 | 81.460626 | 113.415639 | 20.994266 | 0.002959 | 0.002802 | 171.747371 | 0.264256 | 8.401511 | 0.003989 | 0.005527 | 0.005428 | 6.2e-05 | 0.001162 | 0.300933 | 1.353667 | 2.548 | 100.99 | 20.73 | 17.865 | 92.74429 | 117.735697 | 88.960118 | 0.004332 | 0.974967 | 0.023002 | 23.592181 | 2.533113 | 0.157206 | 0.037597 | 2.593583 | 2.593583 | 0.002491
2019-03-20 12:50 | 1553100609.2 | 26 | 0.201947 | 0.007604 | 0.00011 | 108.161321 | 83.402638 | 113.695429 | 20.994334 | 0.00293 | 0.002863 | 171.653452 | 0.26466 | 8.402999 | 0.004041 | 0.005535 | 0.005399 | 6.2e-05 | 0.001165 | 0.320676 | 1.355972 | 2.5479 | 100.99 | 20.73 | 17.866 | 92.041211 | 119.009048 | 90.448031 | 0.004332 | 0.970977 | 0.022983 | 23.669743 | 2.325079 | 0.157446 | 0.036478 | 2.514593 | 2.514593 | 0.002573
2019-03-20 12:50 | 1553100610.2 | 27 | 0.20227 | 0.007387 | 0.000108 | 108.059446 | 84.073149 | 113.65177 | 20.99363 | 0.002961 | 0.00282 | 171.541765 | 0.264204 | 8.40506 | 0.004002 | 0.005611 | 0.005469 | 6.1e-05 | 0.00117 | 0.323717 | 1.348822 | 2.5482 | 100.99 | 20.73 | 17.868 | 92.78803 | 118.051044 | 89.402553 | 0.004333 | 0.973777 | 0.023011 | 23.631151 | 2.245029 | 0.157175 | 0.034812 | 2.403065 | 2.403065 | 0.002688
2019-03-20 12:50 | 1553100611.2 | 28 | 0.202587 | 0.007163 | 0.000104 | 108.142563 | 83.947568 | 113.690265 | 20.994525 | 0.003021 | 0.002848 | 171.450241 | 0.264386 | 8.403461 | 0.00405 | 0.004998 | 0.004929 | 5.9e-05 | 0.00117 | 0.298057 | 1.328109 | 2.548 | 100.99 | 20.73 | 17.874 | 94.25535 | 119.217184 | 90.069806 | 0.004334 | 0.971988 | 0.022994 | 23.656892 | 2.265277 | 0.157283 | 0.033193 | 2.2899 | 2.2899 | 0.002823
2019-03-20 12:50 | 1553100612.2 | 29 | 0.202736 | 0.006936 | 0.000101 | 108.109575 | 84.47493 | 113.979678 | 20.994149 | 0.002985 | 0.002806 | 171.378479 | 0.264985 | 8.401576 | 0.003939 | 0.005943 | 0.005766 | 5.8e-05 | 0.001174 | 0.33876 | 1.265937 | 2.5481 | 100.99 | 20.73 | 17.877 | 93.384806 | 116.501792 | 89.064742 | 0.004335 | 0.974685 | 0.023055 | 23.654189 | 2.206534 | 0.157639 | 0.03258 | 2.253803 | 2.253803 | 0.002875
2019-03-20 12:50 | 1553100613.2 | 30 | 0.202854 | 0.006711 | 9.8e-05 | 108.117659 | 85.231403 | 114.159242 | 20.994 | 0.003051 | 0.002844 | 171.304858 | 0.264074 | 8.401368 | 0.004033 | 0.005266 | 0.005123 | 5.5e-05 | 0.001173 | 0.307735 | 1.321041 | 2.5482 | 100.99 | 20.73 | 17.881 | 94.97957 | 118.791756 | 89.990536 | 0.004336 | 0.9722 | 0.023044 | 23.703048 | 2.127461 | 0.157098 | 0.03215 | 2.223165 | 2.223165 | 0.002904
2019-03-20 12:50 | 1553100614.2 | 31 | 0.202989 | 0.006519 | 9.6e-05 | 108.061708 | 86.359386 | 114.872332 | 20.993974 | 0.003066 | 0.002818 | 171.201509 | 0.264133 | 8.401114 | 0.00395 | 0.005847 | 0.005792 | 5.7e-05 | 0.001173 | 0.328529 | 1.303584 | 2.5481 | 100.99 | 20.73 | 17.885 | 95.339577 | 116.771489 | 89.358339 | 0.004337 | 0.973896 | 0.023136 | 23.756256 | 2.005232 | 0.157133 | 0.031581 | 2.19271 | 2.19271 | 0.002945
2019-03-20 12:50 | 1553100615.2 | 32 | 0.203086 | 0.006339 | 9.3e-05 | 108.095991 | 87.542683 | 115.139447 | 20.993863 | 0.003054 | 0.002872 | 171.111078 | 0.264009 | 8.40272 | 0.003879 | 0.005328 | 0.005208 | 5.3e-05 | 0.00117 | 0.326593 | 1.309102 | 2.548 | 100.99 | 20.72 | 17.891 | 95.037347 | 115.053332 | 90.662452 | 0.004335 | 0.970405 | 0.023121 | 23.826603 | 1.886343 | 0.157059 | 0.031225 | 2.166809 | 2.166809 | 0.002979
2019-03-20 12:50 | 1553100616.2 | 33 | 0.203193 | 0.006179 | 9e-05 | 108.05427 | 88.449405 | 115.770149 | 20.994026 | 0.003133 | 0.002878 | 171.031707 | 0.264308 | 8.403903 | 0.003981 | 0.00539 | 0.00527 | 5.3e-05 | 0.001175 | 0.317247 | 1.307439 | 2.5481 | 100.99 | 20.72 | 17.904 | 96.949331 | 117.538923 | 90.794629 | 0.004339 | 0.970052 | 0.02318 | 23.896112 | 1.790724 | 0.157237 | 0.030782 | 2.141688 | 2.141688 | 0.003017
2019-03-20 12:50 | 1553100617.2 | 34 | 0.203401 | 0.006038 | 8.8e-05 | 108.030985 | 88.191889 | 115.943375 | 20.99397 | 0.003024 | 0.002847 | 170.959159 | 0.26343 | 8.402583 | 0.00393 | 0.005303 | 0.00511 | 5.3e-05 | 0.001172 | 0.347 | 1.33541 | 2.5481 | 100.99 | 20.72 | 17.912 | 94.307879 | 116.285458 | 90.056741 | 0.004341 | 0.972023 | 0.023221 | 23.889728 | 1.814876 | 0.156715 | 0.029709 | 2.070811 | 2.070811 | 0.00311
2019-03-20 12:50 | 1553100618.2 | 35 | 0.203636 | 0.005903 | 8.5e-05 | 108.010285 | 88.551811 | 116.386534 | 20.994191 | 0.003083 | 0.002822 | 170.86156 | 0.263833 | 8.403493 | 0.003924 | 0.005362 | 0.005205 | 5.3e-05 | 0.001175 | 0.335165 | 1.355164 | 2.5481 | 100.99 | 20.72 | 17.919 | 95.743078 | 116.148822 | 89.441387 | 0.004342 | 0.973673 | 0.023285 | 23.915056 | 1.776732 | 0.156955 | 0.02847 | 1.990174 | 1.990174 | 0.003241
2019-03-20 12:50 | 1553100619.2 | 36 | 0.203978 | 0.005773 | 8.1e-05 | 108.085965 | 89.219705 | 116.510702 | 20.994078 | 0.003033 | 0.002861 | 170.809598 | 0.264705 | 8.401309 | 0.004034 | 0.005234 | 0.00511 | 5.4e-05 | 0.00117 | 0.321008 | 1.304907 | 2.5481 | 100.99 | 20.72 | 17.934 | 94.54126 | 118.829702 | 90.382743 | 0.004346 | 0.971152 | 0.023268 | 23.95885 | 1.715787 | 0.157473 | 0.026585 | 1.857191 | 1.857191 | 0.003485
2019-03-20 12:50 | 1553100620.2 | 37 | 0.204244 | 0.005639 | 7.8e-05 | 108.089846 | 89.691755 | 117.109013 | 20.994136 | 0.003047 | 0.002814 | 170.734961 | 0.26559 | 8.401179 | 0.003984 | 0.004857 | 0.004768 | 6e-05 | 0.001169 | 0.333948 | 1.315951 | 2.548 | 100.99 | 20.72 | 17.94 | 94.881741 | 117.616667 | 89.26314 | 0.004347 | 0.974152 | 0.023363 | 23.983271 | 1.668908 | 0.157999 | 0.025154 | 1.764705 | 1.764705 | 0.00368
2019-03-20 12:50 | 1553100621.2 | 38 | 0.204532 | 0.005496 | 7.5e-05 | 108.075292 | 89.949642 | 117.844168 | 20.993967 | 0.00305 | 0.002819 | 170.638243 | 0.263606 | 8.402531 | 0.004013 | 0.005586 | 0.005505 | 5.7e-05 | 0.001168 | 0.325874 | 1.34907 | 2.5481 | 100.99 | 20.72 | 17.951 | 94.937313 | 118.325641 | 89.366038 | 0.00435 | 0.973875 | 0.023433 | 24.061846 | 1.642023 | 0.156819 | 0.023606 | 1.661177 | 1.661177 | 0.00388
2019-03-20 12:50 | 1553100622.2 | 39 | 0.204673 | 0.005343 | 7.1e-05 | 108.017401 | 90.127175 | 118.265496 | 20.993205 | 0.003036 | 0.00285 | 170.553639 | 0.26503 | 8.404098 | 0.004081 | 0.005895 | 0.005746 | 5.3e-05 | 0.001167 | 0.321395 | 1.340194 | 2.5478 | 100.99 | 20.72 | 17.955 | 94.612544 | 119.977025 | 90.112359 | 0.004351 | 0.971874 | 0.023451 | 24.129622 | 1.619594 | 0.157667 | 0.02295 | 1.61648 | 1.61648 | 0.004009
2019-03-20 12:50 | 1553100623.2 | 40 | 0.204887 | 0.00518 | 6.8e-05 | 107.997673 | 90.706862 | 118.346945 | 20.993484 | 0.003068 | 0.002822 | 170.485902 | 0.264464 | 8.405755 | 0.003991 | 0.005596 | 0.005456 | 5.6e-05 | 0.001168 | 0.287107 | 1.324806 | 2.5482 | 100.99 | 20.72 | 17.964 | 95.372886 | 117.764226 | 89.446961 | 0.004353 | 0.973658 | 0.023481 | 24.115812 | 1.560614 | 0.15733 | 0.02187 | 1.542439 | 1.542439 | 0.004192
2019-03-20 12:50 | 1553100624.2 | 41 | 0.205134 | 0.005006 | 6.4e-05 | 108.030662 | 91.825503 | 118.073258 | 20.994061 | 0.00303 | 0.002844 | 170.428209 | 0.263677 | 8.401335 | 0.004003 | 0.005707 | 0.005603 | 5.4e-05 | 0.001172 | 0.320123 | 1.321327 | 2.548 | 100.99 | 20.72 | 17.968 | 94.472489 | 118.079308 | 89.985055 | 0.004354 | 0.972215 | 0.023436 | 24.105778 | 1.453712 | 0.156862 | 0.020608 | 1.450919 | 1.450919 | 0.004443
2019-03-20 12:50 | 1553100625.2 | 42 | 0.205301 | 0.004837 | 6.2e-05 | 108.037775 | 92.952361 | 118.42863 | 20.99362 | 0.003069 | 0.002806 | 170.369327 | 0.263463 | 8.402986 | 0.003941 | 0.005877 | 0.005748 | 5.4e-05 | 0.001169 | 0.298057 | 1.306257 | 2.5481 | 100.99 | 20.72 | 17.972 | 95.395703 | 116.553485 | 89.057968 | 0.004355 | 0.974704 | 0.023501 | 24.11119 | 1.345204 | 0.156734 | 0.019813 | 1.398951 | 1.398951 | 0.004605
2019-03-20 12:50 | 1553100626.2 | 43 | 0.205482 | 0.004664 | 5.8e-05 | 108.030985 | 93.269304 | 118.519702 | 20.993805 | 0.003044 | 0.002786 | 170.304983 | 0.264315 | 8.405151 | 0.003917 | 0.005342 | 0.005232 | 5.5e-05 | 0.001169 | 0.325653 | 1.307712 | 2.548 | 100.99 | 20.72 | 17.978 | 94.800108 | 115.969403 | 88.591066 | 0.004356 | 0.975962 | 0.023525 | 24.104907 | 1.314195 | 0.157241 | 0.018944 | 1.339094 | 1.339094 | 0.004826
2019-03-20 12:50 | 1553100627.2 | 44 | 0.205639 | 0.00451 | 5.6e-05 | 108.017401 | 93.610912 | 118.764284 | 20.994142 | 0.002982 | 0.002781 | 170.238339 | 0.264542 | 8.403532 | 0.003922 | 0.00516 | 0.005057 | 5.5e-05 | 0.001161 | 0.317966 | 1.276288 | 2.548 | 100.99 | 20.71 | 17.981 | 93.298714 | 116.091694 | 88.467892 | 0.004355 | 0.976294 | 0.023554 | 24.125658 | 1.28037 | 0.157376 | 0.018192 | 1.287646 | 1.287646 | 0.005023
2019-03-20 12:50 | 1553100628.2 | 45 | 0.205667 | 0.004357 | 5.3e-05 | 108.062679 | 93.746585 | 118.731892 | 20.993743 | 0.003094 | 0.002762 | 170.158738 | 0.264946 | 8.404046 | 0.003978 | 0.005836 | 0.005752 | 5.7e-05 | 0.001165 | 0.315643 | 1.292685 | 2.5481 | 100.99 | 20.72 | 17.983 | 95.99971 | 117.468823 | 87.998097 | 0.004358 | 0.977564 | 0.023566 | 24.106693 | 1.271164 | 0.157616 | 0.018223 | 1.29061 | 1.29061 | 0.005019
2019-03-20 12:50 | 1553100629.2 | 46 | 0.205738 | 0.004224 | 5e-05 | 108.076263 | 94.14276 | 119.050411 | 20.993844 | 0.003087 | 0.002787 | 170.07814 | 0.264562 | 8.403181 | 0.003934 | 0.005663 | 0.005515 | 5.1e-05 | 0.001167 | 0.319238 | 1.33961 | 2.548 | 100.99 | 20.72 | 17.986 | 95.835185 | 116.38975 | 88.595678 | 0.004358 | 0.975949 | 0.023578 | 24.15897 | 1.234569 | 0.157388 | 0.017963 | 1.273008 | 1.273008 | 0.005081
2019-03-20 12:50 | 1553100630.2 | 47 | 0.205717 | 0.004112 | 4.8e-05 | 108.061062 | 94.364021 | 118.946194 | 20.994185 | 0.003057 | 0.002788 | 170.026983 | 0.264419 | 8.400776 | 0.003839 | 0.005202 | 0.00509 | 5.2e-05 | 0.001172 | 0.335884 | 1.375615 | 2.5481 | 100.99 | 20.72 | 17.988 | 95.114395 | 114.0749 | 88.622492 | 0.004359 | 0.975877 | 0.023567 | 24.149288 | 1.212313 | 0.157303 | 0.018229 | 1.291377 | 1.291377 | 0.005006
2019-03-20 12:50 | 1553100631.2 | 48 | 0.205875 | 0.004 | 4.7e-05 | 108.005435 | 94.531463 | 118.885636 | 20.993133 | 0.003019 | 0.002708 | 169.955834 | 0.26369 | 8.402343 | 0.003859 | 0.00565 | 0.005545 | 5.5e-05 | 0.001173 | 0.318519 | 1.335118 | 2.548 | 100.99 | 20.72 | 17.994 | 94.207681 | 114.560733 | 86.693599 | 0.00436 | 0.981108 | 0.023624 | 24.078691 | 1.19185 | 0.156869 | 0.01742 | 1.23718 | 1.23718 | 0.005211
2019-03-20 12:51 | 1553100632.2 | 49 | 0.20589 | 0.003892 | 4.5e-05 | 108.025486 | 95.039016 | 118.617113 | 20.99447 | 0.00301 | 0.002701 | 169.908529 | 0.264425 | 8.403084 | 0.003818 | 0.005597 | 0.005451 | 5.5e-05 | 0.001174 | 0.323883 | 1.364172 | 2.5481 | 100.99 | 20.71 | 17.997 | 93.97429 | 113.551181 | 86.541145 | 0.004358 | 0.981524 | 0.023602 | 24.046387 | 1.145614 | 0.157307 | 0.017466 | 1.239388 | 1.239388 | 0.005217
2019-03-20 12:51 | 1553100633.2 | 50 | 0.205929 | 0.003807 | 4.4e-05 | 108.04198 | 95.803713 | 118.820853 | 20.994707 | 0.003056 | 0.002686 | 169.833471 | 0.264939 | 8.402804 | 0.003838 | 0.005831 | 0.005707 | 5.7e-05 | 0.001178 | 0.319404 | 1.387969 | 2.5482 | 100.99 | 20.71 | 17.999 | 95.100907 | 114.039842 | 86.176868 | 0.004359 | 0.982519 | 0.023634 | 24.05484 | 1.075299 | 0.157612 | 0.017338 | 1.232016 | 1.232016 | 0.005258
2019-03-20 12:51 | 1553100634.2 | 51 | 0.20594 | 0.003726 | 4.4e-05 | 108.095343 | 95.944991 | 118.952533 | 20.994558 | 0.00301 | 0.002734 | 169.793526 | 0.264217 | 8.4027 | 0.00387 | 0.004813 | 0.004752 | 5.6e-05 | 0.001176 | 0.328363 | 1.388712 | 2.5481 | 100.99 | 20.71 | 18.004 | 93.986917 | 114.821464 | 87.3257 | 0.00436 | 0.979387 | 0.02361 | 24.106609 | 1.066535 | 0.157183 | 0.017375 | 1.233416 | 1.233416 | 0.005238
2019-03-20 12:51 | 1553100635.2 | 52 | 0.205941 | 0.003653 | 4.3e-05 | 108.098254 | 95.706163 | 118.979293 | 20.993763 | 0.003001 | 0.002748 | 169.737922 | 0.264367 | 8.403103 | 0.003845 | 0.004812 | 0.004674 | 5.6e-05 | 0.001176 | 0.305412 | 1.325757 | 2.548 | 100.99 | 20.71 | 18.005 | 93.756053 | 114.224576 | 87.65922 | 0.00436 | 0.978482 | 0.023601 | 24.120471 | 1.089069 | 0.157272 | 0.017461 | 1.239085 | 1.239085 | 0.005217
2019-03-20 12:51 | 1553100636.2 | 53 | 0.205975 | 0.003589 | 4.3e-05 | 108.10149 | 95.981619 | 119.044311 | 20.994217 | 0.003007 | 0.002773 | 169.675322 | 0.263879 | 8.40311 | 0.003854 | 0.005238 | 0.005139 | 5.4e-05 | 0.001174 | 0.318519 | 1.311767 | 2.5482 | 100.99 | 20.71 | 18.007 | 93.917604 | 114.437755 | 88.278269 | 0.004361 | 0.976806 | 0.023588 | 24.14775 | 1.06363 | 0.156982 | 0.017334 | 1.229326 | 1.229326 | 0.005248
2019-03-20 12:51 | 1553100637.2 | 54 | 0.205998 | 0.003532 | 4.3e-05 | 108.073675 | 95.920324 | 118.893619 | 20.993584 | 0.002979 | 0.002724 | 169.627347 | 0.264581 | 8.400549 | 0.003824 | 0.006167 | 0.005995 | 5.2e-05 | 0.001176 | 0.309339 | 1.289224 | 2.5479 | 100.99 | 20.71 | 18.008 | 93.237165 | 113.708395 | 87.098299 | 0.004361 | 0.980006 | 0.023611 | 24.093036 | 1.067042 | 0.1574 | 0.017267 | 1.225871 | 1.225871 | 0.005277
2019-03-20 12:51 | 1553100638.2 | 55 | 0.206026 | 0.003488 | 4.3e-05 | 108.071412 | 96.346774 | 118.796913 | 20.994139 | 0.003079 | 0.002729 | 169.587613 | 0.264068 | 8.402895 | 0.00386 | 0.005896 | 0.005745 | 5.3e-05 | 0.001173 | 0.319017 | 1.297937 | 2.5481 | 100.99 | 20.71 | 18.008 | 95.646 | 114.571959 | 87.216035 | 0.004361 | 0.979686 | 0.023598 | 24.087171 | 1.027176 | 0.157094 | 0.017158 | 1.21742 | 1.21742 | 0.005303
2019-03-20 12:51 | 1553100639.2 | 56 | 0.20604 | 0.003443 | 4.3e-05 | 107.996379 | 96.626714 | 118.436847 | 20.993322 | 0.00297 | 0.002714 | 169.538277 | 0.265232 | 8.402655 | 0.003908 | 0.005419 | 0.00529 | 5.7e-05 | 0.00117 | 0.319017 | 1.317862 | 2.5482 | 100.99 | 20.71 | 18.008 | 93.013155 | 115.761616 | 86.840563 | 0.004361 | 0.980707 | 0.023574 | 24.038107 | 0.995013 | 0.157787 | 0.017127 | 1.214023 | 1.214023 | 0.005342
2019-03-20 12:51 | 1553100640.2 | 57 | 0.206072 | 0.003413 | 4.1e-05 | 107.974063 | 96.132987 | 118.523695 | 20.993237 | 0.002992 | 0.002703 | 169.479319 | 0.265668 | 8.399814 | 0.003936 | 0.006004 | 0.005925 | 5.5e-05 | 0.001168 | 0.321892 | 1.288928 | 2.5479 | 100.99 | 20.71 | 18.008 | 93.54814 | 116.42648 | 86.586626 | 0.004361 | 0.9814 | 0.023591 | 24.038436 | 1.038985 | 0.158046 | 0.016976 | 1.204273 | 1.204273 | 0.005394
2019-03-20 12:51 | 1553100641.2 | 58 | 0.206002 | 0.003389 | 4.1e-05 | 108.157764 | 96.995979 | 118.284041 | 20.993824 | 0.002996 | 0.002741 | 169.443955 | 0.263384 | 8.401082 | 0.003911 | 0.006213 | 0.006121 | 5.1e-05 | 0.001171 | 0.332289 | 1.322363 | 2.548 | 100.99 | 20.71 | 18.006 | 93.647345 | 115.828691 | 87.500673 | 0.004361 | 0.978912 | 0.023538 | 24.04461 | 0.974252 | 0.156687 | 0.01743 | 1.233711 | 1.233711 | 0.00522
2019-03-20 12:51 | 1553100642.2 | 59 | 0.206039 | 0.003352 | 4.1e-05 | 108.061385 | 96.722019 | 118.433794 | 20.993996 | 0.002969 | 0.002757 | 169.388121 | 0.263664 | 8.404319 | 0.003908 | 0.005453 | 0.005294 | 5.2e-05 | 0.001169 | 0.335552 | 1.322894 | 2.5481 | 100.99 | 20.71 | 18.005 | 92.998862 | 115.741062 | 87.875826 | 0.00436 | 0.977895 | 0.02354 | 24.072336 | 0.991578 | 0.156854 | 0.017252 | 1.221211 | 1.221211 | 0.005279
2019-03-20 12:51 | 1553100643.2 | 60 | 0.206018 | 0.003332 | 4e-05 | 108.109575 | 96.965333 | 118.612183 | 20.993529 | 0.003 | 0.00272 | 169.351397 | 0.264536 | 8.401771 | 0.003972 | 0.005176 | 0.005119 | 5.1e-05 | 0.001167 | 0.34075 | 1.300456 | 2.5481 | 100.99 | 20.71 | 18.004 | 93.740149 | 117.312625 | 86.988995 | 0.00436 | 0.980303 | 0.023587 | 24.060852 | 0.973093 | 0.157372 | 0.017402 | 1.234343 | 1.234343 | 0.00524
2019-03-20 12:51 | 1553100644.2 | 61 | 0.206076 | 0.003318 | 4e-05 | 108.139975 | 97.063256 | 118.791277 | 20.993494 | 0.002965 | 0.002696 | 169.288625 | 0.263976 | 8.401491 | 0.003896 | 0.005816 | 0.005661 | 5.5e-05 | 0.001168 | 0.304306 | 1.337858 | 2.5481 | 100.99 | 20.71 | 18.003 | 92.901451 | 115.453304 | 86.40666 | 0.00436 | 0.981891 | 0.023624 | 24.059535 | 0.966579 | 0.15704 | 0.017072 | 1.212835 | 1.212835 | 0.005322
2019-03-20 12:51 | 1553100645.2 | 62 | 0.206014 | 0.003298 | 3.9e-05 | 108.06074 | 97.607064 | 118.760292 | 20.993672 | 0.003073 | 0.00268 | 169.233615 | 0.263963 | 8.402421 | 0.003887 | 0.004875 | 0.004805 | 5.2e-05 | 0.001166 | 0.282628 | 1.321722 | 2.5481 | 100.99 | 20.71 | 18.003 | 95.493736 | 115.241597 | 86.023573 | 0.00436 | 0.982938 | 0.023633 | 24.043578 | 0.91005 | 0.157032 | 0.017473 | 1.241828 | 1.241828 | 0.005197
2019-03-20 12:51 | 1553100646.2 | 63 | 0.206017 | 0.00328 | 3.9e-05 | 108.111838 | 97.45121 | 118.448814 | 20.992955 | 0.002962 | 0.002697 | 169.189224 | 0.263482 | 8.40283 | 0.003907 | 0.004715 | 0.004565 | 5.4e-05 | 0.001162 | 0.282075 | 1.342359 | 2.5481 | 100.99 | 20.71 | 18.001 | 92.82426 | 115.718576 | 86.450648 | 0.004359 | 0.981771 | 0.023588 | 24.026299 | 0.928572 | 0.156746 | 0.017473 | 1.239543 | 1.239543 | 0.005197
2019-03-20 12:51 | 1553100647.2 | 64 | 0.206045 | 0.00327 | 3.9e-05 | 108.107958 | 97.400753 | 118.710766 | 20.992767 | 0.003092 | 0.002685 | 169.126508 | 0.264627 | 8.401381 | 0.003876 | 0.005629 | 0.005596 | 5.1e-05 | 0.001155 | 0.331957 | 1.336286 | 2.548 | 100.99 | 20.71 | 17.997 | 95.968102 | 114.976439 | 86.143707 | 0.004358 | 0.982609 | 0.023624 | 24.042584 | 0.932884 | 0.157427 | 0.017324 | 1.230836 | 1.230836 | 0.005257
2019-03-20 12:51 | 1553100648.2 | 65 | 0.206062 | 0.003263 | 3.9e-05 | 108.082408 | 97.173137 | 118.506556 | 20.993276 | 0.003035 | 0.002704 | 169.062471 | 0.26451 | 8.40413 | 0.003902 | 0.005317 | 0.00522 | 5.6e-05 | 0.001157 | 0.361378 | 1.335483 | 2.548 | 100.99 | 20.71 | 17.994 | 94.585834 | 115.612078 | 86.607838 | 0.004358 | 0.981342 | 0.023589 | 24.037406 | 0.951696 | 0.157357 | 0.017228 | 1.222136 | 1.222136 | 0.005292
2019-03-20 12:51 | 1553100649.2 | 66 | 0.20605 | 0.003256 | 3.9e-05 | 108.05427 | 97.139873 | 118.668751 | 20.993539 | 0.002957 | 0.002703 | 169.020495 | 0.264751 | 8.402538 | 0.003824 | 0.005358 | 0.005199 | 5.6e-05 | 0.001157 | 0.324934 | 1.332435 | 2.5481 | 100.99 | 20.71 | 17.987 | 92.709108 | 113.712248 | 86.572964 | 0.004356 | 0.981437 | 0.023606 | 24.052684 | 0.95243 | 0.1575 | 0.017308 | 1.228735 | 1.228735 | 0.005268
2019-03-20 12:51 | 1553100650.2 | 67 | 0.206039 | 0.003251 | 4.1e-05 | 108.120893 | 97.538292 | 118.515007 | 20.992968 | 0.003015 | 0.002675 | 168.982122 | 0.263807 | 8.403506 | 0.003861 | 0.005045 | 0.004922 | 5.2e-05 | 0.001155 | 0.339866 | 1.294514 | 2.548 | 100.99 | 20.71 | 17.983 | 94.093186 | 114.603465 | 85.905729 | 0.004355 | 0.983261 | 0.023613 | 24.014795 | 0.921332 | 0.156939 | 0.017381 | 1.234176 | 1.234176 | 0.005226
2019-03-20 12:51 | 1553100651.2 | 68 | 0.206041 | 0.003244 | 4.1e-05 | 108.080143 | 97.378328 | 118.476044 | 20.994129 | 0.00302 | 0.002655 | 168.917126 | 0.264185 | 8.400653 | 0.003754 | 0.005115 | 0.004976 | 5.3e-05 | 0.001161 | 0.312602 | 1.295116 | 2.5481 | 100.99 | 20.71 | 17.977 | 94.231325 | 112.000962 | 85.434641 | 0.004354 | 0.984552 | 0.023624 | 23.995091 | 0.932642 | 0.157163 | 0.017373 | 1.234243 | 1.234243 | 0.005234
2019-03-20 12:51 | 1553100652.2 | 69 | 0.206015 | 0.003242 | 4e-05 | 108.099871 | 97.161552 | 118.759355 | 20.994097 | 0.002981 | 0.002692 | 168.856155 | 0.263937 | 8.404611 | 0.003755 | 0.004867 | 0.004781 | 5.4e-05 | 0.001161 | 0.309726 | 1.313899 | 2.5481 | 100.99 | 20.7 | 17.969 | 93.279862 | 112.024536 | 86.313653 | 0.004349 | 0.982145 | 0.023624 | 24.053191 | 0.954208 | 0.157016 | 0.017537 | 1.245838 | 1.245838 | 0.00518
2019-03-20 12:51 | 1553100653.2 | 70 | 0.206028 | 0.003234 | 4e-05 | 108.097285 | 96.725383 | 118.552328 | 20.99351 | 0.003007 | 0.002676 | 168.791869 | 0.263033 | 8.401985 | 0.003779 | 0.005463 | 0.005332 | 5.6e-05 | 0.001159 | 0.319017 | 1.331254 | 2.5481 | 100.99 | 20.7 | 17.965 | 93.909922 | 112.600571 | 85.925742 | 0.004348 | 0.983206 | 0.023616 | 24.019246 | 0.994237 | 0.156479 | 0.01747 | 1.240665 | 1.240665 | 0.005184
2019-03-20 12:51 | 1553100654.2 | 71 | 0.206002 | 0.003231 | 4e-05 | 108.147091 | 97.157815 | 118.449989 | 20.993448 | 0.002983 | 0.002719 | 168.74075 | 0.263937 | 8.403961 | 0.00375 | 0.004797 | 0.004702 | 5.3e-05 | 0.001163 | 0.321726 | 1.319649 | 2.548 | 100.99 | 20.7 | 17.954 | 93.326251 | 111.908794 | 86.957633 | 0.004345 | 0.980389 | 0.023572 | 24.043349 | 0.958458 | 0.157016 | 0.017632 | 1.249831 | 1.249831 | 0.005163
2019-03-20 12:51 | 1553100655.2 | 72 | 0.206013 | 0.003229 | 4.1e-05 | 108.147091 | 97.063629 | 118.412668 | 20.993659 | 0.002974 | 0.002678 | 168.679664 | 0.263528 | 8.401062 | 0.003734 | 0.004912 | 0.004808 | 5.4e-05 | 0.001152 | 0.318685 | 1.31694 | 2.548 | 100.99 | 20.7 | 17.949 | 93.114267 | 111.503882 | 85.97352 | 0.004344 | 0.983075 | 0.0236 | 24.00669 | 0.967133 | 0.156773 | 0.017561 | 1.246331 | 1.246331 | 0.00517
2019-03-20 12:51 | 1553100656.2 | 73 | 0.206028 | 0.003229 | 4.1e-05 | 108.153882 | 96.967202 | 118.544584 | 20.9935 | 0.002954 | 0.002663 | 168.604126 | 0.263573 | 8.402863 | 0.003782 | 0.005065 | 0.004894 | 5.5e-05 | 0.001151 | 0.321395 | 1.292989 | 2.5479 | 100.99 | 20.7 | 17.943 | 92.621319 | 112.687471 | 85.628395 | 0.004343 | 0.984021 | 0.023625 | 24.008514 | 0.976585 | 0.1568 | 0.017475 | 1.241456 | 1.241456 | 0.005191
2019-03-20 12:51 | 1553100657.2 | 74 | 0.206001 | 0.003228 | 4.2e-05 | 108.194309 | 97.278536 | 118.28756 | 20.993798 | 0.003045 | 0.002703 | 168.56999 | 0.264139 | 8.400627 | 0.003715 | 0.005363 | 0.005227 | 5.7e-05 | 0.001141 | 0.302703 | 1.310754 | 2.5481 | 100.99 | 20.7 | 17.934 | 94.830743 | 111.045482 | 86.579471 | 0.00434 | 0.981419 | 0.023568 | 24.014239 | 0.951256 | 0.157136 | 0.017634 | 1.249703 | 1.249703 | 0.005168
2019-03-20 12:51 | 1553100658.2 | 75 | 0.206052 | 0.003227 | 4.2e-05 | 108.128332 | 96.944027 | 118.551859 | 20.994078 | 0.003062 | 0.002722 | 168.520653 | 0.263768 | 8.401498 | 0.003702 | 0.005168 | 0.005115 | 5.5e-05 | 0.00114 | 0.329082 | 1.317325 | 2.5481 | 100.99 | 20.7 | 17.93 | 95.232532 | 110.727891 | 87.037897 | 0.00434 | 0.98017 | 0.023579 | 24.056366 | 0.97661 | 0.156916 | 0.017329 | 1.228623 | 1.228623 | 0.005249
2019-03-20 12:51 | 1553100659.2 | 76 | 0.205995 | 0.003228 | 4.3e-05 | 108.116365 | 97.477373 | 118.733065 | 20.993461 | 0.003006 | 0.002719 | 168.439844 | 0.263306 | 8.401322 | 0.003697 | 0.005425 | 0.005392 | 5.6e-05 | 0.001143 | 0.344511 | 1.321241 | 2.548 | 100.99 | 20.7 | 17.927 | 93.879484 | 110.601808 | 86.95933 | 0.004339 | 0.980384 | 0.0236 | 24.072118 | 0.926546 | 0.156641 | 0.017673 | 1.254099 | 1.254099 | 0.005134
2019-03-20 12:51 | 1553100660.2 | 77 | 0.205935 | 0.003228 | 4.3e-05 | 108.174581 | 97.440369 | 118.878124 | 20.993906 | 0.002973 | 0.002691 | 168.363022 | 0.263762 | 8.40389 | 0.003711 | 0.005046 | 0.004951 | 6e-05 | 0.001143 | 0.323883 | 1.341435 | 2.5481 | 100.99 | 20.69 | 17.925 | 93.08485 | 110.957299 | 86.307212 | 0.004336 | 0.982162 | 0.023636 | 24.065 | 0.934757 | 0.156912 | 0.018032 | 1.281545 | 1.281545 | 0.005032
2019-03-20 12:51 | 1553100661.2 | 78 | 0.205766 | 0.003229 | 4.3e-05 | 108.08629 | 97.201544 | 118.867327 | 20.993471 | 0.003038 | 0.002715 | 168.306115 | 0.264139 | 8.402661 | 0.003844 | 0.004808 | 0.004722 | 5.6e-05 | 0.001144 | 0.328529 | 1.334735 | 2.548 | 100.99 | 20.69 | 17.925 | 94.64489 | 114.202115 | 86.868862 | 0.004336 | 0.98063 | 0.023616 | 24.082699 | 0.949403 | 0.157136 | 0.01905 | 1.352758 | 1.352758 | 0.004774
2019-03-20 12:51 | 1553100662.2 | 79 | 0.206087 | 0.003244 | 4.3e-05 | 108.102136 | 97.520726 | 118.590119 | 20.994068 | 0.002977 | 0.002729 | 168.240927 | 0.264933 | 8.399671 | 0.003896 | 0.005659 | 0.005515 | 6.3e-05 | 0.001147 | 0.303809 | 1.361445 | 2.5482 | 100.99 | 20.69 | 17.931 | 93.172774 | 115.449967 | 87.208265 | 0.004337 | 0.979707 | 0.023578 | 24.065937 | 0.921391 | 0.157609 | 0.017098 | 1.212144 | 1.212144 | 0.005344
2019-03-20 12:51 | 1553100663.2 | 80 | 0.205894 | 0.00325 | 4.3e-05 | 108.075615 | 97.046809 | 118.585895 | 20.992835 | 0.002973 | 0.002734 | 168.168111 | 0.263898 | 8.401192 | 0.003877 | 0.005381 | 0.005264 | 6.2e-05 | 0.001144 | 0.279586 | 1.336618 | 2.548 | 100.99 | 20.69 | 17.934 | 93.095622 | 115.005759 | 87.328117 | 0.004338 | 0.979381 | 0.023573 | 24.06951 | 0.96277 | 0.156993 | 0.018251 | 1.293698 | 1.293698 | 0.004988
2019-03-20 12:51 | 1553100664.2 | 81 | 0.205938 | 0.003257 | 4.2e-05 | 108.142886 | 97.620893 | 118.503742 | 20.992812 | 0.002986 | 0.002708 | 168.118219 | 0.264165 | 8.401446 | 0.003784 | 0.005469 | 0.005389 | 5.7e-05 | 0.001144 | 0.296785 | 1.367786 | 2.5481 | 100.99 | 20.69 | 17.939 | 93.41003 | 112.716739 | 86.712777 | 0.004339 | 0.981056 | 0.023585 | 24.040626 | 0.91558 | 0.157152 | 0.017982 | 1.275326 | 1.275326 | 0.005065
2019-03-20 12:51 | 1553100665.2 | 82 | 0.205954 | 0.003268 | 4.2e-05 | 108.12898 | 97.346559 | 118.313382 | 20.992692 | 0.002997 | 0.0027 | 168.057153 | 0.264237 | 8.40049 | 0.003767 | 0.005461 | 0.005352 | 6e-05 | 0.001142 | 0.32228 | 1.303159 | 2.5481 | 100.99 | 20.69 | 17.952 | 93.67036 | 112.308395 | 86.504289 | 0.004342 | 0.981624 | 0.023573 | 24.01435 | 0.939601 | 0.157194 | 0.017874 | 1.266995 | 1.266995 | 0.005099
2019-03-20 12:51 | 1553100666.2 | 83 | 0.205912 | 0.003269 | 4.1e-05 | 108.074646 | 97.469523 | 118.238504 | 20.992838 | 0.003035 | 0.002736 | 167.998328 | 0.264536 | 8.40285 | 0.003741 | 0.00541 | 0.005268 | 5.9e-05 | 0.001144 | 0.317579 | 1.273939 | 2.5481 | 100.99 | 20.69 | 17.96 | 94.584684 | 111.670465 | 87.372643 | 0.004344 | 0.97926 | 0.023537 | 24.035714 | 0.923814 | 0.157372 | 0.018126 | 1.282939 | 1.282939 | 0.005042
2019-03-20 12:51 | 1553100667.2 | 84 | 0.205917 | 0.00328 | 4.1e-05 | 108.12251 | 97.964743 | 118.091098 | 20.992705 | 0.002929 | 0.002725 | 167.902243 | 0.263365 | 8.40194 | 0.003707 | 0.005492 | 0.005399 | 5.9e-05 | 0.001143 | 0.28943 | 1.309222 | 2.5481 | 100.99 | 20.69 | 17.974 | 92.027816 | 110.865404 | 87.111644 | 0.004347 | 0.979969 | 0.023531 | 24.01203 | 0.882444 | 0.156676 | 0.018083 | 1.279552 | 1.279552 | 0.005033
2019-03-20 12:51 | 1553100668.2 | 85 | 0.205878 | 0.003279 | 4.1e-05 | 108.056535 | 98.303362 | 117.886654 | 20.992004 | 0.002997 | 0.002705 | 167.857967 | 0.264211 | 8.401628 | 0.00378 | 0.004826 | 0.004714 | 5.8e-05 | 0.001147 | 0.339313 | 1.307026 | 2.5479 | 100.99 | 20.69 | 17.983 | 93.658114 | 112.6266 | 86.627776 | 0.00435 | 0.981287 | 0.023526 | 23.975119 | 0.846121 | 0.157179 | 0.018318 | 1.295943 | 1.295943 | 0.004985
2019-03-20 12:51 | 1553100669.2 | 86 | 0.205862 | 0.003282 | 4.1e-05 | 108.033573 | 98.42072 | 117.55006 | 20.992991 | 0.003001 | 0.002738 | 167.801328 | 0.265141 | 8.405125 | 0.003733 | 0.005099 | 0.004979 | 5.8e-05 | 0.001149 | 0.321892 | 1.284934 | 2.548 | 100.99 | 20.69 | 17.992 | 93.762296 | 111.493008 | 87.414908 | 0.004352 | 0.979145 | 0.023467 | 23.967042 | 0.833548 | 0.157732 | 0.018413 | 1.299411 | 1.299411 | 0.004989
2019-03-20 12:51 | 1553100670.2 | 87 | 0.205816 | 0.003291 | 4.2e-05 | 108.082731 | 98.13181 | 117.458753 | 20.992244 | 0.003005 | 0.002699 | 167.758183 | 0.263736 | 8.404449 | 0.003656 | 0.00522 | 0.005098 | 5.7e-05 | 0.001147 | 0.27848 | 1.343592 | 2.548 | 100.99 | 20.69 | 18.012 | 93.858522 | 109.621662 | 86.497598 | 0.004357 | 0.981643 | 0.023488 | 23.927238 | 0.863912 | 0.156896 | 0.018676 | 1.319026 | 1.319026 | 0.004889
2019-03-20 12:51 | 1553100671.2 | 88 | 0.205841 | 0.003291 | 4.2e-05 | 108.12898 | 97.906065 | 117.309 | 20.992952 | 0.003056 | 0.00278 | 167.710687 | 0.264081 | 8.400289 | 0.003734 | 0.005371 | 0.005184 | 5.7e-05 | 0.00115 | 0.29214 | 1.345031 | 2.5481 | 100.99 | 20.69 | 18.012 | 95.093648 | 111.519001 | 88.433273 | 0.004357 | 0.976387 | 0.02341 | 23.976242 | 0.888339 | 0.157102 | 0.018526 | 1.30414 | 1.30414 | 0.004951
2019-03-20 12:51 | 1553100672.2 | 89 | 0.205828 | 0.003302 | 4.3e-05 | 108.037775 | 97.851871 | 117.001982 | 20.993331 | 0.003041 | 0.002708 | 167.661696 | 0.26492 | 8.405326 | 0.003686 | 0.006156 | 0.006066 | 5.6e-05 | 0.001148 | 0.328197 | 1.33493 | 2.5479 | 100.99 | 20.69 | 18.032 | 94.727748 | 110.351483 | 86.71256 | 0.004361 | 0.981056 | 0.023435 | 23.887804 | 0.885744 | 0.157601 | 0.018588 | 1.309859 | 1.309859 | 0.004945
2019-03-20 12:51 | 1553100673.2 | 90 | 0.205833 | 0.003315 | 4.4e-05 | 108.119601 | 97.881024 | 116.900111 | 20.992819 | 0.003086 | 0.002756 | 167.622633 | 0.263937 | 8.402954 | 0.003758 | 0.00543 | 0.005319 | 5.4e-05 | 0.001145 | 0.288711 | 1.343959 | 2.548 | 100.99 | 20.69 | 18.041 | 95.8226 | 112.085825 | 87.853501 | 0.004364 | 0.977956 | 0.023388 | 23.915224 | 0.889851 | 0.157016 | 0.018541 | 1.30382 | 1.30382 | 0.00495
2019-03-20 12:51 | 1553100674.2 | 91 | 0.205807 | 0.003317 | 4.5e-05 | 108.010933 | 97.643692 | 116.813264 | 20.992903 | 0.003017 | 0.002694 | 167.551101 | 0.263781 | 8.401732 | 0.003729 | 0.005217 | 0.005092 | 5.4e-05 | 0.001154 | 0.313652 | 1.328073 | 2.5481 | 100.99 | 20.69 | 18.057 | 94.140158 | 111.382473 | 86.365425 | 0.004368 | 0.982003 | 0.023428 | 23.857016 | 0.902571 | 0.156924 | 0.018692 | 1.316624 | 1.316624 | 0.004899
2019-03-20 12:51 | 1553100675.2 | 92 | 0.205801 | 0.003332 | 4.5e-05 | 108.042951 | 97.466159 | 116.901285 | 20.99253 | 0.003027 | 0.002717 | 167.507055 | 0.264133 | 8.404267 | 0.003732 | 0.004288 | 0.004139 | 5.4e-05 | 0.001151 | 0.315809 | 1.347036 | 2.5481 | 100.99 | 20.69 | 18.063 | 94.396455 | 111.472119 | 86.911502 | 0.004369 | 0.980514 | 0.023419 | 23.884122 | 0.921499 | 0.157133 | 0.018712 | 1.317479 | 1.317479 | 0.004902
2019-03-20 12:51 | 1553100676.2 | 93 | 0.205795 | 0.003336 | 4.5e-05 | 108.075292 | 97.35067 | 116.755992 | 20.992413 | 0.003017 | 0.002715 | 167.450742 | 0.263749 | 8.40192 | 0.003832 | 0.005108 | 0.005077 | 5.6e-05 | 0.001149 | 0.314924 | 1.321185 | 2.5479 | 100.99 | 20.69 | 18.068 | 94.137269 | 113.906269 | 86.871684 | 0.00437 | 0.980623 | 0.023405 | 23.867955 | 0.934781 | 0.156904 | 0.018739 | 1.318593 | 1.318593 | 0.004891
2019-03-20 12:51 | 1553100677.2 | 94 | 0.205779 | 0.003345 | 4.6e-05 | 107.950455 | 97.418693 | 116.960906 | 20.99143 | 0.00301 | 0.002749 | 167.412388 | 0.263924 | 8.403363 | 0.00377 | 0.00533 | 0.005197 | 5.2e-05 | 0.001148 | 0.309007 | 1.356486 | 2.5481 | 100.99 | 20.69 | 18.072 | 93.983872 | 112.375795 | 87.681984 | 0.004371 | 0.97842 | 0.0234 | 23.915759 | 0.918196 | 0.157009 | 0.018829 | 1.324638 | 1.324638 | 0.004872
2019-03-20 12:51 | 1553100678.2 | 95 | 0.205778 | 0.003346 | 4.5e-05 | 107.999936 | 97.238171 | 117.07193 | 20.992582 | 0.002979 | 0.002736 | 167.330103 | 0.26449 | 8.402167 | 0.003816 | 0.004983 | 0.004885 | 5.3e-05 | 0.001155 | 0.315256 | 1.345045 | 2.5481 | 100.99 | 20.69 | 18.073 | 93.230644 | 113.519123 | 87.369987 | 0.004371 | 0.979267 | 0.023421 | 23.91676 | 0.938885 | 0.157345 | 0.018831 | 1.325966 | 1.325966 | 0.004877
2019-03-20 12:51 | 1553100679.2 | 96 | 0.20576 | 0.003355 | 4.6e-05 | 108.097285 | 97.598094 | 117.649585 | 20.991849 | 0.00302 | 0.002747 | 167.280614 | 0.263931 | 8.401569 | 0.003799 | 0.005579 | 0.005403 | 5.4e-05 | 0.001158 | 0.338041 | 1.375371 | 2.5482 | 100.99 | 20.69 | 18.072 | 94.225969 | 113.091726 | 87.65038 | 0.004371 | 0.978506 | 0.023469 | 23.985014 | 0.913897 | 0.157013 | 0.018928 | 1.335552 | 1.335552 | 0.004832
2019-03-20 12:51 | 1553100680.2 | 97 | 0.205787 | 0.00336 | 4.6e-05 | 107.995733 | 97.890741 | 117.743944 | 20.992196 | 0.003011 | 0.002773 | 167.205191 | 0.263677 | 8.404787 | 0.003676 | 0.00525 | 0.005258 | 5.5e-05 | 0.001156 | 0.325487 | 1.361685 | 2.548 | 100.99 | 20.69 | 18.069 | 94.012838 | 110.110659 | 88.266917 | 0.00437 | 0.976837 | 0.023459 | 24.015123 | 0.87871 | 0.156862 | 0.01876 | 1.323068 | 1.323068 | 0.004873
2019-03-20 12:51 | 1553100681.2 | 98 | 0.205742 | 0.003357 | 4.7e-05 | 108.070118 | 97.224716 | 118.125369 | 20.992497 | 0.003074 | 0.002706 | 167.12373 | 0.26462 | 8.397598 | 0.003668 | 0.004752 | 0.004616 | 5e-05 | 0.001156 | 0.304859 | 1.370176 | 2.548 | 100.99 | 20.69 | 18.066 | 95.522277 | 109.899472 | 86.665551 | 0.00437 | 0.981184 | 0.023549 | 24.000641 | 0.945933 | 0.157423 | 0.019034 | 1.347504 | 1.347504 | 0.004802
2019-03-20 12:51 | 1553100682.2 | 99 | 0.205762 | 0.003363 | 4.7e-05 | 108.029368 | 97.29498 | 118.409385 | 20.992283 | 0.003037 | 0.002807 | 167.04825 | 0.265011 | 8.401277 | 0.003721 | 0.005366 | 0.005185 | 5.6e-05 | 0.00116 | 0.302869 | 1.319904 | 2.548 | 100.99 | 20.69 | 18.056 | 94.635048 | 111.194799 | 89.095675 | 0.004367 | 0.974602 | 0.023498 | 24.110485 | 0.936098 | 0.157655 | 0.018908 | 1.33564 | 1.33564 | 0.004851
2019-03-20 12:51 | 1553100683.2 | 100 | 0.20573 | 0.003369 | 4.8e-05 | 108.057829 | 97.517738 | 118.277234 | 20.992952 | 0.003012 | 0.002775 | 166.991573 | 0.264048 | 8.401738 | 0.003685 | 0.00538 | 0.005231 | 5.5e-05 | 0.001157 | 0.290702 | 1.383026 | 2.5482 | 100.99 | 20.69 | 18.049 | 94.036246 | 110.325825 | 88.319889 | 0.004366 | 0.976694 | 0.02351 | 24.07121 | 0.917999 | 0.157082 | 0.019091 | 1.349307 | 1.349307 | 0.004785
2019-03-20 12:51 | 1553100684.2 | 101 | 0.205644 | 0.003384 | 4.8e-05 | 108.06947 | 97.487462 | 118.179824 | 20.992202 | 0.002982 | 0.002781 | 166.946415 | 0.264159 | 8.402076 | 0.00373 | 0.005263 | 0.005228 | 5.4e-05 | 0.001154 | 0.319238 | 1.40706 | 2.548 | 100.99 | 20.69 | 18.036 | 93.296102 | 111.41341 | 88.450359 | 0.004362 | 0.976341 | 0.023496 | 24.065638 | 0.92174 | 0.157148 | 0.019588 | 1.383557 | 1.383557 | 0.004668
2019-03-20 12:51 | 1553100685.2 | 102 | 0.205697 | 0.003398 | 4.8e-05 | 108.000584 | 97.231817 | 117.838536 | 20.991738 | 0.00306 | 0.002765 | 166.882454 | 0.264718 | 8.401777 | 0.00375 | 0.00561 | 0.005437 | 5.4e-05 | 0.001149 | 0.336603 | 1.416918 | 2.5482 | 100.99 | 20.69 | 18.029 | 95.176922 | 111.896651 | 88.077508 | 0.004361 | 0.977349 | 0.023474 | 24.018471 | 0.939523 | 0.157481 | 0.019254 | 1.358769 | 1.358769 | 0.004763
2019-03-20 12:51 | 1553100686.2 | 103 | 0.205685 | 0.003413 | 4.8e-05 | 108.032602 | 97.244524 | 117.894635 | 20.992426 | 0.003035 | 0.002792 | 166.825086 | 0.264289 | 8.401446 | 0.003686 | 0.005519 | 0.005339 | 5.8e-05 | 0.001143 | 0.298555 | 1.38178 | 2.5481 | 100.99 | 20.69 | 18.021 | 94.585971 | 110.344273 | 88.718528 | 0.004359 | 0.975618 | 0.023459 | 24.045494 | 0.941005 | 0.157225 | 0.019305 | 1.361418 | 1.361418 | 0.004746
2019-03-20 12:51 | 1553100687.2 | 104 | 0.205663 | 0.003426 | 4.7e-05 | 108.037129 | 97.423552 | 117.808725 | 20.991995 | 0.003046 | 0.002769 | 166.754532 | 0.264198 | 8.401264 | 0.003717 | 0.004454 | 0.004395 | 5.1e-05 | 0.001133 | 0.300214 | 1.372241 | 2.548 | 100.99 | 20.69 | 18.009 | 94.844429 | 111.10768 | 88.176932 | 0.004356 | 0.97708 | 0.023468 | 24.018738 | 0.924928 | 0.157171 | 0.019425 | 1.370435 | 1.370435 | 0.004714
2019-03-20 12:51 | 1553100688.2 | 105 | 0.205629 | 0.003435 | 4.8e-05 | 107.955629 | 97.469896 | 117.903552 | 20.992004 | 0.003029 | 0.002778 | 166.713763 | 0.264594 | 8.404306 | 0.003699 | 0.004853 | 0.004675 | 5.2e-05 | 0.001133 | 0.339313 | 1.341712 | 2.5481 | 100.99 | 20.69 | 18.003 | 94.447568 | 110.658009 | 88.383002 | 0.004354 | 0.976523 | 0.023471 | 24.035253 | 0.913924 | 0.157407 | 0.019616 | 1.384101 | 1.384101 | 0.004674
2019-03-20 12:51 | 1553100689.2 | 106 | 0.205582 | 0.003448 | 4.7e-05 | 107.983119 | 97.803656 | 117.423542 | 20.992179 | 0.003081 | 0.002757 | 166.629389 | 0.264022 | 8.403038 | 0.003725 | 0.005076 | 0.004943 | 5.4e-05 | 0.001127 | 0.320676 | 1.344238 | 2.5481 | 100.99 | 20.69 | 17.997 | 95.686328 | 111.295647 | 87.874061 | 0.004353 | 0.9779 | 0.02344 | 23.969388 | 0.885626 | 0.157067 | 0.019886 | 1.401309 | 1.401309 | 0.004607
2019-03-20 12:51 | 1553100690.2 | 107 | 0.205583 | 0.003463 | 4.7e-05 | 108.034219 | 97.368236 | 117.335285 | 20.992069 | 0.003117 | 0.002828 | 166.583331 | 0.263918 | 8.402837 | 0.003634 | 0.005819 | 0.005683 | 5.3e-05 | 0.001125 | 0.306297 | 1.333233 | 2.5481 | 100.99 | 20.69 | 17.989 | 96.570488 | 109.079126 | 89.600912 | 0.004351 | 0.973245 | 0.023375 | 24.017614 | 0.929767 | 0.157005 | 0.01986 | 1.39559 | 1.39559 | 0.004624
2019-03-20 12:52 | 1553100691.2 | 108 | 0.205558 | 0.003476 | 4.7e-05 | 108.075615 | 97.437005 | 117.291157 | 20.991965 | 0.003084 | 0.00278 | 166.537138 | 0.263254 | 8.402343 | 0.003695 | 0.004763 | 0.004608 | 5.5e-05 | 0.001128 | 0.314371 | 1.287427 | 2.5481 | 100.99 | 20.69 | 17.985 | 95.7747 | 110.556814 | 88.429907 | 0.00435 | 0.976397 | 0.023408 | 23.974307 | 0.926879 | 0.15661 | 0.019994 | 1.407086 | 1.407086 | 0.004574
2019-03-20 12:52 | 1553100692.2 | 109 | 0.205569 | 0.003489 | 4.7e-05 | 108.055241 | 97.216119 | 117.304771 | 20.993039 | 0.003096 | 0.002747 | 166.492958 | 0.264282 | 8.401147 | 0.003704 | 0.004837 | 0.004728 | 5.5e-05 | 0.001126 | 0.313321 | 1.313448 | 2.548 | 100.99 | 20.69 | 17.976 | 96.045855 | 110.789126 | 87.64215 | 0.004348 | 0.978528 | 0.023435 | 23.949567 | 0.945492 | 0.157222 | 0.019913 | 1.402979 | 1.402979 | 0.004606
2019-03-20 12:52 | 1553100693.2 | 110 | 0.205569 | 0.003505 | 4.7e-05 | 107.953689 | 97.023637 | 117.519778 | 20.992452 | 0.003041 | 0.002817 | 166.408526 | 0.263515 | 8.403675 | 0.003652 | 0.005352 | 0.005281 | 5.6e-05 | 0.001126 | 0.311496 | 1.31495 | 2.5479 | 100.99 | 20.69 | 17.971 | 94.720619 | 109.506916 | 89.322425 | 0.004347 | 0.973992 | 0.023402 | 24.02726 | 0.954809 | 0.156765 | 0.019895 | 1.399726 | 1.399726 | 0.004603
2019-03-20 12:52 | 1553100694.2 | 111 | 0.205558 | 0.00352 | 4.7e-05 | 107.989263 | 97.370853 | 117.44537 | 20.993451 | 0.003109 | 0.002748 | 166.331992 | 0.263345 | 8.403591 | 0.003655 | 0.005133 | 0.005047 | 5.5e-05 | 0.001123 | 0.320842 | 1.327071 | 2.5481 | 100.99 | 20.69 | 17.966 | 96.375303 | 109.579587 | 87.67071 | 0.004346 | 0.978451 | 0.023448 | 23.964864 | 0.925804 | 0.156664 | 0.019943 | 1.405804 | 1.405804 | 0.00458
2019-03-20 12:52 | 1553100695.2 | 112 | 0.205565 | 0.003527 | 4.8e-05 | 107.974063 | 97.43925 | 117.847687 | 20.992514 | 0.003069 | 0.002787 | 166.270561 | 0.26462 | 8.401277 | 0.003594 | 0.005072 | 0.004967 | 5.6e-05 | 0.001119 | 0.323883 | 1.363011 | 2.5481 | 100.99 | 20.69 | 17.955 | 95.399452 | 108.118917 | 88.608589 | 0.004343 | 0.975914 | 0.023458 | 24.037054 | 0.918264 | 0.157423 | 0.019887 | 1.402409 | 1.402409 | 0.004614
2019-03-20 12:52 | 1553100696.2 | 113 | 0.205557 | 0.003535 | 4.8e-05 | 107.994762 | 97.962501 | 117.559446 | 20.992728 | 0.003114 | 0.002806 | 166.205795 | 0.263547 | 8.402577 | 0.003591 | 0.004626 | 0.004434 | 5.6e-05 | 0.001123 | 0.331957 | 1.321234 | 2.5482 | 100.99 | 20.69 | 17.95 | 96.486625 | 108.038752 | 89.067936 | 0.004342 | 0.974677 | 0.023415 | 24.022877 | 0.872075 | 0.156784 | 0.019928 | 1.402724 | 1.402724 | 0.004594
2019-03-20 12:52 | 1553100697.2 | 114 | 0.205552 | 0.003543 | 4.8e-05 | 108.002847 | 98.45249 | 117.173091 | 20.993633 | 0.003085 | 0.002814 | 166.154082 | 0.263885 | 8.404377 | 0.003595 | 0.004739 | 0.004711 | 5.8e-05 | 0.001121 | 0.347221 | 1.329778 | 2.5481 | 100.99 | 20.69 | 17.94 | 95.795153 | 108.125599 | 89.265059 | 0.004339 | 0.974147 | 0.02337 | 23.989895 | 0.828117 | 0.156985 | 0.019951 | 1.401687 | 1.401687 | 0.004603
2019-03-20 12:52 | 1553100698.2 | 115 | 0.205553 | 0.003551 | 4.7e-05 | 107.993468 | 97.832061 | 116.974046 | 20.992319 | 0.003109 | 0.002785 | 166.077567 | 0.263697 | 8.403032 | 0.003575 | 0.004899 | 0.004741 | 5.2e-05 | 0.001115 | 0.354023 | 1.329368 | 2.548 | 100.99 | 20.69 | 17.933 | 96.364784 | 107.647696 | 88.562899 | 0.004338 | 0.976038 | 0.023372 | 23.946279 | 0.883886 | 0.156873 | 0.019932 | 1.400532 | 1.400532 | 0.004604
2019-03-20 12:52 | 1553100699.2 | 116 | 0.205542 | 0.003558 | 4.6e-05 | 107.987969 | 97.803656 | 116.844949 | 20.992316 | 0.003077 | 0.002798 | 166.036434 | 0.263098 | 8.403428 | 0.00357 | 0.004994 | 0.004892 | 5.6e-05 | 0.001121 | 0.333008 | 1.329085 | 2.548 | 100.99 | 20.69 | 17.927 | 95.594988 | 107.527284 | 88.867693 | 0.004336 | 0.975216 | 0.02335 | 23.943143 | 0.886027 | 0.156517 | 0.019994 | 1.40358 | 1.40358 | 0.004583
2019-03-20 12:52 | 1553100700.2 | 117 | 0.205582 | 0.00357 | 4.5e-05 | 108.026457 | 97.811506 | 116.432071 | 20.992076 | 0.003066 | 0.002759 | 165.958155 | 0.263905 | 8.404202 | 0.003612 | 0.004658 | 0.00458 | 5.9e-05 | 0.001127 | 0.316694 | 1.365264 | 2.548 | 100.99 | 20.69 | 17.919 | 95.340141 | 108.533774 | 87.93245 | 0.004334 | 0.977742 | 0.023339 | 23.86991 | 0.888497 | 0.156997 | 0.01974 | 1.385187 | 1.385187 | 0.004658
2019-03-20 12:52 | 1553100701.2 | 118 | 0.20555 | 0.003567 | 4.4e-05 | 108.072058 | 98.085464 | 115.947132 | 20.992257 | 0.003107 | 0.00282 | 165.881199 | 0.263723 | 8.402908 | 0.003599 | 0.005067 | 0.004948 | 5.5e-05 | 0.001121 | 0.326206 | 1.333858 | 2.548 | 100.99 | 20.69 | 17.915 | 96.314507 | 108.226728 | 89.393272 | 0.004333 | 0.973802 | 0.023243 | 23.868285 | 0.867254 | 0.156889 | 0.019936 | 1.393215 | 1.393215 | 0.004628
2019-03-20 12:52 | 1553100702.2 | 119 | 0.205511 | 0.003575 | 4.5e-05 | 107.965978 | 98.982096 | 115.659595 | 20.992205 | 0.003127 | 0.00284 | 165.80938 | 0.263671 | 8.401439 | 0.00355 | 0.005297 | 0.005271 | 5.8e-05 | 0.001125 | 0.321726 | 1.309368 | 2.548 | 100.99 | 20.69 | 17.912 | 96.793249 | 107.030086 | 89.876074 | 0.004332 | 0.972507 | 0.023199 | 23.854539 | 0.777077 | 0.156858 | 0.020161 | 1.406246 | 1.406246 | 0.004584
2019-03-20 12:52 | 1553100703.2 | 120 | 0.205524 | 0.003581 | 4.5e-05 | 107.996379 | 98.897627 | 115.684477 | 20.993062 | 0.003158 | 0.002867 | 165.740052 | 0.263625 | 8.404351 | 0.003559 | 0.004346 | 0.004261 | 5.7e-05 | 0.001122 | 0.331073 | 1.335116 | 2.548 | 100.99 | 20.69 | 17.908 | 97.554127 | 107.256881 | 90.543632 | 0.004332 | 0.970722 | 0.02318 | 23.87903 | 0.787231 | 0.156831 | 0.020071 | 1.398831 | 1.398831 | 0.004608
2019-03-20 12:52 | 1553100704.2 | 121 | 0.205488 | 0.003584 | 4.6e-05 | 107.989911 | 98.29215 | 115.826015 | 20.991862 | 0.003099 | 0.002788 | 165.66553 | 0.263703 | 8.403623 | 0.003559 | 0.004874 | 0.004731 | 5.4e-05 | 0.001131 | 0.36265 | 1.301621 | 2.5479 | 100.99 | 20.69 | 17.906 | 96.133302 | 107.26687 | 88.634438 | 0.004331 | 0.975845 | 0.023255 | 23.830836 | 0.841625 | 0.156877 | 0.020286 | 1.418368 | 1.418368 | 0.004546
2019-03-20 12:52 | 1553100705.2 | 122 | 0.205454 | 0.0036 | 4.7e-05 | 108.005758 | 98.295888 | 115.755833 | 20.991832 | 0.003144 | 0.002802 | 165.590126 | 0.263898 | 8.400516 | 0.00357 | 0.005398 | 0.0053 | 5.5e-05 | 0.001127 | 0.315809 | 1.299747 | 2.5481 | 100.99 | 20.69 | 17.904 | 97.202702 | 107.531422 | 88.965698 | 0.004331 | 0.974952 | 0.023238 | 23.83452 | 0.842597 | 0.156993 | 0.020471 | 1.430116 | 1.430116 | 0.004512
2019-03-20 12:52 | 1553100706.2 | 123 | 0.205418 | 0.003607 | 4.7e-05 | 108.01255 | 97.959137 | 116.172702 | 20.991667 | 0.003157 | 0.002826 | 165.529903 | 0.26315 | 8.402466 | 0.003529 | 0.004986 | 0.004908 | 5.4e-05 | 0.00113 | 0.326372 | 1.302599 | 2.548 | 100.99 | 20.69 | 17.905 | 97.526921 | 106.536727 | 89.53574 | 0.004331 | 0.97342 | 0.023261 | 23.896185 | 0.873855 | 0.156548 | 0.020677 | 1.445959 | 1.445959 | 0.00445
2019-03-20 12:52 | 1553100707.2 | 124 | 0.205403 | 0.003618 | 4.7e-05 | 107.942045 | 97.897842 | 116.551781 | 20.991411 | 0.0031 | 0.002822 | 165.459195 | 0.264399 | 8.401686 | 0.003496 | 0.005373 | 0.005195 | 5.9e-05 | 0.001135 | 0.325874 | 1.32144 | 2.5482 | 100.99 | 20.69 | 17.907 | 96.137449 | 105.728231 | 89.448076 | 0.004331 | 0.973655 | 0.023302 | 23.932248 | 0.873613 | 0.157291 | 0.020757 | 1.454125 | 1.454125 | 0.004446
2019-03-20 12:52 | 1553100708.2 | 125 | 0.205414 | 0.003639 | 4.7e-05 | 108.00123 | 98.13667 | 116.485119 | 20.991959 | 0.00306 | 0.002813 | 165.379958 | 0.263443 | 8.402135 | 0.003584 | 0.005263 | 0.005187 | 5.2e-05 | 0.001131 | 0.311662 | 1.306747 | 2.548 | 100.99 | 20.69 | 17.909 | 95.186549 | 107.874103 | 89.235981 | 0.004332 | 0.974225 | 0.023302 | 23.918404 | 0.856722 | 0.156722 | 0.020662 | 1.447463 | 1.447463 | 0.00445
2019-03-20 12:52 | 1553100709.2 | 126 | 0.205396 | 0.003656 | 4.6e-05 | 107.983444 | 98.403153 | 116.829693 | 20.991459 | 0.003125 | 0.002875 | 165.308599 | 0.26358 | 8.401056 | 0.00365 | 0.004932 | 0.004808 | 5.6e-05 | 0.001135 | 0.361765 | 1.326156 | 2.5482 | 100.99 | 20.69 | 17.911 | 96.753162 | 109.47192 | 90.732627 | 0.004332 | 0.970218 | 0.023288 | 24.003168 | 0.830993 | 0.156804 | 0.02075 | 1.45284 | 1.45284 | 0.004436
2019-03-20 12:52 | 1553100710.2 | 127 | 0.205399 | 0.003664 | 4.7e-05 | 107.952395 | 98.335879 | 117.170512 | 20.992459 | 0.003085 | 0.002814 | 165.261926 | 0.262734 | 8.403019 | 0.003544 | 0.004972 | 0.004829 | 5.6e-05 | 0.00114 | 0.302537 | 1.329956 | 2.5481 | 100.99 | 20.69 | 17.918 | 95.779044 | 106.887883 | 89.259824 | 0.004334 | 0.974161 | 0.02337 | 23.989458 | 0.834538 | 0.156301 | 0.02072 | 1.455747 | 1.455747 | 0.004413
2019-03-20 12:52 | 1553100711.2 | 128 | 0.20537 | 0.003677 | 4.7e-05 | 107.972446 | 98.589283 | 117.403123 | 20.991073 | 0.003174 | 0.002865 | 165.196471 | 0.262721 | 8.401322 | 0.003533 | 0.005032 | 0.004875 | 5.2e-05 | 0.001141 | 0.287439 | 1.372778 | 2.5482 | 100.99 | 20.69 | 17.92 | 97.940156 | 106.617183 | 90.490147 | 0.004334 | 0.970865 | 0.023353 | 24.053984 | 0.81318 | 0.156293 | 0.020878 | 1.465791 | 1.465791 | 0.004382
2019-03-20 12:52 | 1553100712.2 | 129 | 0.205395 | 0.003686 | 4.8e-05 | 108.011902 | 98.635627 | 117.483399 | 20.991076 | 0.003081 | 0.002859 | 165.107957 | 0.264907 | 8.401166 | 0.003607 | 0.004974 | 0.004887 | 5.9e-05 | 0.001144 | 0.291034 | 1.346475 | 2.548 | 100.99 | 20.69 | 17.921 | 95.678254 | 108.433457 | 90.330684 | 0.004335 | 0.971291 | 0.023366 | 24.05693 | 0.812244 | 0.157593 | 0.020718 | 1.455302 | 1.455302 | 0.004451
2019-03-20 12:52 | 1553100713.2 | 130 | 0.205393 | 0.003689 | 4.9e-05 | 107.938488 | 98.62703 | 117.409696 | 20.990544 | 0.003182 | 0.002837 | 165.042827 | 0.263241 | 8.400009 | 0.003592 | 0.005531 | 0.005354 | 5.3e-05 | 0.001146 | 0.339644 | 1.351229 | 2.5481 | 100.99 | 20.69 | 17.923 | 98.136307 | 108.063564 | 89.801966 | 0.004335 | 0.972706 | 0.023376 | 24.031885 | 0.806942 | 0.156602 | 0.020725 | 1.456344 | 1.456344 | 0.00442
2019-03-20 12:52 | 1553100714.2 | 131 | 0.205418 | 0.003702 | 4.9e-05 | 108.019018 | 98.569099 | 117.283883 | 20.990035 | 0.00313 | 0.002846 | 164.993624 | 0.265674 | 8.402655 | 0.003535 | 0.005001 | 0.004945 | 5.1e-05 | 0.001147 | 0.293191 | 1.361225 | 2.548 | 100.99 | 20.69 | 17.924 | 96.878066 | 106.669789 | 90.019437 | 0.004335 | 0.972123 | 0.023356 | 24.026201 | 0.818868 | 0.15805 | 0.020559 | 1.443508 | 1.443508 | 0.0045
2019-03-20 12:52 | 1553100715.2 | 132 | 0.205407 | 0.003696 | 5e-05 | 107.963067 | 98.25141 | 117.058548 | 20.990444 | 0.003118 | 0.002845 | 164.914157 | 0.263391 | 8.401277 | 0.0035 | 0.005353 | 0.005154 | 5.3e-05 | 0.001147 | 0.313486 | 1.327341 | 2.548 | 100.99 | 20.69 | 17.925 | 96.578321 | 105.828175 | 90.003456 | 0.004336 | 0.972166 | 0.023334 | 24.002581 | 0.843109 | 0.156691 | 0.020636 | 1.447476 | 1.447476 | 0.004449
2019-03-20 12:52 | 1553100716.2 | 133 | 0.205389 | 0.003699 | 5e-05 | 108.001878 | 98.507431 | 116.971232 | 20.989727 | 0.00314 | 0.002844 | 164.854011 | 0.262994 | 8.403292 | 0.003545 | 0.004715 | 0.004645 | 5.7e-05 | 0.001145 | 0.305965 | 1.341209 | 2.5479 | 100.99 | 20.69 | 17.928 | 97.112015 | 106.913599 | 89.977711 | 0.004336 | 0.972235 | 0.023327 | 23.992777 | 0.823047 | 0.156455 | 0.020739 | 1.454212 | 1.454212 | 0.004422
2019-03-20 12:52 | 1553100717.2 | 134 | 0.205405 | 0.003699 | 5e-05 | 107.92911 | 98.467066 | 116.719843 | 20.990398 | 0.003115 | 0.002871 | 164.78269 | 0.263651 | 8.403344 | 0.003531 | 0.005339 | 0.00524 | 5.9e-05 | 0.001148 | 0.336271 | 1.332643 | 2.548 | 100.99 | 20.69 | 17.93 | 96.520329 | 106.567026 | 90.623188 | 0.004337 | 0.97051 | 0.023281 | 23.988273 | 0.820684 | 0.156846 | 0.020642 | 1.444604 | 1.444604 | 0.004462
2019-03-20 12:52 | 1553100718.2 | 135 | 0.205439 | 0.003696 | 5.1e-05 | 107.923288 | 98.390446 | 116.692849 | 20.990346 | 0.003186 | 0.002861 | 164.72469 | 0.264451 | 8.404052 | 0.003587 | 0.005289 | 0.005193 | 5.4e-05 | 0.001144 | 0.310943 | 1.308632 | 2.548 | 100.99 | 20.68 | 17.935 | 98.221647 | 107.929337 | 90.372851 | 0.004335 | 0.971178 | 0.023286 | 23.977244 | 0.827164 | 0.157322 | 0.020441 | 1.430768 | 1.430768 | 0.004519
2019-03-20 12:52 | 1553100719.2 | 136 | 0.205435 | 0.003696 | 5.1e-05 | 107.98506 | 98.19946 | 116.347336 | 20.989448 | 0.003149 | 0.002846 | 164.633818 | 0.264705 | 8.401108 | 0.003656 | 0.00527 | 0.005096 | 5.4e-05 | 0.001142 | 0.293578 | 1.319129 | 2.548 | 100.99 | 20.69 | 17.938 | 97.337322 | 109.62305 | 90.028982 | 0.004339 | 0.972098 | 0.023263 | 23.930395 | 0.849662 | 0.157473 | 0.020461 | 1.430715 | 1.430715 | 0.004524
2019-03-20 12:52 | 1553100720.2 | 137 | 0.205457 | 0.003701 | 5.2e-05 | 107.93105 | 98.496219 | 116.188193 | 20.990788 | 0.003199 | 0.00287 | 164.538596 | 0.26412 | 8.401147 | 0.003636 | 0.005414 | 0.005257 | 5.4e-05 | 0.001142 | 0.32333 | 1.303074 | 2.5482 | 100.99 | 20.68 | 17.944 | 98.538872 | 109.11893 | 90.608631 | 0.004338 | 0.970548 | 0.023228 | 23.933099 | 0.818197 | 0.157125 | 0.020323 | 1.418941 | 1.418941 | 0.004551
2019-03-20 12:52 | 1553100721.2 | 138 | 0.205498 | 0.003696 | 5.2e-05 | 107.987 | 98.862494 | 116.043603 | 20.989717 | 0.003153 | 0.002915 | 164.491579 | 0.265128 | 8.401732 | 0.003679 | 0.004974 | 0.004835 | 5e-05 | 0.001135 | 0.310224 | 1.342932 | 2.5481 | 100.99 | 20.68 | 17.946 | 97.416807 | 110.169002 | 91.693287 | 0.004338 | 0.967663 | 0.023179 | 23.953836 | 0.789633 | 0.157725 | 0.020084 | 1.399293 | 1.399293 | 0.004633
2019-03-20 12:52 | 1553100722.2 | 139 | 0.20544 | 0.003695 | 5.3e-05 | 107.941399 | 98.83409 | 116.136085 | 20.989895 | 0.003181 | 0.002871 | 164.450637 | 0.264126 | 8.402993 | 0.003616 | 0.00466 | 0.004587 | 5.4e-05 | 0.001142 | 0.306297 | 1.32404 | 2.5479 | 100.99 | 20.68 | 17.949 | 98.108371 | 108.641909 | 90.629685 | 0.004339 | 0.970492 | 0.023222 | 23.928424 | 0.788425 | 0.157129 | 0.020433 | 1.426209 | 1.426209 | 0.004528
2019-03-20 12:52 | 1553100723.2 | 140 | 0.205506 | 0.003697 | 5.3e-05 | 107.907117 | 99.373412 | 115.828128 | 20.989821 | 0.003178 | 0.002859 | 164.388248 | 0.264002 | 8.403376 | 0.003687 | 0.005047 | 0.004967 | 5.5e-05 | 0.001136 | 0.314537 | 1.334206 | 2.5481 | 100.99 | 20.68 | 17.955 | 98.038474 | 110.363841 | 90.328741 | 0.00434 | 0.971296 | 0.023201 | 23.886791 | 0.736907 | 0.157055 | 0.020037 | 1.397233 | 1.397233 | 0.00462
2019-03-20 12:52 | 1553100724.2 | 141 | 0.205444 | 0.003691 | 5.3e-05 | 107.939134 | 99.616726 | 115.657719 | 20.98974 | 0.003172 | 0.002909 | 164.298508 | 0.26412 | 8.401049 | 0.003647 | 0.004158 | 0.004028 | 5.4e-05 | 0.001139 | 0.329635 | 1.343558 | 2.5481 | 100.99 | 20.68 | 17.958 | 97.874593 | 109.402435 | 91.544864 | 0.004341 | 0.968057 | 0.023145 | 23.90911 | 0.717687 | 0.157125 | 0.020412 | 1.420015 | 1.420015 | 0.004548
2019-03-20 12:52 | 1553100725.2 | 142 | 0.205449 | 0.003692 | 5.2e-05 | 107.962096 | 99.954223 | 115.780479 | 20.989402 | 0.003162 | 0.002873 | 164.251433 | 0.264308 | 8.402232 | 0.003616 | 0.00579 | 0.005645 | 5.3e-05 | 0.001145 | 0.332842 | 1.348115 | 2.548 | 100.99 | 20.68 | 17.96 | 97.638244 | 108.633653 | 90.661246 | 0.004341 | 0.970408 | 0.023186 | 23.892798 | 0.689337 | 0.157237 | 0.020385 | 1.420691 | 1.420691 | 0.004549
2019-03-20 12:52 | 1553100726.2 | 143 | 0.205453 | 0.003686 | 5.2e-05 | 108.010285 | 100.333954 | 115.502567 | 20.988912 | 0.003221 | 0.00285 | 164.15393 | 0.263619 | 8.404234 | 0.003692 | 0.004846 | 0.004751 | 5.2e-05 | 0.001145 | 0.300933 | 1.324164 | 2.5481 | 100.99 | 20.68 | 17.966 | 99.068516 | 110.479656 | 90.111316 | 0.004343 | 0.971877 | 0.023175 | 23.846063 | 0.659412 | 0.156827 | 0.020369 | 1.418892 | 1.418892 | 0.004543
2019-03-20 12:52 | 1553100727.2 | 144 | 0.205426 | 0.00368 | 5.3e-05 | 108.002847 | 100.19903 | 115.627675 | 20.989149 | 0.003194 | 0.002877 | 164.091138 | 0.263638 | 8.402876 | 0.003636 | 0.005023 | 0.004992 | 4.9e-05 | 0.001143 | 0.314924 | 1.37632 | 2.548 | 100.99 | 20.68 | 17.97 | 98.418863 | 109.121939 | 90.76724 | 0.004344 | 0.970125 | 0.023167 | 23.880504 | 0.670833 | 0.156838 | 0.020536 | 1.429898 | 1.429898 | 0.004508
2019-03-20 12:52 | 1553100728.2 | 145 | 0.20552 | 0.003675 | 5.4e-05 | 107.917789 | 99.948991 | 115.692929 | 20.988941 | 0.003183 | 0.002919 | 164.013952 | 0.263215 | 8.403155 | 0.00367 | 0.005064 | 0.004879 | 5.5e-05 | 0.001143 | 0.314205 | 1.339426 | 2.5481 | 100.99 | 20.68 | 17.974 | 98.148999 | 109.954564 | 91.784833 | 0.004345 | 0.96742 | 0.023141 | 23.920616 | 0.686134 | 0.156587 | 0.019979 | 1.389586 | 1.389586 | 0.004631
2019-03-20 12:52 | 1553100729.2 | 146 | 0.205453 | 0.00367 | 5.5e-05 | 107.932021 | 100.358621 | 115.895964 | 20.988578 | 0.003229 | 0.002867 | 163.947001 | 0.263001 | 8.40467 | 0.003539 | 0.004414 | 0.004196 | 5.4e-05 | 0.001146 | 0.319017 | 1.33578 | 2.548 | 100.99 | 20.68 | 17.976 | 99.263508 | 106.761296 | 90.529877 | 0.004345 | 0.970759 | 0.023202 | 23.900395 | 0.65073 | 0.156459 | 0.020385 | 1.421392 | 1.421392 | 0.004524
2019-03-20 12:52 | 1553100730.2 | 147 | 0.205461 | 0.00367 | 5.5e-05 | 107.867983 | 100.24986 | 115.722502 | 20.988383 | 0.00319 | 0.002891 | 163.875756 | 0.264373 | 8.404098 | 0.00359 | 0.005542 | 0.005456 | 5.6e-05 | 0.001146 | 0.329801 | 1.342603 | 2.548 | 100.99 | 20.68 | 17.975 | 98.32001 | 108.002198 | 91.111985 | 0.004345 | 0.969207 | 0.023166 | 23.901608 | 0.65512 | 0.157276 | 0.02034 | 1.416081 | 1.416081 | 0.004565
2019-03-20 12:52 | 1553100731.2 | 148 | 0.205494 | 0.003676 | 5.5e-05 | 107.887388 | 99.838359 | 115.898311 | 20.987952 | 0.003141 | 0.00289 | 163.787741 | 0.263456 | 8.404468 | 0.003524 | 0.004913 | 0.004815 | 5.7e-05 | 0.001148 | 0.330188 | 1.330201 | 2.5481 | 100.99 | 20.67 | 17.976 | 97.126707 | 106.396255 | 91.087231 | 0.004343 | 0.969273 | 0.023184 | 23.918944 | 0.69352 | 0.15673 | 0.020131 | 1.402715 | 1.402715 | 0.004592
2019-03-20 12:52 | 1553100732.2 | 149 | 0.20552 | 0.00367 | 5.4e-05 | 107.939457 | 100.194544 | 115.855356 | 20.987975 | 0.003188 | 0.002831 | 163.723435 | 0.262474 | 8.403714 | 0.003582 | 0.00548 | 0.005314 | 5.4e-05 | 0.001139 | 0.288545 | 1.363663 | 2.548 | 100.99 | 20.67 | 17.977 | 98.26017 | 107.817512 | 89.656415 | 0.004343 | 0.973096 | 0.023225 | 23.867494 | 0.665982 | 0.156146 | 0.019986 | 1.3951 | 1.3951 | 0.0046
2019-03-20 12:52 | 1553100733.2 | 150 | 0.205571 | 0.003675 | 5.3e-05 | 107.929433 | 100.416179 | 116.096417 | 20.987881 | 0.003243 | 0.002931 | 163.645271 | 0.264185 | 8.40415 | 0.003604 | 0.005064 | 0.005052 | 5.4e-05 | 0.001139 | 0.333008 | 1.289367 | 2.5479 | 100.99 | 20.67 | 17.976 | 99.593795 | 108.340464 | 92.057589 | 0.004343 | 0.966698 | 0.023173 | 23.971245 | 0.645387 | 0.157163 | 0.019674 | 1.370231 | 1.370231 | 0.004714
2019-03-20 12:52 | 1553100734.2 | 151 | 0.205603 | 0.003665 | 5.3e-05 | 107.963067 | 100.464767 | 116.208851 | 20.988497 | 0.003162 | 0.002864 | 163.586217 | 0.264458 | 8.401966 | 0.003676 | 0.00494 | 0.004817 | 5.6e-05 | 0.001143 | 0.33157 | 1.309149 | 2.5478 | 100.99 | 20.67 | 17.975 | 97.645333 | 110.100709 | 90.453195 | 0.004342 | 0.970963 | 0.023235 | 23.930112 | 0.643847 | 0.157326 | 0.019496 | 1.361537 | 1.361537 | 0.004749
2019-03-20 12:52 | 1553100735.2 | 152 | 0.205631 | 0.003656 | 5.3e-05 | 107.902589 | 100.509243 | 116.073885 | 20.987608 | 0.003195 | 0.002873 | 163.506041 | 0.263528 | 8.401602 | 0.003601 | 0.005544 | 0.005372 | 5.5e-05 | 0.001145 | 0.318132 | 1.281802 | 2.548 | 100.99 | 20.67 | 17.973 | 98.442491 | 108.270254 | 90.674196 | 0.004342 | 0.970374 | 0.023215 | 23.923479 | 0.634876 | 0.156773 | 0.019339 | 1.349351 | 1.349351 | 0.004775
2019-03-20 12:52 | 1553100736.2 | 153 | 0.205618 | 0.00364 | 5.5e-05 | 107.94431 | 100.829174 | 115.983985 | 20.989289 | 0.003207 | 0.00293 | 163.448673 | 0.263183 | 8.401706 | 0.003608 | 0.005664 | 0.00558 | 5.4e-05 | 0.001145 | 0.339147 | 1.271936 | 2.548 | 100.99 | 20.67 | 17.97 | 98.725429 | 108.455506 | 92.042569 | 0.004341 | 0.966738 | 0.023162 | 23.959142 | 0.609908 | 0.156568 | 0.019432 | 1.352658 | 1.352658 | 0.004757
2019-03-20 12:52 | 1553100737.2 | 154 | 0.205591 | 0.00362 | 5.6e-05 | 107.974711 | 101.353923 | 115.917792 | 20.987994 | 0.003175 | 0.002906 | 163.37948 | 0.26358 | 8.403058 | 0.003684 | 0.004971 | 0.004863 | 5.6e-05 | 0.00114 | 0.307182 | 1.309795 | 2.548 | 100.99 | 20.67 | 17.969 | 97.949716 | 110.294945 | 91.461957 | 0.004341 | 0.968277 | 0.023174 | 23.933256 | 0.565997 | 0.156804 | 0.019616 | 1.366164 | 1.366164 | 0.004717
2019-03-20 12:52 | 1553100738.2 | 155 | 0.205614 | 0.003605 | 5.7e-05 | 107.987 | 101.690298 | 115.765457 | 20.987731 | 0.003186 | 0.00287 | 163.314445 | 0.263352 | 8.402785 | 0.00368 | 0.005192 | 0.005041 | 5.8e-05 | 0.001135 | 0.320842 | 1.324208 | 2.5481 | 100.99 | 20.67 | 17.967 | 98.220547 | 110.194524 | 90.60084 | 0.00434 | 0.970569 | 0.023186 | 23.889265 | 0.537379 | 0.156668 | 0.019501 | 1.358822 | 1.358822 | 0.004739
2019-03-20 12:52 | 1553100739.2 | 156 | 0.205567 | 0.003586 | 5.8e-05 | 107.950778 | 100.963351 | 115.562185 | 20.988014 | 0.003167 | 0.002871 | 163.249584 | 0.263352 | 8.401998 | 0.003731 | 0.004938 | 0.004816 | 5.5e-05 | 0.001135 | 0.333229 | 1.342883 | 2.548 | 100.99 | 20.67 | 17.967 | 97.768546 | 111.42584 | 90.634119 | 0.00434 | 0.97048 | 0.023165 | 23.869374 | 0.598549 | 0.156668 | 0.019801 | 1.378311 | 1.378311 | 0.004672
2019-03-20 12:52 | 1553100740.2 | 157 | 0.205601 | 0.003573 | 6e-05 | 107.954658 | 101.02502 | 116.166833 | 20.987981 | 0.003203 | 0.002867 | 163.184837 | 0.263775 | 8.402661 | 0.003667 | 0.005734 | 0.005609 | 5.4e-05 | 0.001131 | 0.29767 | 1.337856 | 2.5481 | 100.99 | 20.67 | 17.967 | 98.633283 | 109.880214 | 90.521347 | 0.00434 | 0.970781 | 0.023229 | 23.928028 | 0.593409 | 0.15692 | 0.019616 | 1.36911 | 1.36911 | 0.004711
2019-03-20 12:52 | 1553100741.2 | 158 | 0.205607 | 0.003569 | 6e-05 | 107.932667 | 101.041839 | 116.309074 | 20.987673 | 0.003165 | 0.002921 | 163.103664 | 0.263768 | 8.402791 | 0.003606 | 0.005138 | 0.004981 | 5.3e-05 | 0.001133 | 0.341303 | 1.338375 | 2.548 | 100.99 | 20.67 | 17.97 | 97.711927 | 108.401705 | 91.816616 | 0.004341 | 0.967336 | 0.023202 | 23.985272 | 0.590097 | 0.156916 | 0.019584 | 1.365297 | 1.365297 | 0.004724
2019-03-20 12:52 | 1553100742.2 | 159 | 0.205614 | 0.003567 | 6.1e-05 | 107.915849 | 101.346073 | 116.244056 | 20.988176 | 0.003211 | 0.002918 | 163.018696 | 0.264094 | 8.402115 | 0.003589 | 0.005301 | 0.00515 | 5.7e-05 | 0.001131 | 0.321561 | 1.320623 | 2.5481 | 100.99 | 20.67 | 17.972 | 98.836486 | 107.978443 | 91.753 | 0.004342 | 0.967505 | 0.023197 | 23.976478 | 0.561812 | 0.157109 | 0.019546 | 1.362324 | 1.362324 | 0.00474
2019-03-20 12:52 | 1553100743.2 | 160 | 0.205614 | 0.003559 | 6e-05 | 107.898384 | 100.694623 | 116.332546 | 20.987679 | 0.003259 | 0.002971 | 162.964529 | 0.264503 | 8.404462 | 0.003615 | 0.005568 | 0.005419 | 5.8e-05 | 0.001132 | 0.341635 | 1.2826 | 2.548 | 100.99 | 20.67 | 17.974 | 99.978784 | 108.625648 | 93.033461 | 0.004342 | 0.964122 | 0.023166 | 24.027648 | 0.618046 | 0.157353 | 0.019553 | 1.360976 | 1.360976 | 0.004752
2019-03-20 12:52 | 1553100744.2 | 161 | 0.205647 | 0.003561 | 6e-05 | 107.962096 | 100.986523 | 116.429486 | 20.987485 | 0.00327 | 0.002884 | 162.889854 | 0.264035 | 8.400022 | 0.003573 | 0.005087 | 0.004962 | 5.6e-05 | 0.001129 | 0.332289 | 1.298568 | 2.548 | 100.99 | 20.67 | 17.981 | 100.247033 | 107.597319 | 90.935953 | 0.004344 | 0.969676 | 0.023242 | 23.968714 | 0.597434 | 0.157074 | 0.019351 | 1.351372 | 1.351372 | 0.004777
2019-03-20 12:52 | 1553100745.2 | 162 | 0.205686 | 0.003564 | 6.1e-05 | 107.942693 | 101.346446 | 116.615623 | 20.987773 | 0.003283 | 0.002901 | 162.812208 | 0.26317 | 8.403272 | 0.003627 | 0.004877 | 0.004786 | 5.5e-05 | 0.001135 | 0.318298 | 1.319294 | 2.5481 | 100.99 | 20.67 | 17.985 | 100.578435 | 108.893676 | 91.339572 | 0.004345 | 0.968602 | 0.023248 | 24.001159 | 0.564004 | 0.15656 | 0.019117 | 1.335259 | 1.335259 | 0.004819
2019-03-20 12:52 | 1553100746.2 | 163 | 0.205664 | 0.003557 | 6.3e-05 | 107.93784 | 101.338972 | 116.864899 | 20.987816 | 0.003288 | 0.00296 | 162.722544 | 0.264081 | 8.401719 | 0.003586 | 0.005344 | 0.005189 | 5.6e-05 | 0.00113 | 0.319957 | 1.326156 | 2.548 | 100.99 | 20.68 | 17.995 | 100.686121 | 107.902334 | 92.771523 | 0.00435 | 0.964812 | 0.023227 | 24.073947 | 0.564262 | 0.157102 | 0.019253 | 1.343464 | 1.343464 | 0.004806
2019-03-20 12:52 | 1553100747.2 | 164 | 0.205678 | 0.003548 | 6.4e-05 | 107.993468 | 101.317295 | 117.082957 | 20.987812 | 0.003256 | 0.002898 | 162.64231 | 0.263645 | 8.404488 | 0.003578 | 0.005182 | 0.005095 | 5.7e-05 | 0.001132 | 0.308067 | 1.33922 | 2.548 | 100.99 | 20.68 | 18.001 | 99.902984 | 107.718782 | 91.262263 | 0.004351 | 0.968808 | 0.023297 | 24.046652 | 0.570784 | 0.156842 | 0.019177 | 1.342184 | 1.342184 | 0.004803
2019-03-20 12:52 | 1553100748.2 | 165 | 0.205687 | 0.003545 | 6.3e-05 | 107.943016 | 101.077721 | 117.271909 | 20.988065 | 0.003275 | 0.002962 | 162.55878 | 0.26438 | 8.402375 | 0.003568 | 0.005755 | 0.005634 | 5.8e-05 | 0.001133 | 0.31957 | 1.31271 | 2.548 | 100.99 | 20.68 | 18.006 | 100.379413 | 107.462432 | 92.815643 | 0.004353 | 0.964695 | 0.023266 | 24.117286 | 0.587779 | 0.15728 | 0.01913 | 1.337141 | 1.337141 | 0.004834
2019-03-20 12:52 | 1553100749.2 | 166 | 0.205763 | 0.003539 | 6.3e-05 | 107.95013 | 100.738352 | 117.410632 | 20.988166 | 0.003172 | 0.002894 | 162.482207 | 0.264016 | 8.402551 | 0.003635 | 0.005262 | 0.005185 | 5.4e-05 | 0.001128 | 0.330685 | 1.368406 | 2.5479 | 100.99 | 20.67 | 18.016 | 97.89021 | 109.108341 | 91.171287 | 0.004352 | 0.96905 | 0.023332 | 24.077272 | 0.618451 | 0.157063 | 0.018682 | 1.30953 | 1.30953 | 0.004929
2019-03-20 12:52 | 1553100750.2 | 167 | 0.205692 | 0.003528 | 6.1e-05 | 107.947221 | 100.61838 | 117.243509 | 20.98777 | 0.003251 | 0.002929 | 162.416732 | 0.264191 | 8.402089 | 0.003625 | 0.00527 | 0.005113 | 5.9e-05 | 0.00113 | 0.304859 | 1.299051 | 2.548 | 100.99 | 20.67 | 18.02 | 99.79147 | 108.861363 | 92.014338 | 0.004353 | 0.966812 | 0.023289 | 24.087952 | 0.628868 | 0.157167 | 0.019122 | 1.337957 | 1.337957 | 0.004828
2019-03-20 12:52 | 1553100751.2 | 168 | 0.205698 | 0.003528 | 6.1e-05 | 107.925874 | 100.835529 | 117.220741 | 20.987452 | 0.003205 | 0.002959 | 162.347711 | 0.263586 | 8.402349 | 0.003641 | 0.004529 | 0.004499 | 5.4e-05 | 0.001128 | 0.348659 | 1.27834 | 2.548 | 100.99 | 20.67 | 18.027 | 98.676752 | 109.24249 | 92.735971 | 0.004355 | 0.964905 | 0.023263 | 24.1094 | 0.607816 | 0.156807 | 0.019089 | 1.334215 | 1.334215 | 0.00483
2019-03-20 12:53 | 1553100752.2 | 169 | 0.20573 | 0.003522 | 6e-05 | 107.888682 | 100.977929 | 117.29773 | 20.988309 | 0.003221 | 0.002947 | 162.281392 | 0.263827 | 8.405495 | 0.003619 | 0.00501 | 0.004843 | 5.3e-05 | 0.001126 | 0.29214 | 1.320811 | 2.548 | 100.99 | 20.67 | 18.03 | 99.057051 | 108.723185 | 92.462951 | 0.004356 | 0.965626 | 0.02328 | 24.108316 | 0.592111 | 0.156951 | 0.018903 | 1.322162 | 1.322162 | 0.004879
2019-03-20 12:53 | 1553100753.2 | 170 | 0.205734 | 0.00352 | 6e-05 | 107.867337 | 101.20517 | 117.449126 | 20.98729 | 0.003187 | 0.002917 | 162.213905 | 0.264126 | 8.404449 | 0.003627 | 0.005535 | 0.005462 | 5.7e-05 | 0.001125 | 0.32781 | 1.338062 | 2.5481 | 100.99 | 20.67 | 18.032 | 98.234372 | 108.916038 | 91.74033 | 0.004356 | 0.967538 | 0.023318 | 24.100017 | 0.570235 | 0.157129 | 0.018884 | 1.323065 | 1.323065 | 0.004881
2019-03-20 12:53 | 1553100754.2 | 171 | 0.205726 | 0.003513 | 5.8e-05 | 107.925228 | 101.179007 | 117.753093 | 20.988341 | 0.003232 | 0.002958 | 162.135741 | 0.262897 | 8.406516 | 0.00361 | 0.005652 | 0.005553 | 5.8e-05 | 0.001131 | 0.310445 | 1.305504 | 2.548 | 100.99 | 20.67 | 18.035 | 99.322987 | 108.49538 | 92.717308 | 0.004357 | 0.964955 | 0.023317 | 24.163467 | 0.577347 | 0.156397 | 0.01894 | 1.327014 | 1.327014 | 0.004844
2019-03-20 12:53 | 1553100755.2 | 172 | 0.20574 | 0.003499 | 5.7e-05 | 107.910027 | 100.742092 | 117.723753 | 20.987676 | 0.003255 | 0.002916 | 162.064075 | 0.263489 | 8.40389 | 0.003693 | 0.00591 | 0.005811 | 6e-05 | 0.001128 | 0.319404 | 1.343511 | 2.5481 | 100.99 | 20.67 | 18.037 | 99.89342 | 110.512484 | 91.706243 | 0.004357 | 0.967629 | 0.023346 | 24.12705 | 0.614795 | 0.156749 | 0.018879 | 1.324509 | 1.324509 | 0.004864
2019-03-20 12:53 | 1553100756.2 | 173 | 0.205738 | 0.003496 | 5.6e-05 | 107.952395 | 100.52083 | 118.006359 | 20.98776 | 0.003246 | 0.002938 | 162.001111 | 0.264601 | 8.40402 | 0.003637 | 0.005205 | 0.005076 | 5.6e-05 | 0.001124 | 0.341303 | 1.292305 | 2.5479 | 100.99 | 20.67 | 18.039 | 99.665245 | 109.148275 | 92.236556 | 0.004358 | 0.966224 | 0.023357 | 24.173541 | 0.637973 | 0.157411 | 0.018895 | 1.326258 | 1.326258 | 0.004878
2019-03-20 12:53 | 1553100757.2 | 174 | 0.205753 | 0.003486 | 5.4e-05 | 107.85634 | 100.566427 | 118.004246 | 20.987322 | 0.003229 | 0.002896 | 161.921337 | 0.264211 | 8.402512 | 0.003628 | 0.005237 | 0.005127 | 5.4e-05 | 0.001123 | 0.315975 | 1.274046 | 2.5481 | 100.99 | 20.67 | 18.045 | 99.257689 | 108.928702 | 91.220343 | 0.004359 | 0.968919 | 0.023389 | 24.139686 | 0.625954 | 0.157179 | 0.01882 | 1.322959 | 1.322959 | 0.004883
2019-03-20 12:53 | 1553100758.2 | 175 | 0.205757 | 0.00348 | 5.4e-05 | 107.90356 | 100.924108 | 117.927257 | 20.987783 | 0.003275 | 0.002935 | 161.850744 | 0.26289 | 8.405027 | 0.003647 | 0.005064 | 0.005021 | 5.8e-05 | 0.001125 | 0.307735 | 1.311604 | 2.548 | 100.99 | 20.67 | 18.048 | 100.372849 | 109.391038 | 92.156073 | 0.00436 | 0.966437 | 0.023352 | 24.162776 | 0.598113 | 0.156393 | 0.018802 | 1.319553 | 1.319553 | 0.004871
2019-03-20 12:53 | 1553100759.2 | 176 | 0.205803 | 0.003478 | 5.4e-05 | 107.889976 | 100.918876 | 117.73361 | 20.98764 | 0.00323 | 0.002893 | 161.790751 | 0.26304 | 8.406399 | 0.003602 | 0.004867 | 0.004743 | 5.6e-05 | 0.001122 | 0.333395 | 1.336383 | 2.5481 | 100.99 | 20.67 | 18.056 | 99.290876 | 108.308899 | 91.157283 | 0.004362 | 0.969087 | 0.023365 | 24.109902 | 0.597451 | 0.156482 | 0.018532 | 1.30133 | 1.30133 | 0.004942
2019-03-20 12:53 | 1553100760.2 | 177 | 0.205802 | 0.003469 | 5.4e-05 | 107.930079 | 101.084822 | 117.421662 | 20.987056 | 0.003254 | 0.002984 | 161.70653 | 0.264048 | 8.404852 | 0.003615 | 0.004551 | 0.004357 | 5.6e-05 | 0.001123 | 0.321395 | 1.307714 | 2.5481 | 100.99 | 20.67 | 18.06 | 99.858236 | 108.602205 | 93.349689 | 0.004363 | 0.96329 | 0.023264 | 24.150282 | 0.586079 | 0.157082 | 0.018547 | 1.29674 | 1.29674 | 0.004979
2019-03-20 12:53 | 1553100761.2 | 178 | 0.20583 | 0.003462 | 5.4e-05 | 107.916495 | 101.165178 | 117.205013 | 20.987501 | 0.003226 | 0.002966 | 161.626315 | 0.263092 | 8.401127 | 0.003603 | 0.005302 | 0.00522 | 5.7e-05 | 0.001124 | 0.324768 | 1.312771 | 2.548 | 100.99 | 20.67 | 18.06 | 99.198155 | 108.323577 | 92.901887 | 0.004363 | 0.964468 | 0.023256 | 24.113248 | 0.577845 | 0.156513 | 0.018387 | 1.285162 | 1.285162 | 0.005005
2019-03-20 12:53 | 1553100762.2 | 179 | 0.20584 | 0.003449 | 5.3e-05 | 107.930727 | 100.685654 | 117.181071 | 20.98789 | 0.003303 | 0.002919 | 161.550203 | 0.263085 | 8.40337 | 0.003588 | 0.00556 | 0.005477 | 5.8e-05 | 0.001129 | 0.352253 | 1.297702 | 2.5481 | 100.99 | 20.68 | 18.064 | 101.055127 | 107.967964 | 91.76911 | 0.004367 | 0.967462 | 0.02329 | 24.073449 | 0.621523 | 0.156509 | 0.018344 | 1.284022 | 1.284022 | 0.00501
2019-03-20 12:53 | 1553100763.2 | 180 | 0.205852 | 0.003432 | 5.3e-05 | 107.981179 | 101.126682 | 117.196564 | 20.986833 | 0.003238 | 0.002959 | 161.458948 | 0.263105 | 8.40233 | 0.003611 | 0.004667 | 0.004544 | 5.7e-05 | 0.001125 | 0.326206 | 1.324073 | 2.5481 | 100.99 | 20.68 | 18.08 | 99.475997 | 108.524019 | 92.751762 | 0.00437 | 0.964864 | 0.02326 | 24.107433 | 0.586609 | 0.156521 | 0.018295 | 1.278999 | 1.278999 | 0.00503
2019-03-20 12:53 | 1553100764.2 | 181 | 0.205928 | 0.003417 | 5.2e-05 | 107.977945 | 101.081084 | 117.298669 | 20.987439 | 0.003175 | 0.002946 | 161.392054 | 0.264562 | 8.403357 | 0.003634 | 0.005114 | 0.00499 | 5.7e-05 | 0.001127 | 0.324049 | 1.284593 | 2.5481 | 100.99 | 20.68 | 18.086 | 97.959322 | 109.072156 | 92.427874 | 0.004372 | 0.965719 | 0.023281 | 24.107256 | 0.590375 | 0.157388 | 0.017859 | 1.249586 | 1.249586 | 0.005177
2019-03-20 12:53 | 1553100765.2 | 182 | 0.205859 | 0.003406 | 5.1e-05 | 107.998967 | 101.110609 | 117.304302 | 20.986605 | 0.003241 | 0.002888 | 161.305227 | 0.263645 | 8.401296 | 0.003631 | 0.004885 | 0.004852 | 5.5e-05 | 0.001127 | 0.304528 | 1.285855 | 2.5479 | 100.99 | 20.68 | 18.093 | 99.5558 | 108.995051 | 91.031228 | 0.004374 | 0.969422 | 0.023326 | 24.06174 | 0.589505 | 0.156842 | 0.018289 | 1.282286 | 1.282286 | 0.005027
2019-03-20 12:53 | 1553100766.2 | 183 | 0.206282 | 0.00339 | 5e-05 | 107.961127 | 100.938684 | 116.960901 | 20.987468 | 0.003276 | 0.00294 | 161.233944 | 0.262955 | 8.4053 | 0.003643 | 0.005474 | 0.005358 | 5.8e-05 | 0.00113 | 0.304859 | 1.337736 | 2.5481 | 100.99 | 20.68 | 18.106 | 100.407854 | 109.301793 | 92.290987 | 0.004377 | 0.96608 | 0.023252 | 24.068015 | 0.601592 | 0.156432 | 0.01577 | 1.102068 | 1.102068 | 0.005834
2019-03-20 12:53 | 1553100767.2 | 184 | 0.20595 | 0.003382 | 4.9e-05 | 108.003172 | 100.744334 | 116.780869 | 20.986472 | 0.003285 | 0.002928 | 161.178264 | 0.263313 | 8.402258 | 0.003623 | 0.004561 | 0.004422 | 5.6e-05 | 0.001131 | 0.325653 | 1.377795 | 2.5481 | 100.99 | 20.68 | 18.113 | 100.612481 | 108.81272 | 91.984153 | 0.004378 | 0.966892 | 0.023243 | 24.039386 | 0.622313 | 0.156645 | 0.017773 | 1.241757 | 1.241757 | 0.005185
2019-03-20 12:53 | 1553100768.2 | 185 | 0.206039 | 0.003365 | 4.8e-05 | 108.047156 | 100.680421 | 116.810209 | 20.987082 | 0.003267 | 0.002925 | 161.12082 | 0.262786 | 8.403448 | 0.003649 | 0.005139 | 0.005011 | 5.7e-05 | 0.001134 | 0.323496 | 1.3367 | 2.548 | 100.99 | 20.68 | 18.125 | 100.169732 | 109.449643 | 91.921602 | 0.004381 | 0.967058 | 0.023248 | 24.040346 | 0.631632 | 0.156331 | 0.017262 | 1.206322 | 1.206322 | 0.005326
2019-03-20 12:53 | 1553100769.2 | 186 | 0.206084 | 0.00335 | 4.8e-05 | 108.062356 | 100.264811 | 117.033198 | 20.986116 | 0.003193 | 0.002909 | 161.037078 | 0.263424 | 8.404306 | 0.003604 | 0.00549 | 0.005368 | 5.5e-05 | 0.001134 | 0.296619 | 1.346061 | 2.5482 | 100.99 | 20.68 | 18.129 | 98.390773 | 108.356948 | 91.543748 | 0.004382 | 0.96806 | 0.023283 | 24.050825 | 0.669889 | 0.156711 | 0.017009 | 1.190423 | 1.190423 | 0.005411
2019-03-20 12:53 | 1553100770.2 | 187 | 0.206138 | 0.003327 | 4.8e-05 | 108.067853 | 100.5597 | 117.272616 | 20.986661 | 0.003235 | 0.002855 | 160.972657 | 0.263007 | 8.405157 | 0.003585 | 0.005236 | 0.00517 | 5.6e-05 | 0.001134 | 0.303256 | 1.325677 | 2.5481 | 100.99 | 20.68 | 18.133 | 99.414664 | 107.87935 | 90.232691 | 0.004383 | 0.971553 | 0.023348 | 24.032099 | 0.644076 | 0.156463 | 0.016713 | 1.173051 | 1.173051 | 0.005482
2019-03-20 12:53 | 1553100771.2 | 188 | 0.206096 | 0.003304 | 4.7e-05 | 108.024517 | 101.221987 | 117.346553 | 20.986382 | 0.003226 | 0.002928 | 160.910824 | 0.263222 | 8.401348 | 0.003546 | 0.00481 | 0.004683 | 5.5e-05 | 0.001132 | 0.324768 | 1.341016 | 2.5481 | 100.99 | 20.68 | 18.138 | 99.188361 | 106.937745 | 92.006721 | 0.004384 | 0.966832 | 0.023299 | 24.098283 | 0.581773 | 0.156591 | 0.016997 | 1.190488 | 1.190488 | 0.005406
2019-03-20 12:53 | 1553100772.2 | 189 | 0.206112 | 0.003279 | 4.8e-05 | 108.073352 | 101.970613 | 117.599585 | 20.986962 | 0.00322 | 0.002891 | 160.827907 | 0.262799 | 8.403006 | 0.003533 | 0.005143 | 0.005053 | 5.5e-05 | 0.00113 | 0.310058 | 1.33306 | 2.5482 | 100.99 | 20.68 | 18.14 | 99.050177 | 106.614855 | 91.099761 | 0.004385 | 0.96924 | 0.023353 | 24.094273 | 0.519906 | 0.156339 | 0.016935 | 1.188831 | 1.188831 | 0.005405
2019-03-20 12:53 | 1553100773.2 | 190 | 0.206157 | 0.003248 | 4.8e-05 | 108.055564 | 102.27933 | 117.511094 | 20.986735 | 0.003219 | 0.002928 | 160.769102 | 0.262526 | 8.402122 | 0.003545 | 0.005339 | 0.005231 | 5.6e-05 | 0.001131 | 0.340916 | 1.293925 | 2.548 | 100.99 | 20.68 | 18.139 | 99.025784 | 106.91625 | 91.994773 | 0.004385 | 0.966864 | 0.023316 | 24.114778 | 0.491395 | 0.156177 | 0.016698 | 1.170303 | 1.170303 | 0.005485
2019-03-20 12:53 | 1553100774.2 | 191 | 0.206124 | 0.003236 | 4.8e-05 | 108.12251 | 102.474429 | 117.290689 | 20.985908 | 0.003221 | 0.002945 | 160.688676 | 0.262714 | 8.402577 | 0.003581 | 0.005023 | 0.004871 | 5.8e-05 | 0.001132 | 0.325321 | 1.288248 | 2.5479 | 100.99 | 20.68 | 18.135 | 99.068728 | 107.79412 | 92.398904 | 0.004384 | 0.965795 | 0.023281 | 24.105481 | 0.479889 | 0.156289 | 0.016911 | 1.183504 | 1.183504 | 0.005428
2019-03-20 12:53 | 1553100775.2 | 192 | 0.206165 | 0.00321 | 4.7e-05 | 108.213715 | 102.282694 | 117.016297 | 20.985158 | 0.003297 | 0.002903 | 160.623335 | 0.264009 | 8.40207 | 0.003618 | 0.005645 | 0.005555 | 5.9e-05 | 0.001131 | 0.305744 | 1.308791 | 2.5481 | 100.99 | 20.68 | 18.132 | 100.894475 | 108.688517 | 91.384739 | 0.004383 | 0.968482 | 0.023286 | 24.043845 | 0.504183 | 0.157059 | 0.016701 | 1.169108 | 1.169108 | 0.005521
2019-03-20 12:53 | 1553100776.2 | 193 | 0.206239 | 0.003189 | 4.6e-05 | 108.219536 | 102.120112 | 116.906681 | 20.98524 | 0.003303 | 0.002943 | 160.552915 | 0.263957 | 8.39921 | 0.003567 | 0.00566 | 0.005573 | 5.6e-05 | 0.00113 | 0.318519 | 1.330656 | 2.5482 | 100.99 | 20.69 | 18.121 | 101.046974 | 107.454809 | 92.34908 | 0.004383 | 0.965927 | 0.023244 | 24.064348 | 0.518893 | 0.157028 | 0.016283 | 1.137835 | 1.137835 | 0.005672
2019-03-20 12:53 | 1553100777.2 | 194 | 0.206333 | 0.003171 | 4.5e-05 | 108.200454 | 102.266997 | 116.880157 | 20.985616 | 0.003248 | 0.002894 | 160.497215 | 0.264217 | 8.399587 | 0.003613 | 0.005191 | 0.004999 | 5.7e-05 | 0.001131 | 0.326593 | 1.342216 | 2.548 | 100.99 | 20.68 | 18.113 | 99.728193 | 108.555858 | 91.185914 | 0.004378 | 0.969011 | 0.023279 | 24.0233 | 0.504459 | 0.157183 | 0.015744 | 1.101785 | 1.101785 | 0.005863
2019-03-20 12:53 | 1553100778.2 | 195 | 0.206326 | 0.00315 | 4.5e-05 | 108.222447 | 102.633647 | 117.074508 | 20.984519 | 0.003198 | 0.002835 | 160.436532 | 0.263573 | 8.399951 | 0.003604 | 0.004982 | 0.004909 | 5.5e-05 | 0.001127 | 0.344179 | 1.281029 | 2.548 | 100.99 | 20.68 | 18.093 | 98.497475 | 108.349068 | 89.759261 | 0.004374 | 0.97282 | 0.023344 | 23.996145 | 0.474266 | 0.1568 | 0.015809 | 1.109491 | 1.109491 | 0.005808
2019-03-20 12:53 | 1553100779.2 | 196 | 0.206345 | 0.003127 | 4.5e-05 | 108.276456 | 103.084765 | 117.170744 | 20.985687 | 0.003235 | 0.002918 | 160.385873 | 0.263664 | 8.402213 | 0.003592 | 0.005281 | 0.005148 | 5.8e-05 | 0.001126 | 0.294297 | 1.2982 | 2.5481 | 100.99 | 20.68 | 18.082 | 99.413714 | 108.062689 | 91.750579 | 0.004371 | 0.967511 | 0.02329 | 24.071777 | 0.4395 | 0.156854 | 0.015727 | 1.1012 | 1.1012 | 0.005854
2019-03-20 12:53 | 1553100780.2 | 197 | 0.206359 | 0.003099 | 4.6e-05 | 108.241527 | 103.359472 | 117.279655 | 20.985762 | 0.003199 | 0.00291 | 160.324845 | 0.264016 | 8.403077 | 0.003619 | 0.005215 | 0.005083 | 5.6e-05 | 0.001128 | 0.298389 | 1.341594 | 2.548 | 100.99 | 20.68 | 18.07 | 98.535419 | 108.70344 | 91.561236 | 0.004368 | 0.968013 | 0.023307 | 24.076713 | 0.41281 | 0.157063 | 0.015672 | 1.098065 | 1.098065 | 0.005879
2019-03-20 12:53 | 1553100781.2 | 198 | 0.206368 | 0.003071 | 4.7e-05 | 108.321088 | 103.563168 | 117.396314 | 20.985042 | 0.003174 | 0.002861 | 160.277694 | 0.263306 | 8.402499 | 0.003595 | 0.004961 | 0.004886 | 5.7e-05 | 0.001125 | 0.313652 | 1.336112 | 2.5481 | 100.99 | 20.68 | 18.042 | 97.922436 | 108.13539 | 90.376365 | 0.004361 | 0.971169 | 0.023356 | 24.049523 | 0.401772 | 0.156641 | 0.015655 | 1.099172 | 1.099172 | 0.005857
2019-03-20 12:53 | 1553100782.2 | 199 | 0.206343 | 0.003046 | 4.8e-05 | 108.363456 | 103.505236 | 117.144925 | 20.986044 | 0.003181 | 0.002906 | 160.232287 | 0.263983 | 8.401277 | 0.003662 | 0.004938 | 0.004768 | 5.5e-05 | 0.001126 | 0.323717 | 1.34689 | 2.5481 | 100.99 | 20.68 | 18.03 | 98.103649 | 109.749737 | 91.474759 | 0.004358 | 0.968243 | 0.023296 | 24.060027 | 0.410275 | 0.157044 | 0.015837 | 1.109045 | 1.109045 | 0.00582
2019-03-20 12:53 | 1553100783.2 | 200 | 0.206358 | 0.003032 | 4.8e-05 | 108.381244 | 103.425253 | 117.037187 | 20.984886 | 0.003174 | 0.002906 | 160.179117 | 0.264081 | 8.402135 | 0.003582 | 0.005239 | 0.005128 | 5.7e-05 | 0.001126 | 0.327312 | 1.351782 | 2.5481 | 100.99 | 20.68 | 18.018 | 97.92784 | 107.819097 | 91.462066 | 0.004355 | 0.968277 | 0.023286 | 24.048541 | 0.418657 | 0.157102 | 0.015765 | 1.103511 | 1.103511 | 0.005851
2019-03-20 12:53 | 1553100784.2 | 201 | 0.206375 | 0.003019 | 4.9e-05 | 108.369277 | 103.198012 | 117.035309 | 20.984542 | 0.003138 | 0.002914 | 160.1413 | 0.264055 | 8.404046 | 0.003593 | 0.005084 | 0.004963 | 5.5e-05 | 0.001123 | 0.30414 | 1.28658 | 2.5481 | 100.99 | 20.68 | 17.996 | 97.055279 | 108.084392 | 91.643911 | 0.00435 | 0.967794 | 0.02328 | 24.054345 | 0.437344 | 0.157086 | 0.015676 | 1.096898 | 1.096898 | 0.005886
2019-03-20 12:53 | 1553100785.2 | 202 | 0.206419 | 0.003007 | 5e-05 | 108.449159 | 103.176709 | 117.494898 | 20.983916 | 0.003208 | 0.002888 | 160.099286 | 0.264081 | 8.404358 | 0.003576 | 0.004948 | 0.004851 | 5.6e-05 | 0.001123 | 0.309726 | 1.336391 | 2.5482 | 100.99 | 20.69 | 17.985 | 98.75789 | 107.665438 | 91.030299 | 0.00435 | 0.969425 | 0.023345 | 24.081249 | 0.445781 | 0.157102 | 0.015425 | 1.082326 | 1.082326 | 0.005966
2019-03-20 12:53 | 1553100786.2 | 203 | 0.206467 | 0.002998 | 5.1e-05 | 108.442369 | 103.192031 | 117.775159 | 20.983961 | 0.003224 | 0.002898 | 160.052153 | 0.263567 | 8.403942 | 0.003658 | 0.005384 | 0.00522 | 5.2e-05 | 0.001122 | 0.303809 | 1.317936 | 2.548 | 100.99 | 20.69 | 17.964 | 99.145388 | 109.657767 | 91.271047 | 0.004345 | 0.968784 | 0.023365 | 24.117921 | 0.443893 | 0.156796 | 0.015148 | 1.063718 | 1.063718 | 0.006058
2019-03-20 12:53 | 1553100787.2 | 204 | 0.20641 | 0.002983 | 5.3e-05 | 108.443015 | 103.561299 | 117.778914 | 20.985009 | 0.003225 | 0.002843 | 159.962029 | 0.263339 | 8.404163 | 0.003658 | 0.005211 | 0.005131 | 5.1e-05 | 0.001121 | 0.318298 | 1.364394 | 2.5481 | 100.99 | 20.69 | 17.954 | 99.172275 | 109.651018 | 89.939405 | 0.004343 | 0.972337 | 0.023408 | 24.074199 | 0.411996 | 0.15666 | 0.015505 | 1.090709 | 1.090709 | 0.005903
2019-03-20 12:53 | 1553100788.2 | 205 | 0.206416 | 0.00297 | 5.4e-05 | 108.570117 | 103.546721 | 117.623526 | 20.984636 | 0.003229 | 0.00289 | 159.907326 | 0.26317 | 8.404007 | 0.003595 | 0.004647 | 0.004528 | 5.4e-05 | 0.001119 | 0.334999 | 1.326999 | 2.5481 | 100.99 | 20.69 | 17.945 | 99.256518 | 108.12625 | 91.085692 | 0.00434 | 0.969277 | 0.023356 | 24.09626 | 0.423732 | 0.15656 | 0.015486 | 1.086917 | 1.086917 | 0.00592
2019-03-20 12:53 | 1553100789.2 | 206 | 0.206419 | 0.002963 | 5.5e-05 | 108.515783 | 103.412171 | 117.531045 | 20.984399 | 0.003191 | 0.002922 | 159.832919 | 0.262786 | 8.400601 | 0.003581 | 0.005131 | 0.00497 | 5.6e-05 | 0.001118 | 0.33876 | 1.334104 | 2.5481 | 100.99 | 20.69 | 17.931 | 98.332555 | 107.796769 | 91.853197 | 0.004337 | 0.967239 | 0.023322 | 24.112149 | 0.430885 | 0.156331 | 0.015475 | 1.084491 | 1.084491 | 0.005925
2019-03-20 12:53 | 1553100790.2 | 207 | 0.206428 | 0.002951 | 5.5e-05 | 108.585642 | 104.011295 | 117.520014 | 20.983981 | 0.003239 | 0.002846 | 159.764512 | 0.263157 | 8.403422 | 0.003545 | 0.004759 | 0.004651 | 5.5e-05 | 0.001108 | 0.306629 | 1.331345 | 2.5481 | 100.99 | 20.69 | 17.926 | 99.496665 | 106.913552 | 90.024389 | 0.004336 | 0.97211 | 0.02338 | 24.050539 | 0.38497 | 0.156552 | 0.015436 | 1.084361 | 1.084361 | 0.005934
2019-03-20 12:53 | 1553100791.2 | 208 | 0.206344 | 0.002944 | 5.5e-05 | 108.646767 | 104.395138 | 117.718824 | 20.984604 | 0.003192 | 0.002892 | 159.697867 | 0.262552 | 8.401829 | 0.003546 | 0.005053 | 0.004858 | 5.6e-05 | 0.001101 | 0.287992 | 1.336417 | 2.5481 | 100.99 | 20.69 | 17.919 | 98.360302 | 106.947166 | 91.132645 | 0.004334 | 0.969152 | 0.023364 | 24.107573 | 0.357056 | 0.156192 | 0.015952 | 1.119994 | 1.119994 | 0.005732
2019-03-20 12:53 | 1553100792.2 | 209 | 0.206462 | 0.002939 | 5.3e-05 | 108.679755 | 104.349541 | 117.904725 | 20.984046 | 0.003201 | 0.002886 | 159.631856 | 0.26369 | 8.404793 | 0.003567 | 0.004983 | 0.004878 | 5.6e-05 | 0.001102 | 0.326759 | 1.329799 | 2.5482 | 100.99 | 20.69 | 17.917 | 98.569028 | 107.456794 | 90.981035 | 0.004334 | 0.969556 | 0.023387 | 24.121579 | 0.363679 | 0.156869 | 0.015251 | 1.071881 | 1.071881 | 0.006015
2019-03-20 12:53 | 1553100793.2 | 210 | 0.206459 | 0.00293 | 5.1e-05 | 108.734089 | 104.582761 | 117.859187 | 20.983377 | 0.003215 | 0.002912 | 159.570597 | 0.264028 | 8.400009 | 0.003562 | 0.005254 | 0.005105 | 5.5e-05 | 0.001101 | 0.33157 | 1.302099 | 2.5482 | 100.99 | 20.69 | 17.918 | 98.929208 | 107.323121 | 91.595786 | 0.004334 | 0.967922 | 0.023363 | 24.13727 | 0.348181 | 0.157071 | 0.015281 | 1.072968 | 1.072968 | 0.006017
2019-03-20 12:53 | 1553100794.2 | 211 | 0.206554 | 0.002924 | 4.8e-05 | 108.663261 | 104.754688 | 117.770932 | 20.984769 | 0.003209 | 0.002872 | 159.502937 | 0.263586 | 8.402895 | 0.003595 | 0.005708 | 0.005648 | 5.3e-05 | 0.001097 | 0.326206 | 1.301981 | 2.548 | 100.99 | 20.69 | 17.913 | 98.767423 | 108.114482 | 90.645659 | 0.004333 | 0.97045 | 0.023385 | 24.096785 | 0.32766 | 0.156807 | 0.014723 | 1.034894 | 1.034894 | 0.006227
2019-03-20 12:53 | 1553100795.2 | 212 | 0.206581 | 0.002912 | 4.7e-05 | 108.771606 | 104.925866 | 117.710139 | 20.984766 | 0.00328 | 0.002871 | 159.427457 | 0.263365 | 8.400562 | 0.003496 | 0.00534 | 0.005145 | 5.3e-05 | 0.001102 | 0.31133 | 1.330887 | 2.548 | 100.99 | 20.69 | 17.911 | 100.492291 | 105.713965 | 90.622288 | 0.004332 | 0.970512 | 0.023379 | 24.089791 | 0.32197 | 0.156676 | 0.014578 | 1.024566 | 1.024566 | 0.006285
2019-03-20 12:53 | 1553100796.2 | 213 | 0.206611 | 0.002895 | 4.6e-05 | 108.740234 | 105.394174 | 117.616719 | 20.982654 | 0.00323 | 0.002897 | 159.379865 | 0.263443 | 8.401998 | 0.003497 | 0.005064 | 0.004937 | 5.5e-05 | 0.001102 | 0.288711 | 1.352655 | 2.5481 | 100.99 | 20.69 | 17.909 | 99.286011 | 105.73615 | 91.24568 | 0.004332 | 0.968852 | 0.02335 | 24.100854 | 0.279557 | 0.156722 | 0.014417 | 1.011925 | 1.011925 | 0.006365
2019-03-20 12:53 | 1553100797.2 | 214 | 0.206628 | 0.002871 | 4.7e-05 | 108.775163 | 105.473411 | 117.648173 | 20.983497 | 0.003201 | 0.002919 | 159.340208 | 0.263228 | 8.401595 | 0.003477 | 0.004827 | 0.004727 | 5.5e-05 | 0.001107 | 0.317413 | 1.317562 | 2.5481 | 100.99 | 20.69 | 17.908 | 98.576467 | 105.267272 | 91.763872 | 0.004332 | 0.967476 | 0.023337 | 24.121209 | 0.275708 | 0.156595 | 0.014342 | 1.006024 | 1.006024 | 0.006398
2019-03-20 12:53 | 1553100798.2 | 215 | 0.206617 | 0.002845 | 4.9e-05 | 108.800713 | 105.616185 | 117.743471 | 20.983909 | 0.003185 | 0.002854 | 159.269002 | 0.262767 | 8.404878 | 0.003505 | 0.004816 | 0.00477 | 5.5e-05 | 0.001107 | 0.298057 | 1.332711 | 2.5481 | 100.99 | 20.69 | 17.906 | 98.18879 | 105.947655 | 90.218935 | 0.004331 | 0.971589 | 0.023396 | 24.07984 | 0.265709 | 0.15632 | 0.014439 | 1.015314 | 1.015314 | 0.006328
2019-03-20 12:53 | 1553100799.2 | 216 | 0.206593 | 0.002827 | 5.1e-05 | 108.79392 | 105.138156 | 117.815061 | 20.98364 | 0.003257 | 0.002925 | 159.213954 | 0.262955 | 8.403636 | 0.003501 | 0.004619 | 0.004506 | 5.5e-05 | 0.001106 | 0.308786 | 1.307681 | 2.548 | 100.99 | 20.69 | 17.903 | 99.927929 | 105.8317 | 91.91271 | 0.00433 | 0.967081 | 0.023348 | 24.143233 | 0.305726 | 0.156432 | 0.014608 | 1.024998 | 1.024998 | 0.006273
2019-03-20 12:53 | 1553100800.2 | 217 | 0.206611 | 0.002814 | 5.2e-05 | 108.905175 | 104.958381 | 117.687607 | 20.983569 | 0.003105 | 0.002883 | 159.172783 | 0.264178 | 8.403136 | 0.003533 | 0.005057 | 0.004943 | 5.4e-05 | 0.001111 | 0.306131 | 1.341947 | 2.5481 | 100.99 | 20.69 | 17.9 | 96.258238 | 106.631185 | 90.90251 | 0.00433 | 0.969765 | 0.023368 | 24.096761 | 0.330176 | 0.15716 | 0.014515 | 1.019273 | 1.019273 | 0.006337
2019-03-20 12:53 | 1553100801.2 | 218 | 0.206579 | 0.002803 | 5.3e-05 | 108.942692 | 104.562953 | 117.465323 | 20.983779 | 0.003157 | 0.002877 | 159.11737 | 0.262942 | 8.402603 | 0.00354 | 0.005009 | 0.004905 | 5.5e-05 | 0.001107 | 0.31686 | 1.324637 | 2.5481 | 100.99 | 20.69 | 17.896 | 97.52865 | 106.793478 | 90.762018 | 0.004329 | 0.970139 | 0.023351 | 24.069348 | 0.367019 | 0.156424 | 0.014716 | 1.032586 | 1.032586 | 0.006226
2019-03-20 12:53 | 1553100802.2 | 219 | 0.206557 | 0.002793 | 5.4e-05 | 108.974387 | 104.448959 | 117.567898 | 20.982848 | 0.003173 | 0.002874 | 159.053908 | 0.262578 | 8.404455 | 0.003608 | 0.004661 | 0.004666 | 5.5e-05 | 0.001107 | 0.311496 | 1.338854 | 2.5481 | 100.99 | 20.69 | 17.886 | 97.902418 | 108.440448 | 90.690767 | 0.004326 | 0.970329 | 0.023363 | 24.077497 | 0.379377 | 0.156208 | 0.014861 | 1.04331 | 1.04331 | 0.006154
2019-03-20 12:53 | 1553100803.2 | 220 | 0.206614 | 0.002782 | 5.6e-05 | 108.992498 | 104.739363 | 117.613199 | 20.982777 | 0.00312 | 0.00292 | 158.988164 | 0.264191 | 8.402395 | 0.003564 | 0.004351 | 0.004191 | 5.7e-05 | 0.001112 | 0.324215 | 1.349124 | 2.5481 | 100.99 | 20.69 | 17.881 | 96.614793 | 107.367437 | 91.800044 | 0.004325 | 0.96738 | 0.023332 | 24.118818 | 0.356029 | 0.157167 | 0.014529 | 1.018511 | 1.018511 | 0.006342
2019-03-20 12:53 | 1553100804.2 | 221 | 0.206602 | 0.002768 | 5.8e-05 | 108.975033 | 105.213653 | 117.558039 | 20.982887 | 0.003145 | 0.0029 | 158.944847 | 0.264028 | 8.402128 | 0.00355 | 0.004932 | 0.004781 | 5.6e-05 | 0.001109 | 0.33251 | 1.311179 | 2.5481 | 100.99 | 20.69 | 17.868 | 97.229967 | 107.033577 | 91.307591 | 0.004322 | 0.968687 | 0.023342 | 24.096888 | 0.314184 | 0.157071 | 0.014616 | 1.02495 | 1.02495 | 0.006298
2019-03-20 12:53 | 1553100805.2 | 222 | 0.20662 | 0.002762 | 6.1e-05 | 109.053946 | 105.228978 | 117.301486 | 20.98376 | 0.003212 | 0.002917 | 158.904653 | 0.263463 | 8.401894 | 0.003475 | 0.00462 | 0.004434 | 5.6e-05 | 0.001103 | 0.328363 | 1.312752 | 2.548 | 100.99 | 20.69 | 17.863 | 98.847888 | 105.215644 | 91.739305 | 0.004321 | 0.967541 | 0.023303 | 24.084831 | 0.319356 | 0.156734 | 0.014514 | 1.015826 | 1.015826 | 0.006341
2019-03-20 12:53 | 1553100806.2 | 223 | 0.20662 | 0.002756 | 6.3e-05 | 109.085963 | 105.282425 | 117.404764 | 20.98279 | 0.003208 | 0.002852 | 158.829748 | 0.264282 | 8.40205 | 0.003466 | 0.004897 | 0.004816 | 5.5e-05 | 0.001103 | 0.35618 | 1.292659 | 2.5482 | 100.99 | 20.69 | 17.857 | 98.760658 | 105.002317 | 90.16871 | 0.004319 | 0.971724 | 0.023364 | 24.043519 | 0.317439 | 0.157222 | 0.014519 | 1.018718 | 1.018718 | 0.006343
2019-03-20 12:53 | 1553100807.2 | 224 | 0.20664 | 0.002743 | 6.5e-05 | 109.095344 | 105.947701 | 117.700517 | 20.982719 | 0.003168 | 0.002861 | 158.782462 | 0.263111 | 8.40402 | 0.003408 | 0.004947 | 0.004861 | 5.6e-05 | 0.001106 | 0.336437 | 1.330907 | 2.5481 | 100.99 | 20.68 | 17.847 | 97.770388 | 103.59814 | 90.367121 | 0.004314 | 0.971193 | 0.023387 | 24.080356 | 0.261866 | 0.156525 | 0.01441 | 1.011913 | 1.011913 | 0.006357
2019-03-20 12:53 | 1553100808.2 | 225 | 0.206577 | 0.002745 | 6.7e-05 | 109.18978 | 106.154761 | 117.688546 | 20.982615 | 0.003172 | 0.002858 | 158.745163 | 0.262897 | 8.402902 | 0.003412 | 0.0048 | 0.004634 | 5.6e-05 | 0.001108 | 0.307569 | 1.330119 | 2.5481 | 100.99 | 20.68 | 17.842 | 97.881656 | 103.681375 | 90.3068 | 0.004313 | 0.971354 | 0.023387 | 24.077134 | 0.252142 | 0.156397 | 0.014786 | 1.038301 | 1.038301 | 0.006191
2019-03-20 12:53 | 1553100809.2 | 226 | 0.206663 | 0.002729 | 6.9e-05 | 109.102135 | 106.233622 | 117.73197 | 20.982725 | 0.003168 | 0.002895 | 158.688371 | 0.262331 | 8.403734 | 0.00348 | 0.005236 | 0.005149 | 5.8e-05 | 0.001097 | 0.320842 | 1.359987 | 2.5481 | 100.99 | 20.68 | 17.837 | 97.783922 | 105.325678 | 91.205029 | 0.004312 | 0.96896 | 0.023363 | 24.111314 | 0.238317 | 0.156061 | 0.01429 | 1.002278 | 1.002278 | 0.0064
2019-03-20 12:53 | 1553100810.2 | 227 | 0.206671 | 0.002724 | 7.1e-05 | 109.178137 | 106.057958 | 117.614843 | 20.983452 | 0.003085 | 0.002849 | 158.629412 | 0.262298 | 8.40558 | 0.003514 | 0.005378 | 0.005348 | 5.5e-05 | 0.001098 | 0.308067 | 1.316019 | 2.548 | 100.99 | 20.69 | 17.83 | 95.778233 | 106.151685 | 90.086497 | 0.004313 | 0.971944 | 0.023387 | 24.062297 | 0.259348 | 0.156041 | 0.014242 | 0.999773 | 0.999773 | 0.006415
2019-03-20 12:54 | 1553100811.2 | 228 | 0.206686 | 0.002713 | 7.4e-05 | 109.298125 | 105.911822 | 117.687608 | 20.983741 | 0.003169 | 0.002853 | 158.585194 | 0.261648 | 8.401413 | 0.003378 | 0.004759 | 0.004629 | 5.9e-05 | 0.001095 | 0.320289 | 1.341295 | 2.5481 | 100.99 | 20.69 | 17.828 | 97.80593 | 102.855569 | 90.194685 | 0.004312 | 0.971654 | 0.023391 | 24.073324 | 0.281506 | 0.155654 | 0.014161 | 0.994063 | 0.994063 | 0.006436
2019-03-20 12:54 | 1553100812.2 | 229 | 0.206611 | 0.0027 | 7.8e-05 | 109.272575 | 105.823989 | 117.739481 | 20.983059 | 0.003205 | 0.00288 | 158.559471 | 0.262786 | 8.403402 | 0.003417 | 0.005311 | 0.005164 | 5.5e-05 | 0.001098 | 0.33251 | 1.332274 | 2.548 | 100.99 | 20.69 | 17.827 | 98.666907 | 103.817722 | 90.841061 | 0.004312 | 0.969929 | 0.023375 | 24.100037 | 0.286836 | 0.156331 | 0.014624 | 1.025759 | 1.025759 | 0.006264
2019-03-20 12:54 | 1553100813.2 | 230 | 0.20666 | 0.002693 | 8.1e-05 | 109.288421 | 106.041887 | 117.942519 | 20.982998 | 0.003188 | 0.002872 | 158.487269 | 0.263033 | 8.401498 | 0.00344 | 0.004713 | 0.00459 | 5.2e-05 | 0.001097 | 0.334114 | 1.342513 | 2.5481 | 100.99 | 20.69 | 17.828 | 98.273196 | 104.357775 | 90.632373 | 0.004312 | 0.970485 | 0.023402 | 24.113892 | 0.269734 | 0.156479 | 0.014339 | 1.006691 | 1.006691 | 0.006389
2019-03-20 12:54 | 1553100814.2 | 231 | 0.206638 | 0.002685 | 8.6e-05 | 109.342432 | 106.028807 | 118.315729 | 20.983212 | 0.003139 | 0.002876 | 158.40807 | 0.263196 | 8.400828 | 0.003467 | 0.005463 | 0.005337 | 5.9e-05 | 0.001091 | 0.333948 | 1.310217 | 2.5481 | 100.99 | 20.69 | 17.831 | 97.077408 | 105.009033 | 90.749662 | 0.004313 | 0.970172 | 0.023435 | 24.155907 | 0.275257 | 0.156575 | 0.01447 | 1.017076 | 1.017076 | 0.006327
2019-03-20 12:54 | 1553100815.2 | 232 | 0.20667 | 0.002676 | 8.9e-05 | 109.399677 | 106.169709 | 118.729546 | 20.983066 | 0.00318 | 0.002877 | 158.358369 | 0.26278 | 8.403246 | 0.003513 | 0.005371 | 0.005246 | 5.4e-05 | 0.001092 | 0.339866 | 1.307769 | 2.548 | 100.99 | 20.69 | 17.833 | 98.066436 | 106.139664 | 90.769034 | 0.004313 | 0.970121 | 0.023476 | 24.198758 | 0.26806 | 0.156328 | 0.014285 | 1.005537 | 1.005537 | 0.00639
2019-03-20 12:54 | 1553100816.2 | 233 | 0.206626 | 0.002678 | 9.2e-05 | 109.454334 | 106.560281 | 118.953707 | 20.982923 | 0.003174 | 0.002863 | 158.312311 | 0.262227 | 8.406548 | 0.003535 | 0.005172 | 0.005139 | 5.5e-05 | 0.001089 | 0.2959 | 1.307952 | 2.5482 | 100.99 | 20.69 | 17.836 | 97.917954 | 106.674713 | 90.418146 | 0.004314 | 0.971057 | 0.023509 | 24.209911 | 0.239683 | 0.155999 | 0.014546 | 1.025256 | 1.025256 | 0.006254
2019-03-20 12:54 | 1553100817.2 | 234 | 0.206561 | 0.002676 | 9.5e-05 | 109.384154 | 106.248946 | 118.955349 | 20.983075 | 0.003113 | 0.002894 | 158.247104 | 0.263879 | 8.401199 | 0.003441 | 0.005046 | 0.004837 | 5.7e-05 | 0.00109 | 0.325487 | 1.327466 | 2.5481 | 100.99 | 20.69 | 17.842 | 96.459833 | 104.386932 | 91.177178 | 0.004316 | 0.969034 | 0.023485 | 24.235337 | 0.260118 | 0.156982 | 0.014939 | 1.051824 | 1.051824 | 0.006134
2019-03-20 12:54 | 1553100818.2 | 235 | 0.206638 | 0.00267 | 9.9e-05 | 109.46339 | 106.805088 | 119.034687 | 20.982842 | 0.003122 | 0.002853 | 158.179233 | 0.262669 | 8.40114 | 0.003435 | 0.005475 | 0.005396 | 5.5e-05 | 0.00109 | 0.31404 | 1.288298 | 2.5481 | 100.99 | 20.69 | 17.846 | 96.675221 | 104.250751 | 90.192125 | 0.004317 | 0.971661 | 0.023525 | 24.210621 | 0.219898 | 0.156262 | 0.014473 | 1.020381 | 1.020381 | 0.006294
2019-03-20 12:54 | 1553100819.2 | 236 | 0.206577 | 0.002671 | 0.000101 | 109.410996 | 106.908243 | 119.187023 | 20.983539 | 0.003213 | 0.002886 | 158.134574 | 0.263736 | 8.403669 | 0.003438 | 0.00492 | 0.004816 | 5.6e-05 | 0.001091 | 0.320676 | 1.313652 | 2.5481 | 100.99 | 20.69 | 17.85 | 98.874259 | 104.321226 | 90.978373 | 0.004317 | 0.969563 | 0.023514 | 24.252306 | 0.206981 | 0.156896 | 0.014837 | 1.045536 | 1.045536 | 0.006168
2019-03-20 12:54 | 1553100820.2 | 237 | 0.206623 | 0.002676 | 0.000104 | 109.527102 | 107.372441 | 119.435596 | 20.982602 | 0.003103 | 0.002871 | 158.075884 | 0.262897 | 8.40088 | 0.003409 | 0.005526 | 0.005325 | 5.7e-05 | 0.001089 | 0.335884 | 1.3118 | 2.548 | 100.99 | 20.69 | 17.859 | 96.223015 | 103.610623 | 90.620184 | 0.00432 | 0.970518 | 0.02355 | 24.265639 | 0.177714 | 0.156397 | 0.014555 | 1.027001 | 1.027001 | 0.006259
2019-03-20 12:54 | 1553100821.2 | 238 | 0.206566 | 0.002679 | 0.000106 | 109.516753 | 107.245367 | 119.393579 | 20.98291 | 0.003087 | 0.002851 | 157.992506 | 0.262701 | 8.403207 | 0.003411 | 0.005041 | 0.00488 | 5.9e-05 | 0.001091 | 0.347718 | 1.303877 | 2.548 | 100.99 | 20.69 | 17.863 | 95.836358 | 103.657195 | 90.139923 | 0.004321 | 0.971801 | 0.023562 | 24.245349 | 0.187461 | 0.156281 | 0.01489 | 1.051087 | 1.051087 | 0.006111
2019-03-20 12:54 | 1553100822.2 | 239 | 0.206594 | 0.002679 | 0.000108 | 109.508022 | 107.074189 | 118.936337 | 20.982394 | 0.003132 | 0.002904 | 157.909455 | 0.263781 | 8.403747 | 0.003466 | 0.004406 | 0.004292 | 5.7e-05 | 0.001091 | 0.355793 | 1.322047 | 2.548 | 100.99 | 20.69 | 17.872 | 96.901044 | 104.994172 | 91.424461 | 0.004323 | 0.968377 | 0.023475 | 24.241623 | 0.201036 | 0.156924 | 0.01472 | 1.035132 | 1.035132 | 0.006231
2019-03-20 12:54 | 1553100823.2 | 240 | 0.20659 | 0.00268 | 0.000111 | 109.563325 | 106.86115 | 118.777429 | 20.982517 | 0.003162 | 0.002883 | 157.870335 | 0.263319 | 8.402908 | 0.003365 | 0.005243 | 0.005164 | 5.8e-05 | 0.00109 | 0.331957 | 1.31647 | 2.5482 | 100.99 | 20.69 | 17.875 | 97.630805 | 102.551212 | 90.900042 | 0.004324 | 0.969772 | 0.023476 | 24.207993 | 0.223366 | 0.156649 | 0.014737 | 1.036211 | 1.036211 | 0.006213
2019-03-20 12:54 | 1553100824.2 | 241 | 0.206635 | 0.002677 | 0.000113 | 109.649676 | 106.785653 | 118.296011 | 20.983231 | 0.003196 | 0.002902 | 157.815287 | 0.263404 | 8.401777 | 0.003395 | 0.004856 | 0.004705 | 5.6e-05 | 0.001089 | 0.329248 | 1.321852 | 2.548 | 100.99 | 20.69 | 17.878 | 98.464078 | 103.26291 | 91.353949 | 0.004324 | 0.968564 | 0.023414 | 24.173941 | 0.236735 | 0.156699 | 0.014469 | 1.014498 | 1.014498 | 0.006348
2019-03-20 12:54 | 1553100825.2 | 242 | 0.206615 | 0.002675 | 0.000116 | 109.601487 | 106.873484 | 118.180761 | 20.983601 | 0.003157 | 0.002868 | 157.74778 | 0.262454 | 8.400971 | 0.003373 | 0.004882 | 0.004734 | 6e-05 | 0.001087 | 0.318685 | 1.342492 | 2.548 | 100.99 | 20.69 | 17.884 | 97.522196 | 102.744769 | 90.55539 | 0.004326 | 0.970691 | 0.023428 | 24.13568 | 0.225449 | 0.156134 | 0.014589 | 1.023343 | 1.023343 | 0.006271
2019-03-20 12:54 | 1553100826.2 | 243 | 0.206586 | 0.002674 | 0.000119 | 109.578848 | 107.035693 | 118.239678 | 20.982524 | 0.003133 | 0.002817 | 157.693115 | 0.263183 | 8.401556 | 0.003423 | 0.00548 | 0.005369 | 5.7e-05 | 0.001089 | 0.322998 | 1.366373 | 2.5481 | 100.99 | 20.69 | 17.887 | 96.930149 | 103.956272 | 89.306513 | 0.004326 | 0.974035 | 0.023474 | 24.100212 | 0.210036 | 0.156568 | 0.014759 | 1.037186 | 1.037186 | 0.006204
2019-03-20 12:54 | 1553100827.2 | 244 | 0.206584 | 0.002663 | 0.000123 | 109.655821 | 107.248731 | 118.253056 | 20.982323 | 0.003144 | 0.002821 | 157.627295 | 0.263723 | 8.403142 | 0.003427 | 0.005445 | 0.005279 | 5.8e-05 | 0.001088 | 0.331073 | 1.3646 | 2.5481 | 100.99 | 20.69 | 17.895 | 97.2043 | 104.037003 | 89.411068 | 0.004328 | 0.973754 | 0.023472 | 24.105051 | 0.198532 | 0.156889 | 0.014782 | 1.038504 | 1.038504 | 0.006209
2019-03-20 12:54 | 1553100828.2 | 245 | 0.206579 | 0.002659 | 0.000127 | 109.667465 | 107.279004 | 118.197661 | 20.981859 | 0.003158 | 0.002843 | 157.55743 | 0.263196 | 8.402284 | 0.003426 | 0.004718 | 0.004548 | 5.4e-05 | 0.001089 | 0.342907 | 1.337869 | 2.5479 | 100.99 | 20.69 | 17.9 | 97.535232 | 104.035096 | 89.954406 | 0.00433 | 0.972297 | 0.023449 | 24.117455 | 0.196957 | 0.156575 | 0.01481 | 1.039228 | 1.039228 | 0.006192
2019-03-20 12:54 | 1553100829.2 | 246 | 0.20657 | 0.002659 | 0.000129 | 109.758667 | 107.113432 | 117.959886 | 20.981771 | 0.003133 | 0.002866 | 157.496249 | 0.263313 | 8.402193 | 0.003493 | 0.00507 | 0.004948 | 5.8e-05 | 0.001086 | 0.292472 | 1.345389 | 2.5481 | 100.99 | 20.7 | 17.905 | 96.947527 | 105.638522 | 90.505191 | 0.004333 | 0.970825 | 0.023408 | 24.111451 | 0.218208 | 0.156645 | 0.014866 | 1.041224 | 1.041224 | 0.006183
2019-03-20 12:54 | 1553100830.2 | 247 | 0.206559 | 0.002655 | 0.00013 | 109.643855 | 107.187061 | 117.539026 | 20.982485 | 0.003199 | 0.002874 | 157.459812 | 0.263404 | 8.403617 | 0.003413 | 0.005172 | 0.005089 | 5.8e-05 | 0.001089 | 0.315975 | 1.332683 | 2.5482 | 100.99 | 20.7 | 17.913 | 98.533914 | 103.714922 | 90.691859 | 0.004335 | 0.970326 | 0.02336 | 24.074577 | 0.2027 | 0.156699 | 0.014931 | 1.043611 | 1.043611 | 0.006171
2019-03-20 12:54 | 1553100831.2 | 248 | 0.206578 | 0.002656 | 0.000132 | 109.745409 | 107.09923 | 117.359932 | 20.98157 | 0.003145 | 0.002873 | 157.407543 | 0.263345 | 8.402278 | 0.003443 | 0.005294 | 0.005218 | 5.4e-05 | 0.001092 | 0.316141 | 1.3734 | 2.5482 | 100.99 | 20.7 | 17.916 | 97.224819 | 104.446048 | 90.662061 | 0.004336 | 0.970406 | 0.023343 | 24.055243 | 0.218313 | 0.156664 | 0.014818 | 1.034782 | 1.034782 | 0.006222
2019-03-20 12:54 | 1553100832.2 | 249 | 0.206578 | 0.002648 | 0.000134 | 109.709509 | 106.864141 | 117.399366 | 20.982294 | 0.003132 | 0.002831 | 157.327539 | 0.263332 | 8.401764 | 0.003464 | 0.005138 | 0.004994 | 5.5e-05 | 0.001097 | 0.33157 | 1.38957 | 2.5482 | 100.99 | 20.7 | 17.919 | 96.918334 | 104.953105 | 89.657876 | 0.004337 | 0.973092 | 0.02338 | 24.026058 | 0.235042 | 0.156657 | 0.014822 | 1.03657 | 1.03657 | 0.006211
2019-03-20 12:54 | 1553100833.2 | 250 | 0.20656 | 0.00265 | 0.000137 | 109.805239 | 107.723394 | 117.307588 | 20.982427 | 0.003179 | 0.002862 | 157.267546 | 0.262994 | 8.399814 | 0.003382 | 0.005083 | 0.005033 | 5.5e-05 | 0.001099 | 0.335552 | 1.388188 | 2.548 | 100.99 | 20.7 | 17.925 | 98.054699 | 102.957206 | 90.393334 | 0.004338 | 0.971123 | 0.023347 | 24.040995 | 0.171212 | 0.156455 | 0.014928 | 1.042348 | 1.042348 | 0.006169
2019-03-20 12:54 | 1553100834.2 | 251 | 0.206547 | 0.002645 | 0.000137 | 109.786157 | 107.333198 | 117.031788 | 20.98169 | 0.003117 | 0.002922 | 157.18599 | 0.261856 | 8.402408 | 0.003387 | 0.004694 | 0.004555 | 6e-05 | 0.001103 | 0.346502 | 1.396555 | 2.5482 | 100.99 | 20.7 | 17.928 | 96.543229 | 103.067403 | 91.85755 | 0.004339 | 0.967228 | 0.023272 | 24.061025 | 0.202115 | 0.155778 | 0.015013 | 1.044986 | 1.044986 | 0.006127
2019-03-20 12:54 | 1553100835.2 | 252 | 0.206333 | 0.002643 | 0.000138 | 109.803622 | 107.258448 | 116.500375 | 20.981732 | 0.00316 | 0.002889 | 157.10244 | 0.262545 | 8.400867 | 0.00343 | 0.005363 | 0.005251 | 5.7e-05 | 0.001097 | 0.293191 | 1.346562 | 2.5482 | 100.99 | 20.7 | 17.935 | 97.589216 | 104.115176 | 91.062629 | 0.004341 | 0.969339 | 0.023245 | 23.98018 | 0.209769 | 0.156188 | 0.016301 | 1.133798 | 1.133798 | 0.005662
2019-03-20 12:54 | 1553100836.2 | 253 | 0.206033 | 0.002653 | 0.000136 | 109.768046 | 107.448687 | 115.516413 | 20.982005 | 0.003167 | 0.002946 | 156.980958 | 0.262994 | 8.404091 | 0.003407 | 0.004861 | 0.004777 | 5.6e-05 | 0.001094 | 0.307901 | 1.311753 | 2.548 | 100.99 | 20.7 | 17.938 | 97.753264 | 103.558925 | 92.426443 | 0.004341 | 0.965722 | 0.023103 | 23.923363 | 0.19102 | 0.156455 | 0.018092 | 1.251464 | 1.251464 | 0.005138
2019-03-20 12:54 | 1553100837.2 | 254 | 0.205549 | 0.002689 | 0.000134 | 109.77872 | 107.835895 | 114.760605 | 20.980671 | 0.003184 | 0.002939 | 156.86379 | 0.262955 | 8.400607 | 0.003341 | 0.004634 | 0.004436 | 5.6e-05 | 0.001093 | 0.332289 | 1.29723 | 2.5481 | 100.99 | 20.7 | 17.942 | 98.154946 | 101.953147 | 92.250628 | 0.004342 | 0.966187 | 0.023033 | 23.839237 | 0.159715 | 0.156432 | 0.020959 | 1.446374 | 1.446374 | 0.004445
2019-03-20 12:54 | 1553100838.2 | 255 | 0.204788 | 0.002762 | 0.000132 | 109.8185 | 107.760022 | 114.014184 | 20.982641 | 0.003157 | 0.002938 | 156.746161 | 0.26423 | 8.400737 | 0.003421 | 0.00463 | 0.004471 | 5.9e-05 | 0.001098 | 0.342188 | 1.304273 | 2.548 | 100.99 | 20.7 | 17.947 | 97.526574 | 103.897509 | 92.239288 | 0.004344 | 0.966217 | 0.022958 | 23.761214 | 0.169251 | 0.157191 | 0.025428 | 1.749931 | 1.749931 | 0.003692
2019-03-20 12:54 | 1553100839.2 | 256 | 0.204053 | 0.002918 | 0.000132 | 109.832406 | 107.678919 | 113.158852 | 20.980081 | 0.003228 | 0.003018 | 156.613255 | 0.262311 | 8.402733 | 0.003372 | 0.004775 | 0.004689 | 5.5e-05 | 0.001095 | 0.308786 | 1.309422 | 2.5481 | 100.99 | 20.7 | 17.949 | 99.233218 | 102.709123 | 94.162166 | 0.004344 | 0.961159 | 0.022812 | 23.734124 | 0.177118 | 0.156049 | 0.02964 | 2.027218 | 2.027218 | 0.003164
2019-03-20 12:54 | 1553100840.2 | 257 | 0.203389 | 0.003353 | 0.000134 | 109.893531 | 107.383655 | 112.733769 | 20.981515 | 0.00329 | 0.003032 | 156.437876 | 0.262584 | 8.403149 | 0.003354 | 0.005131 | 0.004995 | 5.4e-05 | 0.001092 | 0.339313 | 1.317289 | 2.5481 | 100.99 | 20.7 | 17.948 | 100.723027 | 102.28561 | 94.509485 | 0.004344 | 0.960251 | 0.022759 | 23.700701 | 0.206655 | 0.156212 | 0.033071 | 2.25654 | 2.25654 | 0.002845
2019-03-20 12:54 | 1553100841.2 | 258 | 0.202818 | 0.003852 | 0.000138 | 109.824322 | 106.365555 | 112.316196 | 20.980571 | 0.003342 | 0.003046 | 156.305986 | 0.263131 | 8.400217 | 0.003376 | 0.004921 | 0.004827 | 5.7e-05 | 0.001084 | 0.342188 | 1.357659 | 2.548 | 100.99 | 20.7 | 17.949 | 101.977497 | 102.809367 | 94.831131 | 0.004344 | 0.959412 | 0.022707 | 23.667111 | 0.286227 | 0.156537 | 0.035872 | 2.441753 | 2.441753 | 0.002635
2019-03-20 12:54 | 1553100842.2 | 259 | 0.202241 | 0.004334 | 0.000144 | 109.915847 | 105.882669 | 111.903552 | 20.980269 | 0.003294 | 0.003102 | 156.197404 | 0.2633 | 8.402102 | 0.003471 | 0.004931 | 0.004817 | 5.7e-05 | 0.001088 | 0.332289 | 1.323489 | 2.548 | 100.99 | 20.7 | 17.949 | 100.832606 | 105.102884 | 96.175114 | 0.004344 | 0.95592 | 0.022623 | 23.666697 | 0.334378 | 0.156637 | 0.038721 | 2.625521 | 2.625521 | 0.002452
2019-03-20 12:54 | 1553100843.2 | 260 | 0.201885 | 0.004734 | 0.00015 | 109.865718 | 105.274202 | 111.14258 | 20.981177 | 0.003353 | 0.003149 | 156.05896 | 0.263241 | 8.401179 | 0.003525 | 0.005231 | 0.00514 | 5.6e-05 | 0.00109 | 0.303422 | 1.345475 | 2.548 | 100.99 | 20.7 | 17.952 | 102.25526 | 106.421886 | 97.310418 | 0.004345 | 0.952991 | 0.022512 | 23.622313 | 0.381847 | 0.156602 | 0.040354 | 2.722259 | 2.722259 | 0.002364
2019-03-20 12:54 | 1553100844.2 | 261 | 0.201545 | 0.005165 | 0.000157 | 109.945279 | 104.847378 | 110.855043 | 20.98012 | 0.003399 | 0.003137 | 155.93443 | 0.262955 | 8.40374 | 0.003524 | 0.004824 | 0.004678 | 5.7e-05 | 0.001091 | 0.335718 | 1.317451 | 2.548 | 100.99 | 20.7 | 17.953 | 103.378554 | 106.405082 | 97.037685 | 0.004345 | 0.953693 | 0.022491 | 23.583051 | 0.42466 | 0.156432 | 0.041855 | 2.820429 | 2.820429 | 0.00228
2019-03-20 12:54 | 1553100845.2 | 262 | 0.201072 | 0.005534 | 0.000161 | 109.949807 | 103.992609 | 110.786738 | 20.980207 | 0.003441 | 0.003163 | 155.805819 | 0.262194 | 8.40363 | 0.003451 | 0.005015 | 0.004905 | 5.7e-05 | 0.001088 | 0.333395 | 1.336823 | 2.5481 | 100.99 | 20.7 | 17.954 | 104.387277 | 104.628671 | 97.665271 | 0.004345 | 0.952079 | 0.022465 | 23.59576 | 0.498248 | 0.155979 | 0.044224 | 2.976169 | 2.976169 | 0.002154
2019-03-20 12:54 | 1553100846.2 | 263 | 0.200751 | 0.005868 | 0.000166 | 109.88674 | 103.558308 | 110.949871 | 20.980438 | 0.003404 | 0.003157 | 155.702949 | 0.262825 | 8.403545 | 0.003567 | 0.005148 | 0.005067 | 5.8e-05 | 0.001089 | 0.315809 | 1.316728 | 2.5481 | 100.99 | 20.7 | 17.959 | 103.490534 | 107.43117 | 97.520561 | 0.004347 | 0.952451 | 0.022486 | 23.608518 | 0.530549 | 0.156355 | 0.045724 | 3.079482 | 3.079482 | 0.002087
2019-03-20 12:54 | 1553100847.2 | 264 | 0.200606 | 0.006209 | 0.000169 | 109.889651 | 103.264913 | 111.182481 | 20.980496 | 0.003444 | 0.003216 | 155.600519 | 0.263046 | 8.401738 | 0.00349 | 0.004616 | 0.004475 | 5.5e-05 | 0.001089 | 0.337709 | 1.372393 | 2.5482 | 100.99 | 20.7 | 17.961 | 104.459781 | 105.562584 | 98.928572 | 0.004347 | 0.948846 | 0.022467 | 23.678097 | 0.556163 | 0.156486 | 0.046175 | 3.107046 | 3.107046 | 0.00207
2019-03-20 12:54 | 1553100848.2 | 265 | 0.200562 | 0.006424 | 0.000169 | 109.899678 | 103.188669 | 111.341623 | 20.979386 | 0.003474 | 0.003177 | 155.490825 | 0.261999 | 8.402304 | 0.003581 | 0.005621 | 0.005499 | 5.8e-05 | 0.001092 | 0.288158 | 1.354556 | 2.5481 | 100.99 | 20.7 | 17.963 | 105.193422 | 107.773647 | 97.98505 | 0.004347 | 0.951259 | 0.022512 | 23.664975 | 0.563586 | 0.155863 | 0.046179 | 3.113452 | 3.113452 | 0.002058
2019-03-20 12:54 | 1553100849.2 | 266 | 0.200539 | 0.006629 | 0.000169 | 109.944631 | 102.77829 | 111.604747 | 20.979896 | 0.003487 | 0.003261 | 155.402982 | 0.262396 | 8.402804 | 0.003666 | 0.004916 | 0.004787 | 5.6e-05 | 0.001093 | 0.329082 | 1.377516 | 2.5481 | 100.99 | 20.7 | 17.963 | 105.490461 | 109.854781 | 100.021486 | 0.004347 | 0.946067 | 0.022477 | 23.757834 | 0.602887 | 0.156099 | 0.046068 | 3.101154 | 3.101154 | 0.002069
2019-03-20 12:54 | 1553100850.2 | 267 | 0.200562 | 0.006811 | 0.000168 | 109.911967 | 102.806321 | 111.778442 | 20.979351 | 0.003503 | 0.003237 | 155.322959 | 0.263671 | 8.401888 | 0.003629 | 0.005094 | 0.004955 | 5.8e-05 | 0.001096 | 0.346502 | 1.329877 | 2.5479 | 100.99 | 20.7 | 17.965 | 105.880859 | 108.954654 | 99.449838 | 0.004348 | 0.947519 | 0.022511 | 23.758096 | 0.59779 | 0.156858 | 0.045714 | 3.082163 | 3.082163 | 0.002092
2019-03-20 12:54 | 1553100851.2 | 268 | 0.200699 | 0.006948 | 0.000166 | 109.920698 | 102.869485 | 112.031004 | 20.980746 | 0.003539 | 0.003203 | 155.214032 | 0.263111 | 8.399691 | 0.003751 | 0.005675 | 0.005572 | 5.5e-05 | 0.001094 | 0.329082 | 1.341006 | 2.5482 | 100.99 | 20.7 | 17.965 | 106.772551 | 111.912864 | 98.616075 | 0.004348 | 0.949644 | 0.022562 | 23.758295 | 0.593007 | 0.156525 | 0.044735 | 3.023177 | 3.023177 | 0.002128
2019-03-20 12:54 | 1553100852.2 | 269 | 0.200884 | 0.007052 | 0.000164 | 109.903557 | 102.785764 | 112.229346 | 20.980412 | 0.003541 | 0.00321 | 155.090826 | 0.263515 | 8.405515 | 0.003771 | 0.005174 | 0.005053 | 5.4e-05 | 0.001095 | 0.335165 | 1.335572 | 2.548 | 100.99 | 20.7 | 17.967 | 106.808379 | 112.41073 | 98.786615 | 0.004348 | 0.949208 | 0.022577 | 23.784771 | 0.598894 | 0.156765 | 0.043509 | 2.942434 | 2.942434 | 0.00219
2019-03-20 12:54 | 1553100853.2 | 270 | 0.201002 | 0.007115 | 0.000164 | 109.964684 | 102.218784 | 112.688933 | 20.980389 | 0.00347 | 0.003218 | 154.974193 | 0.262767 | 8.401979 | 0.003839 | 0.005039 | 0.004907 | 5.4e-05 | 0.001095 | 0.309173 | 1.303739 | 2.548 | 100.99 | 20.7 | 17.968 | 105.088213 | 114.054997 | 98.993729 | 0.004349 | 0.94868 | 0.022617 | 23.840056 | 0.653343 | 0.15632 | 0.042731 | 2.895042 | 2.895042 | 0.002219
2019-03-20 12:54 | 1553100854.2 | 271 | 0.201259 | 0.007144 | 0.000163 | 109.886094 | 101.976219 | 112.861924 | 20.979153 | 0.003554 | 0.003281 | 154.851696 | 0.263163 | 8.403071 | 0.003858 | 0.005514 | 0.00538 | 5.5e-05 | 0.001091 | 0.303587 | 1.330574 | 2.5481 | 100.99 | 20.7 | 17.968 | 107.133064 | 114.510667 | 100.509547 | 0.004349 | 0.944832 | 0.022588 | 23.906888 | 0.668199 | 0.156556 | 0.041161 | 2.785261 | 2.785261 | 0.00231
2019-03-20 12:54 | 1553100855.2 | 272 | 0.20136 | 0.007141 | 0.000163 | 109.909702 | 102.449389 | 112.647856 | 20.979821 | 0.003542 | 0.003208 | 154.756895 | 0.262695 | 8.403701 | 0.003791 | 0.006284 | 0.006097 | 5.5e-05 | 0.001095 | 0.311164 | 1.386621 | 2.5481 | 100.99 | 20.7 | 17.97 | 106.843957 | 112.882432 | 98.73891 | 0.004349 | 0.94933 | 0.02262 | 23.827549 | 0.628714 | 0.156277 | 0.040559 | 2.74845 | 2.74845 | 0.002337
2019-03-20 12:54 | 1553100856.2 | 273 | 0.201482 | 0.007116 | 0.000164 | 109.92652 | 102.709145 | 112.703016 | 20.979834 | 0.003574 | 0.003279 | 154.659545 | 0.262539 | 8.402343 | 0.003861 | 0.005039 | 0.004972 | 5.6e-05 | 0.0011 | 0.318851 | 1.368781 | 2.5482 | 100.99 | 20.7 | 17.972 | 107.606329 | 114.599073 | 100.457724 | 0.00435 | 0.944963 | 0.022574 | 23.888395 | 0.607433 | 0.156184 | 0.03986 | 2.695542 | 2.695542 | 0.002381
2019-03-20 12:54 | 1553100857.2 | 274 | 0.201577 | 0.007067 | 0.000167 | 109.957891 | 103.00665 | 112.443412 | 20.97914 | 0.00349 | 0.003215 | 154.561946 | 0.263131 | 8.402518 | 0.003823 | 0.005397 | 0.005248 | 5.5e-05 | 0.001104 | 0.324436 | 1.336359 | 2.5481 | 100.99 | 20.7 | 17.973 | 105.575321 | 113.656923 | 98.908397 | 0.00435 | 0.948898 | 0.022595 | 23.811341 | 0.584114 | 0.156537 | 0.03935 | 2.66341 | 2.66341 | 0.002416
2019-03-20 12:54 | 1553100858.2 | 275 | 0.20168 | 0.007011 | 0.000168 | 109.964359 | 103.389372 | 112.584951 | 20.979795 | 0.003552 | 0.003239 | 154.452923 | 0.262864 | 8.402713 | 0.003862 | 0.005129 | 0.005003 | 5.5e-05 | 0.001103 | 0.348106 | 1.34787 | 2.5479 | 100.99 | 20.7 | 17.972 | 107.088794 | 114.606103 | 99.494272 | 0.00435 | 0.947406 | 0.022591 | 23.845074 | 0.551468 | 0.156378 | 0.038801 | 2.625791 | 2.625791 | 0.002448
2019-03-20 12:54 | 1553100859.2 | 276 | 0.201848 | 0.006935 | 0.000171 | 109.97762 | 103.621845 | 112.934689 | 20.979756 | 0.003478 | 0.003314 | 154.336827 | 0.262565 | 8.402525 | 0.003855 | 0.00561 | 0.005456 | 5.3e-05 | 0.001104 | 0.320842 | 1.350223 | 2.548 | 100.99 | 20.7 | 17.973 | 105.278643 | 114.452041 | 101.308499 | 0.00435 | 0.942816 | 0.022571 | 23.940147 | 0.532457 | 0.1562 | 0.037885 | 2.561372 | 2.561372 | 0.002506
2019-03-20 12:54 | 1553100860.2 | 277 | 0.201886 | 0.006869 | 0.000173 | 109.958214 | 104.324125 | 112.970368 | 20.978374 | 0.003562 | 0.00325 | 154.211052 | 0.262968 | 8.404715 | 0.003884 | 0.006022 | 0.005902 | 5.6e-05 | 0.0011 | 0.312768 | 1.313777 | 2.5481 | 100.99 | 20.69 | 17.974 | 107.32453 | 115.140967 | 99.757877 | 0.004347 | 0.946736 | 0.022622 | 23.894301 | 0.470463 | 0.15644 | 0.037734 | 2.556735 | 2.556735 | 0.002515
2019-03-20 12:54 | 1553100861.2 | 278 | 0.201838 | 0.006803 | 0.000176 | 110.035835 | 105.191977 | 112.782589 | 20.979503 | 0.003638 | 0.00326 | 154.109926 | 0.262994 | 8.403682 | 0.003942 | 0.006297 | 0.006229 | 5.6e-05 | 0.001104 | 0.345396 | 1.279425 | 2.548 | 100.99 | 20.7 | 17.976 | 109.167632 | 116.556904 | 99.997645 | 0.004351 | 0.946128 | 0.022596 | 23.882109 | 0.402675 | 0.156455 | 0.0381 | 2.578458 | 2.578458 | 0.002494
2019-03-20 12:54 | 1553100862.2 | 279 | 0.201879 | 0.006739 | 0.000178 | 110.005432 | 105.549655 | 112.463599 | 20.979983 | 0.003616 | 0.003283 | 153.998469 | 0.262845 | 8.401134 | 0.003942 | 0.005271 | 0.005148 | 5.6e-05 | 0.001099 | 0.324215 | 1.296067 | 2.5481 | 100.99 | 20.69 | 17.977 | 108.637048 | 116.573236 | 100.570103 | 0.004348 | 0.944679 | 0.022546 | 23.866597 | 0.369841 | 0.156366 | 0.037929 | 2.561129 | 2.561129 | 0.002509
2019-03-20 12:54 | 1553100863.2 | 280 | 0.201846 | 0.00668 | 0.00018 | 110.029043 | 105.700652 | 112.148836 | 20.979335 | 0.003612 | 0.00331 | 153.873231 | 0.262734 | 8.401075 | 0.003915 | 0.004642 | 0.004548 | 5.5e-05 | 0.001101 | 0.338428 | 1.335973 | 2.5481 | 100.99 | 20.69 | 17.98 | 108.526869 | 115.91418 | 101.210816 | 0.004349 | 0.943062 | 0.022495 | 23.853596 | 0.358974 | 0.156301 | 0.038195 | 2.573147 | 2.573147 | 0.002497
2019-03-20 12:54 | 1553100864.2 | 281 | 0.201799 | 0.006641 | 0.000182 | 110.026132 | 106.002268 | 111.990164 | 20.978984 | 0.00354 | 0.003302 | 153.78855 | 0.262357 | 8.402258 | 0.003972 | 0.005301 | 0.005147 | 5.7e-05 | 0.001098 | 0.340363 | 1.395752 | 2.5481 | 100.99 | 20.69 | 17.98 | 106.782472 | 117.300734 | 101.029009 | 0.004349 | 0.94352 | 0.022485 | 23.830927 | 0.33325 | 0.156076 | 0.038522 | 2.593861 | 2.593861 | 0.002473
2019-03-20 12:54 | 1553100865.2 | 282 | 0.201725 | 0.006607 | 0.000184 | 109.996377 | 106.209328 | 111.959415 | 20.978919 | 0.003642 | 0.00333 | 153.649147 | 0.262428 | 8.403188 | 0.00393 | 0.005541 | 0.005397 | 5.6e-05 | 0.001102 | 0.324436 | 1.375104 | 2.5481 | 100.99 | 20.69 | 17.981 | 109.264979 | 116.281614 | 101.706495 | 0.004349 | 0.941815 | 0.022462 | 23.849216 | 0.313376 | 0.156119 | 0.039005 | 2.623508 | 2.623508 | 0.002446
2019-03-20 12:54 | 1553100866.2 | 283 | 0.20167 | 0.006586 | 0.000187 | 110.044891 | 106.9886 | 111.807784 | 20.978514 | 0.003633 | 0.003302 | 153.532036 | 0.26235 | 8.403851 | 0.003993 | 0.005441 | 0.005346 | 5.6e-05 | 0.001097 | 0.305578 | 1.376898 | 2.5481 | 100.99 | 20.69 | 17.98 | 109.035949 | 117.799281 | 101.024679 | 0.004349 | 0.943531 | 0.022467 | 23.811377 | 0.251933 | 0.156072 | 0.039352 | 2.647335 | 2.647335 | 0.002423
2019-03-20 12:54 | 1553100867.2 | 284 | 0.201608 | 0.006574 | 0.000189 | 110.029043 | 107.229297 | 111.608739 | 20.978452 | 0.003641 | 0.003308 | 153.398172 | 0.262981 | 8.403506 | 0.003999 | 0.005678 | 0.005608 | 5.7e-05 | 0.001097 | 0.32228 | 1.310155 | 2.5481 | 100.99 | 20.69 | 17.978 | 109.232933 | 117.96795 | 101.174627 | 0.004348 | 0.943153 | 0.022442 | 23.794938 | 0.230544 | 0.156448 | 0.03974 | 2.670399 | 2.670399 | 0.002408
2019-03-20 12:54 | 1553100868.2 | 285 | 0.201394 | 0.006585 | 0.000191 | 110.046831 | 107.191173 | 110.939308 | 20.978874 | 0.003606 | 0.003392 | 153.295743 | 0.262142 | 8.403422 | 0.004076 | 0.005306 | 0.005185 | 5.6e-05 | 0.001101 | 0.330354 | 1.321756 | 2.548 | 100.99 | 20.69 | 17.97 | 108.397207 | 119.847247 | 103.185746 | 0.004346 | 0.938113 | 0.022315 | 23.787114 | 0.235171 | 0.155948 | 0.041001 | 2.739402 | 2.739402 | 0.00234
2019-03-20 12:54 | 1553100869.2 | 286 | 0.201273 | 0.006608 | 0.000192 | 110.083053 | 107.536518 | 110.082801 | 20.979773 | 0.003682 | 0.00337 | 153.179494 | 0.262428 | 8.403305 | 0.004014 | 0.005837 | 0.005653 | 5.4e-05 | 0.001102 | 0.359774 | 1.296694 | 2.5482 | 100.99 | 20.69 | 17.965 | 110.228529 | 118.319462 | 102.655309 | 0.004345 | 0.939437 | 0.022244 | 23.678407 | 0.209344 | 0.156119 | 0.041693 | 2.776722 | 2.776722 | 0.002311
2019-03-20 12:54 | 1553100870.2 | 287 | 0.201136 | 0.006649 | 0.000194 | 110.083053 | 107.427757 | 109.645746 | 20.977995 | 0.003671 | 0.003445 | 153.056901 | 0.262552 | 8.401849 | 0.003921 | 0.005284 | 0.005234 | 5.2e-05 | 0.001109 | 0.336603 | 1.355445 | 2.5481 | 100.99 | 20.69 | 17.955 | 109.955491 | 116.041889 | 104.489568 | 0.004343 | 0.934874 | 0.022146 | 23.688956 | 0.218395 | 0.156192 | 0.042462 | 2.815372 | 2.815372 | 0.00228
2019-03-20 12:54 | 1553100871.2 | 288 | 0.2011 | 0.006699 | 0.000195 | 110.052328 | 107.731991 | 109.424167 | 20.979305 | 0.003676 | 0.003409 | 152.93724 | 0.262155 | 8.401394 | 0.003912 | 0.004799 | 0.004693 | 5.5e-05 | 0.001106 | 0.314924 | 1.350793 | 2.5481 | 100.99 | 20.69 | 17.948 | 110.088528 | 115.825372 | 103.596982 | 0.004341 | 0.937089 | 0.02215 | 23.637024 | 0.190603 | 0.155956 | 0.042613 | 2.825799 | 2.825799 | 0.002268
2019-03-20 12:55 | 1553100872.2 | 289 | 0.201015 | 0.006759 | 0.000197 | 110.070116 | 107.690504 | 109.376753 | 20.979237 | 0.003762 | 0.003405 | 152.819304 | 0.262057 | 8.401121 | 0.003897 | 0.005143 | 0.005032 | 5.5e-05 | 0.001107 | 0.327312 | 1.345779 | 2.5481 | 100.99 | 20.69 | 17.943 | 112.169588 | 115.471701 | 103.505832 | 0.00434 | 0.937316 | 0.022148 | 23.629044 | 0.195493 | 0.155898 | 0.043046 | 2.854067 | 2.854067 | 0.002245
2019-03-20 12:55 | 1553100873.2 | 290 | 0.200868 | 0.006828 | 0.0002 | 110.116042 | 107.927463 | 109.387785 | 20.978595 | 0.003722 | 0.003429 | 152.715591 | 0.261921 | 8.40285 | 0.003854 | 0.005629 | 0.005481 | 5.5e-05 | 0.00111 | 0.334114 | 1.363215 | 2.5479 | 100.99 | 20.69 | 17.932 | 111.194737 | 114.411421 | 104.084484 | 0.004337 | 0.935878 | 0.022132 | 23.64838 | 0.179565 | 0.155817 | 0.043841 | 2.904511 | 2.904511 | 0.002205
2019-03-20 12:55 | 1553100874.2 | 291 | 0.200721 | 0.006903 | 0.000203 | 110.042626 | 107.67406 | 109.315959 | 20.978828 | 0.00375 | 0.003479 | 152.573025 | 0.261407 | 8.403071 | 0.00387 | 0.005374 | 0.00527 | 5.6e-05 | 0.001104 | 0.323883 | 1.352042 | 2.5481 | 100.99 | 20.69 | 17.927 | 111.883239 | 114.798187 | 105.298102 | 0.004336 | 0.932877 | 0.022089 | 23.678612 | 0.194625 | 0.155511 | 0.044618 | 2.950082 | 2.950082 | 0.002167
2019-03-20 12:55 | 1553100875.2 | 292 | 0.200611 | 0.006987 | 0.000205 | 110.037127 | 107.75778 | 109.212681 | 20.978491 | 0.003765 | 0.003441 | 152.46199 | 0.262467 | 8.402596 | 0.003789 | 0.005523 | 0.00546 | 5.2e-05 | 0.001106 | 0.320123 | 1.361728 | 2.5481 | 100.99 | 20.69 | 17.922 | 112.263532 | 112.824395 | 104.385598 | 0.004335 | 0.935131 | 0.022105 | 23.638873 | 0.187226 | 0.156142 | 0.045176 | 2.98906 | 2.98906 | 0.002147
2019-03-20 12:55 | 1553100876.2 | 293 | 0.200421 | 0.007078 | 0.000206 | 110.070439 | 107.621361 | 109.139447 | 20.979328 | 0.0038 | 0.003405 | 152.326037 | 0.262285 | 8.404046 | 0.003837 | 0.005044 | 0.00492 | 5e-05 | 0.001104 | 0.325874 | 1.348421 | 2.548 | 100.99 | 20.69 | 17.916 | 113.105474 | 114.005713 | 103.513672 | 0.004333 | 0.937296 | 0.022124 | 23.603642 | 0.201264 | 0.156033 | 0.046194 | 3.058774 | 3.058774 | 0.002097
2019-03-20 12:55 | 1553100877.2 | 294 | 0.200414 | 0.007167 | 0.000204 | 110.044891 | 107.345905 | 108.97467 | 20.978773 | 0.003803 | 0.003467 | 152.191694 | 0.262383 | 8.402837 | 0.003797 | 0.005706 | 0.005579 | 5.7e-05 | 0.001103 | 0.287826 | 1.332362 | 2.5481 | 100.99 | 20.69 | 17.914 | 113.170677 | 113.033095 | 105.023599 | 0.004333 | 0.933554 | 0.022063 | 23.633044 | 0.222111 | 0.156092 | 0.04613 | 3.046255 | 3.046255 | 0.002106
2019-03-20 12:55 | 1553100878.2 | 295 | 0.200236 | 0.007254 | 0.000202 | 110.043272 | 107.358615 | 109.173246 | 20.979412 | 0.003776 | 0.003485 | 152.038318 | 0.261856 | 8.402135 | 0.003748 | 0.005398 | 0.005285 | 5.2e-05 | 0.001107 | 0.324768 | 1.327397 | 2.5482 | 100.99 | 20.69 | 17.913 | 112.530484 | 111.845852 | 105.456039 | 0.004333 | 0.932487 | 0.02207 | 23.668087 | 0.22092 | 0.155778 | 0.047093 | 3.110917 | 3.110917 | 0.002058
2019-03-20 12:55 | 1553100879.2 | 296 | 0.200169 | 0.007337 | 0.000199 | 110.125744 | 107.679292 | 109.269483 | 20.977819 | 0.003725 | 0.003449 | 151.906257 | 0.261225 | 8.401563 | 0.003664 | 0.005345 | 0.005192 | 5.7e-05 | 0.00111 | 0.320455 | 1.294571 | 2.5481 | 100.99 | 20.69 | 17.914 | 111.284708 | 109.784201 | 104.578345 | 0.004333 | 0.934654 | 0.022106 | 23.651055 | 0.200944 | 0.155403 | 0.047398 | 3.136244 | 3.136244 | 0.002037
2019-03-20 12:55 | 1553100880.2 | 297 | 0.200075 | 0.007417 | 0.000197 | 110.02678 | 108.275052 | 109.409143 | 20.977511 | 0.003797 | 0.003525 | 151.794838 | 0.262493 | 8.403974 | 0.003749 | 0.004993 | 0.00477 | 5.1e-05 | 0.00111 | 0.292472 | 1.320976 | 2.5481 | 100.99 | 20.69 | 17.916 | 113.042081 | 111.860775 | 106.411988 | 0.004333 | 0.930139 | 0.022066 | 23.723538 | 0.143551 | 0.156157 | 0.047862 | 3.161327 | 3.161327 | 0.00203
2019-03-20 12:55 | 1553100881.2 | 298 | 0.200065 | 0.007496 | 0.000195 | 110.137387 | 108.196191 | 109.233804 | 20.977852 | 0.003809 | 0.003567 | 151.637073 | 0.261004 | 8.401875 | 0.003754 | 0.004885 | 0.004908 | 5.7e-05 | 0.001111 | 0.299274 | 1.332952 | 2.548 | 100.99 | 20.69 | 17.921 | 113.32222 | 111.989596 | 107.444414 | 0.004335 | 0.927616 | 0.022019 | 23.736737 | 0.159055 | 0.155271 | 0.047832 | 3.152701 | 3.152701 | 0.002024
2019-03-20 12:55 | 1553100882.2 | 299 | 0.200046 | 0.007576 | 0.000193 | 110.127684 | 108.554619 | 109.049546 | 20.977858 | 0.003896 | 0.003522 | 151.494929 | 0.263092 | 8.399359 | 0.003782 | 0.005119 | 0.004922 | 4.9e-05 | 0.001106 | 0.301818 | 1.336596 | 2.5481 | 100.99 | 20.69 | 17.926 | 115.434012 | 112.6609 | 106.354104 | 0.004336 | 0.930281 | 0.022032 | 23.682713 | 0.128685 | 0.156513 | 0.047853 | 3.156046 | 3.156046 | 0.002038
2019-03-20 12:55 | 1553100883.2 | 300 | 0.199915 | 0.007644 | 0.000192 | 110.013196 | 108.527707 | 109.119728 | 20.976505 | 0.00381 | 0.003537 | 151.366049 | 0.262806 | 8.401413 | 0.003761 | 0.004893 | 0.004876 | 5.1e-05 | 0.001106 | 0.327091 | 1.33725 | 2.5481 | 100.99 | 20.69 | 17.936 | 113.357914 | 112.156682 | 106.710161 | 0.004338 | 0.929409 | 0.022028 | 23.701444 | 0.121599 | 0.156343 | 0.048548 | 3.20137 | 3.20137 | 0.002007
2019-03-20 12:55 | 1553100884.2 | 301 | 0.199836 | 0.007708 | 0.000191 | 110.053947 | 108.437634 | 109.233804 | 20.977161 | 0.003904 | 0.003514 | 151.254726 | 0.263144 | 8.401283 | 0.003836 | 0.005078 | 0.004919 | 5.5e-05 | 0.001103 | 0.33157 | 1.339375 | 2.5482 | 100.99 | 20.69 | 17.942 | 115.631087 | 113.978975 | 106.154985 | 0.00434 | 0.930769 | 0.022056 | 23.696494 | 0.132339 | 0.156544 | 0.048946 | 3.231676 | 3.231676 | 0.001991
2019-03-20 12:55 | 1553100885.2 | 302 | 0.199746 | 0.007769 | 0.00019 | 110.198189 | 108.251131 | 109.383559 | 20.978053 | 0.003924 | 0.003572 | 151.11699 | 0.262415 | 8.401953 | 0.00372 | 0.005748 | 0.005654 | 5.2e-05 | 0.001105 | 0.33699 | 1.369918 | 2.5482 | 100.99 | 20.69 | 17.947 | 116.133663 | 111.161124 | 107.549478 | 0.004341 | 0.92736 | 0.022031 | 23.756281 | 0.159451 | 0.156111 | 0.049413 | 3.258747 | 3.258747 | 0.001969
2019-03-20 12:55 | 1553100886.2 | 303 | 0.199712 | 0.007824 | 0.000188 | 110.062677 | 108.192078 | 109.087103 | 20.978008 | 0.003932 | 0.003527 | 150.965186 | 0.262331 | 8.400581 | 0.00377 | 0.005168 | 0.00497 | 5.2e-05 | 0.001111 | 0.323164 | 1.346896 | 2.548 | 100.99 | 20.69 | 17.96 | 116.313163 | 112.379889 | 106.464394 | 0.004344 | 0.930011 | 0.022032 | 23.690233 | 0.153326 | 0.156061 | 0.049552 | 3.268208 | 3.268208 | 0.001963
2019-03-20 12:55 | 1553100887.2 | 304 | 0.19965 | 0.007893 | 0.000186 | 110.089198 | 108.567699 | 109.325347 | 20.977206 | 0.003854 | 0.003585 | 150.844836 | 0.262441 | 8.402122 | 0.003842 | 0.005625 | 0.005534 | 5.7e-05 | 0.00111 | 0.310224 | 1.351443 | 2.5481 | 100.99 | 20.69 | 17.965 | 114.421752 | 114.128371 | 107.875425 | 0.004345 | 0.926566 | 0.022015 | 23.760124 | 0.124481 | 0.156126 | 0.049838 | 3.284627 | 3.284627 | 0.001954
2019-03-20 12:55 | 1553100888.2 | 305 | 0.199653 | 0.007952 | 0.000185 | 110.041332 | 108.37933 | 109.316662 | 20.977719 | 0.00393 | 0.003653 | 150.727552 | 0.263027 | 8.401465 | 0.003863 | 0.004894 | 0.004772 | 5.3e-05 | 0.001112 | 0.320455 | 1.363494 | 2.5481 | 100.99 | 20.69 | 17.976 | 116.267991 | 114.649149 | 109.519194 | 0.004348 | 0.922586 | 0.021967 | 23.810374 | 0.136124 | 0.156475 | 0.049751 | 3.271801 | 3.271801 | 0.001966
2019-03-20 12:55 | 1553100889.2 | 306 | 0.199601 | 0.008009 | 0.000184 | 110.044243 | 108.664128 | 109.626733 | 20.977157 | 0.003925 | 0.003593 | 150.595931 | 0.262142 | 8.403623 | 0.003879 | 0.005205 | 0.005064 | 5.7e-05 | 0.001114 | 0.305965 | 1.322827 | 2.5481 | 100.99 | 20.69 | 17.981 | 116.143026 | 115.016415 | 108.08031 | 0.004349 | 0.926069 | 0.02204 | 23.799248 | 0.112887 | 0.155948 | 0.049997 | 3.29886 | 3.29886 | 0.001943
2019-03-20 12:55 | 1553100890.2 | 307 | 0.199597 | 0.008073 | 0.000184 | 110.041655 | 108.775131 | 109.610302 | 20.976992 | 0.00396 | 0.00358 | 150.458962 | 0.263053 | 8.403948 | 0.003858 | 0.005364 | 0.005336 | 5.7e-05 | 0.001115 | 0.331404 | 1.317888 | 2.5481 | 100.99 | 20.69 | 17.986 | 116.99221 | 114.527551 | 107.742895 | 0.00435 | 0.926889 | 0.022048 | 23.786931 | 0.103544 | 0.15649 | 0.049945 | 3.296659 | 3.296659 | 0.001951
2019-03-20 12:55 | 1553100891.2 | 308 | 0.199877 | 0.008129 | 0.000186 | 110.050711 | 108.680573 | 109.747381 | 20.976642 | 0.004002 | 0.003657 | 150.367956 | 0.263105 | 8.403409 | 0.003818 | 0.005024 | 0.004882 | 5.8e-05 | 0.001117 | 0.315422 | 1.289186 | 2.5481 | 100.99 | 20.69 | 17.999 | 118.023308 | 113.534383 | 109.614375 | 0.004354 | 0.922357 | 0.022008 | 23.860202 | 0.112059 | 0.156521 | 0.048203 | 3.175913 | 3.175913 | 0.002026
2019-03-20 12:55 | 1553100892.2 | 309 | 0.200145 | 0.008164 | 0.000189 | 110.053622 | 108.842032 | 109.844557 | 20.977044 | 0.003906 | 0.003645 | 150.26545 | 0.262428 | 8.402551 | 0.003839 | 0.005907 | 0.005759 | 5.4e-05 | 0.001111 | 0.309173 | 1.302956 | 2.5479 | 100.99 | 20.69 | 18.004 | 115.679257 | 114.064376 | 109.342597 | 0.004355 | 0.923012 | 0.022025 | 23.862287 | 0.099017 | 0.156119 | 0.046561 | 3.070237 | 3.070237 | 0.00209
2019-03-20 12:55 | 1553100893.2 | 310 | 0.199878 | 0.008179 | 0.000189 | 110.087581 | 108.707857 | 109.700201 | 20.976716 | 0.00399 | 0.003698 | 150.142129 | 0.261953 | 8.404891 | 0.003855 | 0.00557 | 0.005446 | 5.5e-05 | 0.001119 | 0.310224 | 1.326957 | 2.5481 | 100.99 | 20.69 | 18.01 | 117.723771 | 114.440278 | 110.632546 | 0.004356 | 0.91991 | 0.021974 | 23.88678 | 0.11281 | 0.155836 | 0.048136 | 3.166468 | 3.166468 | 0.002023
2019-03-20 12:55 | 1553100894.2 | 311 | 0.199874 | 0.008183 | 0.000188 | 110.087904 | 108.849509 | 109.531671 | 20.975428 | 0.004011 | 0.003661 | 149.993487 | 0.262604 | 8.4022 | 0.003827 | 0.005507 | 0.00536 | 5.3e-05 | 0.001118 | 0.329966 | 1.330451 | 2.5482 | 100.99 | 20.69 | 18.02 | 118.23922 | 113.763133 | 109.721093 | 0.004359 | 0.9221 | 0.021983 | 23.840065 | 0.101189 | 0.156223 | 0.048155 | 3.169107 | 3.169107 | 0.002026
2019-03-20 12:55 | 1553100895.2 | 312 | 0.199856 | 0.00817 | 0.000185 | 110.080143 | 108.718322 | 109.565705 | 20.976509 | 0.004001 | 0.003697 | 149.862403 | 0.26224 | 8.401524 | 0.003769 | 0.005185 | 0.005137 | 5.4e-05 | 0.001118 | 0.364807 | 1.327802 | 2.548 | 100.99 | 20.69 | 18.023 | 118.008769 | 112.33655 | 110.59222 | 0.004359 | 0.920007 | 0.021961 | 23.870878 | 0.111345 | 0.156006 | 0.04828 | 3.174359 | 3.174359 | 0.00202
2019-03-20 12:55 | 1553100896.2 | 313 | 0.199836 | 0.008143 | 0.000183 | 110.00123 | 108.391663 | 109.643165 | 20.975509 | 0.00401 | 0.00363 | 149.764037 | 0.26237 | 8.403532 | 0.003796 | 0.005038 | 0.004866 | 5.4e-05 | 0.001113 | 0.324049 | 1.30816 | 2.5482 | 100.99 | 20.69 | 18.026 | 118.222692 | 113.005537 | 108.964491 | 0.00436 | 0.923926 | 0.022016 | 23.828616 | 0.131846 | 0.156084 | 0.048437 | 3.192673 | 3.192673 | 0.002009
2019-03-20 12:55 | 1553100897.2 | 314 | 0.199694 | 0.008133 | 0.00018 | 110.090815 | 108.439876 | 109.188506 | 20.974993 | 0.004034 | 0.003722 | 149.641099 | 0.262311 | 8.401576 | 0.003913 | 0.005595 | 0.005434 | 5.5e-05 | 0.001108 | 0.326206 | 1.329385 | 2.548 | 100.99 | 20.69 | 18.026 | 118.810879 | 115.850394 | 111.193633 | 0.00436 | 0.918567 | 0.021906 | 23.848419 | 0.13515 | 0.156049 | 0.049298 | 3.233312 | 3.233312 | 0.001984
2019-03-20 12:55 | 1553100898.2 | 315 | 0.199603 | 0.008148 | 0.00018 | 110.095666 | 108.763544 | 108.831256 | 20.974452 | 0.004009 | 0.003678 | 149.521419 | 0.263001 | 8.404091 | 0.003786 | 0.005151 | 0.005085 | 5.3e-05 | 0.001108 | 0.31404 | 1.325424 | 2.548 | 100.99 | 20.69 | 18.022 | 118.201624 | 112.769785 | 110.138949 | 0.004359 | 0.921095 | 0.021901 | 23.776682 | 0.108886 | 0.156459 | 0.049822 | 3.26678 | 3.26678 | 0.001968
2019-03-20 12:55 | 1553100899.2 | 316 | 0.199591 | 0.008173 | 0.000179 | 110.070439 | 108.72206 | 108.239048 | 20.975921 | 0.00407 | 0.003691 | 149.405055 | 0.26235 | 8.403019 | 0.003886 | 0.005094 | 0.004875 | 5.1e-05 | 0.001109 | 0.324934 | 1.344465 | 2.548 | 100.99 | 20.69 | 18.018 | 119.679329 | 115.200965 | 110.461556 | 0.004358 | 0.92032 | 0.021832 | 23.72188 | 0.110249 | 0.156072 | 0.049869 | 3.259589 | 3.259589 | 0.001968
2019-03-20 12:55 | 1553100900.2 | 317 | 0.199551 | 0.008202 | 0.000178 | 110.003493 | 108.944441 | 108.271675 | 20.97573 | 0.004046 | 0.003736 | 149.273012 | 0.263541 | 8.401816 | 0.003821 | 0.005409 | 0.005276 | 5.4e-05 | 0.00111 | 0.330851 | 1.393489 | 2.548 | 100.99 | 20.69 | 18.012 | 119.092346 | 113.607046 | 111.540771 | 0.004357 | 0.917738 | 0.021804 | 23.758805 | 0.08653 | 0.15678 | 0.050072 | 3.268783 | 3.268783 | 0.001971
2019-03-20 12:55 | 1553100901.2 | 318 | 0.199528 | 0.008233 | 0.000175 | 110.053622 | 108.778869 | 108.097041 | 20.975217 | 0.004054 | 0.003717 | 149.135469 | 0.261758 | 8.402252 | 0.003745 | 0.005226 | 0.005157 | 5.3e-05 | 0.001114 | 0.335718 | 1.356284 | 2.5481 | 100.99 | 20.69 | 17.998 | 119.290023 | 111.773113 | 111.087315 | 0.004353 | 0.918821 | 0.0218 | 23.725641 | 0.104209 | 0.15572 | 0.050177 | 3.275086 | 3.275086 | 0.001954
2019-03-20 12:55 | 1553100902.2 | 319 | 0.199373 | 0.00826 | 0.000172 | 110.036481 | 108.568074 | 108.051974 | 20.97523 | 0.004093 | 0.003716 | 148.994072 | 0.262513 | 8.402343 | 0.003794 | 0.005195 | 0.005075 | 5.2e-05 | 0.001116 | 0.327312 | 1.355461 | 2.5479 | 100.99 | 20.69 | 17.988 | 120.243392 | 112.958512 | 111.064464 | 0.004351 | 0.918876 | 0.021796 | 23.71999 | 0.120166 | 0.156169 | 0.051073 | 3.333052 | 3.333052 | 0.001926
2019-03-20 12:55 | 1553100903.2 | 320 | 0.19913 | 0.008304 | 0.000168 | 110.029688 | 108.922389 | 107.744487 | 20.975461 | 0.004135 | 0.003756 | 148.853826 | 0.262259 | 8.405281 | 0.00391 | 0.005536 | 0.005379 | 5.4e-05 | 0.001119 | 0.34075 | 1.33833 | 2.5481 | 100.99 | 20.69 | 17.978 | 121.277512 | 115.781346 | 112.022777 | 0.004348 | 0.91659 | 0.021738 | 23.715736 | 0.090471 | 0.156018 | 0.052473 | 3.415268 | 3.415268 | 0.001878
2019-03-20 12:55 | 1553100904.2 | 321 | 0.198971 | 0.008353 | 0.000166 | 110.062031 | 108.791951 | 107.197111 | 20.974455 | 0.00412 | 0.003738 | 148.73106 | 0.261498 | 8.404169 | 0.003897 | 0.005011 | 0.004948 | 5.2e-05 | 0.001109 | 0.319957 | 1.307637 | 2.548 | 100.99 | 20.68 | 17.96 | 120.917142 | 115.470895 | 111.59645 | 0.004341 | 0.917605 | 0.021694 | 23.642322 | 0.103817 | 0.155565 | 0.053361 | 3.466069 | 3.466069 | 0.001845
2019-03-20 12:55 | 1553100905.2 | 322 | 0.198936 | 0.008419 | 0.000165 | 110.048125 | 108.875672 | 107.085148 | 20.975285 | 0.004112 | 0.003752 | 148.608084 | 0.262519 | 8.40168 | 0.003838 | 0.005616 | 0.005473 | 5.2e-05 | 0.001108 | 0.317413 | 1.327118 | 2.548 | 100.99 | 20.68 | 17.951 | 120.705893 | 114.030973 | 111.925507 | 0.004339 | 0.916821 | 0.021674 | 23.640075 | 0.095806 | 0.156173 | 0.053491 | 3.471264 | 3.471264 | 0.001849
2019-03-20 12:55 | 1553100906.2 | 323 | 0.198821 | 0.008505 | 0.000164 | 109.977297 | 108.728039 | 107.21847 | 20.975636 | 0.004123 | 0.003763 | 148.474891 | 0.262409 | 8.403357 | 0.003819 | 0.0056 | 0.00554 | 5.2e-05 | 0.00111 | 0.342022 | 1.29588 | 2.548 | 100.99 | 20.68 | 17.934 | 120.97457 | 113.561892 | 112.205478 | 0.004335 | 0.916155 | 0.021679 | 23.663384 | 0.102185 | 0.156107 | 0.054077 | 3.510178 | 3.510178 | 0.001828
2019-03-20 12:55 | 1553100907.2 | 324 | 0.198789 | 0.008596 | 0.000163 | 110.067205 | 108.704118 | 107.296869 | 20.975347 | 0.004096 | 0.00384 | 148.327381 | 0.262604 | 8.403584 | 0.003833 | 0.005504 | 0.005436 | 5.2e-05 | 0.001112 | 0.317081 | 1.339368 | 2.5481 | 100.99 | 20.68 | 17.929 | 120.320288 | 113.896551 | 114.0649 | 0.004334 | 0.911756 | 0.021635 | 23.729077 | 0.111462 | 0.156223 | 0.054161 | 3.508515 | 3.508515 | 0.00183
2019-03-20 12:55 | 1553100908.2 | 325 | 0.198785 | 0.008672 | 0.000161 | 109.998319 | 108.864831 | 107.376206 | 20.975376 | 0.004187 | 0.003786 | 148.177781 | 0.262331 | 8.40298 | 0.003907 | 0.005577 | 0.005421 | 5.1e-05 | 0.001107 | 0.334446 | 1.354327 | 2.5481 | 100.99 | 20.68 | 17.923 | 122.548941 | 115.712489 | 112.762902 | 0.004332 | 0.914832 | 0.02168 | 23.697905 | 0.092648 | 0.156061 | 0.054095 | 3.511527 | 3.511527 | 0.001827
2019-03-20 12:55 | 1553100909.2 | 326 | 0.198871 | 0.008741 | 0.000161 | 110.105045 | 108.893984 | 107.46634 | 20.974708 | 0.004234 | 0.003809 | 148.051277 | 0.263215 | 8.402954 | 0.003963 | 0.005732 | 0.005605 | 4.8e-05 | 0.001097 | 0.329966 | 1.346325 | 2.5482 | 100.99 | 20.68 | 17.915 | 123.69161 | 117.07709 | 113.32059 | 0.004331 | 0.913512 | 0.021673 | 23.724974 | 0.098927 | 0.156587 | 0.0535 | 3.471965 | 3.471965 | 0.001854
2019-03-20 12:55 | 1553100910.2 | 327 | 0.198886 | 0.008792 | 0.000161 | 110.024192 | 108.785597 | 107.032101 | 20.975762 | 0.004158 | 0.003783 | 147.922167 | 0.262396 | 8.403604 | 0.003928 | 0.005312 | 0.005223 | 4.7e-05 | 0.001101 | 0.31404 | 1.406714 | 2.5482 | 100.99 | 20.68 | 17.913 | 121.8399 | 116.231911 | 112.678559 | 0.00433 | 0.915032 | 0.021647 | 23.657317 | 0.101264 | 0.156099 | 0.053349 | 3.458087 | 3.458087 | 0.001855
2019-03-20 12:55 | 1553100911.2 | 328 | 0.198864 | 0.008859 | 0.000163 | 110.056209 | 108.825588 | 107.054399 | 20.974367 | 0.004202 | 0.003862 | 147.782304 | 0.263111 | 8.403701 | 0.003855 | 0.00553 | 0.005416 | 4.8e-05 | 0.0011 | 0.325321 | 1.357062 | 2.5481 | 100.99 | 20.68 | 17.915 | 122.909377 | 114.4309 | 114.603931 | 0.004331 | 0.910488 | 0.021596 | 23.718742 | 0.100579 | 0.156525 | 0.053399 | 3.452983 | 3.452983 | 0.001863
2019-03-20 12:55 | 1553100912.2 | 329 | 0.19877 | 0.0089 | 0.000163 | 110.077232 | 108.851002 | 107.061675 | 20.97427 | 0.004179 | 0.003859 | 147.634717 | 0.262363 | 8.404364 | 0.003887 | 0.005141 | 0.005041 | 4.8e-05 | 0.001105 | 0.30038 | 1.345513 | 2.5482 | 100.99 | 20.68 | 17.92 | 122.353939 | 115.213725 | 114.543151 | 0.004332 | 0.910631 | 0.021598 | 23.717689 | 0.100199 | 0.15608 | 0.053908 | 3.486193 | 3.486193 | 0.00184
2019-03-20 12:55 | 1553100913.2 | 330 | 0.198773 | 0.008927 | 0.000163 | 109.999288 | 108.57368 | 106.780711 | 20.973965 | 0.00427 | 0.003882 | 147.48481 | 0.26278 | 8.40155 | 0.0039 | 0.005785 | 0.005691 | 5.2e-05 | 0.001109 | 0.326925 | 1.373545 | 2.5481 | 100.99 | 20.68 | 17.924 | 124.587848 | 115.546493 | 115.10908 | 0.004333 | 0.909304 | 0.021554 | 23.703829 | 0.11668 | 0.156328 | 0.05386 | 3.47598 | 3.47598 | 0.001848
2019-03-20 12:55 | 1553100914.2 | 331 | 0.198782 | 0.008919 | 0.000162 | 110.001876 | 108.790829 | 107.040316 | 20.974075 | 0.004229 | 0.003867 | 147.338488 | 0.261882 | 8.402128 | 0.003869 | 0.005015 | 0.004843 | 5e-05 | 0.00111 | 0.333229 | 1.328866 | 2.5481 | 100.99 | 20.68 | 17.934 | 123.571178 | 114.776205 | 114.729407 | 0.004335 | 0.910194 | 0.021591 | 23.721019 | 0.099019 | 0.155794 | 0.053819 | 3.479292 | 3.479292 | 0.00184
2019-03-20 12:55 | 1553100915.2 | 332 | 0.198786 | 0.008914 | 0.00016 | 110.056855 | 108.588256 | 106.736349 | 20.973738 | 0.004341 | 0.003868 | 147.195961 | 0.261765 | 8.401894 | 0.003831 | 0.005418 | 0.005256 | 4.8e-05 | 0.001112 | 0.298223 | 1.326584 | 2.5481 | 100.99 | 20.68 | 17.94 | 126.313767 | 113.857939 | 114.751986 | 0.004337 | 0.910141 | 0.021559 | 23.688003 | 0.12016 | 0.155724 | 0.053805 | 3.473447 | 3.473447 | 0.001843
2019-03-20 12:55 | 1553100916.2 | 333 | 0.198696 | 0.008918 | 0.000158 | 110.015459 | 108.663006 | 106.496931 | 20.973183 | 0.004343 | 0.003896 | 147.043237 | 0.260841 | 8.400055 | 0.003821 | 0.005146 | 0.005079 | 5.3e-05 | 0.001115 | 0.322777 | 1.281768 | 2.548 | 100.99 | 20.68 | 17.945 | 126.366466 | 113.598939 | 115.448429 | 0.004338 | 0.90851 | 0.021516 | 23.682653 | 0.110639 | 0.155174 | 0.054335 | 3.500615 | 3.500615 | 0.001822
2019-03-20 12:55 | 1553100917.2 | 334 | 0.198629 | 0.008931 | 0.000156 | 110.000905 | 108.864831 | 106.352107 | 20.972677 | 0.004285 | 0.003914 | 146.923442 | 0.262532 | 8.402739 | 0.003755 | 0.00516 | 0.004976 | 5e-05 | 0.001117 | 0.341082 | 1.340164 | 2.5482 | 100.99 | 20.68 | 17.958 | 124.946228 | 111.99814 | 115.865674 | 0.004341 | 0.907535 | 0.02149 | 23.679247 | 0.092858 | 0.156181 | 0.054722 | 3.521315 | 3.521315 | 0.001823
2019-03-20 12:55 | 1553100918.2 | 335 | 0.198597 | 0.008949 | 0.000154 | 109.979236 | 108.919025 | 106.009409 | 20.972352 | 0.004301 | 0.003899 | 146.785343 | 0.261914 | 8.40324 | 0.003813 | 0.005189 | 0.005092 | 5.1e-05 | 0.001114 | 0.346336 | 1.341454 | 2.548 | 100.99 | 20.68 | 17.963 | 125.335801 | 113.41009 | 115.508571 | 0.004342 | 0.908369 | 0.021465 | 23.630212 | 0.086645 | 0.155813 | 0.054895 | 3.528385 | 3.528385 | 0.001815
2019-03-20 12:55 | 1553100919.2 | 336 | 0.198295 | 0.008986 | 0.000154 | 109.974386 | 108.982191 | 105.982651 | 20.972197 | 0.004268 | 0.003936 | 146.625335 | 0.26224 | 8.404514 | 0.003881 | 0.004633 | 0.004477 | 5.2e-05 | 0.001114 | 0.349709 | 1.323974 | 2.5482 | 100.99 | 20.68 | 17.972 | 124.5432 | 115.070041 | 116.401855 | 0.004344 | 0.906286 | 0.021438 | 23.654366 | 0.081064 | 0.156006 | 0.056649 | 3.636089 | 3.636089 | 0.001763
2019-03-20 12:55 | 1553100920.2 | 337 | 0.198411 | 0.009041 | 0.000156 | 109.968564 | 109.03489 | 106.262676 | 20.97195 | 0.004334 | 0.003961 | 146.455571 | 0.261212 | 8.403116 | 0.003862 | 0.005841 | 0.005666 | 5.2e-05 | 0.001117 | 0.304859 | 1.334249 | 2.548 | 100.99 | 20.68 | 17.975 | 126.162319 | 114.596191 | 117.020679 | 0.004345 | 0.904849 | 0.021449 | 23.7044 | 0.076267 | 0.155395 | 0.05589 | 3.589357 | 3.589357 | 0.001779
2019-03-20 12:55 | 1553100921.2 | 338 | 0.198189 | 0.009101 | 0.000158 | 109.927168 | 108.937713 | 106.02584 | 20.970415 | 0.004322 | 0.003937 | 146.28828 | 0.262311 | 8.402557 | 0.003865 | 0.005427 | 0.005353 | 5.1e-05 | 0.001118 | 0.366023 | 1.362242 | 2.5479 | 100.99 | 20.68 | 17.979 | 125.848727 | 114.674378 | 116.426205 | 0.004346 | 0.906229 | 0.021441 | 23.659925 | 0.080874 | 0.156049 | 0.057136 | 3.667622 | 3.667622 | 0.001749
2019-03-20 12:55 | 1553100922.2 | 339 | 0.19813 | 0.009169 | 0.000162 | 109.905822 | 109.004614 | 106.09438 | 20.971373 | 0.004445 | 0.00398 | 146.135134 | 0.261914 | 8.402661 | 0.003796 | 0.005798 | 0.005611 | 5.3e-05 | 0.001117 | 0.335718 | 1.334317 | 2.5482 | 100.99 | 20.68 | 17.983 | 128.875098 | 113.009994 | 117.496824 | 0.004347 | 0.903746 | 0.021419 | 23.70007 | 0.073646 | 0.155813 | 0.057399 | 3.680421 | 3.680421 | 0.00174
2019-03-20 12:55 | 1553100923.2 | 340 | 0.198107 | 0.009219 | 0.000165 | 109.88868 | 108.494443 | 106.271596 | 20.971373 | 0.004342 | 0.004 | 145.999795 | 0.262701 | 8.40543 | 0.003919 | 0.005293 | 0.005302 | 5.6e-05 | 0.001117 | 0.319404 | 1.333658 | 2.5481 | 100.99 | 20.68 | 17.984 | 126.33768 | 115.999757 | 117.980752 | 0.004347 | 0.902628 | 0.021423 | 23.734543 | 0.114212 | 0.156281 | 0.057474 | 3.685777 | 3.685777 | 0.001743
2019-03-20 12:55 | 1553100924.2 | 341 | 0.198086 | 0.009262 | 0.000166 | 109.892562 | 108.427542 | 106.104471 | 20.970902 | 0.004382 | 0.00395 | 145.868615 | 0.262513 | 8.402005 | 0.003872 | 0.005331 | 0.005115 | 5.4e-05 | 0.001124 | 0.343239 | 1.388615 | 2.5481 | 100.99 | 20.68 | 17.98 | 127.336467 | 114.848888 | 116.762183 | 0.004346 | 0.905448 | 0.02144 | 23.6789 | 0.120045 | 0.156169 | 0.057551 | 3.693543 | 3.693543 | 0.001738
2019-03-20 12:55 | 1553100925.2 | 342 | 0.198079 | 0.009323 | 0.000166 | 109.875097 | 108.437261 | 105.66366 | 20.970299 | 0.004429 | 0.003914 | 145.708837 | 0.262695 | 8.399392 | 0.003902 | 0.005718 | 0.005676 | 5.3e-05 | 0.001123 | 0.337156 | 1.393577 | 2.5481 | 100.99 | 20.67 | 17.977 | 128.480152 | 115.585558 | 115.879918 | 0.004343 | 0.907502 | 0.02142 | 23.602913 | 0.117822 | 0.156277 | 0.057517 | 3.687921 | 3.687921 | 0.001742
2019-03-20 12:55 | 1553100926.2 | 343 | 0.198089 | 0.009388 | 0.000166 | 109.761255 | 108.102752 | 105.431284 | 20.971496 | 0.004437 | 0.004004 | 145.553583 | 0.262149 | 8.401719 | 0.003834 | 0.005923 | 0.005754 | 5.3e-05 | 0.001124 | 0.330685 | 1.340512 | 2.548 | 100.99 | 20.67 | 17.975 | 128.686254 | 113.936372 | 118.076844 | 0.004342 | 0.902406 | 0.021336 | 23.643423 | 0.136184 | 0.155952 | 0.05738 | 3.664722 | 3.664722 | 0.001749
2019-03-20 12:55 | 1553100927.2 | 344 | 0.19819 | 0.009437 | 0.000166 | 109.860867 | 108.263092 | 105.707318 | 20.971181 | 0.004438 | 0.003986 | 145.401645 | 0.262864 | 8.400055 | 0.003934 | 0.005214 | 0.005073 | 5.1e-05 | 0.001127 | 0.318132 | 1.308116 | 2.548 | 100.99 | 20.67 | 17.966 | 128.697982 | 116.366699 | 117.636037 | 0.00434 | 0.903424 | 0.021376 | 23.661013 | 0.131041 | 0.156378 | 0.056721 | 3.629578 | 3.629578 | 0.001771
2019-03-20 12:55 | 1553100928.2 | 345 | 0.198257 | 0.00947 | 0.000166 | 109.886094 | 108.50603 | 106.146251 | 20.970497 | 0.00443 | 0.004017 | 145.260996 | 0.261895 | 8.400497 | 0.003834 | 0.005306 | 0.005151 | 5.5e-05 | 0.001121 | 0.312602 | 1.29327 | 2.548 | 100.99 | 20.67 | 17.962 | 128.506883 | 113.931492 | 118.391896 | 0.004339 | 0.90168 | 0.0214 | 23.733005 | 0.113046 | 0.155801 | 0.056289 | 3.606033 | 3.606033 | 0.001776
2019-03-20 12:55 | 1553100929.2 | 346 | 0.198238 | 0.00948 | 0.000164 | 109.863778 | 108.619278 | 106.416183 | 20.970071 | 0.004399 | 0.003999 | 145.108483 | 0.262487 | 8.402304 | 0.003828 | 0.005774 | 0.005688 | 5.3e-05 | 0.001121 | 0.299274 | 1.330965 | 2.5481 | 100.99 | 20.67 | 17.955 | 127.734915 | 113.784661 | 117.954072 | 0.004338 | 0.902689 | 0.021439 | 23.749873 | 0.101899 | 0.156153 | 0.05639 | 3.619205 | 3.619205 | 0.001773
2019-03-20 12:55 | 1553100930.2 | 347 | 0.198241 | 0.009469 | 0.000163 | 109.794567 | 108.643572 | 106.436368 | 20.970454 | 0.004467 | 0.004005 | 144.979162 | 0.261778 | 8.405229 | 0.003818 | 0.005213 | 0.00506 | 5.8e-05 | 0.001126 | 0.306463 | 1.302206 | 2.548 | 100.99 | 20.67 | 17.953 | 129.411705 | 113.52903 | 118.097064 | 0.004337 | 0.902359 | 0.021437 | 23.756467 | 0.094262 | 0.155732 | 0.056385 | 3.61864 | 3.61864 | 0.001769
2019-03-20 12:56 | 1553100931.2 | 348 | 0.198299 | 0.009455 | 0.000163 | 109.736353 | 108.584145 | 106.552088 | 20.970208 | 0.004474 | 0.00402 | 144.845797 | 0.262923 | 8.404429 | 0.003875 | 0.005542 | 0.005498 | 5.3e-05 | 0.001124 | 0.334833 | 1.330604 | 2.548 | 100.99 | 20.67 | 17.952 | 129.598046 | 114.916213 | 118.464644 | 0.004337 | 0.901512 | 0.021438 | 23.780541 | 0.094412 | 0.156413 | 0.056059 | 3.598065 | 3.598065 | 0.001787
2019-03-20 12:56 | 1553100932.2 | 349 | 0.198215 | 0.009455 | 0.000164 | 109.783571 | 108.346812 | 106.124891 | 20.970279 | 0.004509 | 0.004011 | 144.72514 | 0.262448 | 8.40179 | 0.003839 | 0.004791 | 0.004611 | 5.5e-05 | 0.001122 | 0.311883 | 1.321294 | 2.5481 | 100.99 | 20.67 | 17.953 | 130.446967 | 114.051388 | 118.251484 | 0.004337 | 0.902003 | 0.021401 | 23.726362 | 0.117832 | 0.15613 | 0.056558 | 3.623558 | 3.623558 | 0.001771
2019-03-20 12:56 | 1553100933.2 | 350 | 0.198283 | 0.009465 | 0.000165 | 109.706598 | 108.355409 | 106.237325 | 20.969776 | 0.004441 | 0.004091 | 144.594975 | 0.261316 | 8.40155 | 0.003792 | 0.005395 | 0.005293 | 5.7e-05 | 0.001115 | 0.343073 | 1.320441 | 2.5481 | 100.99 | 20.66 | 17.954 | 128.769813 | 112.898611 | 120.199864 | 0.004335 | 0.897535 | 0.021359 | 23.797939 | 0.110849 | 0.155457 | 0.056137 | 3.589672 | 3.589672 | 0.00178
2019-03-20 12:56 | 1553100934.2 | 351 | 0.198331 | 0.009474 | 0.000166 | 109.704333 | 108.352418 | 106.250235 | 20.970224 | 0.004436 | 0.004065 | 144.43468 | 0.262415 | 8.402557 | 0.003822 | 0.00536 | 0.005206 | 5.4e-05 | 0.001117 | 0.331238 | 1.363781 | 2.5482 | 100.99 | 20.66 | 17.956 | 128.65477 | 113.629887 | 119.557115 | 0.004335 | 0.899004 | 0.021378 | 23.779933 | 0.110911 | 0.156111 | 0.055839 | 3.57372 | 3.57372 | 0.001795
2019-03-20 12:56 | 1553100935.2 | 352 | 0.198366 | 0.00947 | 0.000169 | 109.685253 | 108.330742 | 106.254226 | 20.969533 | 0.004555 | 0.004038 | 144.308694 | 0.26237 | 8.402668 | 0.003847 | 0.005275 | 0.00519 | 5.6e-05 | 0.001116 | 0.325487 | 1.372452 | 2.5482 | 100.99 | 20.66 | 17.963 | 131.575784 | 114.231689 | 118.898336 | 0.004337 | 0.900515 | 0.021397 | 23.760425 | 0.111145 | 0.156084 | 0.055638 | 3.56383 | 3.56383 | 0.0018
2019-03-20 12:56 | 1553100936.2 | 353 | 0.198363 | 0.009452 | 0.00017 | 109.695603 | 107.965586 | 106.296006 | 20.970438 | 0.004555 | 0.004039 | 144.171802 | 0.263046 | 8.403045 | 0.003847 | 0.005783 | 0.005638 | 5.5e-05 | 0.00112 | 0.288379 | 1.346543 | 2.5479 | 100.99 | 20.66 | 17.968 | 131.572007 | 114.246711 | 118.923661 | 0.004338 | 0.900457 | 0.0214 | 23.765863 | 0.142189 | 0.156486 | 0.055674 | 3.566614 | 3.566614 | 0.001803
2019-03-20 12:56 | 1553100937.2 | 354 | 0.198315 | 0.009424 | 0.00017 | 109.500258 | 108.086308 | 106.0134 | 20.970198 | 0.004519 | 0.004116 | 144.021436 | 0.26263 | 8.407179 | 0.003908 | 0.005514 | 0.005401 | 5.6e-05 | 0.001126 | 0.337156 | 1.351581 | 2.5479 | 100.99 | 20.66 | 17.979 | 130.704672 | 115.721536 | 120.804088 | 0.004341 | 0.896159 | 0.021321 | 23.791097 | 0.116251 | 0.156239 | 0.055994 | 3.57372 | 3.57372 | 0.001797
2019-03-20 12:56 | 1553100938.2 | 355 | 0.198366 | 0.009385 | 0.00017 | 109.524839 | 108.103127 | 105.855901 | 20.969056 | 0.004518 | 0.00408 | 143.867427 | 0.26222 | 8.40077 | 0.003901 | 0.004885 | 0.004734 | 5.6e-05 | 0.001125 | 0.348659 | 1.385064 | 2.5482 | 100.99 | 20.65 | 17.986 | 130.671558 | 115.558974 | 119.931923 | 0.00434 | 0.898147 | 0.021328 | 23.747088 | 0.116867 | 0.155995 | 0.055736 | 3.55863 | 3.55863 | 0.001802
2019-03-20 12:56 | 1553100939.2 | 356 | 0.198346 | 0.009348 | 0.000168 | 109.441074 | 108.152089 | 105.441379 | 20.97087 | 0.004551 | 0.004071 | 143.722983 | 0.262188 | 8.402076 | 0.003924 | 0.005139 | 0.004956 | 5.8e-05 | 0.001121 | 0.317966 | 1.381725 | 2.548 | 100.99 | 20.65 | 17.992 | 131.493435 | 116.12659 | 119.701967 | 0.004341 | 0.898673 | 0.021293 | 23.693613 | 0.105973 | 0.155975 | 0.055901 | 3.563312 | 3.563312 | 0.001799
2019-03-20 12:56 | 1553100940.2 | 357 | 0.198343 | 0.00933 | 0.000167 | 109.515459 | 108.19806 | 105.001273 | 20.970312 | 0.004539 | 0.004096 | 143.59303 | 0.262747 | 8.401712 | 0.003981 | 0.005414 | 0.00528 | 5.8e-05 | 0.001115 | 0.33157 | 1.390194 | 2.5481 | 100.99 | 20.65 | 18.007 | 131.197335 | 117.518726 | 120.313117 | 0.004345 | 0.897277 | 0.021232 | 23.662497 | 0.108249 | 0.156308 | 0.055942 | 3.555713 | 3.555713 | 0.001807
2019-03-20 12:56 | 1553100941.2 | 358 | 0.198338 | 0.009325 | 0.000166 | 109.400648 | 108.115834 | 104.564452 | 20.969507 | 0.004557 | 0.004116 | 143.458994 | 0.261979 | 8.401751 | 0.003852 | 0.00511 | 0.004975 | 5.3e-05 | 0.001115 | 0.296951 | 1.37183 | 2.5482 | 100.99 | 20.65 | 18.007 | 131.639749 | 114.365197 | 120.811478 | 0.004345 | 0.896142 | 0.021174 | 23.628176 | 0.105667 | 0.155852 | 0.055978 | 3.548399 | 3.548399 | 0.001805
2019-03-20 12:56 | 1553100942.2 | 359 | 0.198346 | 0.009336 | 0.000166 | 109.422962 | 108.199555 | 104.523609 | 20.969182 | 0.004599 | 0.004085 | 143.312154 | 0.262285 | 8.400945 | 0.003906 | 0.005886 | 0.005729 | 5.4e-05 | 0.001115 | 0.341635 | 1.340476 | 2.5481 | 100.99 | 20.65 | 18.019 | 132.672209 | 115.688101 | 120.055022 | 0.004348 | 0.897866 | 0.02119 | 23.60087 | 0.100568 | 0.156033 | 0.055918 | 3.54731 | 3.54731 | 0.001808
2019-03-20 12:56 | 1553100943.2 | 360 | 0.198291 | 0.009346 | 0.000165 | 109.343403 | 108.454454 | 104.167767 | 20.969491 | 0.004586 | 0.004109 | 143.157475 | 0.262103 | 8.401335 | 0.003899 | 0.005792 | 0.005685 | 5.8e-05 | 0.00111 | 0.32781 | 1.348723 | 2.548 | 100.99 | 20.65 | 18.024 | 132.34403 | 115.496977 | 120.641474 | 0.004349 | 0.896529 | 0.021139 | 23.578226 | 0.073015 | 0.155925 | 0.056235 | 3.558674 | 3.558674 | 0.001801
2019-03-20 12:56 | 1553100944.2 | 361 | 0.198292 | 0.00935 | 0.000165 | 109.257375 | 108.301962 | 104.269638 | 20.969449 | 0.00458 | 0.004134 | 143.022059 | 0.262461 | 8.401829 | 0.003891 | 0.005903 | 0.005815 | 5.8e-05 | 0.001105 | 0.324768 | 1.343699 | 2.548 | 100.99 | 20.65 | 18.034 | 132.191585 | 115.31967 | 121.244661 | 0.004351 | 0.895158 | 0.021133 | 23.607812 | 0.078561 | 0.156138 | 0.056224 | 3.556977 | 3.556977 | 0.001804
2019-03-20 12:56 | 1553100945.2 | 362 | 0.198136 | 0.009351 | 0.000164 | 109.28066 | 108.17227 | 104.543794 | 20.970156 | 0.004603 | 0.004076 | 142.887678 | 0.262168 | 8.403643 | 0.003907 | 0.005924 | 0.005828 | 5.4e-05 | 0.001103 | 0.350096 | 1.34979 | 2.5482 | 100.99 | 20.65 | 18.038 | 132.750752 | 115.69857 | 119.819576 | 0.004352 | 0.898404 | 0.021199 | 23.596081 | 0.091184 | 0.155964 | 0.057153 | 3.626899 | 3.626899 | 0.001767
2019-03-20 12:56 | 1553100946.2 | 363 | 0.198006 | 0.009363 | 0.000163 | 109.260286 | 108.279912 | 103.994305 | 20.968371 | 0.004597 | 0.004112 | 142.766829 | 0.26181 | 8.40012 | 0.003905 | 0.005332 | 0.005259 | 5.4e-05 | 0.001101 | 0.308454 | 1.303237 | 2.5481 | 100.99 | 20.65 | 18.044 | 132.60836 | 115.647064 | 120.704693 | 0.004354 | 0.896385 | 0.021119 | 23.560477 | 0.08062 | 0.155751 | 0.057916 | 3.661375 | 3.661375 | 0.001748
2019-03-20 12:56 | 1553100947.2 | 364 | 0.198009 | 0.009385 | 0.000163 | 109.254787 | 108.112097 | 103.836336 | 20.969095 | 0.004617 | 0.004119 | 142.61675 | 0.261797 | 8.402395 | 0.003985 | 0.005306 | 0.005144 | 5.4e-05 | 0.001098 | 0.335718 | 1.375357 | 2.5481 | 100.99 | 20.64 | 18.054 | 133.101903 | 117.614938 | 120.886409 | 0.004353 | 0.895971 | 0.021098 | 23.548006 | 0.094043 | 0.155743 | 0.057868 | 3.654801 | 3.654801 | 0.001751
2019-03-20 12:56 | 1553100948.2 | 365 | 0.197961 | 0.009416 | 0.000163 | 109.147736 | 107.980911 | 103.920132 | 20.969919 | 0.004634 | 0.004178 | 142.481621 | 0.262077 | 8.401335 | 0.003927 | 0.005687 | 0.005546 | 5.1e-05 | 0.001102 | 0.324602 | 1.380843 | 2.5481 | 100.99 | 20.64 | 18.06 | 133.517575 | 116.180295 | 122.313162 | 0.004355 | 0.892739 | 0.021069 | 23.600117 | 0.096135 | 0.15591 | 0.058117 | 3.665303 | 3.665303 | 0.001748
2019-03-20 12:56 | 1553100949.2 | 366 | 0.197947 | 0.00945 | 0.000162 | 109.084023 | 107.911392 | 104.077162 | 20.969844 | 0.004632 | 0.004246 | 142.341452 | 0.261322 | 8.401634 | 0.003928 | 0.005476 | 0.005301 | 5.6e-05 | 0.001108 | 0.349709 | 1.377907 | 2.548 | 100.99 | 20.64 | 18.072 | 133.484733 | 116.227547 | 123.99456 | 0.004358 | 0.888959 | 0.02104 | 23.668096 | 0.096673 | 0.155461 | 0.058162 | 3.663128 | 3.663128 | 0.001744
2019-03-20 12:56 | 1553100950.2 | 367 | 0.197949 | 0.009479 | 0.00016 | 109.014812 | 107.733486 | 104.363525 | 20.969799 | 0.004654 | 0.004185 | 142.201071 | 0.262435 | 8.400341 | 0.004002 | 0.00506 | 0.004976 | 5.3e-05 | 0.001109 | 0.353138 | 1.337334 | 2.5481 | 100.99 | 20.64 | 18.077 | 134.012495 | 118.031459 | 122.497398 | 0.004359 | 0.892323 | 0.021109 | 23.655918 | 0.105754 | 0.156122 | 0.05812 | 3.672539 | 3.672539 | 0.001747
2019-03-20 12:56 | 1553100951.2 | 368 | 0.197916 | 0.0095 | 0.000159 | 108.945926 | 107.662848 | 104.8771 | 20.969328 | 0.004702 | 0.004226 | 142.047523 | 0.261329 | 8.40259 | 0.004007 | 0.005675 | 0.005518 | 5.5e-05 | 0.001112 | 0.329801 | 1.329038 | 2.5479 | 100.99 | 20.64 | 18.083 | 135.205199 | 118.137226 | 123.506706 | 0.00436 | 0.890053 | 0.021134 | 23.744281 | 0.105967 | 0.155465 | 0.058293 | 3.687828 | 3.687828 | 0.001733
2019-03-20 12:56 | 1553100952.2 | 369 | 0.197629 | 0.009539 | 0.000157 | 108.946249 | 107.65724 | 104.603413 | 20.968696 | 0.004704 | 0.00415 | 141.906625 | 0.261583 | 8.403968 | 0.003952 | 0.005252 | 0.005098 | 5.8e-05 | 0.001115 | 0.318851 | 1.323312 | 2.5478 | 100.99 | 20.65 | 18.094 | 135.256603 | 116.800518 | 121.627345 | 0.004366 | 0.89429 | 0.021156 | 23.657036 | 0.106459 | 0.155616 | 0.059954 | 3.796639 | 3.796639 | 0.001685
2019-03-20 12:56 | 1553100953.2 | 370 | 0.197599 | 0.009606 | 0.000156 | 108.81753 | 107.447565 | 104.611159 | 20.968543 | 0.004678 | 0.004167 | 141.765861 | 0.262233 | 8.402356 | 0.003916 | 0.004855 | 0.004692 | 5.2e-05 | 0.001116 | 0.346834 | 1.368046 | 2.5482 | 100.99 | 20.65 | 18.099 | 134.60601 | 115.92331 | 122.066271 | 0.004367 | 0.893297 | 0.021145 | 23.67106 | 0.113323 | 0.156003 | 0.060056 | 3.801171 | 3.801171 | 0.001687
2019-03-20 12:56 | 1553100954.2 | 371 | 0.197603 | 0.009675 | 0.000155 | 108.750907 | 107.473728 | 104.659041 | 20.968011 | 0.004678 | 0.00419 | 141.627858 | 0.262389 | 8.400653 | 0.003938 | 0.00566 | 0.005503 | 5.5e-05 | 0.001117 | 0.317579 | 1.375548 | 2.5482 | 100.99 | 20.64 | 18.11 | 134.616821 | 116.453115 | 122.620259 | 0.004367 | 0.892046 | 0.021135 | 23.693065 | 0.105667 | 0.156095 | 0.059948 | 3.792644 | 3.792644 | 0.001692
2019-03-20 12:56 | 1553100955.2 | 372 | 0.197598 | 0.00974 | 0.000155 | 108.699161 | 107.329834 | 104.769128 | 20.967408 | 0.004679 | 0.004297 | 141.460988 | 0.261973 | 8.404566 | 0.003912 | 0.005616 | 0.005448 | 5.1e-05 | 0.001116 | 0.350262 | 1.344831 | 2.5481 | 100.99 | 20.65 | 18.115 | 134.62337 | 115.83439 | 125.232812 | 0.004371 | 0.886196 | 0.021077 | 23.783636 | 0.113394 | 0.155848 | 0.059903 | 3.77933 | 3.77933 | 0.001695
2019-03-20 12:56 | 1553100956.2 | 373 | 0.197581 | 0.009784 | 0.000156 | 108.629303 | 107.543995 | 105.274957 | 20.967479 | 0.004712 | 0.004244 | 141.301728 | 0.262825 | 8.403968 | 0.003966 | 0.006121 | 0.00598 | 5.4e-05 | 0.001113 | 0.339147 | 1.334174 | 2.5481 | 100.99 | 20.65 | 18.12 | 135.44899 | 117.144409 | 123.94125 | 0.004372 | 0.889079 | 0.021162 | 23.802303 | 0.089814 | 0.156355 | 0.059955 | 3.797826 | 3.797826 | 0.001692
2019-03-20 12:56 | 1553100957.2 | 374 | 0.197639 | 0.009808 | 0.000157 | 108.586611 | 107.584733 | 105.356874 | 20.967739 | 0.00473 | 0.004213 | 141.159048 | 0.261914 | 8.404397 | 0.003991 | 0.005605 | 0.005484 | 5.5e-05 | 0.001108 | 0.343239 | 1.313604 | 2.5481 | 100.99 | 20.65 | 18.129 | 135.888802 | 117.762535 | 123.168315 | 0.004374 | 0.890813 | 0.021191 | 23.788376 | 0.08291 | 0.155813 | 0.059579 | 3.77922 | 3.77922 | 0.001695
2019-03-20 12:56 | 1553100958.2 | 375 | 0.197641 | 0.009832 | 0.000158 | 108.514491 | 107.407576 | 105.268149 | 20.96672 | 0.004675 | 0.004205 | 140.997143 | 0.262038 | 8.403058 | 0.004085 | 0.005801 | 0.005677 | 5.3e-05 | 0.001103 | 0.364088 | 1.344207 | 2.548 | 100.99 | 20.65 | 18.132 | 134.528269 | 120.044524 | 122.989983 | 0.004375 | 0.891214 | 0.021187 | 23.773007 | 0.091708 | 0.155886 | 0.059536 | 3.775692 | 3.775692 | 0.001697
2019-03-20 12:56 | 1553100959.2 | 376 | 0.197712 | 0.00985 | 0.000158 | 108.442046 | 107.043167 | 105.247493 | 20.967307 | 0.004681 | 0.004256 | 140.841064 | 0.261004 | 8.403129 | 0.004021 | 0.005845 | 0.005669 | 5.4e-05 | 0.0011 | 0.310611 | 1.31326 | 2.5481 | 100.99 | 20.65 | 18.139 | 134.669617 | 118.487187 | 124.232219 | 0.004377 | 0.888428 | 0.021152 | 23.807916 | 0.116133 | 0.155271 | 0.059092 | 3.741378 | 3.741378 | 0.001706
2019-03-20 12:56 | 1553100960.2 | 377 | 0.19777 | 0.009864 | 0.000158 | 108.390623 | 106.903384 | 105.22144 | 20.966979 | 0.004746 | 0.004251 | 140.681402 | 0.262786 | 8.399808 | 0.004067 | 0.005099 | 0.004946 | 5.1e-05 | 0.001101 | 0.328916 | 1.31451 | 2.5481 | 100.99 | 20.65 | 18.143 | 136.273664 | 119.618197 | 124.099062 | 0.004378 | 0.888726 | 0.021153 | 23.80098 | 0.123579 | 0.156331 | 0.05873 | 3.718689 | 3.718689 | 0.001728
2019-03-20 12:56 | 1553100961.2 | 378 | 0.197788 | 0.009858 | 0.000159 | 108.309768 | 107.125766 | 105.009249 | 20.966178 | 0.004745 | 0.004122 | 140.551027 | 0.26157 | 8.403389 | 0.004027 | 0.005715 | 0.005627 | 5.4e-05 | 0.001104 | 0.30215 | 1.353651 | 2.5481 | 100.99 | 20.65 | 18.146 | 136.266698 | 118.625557 | 120.943704 | 0.004378 | 0.895841 | 0.021216 | 23.682351 | 0.098317 | 0.155608 | 0.058629 | 3.723385 | 3.723385 | 0.001718
2019-03-20 12:56 | 1553100962.2 | 379 | 0.197851 | 0.00985 | 0.000158 | 108.229884 | 107.237517 | 105.414147 | 20.965902 | 0.004748 | 0.004258 | 140.388489 | 0.262155 | 8.406236 | 0.003964 | 0.005752 | 0.005622 | 5.4e-05 | 0.001099 | 0.29391 | 1.321087 | 2.548 | 100.99 | 20.65 | 18.152 | 136.340693 | 117.08916 | 124.284014 | 0.00438 | 0.888312 | 0.021167 | 23.82831 | 0.082391 | 0.155956 | 0.05827 | 3.692199 | 3.692199 | 0.001736
2019-03-20 12:56 | 1553100963.2 | 380 | 0.19798 | 0.009832 | 0.000158 | 108.155822 | 106.999065 | 105.21205 | 20.966123 | 0.004675 | 0.004215 | 140.238065 | 0.261823 | 8.404689 | 0.003969 | 0.005355 | 0.00518 | 5.4e-05 | 0.001107 | 0.303587 | 1.304312 | 2.548 | 100.99 | 20.64 | 18.155 | 134.519047 | 117.21044 | 123.233341 | 0.004378 | 0.890667 | 0.021175 | 23.773971 | 0.09618 | 0.155759 | 0.057521 | 3.646294 | 3.646294 | 0.001756
2019-03-20 12:56 | 1553100964.2 | 381 | 0.198144 | 0.009803 | 0.000159 | 108.137388 | 106.992337 | 105.023098 | 20.965017 | 0.004761 | 0.004209 | 140.091819 | 0.261381 | 8.400737 | 0.003859 | 0.005189 | 0.005028 | 5.5e-05 | 0.001104 | 0.310224 | 1.314063 | 2.5481 | 100.99 | 20.64 | 18.158 | 136.64408 | 114.534779 | 123.08994 | 0.004378 | 0.890989 | 0.021159 | 23.748316 | 0.095217 | 0.155496 | 0.056579 | 3.584114 | 3.584114 | 0.001783
2019-03-20 12:56 | 1553100965.2 | 382 | 0.198217 | 0.009763 | 0.000161 | 108.034542 | 106.796865 | 104.814429 | 20.965886 | 0.00473 | 0.004255 | 139.94843 | 0.261374 | 8.403136 | 0.003894 | 0.005786 | 0.005681 | 5.2e-05 | 0.001106 | 0.311496 | 1.341561 | 2.5481 | 100.99 | 20.64 | 18.166 | 135.888437 | 115.385897 | 124.212432 | 0.00438 | 0.888472 | 0.021109 | 23.758292 | 0.103063 | 0.155492 | 0.056188 | 3.550811 | 3.550811 | 0.0018
2019-03-20 12:56 | 1553100966.2 | 383 | 0.198226 | 0.00972 | 0.000163 | 107.987323 | 107.033449 | 104.924045 | 20.965724 | 0.004711 | 0.004311 | 139.789687 | 0.262142 | 8.401797 | 0.003821 | 0.00522 | 0.005171 | 5.4e-05 | 0.001105 | 0.308786 | 1.345954 | 2.548 | 100.99 | 20.65 | 18.17 | 135.406548 | 113.592336 | 125.576708 | 0.004384 | 0.885432 | 0.021083 | 23.811484 | 0.07936 | 0.155948 | 0.056184 | 3.546151 | 3.546151 | 0.001807
2019-03-20 12:56 | 1553100967.2 | 384 | 0.198204 | 0.009659 | 0.000166 | 107.921023 | 106.853676 | 105.070043 | 20.965717 | 0.004774 | 0.004309 | 139.6651 | 0.261914 | 8.402778 | 0.003848 | 0.005091 | 0.004992 | 5.3e-05 | 0.001103 | 0.337156 | 1.316236 | 2.5481 | 100.99 | 20.64 | 18.18 | 136.974765 | 114.265704 | 125.535249 | 0.004384 | 0.885524 | 0.021099 | 23.826806 | 0.088903 | 0.155813 | 0.056387 | 3.56146 | 3.56146 | 0.001798
2019-03-20 12:56 | 1553100968.2 | 385 | 0.198194 | 0.009589 | 0.000167 | 107.802977 | 106.792381 | 105.097976 | 20.964715 | 0.004803 | 0.004265 | 139.552762 | 0.26129 | 8.401706 | 0.003869 | 0.005581 | 0.005433 | 5.3e-05 | 0.001109 | 0.317966 | 1.331874 | 2.548 | 100.99 | 20.64 | 18.186 | 137.683295 | 114.765289 | 124.458582 | 0.004385 | 0.887922 | 0.021131 | 23.797774 | 0.084246 | 0.155441 | 0.056529 | 3.575658 | 3.575658 | 0.001787
2019-03-20 12:56 | 1553100969.2 | 386 | 0.198132 | 0.009537 | 0.000167 | 107.672964 | 106.493753 | 104.537457 | 20.964958 | 0.004822 | 0.004281 | 139.429153 | 0.261283 | 8.403376 | 0.00392 | 0.005229 | 0.005158 | 5.2e-05 | 0.001108 | 0.321395 | 1.356958 | 2.5481 | 100.99 | 20.64 | 18.192 | 138.146823 | 116.022711 | 124.83267 | 0.004387 | 0.887087 | 0.021064 | 23.745391 | 0.098499 | 0.155438 | 0.056962 | 3.591638 | 3.591638 | 0.001779
2019-03-20 12:56 | 1553100970.2 | 387 | 0.197794 | 0.009517 | 0.000166 | 107.646768 | 106.216429 | 104.290528 | 20.965101 | 0.00481 | 0.004381 | 139.274569 | 0.261244 | 8.401881 | 0.003809 | 0.004969 | 0.004704 | 5.3e-05 | 0.001108 | 0.306131 | 1.299963 | 2.548 | 100.99 | 20.64 | 18.205 | 137.868141 | 113.304083 | 127.309357 | 0.00439 | 0.881601 | 0.020974 | 23.791013 | 0.119646 | 0.155414 | 0.058997 | 3.703585 | 3.703585 | 0.001725
2019-03-20 12:56 | 1553100971.2 | 388 | 0.197794 | 0.009529 | 0.000166 | 107.558476 | 106.186156 | 104.106036 | 20.964786 | 0.0048 | 0.004328 | 139.125449 | 0.262083 | 8.402271 | 0.003811 | 0.005837 | 0.005709 | 5.3e-05 | 0.001105 | 0.362263 | 1.286653 | 2.548 | 100.99 | 20.64 | 18.211 | 137.616204 | 113.348828 | 125.991821 | 0.004391 | 0.884511 | 0.02099 | 23.730826 | 0.114856 | 0.155914 | 0.05898 | 3.705385 | 3.705385 | 0.001729
2019-03-20 12:56 | 1553100972.2 | 389 | 0.197713 | 0.009566 | 0.000164 | 107.444633 | 106.098698 | 103.838451 | 20.963855 | 0.004817 | 0.004326 | 139.003565 | 0.262591 | 8.40272 | 0.003865 | 0.005168 | 0.005053 | 5.5e-05 | 0.001109 | 0.341303 | 1.311792 | 2.5482 | 100.99 | 20.64 | 18.224 | 138.035078 | 114.66963 | 125.942568 | 0.004394 | 0.88462 | 0.020964 | 23.698846 | 0.112754 | 0.156215 | 0.059424 | 3.728646 | 3.728646 | 0.001722
2019-03-20 12:56 | 1553100973.2 | 390 | 0.197627 | 0.009611 | 0.000163 | 107.302978 | 105.856133 | 104.325972 | 20.963978 | 0.004816 | 0.004256 | 138.872998 | 0.262441 | 8.404956 | 0.003767 | 0.005249 | 0.005072 | 5.4e-05 | 0.001101 | 0.314205 | 1.334213 | 2.548 | 100.99 | 20.64 | 18.231 | 138.005565 | 112.277749 | 124.24167 | 0.004396 | 0.888407 | 0.021059 | 23.703741 | 0.121426 | 0.156126 | 0.059881 | 3.774113 | 3.774113 | 0.0017
2019-03-20 12:56 | 1553100974.2 | 391 | 0.197521 | 0.00964 | 0.000161 | 107.187518 | 105.615436 | 104.518681 | 20.964267 | 0.004802 | 0.004252 | 138.724088 | 0.261927 | 8.402492 | 0.003762 | 0.005507 | 0.005447 | 4.9e-05 | 0.001093 | 0.340584 | 1.303314 | 2.548 | 100.99 | 20.64 | 18.237 | 137.653218 | 112.176054 | 124.143433 | 0.004397 | 0.888626 | 0.021081 | 23.72269 | 0.132158 | 0.155821 | 0.060478 | 3.81572 | 3.81572 | 0.001678
2019-03-20 12:56 | 1553100975.2 | 392 | 0.197459 | 0.009678 | 0.000159 | 107.212422 | 105.744754 | 104.470562 | 20.963926 | 0.004794 | 0.004352 | 138.609813 | 0.261368 | 8.398677 | 0.003809 | 0.005435 | 0.005244 | 5.3e-05 | 0.001087 | 0.310611 | 1.345255 | 2.5481 | 100.99 | 20.64 | 18.248 | 137.454365 | 113.312426 | 126.590677 | 0.0044 | 0.883186 | 0.021011 | 23.790163 | 0.123291 | 0.155488 | 0.060805 | 3.82367 | 3.82367 | 0.001671
2019-03-20 12:56 | 1553100976.2 | 393 | 0.197387 | 0.00972 | 0.000157 | 107.101489 | 105.661407 | 104.193824 | 20.964984 | 0.004802 | 0.004359 | 138.471599 | 0.261674 | 8.405372 | 0.00382 | 0.005428 | 0.005376 | 5.2e-05 | 0.001082 | 0.300712 | 1.347174 | 2.5481 | 100.99 | 20.64 | 18.253 | 137.674921 | 113.570417 | 126.759602 | 0.004401 | 0.882813 | 0.020979 | 23.763652 | 0.121084 | 0.15567 | 0.061182 | 3.841472 | 3.841472 | 0.001666
2019-03-20 12:56 | 1553100977.2 | 394 | 0.197242 | 0.009766 | 0.000155 | 106.973418 | 105.421086 | 104.344751 | 20.965425 | 0.004883 | 0.004321 | 138.317782 | 0.261446 | 8.402726 | 0.003823 | 0.00511 | 0.005006 | 5e-05 | 0.001083 | 0.301984 | 1.325122 | 2.5481 | 100.99 | 20.64 | 18.258 | 139.654221 | 113.643437 | 125.830294 | 0.004403 | 0.884869 | 0.021018 | 23.75321 | 0.130749 | 0.155534 | 0.061997 | 3.89991 | 3.89991 | 0.001639
2019-03-20 12:56 | 1553100978.2 | 395 | 0.197128 | 0.009815 | 0.000154 | 106.823677 | 105.300364 | 104.200396 | 20.964793 | 0.004845 | 0.004358 | 138.154746 | 0.262064 | 8.399021 | 0.003918 | 0.005113 | 0.005029 | 5.2e-05 | 0.00108 | 0.319957 | 1.327869 | 2.548 | 100.99 | 20.64 | 18.266 | 138.731603 | 115.969375 | 126.726032 | 0.004404 | 0.882887 | 0.02098 | 23.763404 | 0.128468 | 0.155902 | 0.062616 | 3.931564 | 3.931564 | 0.00163
2019-03-20 12:56 | 1553100979.2 | 396 | 0.197104 | 0.009879 | 0.000154 | 106.632537 | 105.225987 | 104.87992 | 20.9655 | 0.004816 | 0.004333 | 137.995754 | 0.262136 | 8.399938 | 0.00404 | 0.004715 | 0.00452 | 5.1e-05 | 0.00108 | 0.316141 | 1.320043 | 2.5481 | 100.99 | 20.64 | 18.269 | 138.011033 | 118.93565 | 126.109558 | 0.004405 | 0.88425 | 0.021065 | 23.822378 | 0.118769 | 0.155944 | 0.062682 | 3.951605 | 3.951605 | 0.001622
2019-03-20 12:56 | 1553100980.2 | 397 | 0.197148 | 0.009946 | 0.000154 | 106.618308 | 105.057426 | 105.010191 | 20.965695 | 0.004887 | 0.004339 | 137.870439 | 0.262246 | 8.402609 | 0.004046 | 0.00574 | 0.005629 | 5.2e-05 | 0.00108 | 0.302869 | 1.319372 | 2.548 | 100.99 | 20.64 | 18.274 | 139.769182 | 119.086357 | 126.256234 | 0.004406 | 0.883926 | 0.021074 | 23.841547 | 0.131915 | 0.15601 | 0.062345 | 3.932128 | 3.932128 | 0.001631
2019-03-20 12:56 | 1553100981.2 | 398 | 0.197164 | 0.010015 | 0.000154 | 106.460157 | 105.006596 | 105.441143 | 20.964799 | 0.004813 | 0.004357 | 137.724903 | 0.262012 | 8.405469 | 0.004107 | 0.006082 | 0.005965 | 5.6e-05 | 0.001082 | 0.337543 | 1.295205 | 2.548 | 100.99 | 20.63 | 18.276 | 137.946371 | 120.591596 | 126.714748 | 0.004404 | 0.882912 | 0.021105 | 23.904128 | 0.122966 | 0.155871 | 0.062163 | 3.92651 | 3.92651 | 0.001632
2019-03-20 12:56 | 1553100982.2 | 399 | 0.19728 | 0.010062 | 0.000156 | 106.274841 | 104.773747 | 105.693471 | 20.964176 | 0.004913 | 0.004301 | 137.583871 | 0.261706 | 8.404767 | 0.004102 | 0.005343 | 0.005258 | 5.2e-05 | 0.001083 | 0.301431 | 1.284848 | 2.5479 | 100.99 | 20.63 | 18.282 | 140.400566 | 120.453784 | 125.324519 | 0.004406 | 0.885992 | 0.021167 | 23.891072 | 0.127239 | 0.155689 | 0.061418 | 3.890946 | 3.890946 | 0.001645
2019-03-20 12:56 | 1553100983.2 | 400 | 0.197451 | 0.010093 | 0.000158 | 106.13933 | 104.62163 | 105.738772 | 20.964621 | 0.004843 | 0.004329 | 137.435593 | 0.26224 | 8.402135 | 0.004009 | 0.005618 | 0.005477 | 5.4e-05 | 0.001088 | 0.344677 | 1.341214 | 2.548 | 100.99 | 20.63 | 18.283 | 138.670656 | 118.192908 | 126.021099 | 0.004406 | 0.884446 | 0.021153 | 23.917069 | 0.128822 | 0.156006 | 0.060366 | 3.821914 | 3.821914 | 0.001678
2019-03-20 12:56 | 1553100984.2 | 401 | 0.197722 | 0.010099 | 0.000162 | 106.074 | 104.464657 | 105.620706 | 20.964332 | 0.004869 | 0.004358 | 137.302458 | 0.261043 | 8.402135 | 0.004037 | 0.005107 | 0.004994 | 5.3e-05 | 0.001091 | 0.357064 | 1.284905 | 2.5481 | 100.99 | 20.64 | 18.285 | 139.325159 | 118.862177 | 126.725575 | 0.004409 | 0.882888 | 0.021123 | 23.924797 | 0.136746 | 0.155294 | 0.058738 | 3.713713 | 3.713713 | 0.001719
2019-03-20 12:56 | 1553100985.2 | 402 | 0.197782 | 0.010072 | 0.000166 | 105.99735 | 104.061005 | 105.769285 | 20.964695 | 0.004861 | 0.004304 | 137.154085 | 0.261583 | 8.401316 | 0.004067 | 0.005867 | 0.005709 | 5.2e-05 | 0.001096 | 0.361046 | 1.28427 | 2.548 | 100.99 | 20.64 | 18.29 | 139.119671 | 119.608611 | 125.401305 | 0.00441 | 0.885822 | 0.021173 | 23.901942 | 0.164909 | 0.155616 | 0.058412 | 3.701709 | 3.701709 | 0.001728
2019-03-20 12:56 | 1553100986.2 | 403 | 0.197951 | 0.010036 | 0.000169 | 105.870248 | 103.976162 | 105.979128 | 20.964345 | 0.00489 | 0.004305 | 137.006594 | 0.261583 | 8.401914 | 0.004101 | 0.005451 | 0.005313 | 5.5e-05 | 0.001097 | 0.333229 | 1.297183 | 2.5482 | 100.99 | 20.64 | 18.293 | 139.8457 | 120.427784 | 125.430389 | 0.004411 | 0.885757 | 0.021193 | 23.926513 | 0.161472 | 0.155616 | 0.057447 | 3.644118 | 3.644118 | 0.001755
2019-03-20 12:56 | 1553100987.2 | 404 | 0.198136 | 0.009976 | 0.000171 | 105.757701 | 103.76761 | 105.826087 | 20.964124 | 0.004804 | 0.004281 | 136.871925 | 0.261485 | 8.402213 | 0.004091 | 0.006122 | 0.005917 | 5.3e-05 | 0.001097 | 0.349875 | 1.321343 | 2.5481 | 100.99 | 20.64 | 18.294 | 137.718017 | 120.198198 | 124.831109 | 0.004411 | 0.887091 | 0.021194 | 23.891251 | 0.169917 | 0.155557 | 0.05641 | 3.578532 | 3.578532 | 0.001787
2019-03-20 12:56 | 1553100988.2 | 405 | 0.198338 | 0.009904 | 0.000173 | 105.574971 | 103.745931 | 105.821862 | 20.964501 | 0.004871 | 0.004334 | 136.742336 | 0.260919 | 8.400406 | 0.004025 | 0.00611 | 0.005956 | 5.1e-05 | 0.001101 | 0.35441 | 1.361221 | 2.5481 | 100.99 | 20.64 | 18.296 | 139.375249 | 118.581886 | 126.15077 | 0.004412 | 0.884159 | 0.021158 | 23.93035 | 0.156318 | 0.155221 | 0.055296 | 3.5021 | 3.5021 | 0.001822
2019-03-20 12:56 | 1553100989.2 | 406 | 0.198415 | 0.009811 | 0.000174 | 105.511581 | 103.545228 | 105.535029 | 20.963923 | 0.004782 | 0.004304 | 136.634616 | 0.26207 | 8.40361 | 0.004022 | 0.005635 | 0.005475 | 5.4e-05 | 0.001098 | 0.31133 | 1.329397 | 2.5481 | 100.99 | 20.64 | 18.297 | 137.168479 | 118.4924 | 125.406182 | 0.004412 | 0.885811 | 0.021149 | 23.875605 | 0.168267 | 0.155906 | 0.054948 | 3.478605 | 3.478605 | 0.001842
2019-03-20 12:56 | 1553100990.2 | 407 | 0.198388 | 0.009724 | 0.000174 | 105.352784 | 103.358352 | 105.588546 | 20.963187 | 0.004842 | 0.004295 | 136.505717 | 0.261667 | 8.401179 | 0.004053 | 0.006075 | 0.005929 | 5.3e-05 | 0.001101 | 0.366576 | 1.359165 | 2.5481 | 100.99 | 20.64 | 18.3 | 138.657862 | 119.263981 | 125.181795 | 0.004413 | 0.88631 | 0.021161 | 23.874934 | 0.170952 | 0.155666 | 0.055211 | 3.497094 | 3.497094 | 0.001829
2019-03-20 12:56 | 1553100991.2 | 408 | 0.198764 | 0.009628 | 0.000175 | 105.23215 | 103.34041 | 105.495361 | 20.963177 | 0.004789 | 0.004365 | 136.376223 | 0.261036 | 8.401784 | 0.004051 | 0.005386 | 0.005221 | 5.4e-05 | 0.001098 | 0.330685 | 1.355318 | 2.5481 | 100.99 | 20.64 | 18.301 | 137.350913 | 119.213141 | 126.897966 | 0.004413 | 0.882508 | 0.021106 | 23.91575 | 0.162257 | 0.15529 | 0.053084 | 3.353978 | 3.353978 | 0.001903
2019-03-20 12:57 | 1553100992.2 | 409 | 0.198583 | 0.009544 | 0.000175 | 105.033897 | 103.264167 | 105.60568 | 20.962522 | 0.004863 | 0.004341 | 136.24328 | 0.261979 | 8.402109 | 0.004092 | 0.00549 | 0.005356 | 5.2e-05 | 0.001101 | 0.351147 | 1.357963 | 2.5481 | 100.99 | 20.64 | 18.303 | 139.170384 | 120.214955 | 126.317626 | 0.004413 | 0.88379 | 0.021132 | 23.910889 | 0.151992 | 0.155852 | 0.054262 | 3.432466 | 3.432466 | 0.001866
2019-03-20 12:57 | 1553100993.2 | 410 | 0.198506 | 0.009468 | 0.000173 | 104.921349 | 102.79922 | 105.678679 | 20.963612 | 0.004859 | 0.004332 | 136.107231 | 0.261869 | 8.400016 | 0.004016 | 0.005944 | 0.005809 | 5.1e-05 | 0.001103 | 0.339866 | 1.343816 | 2.5481 | 100.99 | 20.64 | 18.303 | 139.064722 | 118.358239 | 126.094194 | 0.004413 | 0.884284 | 0.021145 | 23.912461 | 0.182766 | 0.155786 | 0.054815 | 3.469612 | 3.469612 | 0.001845
2019-03-20 12:57 | 1553100994.2 | 411 | 0.198509 | 0.00939 | 0.000171 | 104.851815 | 102.51629 | 106.123245 | 20.962781 | 0.004824 | 0.004331 | 135.985481 | 0.261485 | 8.403318 | 0.004051 | 0.005371 | 0.005214 | 5.5e-05 | 0.001103 | 0.327478 | 1.367506 | 2.5482 | 100.99 | 20.64 | 18.304 | 138.20714 | 119.204686 | 126.071044 | 0.004414 | 0.884336 | 0.02119 | 23.962011 | 0.201488 | 0.155557 | 0.054891 | 3.481948 | 3.481948 | 0.001836
2019-03-20 12:57 | 1553100995.2 | 412 | 0.198511 | 0.009323 | 0.000169 | 104.763521 | 102.133568 | 106.270651 | 20.96379 | 0.004828 | 0.004297 | 135.849758 | 0.262005 | 8.400126 | 0.00406 | 0.00599 | 0.005859 | 5.1e-05 | 0.001101 | 0.367848 | 1.3237 | 2.5482 | 100.99 | 20.64 | 18.305 | 138.300276 | 119.43736 | 125.232419 | 0.004414 | 0.886197 | 0.021227 | 23.953448 | 0.227408 | 0.155867 | 0.054965 | 3.492832 | 3.492832 | 0.001834
2019-03-20 12:57 | 1553100996.2 | 413 | 0.198552 | 0.009271 | 0.00017 | 104.494765 | 102.172811 | 106.360081 | 20.962041 | 0.004841 | 0.004342 | 135.748192 | 0.261713 | 8.403708 | 0.004063 | 0.00509 | 0.004999 | 5.8e-05 | 0.001102 | 0.32604 | 1.303131 | 2.5482 | 100.99 | 20.64 | 18.306 | 138.632755 | 119.505291 | 126.326719 | 0.004414 | 0.88377 | 0.021207 | 23.996414 | 0.200996 | 0.155693 | 0.054779 | 3.477625 | 3.477625 | 0.00184
2019-03-20 12:57 | 1553100997.2 | 414 | 0.198499 | 0.009235 | 0.000173 | 104.421026 | 102.188509 | 106.675785 | 20.96209 | 0.004765 | 0.004267 | 135.638038 | 0.262025 | 8.403487 | 0.004072 | 0.00572 | 0.005571 | 5.2e-05 | 0.0011 | 0.328031 | 1.318225 | 2.548 | 100.99 | 20.64 | 18.308 | 136.75321 | 119.722637 | 124.496675 | 0.004415 | 0.887837 | 0.021288 | 23.976892 | 0.193308 | 0.155879 | 0.055133 | 3.51312 | 3.51312 | 0.001824
2019-03-20 12:57 | 1553100998.2 | 415 | 0.19878 | 0.009221 | 0.000176 | 104.236033 | 101.97547 | 106.565465 | 20.96147 | 0.004891 | 0.004275 | 135.527213 | 0.262116 | 8.405411 | 0.004013 | 0.005678 | 0.005536 | 5.2e-05 | 0.001101 | 0.334114 | 1.304403 | 2.5479 | 100.99 | 20.64 | 18.31 | 139.871012 | 118.284808 | 124.694134 | 0.004415 | 0.887396 | 0.021271 | 23.97044 | 0.196114 | 0.155933 | 0.053475 | 3.405072 | 3.405072 | 0.001882
2019-03-20 12:57 | 1553100999.2 | 416 | 0.199097 | 0.009199 | 0.000178 | 104.081764 | 101.589385 | 106.714749 | 20.961143 | 0.004805 | 0.004248 | 135.381753 | 0.261817 | 8.401153 | 0.003944 | 0.005255 | 0.005152 | 5e-05 | 0.001101 | 0.319238 | 1.296993 | 2.548 | 100.99 | 20.64 | 18.312 | 137.727886 | 116.59738 | 124.035209 | 0.004416 | 0.888868 | 0.021304 | 23.967351 | 0.216796 | 0.155755 | 0.051612 | 3.291607 | 3.291607 | 0.001945
2019-03-20 12:57 | 1553101000.2 | 417 | 0.199317 | 0.009156 | 0.000179 | 103.902591 | 101.080336 | 106.376748 | 20.96098 | 0.004829 | 0.00424 | 135.263281 | 0.261836 | 8.405703 | 0.00407 | 0.005356 | 0.005212 | 5.4e-05 | 0.001103 | 0.341801 | 1.324066 | 2.548 | 100.99 | 20.64 | 18.314 | 138.327115 | 119.66532 | 123.829945 | 0.004416 | 0.889328 | 0.021276 | 23.923181 | 0.246317 | 0.155766 | 0.05035 | 3.206978 | 3.206978 | 0.001996
2019-03-20 12:57 | 1553101001.2 | 418 | 0.199408 | 0.009095 | 0.00018 | 103.70822 | 100.733495 | 106.205164 | 20.96063 | 0.004802 | 0.004274 | 135.136299 | 0.261329 | 8.401387 | 0.003998 | 0.006101 | 0.005975 | 5.4e-05 | 0.001107 | 0.307182 | 1.33591 | 2.5481 | 100.99 | 20.64 | 18.316 | 137.671322 | 117.912289 | 124.679819 | 0.004417 | 0.887428 | 0.021236 | 23.929453 | 0.260313 | 0.155465 | 0.049879 | 3.171087 | 3.171087 | 0.002015
2019-03-20 12:57 | 1553101002.2 | 419 | 0.199528 | 0.009 | 0.00018 | 103.492178 | 100.672573 | 106.2676 | 20.960137 | 0.004744 | 0.004271 | 135.017903 | 0.261804 | 8.402219 | 0.003971 | 0.005329 | 0.005225 | 5.3e-05 | 0.001111 | 0.351313 | 1.342218 | 2.548 | 100.99 | 20.64 | 18.318 | 136.234033 | 117.247257 | 124.587647 | 0.004417 | 0.887634 | 0.021244 | 23.933713 | 0.247072 | 0.155747 | 0.049279 | 3.134306 | 3.134306 | 0.002042
2019-03-20 12:57 | 1553101003.2 | 420 | 0.199542 | 0.008893 | 0.000179 | 103.313005 | 100.711443 | 106.237791 | 20.960964 | 0.004807 | 0.004238 | 134.901098 | 0.261635 | 8.403077 | 0.003975 | 0.006058 | 0.005898 | 5.3e-05 | 0.001107 | 0.318132 | 1.326234 | 2.548 | 100.99 | 20.64 | 18.32 | 137.77339 | 117.347909 | 123.773573 | 0.004417 | 0.889454 | 0.021263 | 23.905853 | 0.22812 | 0.155646 | 0.049323 | 3.139944 | 3.139944 | 0.002037
2019-03-20 12:57 | 1553101004.2 | 421 | 0.199514 | 0.008785 | 0.000177 | 103.060743 | 100.406087 | 106.09461 | 20.961298 | 0.004852 | 0.004212 | 134.791903 | 0.26207 | 8.400653 | 0.00401 | 0.004896 | 0.004744 | 5.1e-05 | 0.001108 | 0.321892 | 1.326428 | 2.548 | 100.99 | 20.64 | 18.321 | 138.897359 | 118.196715 | 123.154598 | 0.004418 | 0.890844 | 0.021265 | 23.871104 | 0.233414 | 0.155906 | 0.049625 | 3.159525 | 3.159525 | 0.002028
2019-03-20 12:57 | 1553101005.2 | 422 | 0.199541 | 0.008682 | 0.000176 | 102.867341 | 100.376561 | 106.165263 | 20.961055 | 0.004785 | 0.00423 | 134.684279 | 0.261888 | 8.403155 | 0.004096 | 0.005821 | 0.005669 | 5.4e-05 | 0.001112 | 0.33699 | 1.320524 | 2.5481 | 100.99 | 20.64 | 18.324 | 137.248073 | 120.306181 | 123.594071 | 0.004418 | 0.889857 | 0.021261 | 23.892287 | 0.219244 | 0.155797 | 0.04959 | 3.15664 | 3.15664 | 0.002029
2019-03-20 12:57 | 1553101006.2 | 423 | 0.199656 | 0.008591 | 0.000176 | 102.635776 | 100.088401 | 106.477915 | 20.960533 | 0.004732 | 0.004266 | 134.589612 | 0.26196 | 8.399704 | 0.003959 | 0.00561 | 0.005476 | 5.3e-05 | 0.001113 | 0.313652 | 1.313443 | 2.5481 | 100.99 | 20.64 | 18.326 | 135.919124 | 116.962572 | 124.472828 | 0.004419 | 0.88789 | 0.021268 | 23.953926 | 0.224801 | 0.15584 | 0.04901 | 3.120977 | 3.120977 | 0.002052
2019-03-20 12:57 | 1553101007.2 | 424 | 0.199746 | 0.008524 | 0.000177 | 102.416823 | 99.87835 | 106.183572 | 20.960786 | 0.004801 | 0.004188 | 134.469051 | 0.261531 | 8.40231 | 0.003995 | 0.005677 | 0.005576 | 5.6e-05 | 0.001114 | 0.343958 | 1.326446 | 2.5481 | 100.99 | 20.64 | 18.328 | 137.632217 | 117.834793 | 122.561454 | 0.004419 | 0.892179 | 0.02129 | 23.863232 | 0.224491 | 0.155585 | 0.048557 | 3.095306 | 3.095306 | 0.002066
2019-03-20 12:57 | 1553101008.2 | 425 | 0.199852 | 0.008454 | 0.000178 | 102.211454 | 99.510207 | 106.569692 | 20.959975 | 0.00476 | 0.004208 | 134.348317 | 0.2617 | 8.402161 | 0.003967 | 0.005025 | 0.004874 | 5.3e-05 | 0.001109 | 0.338925 | 1.334659 | 2.5481 | 100.99 | 20.64 | 18.327 | 136.622276 | 117.169479 | 123.047727 | 0.004419 | 0.891084 | 0.021316 | 23.921264 | 0.239566 | 0.155685 | 0.048005 | 3.063781 | 3.063781 | 0.002088
2019-03-20 12:57 | 1553101009.2 | 426 | 0.200081 | 0.008391 | 0.000179 | 101.889656 | 98.841564 | 106.642692 | 20.960607 | 0.00475 | 0.004178 | 134.247287 | 0.261615 | 8.404 | 0.004051 | 0.005104 | 0.00502 | 5.1e-05 | 0.001107 | 0.311883 | 1.328422 | 2.5481 | 100.99 | 20.64 | 18.327 | 136.368237 | 119.211339 | 122.310324 | 0.004419 | 0.892745 | 0.021343 | 23.907177 | 0.271666 | 0.155635 | 0.046715 | 2.985369 | 2.985369 | 0.002143
2019-03-20 12:57 | 1553101010.2 | 427 | 0.200275 | 0.008314 | 0.000179 | 101.658414 | 98.590778 | 107.126691 | 20.960293 | 0.00477 | 0.004155 | 134.104012 | 0.262305 | 8.403539 | 0.003997 | 0.00486 | 0.004716 | 5.4e-05 | 0.001106 | 0.350815 | 1.314299 | 2.5482 | 100.99 | 20.64 | 18.326 | 136.870136 | 117.885096 | 121.763677 | 0.004419 | 0.893981 | 0.021406 | 23.9448 | 0.274066 | 0.156045 | 0.045649 | 2.925971 | 2.925971 | 0.002192
2019-03-20 12:57 | 1553101011.2 | 428 | 0.200404 | 0.008227 | 0.000179 | 101.336618 | 98.175539 | 107.354843 | 20.960237 | 0.004771 | 0.004208 | 134.005799 | 0.261563 | 8.404722 | 0.003974 | 0.005314 | 0.005169 | 5.2e-05 | 0.001103 | 0.320842 | 1.342969 | 2.5482 | 100.99 | 20.64 | 18.328 | 136.899699 | 117.333767 | 123.038434 | 0.004419 | 0.891105 | 0.021394 | 24.008941 | 0.283459 | 0.155604 | 0.044982 | 2.881746 | 2.881746 | 0.002219
2019-03-20 12:57 | 1553101012.2 | 429 | 0.200533 | 0.008128 | 0.000178 | 101.200783 | 97.888125 | 107.317053 | 20.960935 | 0.004707 | 0.004155 | 133.898214 | 0.2609 | 8.40374 | 0.003957 | 0.005529 | 0.005437 | 5.5e-05 | 0.001101 | 0.340031 | 1.283166 | 2.548 | 100.99 | 20.64 | 18.329 | 135.3273 | 116.919528 | 121.759417 | 0.00442 | 0.893991 | 0.021425 | 23.965936 | 0.297686 | 0.155209 | 0.044335 | 2.844447 | 2.844447 | 0.002243
2019-03-20 12:57 | 1553101013.2 | 430 | 0.200536 | 0.008022 | 0.000177 | 100.936875 | 97.394399 | 107.335127 | 20.96112 | 0.004734 | 0.004112 | 133.819475 | 0.261869 | 8.400133 | 0.003978 | 0.005381 | 0.005229 | 5.2e-05 | 0.001101 | 0.341082 | 1.35969 | 2.5482 | 100.99 | 20.64 | 18.329 | 135.975709 | 117.431304 | 120.691174 | 0.00442 | 0.896416 | 0.021456 | 23.935515 | 0.319558 | 0.155786 | 0.044442 | 2.855508 | 2.855508 | 0.002242
2019-03-20 12:57 | 1553101014.2 | 431 | 0.200576 | 0.007921 | 0.000175 | 100.649036 | 97.527081 | 107.452958 | 20.960335 | 0.004644 | 0.004155 | 133.68795 | 0.261049 | 8.403448 | 0.003981 | 0.005634 | 0.005456 | 5.6e-05 | 0.001102 | 0.340584 | 1.338108 | 2.548 | 100.99 | 20.64 | 18.33 | 133.771932 | 117.488388 | 121.749279 | 0.00442 | 0.894014 | 0.021439 | 23.980799 | 0.281838 | 0.155298 | 0.04433 | 2.846157 | 2.846157 | 0.002243
2019-03-20 12:57 | 1553101015.2 | 432 | 0.200531 | 0.007826 | 0.000174 | 100.319476 | 97.105863 | 107.534641 | 20.960526 | 0.004673 | 0.004138 | 133.571701 | 0.262155 | 8.403311 | 0.003951 | 0.005781 | 0.005686 | 5.2e-05 | 0.001102 | 0.325321 | 1.2999 | 2.5481 | 100.99 | 20.64 | 18.329 | 134.470092 | 116.759039 | 121.346194 | 0.00442 | 0.894927 | 0.021458 | 23.977665 | 0.291217 | 0.155956 | 0.044715 | 2.873409 | 2.873409 | 0.002231
2019-03-20 12:57 | 1553101016.2 | 433 | 0.200512 | 0.007748 | 0.000176 | 100.095027 | 96.720899 | 107.621254 | 20.960325 | 0.004643 | 0.004164 | 133.444699 | 0.261309 | 8.402083 | 0.003985 | 0.005424 | 0.005284 | 5.2e-05 | 0.001109 | 0.34346 | 1.329556 | 2.5481 | 100.99 | 20.64 | 18.327 | 133.731018 | 117.588961 | 121.972481 | 0.004419 | 0.893509 | 0.02145 | 24.006353 | 0.306713 | 0.155453 | 0.04492 | 2.885325 | 2.885325 | 0.002214
2019-03-20 12:57 | 1553101017.2 | 434 | 0.200484 | 0.007691 | 0.00018 | 99.815596 | 96.450303 | 108.107836 | 20.960666 | 0.004718 | 0.004145 | 133.330463 | 0.261856 | 8.402408 | 0.003992 | 0.005637 | 0.005531 | 5.6e-05 | 0.001111 | 0.344179 | 1.352971 | 2.5481 | 100.99 | 20.64 | 18.325 | 135.579833 | 117.773876 | 121.50905 | 0.004419 | 0.894558 | 0.021511 | 24.046446 | 0.306767 | 0.155778 | 0.045152 | 2.908334 | 2.908334 | 0.002201
2019-03-20 12:57 | 1553101018.2 | 435 | 0.20051 | 0.007646 | 0.000184 | 99.606022 | 96.377794 | 108.347722 | 20.959838 | 0.004647 | 0.004088 | 133.23455 | 0.261225 | 8.39997 | 0.004008 | 0.004771 | 0.004584 | 5.3e-05 | 0.001107 | 0.304693 | 1.333374 | 2.548 | 100.99 | 20.64 | 18.322 | 133.84487 | 118.161084 | 120.125017 | 0.004418 | 0.897706 | 0.021573 | 24.030862 | 0.294694 | 0.155403 | 0.045049 | 2.909805 | 2.909805 | 0.002195
2019-03-20 12:57 | 1553101019.2 | 436 | 0.200778 | 0.00761 | 0.000185 | 99.214692 | 95.331292 | 108.775858 | 20.960559 | 0.004649 | 0.004136 | 133.120621 | 0.261953 | 8.405404 | 0.003897 | 0.0062 | 0.00611 | 5.3e-05 | 0.001106 | 0.315256 | 1.331966 | 2.548 | 100.99 | 20.64 | 18.317 | 133.896104 | 115.450146 | 121.281144 | 0.004417 | 0.895075 | 0.021584 | 24.113661 | 0.357138 | 0.155836 | 0.043491 | 2.810618 | 2.810618 | 0.002279
2019-03-20 12:57 | 1553101020.2 | 437 | 0.201086 | 0.007564 | 0.000188 | 98.874459 | 94.4455 | 109.205871 | 20.960302 | 0.004599 | 0.004117 | 133.044853 | 0.26209 | 8.402544 | 0.003986 | 0.004989 | 0.004882 | 5.4e-05 | 0.001101 | 0.327478 | 1.305029 | 2.5481 | 100.99 | 20.64 | 18.315 | 132.644912 | 117.629954 | 120.822202 | 0.004416 | 0.896117 | 0.021639 | 24.147216 | 0.409911 | 0.155917 | 0.041699 | 2.701607 | 2.701607 | 0.002372
2019-03-20 12:57 | 1553101021.2 | 438 | 0.201257 | 0.007511 | 0.000192 | 98.517732 | 94.121083 | 109.591757 | 20.960325 | 0.004684 | 0.004038 | 132.929064 | 0.261537 | 8.404221 | 0.003931 | 0.005797 | 0.005613 | 5.2e-05 | 0.001101 | 0.330188 | 1.311363 | 2.5481 | 100.99 | 20.64 | 18.309 | 134.742793 | 116.291114 | 118.883635 | 0.004415 | 0.900549 | 0.02173 | 24.130254 | 0.408358 | 0.155588 | 0.040741 | 2.650573 | 2.650573 | 0.002413
2019-03-20 12:57 | 1553101022.2 | 439 | 0.201331 | 0.007438 | 0.000196 | 98.261586 | 93.867679 | 110.001349 | 20.96077 | 0.004645 | 0.004092 | 132.841796 | 0.261277 | 8.40376 | 0.003893 | 0.005561 | 0.005437 | 5.1e-05 | 0.001098 | 0.320455 | 1.352504 | 2.5483 | 100.99 | 20.64 | 18.306 | 133.792324 | 115.347458 | 120.200511 | 0.004414 | 0.897534 | 0.021735 | 24.215874 | 0.409186 | 0.155434 | 0.040382 | 2.627474 | 2.627474 | 0.002431
2019-03-20 12:57 | 1553101023.2 | 440 | 0.201381 | 0.007352 | 0.000199 | 97.965985 | 93.723413 | 110.612099 | 20.959855 | 0.004587 | 0.004084 | 132.725585 | 0.261322 | 8.403617 | 0.003975 | 0.005294 | 0.005082 | 5.1e-05 | 0.001102 | 0.311662 | 1.312009 | 2.5481 | 100.99 | 20.64 | 18.301 | 132.362522 | 117.364147 | 120.019412 | 0.004413 | 0.897947 | 0.0218 | 24.277416 | 0.395996 | 0.155461 | 0.040181 | 2.622095 | 2.622095 | 0.002437
2019-03-20 12:57 | 1553101024.2 | 441 | 0.201354 | 0.007258 | 0.000201 | 97.780993 | 93.593719 | 111.047043 | 20.960675 | 0.004605 | 0.004056 | 132.653095 | 0.261661 | 8.402388 | 0.003955 | 0.005893 | 0.005803 | 5.3e-05 | 0.001102 | 0.323496 | 1.342385 | 2.5481 | 100.99 | 20.64 | 18.295 | 132.810038 | 116.868511 | 119.323332 | 0.004411 | 0.89954 | 0.021862 | 24.303558 | 0.391475 | 0.155662 | 0.040455 | 2.647382 | 2.647382 | 0.002417
2019-03-20 12:57 | 1553101025.2 | 442 | 0.201384 | 0.007166 | 0.000202 | 97.565274 | 92.969928 | 111.36744 | 20.960409 | 0.00452 | 0.004061 | 132.55793 | 0.261277 | 8.40322 | 0.003859 | 0.005471 | 0.005274 | 5.1e-05 | 0.001101 | 0.355295 | 1.339446 | 2.5483 | 100.99 | 20.64 | 18.292 | 130.705283 | 114.521473 | 119.4482 | 0.004411 | 0.899254 | 0.02189 | 24.342465 | 0.431534 | 0.155434 | 0.040386 | 2.646226 | 2.646226 | 0.002414
2019-03-20 12:57 | 1553101026.2 | 443 | 0.201633 | 0.007072 | 0.000204 | 97.666503 | 92.693352 | 111.602398 | 20.960523 | 0.004568 | 0.004 | 132.477485 | 0.261348 | 8.401465 | 0.003865 | 0.005313 | 0.005235 | 5e-05 | 0.001103 | 0.332842 | 1.35552 | 2.5482 | 100.99 | 20.64 | 18.289 | 131.897394 | 114.679026 | 117.970056 | 0.00441 | 0.902652 | 0.021954 | 24.322213 | 0.467459 | 0.155476 | 0.039012 | 2.563674 | 2.563674 | 0.002493
2019-03-20 12:57 | 1553101027.2 | 444 | 0.201906 | 0.006978 | 0.000205 | 97.692376 | 92.385755 | 111.673051 | 20.960383 | 0.004527 | 0.00397 | 132.396638 | 0.261446 | 8.403857 | 0.003838 | 0.005648 | 0.005537 | 5e-05 | 0.001102 | 0.316362 | 1.314687 | 2.548 | 100.99 | 20.64 | 18.284 | 130.889763 | 114.013881 | 117.242862 | 0.004409 | 0.904334 | 0.021982 | 24.307283 | 0.499559 | 0.155534 | 0.037493 | 2.46675 | 2.46675 | 0.002591
2019-03-20 12:57 | 1553101028.2 | 445 | 0.202039 | 0.006876 | 0.000206 | 97.684291 | 92.793144 | 111.532922 | 20.959553 | 0.004526 | 0.003973 | 132.299173 | 0.261465 | 8.402642 | 0.003933 | 0.005557 | 0.005425 | 5.2e-05 | 0.0011 | 0.343626 | 1.302065 | 2.5479 | 100.99 | 20.64 | 18.281 | 130.864091 | 116.331583 | 117.310147 | 0.004408 | 0.904178 | 0.021966 | 24.294121 | 0.459463 | 0.155546 | 0.036819 | 2.420594 | 2.420594 | 0.002641
2019-03-20 12:57 | 1553101029.2 | 446 | 0.202174 | 0.006761 | 0.000207 | 97.939141 | 93.173997 | 111.462271 | 20.959358 | 0.004512 | 0.003973 | 132.201401 | 0.260457 | 8.399795 | 0.003912 | 0.00531 | 0.005175 | 5.4e-05 | 0.0011 | 0.295513 | 1.293603 | 2.5479 | 100.99 | 20.63 | 18.281 | 130.507208 | 115.816953 | 117.309955 | 0.004405 | 0.904178 | 0.021959 | 24.286419 | 0.446132 | 0.154946 | 0.036151 | 2.37585 | 2.37585 | 0.00268
2019-03-20 12:57 | 1553101030.2 | 447 | 0.202486 | 0.006658 | 0.000207 | 98.28843 | 93.265567 | 111.580572 | 20.959926 | 0.004465 | 0.003948 | 132.131518 | 0.260965 | 8.403792 | 0.003855 | 0.005389 | 0.005282 | 5.2e-05 | 0.001101 | 0.343626 | 1.356435 | 2.548 | 100.99 | 20.63 | 18.281 | 129.3607 | 114.414988 | 116.692075 | 0.004405 | 0.905611 | 0.021988 | 24.28007 | 0.469189 | 0.155248 | 0.034407 | 2.264126 | 2.264126 | 0.002818
2019-03-20 12:57 | 1553101031.2 | 448 | 0.202665 | 0.006547 | 0.000207 | 98.565596 | 93.302568 | 111.683381 | 20.959202 | 0.004512 | 0.003962 | 132.078271 | 0.260978 | 8.400237 | 0.003904 | 0.005228 | 0.005061 | 5.1e-05 | 0.001101 | 0.339313 | 1.302495 | 2.5481 | 100.99 | 20.63 | 18.281 | 130.499182 | 115.608531 | 117.027156 | 0.004405 | 0.904834 | 0.021989 | 24.30169 | 0.490829 | 0.155256 | 0.033471 | 2.202476 | 2.202476 | 0.002897
2019-03-20 12:57 | 1553101032.2 | 449 | 0.202769 | 0.006432 | 0.000206 | 98.682673 | 92.731849 | 112.086871 | 20.959225 | 0.004521 | 0.00394 | 131.988741 | 0.260717 | 8.403929 | 0.00387 | 0.005105 | 0.004962 | 5e-05 | 0.001099 | 0.32228 | 1.332051 | 2.548 | 100.99 | 20.63 | 18.284 | 130.730675 | 114.782068 | 116.506921 | 0.004406 | 0.906042 | 0.022043 | 24.329314 | 0.556327 | 0.155101 | 0.032992 | 2.176295 | 2.176295 | 0.002929
2019-03-20 12:57 | 1553101033.2 | 450 | 0.202789 | 0.006312 | 0.000204 | 98.953372 | 93.224827 | 112.055419 | 20.959488 | 0.004524 | 0.003923 | 131.912743 | 0.262591 | 8.402895 | 0.003889 | 0.005693 | 0.005639 | 5e-05 | 0.001104 | 0.326372 | 1.307744 | 2.5481 | 100.99 | 20.63 | 18.286 | 130.796373 | 115.265493 | 116.085379 | 0.004407 | 0.907023 | 0.022052 | 24.312738 | 0.533405 | 0.156215 | 0.033017 | 2.178935 | 2.178935 | 0.002947
2019-03-20 12:57 | 1553101034.2 | 451 | 0.202858 | 0.006185 | 0.000203 | 99.211456 | 93.961492 | 111.726806 | 20.958998 | 0.004509 | 0.00391 | 131.844949 | 0.261544 | 8.404767 | 0.003837 | 0.005265 | 0.005137 | 5.4e-05 | 0.001102 | 0.314703 | 1.293004 | 2.548 | 100.99 | 20.63 | 18.288 | 130.430356 | 113.992784 | 115.770748 | 0.004407 | 0.907757 | 0.022029 | 24.267248 | 0.486301 | 0.155592 | 0.03276 | 2.159757 | 2.159757 | 0.002961
2019-03-20 12:57 | 1553101035.2 | 452 | 0.203065 | 0.006076 | 0.000201 | 99.353435 | 94.603969 | 111.657797 | 20.959189 | 0.004428 | 0.003882 | 131.771481 | 0.262227 | 8.405151 | 0.00377 | 0.005109 | 0.004911 | 5.3e-05 | 0.001103 | 0.333727 | 1.344189 | 2.5481 | 100.99 | 20.63 | 18.294 | 128.448496 | 112.345577 | 115.082594 | 0.004408 | 0.909366 | 0.022041 | 24.238281 | 0.438141 | 0.155999 | 0.031655 | 2.088095 | 2.088095 | 0.003071
2019-03-20 12:57 | 1553101036.2 | 453 | 0.203146 | 0.005969 | 0.0002 | 99.506087 | 95.102555 | 111.743001 | 20.959796 | 0.004427 | 0.003893 | 131.698397 | 0.262558 | 8.404247 | 0.003788 | 0.005504 | 0.005386 | 4.7e-05 | 0.001101 | 0.334999 | 1.332685 | 2.5479 | 100.99 | 20.63 | 18.298 | 128.413229 | 112.794092 | 115.341866 | 0.004409 | 0.908759 | 0.022043 | 24.255622 | 0.404857 | 0.156196 | 0.031306 | 2.06516 | 2.06516 | 0.003109
2019-03-20 12:57 | 1553101037.2 | 454 | 0.203184 | 0.00587 | 0.000199 | 99.640628 | 95.311481 | 112.21902 | 20.959128 | 0.004369 | 0.003823 | 131.626482 | 0.261836 | 8.401335 | 0.003785 | 0.005222 | 0.005194 | 5.2e-05 | 0.001103 | 0.331238 | 1.315346 | 2.5482 | 100.99 | 20.64 | 18.302 | 126.993616 | 112.71845 | 113.653078 | 0.004413 | 0.912726 | 0.022138 | 24.254341 | 0.397314 | 0.155766 | 0.031197 | 2.066882 | 2.066882 | 0.003097
2019-03-20 12:57 | 1553101038.2 | 455 | 0.203227 | 0.005771 | 0.000198 | 99.826592 | 95.377262 | 112.527916 | 20.959102 | 0.004361 | 0.003881 | 131.567984 | 0.261992 | 8.403844 | 0.003799 | 0.005503 | 0.005336 | 5.2e-05 | 0.001105 | 0.316362 | 1.375415 | 2.5482 | 100.99 | 20.63 | 18.311 | 126.807036 | 113.058077 | 115.053254 | 0.004413 | 0.909434 | 0.022128 | 24.331619 | 0.407821 | 0.155859 | 0.031067 | 2.057392 | 2.057392 | 0.003114
2019-03-20 12:57 | 1553101039.2 | 456 | 0.203289 | 0.005683 | 0.000198 | 99.986036 | 95.167961 | 112.699264 | 20.959186 | 0.004314 | 0.003879 | 131.526506 | 0.262409 | 8.403552 | 0.003878 | 0.005072 | 0.005005 | 4.9e-05 | 0.00111 | 0.301818 | 1.36122 | 2.5482 | 100.99 | 20.63 | 18.317 | 125.636216 | 114.995561 | 115.003362 | 0.004414 | 0.909551 | 0.022146 | 24.348572 | 0.441746 | 0.156107 | 0.030803 | 2.041532 | 2.041532 | 0.003143
2019-03-20 12:57 | 1553101040.2 | 457 | 0.203388 | 0.005592 | 0.000197 | 100.195285 | 94.816635 | 112.852773 | 20.959073 | 0.004388 | 0.003821 | 131.455051 | 0.261452 | 8.402102 | 0.003794 | 0.004938 | 0.004769 | 5.1e-05 | 0.001114 | 0.338041 | 1.348595 | 2.548 | 100.99 | 20.63 | 18.322 | 127.454631 | 112.945067 | 113.602359 | 0.004415 | 0.912846 | 0.022201 | 24.321138 | 0.493527 | 0.155538 | 0.030321 | 2.014573 | 2.014573 | 0.003173
2019-03-20 12:57 | 1553101041.2 | 458 | 0.203411 | 0.00551 | 0.000195 | 100.33112 | 94.938478 | 112.870846 | 20.958865 | 0.004327 | 0.003846 | 131.384899 | 0.261693 | 8.400113 | 0.003718 | 0.005141 | 0.00494 | 5.1e-05 | 0.00111 | 0.302371 | 1.358791 | 2.5481 | 100.99 | 20.63 | 18.33 | 125.972464 | 111.096556 | 114.195124 | 0.004417 | 0.911449 | 0.022186 | 24.341718 | 0.494158 | 0.155681 | 0.030283 | 2.010808 | 2.010808 | 0.003182
2019-03-20 12:57 | 1553101042.2 | 459 | 0.203523 | 0.005438 | 0.000195 | 100.525168 | 95.412021 | 112.634714 | 20.958498 | 0.00431 | 0.0038 | 131.311584 | 0.262207 | 8.403656 | 0.003711 | 0.005322 | 0.005227 | 5e-05 | 0.001111 | 0.308786 | 1.327507 | 2.548 | 100.99 | 20.63 | 18.332 | 125.550422 | 110.91062 | 113.09547 | 0.004418 | 0.914044 | 0.022195 | 24.281701 | 0.466937 | 0.155987 | 0.029703 | 1.972924 | 1.972924 | 0.00325
2019-03-20 12:57 | 1553101043.2 | 460 | 0.203613 | 0.005364 | 0.000193 | 100.686876 | 94.998651 | 112.630019 | 20.958469 | 0.004333 | 0.003749 | 131.227785 | 0.261674 | 8.405417 | 0.003723 | 0.005572 | 0.005501 | 4.8e-05 | 0.001107 | 0.298942 | 1.307955 | 2.5482 | 100.99 | 20.63 | 18.339 | 126.105048 | 111.21049 | 111.836474 | 0.004419 | 0.917033 | 0.02223 | 24.24159 | 0.52015 | 0.15567 | 0.029259 | 1.946635 | 1.946635 | 0.003287
2019-03-20 12:57 | 1553101044.2 | 461 | 0.203732 | 0.005299 | 0.000192 | 100.927497 | 95.502094 | 112.927413 | 20.958304 | 0.004275 | 0.003782 | 131.143852 | 0.260952 | 8.402271 | 0.003781 | 0.005144 | 0.004927 | 5.2e-05 | 0.001105 | 0.310058 | 1.296381 | 2.548 | 100.99 | 20.64 | 18.342 | 124.682911 | 112.611741 | 112.649718 | 0.004423 | 0.9151 | 0.022236 | 24.299197 | 0.494224 | 0.15524 | 0.028624 | 1.904828 | 1.904828 | 0.00335
2019-03-20 12:57 | 1553101045.2 | 462 | 0.203809 | 0.005229 | 0.000193 | 101.082411 | 96.042914 | 113.264242 | 20.958343 | 0.004215 | 0.003716 | 131.085086 | 0.261602 | 8.405086 | 0.00383 | 0.00519 | 0.005007 | 4.8e-05 | 0.001109 | 0.299993 | 1.317805 | 2.548 | 100.99 | 20.63 | 18.345 | 123.227363 | 113.814298 | 111.035237 | 0.004421 | 0.918946 | 0.022316 | 24.284437 | 0.457433 | 0.155627 | 0.028247 | 1.886366 | 1.886366 | 0.003391
2019-03-20 12:57 | 1553101046.2 | 463 | 0.203904 | 0.005162 | 0.000194 | 101.324003 | 96.350138 | 113.186314 | 20.957775 | 0.004215 | 0.003773 | 131.01894 | 0.261531 | 8.404156 | 0.003813 | 0.00556 | 0.005454 | 5e-05 | 0.001111 | 0.326206 | 1.400469 | 2.5481 | 100.99 | 20.64 | 18.348 | 123.2099 | 113.400387 | 112.433519 | 0.004424 | 0.915613 | 0.022268 | 24.320219 | 0.450219 | 0.155585 | 0.027761 | 1.849722 | 1.849722 | 0.003457
2019-03-20 12:57 | 1553101047.2 | 464 | 0.203981 | 0.005092 | 0.000197 | 101.4317 | 96.690251 | 112.719448 | 20.958184 | 0.00417 | 0.003745 | 130.954366 | 0.260776 | 8.401764 | 0.003762 | 0.005079 | 0.004999 | 5e-05 | 0.001107 | 0.326206 | 1.35643 | 2.5482 | 100.99 | 20.64 | 18.346 | 122.110132 | 112.152798 | 111.75176 | 0.004424 | 0.917235 | 0.022242 | 24.248544 | 0.428203 | 0.155136 | 0.027383 | 1.822159 | 1.822159 | 0.003499
2019-03-20 12:57 | 1553101048.2 | 465 | 0.204072 | 0.005022 | 0.000201 | 101.647741 | 96.31351 | 112.97248 | 20.958125 | 0.004208 | 0.003727 | 130.899337 | 0.261088 | 8.400984 | 0.003701 | 0.004757 | 0.004614 | 5e-05 | 0.001102 | 0.343239 | 1.346199 | 2.5482 | 100.99 | 20.63 | 18.344 | 123.037816 | 110.67898 | 111.296263 | 0.004421 | 0.918322 | 0.02228 | 24.261377 | 0.482153 | 0.155321 | 0.026915 | 1.793753 | 1.793753 | 0.003559
2019-03-20 12:57 | 1553101049.2 | 466 | 0.204087 | 0.00495 | 0.000205 | 101.931377 | 96.180828 | 113.199927 | 20.958008 | 0.004225 | 0.003777 | 130.834149 | 0.260015 | 8.400243 | 0.003684 | 0.005937 | 0.005775 | 5.2e-05 | 0.001101 | 0.33876 | 1.29005 | 2.5481 | 100.99 | 20.63 | 18.339 | 123.46048 | 110.261627 | 112.523083 | 0.004419 | 0.915401 | 0.022267 | 24.324506 | 0.519408 | 0.154683 | 0.026911 | 1.792214 | 1.792214 | 0.003547
2019-03-20 12:57 | 1553101050.2 | 467 | 0.204105 | 0.004884 | 0.000208 | 101.977949 | 95.662808 | 113.042427 | 20.959199 | 0.00423 | 0.00377 | 130.758688 | 0.261557 | 8.403233 | 0.003736 | 0.005462 | 0.005428 | 5e-05 | 0.001102 | 0.323883 | 1.318295 | 2.5481 | 100.99 | 20.63 | 18.335 | 123.581701 | 111.524536 | 112.345587 | 0.004418 | 0.915822 | 0.022256 | 24.301984 | 0.571798 | 0.1556 | 0.026883 | 1.789393 | 1.789393 | 0.003574
2019-03-20 12:58 | 1553101051.2 | 468 | 0.204149 | 0.004826 | 0.000209 | 102.168441 | 96.099723 | 112.852536 | 20.958028 | 0.004326 | 0.003742 | 130.680141 | 0.260717 | 8.405729 | 0.003713 | 0.005196 | 0.004985 | 5.1e-05 | 0.001102 | 0.302371 | 1.322532 | 2.5481 | 100.99 | 20.63 | 18.326 | 125.941459 | 110.963178 | 111.667906 | 0.004416 | 0.917435 | 0.022257 | 24.260211 | 0.547732 | 0.155101 | 0.02669 | 1.776483 | 1.776483 | 0.003588
2019-03-20 12:58 | 1553101052.2 | 469 | 0.204168 | 0.004775 | 0.00021 | 102.293601 | 96.436847 | 113.061673 | 20.957178 | 0.00421 | 0.003724 | 130.634619 | 0.263671 | 8.40194 | 0.003793 | 0.004986 | 0.004853 | 5.2e-05 | 0.001107 | 0.32228 | 1.298224 | 2.548 | 100.99 | 20.63 | 18.321 | 123.098845 | 112.917882 | 111.242304 | 0.004415 | 0.918451 | 0.02229 | 24.269249 | 0.527359 | 0.156858 | 0.026635 | 1.775395 | 1.775395 | 0.003631
2019-03-20 12:58 | 1553101053.2 | 470 | 0.204273 | 0.004728 | 0.00021 | 102.517081 | 96.923846 | 113.331371 | 20.956448 | 0.004204 | 0.003691 | 130.588196 | 0.261823 | 8.401361 | 0.003699 | 0.005173 | 0.005008 | 5.4e-05 | 0.001107 | 0.330851 | 1.289928 | 2.5479 | 100.99 | 20.63 | 18.313 | 122.936969 | 110.618244 | 110.442443 | 0.004413 | 0.920366 | 0.02234 | 24.272884 | 0.501823 | 0.155759 | 0.026066 | 1.741203 | 1.741203 | 0.003677
2019-03-20 12:58 | 1553101054.2 | 471 | 0.20437 | 0.004679 | 0.00021 | 102.614429 | 97.471765 | 113.497556 | 20.956925 | 0.004106 | 0.003652 | 130.506601 | 0.262454 | 8.404169 | 0.003696 | 0.00557 | 0.005492 | 5.3e-05 | 0.001106 | 0.330685 | 1.310899 | 2.548 | 100.99 | 20.63 | 18.308 | 120.547382 | 110.555733 | 109.49102 | 0.004412 | 0.922654 | 0.022384 | 24.260531 | 0.459891 | 0.156134 | 0.025541 | 1.709356 | 1.709356 | 0.003754
2019-03-20 12:58 | 1553101055.2 | 472 | 0.204512 | 0.004624 | 0.00021 | 102.845995 | 97.427289 | 113.363999 | 20.957895 | 0.004184 | 0.003689 | 130.446148 | 0.261459 | 8.402902 | 0.003689 | 0.00501 | 0.004851 | 5.3e-05 | 0.00111 | 0.331238 | 1.333343 | 2.5481 | 100.99 | 20.63 | 18.303 | 122.463353 | 110.38551 | 110.376028 | 0.004411 | 0.920525 | 0.022345 | 24.274276 | 0.484135 | 0.155542 | 0.02476 | 1.653989 | 1.653989 | 0.003865
2019-03-20 12:58 | 1553101056.2 | 473 | 0.204623 | 0.004568 | 0.00021 | 103.063329 | 97.35366 | 113.456482 | 20.957421 | 0.004101 | 0.003671 | 130.384794 | 0.262116 | 8.402466 | 0.003725 | 0.005229 | 0.005029 | 5.5e-05 | 0.001108 | 0.307016 | 1.374765 | 2.5481 | 100.99 | 20.63 | 18.292 | 120.436844 | 111.260057 | 109.936032 | 0.004408 | 0.921582 | 0.022367 | 24.270242 | 0.509779 | 0.155933 | 0.02416 | 1.615241 | 1.615241 | 0.003968
2019-03-20 12:58 | 1553101057.2 | 474 | 0.204717 | 0.00451 | 0.00021 | 103.247676 | 98.125456 | 113.88673 | 20.956256 | 0.004127 | 0.003639 | 130.337087 | 0.262201 | 8.403786 | 0.003678 | 0.004528 | 0.004488 | 5.3e-05 | 0.001112 | 0.312768 | 1.341141 | 2.5481 | 100.99 | 20.63 | 18.287 | 121.072121 | 110.118662 | 109.166942 | 0.004407 | 0.923436 | 0.022432 | 24.291796 | 0.455133 | 0.155983 | 0.023671 | 1.587049 | 1.587049 | 0.00404
2019-03-20 12:58 | 1553101058.2 | 475 | 0.204738 | 0.004449 | 0.000208 | 103.491855 | 98.684215 | 113.940011 | 20.956075 | 0.004147 | 0.003643 | 130.259805 | 0.261433 | 8.399418 | 0.003721 | 0.005239 | 0.005045 | 5.2e-05 | 0.001116 | 0.301265 | 1.328326 | 2.5481 | 100.99 | 20.63 | 18.281 | 121.563978 | 111.158517 | 109.259095 | 0.004405 | 0.923214 | 0.022434 | 24.300405 | 0.425473 | 0.155527 | 0.023618 | 1.583745 | 1.583745 | 0.004036
2019-03-20 12:58 | 1553101059.2 | 476 | 0.204814 | 0.004377 | 0.000207 | 103.73571 | 98.64796 | 113.882504 | 20.956 | 0.004137 | 0.003668 | 130.187333 | 0.260711 | 8.40064 | 0.003693 | 0.005519 | 0.00541 | 5.3e-05 | 0.001117 | 0.305025 | 1.367564 | 2.5481 | 100.99 | 20.63 | 18.27 | 121.309917 | 110.471181 | 109.863662 | 0.004403 | 0.921757 | 0.022411 | 24.313469 | 0.449811 | 0.155097 | 0.023253 | 1.557574 | 1.557574 | 0.004093
2019-03-20 12:58 | 1553101060.2 | 477 | 0.204953 | 0.004311 | 0.000206 | 104.008348 | 99.17981 | 113.93743 | 20.95528 | 0.004053 | 0.003548 | 130.128049 | 0.261218 | 8.401335 | 0.003683 | 0.005555 | 0.005343 | 5.2e-05 | 0.001118 | 0.306131 | 1.329497 | 2.548 | 100.99 | 20.63 | 18.264 | 119.248117 | 110.227345 | 106.950716 | 0.004401 | 0.928821 | 0.022502 | 24.226676 | 0.425194 | 0.155399 | 0.022504 | 1.51332 | 1.51332 | 0.00422
2019-03-20 12:58 | 1553101061.2 | 478 | 0.204987 | 0.00424 | 0.000207 | 104.142243 | 100.427393 | 114.429645 | 20.956338 | 0.004099 | 0.003568 | 130.084214 | 0.260834 | 8.401979 | 0.003662 | 0.005087 | 0.004965 | 5.6e-05 | 0.001118 | 0.338041 | 1.340562 | 2.5481 | 100.99 | 20.63 | 18.254 | 120.369749 | 109.730071 | 107.442267 | 0.004399 | 0.927621 | 0.022536 | 24.294644 | 0.32489 | 0.15517 | 0.022385 | 1.507531 | 1.507531 | 0.00423
2019-03-20 12:58 | 1553101062.2 | 479 | 0.20519 | 0.004166 | 0.000207 | 104.323679 | 100.930087 | 114.584328 | 20.955241 | 0.004052 | 0.003562 | 130.028457 | 0.2614 | 8.40233 | 0.003594 | 0.004683 | 0.004588 | 5.2e-05 | 0.001119 | 0.299495 | 1.321087 | 2.548 | 100.99 | 20.63 | 18.249 | 119.229017 | 108.074611 | 107.290699 | 0.004398 | 0.927991 | 0.022556 | 24.306218 | 0.295799 | 0.155507 | 0.021258 | 1.432453 | 1.432453 | 0.004462
2019-03-20 12:58 | 1553101063.2 | 480 | 0.205298 | 0.004086 | 0.000208 | 104.623161 | 101.071739 | 114.540201 | 20.953722 | 0.004052 | 0.003547 | 130.004191 | 0.261043 | 8.402024 | 0.003614 | 0.005183 | 0.005028 | 5.3e-05 | 0.001119 | 0.326925 | 1.356107 | 2.5481 | 100.99 | 20.63 | 18.245 | 119.228252 | 108.556892 | 106.932688 | 0.004397 | 0.928865 | 0.022562 | 24.2901 | 0.308894 | 0.155294 | 0.020709 | 1.395623 | 1.395623 | 0.004573
2019-03-20 12:58 | 1553101064.2 | 481 | 0.205419 | 0.004009 | 0.000207 | 104.771608 | 101.232452 | 114.764596 | 20.95575 | 0.003994 | 0.00353 | 129.96578 | 0.260913 | 8.402154 | 0.003586 | 0.00538 | 0.005223 | 5.2e-05 | 0.001119 | 0.346834 | 1.345954 | 2.548 | 100.99 | 20.63 | 18.239 | 117.819574 | 107.875034 | 106.521203 | 0.004395 | 0.929871 | 0.022597 | 24.300717 | 0.307365 | 0.155217 | 0.020077 | 1.354788 | 1.354788 | 0.004709
2019-03-20 12:58 | 1553101065.2 | 482 | 0.205654 | 0.003926 | 0.000208 | 104.992824 | 101.488847 | 115.154471 | 20.95514 | 0.003967 | 0.00354 | 129.927503 | 0.261531 | 8.402765 | 0.003661 | 0.0054 | 0.005251 | 5.2e-05 | 0.001114 | 0.356511 | 1.338309 | 2.548 | 100.99 | 20.62 | 18.237 | 117.162518 | 109.701189 | 106.771007 | 0.004392 | 0.92926 | 0.022627 | 24.349965 | 0.303605 | 0.155585 | 0.018766 | 1.267457 | 1.267457 | 0.005045
2019-03-20 12:58 | 1553101066.2 | 483 | 0.205758 | 0.003837 | 0.000209 | 105.150003 | 101.680206 | 115.805359 | 20.954527 | 0.003924 | 0.003524 | 129.895302 | 0.2606 | 8.404007 | 0.003586 | 0.004828 | 0.004758 | 5.4e-05 | 0.001119 | 0.289264 | 1.310077 | 2.548 | 100.99 | 20.62 | 18.234 | 116.098545 | 107.870679 | 106.380018 | 0.004391 | 0.930217 | 0.022703 | 24.406116 | 0.300137 | 0.155031 | 0.018251 | 1.236475 | 1.236475 | 0.005153
2019-03-20 12:58 | 1553101067.2 | 484 | 0.206018 | 0.003736 | 0.000211 | 105.299745 | 102.403789 | 116.272459 | 20.955225 | 0.003923 | 0.003468 | 129.864788 | 0.262747 | 8.402759 | 0.003557 | 0.005288 | 0.005033 | 5e-05 | 0.001121 | 0.346834 | 1.324371 | 2.5481 | 100.99 | 20.62 | 18.234 | 116.073864 | 107.184374 | 105.026495 | 0.004391 | 0.933547 | 0.022789 | 24.411641 | 0.249439 | 0.156308 | 0.016811 | 1.142395 | 1.142395 | 0.005624
2019-03-20 12:58 | 1553101068.2 | 485 | 0.20636 | 0.003623 | 0.000211 | 105.436225 | 103.412171 | 116.64168 | 20.954219 | 0.003951 | 0.003486 | 129.853594 | 0.262402 | 8.401907 | 0.003596 | 0.005043 | 0.004903 | 5.2e-05 | 0.001119 | 0.306629 | 1.305952 | 2.5481 | 100.99 | 20.62 | 18.235 | 116.77186 | 108.122418 | 105.443989 | 0.004392 | 0.932517 | 0.022813 | 24.463862 | 0.173378 | 0.156103 | 0.014896 | 1.012053 | 1.012053 | 0.006339
2019-03-20 12:58 | 1553101069.2 | 486 | 0.20663 | 0.003485 | 0.00021 | 105.595993 | 103.976535 | 117.113709 | 20.954329 | 0.003854 | 0.003433 | 129.839966 | 0.261036 | 8.402824 | 0.00355 | 0.005213 | 0.005092 | 5.2e-05 | 0.00112 | 0.346336 | 1.301462 | 2.548 | 100.99 | 20.62 | 18.238 | 114.397786 | 106.999291 | 104.173183 | 0.004392 | 0.935658 | 0.022898 | 24.472137 | 0.138239 | 0.15529 | 0.013442 | 0.915723 | 0.915723 | 0.00697
2019-03-20 12:58 | 1553101070.2 | 487 | 0.206918 | 0.00334 | 0.000209 | 105.798774 | 104.520719 | 117.384346 | 20.953761 | 0.003861 | 0.003435 | 129.840292 | 0.261758 | 8.400763 | 0.003583 | 0.005215 | 0.005159 | 5e-05 | 0.001123 | 0.293744 | 1.29587 | 2.548 | 100.99 | 20.62 | 18.242 | 114.555388 | 107.799033 | 104.214307 | 0.004393 | 0.935556 | 0.022923 | 24.501732 | 0.108709 | 0.15572 | 0.011891 | 0.809729 | 0.809729 | 0.007904
2019-03-20 12:58 | 1553101071.2 | 488 | 0.20718 | 0.00318 | 0.000207 | 105.860547 | 104.688907 | 117.683853 | 20.953554 | 0.003825 | 0.003432 | 129.812596 | 0.262175 | 8.403656 | 0.003548 | 0.005048 | 0.004909 | 5.2e-05 | 0.001121 | 0.305412 | 1.299431 | 2.548 | 100.99 | 20.62 | 18.247 | 113.700456 | 106.95849 | 104.146497 | 0.004394 | 0.935724 | 0.022954 | 24.530766 | 0.099548 | 0.155968 | 0.010513 | 0.715711 | 0.715711 | 0.008957
2019-03-20 12:58 | 1553101072.2 | 489 | 0.207331 | 0.003026 | 0.000206 | 106.040366 | 105.135165 | 117.86107 | 20.954261 | 0.003855 | 0.00341 | 129.787334 | 0.261439 | 8.403279 | 0.003566 | 0.005435 | 0.005315 | 5.4e-05 | 0.001119 | 0.326759 | 1.32752 | 2.548 | 100.99 | 20.62 | 18.257 | 114.422088 | 107.387558 | 103.602531 | 0.004397 | 0.937075 | 0.022988 | 24.531526 | 0.076682 | 0.15553 | 0.009796 | 0.667104 | 0.667104 | 0.009582
2019-03-20 12:58 | 1553101073.2 | 490 | 0.207424 | 0.002866 | 0.000205 | 106.290042 | 105.73728 | 118.15471 | 20.953813 | 0.003858 | 0.003422 | 129.749498 | 0.260151 | 8.402245 | 0.003565 | 0.005167 | 0.005124 | 5e-05 | 0.001116 | 0.333948 | 1.332733 | 2.5481 | 100.99 | 20.62 | 18.263 | 114.494513 | 107.356292 | 103.899116 | 0.004398 | 0.936338 | 0.023007 | 24.571732 | 0.046638 | 0.154764 | 0.009437 | 0.642884 | 0.642884 | 0.009894
2019-03-20 12:58 | 1553101074.2 | 491 | 0.207509 | 0.002705 | 0.000204 | 106.425876 | 105.943591 | 118.459616 | 20.953632 | 0.00388 | 0.003386 | 129.757586 | 0.262259 | 8.39971 | 0.003543 | 0.005254 | 0.005106 | 5.2e-05 | 0.001115 | 0.307016 | 1.356571 | 2.548 | 100.99 | 20.62 | 18.274 | 115.021787 | 106.844268 | 103.037551 | 0.004401 | 0.938482 | 0.023063 | 24.57529 | 0.040626 | 0.156018 | 0.009132 | 0.62329 | 0.62329 | 0.010288
2019-03-20 12:58 | 1553101075.2 | 492 | 0.207659 | 0.002549 | 0.000202 | 106.612809 | 106.052352 | 118.836112 | 20.953563 | 0.003757 | 0.003334 | 129.741083 | 0.261257 | 8.401147 | 0.003598 | 0.004897 | 0.004792 | 5.1e-05 | 0.001109 | 0.325155 | 1.336839 | 2.548 | 100.99 | 20.62 | 18.278 | 112.036066 | 108.168156 | 101.771272 | 0.004402 | 0.941652 | 0.023139 | 24.572851 | 0.047145 | 0.155422 | 0.008421 | 0.57583 | 0.57583 | 0.011093
2019-03-20 12:58 | 1553101076.2 | 493 | 0.207777 | 0.002404 | 0.000201 | 106.77484 | 106.459741 | 118.906529 | 20.953148 | 0.003794 | 0.003357 | 129.741447 | 0.261075 | 8.403714 | 0.003608 | 0.005495 | 0.005353 | 5e-05 | 0.001104 | 0.321395 | 1.302114 | 2.548 | 100.99 | 20.62 | 18.282 | 112.924878 | 108.417645 | 102.329306 | 0.004403 | 0.940253 | 0.023129 | 24.598416 | 0.026435 | 0.155314 | 0.007898 | 0.539251 | 0.539251 | 0.011838
2019-03-20 12:58 | 1553101077.2 | 494 | 0.207958 | 0.002263 | 0.000198 | 106.896122 | 106.806208 | 118.93446 | 20.953317 | 0.003734 | 0.003382 | 129.735831 | 0.261596 | 8.402752 | 0.00355 | 0.005493 | 0.005379 | 5e-05 | 0.001102 | 0.322445 | 1.331509 | 2.5481 | 100.99 | 20.62 | 18.289 | 111.480077 | 107.003153 | 102.930444 | 0.004405 | 0.93875 | 0.023113 | 24.62099 | 0.007527 | 0.155623 | 0.006986 | 0.475493 | 0.475493 | 0.013452
2019-03-20 12:58 | 1553101078.2 | 495 | 0.208002 | 0.002138 | 0.000195 | 107.069794 | 107.115676 | 119.247112 | 20.953375 | 0.003713 | 0.00331 | 129.721418 | 0.261752 | 8.402616 | 0.003491 | 0.005038 | 0.004852 | 5.1e-05 | 0.001103 | 0.333229 | 1.370174 | 2.548 | 100.99 | 20.62 | 18.291 | 110.970284 | 105.569015 | 101.178202 | 0.004405 | 0.943144 | 0.023197 | 24.595831 | -0.003832 | 0.155716 | 0.006883 | 0.470232 | 0.470232 | 0.01361
2019-03-20 12:58 | 1553101079.2 | 496 | 0.208066 | 0.002019 | 0.000191 | 107.171348 | 107.239762 | 119.479958 | 20.953405 | 0.003712 | 0.003252 | 129.716012 | 0.26157 | 8.402733 | 0.003543 | 0.005997 | 0.005881 | 5.2e-05 | 0.001103 | 0.358668 | 1.341853 | 2.5481 | 100.99 | 20.63 | 18.293 | 110.927752 | 106.829972 | 99.790087 | 0.004408 | 0.946654 | 0.023263 | 24.574141 | -0.005708 | 0.155608 | 0.00665 | 0.455425 | 0.455425 | 0.014043
2019-03-20 12:58 | 1553101080.2 | 497 | 0.208139 | 0.00191 | 0.000187 | 107.340493 | 107.509982 | 119.886498 | 20.954449 | 0.003585 | 0.003266 | 129.699778 | 0.261348 | 8.402206 | 0.003533 | 0.00562 | 0.005566 | 5.4e-05 | 0.001104 | 0.299495 | 1.317017 | 2.5481 | 100.99 | 20.62 | 18.294 | 107.853121 | 106.581313 | 100.118286 | 0.004406 | 0.945822 | 0.023293 | 24.626742 | -0.014112 | 0.155476 | 0.006353 | 0.435429 | 0.435429 | 0.014675
2019-03-20 12:58 | 1553101081.2 | 498 | 0.208202 | 0.001812 | 0.000182 | 107.386419 | 107.667332 | 119.856453 | 20.953693 | 0.003657 | 0.003271 | 129.70779 | 0.261478 | 8.402076 | 0.00353 | 0.005202 | 0.005096 | 5.5e-05 | 0.001111 | 0.319736 | 1.342283 | 2.548 | 100.99 | 20.63 | 18.294 | 109.60377 | 106.513851 | 100.246209 | 0.004408 | 0.945498 | 0.023286 | 24.627875 | -0.023368 | 0.155554 | 0.0061 | 0.417833 | 0.417833 | 0.015301
2019-03-20 12:58 | 1553101082.2 | 499 | 0.208251 | 0.001728 | 0.000178 | 107.481503 | 107.862804 | 119.964659 | 20.952467 | 0.003613 | 0.003177 | 129.726344 | 0.260848 | 8.404481 | 0.003672 | 0.005338 | 0.005235 | 4.8e-05 | 0.001112 | 0.323883 | 1.370422 | 2.5481 | 100.99 | 20.62 | 18.293 | 108.542302 | 109.956451 | 97.981749 | 0.004406 | 0.951267 | 0.023367 | 24.564165 | -0.031675 | 0.155178 | 0.005914 | 0.40643 | 0.40643 | 0.015692
2019-03-20 12:58 | 1553101083.2 | 500 | 0.208333 | 0.001643 | 0.000174 | 107.537129 | 107.817953 | 120.218161 | 20.952973 | 0.003649 | 0.003289 | 129.715667 | 0.261186 | 8.402382 | 0.003575 | 0.005513 | 0.005452 | 4.8e-05 | 0.001114 | 0.32875 | 1.353575 | 2.5482 | 100.99 | 20.63 | 18.293 | 109.416914 | 107.600399 | 100.686448 | 0.004408 | 0.944385 | 0.023307 | 24.679545 | -0.023327 | 0.155379 | 0.005532 | 0.378738 | 0.378738 | 0.016862
2019-03-20 12:58 | 1553101084.2 | 501 | 0.208384 | 0.001569 | 0.000169 | 107.689135 | 107.952504 | 119.864902 | 20.953284 | 0.003641 | 0.003253 | 129.698053 | 0.261251 | 8.401634 | 0.003577 | 0.00535 | 0.00512 | 5.1e-05 | 0.001113 | 0.321892 | 1.313123 | 2.5481 | 100.99 | 20.62 | 18.292 | 109.205089 | 107.661395 | 99.817534 | 0.004405 | 0.946585 | 0.0233 | 24.614602 | -0.021848 | 0.155418 | 0.005324 | 0.364316 | 0.364316 | 0.017533
2019-03-20 12:58 | 1553101085.2 | 502 | 0.208366 | 0.001502 | 0.000165 | 107.744763 | 108.022395 | 119.542626 | 20.952928 | 0.003617 | 0.003184 | 129.705566 | 0.261999 | 8.402798 | 0.003492 | 0.004987 | 0.004836 | 5.2e-05 | 0.001108 | 0.315809 | 1.392049 | 2.5482 | 100.99 | 20.63 | 18.292 | 108.627767 | 105.591372 | 98.146734 | 0.004408 | 0.950844 | 0.023321 | 24.526368 | -0.023018 | 0.155863 | 0.005529 | 0.379289 | 0.379289 | 0.016889
2019-03-20 12:58 | 1553101086.2 | 503 | 0.208396 | 0.001443 | 0.000159 | 107.929433 | 108.375217 | 119.285604 | 20.953677 | 0.00358 | 0.003141 | 129.677256 | 0.261355 | 8.402759 | 0.003462 | 0.004811 | 0.004724 | 5.1e-05 | 0.001113 | 0.30685 | 1.379917 | 2.5481 | 100.99 | 20.62 | 18.292 | 107.742139 | 104.877831 | 97.105851 | 0.004405 | 0.953517 | 0.023328 | 24.465622 | -0.036868 | 0.15548 | 0.005424 | 0.372389 | 0.372389 | 0.01716
2019-03-20 12:58 | 1553101087.2 | 504 | 0.208454 | 0.001391 | 0.000154 | 107.927493 | 108.325136 | 119.088906 | 20.952817 | 0.003539 | 0.003162 | 129.635625 | 0.260314 | 8.40259 | 0.003525 | 0.005521 | 0.00535 | 4.9e-05 | 0.001112 | 0.342354 | 1.356061 | 2.5481 | 100.99 | 20.63 | 18.295 | 106.733304 | 106.391687 | 97.60885 | 0.004409 | 0.952224 | 0.023293 | 24.462042 | -0.032894 | 0.154861 | 0.00515 | 0.352902 | 0.352902 | 0.018036
2019-03-20 12:58 | 1553101088.2 | 505 | 0.208485 | 0.001349 | 0.00015 | 108.053947 | 108.503788 | 118.828128 | 20.953057 | 0.00357 | 0.00312 | 129.629185 | 0.261583 | 8.402154 | 0.003475 | 0.005415 | 0.005332 | 4.8e-05 | 0.001118 | 0.343958 | 1.334855 | 2.5481 | 100.99 | 20.63 | 18.296 | 107.494155 | 105.188747 | 96.588964 | 0.004409 | 0.95485 | 0.0233 | 24.401612 | -0.03716 | 0.155616 | 0.005021 | 0.34415 | 0.34415 | 0.018584
2019-03-20 12:58 | 1553101089.2 | 506 | 0.208495 | 0.001305 | 0.000146 | 108.158733 | 108.536679 | 118.772968 | 20.953145 | 0.003531 | 0.003174 | 129.636392 | 0.261251 | 8.401348 | 0.003471 | 0.005313 | 0.005191 | 5e-05 | 0.001116 | 0.29767 | 1.332776 | 2.5481 | 100.99 | 20.62 | 18.298 | 106.548737 | 105.078037 | 97.910173 | 0.004407 | 0.95145 | 0.023253 | 24.439497 | -0.031201 | 0.155418 | 0.005019 | 0.343505 | 0.343505 | 0.018596
2019-03-20 12:58 | 1553101090.2 | 507 | 0.20852 | 0.001268 | 0.000143 | 108.296509 | 108.783728 | 118.592232 | 20.953145 | 0.003554 | 0.003196 | 129.637868 | 0.26103 | 8.402655 | 0.003471 | 0.005087 | 0.004957 | 5.2e-05 | 0.001119 | 0.324768 | 1.326972 | 2.548 | 100.99 | 20.62 | 18.302 | 107.095935 | 105.093795 | 98.429173 | 0.004408 | 0.950122 | 0.023219 | 24.437968 | -0.040151 | 0.155287 | 0.004923 | 0.336505 | 0.336505 | 0.018966
2019-03-20 12:58 | 1553101091.2 | 508 | 0.208529 | 0.001234 | 0.000138 | 108.292627 | 108.910429 | 118.81029 | 20.953356 | 0.003539 | 0.003172 | 129.626118 | 0.261433 | 8.400113 | 0.003461 | 0.004948 | 0.004797 | 5.1e-05 | 0.001124 | 0.338041 | 1.380509 | 2.548 | 100.99 | 20.62 | 18.306 | 106.731406 | 104.853276 | 97.858679 | 0.004409 | 0.951583 | 0.023258 | 24.44164 | -0.050883 | 0.155527 | 0.004917 | 0.336901 | 0.336901 | 0.018973
2019-03-20 12:58 | 1553101092.2 | 509 | 0.208569 | 0.001206 | 0.000134 | 108.438487 | 108.86558 | 119.016612 | 20.953998 | 0.003468 | 0.003109 | 129.604536 | 0.261752 | 8.401933 | 0.003462 | 0.005566 | 0.005383 | 4.8e-05 | 0.001122 | 0.34899 | 1.32303 | 2.5479 | 100.99 | 20.62 | 18.311 | 105.025294 | 104.87669 | 96.328886 | 0.00441 | 0.955522 | 0.023327 | 24.412367 | -0.03516 | 0.155716 | 0.004711 | 0.323683 | 0.323683 | 0.019772
2019-03-20 12:58 | 1553101093.2 | 510 | 0.208531 | 0.001174 | 0.00013 | 108.433313 | 109.052829 | 118.929999 | 20.953615 | 0.003444 | 0.003133 | 129.609673 | 0.261439 | 8.402525 | 0.003478 | 0.004872 | 0.004752 | 5.3e-05 | 0.001127 | 0.346336 | 1.317047 | 2.548 | 100.99 | 20.62 | 18.314 | 104.425 | 105.250634 | 96.898105 | 0.004411 | 0.954053 | 0.0233 | 24.422273 | -0.050958 | 0.15553 | 0.004989 | 0.343106 | 0.343106 | 0.018631
2019-03-20 12:58 | 1553101094.2 | 511 | 0.208639 | 0.001147 | 0.000126 | 108.484413 | 109.061052 | 119.544976 | 20.953469 | 0.003477 | 0.003086 | 129.594799 | 0.261218 | 8.402538 | 0.003489 | 0.004944 | 0.004744 | 4.8e-05 | 0.001129 | 0.333008 | 1.344329 | 2.5482 | 100.99 | 20.62 | 18.317 | 105.231579 | 105.532248 | 95.764467 | 0.004411 | 0.956984 | 0.023396 | 24.4478 | -0.047418 | 0.155399 | 0.004377 | 0.301503 | 0.301503 | 0.021183
2019-03-20 12:58 | 1553101095.2 | 512 | 0.208678 | 0.001127 | 0.000123 | 108.600842 | 109.231482 | 119.848943 | 20.952898 | 0.003437 | 0.00316 | 129.555641 | 0.261381 | 8.400919 | 0.003431 | 0.004674 | 0.00455 | 5e-05 | 0.001132 | 0.355129 | 1.329809 | 2.548 | 100.99 | 20.62 | 18.323 | 104.265322 | 104.1129 | 97.561101 | 0.004413 | 0.952346 | 0.023369 | 24.538397 | -0.05179 | 0.155496 | 0.004171 | 0.286829 | 0.286829 | 0.022281
2019-03-20 12:58 | 1553101096.2 | 513 | 0.208692 | 0.001106 | 0.00012 | 108.627684 | 109.445267 | 120.167228 | 20.95343 | 0.003464 | 0.003099 | 129.543776 | 0.26168 | 8.404832 | 0.003469 | 0.005119 | 0.005055 | 5.2e-05 | 0.001129 | 0.31238 | 1.309615 | 2.548 | 100.99 | 20.62 | 18.325 | 104.916133 | 105.036617 | 96.096575 | 0.004413 | 0.956124 | 0.023446 | 24.522376 | -0.067069 | 0.155674 | 0.004118 | 0.284233 | 0.284233 | 0.02251
2019-03-20 12:58 | 1553101097.2 | 514 | 0.208737 | 0.001083 | 0.000118 | 108.72665 | 109.429569 | 120.283182 | 20.954186 | 0.003391 | 0.003112 | 129.554184 | 0.261023 | 8.403565 | 0.003393 | 0.005015 | 0.004837 | 5.1e-05 | 0.001131 | 0.330188 | 1.315403 | 2.5481 | 100.99 | 20.62 | 18.33 | 103.156039 | 103.205448 | 96.394979 | 0.004414 | 0.955352 | 0.023448 | 24.544116 | -0.05764 | 0.155283 | 0.003879 | 0.267475 | 0.267475 | 0.023861
2019-03-20 12:58 | 1553101098.2 | 515 | 0.208755 | 0.001058 | 0.000116 | 108.822381 | 109.437419 | 120.379887 | 20.952882 | 0.003376 | 0.00311 | 129.540422 | 0.261888 | 8.403688 | 0.003421 | 0.004923 | 0.004822 | 5.1e-05 | 0.001129 | 0.328916 | 1.332652 | 2.5482 | 100.99 | 20.62 | 18.332 | 102.77431 | 103.884153 | 96.357735 | 0.004415 | 0.955448 | 0.023459 | 24.552743 | -0.05041 | 0.155797 | 0.003802 | 0.262262 | 0.262262 | 0.024416
2019-03-20 12:58 | 1553101099.2 | 516 | 0.208755 | 0.001038 | 0.000114 | 108.899677 | 109.76632 | 120.341862 | 20.951987 | 0.00339 | 0.003041 | 129.533905 | 0.261264 | 8.405001 | 0.003408 | 0.004937 | 0.004787 | 4.9e-05 | 0.001127 | 0.302869 | 1.306419 | 2.548 | 100.99 | 20.62 | 18.334 | 103.116834 | 103.556945 | 94.694479 | 0.004415 | 0.959768 | 0.023508 | 24.493552 | -0.070901 | 0.155426 | 0.003833 | 0.265164 | 0.265164 | 0.024091
2019-03-20 12:58 | 1553101100.2 | 517 | 0.208765 | 0.001023 | 0.000112 | 108.911643 | 109.721845 | 120.44068 | 20.954027 | 0.003422 | 0.00308 | 129.511824 | 0.261674 | 8.402375 | 0.003443 | 0.004667 | 0.004622 | 5.3e-05 | 0.001121 | 0.333727 | 1.298252 | 2.5481 | 100.99 | 20.62 | 18.336 | 103.892299 | 104.415952 | 95.630331 | 0.004416 | 0.957332 | 0.023488 | 24.534757 | -0.066293 | 0.15567 | 0.003795 | 0.26238 | 0.26238 | 0.024385
2019-03-20 12:58 | 1553101101.2 | 518 | 0.208798 | 0.000999 | 0.00011 | 108.973416 | 109.786877 | 120.050335 | 20.952963 | 0.003351 | 0.003059 | 129.491967 | 0.26155 | 8.402915 | 0.00343 | 0.005498 | 0.005316 | 4.8e-05 | 0.001125 | 0.331238 | 1.323706 | 2.5481 | 100.99 | 20.62 | 18.337 | 102.178304 | 104.090186 | 95.129017 | 0.004416 | 0.958636 | 0.023466 | 24.478312 | -0.066521 | 0.155596 | 0.003628 | 0.25038 | 0.25038 | 0.025541
2019-03-20 12:58 | 1553101102.2 | 519 | 0.208825 | 0.000984 | 0.000109 | 109.077556 | 109.932639 | 119.688392 | 20.952282 | 0.003405 | 0.00306 | 129.479432 | 0.262077 | 8.403259 | 0.00339 | 0.005237 | 0.005133 | 4.9e-05 | 0.001124 | 0.308067 | 1.310726 | 2.5481 | 100.99 | 20.62 | 18.339 | 103.484077 | 103.124388 | 95.150313 | 0.004417 | 0.95858 | 0.02343 | 24.44209 | -0.069845 | 0.15591 | 0.003482 | 0.239685 | 0.239685 | 0.026735
2019-03-20 12:58 | 1553101103.2 | 520 | 0.208815 | 0.000968 | 0.000109 | 109.126391 | 110.076908 | 119.498031 | 20.953093 | 0.003377 | 0.003029 | 129.457926 | 0.261589 | 8.404624 | 0.003385 | 0.004706 | 0.004667 | 4.9e-05 | 0.001129 | 0.338925 | 1.310877 | 2.5481 | 100.99 | 20.62 | 18.341 | 102.817135 | 103.004088 | 94.387965 | 0.004417 | 0.960568 | 0.023435 | 24.397356 | -0.077572 | 0.155619 | 0.003566 | 0.245732 | 0.245732 | 0.026028
2019-03-20 12:58 | 1553101104.2 | 521 | 0.208873 | 0.000949 | 0.000108 | 109.068823 | 110.102322 | 119.091489 | 20.952246 | 0.003361 | 0.003012 | 129.455933 | 0.260815 | 8.403383 | 0.003358 | 0.005423 | 0.005269 | 5.3e-05 | 0.001131 | 0.347718 | 1.281985 | 2.548 | 100.99 | 20.62 | 18.343 | 102.409286 | 102.341739 | 93.982383 | 0.004418 | 0.96163 | 0.023408 | 24.342378 | -0.084356 | 0.155159 | 0.00324 | 0.222465 | 0.222465 | 0.028665
2019-03-20 12:58 | 1553101105.2 | 522 | 0.208798 | 0.000941 | 0.000107 | 109.171992 | 110.134466 | 118.857704 | 20.952262 | 0.003308 | 0.003038 | 129.469101 | 0.262122 | 8.402889 | 0.0034 | 0.005078 | 0.004991 | 5.3e-05 | 0.001129 | 0.332676 | 1.302691 | 2.548 | 100.99 | 20.62 | 18.346 | 101.138885 | 103.372631 | 94.621887 | 0.004418 | 0.959958 | 0.023365 | 24.339644 | -0.078511 | 0.155937 | 0.003704 | 0.254854 | 0.254854 | 0.025148
2019-03-20 12:58 | 1553101106.2 | 523 | 0.208861 | 0.000927 | 0.000107 | 109.237969 | 110.226783 | 118.713584 | 20.952269 | 0.003313 | 0.002998 | 129.457773 | 0.261335 | 8.403019 | 0.003336 | 0.00517 | 0.004981 | 5.1e-05 | 0.001126 | 0.328031 | 1.322379 | 2.5479 | 100.99 | 20.62 | 18.346 | 101.258905 | 101.824949 | 93.638966 | 0.004418 | 0.96253 | 0.023382 | 24.292355 | -0.080601 | 0.155468 | 0.003341 | 0.22947 | 0.22947 | 0.027846
2019-03-20 12:58 | 1553101107.2 | 524 | 0.208833 | 0.000916 | 0.000106 | 109.285836 | 110.172962 | 118.575096 | 20.951529 | 0.003286 | 0.003007 | 129.454591 | 0.261199 | 8.405911 | 0.003389 | 0.004589 | 0.004439 | 5.1e-05 | 0.001123 | 0.332289 | 1.312153 | 2.5479 | 100.99 | 20.62 | 18.346 | 100.601099 | 103.089018 | 93.864467 | 0.004418 | 0.961939 | 0.023361 | 24.285644 | -0.072314 | 0.155387 | 0.003528 | 0.242468 | 0.242468 | 0.026339
2019-03-20 12:58 | 1553101108.2 | 525 | 0.208893 | 0.000909 | 0.000104 | 109.263519 | 110.304149 | 118.560074 | 20.951273 | 0.003228 | 0.003008 | 129.455358 | 0.26183 | 8.402525 | 0.00334 | 0.004521 | 0.004333 | 5e-05 | 0.001124 | 0.338041 | 1.325833 | 2.548 | 100.99 | 20.62 | 18.348 | 99.198822 | 101.904818 | 93.898466 | 0.004419 | 0.96185 | 0.023359 | 24.28523 | -0.084785 | 0.155763 | 0.003175 | 0.217728 | 0.217728 | 0.029403
2019-03-20 12:58 | 1553101109.2 | 526 | 0.208917 | 0.000902 | 0.000104 | 109.360544 | 110.340028 | 118.467359 | 20.95197 | 0.003246 | 0.003012 | 129.432798 | 0.261882 | 8.401166 | 0.003332 | 0.005039 | 0.004925 | 4.8e-05 | 0.001119 | 0.319736 | 1.317047 | 2.5482 | 100.99 | 20.62 | 18.349 | 99.635633 | 101.709935 | 93.983802 | 0.004419 | 0.961626 | 0.023347 | 24.278554 | -0.079755 | 0.155794 | 0.003042 | 0.208245 | 0.208245 | 0.030748
2019-03-20 12:58 | 1553101110.2 | 527 | 0.208876 | 0.000891 | 0.000103 | 109.340169 | 110.404314 | 118.551154 | 20.951422 | 0.003254 | 0.003001 | 129.430402 | 0.262129 | 8.402616 | 0.003415 | 0.004044 | 0.003867 | 4.8e-05 | 0.001123 | 0.315975 | 1.35443 | 2.5479 | 100.99 | 20.62 | 18.35 | 99.82418 | 103.73009 | 93.721827 | 0.004419 | 0.962313 | 0.023363 | 24.278473 | -0.086631 | 0.155941 | 0.003302 | 0.22673 | 0.22673 | 0.028268
2019-03-20 12:58 | 1553101111.2 | 528 | 0.208927 | 0.000879 | 0.000101 | 109.38674 | 110.607261 | 118.858173 | 20.950773 | 0.003243 | 0.002954 | 129.430997 | 0.260672 | 8.401647 | 0.003431 | 0.004894 | 0.004746 | 5.3e-05 | 0.00112 | 0.341469 | 1.33576 | 2.548 | 100.99 | 20.62 | 18.351 | 99.571119 | 104.124876 | 92.593963 | 0.004419 | 0.96528 | 0.02343 | 24.272493 | -0.099249 | 0.155074 | 0.003015 | 0.207208 | 0.207208 | 0.030759
2019-03-20 12:59 | 1553101112.2 | 529 | 0.208911 | 0.000867 | 0.0001 | 109.46145 | 110.525035 | 119.027643 | 20.950364 | 0.003242 | 0.00296 | 129.421911 | 0.260269 | 8.402505 | 0.003336 | 0.005203 | 0.005074 | 5.3e-05 | 0.001118 | 0.302869 | 1.328983 | 2.5481 | 100.99 | 20.62 | 18.353 | 99.5463 | 101.816795 | 92.725674 | 0.00442 | 0.964933 | 0.023442 | 24.294165 | -0.08649 | 0.154834 | 0.003127 | 0.215318 | 0.215318 | 0.029555
2019-03-20 12:59 | 1553101113.2 | 530 | 0.208913 | 0.000861 | 9.8e-05 | 109.525162 | 110.463367 | 119.325742 | 20.950929 | 0.003204 | 0.002935 | 129.403913 | 0.261095 | 8.403227 | 0.003389 | 0.004888 | 0.004811 | 5.2e-05 | 0.001113 | 0.350981 | 1.345884 | 2.5481 | 100.99 | 20.62 | 18.356 | 98.614296 | 103.104174 | 92.123349 | 0.004421 | 0.966524 | 0.023491 | 24.304537 | -0.076294 | 0.155325 | 0.003125 | 0.215679 | 0.215679 | 0.029599
2019-03-20 12:59 | 1553101114.2 | 531 | 0.208944 | 0.000848 | 9.8e-05 | 109.500906 | 110.551571 | 119.551312 | 20.94932 | 0.003266 | 0.002971 | 129.410871 | 0.262383 | 8.403916 | 0.003442 | 0.00498 | 0.004831 | 5.1e-05 | 0.001113 | 0.315809 | 1.303958 | 2.548 | 100.99 | 20.62 | 18.358 | 100.121985 | 104.374268 | 92.996851 | 0.004421 | 0.964218 | 0.023485 | 24.356569 | -0.085414 | 0.156092 | 0.002957 | 0.203774 | 0.203774 | 0.031483
2019-03-20 12:59 | 1553101115.2 | 532 | 0.208948 | 0.000837 | 9.6e-05 | 109.472122 | 110.387121 | 119.588869 | 20.949608 | 0.003195 | 0.002957 | 129.387276 | 0.261257 | 8.403539 | 0.003383 | 0.004492 | 0.004365 | 5e-05 | 0.001111 | 0.324768 | 1.355388 | 2.548 | 100.99 | 20.62 | 18.36 | 98.408324 | 102.948856 | 92.655267 | 0.004422 | 0.965118 | 0.0235 | 24.349029 | -0.07445 | 0.155422 | 0.002949 | 0.203426 | 0.203426 | 0.031401
2019-03-20 12:59 | 1553101116.2 | 533 | 0.208958 | 0.000829 | 9.4e-05 | 109.443984 | 110.453275 | 119.656 | 20.950942 | 0.003256 | 0.002923 | 129.39454 | 0.261485 | 8.403051 | 0.003341 | 0.004785 | 0.004591 | 5.5e-05 | 0.001111 | 0.327091 | 1.323087 | 2.5481 | 100.99 | 20.62 | 18.361 | 99.870863 | 101.936687 | 91.848122 | 0.004422 | 0.967253 | 0.023532 | 24.328977 | -0.082108 | 0.155557 | 0.002898 | 0.200199 | 0.200199 | 0.031935
2019-03-20 12:59 | 1553101117.2 | 534 | 0.208964 | 0.000823 | 9.3e-05 | 109.532278 | 110.673788 | 119.853168 | 20.949313 | 0.003223 | 0.002941 | 129.367898 | 0.260587 | 8.404189 | 0.003396 | 0.004483 | 0.00443 | 5.3e-05 | 0.001111 | 0.330188 | 1.300698 | 2.5481 | 100.99 | 20.62 | 18.362 | 99.073871 | 103.264384 | 92.279654 | 0.004422 | 0.96611 | 0.023538 | 24.363402 | -0.092735 | 0.155023 | 0.002873 | 0.198546 | 0.198546 | 0.032091
2019-03-20 12:59 | 1553101118.2 | 535 | 0.208987 | 0.000818 | 9.2e-05 | 109.499289 | 110.560168 | 119.716794 | 20.948934 | 0.003198 | 0.002974 | 129.364429 | 0.262031 | 8.40283 | 0.003408 | 0.005394 | 0.005207 | 5.2e-05 | 0.001111 | 0.333229 | 1.303183 | 2.5481 | 100.99 | 20.61 | 18.364 | 98.486203 | 103.556382 | 93.064467 | 0.00442 | 0.96404 | 0.023499 | 24.375671 | -0.086242 | 0.155883 | 0.002744 | 0.18916 | 0.18916 | 0.03387
2019-03-20 12:59 | 1553101119.2 | 536 | 0.208979 | 0.000812 | 9.1e-05 | 109.456274 | 110.680889 | 119.781343 | 20.949566 | 0.003224 | 0.002935 | 129.36809 | 0.261563 | 8.400367 | 0.003339 | 0.004504 | 0.004373 | 5.6e-05 | 0.001107 | 0.319017 | 1.308641 | 2.5481 | 100.99 | 20.61 | 18.364 | 99.092972 | 101.883544 | 92.135279 | 0.00442 | 0.966492 | 0.023535 | 24.351289 | -0.099517 | 0.155604 | 0.002801 | 0.193536 | 0.193536 | 0.033045
2019-03-20 12:59 | 1553101120.2 | 537 | 0.208964 | 0.000811 | 8.9e-05 | 109.48053 | 110.623707 | 119.925699 | 20.94991 | 0.003155 | 0.002901 | 129.352488 | 0.262064 | 8.401946 | 0.003375 | 0.004085 | 0.004002 | 5.4e-05 | 0.001104 | 0.315422 | 1.345292 | 2.5481 | 100.99 | 20.62 | 18.364 | 97.439104 | 102.74719 | 91.314551 | 0.004423 | 0.968669 | 0.023576 | 24.33857 | -0.092913 | 0.155902 | 0.002897 | 0.200818 | 0.200818 | 0.031907
2019-03-20 12:59 | 1553101121.2 | 538 | 0.208967 | 0.000804 | 8.5e-05 | 109.465655 | 110.475701 | 119.984615 | 20.950043 | 0.003209 | 0.002908 | 129.332324 | 0.261166 | 8.402349 | 0.003382 | 0.005403 | 0.005223 | 5.5e-05 | 0.001103 | 0.338428 | 1.324472 | 2.548 | 100.99 | 20.62 | 18.364 | 98.739828 | 102.920221 | 91.479742 | 0.004423 | 0.96823 | 0.023576 | 24.350064 | -0.082153 | 0.155368 | 0.002888 | 0.200395 | 0.200395 | 0.031865
2019-03-20 12:59 | 1553101122.2 | 539 | 0.208972 | 0.000803 | 8.4e-05 | 109.489586 | 110.663323 | 120.263232 | 20.949579 | 0.003202 | 0.002893 | 129.335965 | 0.261875 | 8.401816 | 0.003377 | 0.004879 | 0.00478 | 5.2e-05 | 0.001101 | 0.332676 | 1.328487 | 2.5481 | 100.99 | 20.62 | 18.364 | 98.568271 | 102.802561 | 91.111108 | 0.004423 | 0.96921 | 0.023616 | 24.365993 | -0.095376 | 0.15579 | 0.002861 | 0.198893 | 0.198893 | 0.032193
2019-03-20 12:59 | 1553101123.2 | 540 | 0.208998 | 0.000799 | 8.4e-05 | 109.485058 | 110.72163 | 120.172862 | 20.950287 | 0.003167 | 0.002901 | 129.361899 | 0.260874 | 8.401842 | 0.003365 | 0.00552 | 0.005373 | 5.3e-05 | 0.001103 | 0.320123 | 1.35119 | 2.548 | 100.99 | 20.62 | 18.364 | 97.725475 | 102.519712 | 91.304797 | 0.004423 | 0.968695 | 0.023601 | 24.363312 | -0.100457 | 0.155194 | 0.002714 | 0.188314 | 0.188314 | 0.033871
2019-03-20 12:59 | 1553101124.2 | 541 | 0.208999 | 0.000792 | 8.3e-05 | 109.454657 | 110.553815 | 119.983205 | 20.9498 | 0.003101 | 0.002878 | 129.336751 | 0.260971 | 8.403214 | 0.003422 | 0.005379 | 0.005261 | 5.4e-05 | 0.001103 | 0.320676 | 1.339164 | 2.5481 | 100.99 | 20.62 | 18.364 | 96.12442 | 103.886469 | 90.75162 | 0.004423 | 0.970167 | 0.0236 | 24.325597 | -0.089374 | 0.155252 | 0.002716 | 0.188518 | 0.188518 | 0.033847
2019-03-20 12:59 | 1553101125.2 | 542 | 0.208994 | 0.000789 | 8.2e-05 | 109.481501 | 110.615484 | 120.101505 | 20.949878 | 0.003166 | 0.002855 | 129.360691 | 0.261628 | 8.400536 | 0.003413 | 0.005125 | 0.004979 | 5e-05 | 0.001101 | 0.300546 | 1.333441 | 2.5482 | 100.99 | 20.62 | 18.364 | 97.711065 | 103.685457 | 90.191387 | 0.004423 | 0.971663 | 0.02363 | 24.318845 | -0.092169 | 0.155643 | 0.002754 | 0.191492 | 0.191492 | 0.033406
2019-03-20 12:59 | 1553101126.2 | 543 | 0.209029 | 0.00078 | 7.9e-05 | 109.53357 | 110.763863 | 120.065592 | 20.949939 | 0.003122 | 0.002877 | 129.353139 | 0.260288 | 8.403539 | 0.003375 | 0.00429 | 0.004132 | 5.3e-05 | 0.001098 | 0.332289 | 1.347811 | 2.5482 | 100.99 | 20.62 | 18.363 | 96.636872 | 102.762232 | 90.7267 | 0.004422 | 0.970234 | 0.023609 | 24.333114 | -0.099906 | 0.154845 | 0.002556 | 0.177386 | 0.177386 | 0.035877
2019-03-20 12:59 | 1553101127.2 | 544 | 0.209013 | 0.000781 | 7.8e-05 | 109.473091 | 110.599786 | 120.221448 | 20.948674 | 0.00308 | 0.00285 | 129.363892 | 0.260633 | 8.402356 | 0.003394 | 0.004757 | 0.004613 | 5.4e-05 | 0.001097 | 0.355627 | 1.31709 | 2.5479 | 100.99 | 20.61 | 18.36 | 95.624392 | 103.206356 | 90.09098 | 0.004419 | 0.971932 | 0.023645 | 24.327623 | -0.091587 | 0.155051 | 0.002652 | 0.184609 | 0.184609 | 0.034519
2019-03-20 12:59 | 1553101128.2 | 545 | 0.209002 | 0.000777 | 7.7e-05 | 109.468888 | 110.738074 | 120.573065 | 20.949462 | 0.003122 | 0.002844 | 129.341869 | 0.260776 | 8.404059 | 0.003375 | 0.004883 | 0.00482 | 5.1e-05 | 0.001095 | 0.315809 | 1.311728 | 2.5479 | 100.99 | 20.61 | 18.358 | 96.649688 | 102.75547 | 89.935433 | 0.004418 | 0.972348 | 0.023684 | 24.357956 | -0.103107 | 0.155136 | 0.002725 | 0.19012 | 0.19012 | 0.033537
2019-03-20 12:59 | 1553101129.2 | 546 | 0.209027 | 0.000774 | 7.7e-05 | 109.462096 | 110.767227 | 120.454528 | 20.950134 | 0.003039 | 0.002852 | 129.341792 | 0.261108 | 8.402505 | 0.003333 | 0.0045 | 0.004417 | 5.3e-05 | 0.00109 | 0.325321 | 1.288508 | 2.5478 | 100.99 | 20.61 | 18.356 | 94.638633 | 101.735732 | 90.139127 | 0.004418 | 0.971803 | 0.023666 | 24.352808 | -0.106016 | 0.155333 | 0.00258 | 0.179629 | 0.179629 | 0.035541
2019-03-20 12:59 | 1553101130.2 | 547 | 0.209083 | 0.000766 | 7.7e-05 | 109.445278 | 110.633423 | 120.50828 | 20.949404 | 0.003133 | 0.002872 | 129.366077 | 0.26114 | 8.400425 | 0.003391 | 0.005165 | 0.005078 | 5.2e-05 | 0.001085 | 0.321008 | 1.342143 | 2.5481 | 100.99 | 20.62 | 18.351 | 96.899554 | 103.143371 | 90.605005 | 0.004419 | 0.970558 | 0.023656 | 24.373855 | -0.096579 | 0.155352 | 0.002251 | 0.156111 | 0.156111 | 0.0409
2019-03-20 12:59 | 1553101131.2 | 548 | 0.209022 | 0.000768 | 7.6e-05 | 109.42555 | 110.538491 | 120.613436 | 20.949706 | 0.003059 | 0.002884 | 129.380721 | 0.260633 | 8.400178 | 0.0034 | 0.005181 | 0.004969 | 5e-05 | 0.001083 | 0.325653 | 1.332961 | 2.5482 | 100.99 | 20.62 | 18.347 | 95.11571 | 103.35899 | 90.889815 | 0.004419 | 0.969799 | 0.023657 | 24.394031 | -0.090513 | 0.155051 | 0.00262 | 0.182512 | 0.182512 | 0.034916
2019-03-20 12:59 | 1553101132.2 | 549 | 0.209028 | 0.000766 | 7.5e-05 | 109.357633 | 110.60315 | 120.616018 | 20.949385 | 0.003091 | 0.002851 | 129.374473 | 0.260945 | 8.401875 | 0.003429 | 0.005037 | 0.00493 | 5.1e-05 | 0.001083 | 0.341635 | 1.317416 | 2.5481 | 100.99 | 20.62 | 18.342 | 95.885037 | 104.058336 | 90.096971 | 0.004417 | 0.971916 | 0.023683 | 24.367713 | -0.101297 | 0.155236 | 0.002585 | 0.180289 | 0.180289 | 0.035389
2019-03-20 12:59 | 1553101133.2 | 550 | 0.209005 | 0.00076 | 7.4e-05 | 109.351488 | 110.825532 | 120.730093 | 20.948356 | 0.003121 | 0.002844 | 129.369106 | 0.260561 | 8.403116 | 0.00338 | 0.004522 | 0.004404 | 5.1e-05 | 0.001083 | 0.300712 | 1.31326 | 2.548 | 100.99 | 20.62 | 18.334 | 96.611667 | 102.869896 | 89.925687 | 0.004415 | 0.972374 | 0.0237 | 24.373485 | -0.119766 | 0.155008 | 0.002738 | 0.191402 | 0.191402 | 0.033285
2019-03-20 12:59 | 1553101134.2 | 551 | 0.209046 | 0.000756 | 7.3e-05 | 109.323998 | 110.541108 | 121.017159 | 20.949771 | 0.003033 | 0.002817 | 129.383232 | 0.261478 | 8.404475 | 0.003383 | 0.004697 | 0.00456 | 5e-05 | 0.001083 | 0.276158 | 1.323332 | 2.5479 | 100.99 | 20.62 | 18.328 | 94.498836 | 102.962334 | 89.283346 | 0.004414 | 0.974097 | 0.023749 | 24.38085 | -0.09903 | 0.155554 | 0.002494 | 0.174402 | 0.174402 | 0.036658
2019-03-20 12:59 | 1553101135.2 | 552 | 0.209076 | 0.000755 | 7.2e-05 | 109.325615 | 110.44281 | 120.947916 | 20.949573 | 0.003028 | 0.002897 | 129.384152 | 0.260945 | 8.401842 | 0.003396 | 0.005053 | 0.00497 | 5.2e-05 | 0.001087 | 0.325874 | 1.298377 | 2.5479 | 100.99 | 20.61 | 18.316 | 94.368134 | 103.273358 | 91.205553 | 0.004408 | 0.968958 | 0.02368 | 24.438423 | -0.09094 | 0.155236 | 0.002315 | 0.161121 | 0.161121 | 0.039599
2019-03-20 12:59 | 1553101136.2 | 553 | 0.209033 | 0.000753 | 7.2e-05 | 109.241851 | 110.3034 | 121.117856 | 20.949651 | 0.003022 | 0.002785 | 129.382408 | 0.261648 | 8.402733 | 0.003418 | 0.005169 | 0.005069 | 5.5e-05 | 0.001084 | 0.32781 | 1.331252 | 2.548 | 100.99 | 20.61 | 18.309 | 94.232641 | 103.792076 | 88.514452 | 0.004407 | 0.976168 | 0.023784 | 24.365105 | -0.086498 | 0.155654 | 0.002579 | 0.180819 | 0.180819 | 0.03538
2019-03-20 12:59 | 1553101137.2 | 554 | 0.209033 | 0.000752 | 7.2e-05 | 109.280014 | 110.628191 | 121.132879 | 20.948898 | 0.003043 | 0.002813 | 129.385053 | 0.261784 | 8.401049 | 0.003397 | 0.004634 | 0.004514 | 5.3e-05 | 0.001082 | 0.326593 | 1.33967 | 2.5479 | 100.99 | 20.61 | 18.297 | 94.725731 | 103.298614 | 89.197256 | 0.004404 | 0.974329 | 0.023763 | 24.389606 | -0.109673 | 0.155735 | 0.002577 | 0.180506 | 0.180506 | 0.03546
2019-03-20 12:59 | 1553101138.2 | 555 | 0.209056 | 0.000751 | 7.1e-05 | 109.246702 | 110.322462 | 121.208694 | 20.949719 | 0.003012 | 0.002789 | 129.400578 | 0.260652 | 8.40259 | 0.003487 | 0.004542 | 0.004438 | 5.4e-05 | 0.001083 | 0.311662 | 1.378165 | 2.5479 | 100.99 | 20.61 | 18.292 | 93.988606 | 105.475714 | 88.612983 | 0.004403 | 0.975902 | 0.02379 | 24.37756 | -0.087647 | 0.155062 | 0.002444 | 0.171254 | 0.171254 | 0.037214
2019-03-20 12:59 | 1553101139.2 | 556 | 0.209029 | 0.000754 | 6.9e-05 | 109.201747 | 110.389738 | 121.521582 | 20.948606 | 0.003034 | 0.002813 | 129.389826 | 0.261166 | 8.402843 | 0.003399 | 0.004807 | 0.004719 | 5.5e-05 | 0.001084 | 0.321173 | 1.32544 | 2.5481 | 100.99 | 20.61 | 18.286 | 94.522067 | 103.345319 | 89.190711 | 0.004401 | 0.974346 | 0.023802 | 24.428486 | -0.096781 | 0.155368 | 0.002606 | 0.183078 | 0.183078 | 0.034879
2019-03-20 12:59 | 1553101140.2 | 557 | 0.209025 | 0.000756 | 6.8e-05 | 109.175551 | 110.158387 | 121.367134 | 20.948187 | 0.003001 | 0.002785 | 129.362455 | 0.260412 | 8.404052 | 0.003416 | 0.005054 | 0.004903 | 5.5e-05 | 0.001081 | 0.323496 | 1.374641 | 2.5481 | 100.99 | 20.62 | 18.276 | 93.717954 | 103.748973 | 88.519289 | 0.004401 | 0.976155 | 0.023809 | 24.390328 | -0.080162 | 0.154919 | 0.002625 | 0.184546 | 0.184546 | 0.034502
2019-03-20 12:59 | 1553101141.2 | 558 | 0.208995 | 0.000748 | 6.7e-05 | 109.092756 | 110.375909 | 121.175833 | 20.948586 | 0.003034 | 0.0028 | 129.331615 | 0.26073 | 8.405073 | 0.003436 | 0.004501 | 0.004396 | 5.2e-05 | 0.001083 | 0.318851 | 1.357226 | 2.5479 | 100.99 | 20.62 | 18.272 | 94.502507 | 104.243171 | 88.876716 | 0.0044 | 0.975192 | 0.023778 | 24.383138 | -0.104592 | 0.155109 | 0.002821 | 0.19841 | 0.19841 | 0.03213
2019-03-20 12:59 | 1553101142.2 | 559 | 0.209059 | 0.000745 | 6.7e-05 | 109.018371 | 110.213701 | 121.062696 | 20.949157 | 0.002992 | 0.002794 | 129.31584 | 0.260542 | 8.404208 | 0.003423 | 0.004686 | 0.004514 | 5.1e-05 | 0.001086 | 0.330851 | 1.286984 | 2.5478 | 100.99 | 20.62 | 18.268 | 93.509088 | 103.923637 | 88.73498 | 0.0044 | 0.975573 | 0.023772 | 24.366982 | -0.097539 | 0.154996 | 0.002438 | 0.170901 | 0.170901 | 0.037275
2019-03-20 12:59 | 1553101143.2 | 560 | 0.20897 | 0.000749 | 6.6e-05 | 109.031955 | 110.162497 | 121.069739 | 20.949482 | 0.002934 | 0.002809 | 129.294488 | 0.260334 | 8.402252 | 0.003391 | 0.005072 | 0.004909 | 5.5e-05 | 0.001085 | 0.328916 | 1.32787 | 2.548 | 100.99 | 20.62 | 18.262 | 92.113987 | 103.14587 | 89.091636 | 0.004398 | 0.974613 | 0.023761 | 24.379695 | -0.092268 | 0.154873 | 0.002975 | 0.209343 | 0.209343 | 0.030406
2019-03-20 12:59 | 1553101144.2 | 561 | 0.209003 | 0.00075 | 6.5e-05 | 109.070763 | 110.263035 | 121.015518 | 20.947422 | 0.002959 | 0.002786 | 129.286457 | 0.26062 | 8.402284 | 0.003428 | 0.004604 | 0.004466 | 5e-05 | 0.001089 | 0.339147 | 1.282686 | 2.548 | 100.99 | 20.62 | 18.26 | 92.700873 | 104.043816 | 88.534194 | 0.004398 | 0.976115 | 0.023774 | 24.355474 | -0.097244 | 0.155043 | 0.002776 | 0.195268 | 0.195268 | 0.032633
2019-03-20 12:59 | 1553101145.2 | 562 | 0.209073 | 0.000746 | 6.5e-05 | 108.931694 | 110.207722 | 121.427459 | 20.949391 | 0.003004 | 0.002739 | 129.277027 | 0.259826 | 8.404403 | 0.003438 | 0.005134 | 0.005069 | 5.6e-05 | 0.001086 | 0.321008 | 1.330988 | 2.548 | 100.99 | 20.62 | 18.258 | 93.790996 | 104.286367 | 87.412982 | 0.004397 | 0.97915 | 0.023851 | 24.359048 | -0.104168 | 0.154571 | 0.002359 | 0.165874 | 0.165874 | 0.038299
2019-03-20 12:59 | 1553101146.2 | 563 | 0.208951 | 0.000747 | 6.4e-05 | 108.980209 | 110.134839 | 121.527451 | 20.948797 | 0.00295 | 0.002777 | 129.272618 | 0.261706 | 8.40049 | 0.003431 | 0.005027 | 0.004845 | 5.3e-05 | 0.001085 | 0.315422 | 1.356735 | 2.548 | 100.99 | 20.62 | 18.258 | 92.497302 | 104.100892 | 88.315257 | 0.004397 | 0.976706 | 0.023831 | 24.399547 | -0.094268 | 0.155689 | 0.003095 | 0.218682 | 0.218682 | 0.029261
2019-03-20 12:59 | 1553101147.2 | 564 | 0.209097 | 0.000747 | 6.4e-05 | 108.898383 | 110.027574 | 121.581203 | 20.948379 | 0.002964 | 0.002813 | 129.268957 | 0.260756 | 8.403194 | 0.003467 | 0.005407 | 0.005272 | 5.2e-05 | 0.00109 | 0.360327 | 1.341371 | 2.5479 | 100.99 | 20.62 | 18.258 | 92.820658 | 104.995552 | 89.184953 | 0.004397 | 0.974362 | 0.023808 | 24.434284 | -0.09227 | 0.155124 | 0.002209 | 0.154857 | 0.154857 | 0.041171
2019-03-20 12:59 | 1553101148.2 | 565 | 0.208922 | 0.000746 | 6.4e-05 | 108.895797 | 110.247713 | 121.635423 | 20.948765 | 0.002986 | 0.00282 | 129.257725 | 0.262324 | 8.401556 | 0.003531 | 0.005056 | 0.004939 | 5.1e-05 | 0.001087 | 0.329635 | 1.314408 | 2.548 | 100.99 | 20.62 | 18.26 | 93.350034 | 106.538867 | 89.358942 | 0.004398 | 0.973894 | 0.023807 | 24.445599 | -0.110361 | 0.156057 | 0.003271 | 0.231142 | 0.231142 | 0.027749
2019-03-20 12:59 | 1553101149.2 | 566 | 0.209029 | 0.000749 | 6.4e-05 | 108.88771 | 110.104566 | 121.704667 | 20.948097 | 0.002925 | 0.002809 | 129.254084 | 0.260906 | 8.403766 | 0.00351 | 0.004826 | 0.004659 | 5e-05 | 0.001085 | 0.323164 | 1.329424 | 2.5479 | 100.99 | 20.62 | 18.262 | 91.890663 | 106.029016 | 89.099681 | 0.004398 | 0.974591 | 0.023823 | 24.44381 | -0.099404 | 0.155213 | 0.002621 | 0.184556 | 0.184556 | 0.034565
2019-03-20 12:59 | 1553101150.2 | 567 | 0.208911 | 0.000748 | 6.4e-05 | 108.945926 | 110.061957 | 121.841041 | 20.947581 | 0.003025 | 0.002758 | 129.255349 | 0.261381 | 8.401641 | 0.003429 | 0.004967 | 0.004875 | 5.1e-05 | 0.001086 | 0.304306 | 1.317068 | 2.548 | 100.99 | 20.62 | 18.266 | 94.300339 | 104.062145 | 87.862019 | 0.004399 | 0.977932 | 0.023877 | 24.415685 | -0.091161 | 0.155496 | 0.003333 | 0.236279 | 0.236279 | 0.027048
2019-03-20 12:59 | 1553101151.2 | 568 | 0.209036 | 0.000752 | 6.4e-05 | 108.890298 | 110.036917 | 121.938451 | 20.947172 | 0.002979 | 0.002737 | 129.288872 | 0.261693 | 8.401147 | 0.003545 | 0.004587 | 0.004459 | 5.3e-05 | 0.00109 | 0.299993 | 1.300093 | 2.548 | 100.99 | 20.62 | 18.268 | 93.17463 | 106.882106 | 87.354752 | 0.0044 | 0.979309 | 0.023903 | 24.408277 | -0.093694 | 0.155681 | 0.002572 | 0.181726 | 0.181726 | 0.03521
2019-03-20 12:59 | 1553101152.2 | 569 | 0.209701 | 0.000752 | 6.4e-05 | 108.829173 | 110.072049 | 121.841511 | 20.947804 | 0.002942 | 0.002718 | 129.293089 | 0.261407 | 8.401491 | 0.003524 | 0.005086 | 0.004893 | 5e-05 | 0.001092 | 0.337156 | 1.337065 | 2.548 | 100.99 | 20.61 | 18.27 | 92.299397 | 106.370281 | 86.892361 | 0.004397 | 0.980566 | 0.023909 | 24.382921 | -0.101572 | 0.155511 | -0.001439 | -0.107743 | -0.107743 | -0.059322
2019-03-20 12:59 | 1553101153.2 | 570 | 0.209259 | 0.000751 | 6.4e-05 | 108.791334 | 110.194266 | 121.852543 | 20.947542 | 0.00293 | 0.002764 | 129.297574 | 0.261557 | 8.40662 | 0.003638 | 0.005109 | 0.005007 | 5.2e-05 | 0.001094 | 0.294794 | 1.349988 | 2.548 | 100.99 | 20.61 | 18.273 | 92.002676 | 109.124623 | 88.010253 | 0.004398 | 0.977531 | 0.023873 | 24.42185 | -0.114608 | 0.1556 | 0.00123 | 0.084795 | 0.084795 | 0.075419
2019-03-20 12:59 | 1553101154.2 | 571 | 0.208888 | 0.000747 | 6.4e-05 | 108.678461 | 109.951701 | 121.890803 | 20.948483 | 0.002916 | 0.002719 | 129.292801 | 0.260067 | 8.401173 | 0.003548 | 0.004834 | 0.004753 | 5.1e-05 | 0.001095 | 0.307735 | 1.359852 | 2.548 | 100.99 | 20.61 | 18.276 | 91.668839 | 106.942359 | 86.930559 | 0.004399 | 0.980462 | 0.023913 | 24.389146 | -0.104182 | 0.154714 | 0.003478 | 0.247164 | 0.247164 | 0.025727
2019-03-20 12:59 | 1553101155.2 | 572 | 0.209119 | 0.000747 | 6.4e-05 | 108.798448 | 110.087747 | 121.63777 | 20.947798 | 0.002942 | 0.002768 | 129.298686 | 0.260431 | 8.401543 | 0.003475 | 0.005192 | 0.005112 | 5.2e-05 | 0.001098 | 0.327644 | 1.305295 | 2.548 | 100.99 | 20.61 | 18.279 | 92.290714 | 105.186752 | 88.099564 | 0.004399 | 0.977289 | 0.023849 | 24.403335 | -0.105373 | 0.154931 | 0.002079 | 0.145771 | 0.145771 | 0.043682
2019-03-20 12:59 | 1553101156.2 | 573 | 0.209053 | 0.000749 | 6.4e-05 | 108.750584 | 110.10793 | 121.346243 | 20.948839 | 0.002923 | 0.002776 | 129.311815 | 0.260945 | 8.401868 | 0.003483 | 0.004665 | 0.0045 | 5.1e-05 | 0.0011 | 0.313652 | 1.306831 | 2.548 | 100.99 | 20.61 | 18.282 | 91.848245 | 105.366465 | 88.30591 | 0.0044 | 0.976732 | 0.023814 | 24.381034 | -0.110948 | 0.155236 | 0.00248 | 0.174397 | 0.174397 | 0.036584
2019-03-20 12:59 | 1553101157.2 | 574 | 0.209118 | 0.00075 | 6.5e-05 | 108.769018 | 109.971135 | 121.215737 | 20.948424 | 0.002963 | 0.002674 | 129.308327 | 0.261316 | 8.400763 | 0.003458 | 0.004885 | 0.004793 | 5.2e-05 | 0.001098 | 0.327312 | 1.325714 | 2.548 | 100.99 | 20.61 | 18.283 | 92.79587 | 104.763367 | 85.838416 | 0.0044 | 0.983445 | 0.023883 | 24.284603 | -0.098313 | 0.155457 | 0.002081 | 0.146119 | 0.146119 | 0.043726
2019-03-20 12:59 | 1553101158.2 | 575 | 0.209019 | 0.000743 | 6.6e-05 | 108.753817 | 110.007763 | 121.038051 | 20.947756 | 0.002921 | 0.002723 | 129.310857 | 0.260919 | 8.403292 | 0.003469 | 0.004411 | 0.004283 | 5e-05 | 0.001098 | 0.312768 | 1.310337 | 2.548 | 100.99 | 20.61 | 18.285 | 91.780917 | 105.042701 | 87.014076 | 0.004401 | 0.980235 | 0.023826 | 24.306501 | -0.102542 | 0.155221 | 0.002687 | 0.189286 | 0.189286 | 0.033703
2019-03-20 12:59 | 1553101159.2 | 576 | 0.209117 | 0.000743 | 6.6e-05 | 108.665526 | 109.997298 | 120.872571 | 20.94822 | 0.002955 | 0.002742 | 129.299337 | 0.262012 | 8.402434 | 0.003503 | 0.005492 | 0.005325 | 5.6e-05 | 0.001097 | 0.312602 | 1.31513 | 2.548 | 100.99 | 20.61 | 18.286 | 92.60305 | 105.86857 | 87.490062 | 0.004401 | 0.978941 | 0.023794 | 24.305925 | -0.108955 | 0.155871 | 0.002097 | 0.146584 | 0.146584 | 0.043704
2019-03-20 12:59 | 1553101160.2 | 577 | 0.209057 | 0.000742 | 6.7e-05 | 108.591139 | 109.915822 | 120.906137 | 20.947808 | 0.002934 | 0.00266 | 129.297133 | 0.261752 | 8.402271 | 0.003405 | 0.004813 | 0.00467 | 5.2e-05 | 0.001095 | 0.283347 | 1.32376 | 2.5478 | 100.99 | 20.61 | 18.286 | 92.106815 | 103.477522 | 85.510658 | 0.004401 | 0.984344 | 0.023863 | 24.242496 | -0.108453 | 0.155716 | 0.002462 | 0.17326 | 0.17326 | 0.036938
2019-03-20 12:59 | 1553101161.2 | 578 | 0.209029 | 0.000739 | 6.8e-05 | 108.608281 | 109.936376 | 120.938998 | 20.94774 | 0.002892 | 0.002757 | 129.275072 | 0.261478 | 8.403175 | 0.003379 | 0.004743 | 0.004684 | 5.5e-05 | 0.001098 | 0.321173 | 1.360436 | 2.548 | 100.99 | 20.61 | 18.284 | 91.077998 | 102.839993 | 87.847973 | 0.004401 | 0.977971 | 0.023789 | 24.324664 | -0.108713 | 0.155554 | 0.002631 | 0.184778 | 0.184778 | 0.0346
2019-03-20 12:59 | 1553101162.2 | 579 | 0.209083 | 0.000736 | 6.9e-05 | 108.582408 | 109.835465 | 120.789714 | 20.947496 | 0.002892 | 0.002737 | 129.281244 | 0.261758 | 8.402655 | 0.003406 | 0.005294 | 0.005188 | 5.4e-05 | 0.001096 | 0.32333 | 1.378685 | 2.548 | 100.99 | 20.61 | 18.282 | 91.08788 | 103.516459 | 87.348088 | 0.0044 | 0.979327 | 0.023791 | 24.292809 | -0.10263 | 0.15572 | 0.002308 | 0.161562 | 0.161562 | 0.039614
2019-03-20 12:59 | 1553101163.2 | 580 | 0.209078 | 0.000737 | 7e-05 | 108.584025 | 109.777907 | 120.807084 | 20.946938 | 0.002966 | 0.002734 | 129.27166 | 0.261407 | 8.405768 | 0.003379 | 0.005027 | 0.004867 | 5.4e-05 | 0.001098 | 0.33428 | 1.355331 | 2.5479 | 100.99 | 20.61 | 18.274 | 92.88435 | 102.846474 | 87.27631 | 0.004398 | 0.979522 | 0.023795 | 24.292137 | -0.097809 | 0.155511 | 0.00234 | 0.16382 | 0.16382 | 0.039016
2019-03-20 12:59 | 1553101164.2 | 581 | 0.20912 | 0.000734 | 7e-05 | 108.589199 | 109.96067 | 120.727982 | 20.947597 | 0.002903 | 0.00267 | 129.270989 | 0.261511 | 8.402031 | 0.003478 | 0.005592 | 0.005465 | 5.4e-05 | 0.001098 | 0.31686 | 1.335665 | 2.5481 | 100.99 | 20.61 | 18.27 | 91.356156 | 105.247896 | 85.748603 | 0.004397 | 0.983691 | 0.023837 | 24.232663 | -0.112261 | 0.155573 | 0.002087 | 0.145946 | 0.145946 | 0.043811
2019-03-20 12:59 | 1553101165.2 | 582 | 0.209102 | 0.000739 | 7.2e-05 | 108.574969 | 109.92666 | 120.612499 | 20.945631 | 0.002907 | 0.002702 | 129.253029 | 0.260724 | 8.403285 | 0.003471 | 0.005002 | 0.004932 | 5.5e-05 | 0.001095 | 0.32781 | 1.296839 | 2.548 | 100.99 | 20.61 | 18.266 | 91.438582 | 105.087896 | 86.52162 | 0.004396 | 0.981577 | 0.0238 | 24.24714 | -0.110667 | 0.155105 | 0.002187 | 0.152767 | 0.152767 | 0.041729
2019-03-20 12:59 | 1553101166.2 | 583 | 0.209105 | 0.000729 | 7.2e-05 | 108.593404 | 109.904235 | 120.632686 | 20.946572 | 0.002835 | 0.002735 | 129.213181 | 0.260854 | 8.402869 | 0.003446 | 0.004822 | 0.004647 | 5.4e-05 | 0.001092 | 0.320455 | 1.309487 | 2.5479 | 100.99 | 20.61 | 18.255 | 89.716109 | 104.473125 | 87.298577 | 0.004394 | 0.979461 | 0.023777 | 24.275347 | -0.107323 | 0.155182 | 0.002181 | 0.152146 | 0.152146 | 0.04192
2019-03-20 12:59 | 1553101167.2 | 584 | 0.209085 | 0.000729 | 7.3e-05 | 108.516754 | 109.782391 | 120.497485 | 20.945572 | 0.002888 | 0.002738 | 129.19869 | 0.262253 | 8.4022 | 0.003527 | 0.005026 | 0.004955 | 5.3e-05 | 0.001094 | 0.322611 | 1.347375 | 2.5479 | 100.99 | 20.61 | 18.251 | 90.989875 | 106.440391 | 87.373413 | 0.004393 | 0.979258 | 0.023761 | 24.264258 | -0.103717 | 0.156014 | 0.002303 | 0.16075 | 0.16075 | 0.039889
2019-03-20 12:59 | 1553101168.2 | 585 | 0.209119 | 0.000728 | 7.3e-05 | 108.48797 | 109.662045 | 120.548185 | 20.945478 | 0.00289 | 0.002736 | 129.184142 | 0.260652 | 8.402642 | 0.003514 | 0.004657 | 0.00452 | 5.4e-05 | 0.001091 | 0.324934 | 1.327121 | 2.548 | 100.99 | 20.61 | 18.246 | 91.028815 | 106.113774 | 87.33987 | 0.004391 | 0.979349 | 0.023767 | 24.268233 | -0.096279 | 0.155062 | 0.002099 | 0.146146 | 0.146146 | 0.043607
2019-03-20 12:59 | 1553101169.2 | 586 | 0.209124 | 0.00073 | 7.4e-05 | 108.504787 | 109.755855 | 120.646535 | 20.946611 | 0.002938 | 0.002729 | 129.188551 | 0.261635 | 8.401732 | 0.003528 | 0.004987 | 0.004766 | 5.4e-05 | 0.001094 | 0.301099 | 1.339955 | 2.5478 | 100.99 | 20.61 | 18.235 | 92.196518 | 106.472221 | 87.172271 | 0.004389 | 0.979805 | 0.023782 | 24.272486 | -0.102541 | 0.155646 | 0.002064 | 0.143655 | 0.143655 | 0.044531
2019-03-20 12:59 | 1553101170.2 | 587 | 0.209134 | 0.000725 | 7.4e-05 | 108.437195 | 109.6228 | 120.44256 | 20.94564 | 0.002835 | 0.002646 | 129.187037 | 0.260529 | 8.403552 | 0.003549 | 0.004752 | 0.00464 | 5.4e-05 | 0.001101 | 0.342907 | 1.289025 | 2.5479 | 100.99 | 20.61 | 18.23 | 89.721465 | 106.96554 | 85.167469 | 0.004388 | 0.985287 | 0.023829 | 24.184397 | -0.097265 | 0.154989 | 0.002012 | 0.140198 | 0.140198 | 0.045436
2019-03-20 12:59 | 1553101171.2 | 588 | 0.209109 | 0.000719 | 7.6e-05 | 108.449807 | 109.685217 | 120.220276 | 20.946799 | 0.002927 | 0.002685 | 129.176054 | 0.262025 | 8.403877 | 0.003468 | 0.005139 | 0.005018 | 5.3e-05 | 0.001101 | 0.341469 | 1.297797 | 2.5479 | 100.99 | 20.61 | 18.22 | 91.926034 | 105.010491 | 86.102192 | 0.004385 | 0.982723 | 0.023776 | 24.193565 | -0.101316 | 0.155879 | 0.002168 | 0.151025 | 0.151025 | 0.042421
2019-03-20 13:00 | 1553101172.2 | 589 | 0.209114 | 0.000718 | 7.6e-05 | 108.473415 | 109.825747 | 120.63738 | 20.945559 | 0.002826 | 0.0027 | 129.141802 | 0.260887 | 8.400919 | 0.003504 | 0.00425 | 0.004175 | 5.4e-05 | 0.0011 | 0.336603 | 1.265708 | 2.5478 | 100.99 | 20.61 | 18.215 | 89.486344 | 105.879305 | 86.462361 | 0.004384 | 0.981739 | 0.023805 | 24.247643 | -0.110822 | 0.155201 | 0.002138 | 0.149017 | 0.149017 | 0.042806
2019-03-20 13:00 | 1553101173.2 | 590 | 0.20914 | 0.000715 | 7.7e-05 | 108.432667 | 109.548425 | 120.443498 | 20.946818 | 0.002844 | 0.002677 | 129.141994 | 0.261257 | 8.406269 | 0.003542 | 0.00523 | 0.005101 | 5.4e-05 | 0.001099 | 0.338262 | 1.308812 | 2.5481 | 100.99 | 20.61 | 18.213 | 89.922747 | 106.795128 | 85.917928 | 0.004384 | 0.983227 | 0.023804 | 24.209804 | -0.091568 | 0.155422 | 0.001984 | 0.137923 | 0.137923 | 0.046315
2019-03-20 13:00 | 1553101174.2 | 591 | 0.209126 | 0.00072 | 7.7e-05 | 108.425228 | 109.589163 | 120.516966 | 20.946075 | 0.002932 | 0.002713 | 129.138735 | 0.260834 | 8.400802 | 0.003541 | 0.004741 | 0.004599 | 5.4e-05 | 0.001096 | 0.333561 | 1.268359 | 2.548 | 100.99 | 20.6 | 18.212 | 92.062227 | 106.772319 | 86.768202 | 0.004381 | 0.980904 | 0.023783 | 24.245843 | -0.095507 | 0.15517 | 0.002065 | 0.14363 | 0.14363 | 0.044402
2019-03-20 13:00 | 1553101175.2 | 592 | 0.209181 | 0.000713 | 7.8e-05 | 108.39709 | 109.730066 | 120.745586 | 20.945929 | 0.002895 | 0.002665 | 129.120833 | 0.26183 | 8.402629 | 0.003556 | 0.005441 | 0.005343 | 5.4e-05 | 0.001098 | 0.325321 | 1.275006 | 2.548 | 100.99 | 20.6 | 18.215 | 91.150446 | 107.145414 | 85.634643 | 0.004381 | 0.984004 | 0.023843 | 24.230582 | -0.109322 | 0.155763 | 0.001736 | 0.120255 | 0.120255 | 0.053235
2019-03-20 13:00 | 1553101176.2 | 593 | 0.20916 | 0.000715 | 7.8e-05 | 108.399678 | 109.501332 | 120.893931 | 20.944742 | 0.002837 | 0.002707 | 129.131816 | 0.261557 | 8.401732 | 0.003565 | 0.005032 | 0.004937 | 5.2e-05 | 0.001089 | 0.301431 | 1.321104 | 2.2176 | 100.99 | 20.6 | 18.221 | 89.758162 | 107.363181 | 86.630957 | 0.004383 | 0.981279 | 0.023825 | 24.279102 | -0.090444 | 0.1556 | 0.001862 | 0.129219 | 0.129219 | 0.049491
2019-03-20 13:00 | 1553101177.2 | 594 | 0.209131 | 0.000719 | 7.8e-05 | 108.287129 | 109.508057 | 121.199306 | 20.945274 | 0.002826 | 0.002705 | 129.124724 | 0.261914 | 8.403318 | 0.003549 | 0.005357 | 0.005218 | 5.2e-05 | 0.001088 | 0.30038 | 1.319017 | 2.548 | 100.99 | 20.61 | 18.226 | 89.50461 | 106.972462 | 86.576132 | 0.004387 | 0.981428 | 0.023856 | 24.307895 | -0.100285 | 0.155813 | 0.002031 | 0.141506 | 0.141506 | 0.045255
2019-03-20 13:00 | 1553101178.2 | 595 | 0.209097 | 0.000714 | 7.8e-05 | 108.277104 | 109.477411 | 121.182407 | 20.945491 | 0.002819 | 0.002653 | 129.114892 | 0.261231 | 8.40322 | 0.003507 | 0.005293 | 0.005155 | 5.6e-05 | 0.00109 | 0.333008 | 1.342251 | 2.5482 | 100.99 | 20.61 | 18.232 | 89.329031 | 105.958065 | 85.341471 | 0.004388 | 0.984808 | 0.023896 | 24.264452 | -0.098609 | 0.155407 | 0.002242 | 0.156962 | 0.156962 | 0.040693
2019-03-20 13:00 | 1553101179.2 | 596 | 0.209106 | 0.000715 | 7.8e-05 | 108.321411 | 109.434055 | 121.000025 | 20.945942 | 0.002818 | 0.002648 | 129.092044 | 0.261537 | 8.400685 | 0.003503 | 0.005156 | 0.005016 | 5.3e-05 | 0.001089 | 0.321173 | 1.404291 | 2.5481 | 100.99 | 20.6 | 18.244 | 89.313095 | 105.854456 | 85.202879 | 0.004388 | 0.985189 | 0.023882 | 24.241499 | -0.091407 | 0.155588 | 0.00219 | 0.153175 | 0.153175 | 0.041748
2019-03-20 13:00 | 1553101180.2 | 597 | 0.209148 | 0.000713 | 7.8e-05 | 108.189781 | 109.397801 | 121.12701 | 20.945689 | 0.002784 | 0.002696 | 129.096683 | 0.261355 | 8.403194 | 0.003546 | 0.005748 | 0.005647 | 5.5e-05 | 0.00109 | 0.325321 | 1.349364 | 2.548 | 100.99 | 20.6 | 18.252 | 88.488695 | 106.907347 | 86.376592 | 0.00439 | 0.981973 | 0.023856 | 24.293903 | -0.099319 | 0.15548 | 0.001941 | 0.135038 | 0.135038 | 0.047322
2019-03-20 13:00 | 1553101181.2 | 598 | 0.209119 | 0.000706 | 7.8e-05 | 108.204982 | 109.467692 | 121.276999 | 20.945173 | 0.002875 | 0.002697 | 129.117843 | 0.260737 | 8.400575 | 0.003512 | 0.005222 | 0.005104 | 5.3e-05 | 0.001087 | 0.339478 | 1.33583 | 2.5481 | 100.99 | 20.61 | 18.268 | 90.685448 | 106.076363 | 86.380662 | 0.004397 | 0.981962 | 0.023871 | 24.309077 | -0.103775 | 0.155112 | 0.002122 | 0.148137 | 0.148137 | 0.043035
2019-03-20 13:00 | 1553101182.2 | 599 | 0.209117 | 0.000709 | 7.9e-05 | 108.221153 | 109.487127 | 121.156116 | 20.944842 | 0.002824 | 0.002683 | 129.140882 | 0.260782 | 8.403877 | 0.003525 | 0.00521 | 0.005113 | 5.4e-05 | 0.001088 | 0.350096 | 1.336159 | 2.5481 | 100.99 | 20.61 | 18.277 | 89.446395 | 106.380723 | 86.044717 | 0.004399 | 0.98288 | 0.02387 | 24.285605 | -0.104026 | 0.15514 | 0.002129 | 0.148562 | 0.148562 | 0.04292
2019-03-20 13:00 | 1553101183.2 | 600 | 0.209118 | 0.000707 | 7.9e-05 | 108.151942 | 109.231482 | 121.510314 | 20.944651 | 0.002808 | 0.002658 | 129.138046 | 0.26127 | 8.401056 | 0.003444 | 0.005016 | 0.004849 | 5.3e-05 | 0.001091 | 0.310058 | 1.292443 | 2.548 | 100.99 | 20.61 | 18.285 | 89.060455 | 104.427137 | 85.448418 | 0.004401 | 0.984515 | 0.023925 | 24.300882 | -0.088839 | 0.15543 | 0.002126 | 0.148738 | 0.148738 | 0.042949
2019-03-20 13:00 | 1553101184.2 | 601 | 0.209124 | 0.000708 | 8e-05 | 108.17361 | 109.397801 | 121.291317 | 20.945004 | 0.002867 | 0.002631 | 129.142262 | 0.260834 | 8.398592 | 0.003417 | 0.004783 | 0.004606 | 5.4e-05 | 0.00109 | 0.33699 | 1.337908 | 2.548 | 100.99 | 20.61 | 18.302 | 90.49136 | 103.760881 | 84.812565 | 0.004405 | 0.986263 | 0.023924 | 24.257439 | -0.100656 | 0.15517 | 0.002091 | 0.146169 | 0.146169 | 0.043631
2019-03-20 13:00 | 1553101185.2 | 602 | 0.20909 | 0.000703 | 7.9e-05 | 108.112808 | 109.243069 | 121.22442 | 20.943927 | 0.002882 | 0.002669 | 129.165608 | 0.261771 | 8.40478 | 0.003478 | 0.004711 | 0.004626 | 5.6e-05 | 0.001088 | 0.331073 | 1.300782 | 2.5479 | 100.99 | 20.61 | 18.31 | 90.849984 | 105.249881 | 85.714488 | 0.004407 | 0.983785 | 0.023888 | 24.28128 | -0.093025 | 0.155728 | 0.002302 | 0.161172 | 0.161172 | 0.039712
2019-03-20 13:00 | 1553101186.2 | 603 | 0.20911 | 0.000707 | 7.9e-05 | 108.099871 | 109.167945 | 121.201886 | 20.944709 | 0.002848 | 0.002678 | 129.194474 | 0.260451 | 8.404221 | 0.003582 | 0.005705 | 0.005436 | 5.5e-05 | 0.001084 | 0.298555 | 1.315354 | 2.548 | 100.99 | 20.61 | 18.318 | 90.024503 | 107.761756 | 85.935367 | 0.004409 | 0.98318 | 0.023878 | 24.286494 | -0.087942 | 0.154942 | 0.002176 | 0.152004 | 0.152004 | 0.041895
2019-03-20 13:00 | 1553101187.2 | 604 | 0.209116 | 0.000705 | 8e-05 | 108.064942 | 109.28904 | 120.812714 | 20.944236 | 0.00279 | 0.002671 | 129.205284 | 0.261557 | 8.402941 | 0.003488 | 0.005127 | 0.005008 | 5.7e-05 | 0.001082 | 0.325155 | 1.315716 | 2.5479 | 100.99 | 20.61 | 18.332 | 88.622581 | 105.494839 | 85.764825 | 0.004412 | 0.983647 | 0.023845 | 24.241713 | -0.100749 | 0.1556 | 0.002141 | 0.149263 | 0.149263 | 0.042845
2019-03-20 13:00 | 1553101188.2 | 605 | 0.209095 | 0.000706 | 8e-05 | 107.992822 | 109.226998 | 120.839942 | 20.944346 | 0.002829 | 0.002683 | 129.216746 | 0.261153 | 8.403428 | 0.003624 | 0.005182 | 0.005137 | 5.5e-05 | 0.001081 | 0.352972 | 1.29443 | 2.548 | 100.99 | 20.61 | 18.339 | 89.565597 | 108.801534 | 86.052897 | 0.004414 | 0.982858 | 0.023838 | 24.254172 | -0.101641 | 0.15536 | 0.002267 | 0.158321 | 0.158321 | 0.040331
2019-03-20 13:00 | 1553101189.2 | 606 | 0.209105 | 0.000707 | 8e-05 | 108.014813 | 109.223634 | 121.106354 | 20.944112 | 0.002754 | 0.002676 | 129.22792 | 0.26224 | 8.404416 | 0.003589 | 0.00492 | 0.004724 | 5.5e-05 | 0.001078 | 0.314703 | 1.317062 | 2.548 | 100.99 | 20.6 | 18.352 | 87.756114 | 107.944723 | 85.891003 | 0.004414 | 0.983301 | 0.02387 | 24.275421 | -0.099545 | 0.156006 | 0.002203 | 0.153907 | 0.153907 | 0.041661
2019-03-20 13:00 | 1553101190.2 | 607 | 0.209094 | 0.000704 | 7.9e-05 | 108.008346 | 109.03489 | 120.834779 | 20.944294 | 0.002883 | 0.002711 | 129.215347 | 0.261758 | 8.401602 | 0.003575 | 0.004907 | 0.00479 | 5.6e-05 | 0.001078 | 0.307569 | 1.28479 | 2.548 | 100.99 | 20.6 | 18.359 | 90.875156 | 107.589709 | 86.7234 | 0.004416 | 0.981027 | 0.023816 | 24.27628 | -0.08461 | 0.15572 | 0.002275 | 0.158777 | 0.158777 | 0.040309
2019-03-20 13:00 | 1553101191.2 | 608 | 0.209122 | 0.000703 | 8e-05 | 107.931696 | 109.245311 | 120.79253 | 20.943888 | 0.002811 | 0.002679 | 129.213334 | 0.260861 | 8.402453 | 0.003595 | 0.0056 | 0.005461 | 5.8e-05 | 0.001078 | 0.304693 | 1.319494 | 2.5481 | 100.99 | 20.6 | 18.365 | 89.14471 | 108.086309 | 85.948763 | 0.004417 | 0.983143 | 0.023837 | 24.245898 | -0.108205 | 0.155186 | 0.00211 | 0.146974 | 0.146974 | 0.043396
2019-03-20 13:00 | 1553101192.2 | 609 | 0.209134 | 0.000699 | 7.8e-05 | 107.9207 | 109.281939 | 120.825626 | 20.944249 | 0.002795 | 0.00272 | 129.202965 | 0.260379 | 8.40413 | 0.003599 | 0.005031 | 0.004919 | 5.8e-05 | 0.001077 | 0.310943 | 1.299256 | 2.548 | 100.99 | 20.61 | 18.379 | 88.74899 | 108.174082 | 86.935831 | 0.004424 | 0.980448 | 0.023808 | 24.282524 | -0.112115 | 0.1549 | 0.002043 | 0.142094 | 0.142094 | 0.044804
2019-03-20 13:00 | 1553101193.2 | 610 | 0.209124 | 0.000703 | 7.9e-05 | 108.008023 | 109.106276 | 120.623998 | 20.942831 | 0.002809 | 0.002672 | 129.218145 | 0.261576 | 8.401179 | 0.003602 | 0.005204 | 0.005112 | 5.8e-05 | 0.00108 | 0.327312 | 1.323208 | 2.548 | 100.99 | 20.61 | 18.384 | 89.09384 | 108.250644 | 85.793772 | 0.004425 | 0.983567 | 0.023826 | 24.223749 | -0.090491 | 0.155612 | 0.0021 | 0.1463 | 0.1463 | 0.043716
2019-03-20 13:00 | 1553101194.2 | 611 | 0.209126 | 0.000697 | 7.9e-05 | 107.89515 | 109.03003 | 120.77164 | 20.943723 | 0.002867 | 0.002655 | 129.212414 | 0.261537 | 8.404839 | 0.003609 | 0.004835 | 0.004636 | 5.8e-05 | 0.001071 | 0.310445 | 1.357654 | 2.548 | 100.99 | 20.6 | 18.395 | 90.477588 | 108.416177 | 85.389787 | 0.004425 | 0.984676 | 0.023854 | 24.224925 | -0.093591 | 0.155588 | 0.002094 | 0.146041 | 0.146041 | 0.043787
2019-03-20 13:00 | 1553101195.2 | 612 | 0.209114 | 0.000701 | 7.9e-05 | 107.942045 | 109.268483 | 120.789009 | 20.943655 | 0.002763 | 0.002633 | 129.193458 | 0.261108 | 8.402635 | 0.003515 | 0.005211 | 0.005111 | 5.9e-05 | 0.001064 | 0.301984 | 1.353601 | 2.548 | 100.99 | 20.6 | 18.399 | 87.975185 | 106.138672 | 84.860561 | 0.004426 | 0.986131 | 0.023873 | 24.208781 | -0.109244 | 0.155333 | 0.002161 | 0.15094 | 0.15094 | 0.042296
2019-03-20 13:00 | 1553101196.2 | 613 | 0.209161 | 0.000701 | 7.9e-05 | 107.864426 | 108.846145 | 120.684558 | 20.943882 | 0.002789 | 0.002627 | 129.174291 | 0.262259 | 8.402603 | 0.003609 | 0.00543 | 0.005359 | 5.6e-05 | 0.001063 | 0.315975 | 1.359622 | 2.5482 | 100.99 | 20.61 | 18.403 | 88.606589 | 108.424347 | 84.707817 | 0.004429 | 0.986552 | 0.023868 | 24.193148 | -0.08104 | 0.156018 | 0.00188 | 0.130675 | 0.130675 | 0.049071
2019-03-20 13:00 | 1553101197.2 | 614 | 0.209146 | 0.0007 | 7.9e-05 | 107.883506 | 108.868571 | 120.773049 | 20.944132 | 0.002799 | 0.002708 | 129.183318 | 0.261387 | 8.403571 | 0.003566 | 0.004763 | 0.004655 | 5.6e-05 | 0.001062 | 0.30685 | 1.366751 | 2.5481 | 100.99 | 20.61 | 18.406 | 88.844218 | 107.387828 | 86.655388 | 0.00443 | 0.981212 | 0.023812 | 24.267785 | -0.0813 | 0.155499 | 0.00197 | 0.136788 | 0.136788 | 0.046722
2019-03-20 13:00 | 1553101198.2 | 615 | 0.209172 | 0.000701 | 7.9e-05 | 107.882214 | 109.209056 | 120.707326 | 20.942179 | 0.002765 | 0.00261 | 129.170821 | 0.260607 | 8.402063 | 0.003661 | 0.005417 | 0.005327 | 5.7e-05 | 0.001061 | 0.339313 | 1.378397 | 2.5481 | 100.99 | 20.6 | 18.405 | 88.019003 | 109.697952 | 84.30045 | 0.004427 | 0.987676 | 0.023884 | 24.181655 | -0.109338 | 0.155035 | 0.001813 | 0.125931 | 0.125931 | 0.050599
2019-03-20 13:00 | 1553101199.2 | 616 | 0.209159 | 0.000697 | 7.9e-05 | 107.769019 | 108.98032 | 120.844874 | 20.943025 | 0.002791 | 0.002601 | 129.189011 | 0.260503 | 8.403006 | 0.003617 | 0.00502 | 0.004894 | 5.9e-05 | 0.00106 | 0.297172 | 1.395075 | 2.5481 | 100.99 | 20.61 | 18.399 | 88.645479 | 108.609313 | 84.090613 | 0.004428 | 0.988257 | 0.023904 | 24.188326 | -0.099974 | 0.154973 | 0.001895 | 0.131928 | 0.131928 | 0.048279
2019-03-20 13:00 | 1553101200.2 | 617 | 0.209167 | 0.000691 | 7.9e-05 | 107.862486 | 108.929866 | 121.09908 | 20.942354 | 0.002731 | 0.002645 | 129.193745 | 0.261283 | 8.400159 | 0.00353 | 0.004491 | 0.004344 | 6.1e-05 | 0.001057 | 0.33052 | 1.349453 | 2.548 | 100.99 | 20.61 | 18.395 | 87.209528 | 106.496438 | 85.144074 | 0.004427 | 0.985351 | 0.023894 | 24.249429 | -0.088078 | 0.155438 | 0.001859 | 0.129301 | 0.129301 | 0.049408
2019-03-20 13:00 | 1553101201.2 | 618 | 0.209227 | 0.000693 | 7.8e-05 | 107.882214 | 109.069649 | 121.245312 | 20.943775 | 0.00281 | 0.002603 | 129.188972 | 0.261368 | 8.404845 | 0.003552 | 0.005044 | 0.004939 | 5.7e-05 | 0.001058 | 0.335884 | 1.343242 | 2.548 | 100.99 | 20.61 | 18.389 | 89.121244 | 107.033121 | 84.133424 | 0.004426 | 0.988138 | 0.023942 | 24.22982 | -0.097913 | 0.155488 | 0.001494 | 0.103221 | 0.103221 | 0.061911
2019-03-20 13:00 | 1553101202.2 | 619 | 0.209152 | 0.000692 | 7.9e-05 | 107.778398 | 109.102537 | 121.2263 | 20.942701 | 0.002822 | 0.002652 | 129.181957 | 0.261173 | 8.404059 | 0.00352 | 0.005063 | 0.004887 | 5.7e-05 | 0.001062 | 0.352972 | 1.307712 | 2.548 | 100.99 | 20.61 | 18.377 | 89.403858 | 106.274796 | 85.309176 | 0.004423 | 0.984897 | 0.023901 | 24.267753 | -0.109221 | 0.155372 | 0.001946 | 0.135585 | 0.135585 | 0.047098
2019-03-20 13:00 | 1553101203.2 | 620 | 0.209157 | 0.000693 | 7.9e-05 | 107.864749 | 108.954533 | 121.407977 | 20.942412 | 0.002768 | 0.002613 | 129.169345 | 0.260997 | 8.401329 | 0.003464 | 0.005128 | 0.004949 | 5.6e-05 | 0.001064 | 0.322777 | 1.307339 | 2.5481 | 100.99 | 20.61 | 18.37 | 88.094331 | 104.915775 | 84.377873 | 0.004421 | 0.987463 | 0.02395 | 24.254362 | -0.089915 | 0.155267 | 0.001915 | 0.133644 | 0.133644 | 0.04775
2019-03-20 13:00 | 1553101204.2 | 621 | 0.209166 | 0.00069 | 7.9e-05 | 107.860221 | 109.061799 | 121.514071 | 20.942662 | 0.002781 | 0.002643 | 129.156158 | 0.260347 | 8.402843 | 0.003476 | 0.005233 | 0.005208 | 5.6e-05 | 0.001065 | 0.305025 | 1.306103 | 2.5481 | 100.99 | 20.6 | 18.362 | 88.400773 | 105.197485 | 85.081836 | 0.004417 | 0.985522 | 0.023937 | 24.288834 | -0.099092 | 0.15488 | 0.001864 | 0.129907 | 0.129907 | 0.049001
2019-03-20 13:00 | 1553101205.2 | 622 | 0.209181 | 0.00069 | 7.9e-05 | 107.828527 | 108.799426 | 121.31972 | 20.94212 | 0.002779 | 0.002597 | 129.161947 | 0.260568 | 8.404618 | 0.003544 | 0.004982 | 0.00482 | 5.7e-05 | 0.001069 | 0.325874 | 1.341597 | 2.5481 | 100.99 | 20.6 | 18.344 | 88.367266 | 106.843426 | 83.974309 | 0.004412 | 0.988578 | 0.023955 | 24.231857 | -0.080177 | 0.155012 | 0.001777 | 0.123678 | 0.123678 | 0.051513
2019-03-20 13:00 | 1553101206.2 | 623 | 0.20912 | 0.000686 | 7.9e-05 | 107.85246 | 109.041991 | 121.136401 | 20.942668 | 0.002781 | 0.002651 | 129.167122 | 0.260496 | 8.405105 | 0.003482 | 0.005069 | 0.004911 | 5.6e-05 | 0.001068 | 0.331073 | 1.34529 | 2.5481 | 100.99 | 20.6 | 18.335 | 88.407038 | 105.332056 | 85.280279 | 0.00441 | 0.984976 | 0.023893 | 24.257775 | -0.098111 | 0.154969 | 0.002149 | 0.150246 | 0.150246 | 0.042392
2019-03-20 13:00 | 1553101207.2 | 624 | 0.209134 | 0.000692 | 7.9e-05 | 107.792627 | 109.078243 | 121.270428 | 20.941955 | 0.002789 | 0.002642 | 129.166259 | 0.260086 | 8.400549 | 0.003455 | 0.004572 | 0.004491 | 5.5e-05 | 0.001074 | 0.352253 | 1.356632 | 2.5482 | 100.99 | 20.61 | 18.316 | 88.603031 | 104.677776 | 85.060224 | 0.004408 | 0.985582 | 0.023914 | 24.263739 | -0.106048 | 0.154725 | 0.002059 | 0.143875 | 0.143875 | 0.0442
2019-03-20 13:00 | 1553101208.2 | 625 | 0.209122 | 0.000689 | 7.9e-05 | 107.792627 | 108.903327 | 121.325822 | 20.941828 | 0.002773 | 0.002581 | 129.167697 | 0.261166 | 8.402206 | 0.003452 | 0.005229 | 0.005053 | 5.1e-05 | 0.001077 | 0.301652 | 1.370278 | 2.5482 | 100.99 | 20.61 | 18.308 | 88.213881 | 104.621661 | 83.593861 | 0.004406 | 0.989633 | 0.023968 | 24.219555 | -0.091693 | 0.155368 | 0.002131 | 0.149368 | 0.149368 | 0.042751
2019-03-20 13:00 | 1553101209.2 | 626 | 0.209139 | 0.000685 | 7.8e-05 | 107.835319 | 108.954157 | 121.09016 | 20.94226 | 0.002771 | 0.002662 | 129.13885 | 0.26114 | 8.402323 | 0.003475 | 0.005422 | 0.005305 | 5.5e-05 | 0.001077 | 0.333561 | 1.354063 | 2.5481 | 100.99 | 20.61 | 18.3 | 88.170009 | 105.161694 | 85.549051 | 0.004404 | 0.984238 | 0.02388 | 24.262236 | -0.092325 | 0.155352 | 0.002037 | 0.142051 | 0.142051 | 0.044949
2019-03-20 13:00 | 1553101210.2 | 627 | 0.20916 | 0.000687 | 8e-05 | 107.913909 | 108.783355 | 120.760843 | 20.941569 | 0.002768 | 0.002615 | 129.12275 | 0.260997 | 8.402863 | 0.003463 | 0.004793 | 0.004717 | 5.3e-05 | 0.00108 | 0.294463 | 1.31914 | 2.5481 | 100.99 | 20.61 | 18.288 | 88.099048 | 104.87471 | 84.415292 | 0.004402 | 0.987359 | 0.023885 | 24.1909 | -0.071776 | 0.155267 | 0.001907 | 0.132652 | 0.132652 | 0.048107
2019-03-20 13:00 | 1553101211.2 | 628 | 0.209173 | 0.000687 | 7.9e-05 | 107.817531 | 108.956775 | 120.683619 | 20.941604 | 0.002751 | 0.002608 | 129.12643 | 0.26168 | 8.400887 | 0.003424 | 0.004987 | 0.004863 | 5.3e-05 | 0.00108 | 0.34794 | 1.349407 | 2.5482 | 100.99 | 20.61 | 18.288 | 87.692783 | 103.943871 | 84.245303 | 0.004402 | 0.987829 | 0.023883 | 24.177415 | -0.094016 | 0.155674 | 0.001827 | 0.12692 | 0.12692 | 0.050411
2019-03-20 13:00 | 1553101212.2 | 629 | 0.20917 | 0.000683 | 7.9e-05 | 107.848578 | 109.15262 | 120.795111 | 20.941507 | 0.00278 | 0.002607 | 129.132448 | 0.261231 | 8.402824 | 0.003434 | 0.004402 | 0.004306 | 5.4e-05 | 0.001083 | 0.302703 | 1.346288 | 2.548 | 100.99 | 20.61 | 18.278 | 88.391707 | 104.167668 | 84.231742 | 0.004399 | 0.987866 | 0.023895 | 24.188122 | -0.107504 | 0.155407 | 0.001853 | 0.128924 | 0.128924 | 0.049543
2019-03-20 13:00 | 1553101213.2 | 630 | 0.209156 | 0.000688 | 7.9e-05 | 107.792304 | 108.9792 | 120.702865 | 20.941805 | 0.002783 | 0.002582 | 129.123172 | 0.261088 | 8.40569 | 0.003455 | 0.004975 | 0.004829 | 5.6e-05 | 0.001087 | 0.338041 | 1.338599 | 2.5481 | 100.99 | 20.61 | 18.273 | 88.457717 | 104.690233 | 83.618124 | 0.004398 | 0.989565 | 0.023906 | 24.158118 | -0.09795 | 0.155321 | 0.001929 | 0.134431 | 0.134431 | 0.047487
2019-03-20 13:00 | 1553101214.2 | 631 | 0.209268 | 0.000683 | 7.9e-05 | 107.921346 | 109.158975 | 120.593485 | 20.94138 | 0.002721 | 0.002578 | 129.124647 | 0.261231 | 8.401634 | 0.003483 | 0.004784 | 0.00464 | 5.6e-05 | 0.001087 | 0.32228 | 1.376246 | 2.548 | 100.99 | 20.61 | 18.264 | 86.975878 | 105.373955 | 83.528746 | 0.004396 | 0.989813 | 0.023898 | 24.144145 | -0.101991 | 0.155407 | 0.001263 | 0.086327 | 0.086327 | 0.073989
2019-03-20 13:00 | 1553101215.2 | 632 | 0.209165 | 0.000684 | 7.8e-05 | 107.820442 | 109.003868 | 120.876562 | 20.941017 | 0.002771 | 0.00259 | 129.13379 | 0.26047 | 8.403461 | 0.003508 | 0.004668 | 0.0046 | 6e-05 | 0.001091 | 0.293744 | 1.353563 | 2.5481 | 100.99 | 20.61 | 18.259 | 88.181077 | 105.976484 | 83.813089 | 0.004395 | 0.989025 | 0.023917 | 24.182099 | -0.09764 | 0.154954 | 0.001882 | 0.131144 | 0.131144 | 0.048562
2019-03-20 13:00 | 1553101216.2 | 633 | 0.209169 | 0.000685 | 7.9e-05 | 107.837582 | 109.187006 | 121.046736 | 20.941744 | 0.002699 | 0.002571 | 129.111729 | 0.261127 | 8.402115 | 0.003527 | 0.0048 | 0.004682 | 5.6e-05 | 0.00109 | 0.33157 | 1.347741 | 2.5481 | 100.99 | 20.61 | 18.252 | 86.434354 | 106.435187 | 83.358385 | 0.004393 | 0.990286 | 0.023949 | 24.183697 | -0.111233 | 0.155345 | 0.001855 | 0.129263 | 0.129263 | 0.049393
2019-03-20 13:00 | 1553101217.2 | 634 | 0.209166 | 0.000677 | 7.9e-05 | 107.861838 | 109.127953 | 120.989698 | 20.940946 | 0.002745 | 0.002579 | 129.087329 | 0.261056 | 8.403844 | 0.003446 | 0.005261 | 0.005162 | 5.4e-05 | 0.001088 | 0.315422 | 1.340453 | 2.548 | 100.99 | 20.61 | 18.25 | 87.544608 | 104.465925 | 83.557899 | 0.004392 | 0.989732 | 0.023936 | 24.184764 | -0.104382 | 0.155302 | 0.001883 | 0.131278 | 0.131278 | 0.048621
2019-03-20 13:00 | 1553101218.2 | 635 | 0.209168 | 0.000685 | 8e-05 | 107.918112 | 109.087215 | 120.888298 | 20.941049 | 0.002772 | 0.002591 | 129.094478 | 0.260477 | 8.401979 | 0.003491 | 0.005293 | 0.005116 | 5.4e-05 | 0.001091 | 0.31509 | 1.355623 | 2.548 | 100.99 | 20.61 | 18.248 | 88.186645 | 105.568832 | 83.830433 | 0.004392 | 0.988977 | 0.023917 | 24.18386 | -0.096377 | 0.154958 | 0.001861 | 0.129529 | 0.129529 | 0.049168
2019-03-20 13:00 | 1553101219.2 | 636 | 0.209129 | 0.00068 | 7.9e-05 | 107.892562 | 109.280443 | 121.171139 | 20.940624 | 0.002747 | 0.002579 | 129.078531 | 0.261277 | 8.402193 | 0.003493 | 0.005199 | 0.005087 | 5.6e-05 | 0.001091 | 0.323883 | 1.327019 | 2.5479 | 100.99 | 20.61 | 18.244 | 87.585691 | 105.601396 | 83.551576 | 0.004391 | 0.98975 | 0.023955 | 24.202676 | -0.114325 | 0.155434 | 0.002108 | 0.147577 | 0.147577 | 0.043288
2019-03-20 13:00 | 1553101220.2 | 637 | 0.209129 | 0.000684 | 7.9e-05 | 107.840816 | 109.044606 | 121.58613 | 20.941286 | 0.002735 | 0.002619 | 129.075004 | 0.262116 | 8.401725 | 0.00352 | 0.004798 | 0.004674 | 5.3e-05 | 0.00109 | 0.317579 | 1.312833 | 2.5481 | 100.99 | 20.61 | 18.244 | 87.291276 | 106.269529 | 84.514821 | 0.004391 | 0.987084 | 0.023963 | 24.276799 | -0.099292 | 0.155933 | 0.002104 | 0.147373 | 0.147373 | 0.043487
2019-03-20 13:00 | 1553101221.2 | 638 | 0.20916 | 0.000677 | 8e-05 | 107.915201 | 109.176541 | 121.438724 | 20.940602 | 0.00269 | 0.002578 | 129.058387 | 0.261049 | 8.401322 | 0.003456 | 0.004845 | 0.004704 | 5.6e-05 | 0.001083 | 0.308454 | 1.3149 | 2.548 | 100.99 | 20.61 | 18.243 | 86.217189 | 104.719597 | 83.536647 | 0.004391 | 0.989791 | 0.023982 | 24.228878 | -0.10394 | 0.155298 | 0.001922 | 0.134289 | 0.134289 | 0.04753
2019-03-20 13:00 | 1553101222.2 | 639 | 0.209129 | 0.000676 | 8e-05 | 107.892887 | 109.188126 | 121.0519 | 20.940757 | 0.002726 | 0.002627 | 129.056393 | 0.261199 | 8.402414 | 0.003413 | 0.005204 | 0.005081 | 5.4e-05 | 0.00108 | 0.338041 | 1.361246 | 2.548 | 100.99 | 20.61 | 18.242 | 87.080673 | 103.663214 | 84.70791 | 0.004391 | 0.986552 | 0.023904 | 24.229943 | -0.106739 | 0.155387 | 0.002112 | 0.147541 | 0.147541 | 0.043286
2019-03-20 13:00 | 1553101223.2 | 640 | 0.209137 | 0.000681 | 8e-05 | 107.911321 | 109.123843 | 121.039225 | 20.94126 | 0.002735 | 0.002618 | 129.052042 | 0.261231 | 8.404234 | 0.003472 | 0.005022 | 0.004945 | 5.3e-05 | 0.001077 | 0.340916 | 1.37926 | 2.548 | 100.99 | 20.61 | 18.243 | 87.29125 | 105.104226 | 84.486658 | 0.004391 | 0.987162 | 0.02391 | 24.221184 | -0.099943 | 0.155407 | 0.002054 | 0.143392 | 0.143392 | 0.044544
2019-03-20 13:00 | 1553101224.2 | 641 | 0.209152 | 0.000677 | 8e-05 | 107.964684 | 109.080114 | 121.096497 | 20.940709 | 0.00276 | 0.002562 | 129.057601 | 0.261257 | 8.403487 | 0.003582 | 0.004807 | 0.004684 | 5.7e-05 | 0.001071 | 0.310224 | 1.338971 | 2.5479 | 100.99 | 20.61 | 18.244 | 87.901316 | 107.777501 | 83.138106 | 0.004391 | 0.990899 | 0.023961 | 24.181194 | -0.091936 | 0.155422 | 0.001972 | 0.137742 | 0.137742 | 0.046375
2019-03-20 13:00 | 1553101225.2 | 642 | 0.20914 | 0.000683 | 8e-05 | 107.989263 | 109.1586 | 121.101425 | 20.94031 | 0.002757 | 0.002572 | 129.042535 | 0.26103 | 8.402018 | 0.003566 | 0.005062 | 0.004861 | 5.5e-05 | 0.001073 | 0.311496 | 1.308744 | 2.548 | 100.99 | 20.61 | 18.245 | 87.833052 | 107.387239 | 83.384884 | 0.004391 | 0.990213 | 0.023953 | 24.190059 | -0.096333 | 0.155287 | 0.002035 | 0.142319 | 0.142319 | 0.044845
2019-03-20 13:00 | 1553101226.2 | 643 | 0.209106 | 0.000683 | 8e-05 | 107.89321 | 109.148883 | 120.946977 | 20.940826 | 0.002673 | 0.002533 | 129.061453 | 0.261244 | 8.404767 | 0.003593 | 0.005056 | 0.004946 | 5.7e-05 | 0.001079 | 0.333948 | 1.289995 | 2.548 | 100.99 | 20.61 | 18.246 | 85.807462 | 108.02503 | 82.449436 | 0.004391 | 0.992818 | 0.023969 | 24.142894 | -0.103497 | 0.155414 | 0.00224 | 0.157235 | 0.157235 | 0.040624
2019-03-20 13:00 | 1553101227.2 | 644 | 0.209182 | 0.000685 | 7.9e-05 | 107.961127 | 109.118983 | 121.145553 | 20.941095 | 0.002765 | 0.002565 | 129.055531 | 0.260509 | 8.403467 | 0.003655 | 0.004987 | 0.004951 | 6e-05 | 0.001084 | 0.308454 | 1.31178 | 2.5478 | 100.99 | 20.61 | 18.25 | 88.036725 | 109.547181 | 83.21638 | 0.004392 | 0.990681 | 0.023963 | 24.188748 | -0.095417 | 0.154977 | 0.001782 | 0.124092 | 0.124092 | 0.051329
2019-03-20 13:00 | 1553101228.2 | 645 | 0.209159 | 0.000681 | 7.8e-05 | 107.918437 | 109.13169 | 121.206111 | 20.941692 | 0.002766 | 0.002622 | 129.037897 | 0.260919 | 8.402356 | 0.003602 | 0.005266 | 0.005159 | 5.7e-05 | 0.001083 | 0.315256 | 1.309725 | 2.5478 | 100.99 | 20.61 | 18.251 | 88.053674 | 108.262156 | 84.587845 | 0.004393 | 0.986883 | 0.023923 | 24.241305 | -0.099996 | 0.155221 | 0.00193 | 0.134658 | 0.134658 | 0.047376
2019-03-20 13:00 | 1553101229.2 | 646 | 0.209171 | 0.000679 | 7.8e-05 | 107.959185 | 109.172804 | 120.939466 | 20.940118 | 0.002737 | 0.002607 | 129.068756 | 0.2617 | 8.401101 | 0.003644 | 0.005367 | 0.00527 | 5.5e-05 | 0.001084 | 0.312049 | 1.318311 | 2.548 | 100.99 | 20.61 | 18.254 | 87.354157 | 109.279649 | 84.228229 | 0.004393 | 0.987876 | 0.023909 | 24.202451 | -0.099989 | 0.155685 | 0.001857 | 0.129264 | 0.129264 | 0.049501
2019-03-20 13:00 | 1553101230.2 | 647 | 0.209202 | 0.000682 | 7.7e-05 | 108.018047 | 108.985179 | 120.55405 | 20.940443 | 0.002704 | 0.002615 | 129.078876 | 0.260932 | 8.403006 | 0.003611 | 0.00431 | 0.004171 | 5.5e-05 | 0.001083 | 0.317247 | 1.312353 | 2.5479 | 100.99 | 20.61 | 18.256 | 86.561094 | 108.479266 | 84.426704 | 0.004394 | 0.987328 | 0.023864 | 24.170565 | -0.079728 | 0.155229 | 0.001669 | 0.115578 | 0.115578 | 0.0552
2019-03-20 13:00 | 1553101231.2 | 648 | 0.209232 | 0.000679 | 7.7e-05 | 107.967595 | 109.257644 | 120.658972 | 20.941354 | 0.002721 | 0.002574 | 129.068928 | 0.260958 | 8.404247 | 0.003601 | 0.004545 | 0.004314 | 5.6e-05 | 0.001088 | 0.371609 | 1.306888 | 2.5479 | 100.99 | 20.61 | 18.257 | 86.965746 | 108.227097 | 83.439756 | 0.004394 | 0.99006 | 0.023908 | 24.147686 | -0.10624 | 0.155244 | 0.001492 | 0.103029 | 0.103029 | 0.06193
2019-03-20 13:01 | 1553101232.2 | 649 | 0.209115 | 0.000679 | 7.6e-05 | 108.067207 | 109.339496 | 120.867406 | 20.940465 | 0.002712 | 0.002554 | 129.070232 | 0.261518 | 8.403077 | 0.003617 | 0.005348 | 0.005239 | 5.4e-05 | 0.001087 | 0.334833 | 1.29442 | 2.548 | 100.99 | 20.61 | 18.257 | 86.741578 | 108.613118 | 82.941202 | 0.004394 | 0.991447 | 0.023945 | 24.151633 | -0.10469 | 0.155577 | 0.002199 | 0.154267 | 0.154267 | 0.041449
2019-03-20 13:01 | 1553101233.2 | 650 | 0.209128 | 0.000678 | 7.7e-05 | 107.96339 | 109.274464 | 120.887123 | 20.940465 | 0.002753 | 0.002592 | 129.074372 | 0.261465 | 8.402128 | 0.003586 | 0.005258 | 0.005198 | 5.8e-05 | 0.001089 | 0.315643 | 1.318592 | 2.5481 | 100.99 | 20.61 | 18.258 | 87.740295 | 107.858354 | 83.858001 | 0.004394 | 0.9889 | 0.023916 | 24.184676 | -0.107966 | 0.155546 | 0.002119 | 0.148322 | 0.148322 | 0.043102
2019-03-20 13:01 | 1553101234.2 | 651 | 0.209189 | 0.000677 | 7.8e-05 | 108.091786 | 109.157853 | 120.888297 | 20.939729 | 0.002703 | 0.002575 | 129.060936 | 0.260867 | 8.401732 | 0.003628 | 0.004997 | 0.004881 | 5.7e-05 | 0.00109 | 0.370558 | 1.365022 | 2.548 | 100.99 | 20.61 | 18.258 | 86.519978 | 108.871827 | 83.460059 | 0.004394 | 0.990004 | 0.02393 | 24.171311 | -0.087784 | 0.15519 | 0.001754 | 0.121968 | 0.121968 | 0.052295
2019-03-20 13:01 | 1553101235.2 | 652 | 0.209159 | 0.000671 | 7.7e-05 | 108.04004 | 109.437419 | 120.654043 | 20.94007 | 0.002789 | 0.00256 | 129.039814 | 0.260978 | 8.403467 | 0.003617 | 0.004431 | 0.004297 | 6.2e-05 | 0.001094 | 0.345617 | 1.387067 | 2.5481 | 100.99 | 20.61 | 18.257 | 88.591087 | 108.618317 | 83.093006 | 0.004394 | 0.991024 | 0.023919 | 24.13545 | -0.114946 | 0.155256 | 0.001943 | 0.135592 | 0.135592 | 0.04706
2019-03-20 13:01 | 1553101236.2 | 653 | 0.209166 | 0.00068 | 7.8e-05 | 108.045862 | 109.444894 | 120.994862 | 20.940686 | 0.002738 | 0.002628 | 129.009108 | 0.260906 | 8.401862 | 0.003606 | 0.005101 | 0.004992 | 5.6e-05 | 0.001091 | 0.344677 | 1.363012 | 2.5481 | 100.99 | 20.61 | 18.256 | 87.383588 | 108.349326 | 84.726601 | 0.004394 | 0.9865 | 0.023898 | 24.224867 | -0.115075 | 0.155213 | 0.001887 | 0.131387 | 0.131387 | 0.048553
2019-03-20 13:01 | 1553101237.2 | 654 | 0.209168 | 0.000675 | 7.8e-05 | 108.078526 | 109.252785 | 120.965287 | 20.939505 | 0.002744 | 0.002524 | 129.01965 | 0.261316 | 8.401225 | 0.003651 | 0.005012 | 0.004896 | 5.9e-05 | 0.001093 | 0.367129 | 1.390143 | 2.5482 | 100.99 | 20.61 | 18.253 | 87.529971 | 109.448659 | 82.223626 | 0.004393 | 0.993448 | 0.023979 | 24.137054 | -0.096657 | 0.155457 | 0.001884 | 0.13163 | 0.13163 | 0.04854
2019-03-20 13:01 | 1553101238.2 | 655 | 0.209129 | 0.000675 | 7.8e-05 | 108.058152 | 109.384721 | 121.078424 | 20.939755 | 0.002721 | 0.00254 | 129.016526 | 0.260782 | 8.404052 | 0.003583 | 0.005162 | 0.004995 | 6e-05 | 0.001092 | 0.358171 | 1.366085 | 2.5481 | 100.99 | 20.61 | 18.251 | 86.966599 | 107.789919 | 82.617639 | 0.004393 | 0.992348 | 0.023977 | 24.161722 | -0.109139 | 0.15514 | 0.00212 | 0.148687 | 0.148687 | 0.042884
2019-03-20 13:01 | 1553101239.2 | 656 | 0.20916 | 0.000671 | 7.8e-05 | 108.187517 | 109.571223 | 121.05636 | 20.93982 | 0.002736 | 0.002546 | 129.005811 | 0.261134 | 8.40194 | 0.003649 | 0.00478 | 0.004587 | 5.9e-05 | 0.001087 | 0.338594 | 1.338393 | 2.548 | 100.99 | 20.61 | 18.249 | 87.321859 | 109.400124 | 82.744878 | 0.004392 | 0.991993 | 0.02397 | 24.16384 | -0.113674 | 0.155349 | 0.001937 | 0.135376 | 0.135376 | 0.047164
2019-03-20 13:01 | 1553101240.2 | 657 | 0.209131 | 0.000673 | 7.7e-05 | 108.150971 | 109.376124 | 121.275591 | 20.938937 | 0.002736 | 0.002553 | 128.995346 | 0.260978 | 8.404046 | 0.003659 | 0.004498 | 0.004338 | 6e-05 | 0.001088 | 0.33699 | 1.309024 | 2.548 | 100.99 | 20.61 | 18.245 | 87.336644 | 109.637171 | 82.913995 | 0.004391 | 0.991522 | 0.023986 | 24.191456 | -0.100756 | 0.155256 | 0.002109 | 0.14804 | 0.14804 | 0.043103
2019-03-20 13:01 | 1553101241.2 | 658 | 0.209167 | 0.000672 | 7.7e-05 | 108.167142 | 109.232977 | 121.304227 | 20.939865 | 0.002715 | 0.002573 | 129.011715 | 0.261413 | 8.404611 | 0.003563 | 0.005056 | 0.00492 | 6.1e-05 | 0.001088 | 0.343073 | 1.377805 | 2.5481 | 100.99 | 20.61 | 18.245 | 86.812701 | 107.308887 | 83.393829 | 0.004391 | 0.990188 | 0.023973 | 24.210609 | -0.087704 | 0.155515 | 0.001896 | 0.132523 | 0.132523 | 0.048231
2019-03-20 13:01 | 1553101242.2 | 659 | 0.209182 | 0.000677 | 7.6e-05 | 108.09502 | 109.460591 | 121.457736 | 20.939953 | 0.002684 | 0.002584 | 129.014417 | 0.261752 | 8.403051 | 0.003594 | 0.005035 | 0.004941 | 5.9e-05 | 0.001086 | 0.355793 | 1.359401 | 2.5482 | 100.99 | 20.61 | 18.242 | 86.063547 | 108.061812 | 83.658405 | 0.004391 | 0.989454 | 0.023979 | 24.23491 | -0.112289 | 0.155716 | 0.001802 | 0.125785 | 0.125785 | 0.05088
2019-03-20 13:01 | 1553101243.2 | 660 | 0.20917 | 0.00067 | 7.6e-05 | 108.226004 | 109.480775 | 121.445296 | 20.938519 | 0.002708 | 0.002576 | 129.023675 | 0.260379 | 8.400672 | 0.003676 | 0.00517 | 0.005085 | 5.7e-05 | 0.001091 | 0.32333 | 1.334589 | 2.548 | 100.99 | 20.61 | 18.24 | 86.646809 | 110.043887 | 83.484612 | 0.00439 | 0.989936 | 0.023984 | 24.227766 | -0.103106 | 0.1549 | 0.001879 | 0.131447 | 0.131447 | 0.048433
2019-03-20 13:01 | 1553101244.2 | 661 | 0.209168 | 0.00067 | 7.6e-05 | 108.15841 | 109.425832 | 121.167618 | 20.938986 | 0.002705 | 0.002562 | 129.03414 | 0.260581 | 8.400763 | 0.003627 | 0.004982 | 0.004765 | 5.9e-05 | 0.00109 | 0.32228 | 1.299652 | 2.5481 | 100.99 | 20.61 | 18.238 | 86.573153 | 108.858466 | 83.13475 | 0.00439 | 0.990908 | 0.023968 | 24.18818 | -0.104205 | 0.15502 | 0.001897 | 0.132695 | 0.132695 | 0.048015
2019-03-20 13:01 | 1553101245.2 | 662 | 0.209172 | 0.000675 | 7.5e-05 | 108.202394 | 109.495724 | 121.230994 | 20.938525 | 0.00271 | 0.002595 | 129.045564 | 0.261439 | 8.404325 | 0.003536 | 0.005549 | 0.005429 | 6.1e-05 | 0.001092 | 0.329966 | 1.297473 | 2.5481 | 100.99 | 20.61 | 18.232 | 86.695901 | 106.646999 | 83.932585 | 0.004388 | 0.988694 | 0.023948 | 24.221579 | -0.106279 | 0.15553 | 0.001866 | 0.13033 | 0.13033 | 0.049047
2019-03-20 13:01 | 1553101246.2 | 663 | 0.209191 | 0.000672 | 7.6e-05 | 108.172316 | 109.555526 | 121.215268 | 20.937545 | 0.002684 | 0.002597 | 129.045161 | 0.260698 | 8.40153 | 0.003594 | 0.004981 | 0.00491 | 6.1e-05 | 0.001092 | 0.340197 | 1.33705 | 2.548 | 100.99 | 20.61 | 18.23 | 86.061208 | 108.057994 | 83.990788 | 0.004388 | 0.988533 | 0.023944 | 24.221982 | -0.11365 | 0.155089 | 0.001755 | 0.122195 | 0.122195 | 0.052164
2019-03-20 13:01 | 1553101247.2 | 664 | 0.209167 | 0.000672 | 7.7e-05 | 108.201748 | 109.471056 | 121.122083 | 20.938759 | 0.002718 | 0.002536 | 129.06705 | 0.261225 | 8.4009 | 0.003619 | 0.005258 | 0.005146 | 6.1e-05 | 0.00109 | 0.329966 | 1.32376 | 2.5479 | 100.99 | 20.61 | 18.228 | 86.884297 | 108.665126 | 82.526281 | 0.004387 | 0.992603 | 0.023984 | 24.162975 | -0.104317 | 0.155403 | 0.001895 | 0.132534 | 0.132534 | 0.048192
2019-03-20 13:01 | 1553101248.2 | 665 | 0.209145 | 0.000673 | 7.7e-05 | 108.187517 | 109.40266 | 121.160108 | 20.938876 | 0.002717 | 0.00258 | 129.085431 | 0.260984 | 8.403591 | 0.003599 | 0.004695 | 0.00463 | 6e-05 | 0.001095 | 0.334833 | 1.333893 | 2.5479 | 100.99 | 20.61 | 18.228 | 86.87262 | 108.1829 | 83.570798 | 0.004387 | 0.989697 | 0.023953 | 24.202227 | -0.099904 | 0.15526 | 0.002027 | 0.141845 | 0.141845 | 0.044987
2019-03-20 13:01 | 1553101249.2 | 666 | 0.20917 | 0.000675 | 7.7e-05 | 108.263196 | 109.456481 | 121.158466 | 20.938629 | 0.002669 | 0.002597 | 129.069849 | 0.261602 | 8.40116 | 0.003548 | 0.00486 | 0.004748 | 5.7e-05 | 0.001096 | 0.345783 | 1.362767 | 2.548 | 100.99 | 20.61 | 18.228 | 85.705495 | 106.93125 | 83.983184 | 0.004387 | 0.988554 | 0.023939 | 24.216048 | -0.098048 | 0.155627 | 0.001874 | 0.130759 | 0.130759 | 0.048916
2019-03-20 13:01 | 1553101250.2 | 667 | 0.209186 | 0.000675 | 7.7e-05 | 108.236031 | 109.484139 | 121.071853 | 20.937776 | 0.002709 | 0.002568 | 129.063581 | 0.260952 | 8.404 | 0.003645 | 0.00501 | 0.00484 | 6e-05 | 0.001095 | 0.307569 | 1.380726 | 2.5482 | 100.99 | 20.61 | 18.231 | 86.664855 | 109.300192 | 83.294425 | 0.004388 | 0.990464 | 0.023953 | 24.184037 | -0.102553 | 0.15524 | 0.001781 | 0.124106 | 0.124106 | 0.051411
2019-03-20 13:01 | 1553101251.2 | 668 | 0.209175 | 0.000675 | 7.7e-05 | 108.249289 | 109.435924 | 121.117389 | 20.937646 | 0.002709 | 0.002519 | 129.067759 | 0.261017 | 8.400776 | 0.003625 | 0.004942 | 0.00482 | 5.6e-05 | 0.001092 | 0.335718 | 1.347897 | 2.548 | 100.99 | 20.61 | 18.233 | 86.665451 | 108.802737 | 82.116532 | 0.004388 | 0.993748 | 0.023998 | 24.148585 | -0.097517 | 0.155279 | 0.001848 | 0.129182 | 0.129182 | 0.049403
2019-03-20 13:01 | 1553101252.2 | 669 | 0.209183 | 0.000672 | 7.7e-05 | 108.200131 | 109.44153 | 120.939937 | 20.938035 | 0.002714 | 0.002547 | 129.06958 | 0.258733 | 8.401985 | 0.003545 | 0.00481 | 0.004679 | 5.6e-05 | 0.001092 | 0.328529 | 1.341853 | 2.5481 | 100.99 | 20.61 | 18.234 | 86.783733 | 106.870729 | 82.769591 | 0.004389 | 0.991925 | 0.023958 | 24.153057 | -0.102038 | 0.153921 | 0.0018 | 0.125529 | 0.125529 | 0.050396
2019-03-20 13:01 | 1553101253.2 | 670 | 0.209223 | 0.000676 | 7.7e-05 | 108.2674 | 109.657559 | 120.939701 | 20.93664 | 0.002696 | 0.002549 | 129.044241 | 0.260125 | 8.399424 | 0.003567 | 0.004903 | 0.004725 | 5.8e-05 | 0.001091 | 0.344511 | 1.349886 | 2.548 | 100.99 | 20.61 | 18.239 | 86.355292 | 107.393109 | 82.817522 | 0.00439 | 0.991791 | 0.023956 | 24.154659 | -0.114117 | 0.154749 | 0.001554 | 0.107703 | 0.107703 | 0.059053
2019-03-20 13:01 | 1553101254.2 | 671 | 0.209225 | 0.000676 | 7.7e-05 | 108.214361 | 109.586921 | 121.254466 | 20.937124 | 0.002755 | 0.002573 | 129.041251 | 0.260659 | 8.402239 | 0.003639 | 0.004986 | 0.004872 | 5.5e-05 | 0.001091 | 0.331791 | 1.360164 | 2.548 | 100.99 | 20.61 | 18.244 | 87.790001 | 109.140403 | 83.395257 | 0.004391 | 0.990184 | 0.023968 | 24.205691 | -0.112737 | 0.155066 | 0.001543 | 0.10697 | 0.10697 | 0.05958
2019-03-20 13:01 | 1553101255.2 | 672 | 0.209188 | 0.000668 | 7.8e-05 | 108.244761 | 109.495724 | 121.615235 | 20.936922 | 0.002726 | 0.002553 | 129.057696 | 0.260522 | 8.399307 | 0.003554 | 0.005318 | 0.00519 | 6.3e-05 | 0.00109 | 0.312602 | 1.319299 | 2.548 | 100.99 | 20.61 | 18.256 | 87.080077 | 107.075916 | 82.922137 | 0.004394 | 0.9915 | 0.02402 | 24.225585 | -0.102777 | 0.154985 | 0.001777 | 0.124159 | 0.124159 | 0.051304
2019-03-20 13:01 | 1553101256.2 | 673 | 0.209235 | 0.000674 | 7.8e-05 | 108.277427 | 109.479653 | 121.650443 | 20.937305 | 0.002692 | 0.002554 | 129.064616 | 0.259839 | 8.403441 | 0.00355 | 0.005004 | 0.004893 | 6.1e-05 | 0.001087 | 0.344677 | 1.287683 | 2.548 | 100.99 | 20.61 | 18.263 | 86.25994 | 106.988924 | 82.956167 | 0.004396 | 0.991405 | 0.024022 | 24.230249 | -0.098766 | 0.154578 | 0.001486 | 0.10301 | 0.10301 | 0.061675
2019-03-20 13:01 | 1553101257.2 | 674 | 0.209216 | 0.000671 | 7.7e-05 | 108.205953 | 109.441156 | 121.538246 | 20.937607 | 0.002704 | 0.00255 | 129.030326 | 0.259553 | 8.402876 | 0.003518 | 0.004834 | 0.00478 | 5.9e-05 | 0.001086 | 0.325321 | 1.295557 | 2.5481 | 100.99 | 20.61 | 18.271 | 86.545106 | 106.213043 | 82.854283 | 0.004398 | 0.991689 | 0.024014 | 24.215608 | -0.101526 | 0.154408 | 0.001603 | 0.111557 | 0.111557 | 0.056887
2019-03-20 13:01 | 1553101258.2 | 675 | 0.209247 | 0.000668 | 7.8e-05 | 108.268048 | 109.583181 | 121.324881 | 20.937046 | 0.002697 | 0.002498 | 129.027297 | 0.261277 | 8.400536 | 0.003576 | 0.005314 | 0.005058 | 5.5e-05 | 0.001086 | 0.310445 | 1.283518 | 2.5481 | 100.99 | 20.61 | 18.288 | 86.394664 | 107.61805 | 81.606595 | 0.004402 | 0.995176 | 0.024035 | 24.151909 | -0.107995 | 0.155434 | 0.001425 | 0.098673 | 0.098673 | 0.064742
2019-03-20 13:01 | 1553101259.2 | 676 | 0.209194 | 0.000667 | 7.8e-05 | 108.206599 | 109.396305 | 121.381685 | 20.936919 | 0.002676 | 0.002538 | 129.012749 | 0.261368 | 8.402252 | 0.003556 | 0.005065 | 0.00491 | 5.8e-05 | 0.001085 | 0.314924 | 1.303444 | 2.5482 | 100.99 | 20.61 | 18.297 | 85.890273 | 107.122511 | 82.56897 | 0.004404 | 0.992484 | 0.024008 | 24.190307 | -0.097807 | 0.155488 | 0.001742 | 0.121493 | 0.121493 | 0.0526
2019-03-20 13:01 | 1553101260.2 | 677 | 0.209248 | 0.000669 | 7.8e-05 | 108.231178 | 109.314829 | 121.517121 | 20.93715 | 0.002648 | 0.002506 | 129.026396 | 0.260308 | 8.401361 | 0.003545 | 0.005389 | 0.00534 | 5.8e-05 | 0.00108 | 0.338262 | 1.288806 | 2.5481 | 100.99 | 20.61 | 18.315 | 85.199875 | 106.876171 | 81.78529 | 0.004408 | 0.994675 | 0.024048 | 24.177123 | -0.089111 | 0.154857 | 0.001414 | 0.097912 | 0.097912 | 0.065004
2019-03-20 13:01 | 1553101261.2 | 678 | 0.209281 | 0.000669 | 7.7e-05 | 108.207245 | 109.38173 | 121.426048 | 20.936614 | 0.002628 | 0.002536 | 128.991033 | 0.26062 | 8.402577 | 0.003534 | 0.005401 | 0.005199 | 6.2e-05 | 0.001074 | 0.34523 | 1.277422 | 2.548 | 100.99 | 20.62 | 18.324 | 84.713268 | 106.593203 | 82.523478 | 0.004413 | 0.992611 | 0.024014 | 24.19318 | -0.096561 | 0.155043 | 0.001217 | 0.083509 | 0.083509 | 0.076306
2019-03-20 13:01 | 1553101262.2 | 679 | 0.209254 | 0.000664 | 7.7e-05 | 108.186871 | 109.375375 | 121.503742 | 20.936377 | 0.002682 | 0.002583 | 128.958027 | 0.260795 | 8.404852 | 0.003561 | 0.004871 | 0.004839 | 5.9e-05 | 0.00107 | 0.314371 | 1.312763 | 2.548 | 100.99 | 20.61 | 18.333 | 86.024949 | 107.262022 | 83.639305 | 0.004412 | 0.989507 | 0.023985 | 24.238851 | -0.097726 | 0.155147 | 0.001388 | 0.095785 | 0.095785 | 0.066572
2019-03-20 13:01 | 1553101263.2 | 680 | 0.209243 | 0.000666 | 7.7e-05 | 108.217919 | 109.453863 | 121.364552 | 20.936475 | 0.00268 | 0.002575 | 128.965042 | 0.261056 | 8.400874 | 0.003623 | 0.004842 | 0.004747 | 5.8e-05 | 0.001072 | 0.337875 | 1.324073 | 2.5479 | 100.99 | 20.62 | 18.356 | 85.979816 | 108.753491 | 83.446802 | 0.004421 | 0.990041 | 0.023977 | 24.218427 | -0.101576 | 0.155302 | 0.001451 | 0.100375 | 0.100375 | 0.063591
2019-03-20 13:01 | 1553101264.2 | 681 | 0.209242 | 0.000666 | 7.6e-05 | 108.198514 | 109.373133 | 121.423703 | 20.936011 | 0.002666 | 0.002539 | 128.941275 | 0.262188 | 8.402791 | 0.003528 | 0.004493 | 0.004384 | 5.7e-05 | 0.001075 | 0.329248 | 1.340427 | 2.5479 | 100.99 | 20.62 | 18.366 | 85.636559 | 106.459414 | 82.582754 | 0.004423 | 0.992446 | 0.024012 | 24.194962 | -0.09658 | 0.155975 | 0.001461 | 0.101266 | 0.101266 | 0.063304
2019-03-20 13:01 | 1553101265.2 | 682 | 0.209241 | 0.000663 | 7.6e-05 | 108.202071 | 109.453863 | 121.254702 | 20.935398 | 0.002706 | 0.002552 | 128.915054 | 0.260743 | 8.403279 | 0.003583 | 0.005407 | 0.005309 | 6.1e-05 | 0.001083 | 0.348437 | 1.353312 | 2.5481 | 100.99 | 20.62 | 18.387 | 86.58988 | 107.780065 | 82.892769 | 0.004428 | 0.991581 | 0.023985 | 24.188652 | -0.102886 | 0.155116 | 0.00147 | 0.101808 | 0.101808 | 0.062621
2019-03-20 13:01 | 1553101266.2 | 683 | 0.20926 | 0.000663 | 7.5e-05 | 108.211127 | 109.541697 | 121.334272 | 20.935242 | 0.002668 | 0.0025 | 128.897267 | 0.260808 | 8.399827 | 0.003614 | 0.005388 | 0.005203 | 6e-05 | 0.001087 | 0.351866 | 1.324297 | 2.5481 | 100.99 | 20.62 | 18.395 | 85.674061 | 108.5276 | 81.656283 | 0.00443 | 0.995037 | 0.024035 | 24.154535 | -0.109312 | 0.155155 | 0.001357 | 0.093862 | 0.093862 | 0.067939
2019-03-20 13:01 | 1553101267.2 | 684 | 0.209262 | 0.000665 | 7.6e-05 | 108.213067 | 109.364164 | 121.343192 | 20.935745 | 0.002711 | 0.002514 | 128.887569 | 0.260717 | 8.402609 | 0.003506 | 0.004974 | 0.004881 | 6.1e-05 | 0.001088 | 0.331957 | 1.340899 | 2.5482 | 100.99 | 20.62 | 18.403 | 86.710525 | 105.912141 | 81.973343 | 0.004432 | 0.994149 | 0.024025 | 24.166213 | -0.094643 | 0.155101 | 0.001339 | 0.092548 | 0.092548 | 0.068879
2019-03-20 13:01 | 1553101268.2 | 685 | 0.209253 | 0.000659 | 7.6e-05 | 108.266106 | 109.500583 | 121.256578 | 20.935959 | 0.002712 | 0.002553 | 128.876969 | 0.260145 | 8.404124 | 0.003568 | 0.005202 | 0.005039 | 5.6e-05 | 0.001088 | 0.325321 | 1.296917 | 2.5481 | 100.99 | 20.62 | 18.418 | 86.752842 | 107.416716 | 82.919038 | 0.004436 | 0.991508 | 0.023984 | 24.189731 | -0.101411 | 0.15476 | 0.001404 | 0.097074 | 0.097074 | 0.065524
2019-03-20 13:01 | 1553101269.2 | 686 | 0.209244 | 0.000659 | 7.5e-05 | 108.270959 | 109.674003 | 121.161515 | 20.935563 | 0.002702 | 0.002531 | 128.886764 | 0.260717 | 8.403136 | 0.003504 | 0.005093 | 0.004923 | 5.9e-05 | 0.001092 | 0.334833 | 1.281318 | 2.5481 | 100.99 | 20.63 | 18.425 | 86.507992 | 105.870246 | 82.392884 | 0.00444 | 0.992976 | 0.023993 | 24.162375 | -0.115164 | 0.155101 | 0.001454 | 0.100734 | 0.100734 | 0.063282
2019-03-20 13:01 | 1553101270.2 | 687 | 0.209293 | 0.000666 | 7.5e-05 | 108.232795 | 109.443025 | 121.182405 | 20.93581 | 0.002692 | 0.002567 | 128.85922 | 0.261036 | 8.404787 | 0.003512 | 0.005663 | 0.005527 | 6e-05 | 0.001093 | 0.309007 | 1.285904 | 2.548 | 100.99 | 20.63 | 18.432 | 86.261616 | 106.060161 | 83.258135 | 0.004442 | 0.990565 | 0.023966 | 24.193844 | -0.09946 | 0.15529 | 0.001155 | 0.07897 | 0.07897 | 0.080821
2019-03-20 13:01 | 1553101271.2 | 688 | 0.209183 | 0.000661 | 7.5e-05 | 108.215008 | 109.319688 | 121.179824 | 20.93544 | 0.002683 | 0.002522 | 128.863514 | 0.260815 | 8.401868 | 0.003596 | 0.00489 | 0.004802 | 6.4e-05 | 0.001094 | 0.33428 | 1.330604 | 2.5481 | 100.99 | 20.63 | 18.444 | 86.049781 | 108.102311 | 82.167277 | 0.004445 | 0.993606 | 0.024002 | 24.156533 | -0.090845 | 0.155159 | 0.001826 | 0.12771 | 0.12771 | 0.049934
2019-03-20 13:01 | 1553101272.2 | 689 | 0.209248 | 0.000654 | 7.4e-05 | 108.192369 | 109.43256 | 120.982656 | 20.935709 | 0.002697 | 0.002537 | 128.869398 | 0.261518 | 8.402421 | 0.003584 | 0.005348 | 0.005133 | 6e-05 | 0.001095 | 0.327478 | 1.368034 | 2.5481 | 100.99 | 20.63 | 18.449 | 86.380854 | 107.811932 | 82.541111 | 0.004446 | 0.992562 | 0.02397 | 24.149567 | -0.101947 | 0.155577 | 0.001443 | 0.099903 | 0.099903 | 0.064004
2019-03-20 13:01 | 1553101273.2 | 690 | 0.209252 | 0.000651 | 7.4e-05 | 108.161321 | 109.469188 | 120.9228 | 20.935385 | 0.002724 | 0.002509 | 128.859776 | 0.261602 | 8.40153 | 0.003565 | 0.00512 | 0.005006 | 6.3e-05 | 0.001099 | 0.325487 | 1.35613 | 2.5481 | 100.99 | 20.63 | 18.459 | 87.036471 | 107.348431 | 81.870833 | 0.004448 | 0.994436 | 0.023987 | 24.120833 | -0.107507 | 0.155627 | 0.001419 | 0.098265 | 0.098265 | 0.065092
2019-03-20 13:01 | 1553101274.2 | 691 | 0.209271 | 0.000657 | 7.4e-05 | 108.177815 | 109.343982 | 120.85872 | 20.93568 | 0.002675 | 0.002505 | 128.8629 | 0.260561 | 8.40491 | 0.003509 | 0.005182 | 0.005076 | 5.8e-05 | 0.001099 | 0.324215 | 1.314909 | 2.5479 | 100.99 | 20.63 | 18.462 | 85.843121 | 105.992361 | 81.77521 | 0.004449 | 0.994704 | 0.023983 | 24.111193 | -0.095907 | 0.155008 | 0.001302 | 0.089725 | 0.089725 | 0.071004
2019-03-20 13:01 | 1553101275.2 | 692 | 0.209247 | 0.00065 | 7.4e-05 | 108.209833 | 109.33501 | 120.756851 | 20.935235 | 0.002665 | 0.002539 | 128.862536 | 0.260613 | 8.405112 | 0.003529 | 0.00483 | 0.004736 | 5.7e-05 | 0.001099 | 0.333008 | 1.341386 | 2.5481 | 100.99 | 20.63 | 18.465 | 85.60309 | 106.48704 | 82.575029 | 0.00445 | 0.992467 | 0.023946 | 24.12817 | -0.092526 | 0.155039 | 0.001454 | 0.100594 | 0.100594 | 0.063345
2019-03-20 13:01 | 1553101276.2 | 693 | 0.209221 | 0.000659 | 7.4e-05 | 108.19722 | 109.568233 | 120.568133 | 20.935972 | 0.002609 | 0.002537 | 128.886035 | 0.26101 | 8.401751 | 0.003561 | 0.005216 | 0.005068 | 6e-05 | 0.0011 | 0.31957 | 1.364206 | 2.5482 | 100.99 | 20.63 | 18.472 | 84.278794 | 107.251432 | 82.530548 | 0.004451 | 0.992591 | 0.023929 | 24.107802 | -0.112628 | 0.155275 | 0.001601 | 0.111175 | 0.111175 | 0.057403
2019-03-20 13:01 | 1553101277.2 | 694 | 0.209229 | 0.000657 | 7.5e-05 | 108.170376 | 109.356316 | 120.727746 | 20.935962 | 0.002752 | 0.002502 | 128.901388 | 0.261335 | 8.402986 | 0.003599 | 0.004903 | 0.004831 | 6e-05 | 0.0011 | 0.328197 | 1.336325 | 2.548 | 100.99 | 20.63 | 18.474 | 87.712333 | 108.17373 | 81.691354 | 0.004452 | 0.994939 | 0.023973 | 24.095278 | -0.097531 | 0.155468 | 0.001554 | 0.107941 | 0.107941 | 0.059197
2019-03-20 13:01 | 1553101278.2 | 695 | 0.209233 | 0.000656 | 7.4e-05 | 108.257051 | 109.698297 | 120.849569 | 20.935761 | 0.002656 | 0.002457 | 128.891038 | 0.260861 | 8.404442 | 0.003524 | 0.005007 | 0.004912 | 5.6e-05 | 0.001099 | 0.332842 | 1.3331 | 2.5479 | 100.99 | 20.63 | 18.481 | 85.400578 | 106.352908 | 80.604778 | 0.004454 | 0.997995 | 0.024022 | 24.070494 | -0.118295 | 0.155186 | 0.001531 | 0.106532 | 0.106532 | 0.059871
2019-03-20 13:01 | 1553101279.2 | 696 | 0.209234 | 0.000655 | 7.5e-05 | 108.166496 | 109.605607 | 120.987353 | 20.935544 | 0.002622 | 0.002498 | 128.896252 | 0.261439 | 8.400828 | 0.0036 | 0.00487 | 0.004722 | 5.9e-05 | 0.001097 | 0.314537 | 1.326491 | 2.5481 | 100.99 | 20.63 | 18.485 | 84.581156 | 108.192261 | 81.607541 | 0.004455 | 0.995174 | 0.024002 | 24.118322 | -0.118219 | 0.15553 | 0.001528 | 0.106172 | 0.106172 | 0.060207
2019-03-20 13:01 | 1553101280.2 | 697 | 0.209243 | 0.000657 | 7.5e-05 | 108.163261 | 109.483017 | 120.862948 | 20.935313 | 0.00261 | 0.002525 | 128.892821 | 0.260425 | 8.404722 | 0.003591 | 0.004747 | 0.004645 | 6e-05 | 0.001093 | 0.323164 | 1.304875 | 2.548 | 100.99 | 20.63 | 18.489 | 84.292102 | 107.983204 | 82.252251 | 0.004455 | 0.993368 | 0.023968 | 24.127813 | -0.108477 | 0.154927 | 0.001469 | 0.10177 | 0.10177 | 0.062568
2019-03-20 13:01 | 1553101281.2 | 698 | 0.209212 | 0.000655 | 7.5e-05 | 108.173287 | 109.406397 | 120.917169 | 20.934729 | 0.002704 | 0.002484 | 128.895619 | 0.260581 | 8.40623 | 0.003537 | 0.004774 | 0.004642 | 6.1e-05 | 0.00109 | 0.324215 | 1.295611 | 2.5479 | 100.99 | 20.63 | 18.494 | 86.559635 | 106.673125 | 81.248856 | 0.004457 | 0.996181 | 0.024007 | 24.099133 | -0.101386 | 0.15502 | 0.001662 | 0.115869 | 0.115869 | 0.054987
2019-03-20 13:01 | 1553101282.2 | 699 | 0.209199 | 0.000656 | 7.5e-05 | 108.18396 | 109.378366 | 120.982657 | 20.935816 | 0.002675 | 0.002527 | 128.914805 | 0.261036 | 8.405339 | 0.003439 | 0.004885 | 0.00479 | 6e-05 | 0.001087 | 0.324602 | 1.275141 | 2.548 | 100.99 | 20.63 | 18.496 | 85.848786 | 104.304592 | 82.28399 | 0.004457 | 0.99328 | 0.023979 | 24.140837 | -0.098211 | 0.15529 | 0.001735 | 0.120999 | 0.120999 | 0.052748
2019-03-20 13:01 | 1553101283.2 | 700 | 0.209199 | 0.000658 | 7.5e-05 | 108.220505 | 109.407519 | 121.022559 | 20.935602 | 0.002613 | 0.002535 | 128.907963 | 0.260321 | 8.404052 | 0.003489 | 0.004364 | 0.004198 | 6.1e-05 | 0.001092 | 0.334999 | 1.298467 | 2.5481 | 100.99 | 20.63 | 18.496 | 84.35563 | 105.506029 | 82.48884 | 0.004457 | 0.992708 | 0.023976 | 24.151774 | -0.097574 | 0.154865 | 0.001734 | 0.120988 | 0.120988 | 0.052608
2019-03-20 13:01 | 1553101284.2 | 701 | 0.209231 | 0.000659 | 7.5e-05 | 108.181049 | 109.499088 | 121.029602 | 20.935102 | 0.002618 | 0.002536 | 128.897612 | 0.260939 | 8.401374 | 0.003481 | 0.005376 | 0.005242 | 6e-05 | 0.001087 | 0.341469 | 1.283487 | 2.548 | 100.99 | 20.63 | 18.491 | 84.479237 | 105.299434 | 82.514078 | 0.004456 | 0.992637 | 0.023975 | 24.153334 | -0.108319 | 0.155232 | 0.00154 | 0.106958 | 0.106958 | 0.05965
2019-03-20 13:01 | 1553101285.2 | 702 | 0.209239 | 0.000653 | 7.4e-05 | 108.15841 | 109.38958 | 121.01012 | 20.9352 | 0.002657 | 0.002526 | 128.901292 | 0.26127 | 8.401992 | 0.003561 | 0.005056 | 0.004901 | 6.1e-05 | 0.001091 | 0.333395 | 1.340703 | 2.5481 | 100.99 | 20.63 | 18.485 | 85.427455 | 107.251403 | 82.270171 | 0.004455 | 0.993318 | 0.023982 | 24.143107 | -0.101241 | 0.15543 | 0.001503 | 0.104319 | 0.104319 | 0.061237
2019-03-20 13:01 | 1553101286.2 | 703 | 0.209327 | 0.000655 | 7.4e-05 | 108.136742 | 109.340618 | 121.009416 | 20.935346 | 0.00271 | 0.002485 | 128.887415 | 0.260789 | 8.401387 | 0.003555 | 0.005528 | 0.005414 | 5.7e-05 | 0.001091 | 0.349709 | 1.332854 | 2.5481 | 100.99 | 20.63 | 18.469 | 86.687519 | 107.112961 | 81.279018 | 0.004451 | 0.996096 | 0.024015 | 24.10935 | -0.099029 | 0.155143 | 0.000966 | 0.065503 | 0.065503 | 0.097345
2019-03-20 13:01 | 1553101287.2 | 704 | 0.209224 | 0.000656 | 7.4e-05 | 108.14806 | 109.520018 | 120.742535 | 20.935307 | 0.002659 | 0.002519 | 128.879998 | 0.261413 | 8.400841 | 0.003642 | 0.005135 | 0.005076 | 6e-05 | 0.001091 | 0.330851 | 1.356537 | 2.5483 | 100.99 | 20.63 | 18.458 | 85.472781 | 109.219044 | 82.107051 | 0.004448 | 0.993774 | 0.023961 | 24.110865 | -0.112756 | 0.155515 | 0.001591 | 0.110633 | 0.110633 | 0.057774
2019-03-20 13:01 | 1553101288.2 | 705 | 0.209187 | 0.000652 | 7.4e-05 | 108.150002 | 109.386589 | 120.880785 | 20.93483 | 0.002692 | 0.002533 | 128.890175 | 0.261069 | 8.399327 | 0.003629 | 0.005395 | 0.005219 | 5.9e-05 | 0.001085 | 0.312215 | 1.330055 | 2.5482 | 100.99 | 20.63 | 18.446 | 86.265236 | 108.908079 | 82.4453 | 0.004445 | 0.992829 | 0.023963 | 24.136146 | -0.101692 | 0.15531 | 0.001817 | 0.126964 | 0.126964 | 0.050276
2019-03-20 13:01 | 1553101289.2 | 706 | 0.209245 | 0.000654 | 7.4e-05 | 108.203042 | 109.477038 | 120.950029 | 20.93435 | 0.002677 | 0.002545 | 128.901963 | 0.260568 | 8.401407 | 0.003667 | 0.005224 | 0.005064 | 6e-05 | 0.001084 | 0.340197 | 1.341976 | 2.5481 | 100.99 | 20.63 | 18.422 | 85.911354 | 109.837073 | 82.720818 | 0.004439 | 0.992061 | 0.023961 | 24.152409 | -0.104699 | 0.155012 | 0.001466 | 0.101539 | 0.101539 | 0.062745
2019-03-20 13:01 | 1553101290.2 | 707 | 0.209265 | 0.000648 | 7.5e-05 | 108.095343 | 109.34286 | 121.197194 | 20.935245 | 0.002636 | 0.002481 | 128.925654 | 0.261004 | 8.402986 | 0.003687 | 0.00476 | 0.004678 | 6e-05 | 0.001085 | 0.345949 | 1.322837 | 2.5481 | 100.99 | 20.63 | 18.411 | 84.924069 | 110.322922 | 81.19071 | 0.004437 | 0.996344 | 0.024037 | 24.125043 | -0.102637 | 0.155271 | 0.001353 | 0.093603 | 0.093603 | 0.068178
2019-03-20 13:02 | 1553101291.2 | 708 | 0.209231 | 0.000653 | 7.5e-05 | 108.140298 | 109.404155 | 121.202358 | 20.93361 | 0.002662 | 0.002487 | 128.920536 | 0.260984 | 8.402122 | 0.00367 | 0.005839 | 0.005714 | 5.9e-05 | 0.001082 | 0.336824 | 1.294788 | 2.5481 | 100.99 | 20.63 | 18.39 | 85.550034 | 109.896141 | 81.320117 | 0.004432 | 0.995981 | 0.024033 | 24.129962 | -0.10393 | 0.15526 | 0.00155 | 0.107894 | 0.107894 | 0.059143
2019-03-20 13:02 | 1553101292.2 | 709 | 0.209245 | 0.000649 | 7.5e-05 | 108.116365 | 109.420975 | 121.213859 | 20.934372 | 0.002629 | 0.002502 | 128.909764 | 0.261153 | 8.403513 | 0.003712 | 0.005173 | 0.005107 | 5.8e-05 | 0.001081 | 0.325321 | 1.316848 | 2.5481 | 100.99 | 20.63 | 18.382 | 84.746205 | 110.907364 | 81.683562 | 0.00443 | 0.994961 | 0.024022 | 24.143474 | -0.107285 | 0.15536 | 0.00147 | 0.102046 | 0.102046 | 0.062573
2019-03-20 13:02 | 1553101293.2 | 710 | 0.209236 | 0.000653 | 7.4e-05 | 108.072706 | 109.354821 | 121.44647 | 20.934268 | 0.002615 | 0.002504 | 128.911662 | 0.261492 | 8.403324 | 0.003634 | 0.005561 | 0.005418 | 6.1e-05 | 0.001084 | 0.343626 | 1.349231 | 2.548 | 100.99 | 20.63 | 18.373 | 84.418305 | 109.020982 | 81.740429 | 0.004428 | 0.994801 | 0.024043 | 24.168566 | -0.105489 | 0.155561 | 0.001523 | 0.10602 | 0.10602 | 0.060305
2019-03-20 13:02 | 1553101294.2 | 711 | 0.209233 | 0.000651 | 7.4e-05 | 108.153236 | 109.296141 | 121.549982 | 20.934307 | 0.002589 | 0.00247 | 128.928874 | 0.260834 | 8.400926 | 0.003794 | 0.005398 | 0.005236 | 5.9e-05 | 0.001082 | 0.334833 | 1.386262 | 2.5479 | 100.99 | 20.63 | 18.361 | 83.781809 | 112.914395 | 80.929505 | 0.004425 | 0.997079 | 0.024081 | 24.151223 | -0.094025 | 0.15517 | 0.001542 | 0.107577 | 0.107577 | 0.059283
2019-03-20 13:02 | 1553101295.2 | 712 | 0.209245 | 0.000651 | 7.4e-05 | 108.064296 | 109.319688 | 121.825782 | 20.934171 | 0.002648 | 0.00247 | 128.925769 | 0.260646 | 8.403422 | 0.003701 | 0.005079 | 0.005004 | 5.9e-05 | 0.001081 | 0.319404 | 1.351184 | 2.5482 | 100.99 | 20.63 | 18.358 | 85.203237 | 110.644524 | 80.926969 | 0.004424 | 0.997087 | 0.024108 | 24.178521 | -0.103311 | 0.155058 | 0.00147 | 0.102471 | 0.102471 | 0.062192
2019-03-20 13:02 | 1553101296.2 | 713 | 0.209225 | 0.000652 | 7.3e-05 | 108.071412 | 109.387711 | 122.095009 | 20.933149 | 0.002641 | 0.002506 | 128.925635 | 0.261374 | 8.400315 | 0.003679 | 0.00511 | 0.005009 | 5.8e-05 | 0.001078 | 0.319736 | 1.338633 | 2.5481 | 100.99 | 20.63 | 18.356 | 85.037483 | 110.121999 | 81.799436 | 0.004423 | 0.994636 | 0.024105 | 24.235026 | -0.108286 | 0.155492 | 0.001593 | 0.111464 | 0.111464 | 0.057334
2019-03-20 13:02 | 1553101297.2 | 714 | 0.209236 | 0.000651 | 7.3e-05 | 108.120893 | 109.379488 | 122.404375 | 20.933198 | 0.002678 | 0.002545 | 125.187171 | 0.261179 | 8.400828 | 0.00366 | 0.004685 | 0.004615 | 6e-05 | 0.001081 | 0.356733 | 1.305459 | 2.5481 | 100.99 | 20.63 | 18.359 | 85.935255 | 109.665566 | 82.729797 | 0.004424 | 0.992035 | 0.024104 | 24.297491 | -0.103519 | 0.155376 | 0.001529 | 0.106852 | 0.106852 | 0.059764
2019-03-20 13:02 | 1553101298.2 | 715 | 0.209256 | 0.000649 | 7.2e-05 | 108.001553 | 109.284556 | 122.452494 | 20.933172 | 0.002644 | 0.002512 | 97.156001 | 0.260887 | 8.405638 | 0.003595 | 0.005566 | 0.005352 | 5.6e-05 | 0.001077 | 0.339313 | 1.331283 | 2.548 | 100.99 | 20.63 | 18.364 | 85.09451 | 108.067063 | 81.936713 | 0.004425 | 0.994251 | 0.024136 | 24.275172 | -0.10563 | 0.155201 | 0.00141 | 0.098313 | 0.098313 | 0.064882
2019-03-20 13:02 | 1553101299.2 | 716 | 0.209228 | 0.000649 | 7.2e-05 | 107.980533 | 109.050212 | 122.670787 | 20.933208 | 0.002624 | 0.002472 | 69.028323 | 0.261511 | 8.399554 | 0.003686 | 0.004853 | 0.004708 | 6.1e-05 | 0.001075 | 0.344898 | 1.299833 | 2.548 | 100.99 | 20.63 | 18.376 | 84.624102 | 110.280807 | 80.975786 | 0.004428 | 0.996949 | 0.02419 | 24.263902 | -0.088171 | 0.155573 | 0.001578 | 0.110808 | 0.110808 | 0.057704
2019-03-20 13:02 | 1553101300.2 | 717 | 0.209229 | 0.000649 | 7e-05 | 108.008346 | 109.25017 | 123.106902 | 20.932967 | 0.002639 | 0.002477 | 40.930681 | 0.261147 | 8.401686 | 0.003657 | 0.006148 | 0.006035 | 5.8e-05 | 0.001072 | 0.35618 | 1.281132 | 2.548 | 100.99 | 20.63 | 18.384 | 84.99281 | 109.592673 | 81.101253 | 0.00443 | 0.996596 | 0.024229 | 24.3113 | -0.102253 | 0.155356 | 0.001574 | 0.110806 | 0.110806 | 0.057624
2019-03-20 13:02 | 1553101301.2 | 718 | 0.209221 | 0.000652 | 6.8e-05 | 108.06365 | 109.326789 | 123.459692 | 20.932636 | 0.002639 | 0.0025 | 12.855388 | 0.26047 | 8.403623 | 0.003664 | 0.0045 | 0.004421 | 5.9e-05 | 0.001069 | 0.309505 | 1.317519 | 2.5481 | 100.99 | 20.63 | 18.384 | 84.991767 | 109.74692 | 81.642938 | 0.00443 | 0.995074 | 0.024245 | 24.364717 | -0.103945 | 0.154954 | 0.001623 | 0.114643 | 0.114643 | 0.055552
2019-03-20 13:02 | 1553101302.2 | 719 | 0.209261 | 0.000646 | 6.3e-05 | 108.002524 | 109.202328 | 123.731737 | 20.931744 | 0.00258 | 0.002458 | -15.251704 | 0.257901 | 8.404085 | 0.00366 | 0.005073 | 0.004946 | 5.8e-05 | 0.001074 | 0.325487 | 1.299285 | 2.548 | 100.99 | 20.64 | 18.401 | 83.560029 | 109.653203 | 80.636931 | 0.004437 | 0.997904 | 0.024306 | 24.35694 | -0.098817 | 0.153425 | 0.001395 | 0.098449 | 0.098449 | 0.064051
2019-03-20 13:02 | 1553101303.2 | 720 | 0.209291 | 0.000642 | 5.8e-05 | 108.066884 | 109.284556 | 124.02303 | 20.932591 | 0.002578 | 0.002459 | -43.355173 | 0.239244 | 8.401231 | 0.003604 | 0.005427 | 0.005201 | 5.8e-05 | 0.001071 | 0.340363 | 1.321987 | 2.548 | 100.99 | 20.64 | 18.416 | 83.506269 | 108.288691 | 80.65722 | 0.004441 | 0.997847 | 0.024334 | 24.386294 | -0.100221 | 0.142326 | 0.001227 | 0.086555 | 0.086555 | 0.067583
2019-03-20 13:02 | 1553101304.2 | 721 | 0.209289 | 0.000643 | 5.2e-05 | 107.977945 | 109.291657 | 124.187571 | 20.932234 | 0.002576 | 0.002381 | -71.440625 | 0.238691 | 8.402226 | 0.003561 | 0.004567 | 0.004418 | 5.6e-05 | 0.001067 | 0.335718 | 1.363866 | 2.5481 | 100.99 | 20.64 | 18.422 | 83.464567 | 107.257235 | 78.783196 | 0.004442 | 1.00316 | 0.024415 | 24.337752 | -0.108167 | 0.141997 | 0.001243 | 0.088371 | 0.088371 | 0.066041
2019-03-20 13:02 | 1553101305.2 | 722 | 0.209346 | 0.000641 | 4.7e-05 | 108.059123 | 109.375751 | 124.327701 | 20.932432 | 0.002596 | 0.002413 | -99.543021 | 0.238821 | 8.401283 | 0.003541 | 0.004347 | 0.004174 | 5.6e-05 | 0.00107 | 0.334446 | 1.343517 | 2.5481 | 100.99 | 20.64 | 18.428 | 83.956248 | 106.770118 | 79.561458 | 0.004444 | 1.000947 | 0.024401 | 24.37839 | -0.108325 | 0.142075 | 0.000912 | 0.064317 | 0.064317 | 0.090789
2019-03-20 13:02 | 1553101306.2 | 723 | 0.209392 | 0.000631 | 4.3e-05 | 108.036483 | 109.165703 | 124.346949 | 20.932309 | 0.002546 | 0.002457 | -127.643768 | 0.238925 | 8.403409 | 0.00353 | 0.004615 | 0.004404 | 6e-05 | 0.001066 | 0.340031 | 1.330462 | 2.548 | 100.99 | 20.64 | 18.438 | 82.751533 | 106.506252 | 80.602391 | 0.004446 | 0.998001 | 0.024367 | 24.416226 | -0.093005 | 0.142137 | 0.00065 | 0.04517 | 0.04517 | 0.129329
2019-03-20 13:02 | 1553101307.2 | 724 | 0.209414 | 0.00062 | 3.9e-05 | 107.960156 | 109.283807 | 124.519236 | 20.932484 | 0.002519 | 0.002441 | -151.982284 | 0.239459 | 8.401374 | 0.003516 | 0.004726 | 0.004502 | 5.6e-05 | 0.001068 | 0.31238 | 1.295366 | 2.5482 | 100.99 | 20.64 | 18.441 | 82.101187 | 106.145199 | 80.231256 | 0.004447 | 0.99905 | 0.024397 | 24.420315 | -0.108998 | 0.142454 | 0.000536 | 0.037082 | 0.037082 | 0.157891
2019-03-20 13:02 | 1553101308.2 | 725 | 0.209425 | 0.000604 | 3.5e-05 | 108.08629 | 109.224007 | 124.777197 | 20.93177 | 0.002546 | 0.002378 | -152.055829 | 0.238938 | 8.403194 | 0.003463 | 0.005385 | 0.005243 | 6e-05 | 0.001068 | 0.321726 | 1.311297 | 2.548 | 100.99 | 20.64 | 18.445 | 82.748847 | 104.880151 | 78.715707 | 0.004448 | 1.003353 | 0.024475 | 24.393121 | -0.093658 | 0.142144 | 0.000495 | 0.034445 | 0.034445 | 0.16961
2019-03-20 13:02 | 1553101309.2 | 726 | 0.209407 | 0.000591 | 3.1e-05 | 108.008669 | 109.305111 | 124.803016 | 20.932065 | 0.002603 | 0.002368 | -152.032905 | 0.238873 | 8.401069 | 0.003403 | 0.005111 | 0.004838 | 6e-05 | 0.001074 | 0.31957 | 1.351652 | 2.5481 | 100.99 | 20.64 | 18.444 | 84.118209 | 103.410291 | 78.475952 | 0.004447 | 1.004037 | 0.024486 | 24.387332 | -0.106723 | 0.142106 | 0.000627 | 0.044476 | 0.044476 | 0.131319
2019-03-20 13:02 | 1553101310.2 | 727 | 0.209455 | 0.000582 | 2.7e-05 | 107.982796 | 109.301 | 124.911459 | 20.931663 | 0.002535 | 0.0023 | -152.0183 | 0.239257 | 8.400165 | 0.003459 | 0.004667 | 0.004405 | 5.7e-05 | 0.00107 | 0.299495 | 1.293995 | 2.5481 | 100.99 | 20.64 | 18.443 | 82.472517 | 104.783327 | 76.847761 | 0.004447 | 1.008708 | 0.024553 | 24.341372 | -0.10853 | 0.142334 | 0.000355 | 0.024644 | 0.024644 | 0.23738
2019-03-20 13:02 | 1553101311.2 | 728 | 0.20945 | 0.000565 | 2.4e-05 | 108.04198 | 109.269978 | 125.065203 | 20.931559 | 0.002503 | 0.002353 | -152.020925 | 0.239173 | 8.400471 | 0.003482 | 0.004546 | 0.004336 | 5.7e-05 | 0.001071 | 0.342188 | 1.310251 | 2.5481 | 100.99 | 20.64 | 18.44 | 81.706552 | 105.322638 | 78.112886 | 0.004446 | 1.005075 | 0.024524 | 24.400328 | -0.10109 | 0.142284 | 0.000409 | 0.028785 | 0.028785 | 0.203155
2019-03-20 13:02 | 1553101312.2 | 729 | 0.209503 | 0.000548 | 2e-05 | 107.98409 | 109.226998 | 125.337482 | 20.931618 | 0.002578 | 0.002325 | -152.004672 | 0.238509 | 8.401491 | 0.003511 | 0.004616 | 0.004439 | 5.8e-05 | 0.001074 | 0.322611 | 1.302421 | 2.5479 | 100.99 | 20.64 | 18.438 | 83.516145 | 106.03641 | 77.426981 | 0.004446 | 1.007041 | 0.024575 | 24.403014 | -0.102365 | 0.141889 | 0.000116 | 0.00742 | 0.00742 | 0.785887
2019-03-20 13:02 | 1553101313.2 | 730 | 0.209476 | 0.000545 | 1.6e-05 | 107.998319 | 109.316324 | 125.403204 | 20.930936 | 0.002534 | 0.002347 | -151.998615 | 0.239777 | 8.400672 | 0.003509 | 0.004658 | 0.004504 | 5.6e-05 | 0.001071 | 0.317579 | 1.278734 | 2.5481 | 100.99 | 20.64 | 18.431 | 82.467244 | 105.976074 | 77.975087 | 0.004444 | 1.005469 | 0.024562 | 24.428485 | -0.108498 | 0.142644 | 0.00029 | 0.020501 | 0.020501 | 0.285965
2019-03-20 13:02 | 1553101314.2 | 731 | 0.209492 | 0.000531 | 1.4e-05 | 108.029691 | 109.243069 | 125.768434 | 20.931786 | 0.002476 | 0.002346 | -152.023072 | 0.238574 | 8.401647 | 0.003566 | 0.003743 | 0.003437 | 5.8e-05 | 0.00107 | 0.357452 | 1.33329 | 2.548 | 100.99 | 20.64 | 18.427 | 81.053961 | 107.366993 | 77.949482 | 0.004443 | 1.005542 | 0.024599 | 24.46314 | -0.099904 | 0.141928 | 0.000212 | 0.014922 | 0.014922 | 0.390926
2019-03-20 13:02 | 1553101315.2 | 732 | 0.20952 | 0.000526 | 1.1e-05 | 108.043274 | 109.280816 | 125.774068 | 20.931962 | 0.002432 | 0.002341 | -152.007048 | 0.238737 | 8.400243 | 0.003459 | 0.004744 | 0.004552 | 5.9e-05 | 0.001074 | 0.334667 | 1.310796 | 2.5481 | 100.99 | 20.64 | 18.422 | 80.00389 | 104.777317 | 77.824953 | 0.004442 | 1.005899 | 0.024604 | 24.459349 | -0.10187 | 0.142024 | 5.6e-05 | 0.00348 | 0.00348 | 1.677366
2019-03-20 13:02 | 1553101316.2 | 733 | 0.20953 | 0.000516 | 9e-06 | 107.94819 | 109.283061 | 125.853169 | 20.931472 | 0.002503 | 0.002265 | -151.998174 | 0.2386 | 8.404169 | 0.003486 | 0.004648 | 0.004485 | 6e-05 | 0.001074 | 0.34346 | 1.350447 | 2.5481 | 100.99 | 20.64 | 18.413 | 81.70815 | 105.432878 | 75.999725 | 0.00444 | 1.011158 | 0.024676 | 24.403337 | -0.109929 | 0.141943 | 7e-06 | -7.9e-05 | -7.9e-05 | -73.442949
2019-03-20 13:02 | 1553101317.2 | 734 | 0.209514 | 0.000505 | 8e-06 | 107.981502 | 109.348093 | 125.993534 | 20.931663 | 0.002411 | 0.002271 | -152.021539 | 0.238509 | 8.405222 | 0.003549 | 0.004931 | 0.004711 | 5.7e-05 | 0.001076 | 0.299274 | 1.33833 | 2.5481 | 100.99 | 20.64 | 18.408 | 79.505443 | 106.968594 | 76.142379 | 0.004439 | 1.010745 | 0.024684 | 24.421929 | -0.11249 | 0.141889 | 0.000118 | 0.008306 | 0.008306 | 0.702114
2019-03-20 13:02 | 1553101318.2 | 735 | 0.209542 | 0.000496 | 6e-06 | 108.068501 | 109.377619 | 126.261354 | 20.930794 | 0.002485 | 0.002253 | -152.025909 | 0.238444 | 8.403045 | 0.003377 | 0.00439 | 0.004159 | 6e-05 | 0.001081 | 0.342741 | 1.343704 | 2.5481 | 100.99 | 20.64 | 18.4 | 81.283254 | 102.796792 | 75.710528 | 0.004437 | 1.011996 | 0.024726 | 24.432754 | -0.107701 | 0.14185 | -3.4e-05 | -0.002905 | -0.002905 | -2.006659
2019-03-20 13:02 | 1553101319.2 | 736 | 0.2095 | 0.000489 | 5e-06 | 108.005112 | 109.378366 | 126.355008 | 20.93178 | 0.002429 | 0.0023 | -152.026484 | 0.239394 | 8.402239 | 0.003373 | 0.005031 | 0.004759 | 5.5e-05 | 0.00108 | 0.366245 | 1.309816 | 2.548 | 100.99 | 20.64 | 18.397 | 79.947721 | 102.691695 | 76.828414 | 0.004436 | 1.008763 | 0.024695 | 24.480943 | -0.11301 | 0.142415 | 0.00023 | 0.016842 | 0.016842 | 0.347534
2019-03-20 13:02 | 1553101320.2 | 737 | 0.209535 | 0.000478 | 4e-06 | 107.950778 | 109.012464 | 125.998228 | 20.931747 | 0.002488 | 0.002267 | -152.048315 | 0.239042 | 8.400783 | 0.003433 | 0.005513 | 0.005353 | 6e-05 | 0.00108 | 0.331957 | 1.312272 | 2.548 | 100.99 | 20.64 | 18.395 | 81.358929 | 104.142371 | 76.047321 | 0.004436 | 1.01102 | 0.024688 | 24.419061 | -0.087539 | 0.142206 | 3.3e-05 | 0.002235 | 0.002235 | 2.615052
2019-03-20 13:02 | 1553101321.2 | 738 | 0.209527 | 0.000472 | 3e-06 | 107.95951 | 109.243442 | 125.886968 | 20.931747 | 0.002426 | 0.002252 | -152.061291 | 0.240226 | 8.402648 | 0.003378 | 0.004673 | 0.004481 | 5.6e-05 | 0.001081 | 0.322114 | 1.316533 | 2.5482 | 100.99 | 20.65 | 18.391 | 79.868866 | 102.823634 | 75.673253 | 0.004437 | 1.012104 | 0.02469 | 24.3952 | -0.105747 | 0.142911 | 9.4e-05 | 0.006818 | 0.006818 | 0.861541
2019-03-20 13:02 | 1553101322.2 | 739 | 0.209522 | 0.000473 | 2e-06 | 107.934929 | 109.158226 | 125.853638 | 20.931092 | 0.002424 | 0.002181 | -152.080631 | 0.23899 | 8.403337 | 0.003373 | 0.004598 | 0.004419 | 6e-05 | 0.001078 | 0.332289 | 1.321145 | 2.548 | 100.99 | 20.65 | 18.39 | 79.813681 | 102.700466 | 73.983421 | 0.004437 | 1.017031 | 0.024747 | 24.332817 | -0.100804 | 0.142175 | 0.000124 | 0.009136 | 0.009136 | 0.639602
2019-03-20 13:02 | 1553101323.2 | 740 | 0.209541 | 0.000463 | 2e-06 | 107.90841 | 109.345102 | 125.849647 | 20.931371 | 0.002382 | 0.002244 | -152.057324 | 0.238411 | 8.401517 | 0.003415 | 0.004951 | 0.00476 | 5.8e-05 | 0.001082 | 0.321726 | 1.336098 | 2.5481 | 100.99 | 20.65 | 18.389 | 78.814317 | 103.700307 | 75.48117 | 0.004437 | 1.012662 | 0.024694 | 24.384867 | -0.118302 | 0.141831 | 2.1e-05 | 0.00147 | 0.00147 | 3.964374
2019-03-20 13:02 | 1553101324.2 | 741 | 0.20955 | 0.00046 | 1e-06 | 107.973417 | 109.286425 | 125.549435 | 20.931858 | 0.002352 | 0.002284 | -152.037946 | 0.238828 | 8.401563 | 0.003406 | 0.004937 | 0.004696 | 5.9e-05 | 0.001079 | 0.310943 | 1.319168 | 2.5482 | 100.99 | 20.65 | 18.387 | 78.092272 | 103.484696 | 76.452012 | 0.004436 | 1.009849 | 0.02463 | 24.389653 | -0.108114 | 0.142079 | -2.9e-05 | -0.002212 | -0.002212 | -2.639797
2019-03-20 13:02 | 1553101325.2 | 742 | 0.209546 | 0.000463 | 1e-06 | 108.012873 | 109.255029 | 125.840258 | 20.931053 | 0.002419 | 0.002176 | -152.054449 | 0.238932 | 8.401478 | 0.003369 | 0.004778 | 0.004563 | 5.8e-05 | 0.001076 | 0.305412 | 1.322201 | 2.5481 | 100.99 | 20.64 | 18.386 | 79.693489 | 102.596794 | 73.860372 | 0.004433 | 1.017391 | 0.02475 | 24.32721 | -0.102276 | 0.142141 | -7e-06 | -0.000529 | -0.000529 | -11.040851
2019-03-20 13:02 | 1553101326.2 | 743 | 0.209573 | 0.000455 | 0 | 107.962421 | 109.249048 | 125.996583 | 20.931099 | 0.002371 | 0.002227 | -152.05924 | 0.239517 | 8.40179 | 0.003363 | 0.00501 | 0.00482 | 6.1e-05 | 0.001082 | 0.317966 | 1.325267 | 2.5482 | 100.99 | 20.64 | 18.385 | 78.534364 | 102.456168 | 75.092664 | 0.004433 | 1.013791 | 0.024722 | 24.3855 | -0.105965 | 0.142489 | -0.000157 | -0.011739 | -0.011739 | -0.498871
2019-03-20 13:02 | 1553101327.2 | 744 | 0.209571 | 0.000451 | 0 | 107.994439 | 109.066285 | 125.831807 | 20.93031 | 0.002393 | 0.002184 | -152.044942 | 0.239075 | 8.403071 | 0.00343 | 0.004152 | 0.003935 | 6.3e-05 | 0.001082 | 0.360825 | 1.34241 | 2.5481 | 100.99 | 20.64 | 18.383 | 79.060544 | 104.072633 | 74.057621 | 0.004433 | 1.016813 | 0.024742 | 24.333307 | -0.088337 | 0.142226 | -0.000144 | -0.010798 | -0.010798 | -0.541327
2019-03-20 13:02 | 1553101328.2 | 745 | 0.20952 | 0.000453 | 0 | 107.934929 | 109.248675 | 125.617975 | 20.930508 | 0.002376 | 0.002193 | -152.031199 | 0.239023 | 8.400815 | 0.003378 | 0.004648 | 0.004509 | 5.8e-05 | 0.001082 | 0.358889 | 1.300455 | 2.548 | 100.99 | 20.64 | 18.381 | 78.649847 | 102.817822 | 74.263469 | 0.004432 | 1.016211 | 0.024714 | 24.319828 | -0.108213 | 0.142195 | 0.000163 | 0.012109 | 0.012109 | 0.482615
2019-03-20 13:02 | 1553101329.2 | 746 | 0.209535 | 0.000453 | 0 | 107.990234 | 109.114871 | 125.778057 | 20.931903 | 0.002376 | 0.002236 | -152.029761 | 0.238854 | 8.401511 | 0.003342 | 0.004154 | 0.00389 | 6e-05 | 0.001078 | 0.323883 | 1.324727 | 2.548 | 100.99 | 20.64 | 18.374 | 78.662973 | 101.936964 | 75.295493 | 0.004431 | 1.013201 | 0.024693 | 24.371438 | -0.092669 | 0.142094 | 7.2e-05 | 0.005359 | 0.005359 | 1.089799
2019-03-20 13:02 | 1553101330.2 | 747 | 0.209556 | 0.000454 | 0 | 107.981502 | 109.275211 | 126.066532 | 20.931079 | 0.002313 | 0.002224 | -152.024835 | 0.23875 | 8.403649 | 0.003313 | 0.004404 | 0.004144 | 6.3e-05 | 0.001084 | 0.345617 | 1.311727 | 2.5481 | 100.99 | 20.64 | 18.37 | 77.158328 | 101.226352 | 75.019369 | 0.00443 | 1.014005 | 0.024731 | 24.389701 | -0.106526 | 0.142032 | -5.4e-05 | -0.004006 | -0.004006 | -1.457345
2019-03-20 13:02 | 1553101331.2 | 748 | 0.209482 | 0.000449 | -1e-06 | 107.949161 | 109.137669 | 125.973817 | 20.931436 | 0.002322 | 0.002188 | -152.023474 | 0.239355 | 8.402759 | 0.003352 | 0.003599 | 0.003452 | 6.3e-05 | 0.001084 | 0.309505 | 1.312174 | 2.548 | 100.99 | 20.64 | 18.36 | 77.370824 | 102.190192 | 74.152892 | 0.004427 | 1.016535 | 0.024753 | 24.350374 | -0.09794 | 0.142392 | 0.000399 | 0.029873 | 0.029873 | 0.195909
2019-03-20 13:02 | 1553101332.2 | 749 | 0.209528 | 0.00045 | 0 | 107.982796 | 109.410134 | 125.786273 | 20.931825 | 0.002274 | 0.002143 | -152.020638 | 0.238015 | 8.401329 | 0.003244 | 0.005137 | 0.004898 | 6e-05 | 0.001089 | 0.357949 | 1.358175 | 2.5479 | 100.99 | 20.64 | 18.354 | 76.201157 | 99.576079 | 73.061298 | 0.004426 | 1.01974 | 0.024774 | 24.293972 | -0.117456 | 0.141595 | 0.000123 | 0.009234 | 0.009234 | 0.630226
2019-03-20 13:02 | 1553101333.2 | 750 | 0.20954 | 0.000446 | -1e-06 | 107.96339 | 109.257644 | 125.721724 | 20.931021 | 0.002352 | 0.002173 | -152.04613 | 0.23834 | 8.404202 | 0.003252 | 0.004701 | 0.004542 | 6.1e-05 | 0.001089 | 0.320455 | 1.369924 | 2.5482 | 100.99 | 20.64 | 18.348 | 78.090499 | 99.755666 | 73.781538 | 0.004424 | 1.017623 | 0.024741 | 24.312988 | -0.106589 | 0.141788 | 5.2e-05 | 0.003921 | 0.003921 | 1.486152
2019-03-20 13:02 | 1553101334.2 | 751 | 0.209548 | 0.000444 | -1e-06 | 107.912938 | 109.158975 | 125.956213 | 20.930544 | 0.002318 | 0.002178 | -152.066601 | 0.238899 | 8.403019 | 0.003296 | 0.004767 | 0.004465 | 5.9e-05 | 0.001092 | 0.344511 | 1.328667 | 2.548 | 100.99 | 20.65 | 18.334 | 77.267848 | 100.823965 | 73.902644 | 0.004424 | 1.017268 | 0.02476 | 24.339898 | -0.102688 | 0.142121 | 1.1e-05 | 0.000863 | 0.000863 | 6.764561
2019-03-20 13:02 | 1553101335.2 | 752 | 0.209536 | 0.000444 | 0 | 107.936871 | 109.010596 | 125.821716 | 20.931076 | 0.002326 | 0.002174 | -152.055503 | 0.238268 | 8.399821 | 0.003185 | 0.005008 | 0.004905 | 6.1e-05 | 0.001093 | 0.320123 | 1.315211 | 2.548 | 100.99 | 20.65 | 18.327 | 77.45769 | 98.148859 | 73.800331 | 0.004422 | 1.017568 | 0.024751 | 24.323314 | -0.088538 | 0.141746 | 8e-05 | 0.006008 | 0.006008 | 0.969692
2019-03-20 13:02 | 1553101336.2 | 753 | 0.209507 | 0.000446 | 0 | 107.93299 | 108.936591 | 125.910442 | 20.930635 | 0.002337 | 0.002162 | -152.067252 | 0.238314 | 8.405047 | 0.003232 | 0.004386 | 0.004123 | 6e-05 | 0.001091 | 0.340197 | 1.325632 | 2.548 | 100.99 | 20.65 | 18.316 | 77.730923 | 99.285532 | 73.518562 | 0.004419 | 1.018395 | 0.024769 | 24.322006 | -0.082785 | 0.141773 | 0.000251 | 0.018772 | 0.018772 | 0.310409
2019-03-20 13:02 | 1553101337.2 | 754 | 0.209542 | 0.000444 | 0 | 107.972123 | 109.214664 | 126.245628 | 20.930881 | 0.002318 | 0.002097 | -152.082893 | 0.239582 | 8.402876 | 0.003188 | 0.004573 | 0.004368 | 6e-05 | 0.001091 | 0.344511 | 1.32668 | 2.548 | 100.99 | 20.65 | 18.31 | 77.258804 | 98.216081 | 71.969784 | 0.004418 | 1.022965 | 0.024858 | 24.299894 | -0.102346 | 0.142528 | 4.3e-05 | 0.003212 | 0.003212 | 1.824009
2019-03-20 13:02 | 1553101338.2 | 755 | 0.20953 | 0.000446 | 0 | 107.91035 | 109.319313 | 126.34468 | 20.930969 | 0.002313 | 0.002132 | -152.085423 | 0.238886 | 8.402388 | 0.003209 | 0.003724 | 0.003516 | 6.1e-05 | 0.001092 | 0.324768 | 1.344429 | 2.5481 | 100.99 | 20.65 | 18.305 | 77.153656 | 98.728954 | 72.792331 | 0.004417 | 1.020532 | 0.024838 | 24.338377 | -0.116031 | 0.142113 | 0.000114 | 0.008537 | 0.008537 | 0.684221
2019-03-20 13:02 | 1553101339.2 | 756 | 0.209534 | 0.000445 | -1e-06 | 107.91035 | 109.16047 | 126.177089 | 20.930547 | 0.002324 | 0.002127 | -152.086075 | 0.238912 | 8.406509 | 0.003121 | 0.004088 | 0.003914 | 6.4e-05 | 0.001092 | 0.340363 | 1.345751 | 2.548 | 100.99 | 20.65 | 18.298 | 77.41417 | 96.595275 | 72.688847 | 0.004415 | 1.020838 | 0.024825 | 24.318592 | -0.103025 | 0.142129 | 9.4e-05 | 0.007053 | 0.007053 | 0.828218
2019-03-20 13:02 | 1553101340.2 | 757 | 0.209524 | 0.000444 | -1e-06 | 107.940751 | 108.991907 | 126.01419 | 20.931138 | 0.002235 | 0.002184 | -152.096502 | 0.237787 | 8.40283 | 0.003158 | 0.004637 | 0.004368 | 6.2e-05 | 0.001096 | 0.329635 | 1.343818 | 2.548 | 100.99 | 20.65 | 18.297 | 75.278174 | 97.486743 | 74.042087 | 0.004415 | 1.016859 | 0.024761 | 24.35039 | -0.086683 | 0.141459 | 0.000159 | 0.011924 | 0.011924 | 0.487567
2019-03-20 13:02 | 1553101341.2 | 758 | 0.209526 | 0.000445 | 0 | 107.91876 | 109.147388 | 126.134604 | 20.929836 | 0.002292 | 0.002132 | -152.098993 | 0.237995 | 8.402239 | 0.003136 | 0.004517 | 0.004322 | 6.2e-05 | 0.001102 | 0.321561 | 1.32867 | 2.5482 | 100.99 | 20.65 | 18.297 | 76.653545 | 96.947855 | 72.800603 | 0.004415 | 1.020508 | 0.024817 | 24.318426 | -0.101256 | 0.141583 | 0.000141 | 0.010583 | 0.010583 | 0.549854
2019-03-20 13:02 | 1553101342.2 | 759 | 0.209533 | 0.000442 | 0 | 107.910027 | 109.182894 | 126.321443 | 20.930417 | 0.002247 | 0.002063 | -152.094623 | 0.23873 | 8.401751 | 0.003225 | 0.004566 | 0.004352 | 6.1e-05 | 0.001099 | 0.333561 | 1.356723 | 2.5481 | 101 | 20.66 | 18.3 | 75.551118 | 99.099427 | 71.131193 | 0.004418 | 1.025456 | 0.024896 | 24.27764 | -0.104889 | 0.142021 | 0.000105 | 0.007885 | 0.007885 | 0.74029
2019-03-20 13:02 | 1553101343.2 | 760 | 0.209546 | 0.000443 | -1e-06 | 107.951101 | 109.240827 | 126.391391 | 20.930229 | 0.002339 | 0.00209 | -152.091806 | 0.23819 | 8.401764 | 0.003204 | 0.004189 | 0.003986 | 6.2e-05 | 0.001103 | 0.309007 | 1.338127 | 2.548 | 101 | 20.66 | 18.303 | 77.762485 | 98.609811 | 71.788938 | 0.004418 | 1.023501 | 0.024879 | 24.307547 | -0.10623 | 0.141699 | 2.5e-05 | 0.001917 | 0.001917 | 3.037355
2019-03-20 13:02 | 1553101344.2 | 761 | 0.209544 | 0.000448 | -1e-06 | 107.846961 | 109.234472 | 126.589967 | 20.929986 | 0.00221 | 0.002111 | -152.084407 | 0.238353 | 8.404533 | 0.003263 | 0.004285 | 0.004132 | 6e-05 | 0.001101 | 0.346336 | 1.363316 | 2.548 | 101 | 20.65 | 18.311 | 74.680038 | 100.030079 | 72.300982 | 0.004418 | 1.021984 | 0.02488 | 24.344684 | -0.114343 | 0.141796 | 3.2e-05 | 0.002456 | 0.002456 | 2.372871
2019-03-20 13:02 | 1553101345.2 | 762 | 0.209553 | 0.000447 | -1e-06 | 107.915201 | 109.155984 | 126.670478 | 20.929746 | 0.002221 | 0.002069 | -152.087876 | 0.239595 | 8.404312 | 0.003171 | 0.004588 | 0.004333 | 5.8e-05 | 0.001103 | 0.302869 | 1.346984 | 2.548 | 101 | 20.65 | 18.317 | 74.92462 | 97.813671 | 71.283374 | 0.004419 | 1.025003 | 0.024925 | 24.31653 | -0.102255 | 0.142535 | -1.9e-05 | -0.001367 | -0.001367 | -4.285147
2019-03-20 13:02 | 1553101346.2 | 763 | 0.209545 | 0.000443 | -1e-06 | 107.904206 | 108.930985 | 126.707565 | 20.92969 | 0.002288 | 0.002106 | -152.085097 | 0.238886 | 8.405573 | 0.003175 | 0.005047 | 0.004867 | 5.9e-05 | 0.001111 | 0.347 | 1.308638 | 2.5481 | 100.99 | 20.65 | 18.33 | 76.537361 | 97.899863 | 72.169023 | 0.004423 | 1.022375 | 0.024896 | 24.351337 | -0.084711 | 0.142113 | 3.2e-05 | 0.002419 | 0.002419 | 2.414308
2019-03-20 13:02 | 1553101347.2 | 764 | 0.209534 | 0.000449 | -1e-06 | 107.839847 | 108.945563 | 126.642077 | 20.929723 | 0.002233 | 0.002105 | -152.089276 | 0.239771 | 8.403071 | 0.003133 | 0.004266 | 0.004054 | 5.8e-05 | 0.001108 | 0.328031 | 1.309795 | 2.5481 | 100.99 | 20.65 | 18.339 | 75.22707 | 96.879646 | 72.153437 | 0.004425 | 1.022421 | 0.02489 | 24.344494 | -0.091244 | 0.14264 | 8.8e-05 | 0.006707 | 0.006707 | 0.874123
2019-03-20 13:02 | 1553101348.2 | 765 | 0.209508 | 0.000443 | -1e-06 | 107.909704 | 109.065536 | 126.515561 | 20.929087 | 0.00225 | 0.002136 | -152.09792 | 0.238379 | 8.402551 | 0.003233 | 0.004597 | 0.004374 | 5.6e-05 | 0.001112 | 0.312768 | 1.293638 | 2.548 | 100.99 | 20.65 | 18.347 | 75.643525 | 99.297317 | 72.887094 | 0.004427 | 1.020253 | 0.024851 | 24.358166 | -0.095296 | 0.141812 | 0.000255 | 0.019186 | 0.019186 | 0.303786
2019-03-20 13:02 | 1553101349.2 | 766 | 0.209545 | 0.00044 | -1e-06 | 107.910027 | 109.090203 | 126.644189 | 20.929749 | 0.002232 | 0.002076 | -152.107139 | 0.239335 | 8.400763 | 0.00321 | 0.004206 | 0.004 | 5.6e-05 | 0.00111 | 0.332842 | 1.362425 | 2.5482 | 100.99 | 20.65 | 18.365 | 75.197305 | 98.756766 | 71.442453 | 0.004431 | 1.02453 | 0.024916 | 24.319621 | -0.097292 | 0.142381 | 3.9e-05 | 0.002989 | 0.002989 | 1.958072
2019-03-20 13:02 | 1553101350.2 | 767 | 0.209523 | 0.000437 | -1e-06 | 107.889976 | 109.147015 | 126.76742 | 20.928318 | 0.002248 | 0.002098 | -152.108059 | 0.239192 | 8.402323 | 0.003182 | 0.004117 | 0.003996 | 5.7e-05 | 0.001111 | 0.335884 | 1.303039 | 2.5481 | 100.99 | 20.65 | 18.374 | 75.584159 | 98.06402 | 71.971863 | 0.004433 | 1.022959 | 0.024909 | 24.350134 | -0.103611 | 0.142295 | 0.000177 | 0.013363 | 0.013363 | 0.437663
2019-03-20 13:03 | 1553101351.2 | 768 | 0.209555 | 0.000439 | -1e-06 | 107.883506 | 109.144024 | 126.77986 | 20.929204 | 0.002171 | 0.002127 | -152.106047 | 0.238626 | 8.404988 | 0.003136 | 0.005075 | 0.004876 | 6e-05 | 0.001108 | 0.297504 | 1.357812 | 2.548 | 100.99 | 20.65 | 18.383 | 73.743977 | 96.947963 | 72.679135 | 0.004435 | 1.020867 | 0.024885 | 24.376268 | -0.103903 | 0.141959 | -2e-05 | -0.001456 | -0.001456 | -4.006319
2019-03-20 13:03 | 1553101352.2 | 769 | 0.209554 | 0.00044 | -1e-06 | 107.946896 | 109.047223 | 126.920225 | 20.929369 | 0.002188 | 0.002108 | -152.108289 | 0.239641 | 8.401836 | 0.003175 | 0.004202 | 0.004015 | 6.1e-05 | 0.001108 | 0.351313 | 1.370893 | 2.5481 | 100.99 | 20.65 | 18.399 | 74.133109 | 97.888678 | 72.21076 | 0.004439 | 1.022251 | 0.024916 | 24.373236 | -0.090712 | 0.142562 | -1.4e-05 | -0.000958 | -0.000958 | -6.115598
2019-03-20 13:03 | 1553101353.2 | 770 | 0.209543 | 0.000442 | -1e-06 | 107.884154 | 108.941451 | 127.031249 | 20.929123 | 0.00219 | 0.002073 | -152.104111 | 0.239459 | 8.403012 | 0.003182 | 0.004375 | 0.00409 | 6.1e-05 | 0.001111 | 0.358668 | 1.338171 | 2.5481 | 100.99 | 20.65 | 18.406 | 74.193654 | 98.069396 | 71.379369 | 0.004441 | 1.024718 | 0.024957 | 24.354527 | -0.087232 | 0.142454 | 4.7e-05 | 0.003549 | 0.003549 | 1.64974
2019-03-20 13:03 | 1553101354.2 | 771 | 0.209585 | 0.000443 | 0 | 107.872834 | 108.980696 | 127.035004 | 20.929648 | 0.002247 | 0.002058 | -152.076779 | 0.238782 | 8.403084 | 0.003226 | 0.005116 | 0.004961 | 6e-05 | 0.001111 | 0.355627 | 1.310299 | 2.548 | 100.99 | 20.66 | 18.419 | 75.565267 | 99.143396 | 71.016543 | 0.004447 | 1.025798 | 0.02497 | 24.342059 | -0.091393 | 0.142052 | -0.000208 | -0.01566 | -0.01566 | -0.37281
2019-03-20 13:03 | 1553101355.2 | 772 | 0.20955 | 0.00044 | -1e-06 | 107.851166 | 109.096558 | 127.032186 | 20.929071 | 0.002197 | 0.002109 | -152.086937 | 0.239094 | 8.401784 | 0.003222 | 0.004563 | 0.004388 | 6.2e-05 | 0.001103 | 0.297338 | 1.308938 | 2.548 | 100.99 | 20.66 | 18.424 | 74.355774 | 99.044694 | 72.248676 | 0.004448 | 1.022139 | 0.024925 | 24.385323 | -0.102694 | 0.142237 | 1e-05 | 0.000861 | 0.000861 | 6.79063
2019-03-20 13:03 | 1553101356.2 | 773 | 0.209547 | 0.000439 | -1e-06 | 107.890622 | 108.995644 | 126.77446 | 20.928357 | 0.002181 | 0.002053 | -152.083928 | 0.23845 | 8.40311 | 0.003225 | 0.004785 | 0.004572 | 5.8e-05 | 0.001109 | 0.320842 | 1.316303 | 2.5478 | 100.99 | 20.66 | 18.428 | 73.965152 | 99.110712 | 70.907873 | 0.004449 | 1.026122 | 0.024948 | 24.313245 | -0.091145 | 0.141854 | 2.8e-05 | 0.002213 | 0.002213 | 2.634188
2019-03-20 13:03 | 1553101357.2 | 774 | 0.209541 | 0.000441 | -1e-06 | 107.807504 | 109.080114 | 126.822578 | 20.929567 | 0.002188 | 0.002017 | -152.073098 | 0.238587 | 8.403955 | 0.003214 | 0.004948 | 0.004685 | 6e-05 | 0.001114 | 0.354576 | 1.335644 | 2.5479 | 100.99 | 20.66 | 18.433 | 74.131619 | 98.83417 | 70.034035 | 0.00445 | 1.028735 | 0.024985 | 24.286957 | -0.104967 | 0.141935 | 6e-05 | 0.004572 | 0.004572 | 1.275801
2019-03-20 13:03 | 1553101358.2 | 775 | 0.209555 | 0.000441 | -1e-06 | 107.799743 | 109.089457 | 126.892995 | 20.929262 | 0.002209 | 0.002064 | -152.06455 | 0.239023 | 8.404787 | 0.003238 | 0.004531 | 0.004362 | 5.9e-05 | 0.001111 | 0.315422 | 1.372849 | 2.5481 | 100.99 | 20.66 | 18.435 | 74.639695 | 99.422231 | 71.156506 | 0.004451 | 1.025381 | 0.024951 | 24.333396 | -0.106377 | 0.142195 | -2e-05 | -0.001393 | -0.001393 | -4.195023
2019-03-20 13:03 | 1553101359.2 | 776 | 0.209559 | 0.000441 | -1e-06 | 107.904206 | 108.987797 | 126.752161 | 20.929233 | 0.002176 | 0.002054 | -152.051554 | 0.238899 | 8.401576 | 0.003205 | 0.004692 | 0.004457 | 6.1e-05 | 0.001108 | 0.316528 | 1.34548 | 2.5482 | 100.99 | 20.66 | 18.433 | 73.854523 | 98.623823 | 70.930351 | 0.00445 | 1.026055 | 0.024945 | 24.3119 | -0.089375 | 0.142121 | -4.5e-05 | -0.003333 | -0.003333 | -1.752391
2019-03-20 13:03 | 1553101360.2 | 777 | 0.209529 | 0.000441 | -2e-06 | 107.902912 | 109.033021 | 126.534572 | 20.929519 | 0.00221 | 0.002045 | -152.046935 | 0.238737 | 8.402531 | 0.003168 | 0.004106 | 0.003929 | 5.8e-05 | 0.001108 | 0.333229 | 1.3118 | 2.5481 | 100.99 | 20.67 | 18.431 | 74.668774 | 97.726482 | 70.711704 | 0.004452 | 1.026707 | 0.024932 | 24.283305 | -0.093193 | 0.142024 | 0.000135 | 0.010274 | 0.010274 | 0.56817
2019-03-20 13:03 | 1553101361.2 | 778 | 0.209568 | 0.000445 | -1e-06 | 107.81656 | 108.969855 | 126.642075 | 20.92825 | 0.002187 | 0.002087 | -152.057592 | 0.239517 | 8.403896 | 0.003172 | 0.004698 | 0.004454 | 6e-05 | 0.001108 | 0.303809 | 1.349227 | 2.5482 | 100.99 | 20.67 | 18.428 | 74.108479 | 97.822359 | 71.707483 | 0.004452 | 1.023743 | 0.024906 | 24.328768 | -0.09517 | 0.142489 | -0.000106 | -0.007928 | -0.007928 | -0.738657
2019-03-20 13:03 | 1553101362.2 | 779 | 0.209521 | 0.000438 | -1e-06 | 107.873482 | 109.253534 | 126.330128 | 20.928915 | 0.002206 | 0.001994 | -152.052513 | 0.238951 | 8.400737 | 0.003225 | 0.004449 | 0.004191 | 6e-05 | 0.00111 | 0.35347 | 1.317386 | 2.5481 | 100.99 | 20.67 | 18.423 | 74.572329 | 99.104246 | 69.490703 | 0.004451 | 1.030366 | 0.024956 | 24.220563 | -0.113704 | 0.142152 | 0.000191 | 0.014497 | 0.014497 | 0.403007
2019-03-20 13:03 | 1553101363.2 | 780 | 0.209555 | 0.000444 | -1e-06 | 107.834994 | 108.951169 | 126.137185 | 20.929168 | 0.002198 | 0.002073 | -152.05119 | 0.239329 | 8.402063 | 0.00322 | 0.004645 | 0.004449 | 6.2e-05 | 0.00111 | 0.339313 | 1.333037 | 2.548 | 100.99 | 20.67 | 18.421 | 74.383737 | 98.988469 | 71.379413 | 0.00445 | 1.024718 | 0.024869 | 24.268672 | -0.092107 | 0.142377 | -2.5e-05 | -0.001807 | -0.001807 | -3.238042
2019-03-20 13:03 | 1553101364.2 | 781 | 0.209543 | 0.000443 | -1e-06 | 107.876716 | 109.243069 | 125.69168 | 20.928642 | 0.002081 | 0.002089 | -152.076913 | 0.239953 | 8.400731 | 0.003198 | 0.005124 | 0.004855 | 6.1e-05 | 0.001111 | 0.331957 | 1.304742 | 2.5479 | 100.99 | 20.67 | 18.418 | 71.572339 | 98.452393 | 71.757122 | 0.004449 | 1.023596 | 0.024811 | 24.239052 | -0.112579 | 0.142748 | 4.7e-05 | 0.00353 | 0.00353 | 1.662116
2019-03-20 13:03 | 1553101365.2 | 782 | 0.209534 | 0.00044 | -1e-06 | 107.810092 | 109.048719 | 125.544743 | 20.928763 | 0.002111 | 0.002019 | -152.087819 | 0.23899 | 8.403246 | 0.00322 | 0.005 | 0.004863 | 6.1e-05 | 0.001111 | 0.344898 | 1.310032 | 2.5479 | 100.99 | 20.67 | 18.41 | 72.298355 | 98.990975 | 70.089493 | 0.004447 | 1.028569 | 0.024857 | 24.166245 | -0.102178 | 0.142175 | 0.000108 | 0.008168 | 0.008168 | 0.715383
2019-03-20 13:03 | 1553101366.2 | 783 | 0.209526 | 0.000443 | -1e-06 | 107.830792 | 109.110387 | 125.472682 | 20.92776 | 0.002181 | 0.002057 | -152.08251 | 0.238821 | 8.403311 | 0.003261 | 0.004169 | 0.003925 | 6.2e-05 | 0.001113 | 0.322445 | 1.312082 | 2.548 | 100.99 | 20.67 | 18.406 | 73.973222 | 99.974463 | 70.996929 | 0.004446 | 1.025857 | 0.024817 | 24.191223 | -0.105517 | 0.142075 | 0.00015 | 0.011315 | 0.011315 | 0.516077
2019-03-20 13:03 | 1553101367.2 | 784 | 0.209486 | 0.000443 | -1e-06 | 107.827233 | 109.096558 | 125.095247 | 20.928769 | 0.002164 | 0.002019 | -152.091729 | 0.23953 | 8.402902 | 0.003175 | 0.004532 | 0.004359 | 6.1e-05 | 0.001113 | 0.347387 | 1.339618 | 2.5481 | 100.99 | 20.67 | 18.396 | 73.568889 | 97.904521 | 70.072435 | 0.004444 | 1.02862 | 0.024813 | 24.122345 | -0.104679 | 0.142497 | 0.000395 | 0.029605 | 0.029605 | 0.197822
2019-03-20 13:03 | 1553101368.2 | 785 | 0.209604 | 0.000445 | -1e-06 | 107.880273 | 109.043859 | 124.986804 | 20.929337 | 0.002121 | 0.002032 | -152.105606 | 0.238678 | 8.401712 | 0.003202 | 0.004421 | 0.00422 | 5.9e-05 | 0.001115 | 0.345783 | 1.288623 | 2.5481 | 100.99 | 20.67 | 18.39 | 72.532698 | 98.543934 | 70.391903 | 0.004443 | 1.027663 | 0.02479 | 24.123106 | -0.095958 | 0.14199 | -0.000321 | -0.024014 | -0.024014 | -0.243013
2019-03-20 13:03 | 1553101369.2 | 786 | 0.209577 | 0.000445 | -1e-06 | 107.842756 | 109.104406 | 124.978354 | 20.927948 | 0.002181 | 0.00205 | -152.129373 | 0.239908 | 8.402824 | 0.003271 | 0.004187 | 0.00403 | 6.2e-05 | 0.001113 | 0.304693 | 1.293226 | 2.5479 | 100.99 | 20.67 | 18.383 | 73.973404 | 100.219625 | 70.821686 | 0.004441 | 1.026379 | 0.024774 | 24.137375 | -0.104035 | 0.142721 | -0.000155 | -0.011522 | -0.011522 | -0.509096
2019-03-20 13:03 | 1553101370.2 | 787 | 0.209564 | 0.000445 | 0 | 107.834671 | 109.032645 | 125.076938 | 20.928532 | 0.002066 | 0.002047 | -152.118525 | 0.238795 | 8.400484 | 0.003266 | 0.004283 | 0.00408 | 6.3e-05 | 0.001114 | 0.329801 | 1.331105 | 2.548 | 100.99 | 20.67 | 18.371 | 71.215873 | 100.109431 | 70.755926 | 0.004438 | 1.026575 | 0.024786 | 24.144584 | -0.09882 | 0.142059 | -8e-05 | -0.005962 | -0.005962 | -0.979254
2019-03-20 13:03 | 1553101371.2 | 788 | 0.209583 | 0.000445 | -1e-06 | 107.814297 | 109.113751 | 124.912396 | 20.927468 | 0.002127 | 0.002047 | -152.119062 | 0.239205 | 8.402005 | 0.003271 | 0.005285 | 0.005077 | 6.1e-05 | 0.001111 | 0.313099 | 1.326697 | 2.5479 | 100.99 | 20.67 | 18.365 | 72.68514 | 100.208031 | 70.752491 | 0.004437 | 1.026586 | 0.02477 | 24.128577 | -0.107161 | 0.142303 | -0.000194 | -0.014451 | -0.014451 | -0.404718
2019-03-20 13:03 | 1553101372.2 | 789 | 0.209589 | 0.000446 | -1e-06 | 107.874128 | 109.00611 | 125.1213 | 20.926962 | 0.002197 | 0.002012 | -152.127783 | 0.238945 | 8.403142 | 0.003225 | 0.004934 | 0.004728 | 6e-05 | 0.001113 | 0.338925 | 1.315148 | 2.548 | 100.99 | 20.67 | 18.352 | 74.360696 | 99.095089 | 69.911579 | 0.004433 | 1.029102 | 0.024821 | 24.119203 | -0.093371 | 0.142148 | -0.000226 | -0.01689 | -0.01689 | -0.345912
2019-03-20 13:03 | 1553101373.2 | 790 | 0.209557 | 0.000448 | -1e-06 | 107.860867 | 109.210552 | 125.119658 | 20.927303 | 0.002139 | 0.002014 | -152.12577 | 0.238984 | 8.399541 | 0.003138 | 0.004281 | 0.004123 | 6.2e-05 | 0.001107 | 0.31404 | 1.323594 | 2.5481 | 100.99 | 20.68 | 18.345 | 72.962489 | 96.99465 | 69.950124 | 0.004434 | 1.028986 | 0.02482 | 24.120399 | -0.11123 | 0.142172 | -4e-05 | -0.002922 | -0.002922 | -1.999589
2019-03-20 13:03 | 1553101374.2 | 791 | 0.209549 | 0.000446 | -1e-06 | 107.833377 | 108.984806 | 125.187024 | 20.927504 | 0.002119 | 0.002018 | -152.124486 | 0.238984 | 8.40129 | 0.003162 | 0.004512 | 0.004223 | 6.2e-05 | 0.001103 | 0.336437 | 1.376419 | 2.5482 | 100.99 | 20.68 | 18.337 | 72.491996 | 97.589 | 70.067122 | 0.004433 | 1.028636 | 0.024822 | 24.131005 | -0.095002 | 0.142172 | 1.4e-05 | 0.001125 | 0.001125 | 5.195736
2019-03-20 13:03 | 1553101375.2 | 792 | 0.209561 | 0.00045 | -2e-06 | 107.853754 | 108.945563 | 125.153694 | 20.928104 | 0.002167 | 0.002054 | -152.107695 | 0.238665 | 8.403038 | 0.003266 | 0.00445 | 0.004265 | 5.8e-05 | 0.001105 | 0.339644 | 1.378205 | 2.548 | 100.99 | 20.67 | 18.318 | 73.630711 | 100.09015 | 70.911473 | 0.004425 | 1.026111 | 0.024788 | 24.157453 | -0.090091 | 0.141982 | -6.4e-05 | -0.004691 | -0.004691 | -1.244049
2019-03-20 13:03 | 1553101376.2 | 793 | 0.209563 | 0.000447 | -1e-06 | 107.850195 | 109.154116 | 125.380437 | 20.927387 | 0.002142 | 0.002025 | -152.105721 | 0.238555 | 8.403955 | 0.003206 | 0.004885 | 0.00468 | 5.6e-05 | 0.001097 | 0.303975 | 1.343128 | 2.5481 | 100.99 | 20.67 | 18.31 | 73.028163 | 98.651023 | 70.235481 | 0.004423 | 1.028131 | 0.024835 | 24.155562 | -0.107492 | 0.141916 | -7.5e-05 | -0.005569 | -0.005569 | -1.047397
2019-03-20 13:03 | 1553101377.2 | 794 | 0.209565 | 0.000446 | 0 | 107.887711 | 109.065909 | 125.697314 | 20.927124 | 0.002089 | 0.001994 | -152.101064 | 0.238724 | 8.403298 | 0.003218 | 0.004329 | 0.00413 | 5.6e-05 | 0.001104 | 0.352253 | 1.348316 | 2.5482 | 100.99 | 20.67 | 18.302 | 71.762618 | 98.9362 | 69.468055 | 0.004421 | 1.030434 | 0.024894 | 24.159025 | -0.09715 | 0.142017 | -8.6e-05 | -0.006467 | -0.006467 | -0.902596
2019-03-20 13:03 | 1553101378.2 | 795 | 0.209559 | 0.000449 | -2e-06 | 107.887065 | 109.002746 | 125.842844 | 20.927468 | 0.002142 | 0.002071 | -152.0993 | 0.238548 | 8.401244 | 0.003216 | 0.004541 | 0.004389 | 5.6e-05 | 0.001102 | 0.327478 | 1.312986 | 2.5481 | 100.99 | 20.67 | 18.285 | 73.032806 | 98.894963 | 71.324898 | 0.004417 | 1.02488 | 0.024841 | 24.238422 | -0.092022 | 0.141912 | -5.1e-05 | -0.003658 | -0.003658 | -1.594313
2019-03-20 13:03 | 1553101379.2 | 796 | 0.209553 | 0.000447 | -1e-06 | 107.817208 | 109.0689 | 126.02851 | 20.928058 | 0.00218 | 0.002036 | -152.089333 | 0.239251 | 8.403896 | 0.003172 | 0.004897 | 0.004681 | 5.6e-05 | 0.001102 | 0.338594 | 1.331214 | 2.5479 | 100.99 | 20.67 | 18.276 | 73.961018 | 97.836425 | 70.487272 | 0.004415 | 1.027378 | 0.02489 | 24.226787 | -0.103243 | 0.14233 | -1.1e-05 | -0.000774 | -0.000774 | -7.560949
2019-03-20 13:03 | 1553101380.2 | 797 | 0.209567 | 0.000449 | -1e-06 | 107.858281 | 108.947056 | 126.31769 | 20.92726 | 0.002132 | 0.002043 | -152.106315 | 0.239212 | 8.40389 | 0.003181 | 0.004705 | 0.004549 | 5.4e-05 | 0.001099 | 0.315809 | 1.34135 | 2.5482 | 101 | 20.67 | 18.261 | 72.791858 | 98.033754 | 70.645589 | 0.004411 | 1.026905 | 0.024913 | 24.260152 | -0.089838 | 0.142307 | -9.6e-05 | -0.007158 | -0.007158 | -0.817072
2019-03-20 13:03 | 1553101381.2 | 798 | 0.209558 | 0.000448 | -1e-06 | 107.891916 | 109.284556 | 126.578702 | 20.927108 | 0.002172 | 0.002045 | -152.093339 | 0.239088 | 8.402076 | 0.003247 | 0.004379 | 0.004224 | 5.4e-05 | 0.001106 | 0.305744 | 1.325463 | 2.548 | 101 | 20.67 | 18.255 | 73.760685 | 99.646668 | 70.703838 | 0.00441 | 1.026731 | 0.024936 | 24.287261 | -0.114715 | 0.142233 | -4.1e-05 | -0.002999 | -0.002999 | -1.949388
2019-03-20 13:03 | 1553101382.2 | 799 | 0.209582 | 0.00044 | -1e-06 | 107.88189 | 109.137669 | 126.592317 | 20.927643 | 0.002115 | 0.00204 | -152.082203 | 0.239179 | 8.403831 | 0.003184 | 0.00451 | 0.004324 | 5.7e-05 | 0.001108 | 0.293357 | 1.285672 | 2.548 | 101 | 20.67 | 18.25 | 72.384488 | 98.120382 | 70.582757 | 0.004408 | 1.027093 | 0.024942 | 24.284291 | -0.103516 | 0.142288 | -0.000173 | -0.01292 | -0.01292 | -0.452646
2019-03-20 13:03 | 1553101383.2 | 800 | 0.209554 | 0.000446 | -2e-06 | 107.894504 | 109.099173 | 126.812487 | 20.927689 | 0.002139 | 0.002006 | -152.086784 | 0.23914 | 8.401816 | 0.003237 | 0.004839 | 0.00462 | 5.6e-05 | 0.00111 | 0.328529 | 1.307057 | 2.5479 | 101 | 20.67 | 18.241 | 72.96911 | 99.408125 | 69.766397 | 0.004406 | 1.029538 | 0.024994 | 24.276519 | -0.099315 | 0.142264 | -1.4e-05 | -0.000939 | -0.000939 | -6.224166
2019-03-20 13:03 | 1553101384.2 | 801 | 0.209558 | 0.00044 | -1e-06 | 107.906794 | 109.197845 | 127.14462 | 20.92728 | 0.00208 | 0.002016 | -152.068383 | 0.239231 | 8.40179 | 0.003253 | 0.004385 | 0.004124 | 5.4e-05 | 0.00111 | 0.315422 | 1.285122 | 2.548 | 101 | 20.67 | 18.239 | 71.535215 | 99.774018 | 69.997688 | 0.004406 | 1.028844 | 0.025018 | 24.316486 | -0.106382 | 0.142319 | -3.3e-05 | -0.002391 | -0.002391 | -2.446601
2019-03-20 13:03 | 1553101385.2 | 802 | 0.20955 | 0.000442 | -1e-06 | 107.873482 | 109.172804 | 127.219496 | 20.926508 | 0.002049 | 0.001947 | -152.059202 | 0.239426 | 8.402206 | 0.003268 | 0.00391 | 0.003828 | 5.8e-05 | 0.001112 | 0.309339 | 1.318606 | 2.5481 | 101 | 20.67 | 18.237 | 70.799862 | 100.141312 | 68.355229 | 0.004405 | 1.033792 | 0.025085 | 24.265363 | -0.107092 | 0.142435 | 1.4e-05 | 0.001124 | 0.001124 | 5.205987
2019-03-20 13:03 | 1553101386.2 | 803 | 0.209558 | 0.000448 | -1e-06 | 107.839522 | 108.986301 | 127.327939 | 20.92691 | 0.002107 | 0.002052 | -152.08665 | 0.239062 | 8.40088 | 0.003167 | 0.004936 | 0.004736 | 5.9e-05 | 0.001115 | 0.295735 | 1.392839 | 2.5482 | 101 | 20.67 | 18.239 | 72.197323 | 97.708961 | 70.872826 | 0.004406 | 1.026227 | 0.025004 | 24.36502 | -0.094615 | 0.142218 | -4.2e-05 | -0.003084 | -0.003084 | -1.895515
2019-03-20 13:03 | 1553101387.2 | 804 | 0.209544 | 0.000437 | -1e-06 | 107.90841 | 109.154862 | 127.25447 | 20.927092 | 0.002091 | 0.002013 | -152.103632 | 0.239153 | 8.404234 | 0.003223 | 0.004408 | 0.004192 | 5.4e-05 | 0.001112 | 0.3178 | 1.378329 | 2.5479 | 100.99 | 20.68 | 18.241 | 71.803196 | 99.061617 | 69.941988 | 0.004409 | 1.029011 | 0.025031 | 24.325014 | -0.102726 | 0.142272 | 6e-05 | 0.004611 | 0.004611 | 1.268176
2019-03-20 13:03 | 1553101388.2 | 805 | 0.209555 | 0.00044 | -1e-06 | 107.862486 | 109.257644 | 127.346012 | 20.926167 | 0.002105 | 0.001953 | -152.109209 | 0.239387 | 8.402661 | 0.003209 | 0.004734 | 0.004563 | 5.7e-05 | 0.001109 | 0.32875 | 1.369181 | 2.548 | 100.99 | 20.68 | 18.25 | 72.144462 | 98.706143 | 68.490483 | 0.004411 | 1.033383 | 0.025093 | 24.282233 | -0.114952 | 0.142411 | -1.4e-05 | -0.000976 | -0.000976 | -5.995889
2019-03-20 13:03 | 1553101389.2 | 806 | 0.209567 | 0.00044 | -1e-06 | 107.865395 | 109.346598 | 127.346012 | 20.925885 | 0.002133 | 0.002052 | -152.105395 | 0.239081 | 8.40428 | 0.003248 | 0.004466 | 0.004162 | 5.9e-05 | 0.001104 | 0.303256 | 1.382246 | 2.5481 | 100.99 | 20.68 | 18.256 | 72.816233 | 99.666026 | 70.868708 | 0.004413 | 1.026239 | 0.025006 | 24.366603 | -0.12199 | 0.14223 | -8.3e-05 | -0.006222 | -0.006222 | -0.939504
2019-03-20 13:03 | 1553101390.2 | 807 | 0.209624 | 0.000441 | -1e-06 | 107.849549 | 109.089084 | 127.214332 | 20.926089 | 0.002033 | 0.001979 | -152.108462 | 0.239127 | 8.404247 | 0.003211 | 0.004064 | 0.003862 | 5.9e-05 | 0.00111 | 0.323717 | 1.32807 | 2.5481 | 100.99 | 20.68 | 18.27 | 70.414467 | 98.763346 | 69.123813 | 0.004416 | 1.031471 | 0.025057 | 24.292161 | -0.102215 | 0.142257 | -0.000427 | -0.032267 | -0.032267 | -0.181199
2019-03-20 13:03 | 1553101391.2 | 808 | 0.209562 | 0.000447 | -2e-06 | 107.89321 | 109.206441 | 127.110349 | 20.926391 | 0.002107 | 0.001996 | -152.125597 | 0.238808 | 8.404559 | 0.00322 | 0.004605 | 0.004405 | 6e-05 | 0.001112 | 0.338428 | 1.333275 | 2.5481 | 100.99 | 20.68 | 18.27 | 72.194657 | 98.975366 | 69.522625 | 0.004416 | 1.03027 | 0.025032 | 24.296373 | -0.108212 | 0.142067 | -6e-05 | -0.00441 | -0.00441 | -1.323938
2019-03-20 13:03 | 1553101392.2 | 809 | 0.209588 | 0.00044 | -1e-06 | 107.911321 | 109.185511 | 127.325354 | 20.926277 | 0.002058 | 0.001949 | -152.147582 | 0.239368 | 8.401634 | 0.003321 | 0.004562 | 0.004384 | 5.9e-05 | 0.001112 | 0.314205 | 1.298205 | 2.548 | 100.99 | 20.68 | 18.286 | 71.012552 | 101.417179 | 68.404047 | 0.00442 | 1.033644 | 0.025094 | 24.277192 | -0.104996 | 0.1424 | -0.000212 | -0.016011 | -0.016011 | -0.365548
2019-03-20 13:03 | 1553101393.2 | 810 | 0.209512 | 0.000438 | -1e-06 | 107.971477 | 109.061426 | 127.349296 | 20.92643 | 0.001996 | 0.001985 | -152.152278 | 0.237585 | 8.400536 | 0.003278 | 0.003733 | 0.003423 | 6e-05 | 0.001111 | 0.323496 | 1.281828 | 2.548 | 100.99 | 20.68 | 18.292 | 69.530354 | 100.382122 | 69.271488 | 0.004422 | 1.031026 | 0.025065 | 24.310286 | -0.089841 | 0.14134 | 0.00025 | 0.018963 | 0.018963 | 0.306344
2019-03-20 13:03 | 1553101394.2 | 811 | 0.209526 | 0.000444 | -1e-06 | 107.924905 | 109.129822 | 127.242029 | 20.925888 | 0.002117 | 0.002004 | -152.158335 | 0.238359 | 8.402811 | 0.003377 | 0.004571 | 0.004354 | 5.7e-05 | 0.001114 | 0.317966 | 1.323954 | 2.548 | 100.99 | 20.68 | 18.306 | 72.423393 | 102.788848 | 69.718743 | 0.004425 | 1.029681 | 0.025038 | 24.31591 | -0.099307 | 0.1418 | 0.000163 | 0.012372 | 0.012372 | 0.471076
2019-03-20 13:03 | 1553101395.2 | 812 | 0.209585 | 0.000443 | -1e-06 | 107.98409 | 109.033394 | 127.291555 | 20.926388 | 0.002065 | 0.001977 | -152.169126 | 0.237364 | 8.404345 | 0.003284 | 0.004645 | 0.004399 | 6.3e-05 | 0.001114 | 0.336603 | 1.303898 | 2.5481 | 100.99 | 20.67 | 18.312 | 71.190484 | 100.520192 | 69.077231 | 0.004424 | 1.031611 | 0.025066 | 24.297879 | -0.086496 | 0.141208 | -0.000194 | -0.014605 | -0.014605 | -0.397368
2019-03-20 13:03 | 1553101396.2 | 813 | 0.209565 | 0.000441 | -1e-06 | 107.957569 | 109.216533 | 127.273246 | 20.926206 | 0.002116 | 0.001987 | -152.149461 | 0.239446 | 8.403123 | 0.003339 | 0.004039 | 0.003823 | 5.8e-05 | 0.001118 | 0.324934 | 1.311704 | 2.5481 | 100.99 | 20.68 | 18.319 | 72.408804 | 101.857575 | 69.313334 | 0.004428 | 1.0309 | 0.025056 | 24.304511 | -0.103705 | 0.142446 | -6.8e-05 | -0.005104 | -0.005104 | -1.147011
2019-03-20 13:03 | 1553101397.2 | 814 | 0.209571 | 0.000446 | -2e-06 | 107.94431 | 109.092447 | 127.590592 | 20.92668 | 0.002092 | 0.001938 | -152.131252 | 0.238776 | 8.403584 | 0.003303 | 0.004151 | 0.003972 | 6.1e-05 | 0.001117 | 0.309505 | 1.321935 | 2.5481 | 100.99 | 20.67 | 18.332 | 71.83932 | 100.996799 | 68.131578 | 0.004429 | 1.034469 | 0.02513 | 24.29277 | -0.094635 | 0.142048 | -0.000112 | -0.008366 | -0.008366 | -0.697868
2019-03-20 13:03 | 1553101398.2 | 815 | 0.20954 | 0.000444 | -1e-06 | 107.965978 | 109.107023 | 127.405161 | 20.926388 | 0.002077 | 0.001995 | -152.129718 | 0.239316 | 8.400854 | 0.003343 | 0.004549 | 0.00437 | 6.2e-05 | 0.001111 | 0.297172 | 1.304972 | 2.548 | 100.99 | 20.68 | 18.338 | 71.483648 | 101.960622 | 69.511806 | 0.004433 | 1.030303 | 0.025061 | 24.324148 | -0.094035 | 0.142369 | 7.7e-05 | 0.005892 | 0.005892 | 0.993042
2019-03-20 13:03 | 1553101399.2 | 816 | 0.209543 | 0.000443 | -2e-06 | 107.966949 | 109.044979 | 127.22325 | 20.926757 | 0.002065 | 0.002 | -152.145838 | 0.238483 | 8.401953 | 0.003308 | 0.004152 | 0.003912 | 6.2e-05 | 0.001108 | 0.338925 | 1.34706 | 2.5481 | 100.99 | 20.67 | 18.343 | 71.186997 | 101.106717 | 69.616477 | 0.004431 | 1.029988 | 0.02504 | 24.310489 | -0.088867 | 0.141874 | 6.2e-05 | 0.00478 | 0.00478 | 1.219922
2019-03-20 13:03 | 1553101400.2 | 817 | 0.209533 | 0.00044 | -2e-06 | 107.958862 | 109.061426 | 127.321832 | 20.926605 | 0.002073 | 0.001937 | -152.148694 | 0.238489 | 8.402882 | 0.003298 | 0.004444 | 0.004258 | 5.9e-05 | 0.001106 | 0.313099 | 1.353891 | 2.5482 | 100.99 | 20.68 | 18.353 | 71.373082 | 100.881324 | 68.104099 | 0.004436 | 1.034553 | 0.025105 | 24.266194 | -0.090886 | 0.141877 | 0.000127 | 0.009724 | 0.009724 | 0.59964
2019-03-20 13:03 | 1553101401.2 | 818 | 0.209518 | 0.000444 | -2e-06 | 107.919729 | 109.077123 | 127.371829 | 20.92631 | 0.002071 | 0.001941 | -152.137577 | 0.238086 | 8.401615 | 0.00328 | 0.004652 | 0.004498 | 6.1e-05 | 0.001104 | 0.342354 | 1.335215 | 2.548 | 100.99 | 20.68 | 18.358 | 71.323775 | 100.437635 | 68.199015 | 0.004438 | 1.034265 | 0.025106 | 24.274333 | -0.095416 | 0.141638 | 0.000214 | 0.016312 | 0.016312 | 0.35687
2019-03-20 13:03 | 1553101402.2 | 819 | 0.209553 | 0.000444 | -1e-06 | 107.850195 | 109.327536 | 127.323476 | 20.927345 | 0.001995 | 0.001966 | -152.128185 | 0.23875 | 8.402765 | 0.003355 | 0.004507 | 0.004258 | 6.3e-05 | 0.001108 | 0.322777 | 1.316478 | 2.5482 | 100.99 | 20.68 | 18.371 | 69.515619 | 102.241147 | 68.802208 | 0.004441 | 1.032441 | 0.025079 | 24.291159 | -0.121692 | 0.142032 | -3e-06 | -0.00016 | -0.00016 | -36.422404
2019-03-20 13:03 | 1553101403.2 | 820 | 0.20955 | 0.000441 | -2e-06 | 107.903235 | 109.330153 | 127.499049 | 20.926147 | 0.002077 | 0.001976 | -152.109708 | 0.237832 | 8.401127 | 0.003431 | 0.005092 | 0.004958 | 6.2e-05 | 0.001106 | 0.312049 | 1.316021 | 2.5479 | 100.99 | 20.68 | 18.378 | 71.481011 | 104.099335 | 69.045028 | 0.004442 | 1.031708 | 0.025088 | 24.31653 | -0.117508 | 0.141487 | 2e-05 | 0.001637 | 0.001637 | 3.553073
2019-03-20 13:03 | 1553101404.2 | 821 | 0.209591 | 0.000441 | -1e-06 | 107.855048 | 109.182894 | 127.624157 | 20.927199 | 0.002062 | 0.001975 | -152.114289 | 0.238997 | 8.400731 | 0.003343 | 0.004751 | 0.004554 | 6e-05 | 0.001108 | 0.342188 | 1.311715 | 2.5481 | 100.99 | 20.68 | 18.386 | 71.109328 | 101.969402 | 69.025136 | 0.004444 | 1.031768 | 0.025101 | 24.32775 | -0.109447 | 0.142179 | -0.000224 | -0.016866 | -0.016866 | -0.346474
2019-03-20 13:03 | 1553101405.2 | 822 | 0.209567 | 0.000441 | -1e-06 | 108.030985 | 109.16159 | 127.623688 | 20.926332 | 0.002098 | 0.002012 | -152.118966 | 0.238678 | 8.403337 | 0.003432 | 0.004785 | 0.004613 | 6.3e-05 | 0.001108 | 0.33052 | 1.313128 | 2.5481 | 100.99 | 20.68 | 18.403 | 71.973061 | 104.124716 | 69.907843 | 0.004448 | 1.029113 | 0.025068 | 24.359065 | -0.093123 | 0.14199 | -8.1e-05 | -0.006008 | -0.006008 | -0.971278
2019-03-20 13:03 | 1553101406.2 | 823 | 0.209538 | 0.000441 | -1e-06 | 107.94431 | 108.982191 | 127.510786 | 20.92604 | 0.002044 | 0.001988 | -152.114768 | 0.23832 | 8.403916 | 0.003369 | 0.005172 | 0.005057 | 6.4e-05 | 0.001106 | 0.267918 | 1.311951 | 2.5482 | 100.99 | 20.68 | 18.41 | 70.672523 | 102.587052 | 69.32423 | 0.00445 | 1.030867 | 0.025078 | 24.327568 | -0.085591 | 0.141777 | 9.8e-05 | 0.007499 | 0.007499 | 0.777055
2019-03-20 13:03 | 1553101407.2 | 824 | 0.209528 | 0.00044 | -2e-06 | 107.879627 | 109.061799 | 127.352347 | 20.927478 | 0.002095 | 0.001931 | -152.107887 | 0.23834 | 8.400126 | 0.003311 | 0.004995 | 0.004727 | 6.2e-05 | 0.001106 | 0.324215 | 1.332823 | 2.5482 | 100.99 | 20.68 | 18.423 | 71.902568 | 101.190654 | 67.969351 | 0.004453 | 1.034961 | 0.025113 | 24.26431 | -0.097483 | 0.141788 | 0.00016 | 0.012253 | 0.012253 | 0.475614
2019-03-20 13:03 | 1553101408.2 | 825 | 0.209519 | 0.000437 | -2e-06 | 107.976005 | 109.187753 | 127.585897 | 20.926089 | 0.002076 | 0.002007 | -152.106948 | 0.238203 | 8.402726 | 0.003348 | 0.004816 | 0.004569 | 6.5e-05 | 0.001108 | 0.301818 | 1.334995 | 2.548 | 100.99 | 20.68 | 18.43 | 71.458367 | 102.071919 | 69.792244 | 0.004455 | 1.02946 | 0.025069 | 24.351354 | -0.09982 | 0.141707 | 0.000218 | 0.016563 | 0.016563 | 0.351635
2019-03-20 13:03 | 1553101409.2 | 826 | 0.209533 | 0.00044 | -1e-06 | 107.915201 | 109.074132 | 127.901366 | 20.926134 | 0.002116 | 0.001955 | -152.085634 | 0.239003 | 8.403435 | 0.003395 | 0.005606 | 0.005488 | 6.3e-05 | 0.001108 | 0.327644 | 1.339334 | 2.5481 | 100.99 | 20.68 | 18.435 | 72.407052 | 103.227674 | 68.534203 | 0.004456 | 1.033251 | 0.025146 | 24.33668 | -0.095546 | 0.142183 | 0.000129 | 0.009828 | 0.009828 | 0.59458
2019-03-20 13:03 | 1553101410.2 | 827 | 0.209562 | 0.000439 | -1e-06 | 107.884154 | 109.245311 | 127.729315 | 20.926744 | 0.002069 | 0.001975 | -152.08088 | 0.23834 | 8.401452 | 0.003414 | 0.004685 | 0.004369 | 6.1e-05 | 0.001106 | 0.319017 | 1.312468 | 2.5481 | 100.99 | 20.68 | 18.446 | 71.276617 | 103.689483 | 69.023012 | 0.004459 | 1.031774 | 0.025111 | 24.337695 | -0.112146 | 0.141788 | -4.9e-05 | -0.003644 | -0.003644 | -1.599069
2019-03-20 13:04 | 1553101411.2 | 828 | 0.209487 | 0.000441 | -1e-06 | 107.915849 | 109.111882 | 127.789639 | 20.926634 | 0.002022 | 0.001934 | -152.083065 | 0.239107 | 8.403402 | 0.003436 | 0.004785 | 0.004603 | 6.3e-05 | 0.001107 | 0.343626 | 1.300808 | 2.5481 | 100.99 | 20.68 | 18.451 | 70.148232 | 104.209097 | 68.033926 | 0.00446 | 1.034766 | 0.025153 | 24.308233 | -0.098587 | 0.142245 | 0.000401 | 0.030499 | 0.030499 | 0.191686
2019-03-20 13:04 | 1553101412.2 | 829 | 0.209554 | 0.000445 | -1e-06 | 107.842433 | 109.079738 | 127.708424 | 20.926199 | 0.002087 | 0.002007 | -152.077986 | 0.238659 | 8.401602 | 0.003371 | 0.004979 | 0.004695 | 6.3e-05 | 0.00111 | 0.317081 | 1.29151 | 2.548 | 100.99 | 20.68 | 18.455 | 71.704773 | 102.639266 | 69.793792 | 0.004461 | 1.029456 | 0.025081 | 24.363099 | -0.102039 | 0.141978 | -5e-06 | -0.000352 | -0.000352 | -16.579869
2019-03-20 13:04 | 1553101413.2 | 830 | 0.209533 | 0.000443 | -1e-06 | 107.932667 | 109.077123 | 127.345307 | 20.92581 | 0.00201 | 0.001978 | -152.115381 | 0.238372 | 8.400185 | 0.003396 | 0.005223 | 0.005063 | 6.3e-05 | 0.001108 | 0.310224 | 1.321328 | 2.5481 | 100.99 | 20.68 | 18.46 | 69.869123 | 103.23753 | 69.104794 | 0.004462 | 1.031528 | 0.02507 | 24.303987 | -0.094344 | 0.141808 | 0.000127 | 0.009679 | 0.009679 | 0.602142
2019-03-20 13:04 | 1553101414.2 | 831 | 0.209527 | 0.00044 | -1e-06 | 107.895473 | 109.291282 | 127.306342 | 20.925602 | 0.002049 | 0.001975 | -152.131654 | 0.238568 | 8.401283 | 0.003439 | 0.004231 | 0.004036 | 6.4e-05 | 0.001112 | 0.334667 | 1.306025 | 2.5481 | 100.99 | 20.68 | 18.462 | 70.795138 | 104.275698 | 69.018779 | 0.004463 | 1.031787 | 0.02507 | 24.297215 | -0.114971 | 0.141924 | 0.000167 | 0.012697 | 0.012697 | 0.459417
2019-03-20 13:04 | 1553101415.2 | 832 | 0.209541 | 0.000438 | -1e-06 | 107.884154 | 109.132812 | 127.292493 | 20.925005 | 0.002053 | 0.001952 | -152.125751 | 0.238808 | 8.403279 | 0.003352 | 0.004369 | 0.004104 | 6.2e-05 | 0.001113 | 0.319238 | 1.299317 | 2.548 | 100.99 | 20.68 | 18.462 | 70.885877 | 102.165026 | 68.471566 | 0.004463 | 1.03344 | 0.025088 | 24.276458 | -0.10293 | 0.142067 | 8.2e-05 | 0.00626 | 0.00626 | 0.932735
2019-03-20 13:04 | 1553101416.2 | 833 | 0.209522 | 0.000441 | -1e-06 | 107.932667 | 109.164208 | 127.355164 | 20.924898 | 0.00206 | 0.002006 | -152.130083 | 0.238938 | 8.403409 | 0.003477 | 0.004664 | 0.004473 | 6.6e-05 | 0.001112 | 0.336271 | 1.338774 | 2.548 | 100.99 | 20.69 | 18.461 | 71.066485 | 105.204587 | 69.775466 | 0.004465 | 1.029511 | 0.025047 | 24.32873 | -0.101482 | 0.142144 | 0.000195 | 0.014798 | 0.014798 | 0.394787
2019-03-20 13:04 | 1553101417.2 | 834 | 0.209536 | 0.000442 | -1e-06 | 107.987646 | 109.117115 | 127.240151 | 20.924924 | 0.002086 | 0.001966 | -152.134798 | 0.23862 | 8.400191 | 0.003423 | 0.004345 | 0.004097 | 6.4e-05 | 0.001111 | 0.322777 | 1.335924 | 2.5481 | 100.99 | 20.69 | 18.457 | 71.697288 | 103.897514 | 68.79433 | 0.004464 | 1.032465 | 0.025071 | 24.282929 | -0.093067 | 0.141955 | 0.00011 | 0.008428 | 0.008428 | 0.69222
2019-03-20 13:04 | 1553101418.2 | 835 | 0.209523 | 0.000439 | -1e-06 | 107.886094 | 109.094689 | 127.032655 | 20.925891 | 0.002095 | 0.001983 | -152.146298 | 0.239159 | 8.403318 | 0.003405 | 0.004645 | 0.004352 | 6.5e-05 | 0.00111 | 0.298389 | 1.351948 | 2.5479 | 100.99 | 20.69 | 18.455 | 71.89406 | 103.461421 | 69.212557 | 0.004464 | 1.031203 | 0.025036 | 24.277955 | -0.099644 | 0.142276 | 0.000194 | 0.014696 | 0.014696 | 0.397893
2019-03-20 13:04 | 1553101419.2 | 836 | 0.209546 | 0.00044 | -1e-06 | 107.965007 | 109.135801 | 126.723055 | 20.924879 | 0.002084 | 0.001994 | -152.173976 | 0.238268 | 8.400191 | 0.00342 | 0.004939 | 0.004692 | 6.4e-05 | 0.001111 | 0.322611 | 1.316796 | 2.548 | 100.99 | 20.69 | 18.451 | 71.650629 | 103.825996 | 69.477413 | 0.004463 | 1.030406 | 0.024995 | 24.25773 | -0.096474 | 0.141746 | 5.1e-05 | 0.00395 | 0.00395 | 1.474845
2019-03-20 13:04 | 1553101420.2 | 837 | 0.20955 | 0.000444 | -1e-06 | 107.938811 | 109.160095 | 126.948624 | 20.924678 | 0.002035 | 0.001942 | -152.172998 | 0.239485 | 8.401361 | 0.003482 | 0.00507 | 0.004856 | 6.1e-05 | 0.001107 | 0.328916 | 1.325481 | 2.5482 | 100.99 | 20.69 | 18.444 | 70.462845 | 105.316873 | 68.221712 | 0.004461 | 1.034196 | 0.025064 | 24.234778 | -0.100636 | 0.14247 | 2.5e-05 | 0.001967 | 0.001967 | 2.97708
2019-03-20 13:04 | 1553101421.2 | 838 | 0.20954 | 0.000443 | -1e-06 | 107.846638 | 109.040122 | 127.049555 | 20.92507 | 0.002106 | 0.001946 | -152.174608 | 0.238795 | 8.402024 | 0.003422 | 0.004745 | 0.004538 | 6.4e-05 | 0.001108 | 0.322998 | 1.321891 | 2.5481 | 100.99 | 20.69 | 18.439 | 72.166705 | 103.870278 | 68.331958 | 0.00446 | 1.033862 | 0.025069 | 24.248325 | -0.098441 | 0.142059 | 8.6e-05 | 0.006592 | 0.006592 | 0.885667
2019-03-20 13:04 | 1553101422.2 | 839 | 0.209544 | 0.000445 | -2e-06 | 107.900001 | 109.086093 | 126.950267 | 20.92522 | 0.002042 | 0.001964 | -152.168264 | 0.238073 | 8.403175 | 0.003468 | 0.004694 | 0.00456 | 6.4e-05 | 0.001108 | 0.308786 | 1.317964 | 2.548 | 100.99 | 20.69 | 18.435 | 70.623183 | 104.985254 | 68.764329 | 0.004459 | 1.032555 | 0.025044 | 24.254188 | -0.097787 | 0.14163 | 5.8e-05 | 0.004476 | 0.004476 | 1.300611
2019-03-20 13:04 | 1553101423.2 | 840 | 0.209547 | 0.000438 | -1e-06 | 107.943662 | 109.05694 | 127.144854 | 20.924415 | 0.002083 | 0.001984 | -152.142177 | 0.238132 | 8.404488 | 0.003503 | 0.005001 | 0.0048 | 6.5e-05 | 0.001108 | 0.333561 | 1.362925 | 2.5481 | 100.99 | 20.69 | 18.425 | 71.612693 | 105.831926 | 69.228191 | 0.004457 | 1.031156 | 0.025046 | 24.289229 | -0.091777 | 0.141665 | 5.1e-05 | 0.003928 | 0.003928 | 1.482298
2019-03-20 13:04 | 1553101424.2 | 841 | 0.209569 | 0.000438 | -1e-06 | 107.860221 | 109.141782 | 126.92398 | 20.924678 | 0.002035 | 0.001967 | -152.11795 | 0.239238 | 8.40259 | 0.003393 | 0.005266 | 0.005 | 6.3e-05 | 0.001108 | 0.358502 | 1.314003 | 2.5482 | 100.99 | 20.69 | 18.421 | 70.468372 | 103.168849 | 68.815966 | 0.004456 | 1.032399 | 0.025039 | 24.253508 | -0.10565 | 0.142322 | -8.5e-05 | -0.006339 | -0.006339 | -0.922788
2019-03-20 13:04 | 1553101425.2 | 842 | 0.209544 | 0.000435 | -1e-06 | 107.93784 | 109.181025 | 126.98806 | 20.925044 | 0.002015 | 0.001971 | -152.112027 | 0.238294 | 8.402271 | 0.00342 | 0.00524 | 0.005071 | 6.3e-05 | 0.001111 | 0.325653 | 1.340662 | 2.548 | 100.99 | 20.69 | 18.41 | 69.986867 | 103.825431 | 68.930982 | 0.004453 | 1.032052 | 0.025041 | 24.263709 | -0.102431 | 0.141761 | 7.3e-05 | 0.005568 | 0.005568 | 1.046322
2019-03-20 13:04 | 1553101426.2 | 843 | 0.209718 | 0.000443 | 0 | 107.90841 | 109.126085 | 127.096971 | 20.924966 | 0.002044 | 0.001937 | -152.104935 | 0.239062 | 8.402024 | 0.003418 | 0.00472 | 0.004493 | 6.5e-05 | 0.001111 | 0.348437 | 1.342249 | 2.548 | 100.99 | 20.69 | 18.403 | 70.674365 | 103.777384 | 68.096257 | 0.004451 | 1.034577 | 0.025083 | 24.244478 | -0.100368 | 0.142218 | -0.000987 | -0.074752 | -0.074752 | -0.078194
2019-03-20 13:04 | 1553101427.2 | 844 | 0.209384 | 0.000437 | -1e-06 | 107.839199 | 108.950047 | 126.968812 | 20.924704 | 0.002122 | 0.001939 | -152.10666 | 0.238444 | 8.403773 | 0.003449 | 0.004599 | 0.004405 | 6.4e-05 | 0.00111 | 0.305412 | 1.362578 | 2.5481 | 100.99 | 20.69 | 18.395 | 72.553193 | 104.532681 | 68.14673 | 0.004449 | 1.034424 | 0.025068 | 24.234043 | -0.091666 | 0.14185 | 0.001036 | 0.078443 | 0.078443 | 0.074322
2019-03-20 13:04 | 1553101428.2 | 845 | 0.209357 | 0.000441 | 0 | 107.843081 | 109.135428 | 126.88971 | 20.925755 | 0.002014 | 0.001949 | -152.092477 | 0.238932 | 8.401192 | 0.003424 | 0.004536 | 0.004405 | 6.3e-05 | 0.001108 | 0.375757 | 1.365462 | 2.5481 | 100.99 | 20.69 | 18.38 | 69.958716 | 103.916498 | 68.402819 | 0.004446 | 1.033648 | 0.025051 | 24.23558 | -0.106551 | 0.142141 | 0.001195 | 0.090389 | 0.090389 | 0.064632
2019-03-20 13:04 | 1553101429.2 | 846 | 0.209513 | 0.000444 | -1e-06 | 107.861515 | 108.973595 | 126.928674 | 20.924327 | 0.002043 | 0.001927 | -152.068556 | 0.239081 | 8.402284 | 0.00339 | 0.004845 | 0.004655 | 6.4e-05 | 0.001101 | 0.325874 | 1.328769 | 2.548 | 100.99 | 20.69 | 18.372 | 70.656682 | 103.08834 | 67.86171 | 0.004444 | 1.035288 | 0.025075 | 24.220093 | -0.091748 | 0.14223 | 0.00025 | 0.01897 | 0.01897 | 0.308156
2019-03-20 13:04 | 1553101430.2 | 847 | 0.209553 | 0.000444 | -1e-06 | 107.958217 | 109.127204 | 126.63081 | 20.92605 | 0.002033 | 0.001938 | -152.045862 | 0.238236 | 8.39984 | 0.003352 | 0.004906 | 0.004719 | 6.2e-05 | 0.001102 | 0.328197 | 1.328972 | 2.548 | 100.99 | 20.69 | 18.357 | 70.419716 | 102.183476 | 68.128563 | 0.00444 | 1.034479 | 0.025036 | 24.201121 | -0.096332 | 0.141727 | 6e-06 | 0.000584 | 0.000584 | 9.970332
2019-03-20 13:04 | 1553101431.2 | 848 | 0.209575 | 0.00044 | -1e-06 | 107.845667 | 109.197471 | 126.401485 | 20.924503 | 0.001992 | 0.001917 | -152.043926 | 0.239485 | 8.403857 | 0.003409 | 0.004406 | 0.004237 | 6.2e-05 | 0.001103 | 0.327312 | 1.335832 | 2.5481 | 100.99 | 20.69 | 18.35 | 69.428737 | 103.544363 | 67.633233 | 0.004438 | 1.035982 | 0.025031 | 24.161644 | -0.11142 | 0.14247 | -0.00012 | -0.009005 | -0.009005 | -0.65027
2019-03-20 13:04 | 1553101432.2 | 849 | 0.209574 | 0.000439 | -1e-06 | 107.901618 | 109.167196 | 126.251967 | 20.924541 | 0.002026 | 0.001953 | -152.04429 | 0.239068 | 8.404065 | 0.003443 | 0.00461 | 0.00444 | 6.3e-05 | 0.001103 | 0.359608 | 1.350507 | 2.5481 | 100.99 | 20.69 | 18.341 | 70.256032 | 104.387834 | 68.500685 | 0.004436 | 1.033352 | 0.024984 | 24.178063 | -0.1043 | 0.142222 | -0.000111 | -0.0083 | -0.0083 | -0.704287
2019-03-20 13:04 | 1553101433.2 | 850 | 0.209565 | 0.000436 | -1e-06 | 107.884477 | 109.203077 | 125.971942 | 20.925645 | 0.002029 | 0.002008 | -152.057765 | 0.239296 | 8.402921 | 0.003439 | 0.005224 | 0.005051 | 6.2e-05 | 0.001103 | 0.312768 | 1.345243 | 2.5479 | 100.99 | 20.7 | 18.323 | 70.330403 | 104.27259 | 69.812723 | 0.004435 | 1.029399 | 0.024909 | 24.197565 | -0.10866 | 0.142357 | -5.7e-05 | -0.004202 | -0.004202 | -1.392468
2019-03-20 13:04 | 1553101434.2 | 851 | 0.209567 | 0.000441 | -1e-06 | 107.934283 | 109.228118 | 125.565166 | 20.924133 | 0.002054 | 0.00196 | -152.074632 | 0.239973 | 8.401095 | 0.003334 | 0.004869 | 0.004657 | 6.1e-05 | 0.001105 | 0.302371 | 1.349167 | 2.548 | 100.99 | 20.7 | 18.314 | 70.926365 | 101.750265 | 68.653899 | 0.004432 | 1.032889 | 0.024911 | 24.117616 | -0.106583 | 0.14276 | -7.1e-05 | -0.005286 | -0.005286 | -1.110028
2019-03-20 13:04 | 1553101435.2 | 852 | 0.209544 | 0.00044 | -1e-06 | 107.946896 | 109.024425 | 125.458836 | 20.924811 | 0.002065 | 0.001939 | -152.078408 | 0.239238 | 8.40064 | 0.003429 | 0.004479 | 0.004246 | 6e-05 | 0.001105 | 0.333561 | 1.334185 | 2.5479 | 100.99 | 20.7 | 18.305 | 71.177901 | 104.05005 | 68.158614 | 0.00443 | 1.034388 | 0.024918 | 24.08993 | -0.088842 | 0.142322 | 7e-05 | 0.005376 | 0.005376 | 1.088031
2019-03-20 13:04 | 1553101436.2 | 853 | 0.209572 | 0.000445 | -1e-06 | 107.893856 | 109.255029 | 125.056521 | 20.92508 | 0.002055 | 0.001937 | -152.086075 | 0.239218 | 8.402505 | 0.003316 | 0.005096 | 0.004903 | 6.5e-05 | 0.001103 | 0.326372 | 1.370351 | 2.5482 | 100.99 | 20.7 | 18.288 | 70.938097 | 101.303005 | 68.095647 | 0.004426 | 1.034578 | 0.024881 | 24.049055 | -0.112137 | 0.142311 | -0.000106 | -0.007898 | -0.007898 | -0.740585
2019-03-20 13:04 | 1553101437.2 | 854 | 0.20954 | 0.000438 | -1e-06 | 107.94431 | 109.0091 | 124.965448 | 20.92473 | 0.002021 | 0.001951 | -152.097307 | 0.238561 | 8.40296 | 0.003358 | 0.004697 | 0.004555 | 6.2e-05 | 0.001093 | 0.306297 | 1.348887 | 2.5481 | 100.99 | 20.7 | 18.281 | 70.119948 | 102.32986 | 68.443173 | 0.004424 | 1.033526 | 0.024859 | 24.052535 | -0.087799 | 0.14192 | 9.3e-05 | 0.007007 | 0.007007 | 0.83246
2019-03-20 13:04 | 1553101438.2 | 855 | 0.209578 | 0.00044 | -1e-06 | 107.809121 | 108.962007 | 124.613597 | 20.925151 | 0.002022 | 0.001913 | -152.111509 | 0.239895 | 8.40062 | 0.003312 | 0.005145 | 0.004916 | 5.8e-05 | 0.001091 | 0.338925 | 1.351712 | 2.5481 | 100.99 | 20.7 | 18.271 | 70.156887 | 101.204835 | 67.526386 | 0.004422 | 1.036307 | 0.024857 | 23.986397 | -0.095143 | 0.142713 | -0.000134 | -0.009988 | -0.009988 | -0.587275
2019-03-20 13:04 | 1553101439.2 | 856 | 0.209542 | 0.000441 | -1e-06 | 107.924582 | 109.194481 | 124.719927 | 20.925038 | 0.002019 | 0.001959 | -152.11657 | 0.239322 | 8.403019 | 0.003315 | 0.004521 | 0.004346 | 6e-05 | 0.001092 | 0.314924 | 1.330834 | 2.5481 | 100.99 | 20.7 | 18.266 | 70.070979 | 101.279492 | 68.640834 | 0.004421 | 1.032928 | 0.024827 | 24.035846 | -0.104632 | 0.142373 | 8.2e-05 | 0.006207 | 0.006207 | 0.942766
2019-03-20 13:04 | 1553101440.2 | 857 | 0.209552 | 0.00044 | 0 | 107.839199 | 109.012091 | 124.839401 | 20.92434 | 0.002013 | 0.001921 | -152.131271 | 0.238834 | 8.404254 | 0.003272 | 0.004963 | 0.004651 | 5.7e-05 | 0.001094 | 0.344898 | 1.362999 | 2.5481 | 100.99 | 20.7 | 18.262 | 69.934752 | 100.248994 | 67.721314 | 0.00442 | 1.035715 | 0.024873 | 24.014987 | -0.096758 | 0.142083 | 2.4e-05 | 0.001815 | 0.001815 | 3.217189
2019-03-20 13:04 | 1553101441.2 | 858 | 0.209541 | 0.000442 | -1e-06 | 107.942368 | 109.301747 | 124.812642 | 20.924752 | 0.002016 | 0.001973 | -152.153505 | 0.238041 | 8.40246 | 0.003235 | 0.004795 | 0.004594 | 6.1e-05 | 0.001092 | 0.344179 | 1.363303 | 2.5481 | 100.99 | 20.7 | 18.257 | 69.995236 | 99.334667 | 68.962669 | 0.004419 | 1.031956 | 0.024825 | 24.056096 | -0.11194 | 0.14161 | 8.4e-05 | 0.006365 | 0.006365 | 0.914365
2019-03-20 13:04 | 1553101442.2 | 859 | 0.209542 | 0.000443 | -1e-06 | 107.883831 | 109.182147 | 125.133039 | 20.924954 | 0.002037 | 0.001921 | -152.161823 | 0.238743 | 8.399288 | 0.003246 | 0.00481 | 0.004621 | 5.8e-05 | 0.001091 | 0.310058 | 1.349195 | 2.5482 | 100.99 | 20.7 | 18.255 | 70.516945 | 99.618696 | 67.725756 | 0.004418 | 1.035701 | 0.024902 | 24.04337 | -0.107 | 0.142028 | 7.7e-05 | 0.005819 | 0.005819 | 1.003122
2019-03-20 13:04 | 1553101443.2 | 860 | 0.209543 | 0.000443 | -1e-06 | 107.930079 | 109.224007 | 125.331145 | 20.924597 | 0.001967 | 0.001944 | -152.160386 | 0.23875 | 8.404949 | 0.003256 | 0.004631 | 0.004428 | 6.3e-05 | 0.001091 | 0.328031 | 1.354131 | 2.548 | 100.99 | 20.7 | 18.252 | 68.833916 | 99.847567 | 68.265147 | 0.004417 | 1.034065 | 0.024902 | 24.081425 | -0.106595 | 0.142032 | 7.4e-05 | 0.005673 | 0.005673 | 1.029075
2019-03-20 13:04 | 1553101444.2 | 861 | 0.209536 | 0.000438 | -1e-06 | 107.897738 | 109.278575 | 125.665156 | 20.924519 | 0.002034 | 0.001951 | -152.16466 | 0.238607 | 8.403123 | 0.00326 | 0.004144 | 0.003959 | 6.1e-05 | 0.001085 | 0.331404 | 1.379172 | 2.548 | 100.99 | 20.7 | 18.251 | 70.430728 | 99.949294 | 68.449219 | 0.004417 | 1.033508 | 0.024928 | 24.119992 | -0.113743 | 0.141947 | 0.00012 | 0.009043 | 0.009043 | 0.645148
2019-03-20 13:04 | 1553101445.2 | 862 | 0.209548 | 0.000442 | 0 | 107.914232 | 109.174297 | 125.837912 | 20.92397 | 0.00203 | 0.001915 | -152.16719 | 0.239719 | 8.402284 | 0.003244 | 0.00478 | 0.004594 | 5.8e-05 | 0.001093 | 0.338041 | 1.376697 | 2.548 | 100.99 | 20.7 | 18.251 | 70.33743 | 99.552697 | 67.578858 | 0.004417 | 1.036148 | 0.024977 | 24.105797 | -0.103836 | 0.142609 | 4.4e-05 | 0.003343 | 0.003343 | 1.753129
2019-03-20 13:04 | 1553101446.2 | 863 | 0.209544 | 0.000438 | -1e-06 | 107.882214 | 109.215411 | 126.159483 | 20.924019 | 0.001988 | 0.001944 | -152.161862 | 0.239212 | 8.401407 | 0.003279 | 0.003871 | 0.00363 | 6.3e-05 | 0.001091 | 0.329801 | 1.340427 | 2.5481 | 100.99 | 20.7 | 18.252 | 69.342459 | 100.412662 | 68.285742 | 0.004417 | 1.034002 | 0.024983 | 24.161602 | -0.109858 | 0.142307 | 7.6e-05 | 0.005795 | 0.005795 | 1.009297
2019-03-20 13:04 | 1553101447.2 | 864 | 0.209533 | 0.000439 | -1e-06 | 107.901295 | 109.096185 | 126.622358 | 20.923455 | 0.00201 | 0.001946 | -152.146681 | 0.239329 | 8.402018 | 0.003319 | 0.004936 | 0.004735 | 5.9e-05 | 0.001098 | 0.344898 | 1.344783 | 2.548 | 100.99 | 20.7 | 18.253 | 69.872126 | 101.376673 | 68.331112 | 0.004418 | 1.033865 | 0.025027 | 24.207494 | -0.098507 | 0.142377 | 0.00014 | 0.010646 | 0.010646 | 0.549671
2019-03-20 13:04 | 1553101448.2 | 865 | 0.209546 | 0.000443 | -1e-06 | 107.920054 | 108.914168 | 127.23616 | 20.923841 | 0.002055 | 0.001973 | -152.132804 | 0.238776 | 8.403428 | 0.003245 | 0.004402 | 0.004248 | 6.6e-05 | 0.0011 | 0.327644 | 1.339147 | 2.5479 | 100.99 | 20.7 | 18.252 | 70.952515 | 99.587871 | 68.963227 | 0.004417 | 1.031955 | 0.025065 | 24.288545 | -0.082016 | 0.142048 | 5.9e-05 | 0.004525 | 0.004525 | 1.290309
2019-03-20 13:04 | 1553101449.2 | 866 | 0.209527 | 0.000436 | -1e-06 | 107.852137 | 108.998635 | 127.370657 | 20.923367 | 0.002042 | 0.001921 | -152.136446 | 0.239563 | 8.404449 | 0.003161 | 0.004893 | 0.00464 | 6.4e-05 | 0.001103 | 0.320455 | 1.353 | 2.548 | 100.99 | 20.7 | 18.251 | 70.618262 | 97.548008 | 67.721091 | 0.004417 | 1.035715 | 0.025124 | 24.257222 | -0.094581 | 0.142516 | 0.000178 | 0.013525 | 0.013525 | 0.433093
2019-03-20 13:04 | 1553101450.2 | 867 | 0.209553 | 0.000439 | -2e-06 | 107.905823 | 109.012091 | 127.428398 | 20.923493 | 0.002046 | 0.002004 | -152.137768 | 0.238964 | 8.400789 | 0.003106 | 0.004794 | 0.004596 | 6.4e-05 | 0.001103 | 0.34523 | 1.358988 | 2.548 | 100.99 | 20.7 | 18.25 | 70.736138 | 96.236631 | 69.720265 | 0.004417 | 1.029676 | 0.025056 | 24.333765 | -0.091234 | 0.14216 | 2.1e-05 | 0.001707 | 0.001707 | 3.423618
2019-03-20 13:04 | 1553101451.2 | 868 | 0.209563 | 0.00044 | -1e-06 | 107.899678 | 109.14963 | 127.653029 | 20.924172 | 0.001997 | 0.001947 | -152.10321 | 0.238984 | 8.403604 | 0.003131 | 0.004907 | 0.004738 | 6.3e-05 | 0.001098 | 0.35994 | 1.389713 | 2.5481 | 100.99 | 20.7 | 18.252 | 69.542344 | 96.835839 | 68.349837 | 0.004417 | 1.033808 | 0.025128 | 24.306482 | -0.103022 | 0.142172 | -4.2e-05 | -0.003088 | -0.003088 | -1.892033
2019-03-20 13:04 | 1553101452.2 | 869 | 0.209562 | 0.000441 | -1e-06 | 107.824322 | 109.212793 | 127.562425 | 20.924042 | 0.00205 | 0.001884 | -152.098667 | 0.238886 | 8.403331 | 0.003142 | 0.004166 | 0.003963 | 6.3e-05 | 0.001093 | 0.33428 | 1.357015 | 2.5481 | 100.99 | 20.7 | 18.253 | 70.816214 | 97.090244 | 66.837841 | 0.004418 | 1.038406 | 0.025175 | 24.244005 | -0.114445 | 0.142113 | -3.4e-05 | -0.00251 | -0.00251 | -2.327432
2019-03-20 13:04 | 1553101453.2 | 870 | 0.209543 | 0.000443 | -1e-06 | 107.892887 | 108.903327 | 127.400231 | 20.923867 | 0.001986 | 0.001933 | -152.100277 | 0.2394 | 8.401459 | 0.003196 | 0.004616 | 0.004354 | 6.1e-05 | 0.001084 | 0.318685 | 1.344097 | 2.5482 | 100.99 | 20.7 | 18.256 | 69.28775 | 98.395781 | 68.004795 | 0.004418 | 1.034854 | 0.025116 | 24.270132 | -0.083378 | 0.142419 | 7.6e-05 | 0.005855 | 0.005855 | 0.999772
2019-03-20 13:04 | 1553101454.2 | 871 | 0.209548 | 0.000438 | -1e-06 | 107.867337 | 109.083102 | 127.228414 | 20.923169 | 0.002024 | 0.00191 | -152.114193 | 0.239023 | 8.403844 | 0.003088 | 0.005092 | 0.004825 | 6.3e-05 | 0.00109 | 0.325653 | 1.392188 | 2.5482 | 100.99 | 20.7 | 18.263 | 70.204232 | 95.785151 | 67.458101 | 0.00442 | 1.036515 | 0.025119 | 24.234319 | -0.100249 | 0.142195 | 5.6e-05 | 0.004309 | 0.004309 | 1.356188
2019-03-20 13:04 | 1553101455.2 | 872 | 0.209566 | 0.000441 | -1e-06 | 107.874451 | 109.184389 | 126.968811 | 20.923493 | 0.002026 | 0.00191 | -152.120882 | 0.238691 | 8.400497 | 0.003064 | 0.004307 | 0.00416 | 6.1e-05 | 0.001091 | 0.363203 | 1.360388 | 2.5481 | 100.99 | 20.7 | 18.266 | 70.241077 | 95.220967 | 67.462984 | 0.004421 | 1.0365 | 0.025093 | 24.209756 | -0.107961 | 0.141997 | -6e-05 | -0.004522 | -0.004522 | -1.290519
2019-03-20 13:04 | 1553101456.2 | 873 | 0.209748 | 0.000443 | -1e-06 | 107.873159 | 109.066658 | 126.985476 | 20.923627 | 0.001942 | 0.001903 | -152.122741 | 0.238958 | 8.402278 | 0.003172 | 0.004351 | 0.004139 | 6.2e-05 | 0.001084 | 0.319957 | 1.343504 | 2.5481 | 100.99 | 20.7 | 18.275 | 68.217567 | 97.832829 | 67.290713 | 0.004423 | 1.037025 | 0.025101 | 24.205221 | -0.098418 | 0.142156 | -0.001162 | -0.087999 | -0.087999 | -0.066394
2019-03-20 13:04 | 1553101457.2 | 874 | 0.209727 | 0.00044 | -1e-06 | 107.845992 | 109.160095 | 126.69207 | 20.923967 | 0.002057 | 0.001927 | -152.136829 | 0.238268 | 8.402889 | 0.003173 | 0.004364 | 0.004107 | 6.3e-05 | 0.001088 | 0.334999 | 1.366771 | 2.5481 | 100.99 | 20.7 | 18.28 | 71.00166 | 97.847172 | 67.864486 | 0.004424 | 1.03528 | 0.025051 | 24.197607 | -0.108331 | 0.141746 | -0.00103 | -0.07785 | -0.07785 | -0.074833
2019-03-20 13:04 | 1553101458.2 | 875 | 0.209567 | 0.000441 | -1e-06 | 107.870894 | 109.004241 | 126.604284 | 20.922335 | 0.002006 | 0.001923 | -152.146125 | 0.239309 | 8.401595 | 0.003189 | 0.004729 | 0.004481 | 6.2e-05 | 0.001094 | 0.357949 | 1.346316 | 2.5479 | 100.99 | 20.7 | 18.284 | 69.769855 | 98.2336 | 67.763126 | 0.004425 | 1.035588 | 0.025046 | 24.185627 | -0.093486 | 0.142365 | -6.5e-05 | -0.004836 | -0.004836 | -1.209807
2019-03-20 13:04 | 1553101459.2 | 876 | 0.209585 | 0.000446 | -2e-06 | 107.898707 | 109.078243 | 126.476593 | 20.924003 | 0.001978 | 0.001934 | -152.142848 | 0.239361 | 8.403435 | 0.003253 | 0.00465 | 0.004566 | 5.7e-05 | 0.001092 | 0.325487 | 1.333291 | 2.548 | 100.99 | 20.7 | 18.293 | 69.094387 | 99.775414 | 68.025122 | 0.004427 | 1.034792 | 0.025024 | 24.182714 | -0.09725 | 0.142396 | -0.000176 | -0.013195 | -0.013195 | -0.443554
2019-03-20 13:04 | 1553101460.2 | 877 | 0.209557 | 0.00044 | -1e-06 | 107.874451 | 109.194481 | 126.342098 | 20.923156 | 0.002017 | 0.001934 | -152.153217 | 0.239452 | 8.400282 | 0.003254 | 0.004357 | 0.004187 | 6.6e-05 | 0.001096 | 0.325487 | 1.302696 | 2.5481 | 100.99 | 20.7 | 18.296 | 70.039592 | 99.814726 | 68.039206 | 0.004428 | 1.03475 | 0.02501 | 24.170352 | -0.108788 | 0.14245 | 1e-06 | 0.000127 | 0.000127 | 46.249439
2019-03-20 13:04 | 1553101461.2 | 878 | 0.209571 | 0.000442 | -2e-06 | 107.876716 | 109.120103 | 126.015597 | 20.923811 | 0.002046 | 0.001879 | -152.166155 | 0.23899 | 8.400809 | 0.003227 | 0.004643 | 0.004341 | 6.4e-05 | 0.0011 | 0.35347 | 1.306411 | 2.5482 | 100.99 | 20.7 | 18.305 | 70.73116 | 99.152446 | 66.702708 | 0.00443 | 1.038819 | 0.025027 | 24.091775 | -0.102505 | 0.142175 | -8.6e-05 | -0.006376 | -0.006376 | -0.916533
2019-03-20 13:04 | 1553101462.2 | 879 | 0.209598 | 0.000445 | -1e-06 | 107.906146 | 109.138791 | 126.005738 | 20.922608 | 0.002098 | 0.001926 | -152.173228 | 0.239433 | 8.402349 | 0.00331 | 0.004566 | 0.004391 | 6.4e-05 | 0.001106 | 0.314371 | 1.341902 | 2.548 | 100.99 | 20.7 | 18.307 | 71.985788 | 101.152992 | 67.831191 | 0.004431 | 1.035381 | 0.024985 | 24.130797 | -0.101597 | 0.142439 | -0.000253 | -0.018969 | -0.018969 | -0.308616
2019-03-20 13:04 | 1553101463.2 | 880 | 0.209555 | 0.000442 | -1e-06 | 107.913584 | 109.185511 | 126.147042 | 20.923266 | 0.00203 | 0.001925 | -152.177349 | 0.239576 | 8.403623 | 0.003262 | 0.005124 | 0.004925 | 6.6e-05 | 0.001105 | 0.326372 | 1.307047 | 2.5481 | 100.99 | 20.7 | 18.31 | 70.334344 | 100.0078 | 67.805383 | 0.004431 | 1.035459 | 0.025 | 24.143409 | -0.104809 | 0.142524 | 9e-06 | 0.000796 | 0.000796 | 7.356881
2019-03-20 13:04 | 1553101464.2 | 881 | 0.209542 | 0.000437 | -1e-06 | 107.87801 | 109.209056 | 126.697704 | 20.923513 | 0.002031 | 0.001925 | -152.162532 | 0.238945 | 8.401439 | 0.003329 | 0.004876 | 0.004683 | 6.6e-05 | 0.001109 | 0.351534 | 1.30553 | 2.548 | 100.99 | 20.7 | 18.314 | 70.365105 | 101.626471 | 67.82654 | 0.004432 | 1.035395 | 0.025053 | 24.196798 | -0.109686 | 0.142148 | 9.2e-05 | 0.007021 | 0.007021 | 0.832141
2019-03-20 13:04 | 1553101465.2 | 882 | 0.20959 | 0.000438 | -1e-06 | 107.925228 | 109.02218 | 127.176539 | 20.922725 | 0.002018 | 0.0019 | -152.152374 | 0.238886 | 8.404813 | 0.00333 | 0.005397 | 0.005187 | 6.7e-05 | 0.001114 | 0.339147 | 1.304429 | 2.548 | 100.99 | 20.7 | 18.314 | 70.056237 | 101.639012 | 67.203274 | 0.004432 | 1.037291 | 0.025124 | 24.220313 | -0.090453 | 0.142113 | -0.0002 | -0.015095 | -0.015095 | -0.386942
2019-03-20 13:04 | 1553101466.2 | 883 | 0.209565 | 0.000435 | -1e-06 | 107.911321 | 109.238583 | 127.181703 | 20.921767 | 0.001981 | 0.001955 | -152.137155 | 0.239283 | 8.402622 | 0.003288 | 0.005216 | 0.005016 | 6.6e-05 | 0.001114 | 0.326372 | 1.345081 | 2.548 | 100.99 | 20.7 | 18.312 | 69.164809 | 100.619208 | 68.542466 | 0.004432 | 1.033226 | 0.025075 | 24.268409 | -0.109343 | 0.14235 | -4.3e-05 | -0.003188 | -0.003188 | -1.834955
2019-03-20 13:04 | 1553101467.2 | 884 | 0.209549 | 0.000437 | -2e-06 | 107.871542 | 108.972472 | 127.039462 | 20.92216 | 0.002031 | 0.001931 | -152.143998 | 0.239316 | 8.405255 | 0.003269 | 0.004268 | 0.004086 | 6.5e-05 | 0.001113 | 0.338428 | 1.319469 | 2.5481 | 100.99 | 20.7 | 18.31 | 70.35442 | 100.153513 | 67.950968 | 0.004431 | 1.035017 | 0.025082 | 24.233831 | -0.090825 | 0.142369 | 5.4e-05 | 0.004177 | 0.004177 | 1.400895
2019-03-20 13:04 | 1553101468.2 | 885 | 0.209565 | 0.000443 | -2e-06 | 107.936223 | 109.167945 | 126.913417 | 20.922274 | 0.001992 | 0.001965 | -152.136235 | 0.239361 | 8.403071 | 0.00329 | 0.00419 | 0.003935 | 6.5e-05 | 0.001116 | 0.320676 | 1.321038 | 2.5482 | 100.99 | 20.7 | 18.306 | 69.437391 | 100.676308 | 68.76748 | 0.004431 | 1.032546 | 0.02504 | 24.25078 | -0.101493 | 0.142396 | -5e-05 | -0.003664 | -0.003664 | -1.597233
2019-03-20 13:04 | 1553101469.2 | 886 | 0.209582 | 0.00044 | -2e-06 | 107.865395 | 109.260635 | 126.575415 | 20.923081 | 0.002004 | 0.001899 | -152.14509 | 0.239426 | 8.404338 | 0.003353 | 0.004815 | 0.004623 | 6.7e-05 | 0.001125 | 0.332676 | 1.336226 | 2.5481 | 100.99 | 20.71 | 18.296 | 69.720587 | 102.201636 | 67.202898 | 0.004431 | 1.037292 | 0.025064 | 24.162991 | -0.114956 | 0.142435 | -0.000148 | -0.011131 | -0.011131 | -0.525917
2019-03-20 13:04 | 1553101470.2 | 887 | 0.209567 | 0.000439 | -1e-06 | 107.89709 | 109.212793 | 126.843469 | 20.922819 | 0.002081 | 0.001913 | -152.143825 | 0.239407 | 8.404104 | 0.003338 | 0.004648 | 0.004428 | 6.7e-05 | 0.001124 | 0.328916 | 1.359132 | 2.548 | 100.99 | 20.71 | 18.291 | 71.565009 | 101.840227 | 67.51691 | 0.00443 | 1.036336 | 0.025079 | 24.199719 | -0.108411 | 0.142423 | -6.1e-05 | -0.004537 | -0.004537 | -1.290142
2019-03-20 13:04 | 1553101471.2 | 888 | 0.209499 | 0.000441 | -1e-06 | 107.916495 | 109.153367 | 127.258695 | 20.923604 | 0.002011 | 0.001893 | -152.146624 | 0.239491 | 8.401329 | 0.003319 | 0.004571 | 0.004422 | 6.8e-05 | 0.001123 | 0.331073 | 1.33425 | 2.548 | 100.99 | 20.71 | 18.288 | 69.891017 | 101.372947 | 67.037247 | 0.004429 | 1.037797 | 0.025138 | 24.222225 | -0.101934 | 0.142473 | 0.000353 | 0.026864 | 0.026864 | 0.217973
2019-03-20 13:05 | 1553101472.2 | 889 | 0.209572 | 0.000445 | -1e-06 | 107.916818 | 109.03003 | 127.126781 | 20.92302 | 0.001955 | 0.00195 | -152.146892 | 0.238743 | 8.403383 | 0.003231 | 0.004277 | 0.003997 | 6.6e-05 | 0.00113 | 0.347387 | 1.325426 | 2.5481 | 100.99 | 20.71 | 18.283 | 68.54296 | 99.249817 | 68.414349 | 0.004428 | 1.033613 | 0.025074 | 24.258619 | -0.091794 | 0.142028 | -9.3e-05 | -0.006982 | -0.006982 | -0.836113
2019-03-20 13:05 | 1553101473.2 | 890 | 0.209534 | 0.000439 | -2e-06 | 107.984412 | 109.279697 | 127.168327 | 20.923575 | 0.001972 | 0.001929 | -152.139704 | 0.238938 | 8.403623 | 0.00334 | 0.004995 | 0.004829 | 7.1e-05 | 0.001129 | 0.334999 | 1.299231 | 2.5481 | 100.99 | 20.71 | 18.279 | 68.949027 | 101.880903 | 67.919403 | 0.004427 | 1.035113 | 0.025096 | 24.244998 | -0.106652 | 0.142144 | 0.000143 | 0.010899 | 0.010899 | 0.536005
2019-03-20 13:05 | 1553101474.2 | 891 | 0.209485 | 0.000439 | -1e-06 | 107.880273 | 109.078992 | 126.964118 | 20.922546 | 0.002011 | 0.001889 | -152.137577 | 0.239387 | 8.403025 | 0.003342 | 0.005112 | 0.004923 | 6.7e-05 | 0.00113 | 0.340031 | 1.365371 | 2.548 | 100.99 | 20.71 | 18.274 | 69.892394 | 101.930969 | 66.957347 | 0.004425 | 1.038041 | 0.025112 | 24.191333 | -0.09884 | 0.142411 | 0.000436 | 0.033148 | 0.033148 | 0.176573
2019-03-20 13:05 | 1553101475.2 | 892 | 0.209547 | 0.00044 | -2e-06 | 107.93299 | 109.197845 | 126.730568 | 20.923669 | 0.002026 | 0.001899 | -152.139245 | 0.239023 | 8.404338 | 0.003313 | 0.004964 | 0.004735 | 6.8e-05 | 0.001128 | 0.335718 | 1.306641 | 2.5482 | 100.99 | 20.71 | 18.27 | 70.248217 | 101.236537 | 67.197938 | 0.004425 | 1.037307 | 0.02508 | 24.177619 | -0.104211 | 0.142195 | 6.6e-05 | 0.005107 | 0.005107 | 1.144449
2019-03-20 13:05 | 1553101476.2 | 893 | 0.209562 | 0.000439 | -1e-06 | 107.942693 | 109.184389 | 126.781268 | 20.923438 | 0.002021 | 0.001953 | -152.163242 | 0.239498 | 8.40478 | 0.003277 | 0.004807 | 0.004623 | 7.2e-05 | 0.001126 | 0.333229 | 1.356704 | 2.548 | 100.99 | 20.71 | 18.265 | 70.13648 | 100.36348 | 68.486393 | 0.004423 | 1.033395 | 0.025037 | 24.228186 | -0.102304 | 0.142477 | -2.5e-05 | -0.001792 | -0.001792 | -3.266973
2019-03-20 13:05 | 1553101477.2 | 894 | 0.209556 | 0.000439 | -1e-06 | 107.964038 | 109.29203 | 126.666253 | 20.923325 | 0.001924 | 0.001949 | -152.155633 | 0.238815 | 8.402609 | 0.003398 | 0.004067 | 0.00395 | 7.1e-05 | 0.001127 | 0.338041 | 1.345571 | 2.5482 | 100.99 | 20.71 | 18.258 | 67.788129 | 103.278214 | 68.394932 | 0.004422 | 1.033672 | 0.025029 | 24.213952 | -0.10935 | 0.142071 | 1.2e-05 | 0.001007 | 0.001007 | 5.797116
2019-03-20 13:05 | 1553101478.2 | 895 | 0.209545 | 0.000439 | -1e-06 | 107.953689 | 109.207937 | 127.0289 | 20.923309 | 0.002028 | 0.001914 | -152.160635 | 0.239543 | 8.404449 | 0.003343 | 0.004728 | 0.004532 | 6.8e-05 | 0.001131 | 0.341303 | 1.310567 | 2.5482 | 100.99 | 20.71 | 18.253 | 70.302422 | 101.946722 | 67.546238 | 0.00442 | 1.036247 | 0.025096 | 24.218443 | -0.103322 | 0.142504 | 7.6e-05 | 0.005819 | 0.005819 | 1.006505
2019-03-20 13:05 | 1553101479.2 | 896 | 0.209537 | 0.000445 | -1e-06 | 108.023546 | 109.29689 | 127.274421 | 20.924473 | 0.002009 | 0.001855 | -152.146528 | 0.238971 | 8.40272 | 0.003323 | 0.004002 | 0.003766 | 6.7e-05 | 0.001135 | 0.355129 | 1.344874 | 2.548 | 100.99 | 20.71 | 18.244 | 69.843551 | 101.479061 | 66.13529 | 0.004418 | 1.040556 | 0.025173 | 24.191587 | -0.104819 | 0.142164 | 0.000116 | 0.008859 | 0.008859 | 0.65953
2019-03-20 13:05 | 1553101480.2 | 897 | 0.209529 | 0.000443 | -1e-06 | 108.066559 | 109.3608 | 127.034533 | 20.923474 | 0.001951 | 0.001924 | -152.136599 | 0.239329 | 8.401875 | 0.003479 | 0.004432 | 0.004229 | 6.8e-05 | 0.001137 | 0.365857 | 1.347943 | 2.5479 | 100.99 | 20.71 | 18.242 | 68.448926 | 105.251927 | 67.798372 | 0.004418 | 1.03548 | 0.025088 | 24.22794 | -0.106486 | 0.142377 | 0.000171 | 0.012986 | 0.012986 | 0.450604
2019-03-20 13:05 | 1553101481.2 | 898 | 0.209547 | 0.000444 | -1e-06 | 108.07594 | 109.303991 | 126.989701 | 20.923445 | 0.001947 | 0.001907 | -152.13934 | 0.238756 | 8.403968 | 0.003458 | 0.00439 | 0.004243 | 6.4e-05 | 0.001135 | 0.338041 | 1.341673 | 2.5481 | 100.99 | 20.71 | 18.242 | 68.335189 | 104.743774 | 67.375655 | 0.004418 | 1.036766 | 0.025099 | 24.208643 | -0.101062 | 0.142036 | 6.1e-05 | 0.004673 | 0.004673 | 1.24911
2019-03-20 13:05 | 1553101482.2 | 899 | 0.209583 | 0.000442 | -2e-06 | 108.105047 | 109.25017 | 126.798871 | 20.924262 | 0.001975 | 0.001936 | -152.133878 | 0.238841 | 8.40285 | 0.003311 | 0.004745 | 0.004466 | 6.4e-05 | 0.001137 | 0.357617 | 1.323143 | 2.5482 | 100.99 | 20.71 | 18.237 | 69.027575 | 101.183642 | 68.077784 | 0.004417 | 1.034633 | 0.025054 | 24.215373 | -0.094248 | 0.142086 | -0.000152 | -0.011391 | -0.011391 | -0.512656
2019-03-20 13:05 | 1553101483.2 | 900 | 0.209526 | 0.000437 | -1e-06 | 108.137065 | 109.375751 | 126.741363 | 20.924217 | 0.001938 | 0.001902 | -152.130562 | 0.238366 | 8.400809 | 0.003345 | 0.004717 | 0.004574 | 6.6e-05 | 0.001137 | 0.344511 | 1.318543 | 2.5481 | 100.99 | 20.71 | 18.234 | 68.130631 | 102.004007 | 67.260988 | 0.004416 | 1.037115 | 0.025078 | 24.180889 | -0.101875 | 0.141804 | 0.000193 | 0.014713 | 0.014713 | 0.396125
2019-03-20 13:05 | 1553101484.2 | 901 | 0.209542 | 0.000438 | -1e-06 | 108.193663 | 109.611213 | 126.76906 | 20.924525 | 0.002056 | 0.001904 | -152.130868 | 0.239329 | 8.402707 | 0.003365 | 0.004457 | 0.004103 | 6.2e-05 | 0.001134 | 0.352419 | 1.315021 | 2.5481 | 100.99 | 20.71 | 18.232 | 70.960869 | 102.491386 | 67.316591 | 0.004415 | 1.036946 | 0.025079 | 24.185506 | -0.11643 | 0.142377 | 9.9e-05 | 0.007607 | 0.007607 | 0.769278
2019-03-20 13:05 | 1553101485.2 | 902 | 0.209545 | 0.000443 | -2e-06 | 108.204659 | 109.440034 | 126.627287 | 20.924039 | 0.001953 | 0.001902 | -152.141104 | 0.238431 | 8.402057 | 0.003298 | 0.004274 | 0.004154 | 6.5e-05 | 0.001137 | 0.342741 | 1.318661 | 2.548 | 100.99 | 20.71 | 18.231 | 68.480725 | 100.874948 | 67.26298 | 0.004415 | 1.037109 | 0.025067 | 24.170075 | -0.101542 | 0.141843 | 7.7e-05 | 0.005971 | 0.005971 | 0.97635
2019-03-20 13:05 | 1553101486.2 | 903 | 0.209562 | 0.000438 | -1e-06 | 108.277104 | 109.580193 | 126.459928 | 20.923951 | 0.001998 | 0.001885 | -152.145186 | 0.239166 | 8.404663 | 0.003287 | 0.004817 | 0.004561 | 6.3e-05 | 0.00113 | 0.332676 | 1.315346 | 2.548 | 100.99 | 20.71 | 18.229 | 69.580346 | 100.592314 | 66.851941 | 0.004415 | 1.038363 | 0.025066 | 24.13951 | -0.107003 | 0.14228 | -2.5e-05 | -0.00178 | -0.00178 | -3.285585
2019-03-20 13:05 | 1553101487.2 | 904 | 0.209529 | 0.000439 | -1e-06 | 108.215008 | 109.469561 | 126.668363 | 20.923734 | 0.002029 | 0.001861 | -152.147314 | 0.238795 | 8.402999 | 0.003171 | 0.004944 | 0.004688 | 6.3e-05 | 0.00113 | 0.322998 | 1.302904 | 2.548 | 100.99 | 20.71 | 18.23 | 70.323983 | 97.785825 | 66.285855 | 0.004415 | 1.040095 | 0.025107 | 24.139275 | -0.103099 | 0.142059 | 0.000173 | 0.013205 | 0.013205 | 0.442151
2019-03-20 13:05 | 1553101488.2 | 905 | 0.209558 | 0.000442 | -1e-06 | 108.239588 | 109.521886 | 126.282242 | 20.924382 | 0.001994 | 0.001844 | -152.13957 | 0.239719 | 8.404351 | 0.003246 | 0.004362 | 0.004183 | 6.2e-05 | 0.001127 | 0.323883 | 1.329335 | 2.5481 | 100.99 | 20.71 | 18.231 | 69.487988 | 99.598553 | 65.861245 | 0.004415 | 1.041397 | 0.025085 | 24.087375 | -0.105342 | 0.142609 | -3e-06 | -0.000147 | -0.000147 | -39.789819
2019-03-20 13:05 | 1553101489.2 | 906 | 0.209578 | 0.000439 | -1e-06 | 108.272576 | 109.582808 | 126.403594 | 20.924087 | 0.00196 | 0.001913 | -152.15155 | 0.239107 | 8.404592 | 0.003326 | 0.004716 | 0.004469 | 6.2e-05 | 0.001124 | 0.348106 | 1.312358 | 2.5481 | 100.99 | 20.71 | 18.236 | 68.650008 | 101.552493 | 67.528479 | 0.004416 | 1.036301 | 0.025035 | 24.158132 | -0.10759 | 0.142245 | -0.000123 | -0.009263 | -0.009263 | -0.631165
2019-03-20 13:05 | 1553101490.2 | 907 | 0.209515 | 0.000438 | 0 | 108.337258 | 109.531605 | 126.520721 | 20.923743 | 0.002005 | 0.001867 | -152.156437 | 0.238776 | 8.402096 | 0.003226 | 0.004539 | 0.00431 | 6.3e-05 | 0.001123 | 0.34075 | 1.291744 | 2.5481 | 100.99 | 20.71 | 18.241 | 69.75007 | 99.122647 | 66.431127 | 0.004417 | 1.03965 | 0.025087 | 24.130365 | -0.098068 | 0.142048 | 0.000261 | 0.019772 | 0.019772 | 0.295273
2019-03-20 13:05 | 1553101491.2 | 908 | 0.209572 | 0.000443 | -1e-06 | 108.269017 | 109.592153 | 126.507342 | 20.924928 | 0.002029 | 0.001863 | -152.159542 | 0.239212 | 8.403292 | 0.003298 | 0.005207 | 0.004937 | 6.2e-05 | 0.001126 | 0.347387 | 1.334244 | 2.5481 | 100.99 | 20.72 | 18.25 | 70.328987 | 100.877268 | 66.327659 | 0.004422 | 1.039966 | 0.02509 | 24.125413 | -0.108647 | 0.142307 | -8.8e-05 | -0.006604 | -0.006604 | -0.885654
2019-03-20 13:05 | 1553101492.2 | 909 | 0.209548 | 0.000443 | -1e-06 | 108.342433 | 109.705025 | 127.118562 | 20.923133 | 0.001999 | 0.001953 | -152.161632 | 0.239036 | 8.403136 | 0.003277 | 0.004773 | 0.004618 | 6.1e-05 | 0.001124 | 0.310058 | 1.310077 | 2.548 | 100.99 | 20.72 | 18.254 | 69.588926 | 100.367052 | 68.481529 | 0.004423 | 1.03341 | 0.025071 | 24.26022 | -0.111791 | 0.142202 | 6e-05 | 0.004609 | 0.004609 | 1.267999
2019-03-20 13:05 | 1553101493.2 | 910 | 0.20957 | 0.000439 | -2e-06 | 108.360222 | 109.809676 | 127.443421 | 20.923873 | 0.001955 | 0.001872 | -152.165139 | 0.238613 | 8.3996 | 0.00327 | 0.005251 | 0.005025 | 6e-05 | 0.001121 | 0.331073 | 1.312468 | 2.5481 | 100.99 | 20.72 | 18.257 | 68.53898 | 100.181788 | 66.533464 | 0.004424 | 1.039336 | 0.025175 | 24.221844 | -0.118851 | 0.141951 | -7.1e-05 | -0.005263 | -0.005263 | -1.1086
2019-03-20 13:05 | 1553101494.2 | 911 | 0.209532 | 0.000441 | -2e-06 | 108.414556 | 109.623922 | 127.551863 | 20.923623 | 0.002005 | 0.001902 | -152.191705 | 0.238359 | 8.401394 | 0.003269 | 0.004622 | 0.004458 | 6.3e-05 | 0.00112 | 0.321008 | 1.316395 | 2.548 | 100.99 | 20.72 | 18.261 | 69.74058 | 100.176949 | 67.25416 | 0.004425 | 1.037136 | 0.025159 | 24.257839 | -0.099224 | 0.1418 | 0.000161 | 0.012363 | 0.012363 | 0.471412
2019-03-20 13:05 | 1553101495.2 | 912 | 0.209543 | 0.00044 | -1e-06 | 108.450778 | 109.820887 | 127.532147 | 20.924279 | 0.001942 | 0.001905 | -152.177138 | 0.238314 | 8.402791 | 0.003314 | 0.004906 | 0.004689 | 6.5e-05 | 0.00112 | 0.307901 | 1.343725 | 2.5481 | 100.99 | 20.72 | 18.264 | 68.215796 | 101.257458 | 67.340638 | 0.004426 | 1.036873 | 0.025154 | 24.259045 | -0.112293 | 0.141773 | 9.3e-05 | 0.007118 | 0.007118 | 0.818646
2019-03-20 13:05 | 1553101496.2 | 913 | 0.209539 | 0.000441 | -2e-06 | 108.381244 | 109.773421 | 127.364085 | 20.924661 | 0.001955 | 0.001884 | -152.165389 | 0.238984 | 8.403688 | 0.003289 | 0.004888 | 0.00472 | 5.9e-05 | 0.001122 | 0.307182 | 1.342476 | 2.5481 | 100.99 | 20.72 | 18.267 | 68.535177 | 100.644047 | 66.831468 | 0.004427 | 1.038425 | 0.025156 | 24.224923 | -0.114163 | 0.142172 | 0.000114 | 0.008789 | 0.008789 | 0.664808
2019-03-20 13:05 | 1553101497.2 | 914 | 0.209508 | 0.000438 | -2e-06 | 108.43687 | 109.934508 | 127.591531 | 20.924674 | 0.001983 | 0.001882 | -152.155537 | 0.2394 | 8.402531 | 0.003306 | 0.004781 | 0.004506 | 6e-05 | 0.001126 | 0.339866 | 1.346262 | 2.5481 | 100.99 | 20.72 | 18.269 | 69.209694 | 101.06089 | 66.785549 | 0.004427 | 1.038566 | 0.02518 | 24.244906 | -0.122689 | 0.142419 | 0.000307 | 0.023436 | 0.023436 | 0.249766
2019-03-20 13:05 | 1553101498.2 | 915 | 0.209596 | 0.000446 | -1e-06 | 108.437841 | 109.957306 | 127.544118 | 20.925401 | 0.001948 | 0.001911 | -152.165389 | 0.239023 | 8.403428 | 0.003314 | 0.004779 | 0.00466 | 6.2e-05 | 0.001126 | 0.329801 | 1.335292 | 2.5481 | 100.99 | 20.72 | 18.272 | 68.377474 | 101.263151 | 67.471087 | 0.004428 | 1.036475 | 0.02515 | 24.264831 | -0.124464 | 0.142195 | -0.000235 | -0.01778 | -0.01778 | -0.328702
2019-03-20 13:05 | 1553101499.2 | 916 |  | 0.000439 |  | 108.514491 | 110.011876 | 127.483795 | 20.924509 | 0.001936 | 0.001904 | -152.166979 | 0.238581 | 8.402336 | 0.003293 | 0.004469 | 0.004202 | 6.1e-05 | 0.001132 | 0.343958 | 1.337728 | 2.5482 | 100.99 | 20.72 | 18.278 | 68.092689 | 100.759286 | 67.308881 | 0.004429 | 1.036969 | 0.02515 | 24.253315 | -0.122581 | 0.141932
2019-03-20 13:05 | 1553101500.2 | 917 |  | 0.000441 |  | 108.511903 | 109.949459 | 127.19532 | 20.923429 | 0.001928 | 0.001906 | -152.171752 | 0.238255 | 8.401426 | 0.003348 | 0.004921 | 0.004735 | 6.1e-05 | 0.001129 | 0.313321 | 1.315763 | 2.5481 | 100.99 | 20.72 | 18.279 | 67.894258 | 102.074888 | 67.361453 | 0.004429 | 1.036809 | 0.02512 | 24.227729 | -0.117718 | 0.141738
2019-03-20 13:05 | 1553101501.2 | 918 |  |  |  | 108.418436 | 109.746512 | 126.964585 | 20.924532 | 0.001984 | 0.001918 | -152.177157 | 0.239264 | 8.403961 | 0.00334 | 0.004775 | 0.004565 | 6.1e-05 | 0.001131 | 0.300546 | 1.307916 | 2.548 | 100.99 | 20.73 | 18.28 | 69.230708 | 101.889099 | 67.658988 | 0.004432 | 1.035904 | 0.025086 | 24.216318 | -0.108901 | 0.142338
2019-03-20 13:05 | 1553101502.2 | 919 |  |  |  | 108.548771 | 110.021965 | 126.734087 | 20.923305 | 0.001951 | 0.001884 | -152.165216 | 0.238548 | 8.402011 | 0.003277 | 0.004547 | 0.004268 | 6.2e-05 | 0.001133 | 0.315975 | 1.297611 | 2.548 | 100.99 | 20.73 | 18.283 | 68.441069 | 100.34908 | 66.841935 | 0.004433 | 1.038393 | 0.025093 | 24.165307 | -0.120577 | 0.141912
2019-03-20 13:05 | 1553101503.2 | 920 |  |  |  | 108.47374 | 109.763705 | 126.377776 | 20.924022 | 0.001997 | 0.001902 | -152.160808 | 0.239849 | 8.402356 | 0.003323 | 0.005079 | 0.004846 | 6.4e-05 | 0.001139 | 0.317966 | 1.326925 | 2.548 | 100.99 | 20.73 | 18.285 | 69.541478 | 101.471602 | 67.276428 | 0.004434 | 1.037068 | 0.025042 | 24.146727 | -0.105741 | 0.142686
2019-03-20 13:05 | 1553101504.2 | 921 |  |  |  | 108.593404 | 109.911709 |  | 20.923594 | 0.002 | 0.001924 | -152.155652 | 0.238789 | 8.403259 | 0.003312 | 0.005002 | 0.004775 | 6e-05 | 0.001139 | 0.357452 | 1.321847 | 2.548 | 100.99 | 20.73 | 18.293 | 69.627589 | 101.205734 | 67.797767 | 0.004436 | 1.035482 |  |  | -0.107931 | 0.142055
2019-03-20 13:05 | 1553101505.2 | 922 |  |  |  | 108.575938 | 110.055229 |  | 20.924295 | 0.001998 |  | -152.167037 | 0.238769 | 8.403441 | 0.003377 | 0.004705 | 0.004521 | 6.3e-05 | 0.00114 | 0.33428 | 1.342429 | 2.5481 | 100.99 | 20.73 | 18.298 | 69.581401 | 102.776394 |  | 0.004437 |  |  |  | -0.121042 | 0.142044
2019-03-20 13:05 | 1553101506.2 | 923 |  |  |  | 108.599548 | 110.045886 |  | 20.924071 | 0.001964 |  |  | 0.239127 | 8.401504 | 0.00336 | 0.004824 | 0.004589 | 6.5e-05 | 0.001144 | 0.336824 | 1.30486 | 2.548 | 100.99 | 20.73 | 18.302 | 68.755281 | 102.374004 |  | 0.004438 |  |  |  | -0.118338 | 0.142257
2019-03-20 13:05 | 1553101507.2 | 924 |  |  |  | 108.630272 | 110.024583 |  | 20.924074 |  |  |  | 0.23862 | 8.401283 | 0.003314 | 0.004419 | 0.004182 | 5.9e-05 | 0.001146 | 0.336603 | 1.31591 | 2.5481 | 100.99 | 20.73 | 18.302 |  | 101.258709 |  | 0.004438 |  |  |  | -0.114076 | 0.141955
2019-03-20 13:05 | 1553101508.2 | 925 |  |  |  | 108.683635 | 109.997674 |  | 20.925411 |  |  |  | 0.238964 | 8.403207 | 0.003287 | 0.004773 | 0.004632 | 6e-05 | 0.001148 | 0.310943 | 1.379743 | 2.548 | 100.99 | 20.73 | 18.312 |  | 100.592046 |  | 0.00444 |  |  |  | -0.107495 | 0.14216
2019-03-20 13:05 | 1553101509.2 | 926 |  |  |  | 108.623481 | 109.985713 |  | 20.924558 |  |  |  | 0.239472 | 8.403623 | 0.003273 | 0.004968 | 0.004749 | 6.2e-05 | 0.001146 | 0.308288 | 1.319646 | 2.548 | 100.99 | 20.73 | 18.317 |  | 100.267104 |  | 0.004441 |  |  |  | -0.111475 | 0.142462
2019-03-20 13:05 | 1553101510.2 | 927 |  |  |  | 108.6859 | 109.98945 |  | 20.924337 |  |  |  | 0.239576 | 8.401485 | 0.0033 | 0.004643 | 0.004471 | 6.4e-05 | 0.001147 | 0.32333 | 1.302972 | 2.548 | 100.99 | 20.73 | 18.319 |  | 100.914431 |  | 0.004442 |  |  |  | -0.10664 | 0.142524
2019-03-20 13:05 | 1553101511.2

## Post Data
Time Stamp | Time (s) | Mass Loss Rate (g/m2s) | CO yield (kg/kg) | CO2 yield (kg/kg) | Eff HoC (MJ/kg) | Mass (g)
2019-03-20 12:50 | 0 | 0 | 0 | 0 | 0 | 45.2 | -0.016754
2019-03-20 12:50 | 1 | 0 | 0 | 0 | 0 | 45.15745 | -0.010958
2019-03-20 12:50 | 2 | 0 | 0 | 0 | 0 | 45.39512 | -0.010001
2019-03-20 12:50 | 3 | 0 | 0 | 0 | 0 | 45.4555 | -0.025973
2019-03-20 12:50 | 4 | 0 | 0 | 0 | 0 | 45.44841 | 0.083699
2019-03-20 12:50 | 5 | 0 | 0 | 0 | 0 | 45.32037 | 0.010729
2019-03-20 12:50 | 6 | 0 | 0 | 0 | 0 | 45.21357 | 0.19228
2019-03-20 12:50 | 7 | 0 | 0 | 0 | 0 | 45.15519 | 0.566141
2019-03-20 12:50 | 8 | 0 | 0 | 0 | 0 | 45.06044 | 1.38013
2019-03-20 12:50 | 9 | 0 | 0 | 0 | 0 | 44.96133 | 1.944841
2019-03-20 12:50 | 10 | 0 | 0 | 0 | 0 | 44.87188 | 2.464917
2019-03-20 12:50 | 11 | 0 | 0 | 0 | 0 | 44.72899 | 2.806757
2019-03-20 12:50 | 12 | 0 | 0 | 0 | 0 | 44.60873 | 3.087026
2019-03-20 12:50 | 13 | 0 | 0 | 0 | 0 | 44.50486 | 3.309267
2019-03-20 12:50 | 14 | 0.1221077 | 0 | 0 | 0 | 44.37409 | 3.459564
2019-03-20 12:50 | 15 | 0.1257047 | 0 | 0 | 0 | 44.26077 | 3.671805
2019-03-20 12:50 | 16 | 0.1399957 | 0 | 0 | 0 | 44.12127 | 3.739457
2019-03-20 12:50 | 17 | 0.1095804 | 0 | 0 | 0 | 43.9908 | 3.733024
2019-03-20 12:50 | 18 | 0.1122972 | 0 | 0 | 0 | 43.89427 | 3.718583
2019-03-20 12:50 | 19 | 0.1433291 | 0 | 0 | 0 | 43.75976 | 3.654582
2019-03-20 12:50 | 20 | 0.1190938 | 0 | 0 | 0 | 43.62051 | 3.557627
2019-03-20 12:50 | 21 | 0.1011293 | 0 | 0 | 0 | 43.52063 | 3.430834
2019-03-20 12:50 | 22 | 0.1157729 | 0 | 0 | 0 | 43.41036 | 3.19144
2019-03-20 12:50 | 23 | 0.1166576 | 0 | 0 | 0 | 43.29212 | 2.973757
2019-03-20 12:50 | 24 | 0.09951742 | 0 | 0 | 0 | 43.1817 | 2.936953
2019-03-20 12:50 | 25 | 0.08906167 | 0 | 0 | 0 | 43.09121 | 2.593583
2019-03-20 12:50 | 26 | 0.1047692 | 0 | 0 | 0 | 42.99729 | 2.514593
2019-03-20 12:50 | 27 | 0.104733 | 0 | 0 | 0 | 42.8856 | 2.403065
2019-03-20 12:50 | 28 | 0.07980783 | 0 | 0 | 0 | 42.79408 | 2.2899
2019-03-20 12:50 | 29 | 0.06856733 | 0 | 0 | 0 | 42.72232 | 2.253803
2019-03-20 12:50 | 30 | 0.08971642 | 0 | 0 | 0 | 42.64869 | 2.223165
2019-03-20 12:50 | 31 | 0.100289 | 0 | 0 | 0 | 42.54535 | 2.19271
2019-03-20 12:50 | 32 | 0.08439308 | 0 | 0 | 0 | 42.45491 | 2.166809
2019-03-20 12:50 | 33 | 0.07295025 | 0 | 0 | 0 | 42.37554 | 2.141688
2019-03-20 12:50 | 34 | 0.088308 | 0 | 0 | 0 | 42.303 | 2.070811
2019-03-20 12:50 | 35 | 0.0749785 | 0 | 0 | 0 | 42.2054 | 1.990174
2019-03-20 12:50 | 36 | 0.05765633 | 0 | 0 | 0 | 42.15343 | 1.857191
2019-03-20 12:50 | 37 | 0.08857658 | 0 | 0 | 0 | 42.0788 | 1.764705
2019-03-20 12:50 | 38 | 0.09390667 | 0 | 0 | 0 | 41.98208 | 1.661177
2019-03-20 12:50 | 39 | 0.075998 | 0 | 0 | 0 | 41.89748 | 1.61648
2019-03-20 12:50 | 40 | 0.06121033 | 0 | 0 | 0 | 41.82974 | 1.542439
2019-03-20 12:50 | 41 | 0.05699533 | 0 | 0 | 0 | 41.77205 | 1.450919
2019-03-20 12:50 | 42 | 0.06152042 | 0 | 0 | 0 | 41.71316 | 1.398951
2019-03-20 12:50 | 43 | 0.06486942 | 0 | 0 | 0 | 41.64882 | 1.339094
2019-03-20 12:50 | 44 | 0.07323108 | 0 | 0 | 0 | 41.58218 | 1.287646
2019-03-20 12:50 | 45 | 0.08363267 | 0 | 0 | 0 | 41.50257 | 1.29061
2019-03-20 12:50 | 46 | 0.06429458 | 0 | 0 | 0 | 41.42198 | 1.273008
2019-03-20 12:50 | 47 | 0.06068658 | 0 | 0 | 0 | 41.37082 | 1.291377
2019-03-20 12:50 | 48 | 0.05858025 | 0 | 0 | 0 | 41.29967 | 1.23718
2019-03-20 12:50 | 49 | 0.06212058 | 0 | 0 | 0 | 41.25237 | 1.239388
2019-03-20 12:51 | 50 | 0.05850933 | 0 | 0 | 0 | 41.17731 | 1.232016
2019-03-20 12:51 | 51 | 0.04426542 | 0 | 0 | 0 | 41.13736 | 1.233416
2019-03-20 12:51 | 52 | 0.06162567 | 0 | 0 | 0 | 41.08176 | 1.239085
2019-03-20 12:51 | 53 | 0.05655725 | 0 | 0 | 0 | 41.01916 | 1.229326
2019-03-20 12:51 | 54 | 0.04183558 | 0 | 0 | 0 | 40.97118 | 1.225871
2019-03-20 12:51 | 55 | 0.04304642 | 0 | 0 | 0 | 40.93145 | 1.21742
2019-03-20 12:51 | 56 | 0.05691333 | 0 | 0 | 0 | 40.88211 | 1.214023
2019-03-20 12:51 | 57 | 0.046257 | 0 | 0 | 0 | 40.82316 | 1.204273
2019-03-20 12:51 | 58 | 0.04522533 | 0.02062439 | 2.678943 | 27.2792 | 40.78779 | 1.233711
2019-03-20 12:51 | 59 | 0.04581417 | 0.02036104 | 2.615862 | 26.65575 | 40.73196 | 1.221211
2019-03-20 12:51 | 60 | 0.04880233 | 0.01868537 | 2.445915 | 25.2927 | 40.69523 | 1.234343
2019-03-20 12:51 | 61 | 0.06194658 | 0.01474367 | 1.921837 | 19.57872 | 40.63246 | 1.212835
2019-03-20 12:51 | 62 | 0.04752658 | 0.01874375 | 2.49079 | 26.12912 | 40.57745 | 1.241828
2019-03-20 12:51 | 63 | 0.0525585 | 0.01691696 | 2.235765 | 23.58406 | 40.53306 | 1.239543
2019-03-20 12:51 | 64 | 0.066742 | 0.01334223 | 1.757949 | 18.4417 | 40.47034 | 1.230836
2019-03-20 12:51 | 65 | 0.05341683 | 0.01664583 | 2.188531 | 22.87923 | 40.40631 | 1.222136
2019-03-20 12:51 | 66 | 0.0361175 | 0.02463649 | 3.232163 | 34.02049 | 40.36433 | 1.228735
2019-03-20 12:51 | 67 | 0.05171967 | 0.01809209 | 2.254325 | 23.8628 | 40.32596 | 1.234176
2019-03-20 12:51 | 68 | 0.06492583 | 0.01441881 | 1.792755 | 19.01004 | 40.26096 | 1.234243
2019-03-20 12:51 | 69 | 0.06339033 | 0.01440787 | 1.835049 | 19.65344 | 40.19999 | 1.245838
2019-03-20 12:51 | 70 | 0.05714817 | 0.0159762 | 2.029777 | 21.70962 | 40.13571 | 1.240665
2019-03-20 12:51 | 71 | 0.05380092 | 0.01693855 | 2.150047 | 23.23066 | 40.08459 | 1.249831
2019-03-20 12:51 | 72 | 0.07259275 | 0.01288286 | 1.594377 | 17.16881 | 40.0235 | 1.246331
2019-03-20 12:51 | 73 | 0.05477458 | 0.01709173 | 2.115266 | 22.66482 | 39.94796 | 1.241456
2019-03-20 12:51 | 74 | 0.03566367 | 0.02682598 | 3.239921 | 35.04135 | 39.91383 | 1.249703
2019-03-20 12:51 | 75 | 0.066672 | 0.01435624 | 1.733345 | 18.42787 | 39.86449 | 1.228623
2019-03-20 12:51 | 76 | 0.08309775 | 0.01180323 | 1.392389 | 15.09185 | 39.78368 | 1.254099
2019-03-20 12:51 | 77 | 0.06584217 | 0.01491928 | 1.759979 | 19.46389 | 39.70686 | 1.281545
2019-03-20 12:51 | 78 | 0.05875225 | 0.01670551 | 1.971306 | 23.02479 | 39.64995 | 1.352758
2019-03-20 12:51 | 79 | 0.07160242 | 0.01368539 | 1.622424 | 16.92881 | 39.58476 | 1.212144
2019-03-20 12:51 | 80 | 0.0610585 | 0.01604526 | 1.905708 | 21.18784 | 39.51195 | 1.293698
2019-03-20 12:51 | 81 | 0.05375542 | 0.01781035 | 2.170379 | 23.7246 | 39.46206 | 1.275326
2019-03-20 12:51 | 82 | 0.05777167 | 0.01656375 | 2.025285 | 21.93108 | 39.40099 | 1.266995
2019-03-20 12:51 | 83 | 0.08158567 | 0.01143222 | 1.432374 | 15.72505 | 39.34216 | 1.282939
2019-03-20 12:51 | 84 | 0.07225525 | 0.01290519 | 1.622367 | 17.70878 | 39.24608 | 1.279552
2019-03-20 12:51 | 85 | 0.04726458 | 0.01972448 | 2.478893 | 27.4189 | 39.2018 | 1.295943
2019-03-20 12:51 | 86 | 0.05055967 | 0.01839275 | 2.313642 | 25.70055 | 39.14516 | 1.299411
2019-03-20 12:51 | 87 | 0.04407142 | 0.02163455 | 2.663919 | 29.92929 | 39.10202 | 1.319026
2019-03-20 12:51 | 88 | 0.04943342 | 0.01922382 | 2.36708 | 26.38175 | 39.05452 | 1.30414
2019-03-20 12:51 | 89 | 0.04144583 | 0.02349969 | 2.835733 | 31.60412 | 39.00553 | 1.309859
2019-03-20 12:51 | 90 | 0.05676067 | 0.01752297 | 2.074595 | 22.97048 | 38.96647 | 1.30382
2019-03-20 12:51 | 91 | 0.0594725 | 0.0171333 | 1.98458 | 22.13837 | 38.89494 | 1.316624
2019-03-20 12:51 | 92 | 0.04938558 | 0.02062482 | 2.399813 | 26.6774 | 38.85089 | 1.317479
2019-03-20 12:51 | 93 | 0.04469483 | 0.02277579 | 2.653271 | 29.50213 | 38.79458 | 1.318593
2019-03-20 12:51 | 94 | 0.06155592 | 0.01690104 | 1.931285 | 21.51926 | 38.75622 | 1.324638
2019-03-20 12:51 | 95 | 0.06738675 | 0.01511656 | 1.766286 | 19.67695 | 38.67394 | 1.325966
2019-03-20 12:51 | 96 | 0.05921983 | 0.01761955 | 2.019408 | 22.55244 | 38.62445 | 1.335552
2019-03-20 12:51 | 97 | 0.08110158 | 0.01286019 | 1.476127 | 16.31371 | 38.54903 | 1.323068
2019-03-20 12:51 | 98 | 0.08054058 | 0.01328205 | 1.490779 | 16.73075 | 38.46757 | 1.347504
2019-03-20 12:51 | 99 | 0.06654 | 0.01604189 | 1.803762 | 20.07274 | 38.39209 | 1.33564
2019-03-20 12:51 | 100 | 0.04778367 | 0.02282569 | 2.517551 | 28.23783 | 38.33541 | 1.349307
2019-03-20 12:51 | 101 | 0.054149 | 0.02013049 | 2.23017 | 25.55092 | 38.29025 | 1.383557
2019-03-20 12:51 | 102 | 0.06113258 | 0.01781415 | 1.981718 | 22.22659 | 38.22629 | 1.358769
2019-03-20 12:51 | 103 | 0.06589367 | 0.01651645 | 1.845467 | 20.66083 | 38.16892 | 1.361418
2019-03-20 12:51 | 104 | 0.05312658 | 0.0200665 | 2.298559 | 25.79565 | 38.09837 | 1.370435
2019-03-20 12:51 | 105 | 0.06328242 | 0.01720677 | 1.934993 | 21.87181 | 38.0576 | 1.384101
2019-03-20 12:51 | 106 | 0.0688385 | 0.01546798 | 1.78319 | 20.35647 | 37.97323 | 1.401309
2019-03-20 12:51 | 107 | 0.04310025 | 0.02463651 | 2.852519 | 32.38009 | 37.92717 | 1.39559
2019-03-20 12:51 | 108 | 0.04184342 | 0.02541233 | 2.953392 | 33.62742 | 37.88097 | 1.407086
2019-03-20 12:52 | 109 | 0.06479642 | 0.01642939 | 1.916545 | 21.65211 | 37.83679 | 1.402979
2019-03-20 12:52 | 110 | 0.08509592 | 0.01249257 | 1.463984 | 16.4488 | 37.75236 | 1.399726
2019-03-20 12:52 | 111 | 0.06804642 | 0.01565337 | 1.842245 | 20.65949 | 37.67583 | 1.405804
2019-03-20 12:52 | 112 | 0.06292767 | 0.01729419 | 1.996912 | 22.28605 | 37.6144 | 1.402409
2019-03-20 12:52 | 113 | 0.05645058 | 0.01924316 | 2.226995 | 24.84871 | 37.54963 | 1.402724
2019-03-20 12:52 | 114 | 0.06597475 | 0.01643356 | 1.906147 | 21.24581 | 37.49792 | 1.401687
2019-03-20 12:52 | 115 | 0.05779533 | 0.01837006 | 2.181012 | 24.23261 | 37.4214 | 1.400532
2019-03-20 12:52 | 116 | 0.05686775 | 0.01825527 | 2.218865 | 24.68148 | 37.38027 | 1.40358
2019-03-20 12:52 | 117 | 0.08114108 | 0.01251018 | 1.559602 | 17.07134 | 37.30199 | 1.385187
2019-03-20 12:52 | 118 | 0.07448483 | 0.01327048 | 1.690564 | 18.70468 | 37.22504 | 1.393215
2019-03-20 12:52 | 119 | 0.06971258 | 0.01447372 | 1.806917 | 20.17205 | 37.15322 | 1.406246
2019-03-20 12:52 | 120 | 0.07164392 | 0.01407201 | 1.759716 | 19.52477 | 37.08389 | 1.398831
2019-03-20 12:52 | 121 | 0.07666092 | 0.01348682 | 1.651256 | 18.50184 | 37.00937 | 1.418368
2019-03-20 12:52 | 122 | 0.06701325 | 0.01575235 | 1.896028 | 21.34079 | 36.93396 | 1.430116
2019-03-20 12:52 | 123 | 0.06348967 | 0.01664304 | 2.007131 | 22.77471 | 36.87374 | 1.445959
2019-03-20 12:52 | 124 | 0.07650275 | 0.01383641 | 1.673743 | 19.00749 | 36.80303 | 1.454125
2019-03-20 12:52 | 125 | 0.07806592 | 0.01355936 | 1.649749 | 18.54155 | 36.72379 | 1.447463
2019-03-20 12:52 | 126 | 0.05679433 | 0.01823033 | 2.276866 | 25.58072 | 36.65244 | 1.45284
2019-03-20 12:52 | 127 | 0.05208525 | 0.02038221 | 2.496914 | 27.94931 | 36.60576 | 1.455747
2019-03-20 12:52 | 128 | 0.08049833 | 0.01317842 | 1.620144 | 18.20896 | 36.54031 | 1.465791
2019-03-20 12:52 | 129 | 0.08007083 | 0.0135382 | 1.63369 | 18.17518 | 36.45179 | 1.455302
2019-03-20 12:52 | 130 | 0.05269583 | 0.02100872 | 2.48546 | 27.6368 | 36.38666 | 1.456344
2019-03-20 12:52 | 131 | 0.06461783 | 0.01711795 | 2.032295 | 22.33916 | 36.33746 | 1.443508
2019-03-20 12:52 | 132 | 0.07139725 | 0.01579382 | 1.83461 | 20.27355 | 36.25799 | 1.447476
2019-03-20 12:52 | 133 | 0.0652335 | 0.01728096 | 2.008985 | 22.29241 | 36.19785 | 1.454212
2019-03-20 12:52 | 134 | 0.06285242 | 0.01790025 | 2.080981 | 22.98406 | 36.12653 | 1.444604
2019-03-20 12:52 | 135 | 0.07296342 | 0.01573147 | 1.791537 | 19.60939 | 36.06853 | 1.430768
2019-03-20 12:52 | 136 | 0.09980342 | 0.01148947 | 1.308448 | 14.33533 | 35.97765 | 1.430715
2019-03-20 12:52 | 137 | 0.07198825 | 0.01621672 | 1.813733 | 19.71073 | 35.88243 | 1.418941
2019-03-20 12:52 | 138 | 0.03817517 | 0.03051593 | 3.408395 | 36.65454 | 35.83542 | 1.399293
2019-03-20 12:52 | 139 | 0.04888 | 0.02433626 | 2.666165 | 29.17776 | 35.79447 | 1.426209
2019-03-20 12:52 | 140 | 0.08140717 | 0.01459921 | 1.600286 | 17.16351 | 35.73208 | 1.397233
2019-03-20 12:52 | 141 | 0.06648442 | 0.01783293 | 1.951576 | 21.35861 | 35.64234 | 1.420015
2019-03-20 12:52 | 142 | 0.07162617 | 0.01626923 | 1.815181 | 19.8348 | 35.59527 | 1.420691
2019-03-20 12:52 | 143 | 0.08315033 | 0.01400776 | 1.560326 | 17.06418 | 35.49777 | 1.418892
2019-03-20 12:52 | 144 | 0.06794933 | 0.01746506 | 1.905621 | 21.04359 | 35.43497 | 1.429898
2019-03-20 12:52 | 145 | 0.07291017 | 0.01656522 | 1.771559 | 19.05888 | 35.35779 | 1.389586
2019-03-20 12:52 | 146 | 0.06684758 | 0.01845066 | 1.934684 | 21.26318 | 35.29084 | 1.421392
2019-03-20 12:52 | 147 | 0.08196358 | 0.01502458 | 1.575435 | 17.27695 | 35.21959 | 1.416081
2019-03-20 12:52 | 148 | 0.07640317 | 0.01613055 | 1.694169 | 18.35938 | 35.13158 | 1.402715
2019-03-20 12:52 | 149 | 0.07085175 | 0.01710836 | 1.827155 | 19.69041 | 35.06727 | 1.3951
2019-03-20 12:52 | 150 | 0.06800367 | 0.01745562 | 1.902004 | 20.14937 | 34.98911 | 1.370231
2019-03-20 12:52 | 151 | 0.06992317 | 0.01702186 | 1.849693 | 19.4719 | 34.93005 | 1.361537
2019-03-20 12:52 | 152 | 0.06954675 | 0.01709926 | 1.853541 | 19.40207 | 34.84988 | 1.349351
2019-03-20 12:52 | 153 | 0.06172633 | 0.01994701 | 2.074489 | 21.91379 | 34.79251 | 1.352658
2019-03-20 12:52 | 154 | 0.06811392 | 0.01841462 | 1.870587 | 20.05705 | 34.72332 | 1.366164
2019-03-20 12:52 | 155 | 0.064611 | 0.01976987 | 1.964847 | 21.03082 | 34.65828 | 1.358822
2019-03-20 12:52 | 156 | 0.06342067 | 0.02047571 | 1.989372 | 21.73284 | 34.59342 | 1.378311
2019-03-20 12:52 | 157 | 0.07263425 | 0.01854598 | 1.735507 | 18.84937 | 34.52867 | 1.36911
2019-03-20 12:52 | 158 | 0.08700608 | 0.01546453 | 1.445528 | 15.69197 | 34.4475 | 1.365297
2019-03-20 12:52 | 159 | 0.06817475 | 0.02006077 | 1.843383 | 19.98282 | 34.36253 | 1.362324
2019-03-20 12:52 | 160 | 0.06160667 | 0.02180641 | 2.032617 | 22.09138 | 34.30837 | 1.360976
2019-03-20 12:52 | 161 | 0.076868 | 0.01753431 | 1.635325 | 17.58042 | 34.23369 | 1.351372
2019-03-20 12:52 | 162 | 0.08468842 | 0.01618456 | 1.485947 | 15.76673 | 34.15604 | 1.335259
2019-03-20 12:52 | 163 | 0.08567583 | 0.01650764 | 1.464613 | 15.68078 | 34.06638 | 1.343464
2019-03-20 12:52 | 164 | 0.08167592 | 0.01764394 | 1.53707 | 16.43304 | 33.98615 | 1.342184
2019-03-20 12:52 | 165 | 0.081251 | 0.01743585 | 1.541748 | 16.45692 | 33.90262 | 1.337141
2019-03-20 12:52 | 166 | 0.07014875 | 0.02025266 | 1.787791 | 18.6679 | 33.82604 | 1.30953
2019-03-20 12:52 | 167 | 0.06654833 | 0.02063256 | 1.875195 | 20.10504 | 33.76057 | 1.337957
2019-03-20 12:52 | 168 | 0.06786817 | 0.02020873 | 1.836675 | 19.65892 | 33.69155 | 1.334215
2019-03-20 12:52 | 169 | 0.06578808 | 0.02052091 | 1.892907 | 20.09729 | 33.62523 | 1.322162
2019-03-20 12:53 | 170 | 0.07346433 | 0.01840668 | 1.696921 | 18.00962 | 33.55774 | 1.323065
2019-03-20 12:53 | 171 | 0.07652992 | 0.01707965 | 1.625638 | 17.33981 | 33.47958 | 1.327014
2019-03-20 12:53 | 172 | 0.06537267 | 0.01967436 | 1.897861 | 20.2609 | 33.40791 | 1.324509
2019-03-20 12:53 | 173 | 0.07140892 | 0.01770362 | 1.736762 | 18.57272 | 33.34495 | 1.326258
2019-03-20 12:53 | 174 | 0.07746767 | 0.01575776 | 1.598537 | 17.07756 | 33.26517 | 1.322959
2019-03-20 12:53 | 175 | 0.06250892 | 0.01949779 | 1.974538 | 21.10984 | 33.19458 | 1.319553
2019-03-20 12:53 | 176 | 0.0715575 | 0.01704174 | 1.724822 | 18.18579 | 33.13459 | 1.30133
2019-03-20 12:53 | 177 | 0.08457892 | 0.01435574 | 1.449208 | 15.33172 | 33.05037 | 1.29674
2019-03-20 12:53 | 178 | 0.07656775 | 0.01585231 | 1.597057 | 16.78464 | 32.97015 | 1.285162
2019-03-20 12:53 | 179 | 0.08537167 | 0.01397466 | 1.429069 | 15.04038 | 32.89404 | 1.284022
2019-03-20 12:53 | 180 | 0.07867533 | 0.01514456 | 1.541071 | 16.25667 | 32.80278 | 1.278999
2019-03-20 12:53 | 181 | 0.07612575 | 0.01537032 | 1.587155 | 16.41476 | 32.73589 | 1.249586
2019-03-20 12:53 | 182 | 0.08201633 | 0.01401908 | 1.471258 | 15.63452 | 32.64906 | 1.282286
2019-03-20 12:53 | 183 | 0.06203917 | 0.01811231 | 1.929738 | 17.76407 | 32.57778 | 1.102068
2019-03-20 12:53 | 184 | 0.05307025 | 0.02074181 | 2.24967 | 23.39836 | 32.5221 | 1.241757
2019-03-20 12:53 | 185 | 0.07235008 | 0.01490724 | 1.642237 | 16.6734 | 32.46466 | 1.206322
2019-03-20 12:53 | 186 | 0.07648867 | 0.01412188 | 1.548784 | 15.56339 | 32.38091 | 1.190423
2019-03-20 12:53 | 187 | 0.05975992 | 0.01812552 | 1.974225 | 19.62939 | 32.31649 | 1.173051
2019-03-20 12:53 | 188 | 0.07416867 | 0.01427001 | 1.57638 | 16.05109 | 32.25466 | 1.190488
2019-03-20 12:53 | 189 | 0.07081625 | 0.01529891 | 1.642311 | 16.78755 | 32.17174 | 1.188831
2019-03-20 12:53 | 190 | 0.06886325 | 0.01570787 | 1.67027 | 16.99459 | 32.11294 | 1.170303
2019-03-20 12:53 | 191 | 0.074262 | 0.01454406 | 1.540805 | 15.93687 | 32.03251 | 1.183504
2019-03-20 12:53 | 192 | 0.06785008 | 0.01559021 | 1.673223 | 17.23075 | 31.96717 | 1.169108
2019-03-20 12:53 | 193 | 0.063068 | 0.01638586 | 1.785092 | 18.0414 | 31.89675 | 1.137835
2019-03-20 12:53 | 194 | 0.05780017 | 0.0175169 | 1.939705 | 19.06197 | 31.84105 | 1.101785
2019-03-20 12:53 | 195 | 0.05522217 | 0.01838586 | 2.022444 | 20.09141 | 31.78037 | 1.109491
2019-03-20 12:53 | 196 | 0.05616458 | 0.01803553 | 1.969423 | 19.60666 | 31.72971 | 1.1012
2019-03-20 12:53 | 197 | 0.05509892 | 0.01880662 | 1.99099 | 19.92898 | 31.66868 | 1.098065
2019-03-20 12:53 | 198 | 0.04447567 | 0.02385522 | 2.449402 | 24.71401 | 31.62153 | 1.099172
2019-03-20 12:53 | 199 | 0.05042258 | 0.02143419 | 2.137422 | 21.99501 | 31.57612 | 1.109045
2019-03-20 12:53 | 200 | 0.04579067 | 0.02359221 | 2.341808 | 24.09904 | 31.52295 | 1.103511
2019-03-20 12:53 | 201 | 0.0382095 | 0.02885474 | 2.793695 | 28.70747 | 31.48514 | 1.096898
2019-03-20 12:53 | 202 | 0.04134067 | 0.02728952 | 2.579016 | 26.18066 | 31.44312 | 1.082326
2019-03-20 12:53 | 203 | 0.07200683 | 0.01599454 | 1.477501 | 14.77246 | 31.39599 | 1.063718
2019-03-20 12:53 | 204 | 0.07435408 | 0.01612668 | 1.42632 | 14.66912 | 31.30587 | 1.090709
2019-03-20 12:53 | 205 | 0.06210325 | 0.01962851 | 1.696464 | 17.50177 | 31.25116 | 1.086917
2019-03-20 12:53 | 206 | 0.07319583 | 0.01693759 | 1.433888 | 14.81629 | 31.17676 | 1.084491
2019-03-20 12:53 | 207 | 0.06707883 | 0.01852811 | 1.562185 | 16.16547 | 31.10835 | 1.084361
2019-03-20 12:53 | 208 | 0.06657717 | 0.01865495 | 1.569148 | 16.82249 | 31.0417 | 1.119994
2019-03-20 12:53 | 209 | 0.06304875 | 0.01900131 | 1.655777 | 17.00083 | 30.97569 | 1.071881
2019-03-20 12:53 | 210 | 0.06341183 | 0.01816093 | 1.639571 | 16.92063 | 30.91443 | 1.072968
2019-03-20 12:53 | 211 | 0.07442742 | 0.01457657 | 1.395359 | 13.90474 | 30.84677 | 1.034894
2019-03-20 12:53 | 212 | 0.06284892 | 0.01689801 | 1.645219 | 16.30205 | 30.77129 | 1.024566
2019-03-20 12:53 | 213 | 0.03867142 | 0.02684505 | 2.654908 | 26.16726 | 30.7237 | 1.011925
2019-03-20 12:53 | 214 | 0.05611675 | 0.01889122 | 1.813384 | 17.92734 | 30.68404 | 1.006024
2019-03-20 12:53 | 215 | 0.0669125 | 0.01655922 | 1.510848 | 15.17376 | 30.61284 | 1.015314
2019-03-20 12:53 | 216 | 0.04557617 | 0.02525176 | 2.199591 | 22.48978 | 30.55779 | 1.024998
2019-03-20 12:53 | 217 | 0.04646483 | 0.0252761 | 2.149441 | 21.93644 | 30.51662 | 1.019273
2019-03-20 12:53 | 218 | 0.06043417 | 0.01979285 | 1.644941 | 17.08613 | 30.46121 | 1.032586
2019-03-20 12:53 | 219 | 0.06714267 | 0.01816073 | 1.476064 | 15.5387 | 30.39774 | 1.04331
2019-03-20 12:53 | 220 | 0.05498092 | 0.02296876 | 1.793087 | 18.52481 | 30.332 | 1.018511
2019-03-20 12:53 | 221 | 0.036994 | 0.03537075 | 2.652632 | 27.70584 | 30.28868 | 1.02495
2019-03-20 12:53 | 222 | 0.05959083 | 0.02305535 | 1.64044 | 17.04668 | 30.24849 | 1.015826
2019-03-20 12:53 | 223 | 0.06482033 | 0.02194755 | 1.508757 | 15.71603 | 30.17358 | 1.018718
2019-03-20 12:53 | 224 | 0.0383665 | 0.03829528 | 2.539524 | 26.37491 | 30.1263 | 1.011913
2019-03-20 12:53 | 225 | 0.04603267 | 0.03289976 | 2.118141 | 22.55574 | 30.089 | 1.038301
2019-03-20 12:53 | 226 | 0.06072833 | 0.02565641 | 1.594575 | 16.50429 | 30.03221 | 1.002278
2019-03-20 12:53 | 227 | 0.05331033 | 0.03010447 | 1.814991 | 18.75383 | 29.97325 | 0.999773
2019-03-20 12:53 | 228 | 0.02986883 | 0.0560108 | 3.226893 | 33.28095 | 29.92903 | 0.994063
2019-03-20 12:54 | 229 | 0.04683817 | 0.03762321 | 2.046537 | 21.90007 | 29.90331 | 1.025759
2019-03-20 12:54 | 230 | 0.08203192 | 0.02233391 | 1.166838 | 12.27194 | 29.83111 | 1.006691
2019-03-20 12:54 | 231 | 0.06533667 | 0.02981371 | 1.462704 | 15.5667 | 29.75191 | 1.017076
2019-03-20 12:54 | 232 | 0.04382558 | 0.04607825 | 2.177142 | 22.94406 | 29.70221 | 1.005537
2019-03-20 12:54 | 233 | 0.05510692 | 0.03793372 | 1.735173 | 18.60485 | 29.65615 | 1.025256
2019-03-20 12:54 | 234 | 0.07006908 | 0.03077494 | 1.362242 | 15.01124 | 29.59094 | 1.051824
2019-03-20 12:54 | 235 | 0.05531775 | 0.04069208 | 1.724569 | 18.44582 | 29.52307 | 1.020381
2019-03-20 12:54 | 236 | 0.04768283 | 0.04813881 | 2.000518 | 21.92688 | 29.47841 | 1.045536
2019-03-20 12:54 | 237 | 0.0722305 | 0.03277277 | 1.325136 | 14.21838 | 29.41972 | 1.027001
2019-03-20 12:54 | 238 | 0.08893275 | 0.0271435 | 1.078021 | 11.8189 | 29.33634 | 1.051087
2019-03-20 12:54 | 239 | 0.05973092 | 0.04102416 | 1.599128 | 17.32992 | 29.25329 | 1.035132
2019-03-20 12:54 | 240 | 0.04238483 | 0.05942185 | 2.254512 | 24.44768 | 29.21417 | 1.036211
2019-03-20 12:54 | 241 | 0.063675 | 0.04016009 | 1.495062 | 15.93244 | 29.15912 | 1.014498
2019-03-20 12:54 | 242 | 0.06119467 | 0.04292291 | 1.555427 | 16.72275 | 29.09162 | 1.023343
2019-03-20 12:54 | 243 | 0.05883525 | 0.04588873 | 1.620373 | 17.62865 | 29.03695 | 1.037186
2019-03-20 12:54 | 244 | 0.06949575 | 0.04015194 | 1.366052 | 14.94342 | 28.97113 | 1.038504
2019-03-20 12:54 | 245 | 0.06792208 | 0.04237665 | 1.394235 | 15.3003 | 28.90127 | 1.039228
2019-03-20 12:54 | 246 | 0.046766 | 0.062407 | 2.02142 | 22.26455 | 28.84009 | 1.041224
2019-03-20 12:54 | 247 | 0.03997975 | 0.07341514 | 2.356142 | 26.10349 | 28.80365 | 1.043611
2019-03-20 12:54 | 248 | 0.06912342 | 0.04308389 | 1.362272 | 14.97006 | 28.75138 | 1.034782
2019-03-20 12:54 | 249 | 0.07051283 | 0.04294283 | 1.333517 | 14.70044 | 28.67138 | 1.03657
2019-03-20 12:54 | 250 | 0.06894075 | 0.04484202 | 1.363029 | 15.11948 | 28.61138 | 1.042348
2019-03-20 12:54 | 251 | 0.08118892 | 0.03795483 | 1.151508 | 12.87104 | 28.52983 | 1.044986
2019-03-20 12:54 | 252 | 0.1030417 | 0.03008883 | 0.9055616 | 11.0033 | 28.44628 | 1.133798
2019-03-20 12:54 | 253 | 0.1224476 | 0.02480085 | 0.7602555 | 10.22041 | 28.32479 | 1.251464
2019-03-20 12:54 | 254 | 0.1157659 | 0.0257682 | 0.8125775 | 12.49395 | 28.20763 | 1.446374
2019-03-20 12:54 | 255 | 0.1217665 | 0.02405413 | 0.7909228 | 14.3712 | 28.09 | 1.749931
2019-03-20 12:54 | 256 | 0.1590397 | 0.01829959 | 0.6356929 | 12.74662 | 27.95709 | 2.027218
2019-03-20 12:54 | 257 | 0.1591163 | 0.01852478 | 0.7284108 | 14.18171 | 27.78171 | 2.25654
2019-03-20 12:54 | 258 | 0.1141234 | 0.02653833 | 1.16406 | 21.39572 | 27.64982 | 2.441753
2019-03-20 12:54 | 259 | 0.1227302 | 0.02565493 | 1.213366 | 21.39263 | 27.54124 | 2.625521
2019-03-20 12:54 | 260 | 0.1336354 | 0.02442268 | 1.211225 | 20.37079 | 27.4028 | 2.722259
2019-03-20 12:54 | 261 | 0.1275561 | 0.02675573 | 1.383191 | 22.11129 | 27.27827 | 2.820429
2019-03-20 12:54 | 262 | 0.1161172 | 0.03010545 | 1.626122 | 25.63072 | 27.14966 | 2.976169
2019-03-20 12:54 | 263 | 0.09989958 | 0.03611322 | 2.006055 | 30.82577 | 27.04679 | 3.079482
2019-03-20 12:54 | 264 | 0.10784625 | 0.03402799 | 1.964563 | 28.80996 | 26.94436 | 3.107046
2019-03-20 12:54 | 265 | 0.1000255 | 0.03676204 | 2.195903 | 31.12658 | 26.83466 | 3.113452
2019-03-20 12:54 | 266 | 0.07970342 | 0.04606358 | 2.839315 | 38.90867 | 26.74682 | 3.101154
2019-03-20 12:54 | 267 | 0.09263342 | 0.03945899 | 2.513866 | 33.27269 | 26.6668 | 3.082163
2019-03-20 12:54 | 268 | 0.1190229 | 0.03041338 | 2.000373 | 25.39996 | 26.55787 | 3.023177
2019-03-20 12:54 | 269 | 0.1206207 | 0.02966864 | 2.004752 | 24.39409 | 26.43466 | 2.942434
2019-03-20 12:54 | 270 | 0.1213252 | 0.02954862 | 2.01448 | 23.86183 | 26.31803 | 2.895042
2019-03-20 12:54 | 271 | 0.1089253 | 0.03266979 | 2.250064 | 25.57039 | 26.19553 | 2.785261
2019-03-20 12:54 | 272 | 0.09374675 | 0.03801312 | 2.616975 | 29.31782 | 26.10073 | 2.74845
2019-03-20 12:54 | 273 | 0.09673492 | 0.03698952 | 2.522118 | 27.86524 | 26.00338 | 2.695542
2019-03-20 12:54 | 274 | 0.1027423 | 0.03549678 | 2.36049 | 25.9232 | 25.90578 | 2.66341
2019-03-20 12:54 | 275 | 0.1127049 | 0.03254703 | 2.134405 | 23.29793 | 25.79676 | 2.625791
2019-03-20 12:54 | 276 | 0.123579 | 0.03018643 | 1.923786 | 20.7266 | 25.68066 | 2.561372
2019-03-20 12:54 | 277 | 0.1133962 | 0.0333571 | 2.081279 | 22.54693 | 25.55489 | 2.556735
2019-03-20 12:54 | 278 | 0.103089 | 0.03728563 | 2.264769 | 25.01196 | 25.45376 | 2.578458
2019-03-20 12:54 | 279 | 0.1225882 | 0.03164102 | 1.882438 | 20.89214 | 25.34231 | 2.561129
2019-03-20 12:54 | 280 | 0.1015478 | 0.03853876 | 2.247483 | 25.33928 | 25.21707 | 2.573147
2019-03-20 12:54 | 281 | 0.1105199 | 0.03578766 | 2.05206 | 23.46963 | 25.13239 | 2.593861
2019-03-20 12:54 | 282 | 0.1314211 | 0.0303956 | 1.71511 | 19.96261 | 24.99298 | 2.623508
2019-03-20 12:54 | 283 | 0.1262494 | 0.03216376 | 1.780089 | 20.96909 | 24.87587 | 2.647335
2019-03-20 12:54 | 284 | 0.1183909 | 0.03462697 | 1.892679 | 22.55578 | 24.74201 | 2.670399
2019-03-20 12:54 | 285 | 0.1061907 | 0.03879298 | 2.101697 | 25.79699 | 24.63958 | 2.739402
2019-03-20 12:54 | 286 | 0.120817 | 0.03416612 | 1.847817 | 22.98287 | 24.52333 | 2.776722
2019-03-20 12:54 | 287 | 0.1217994 | 0.0340927 | 1.83616 | 23.11482 | 24.40074 | 2.815372
2019-03-20 12:54 | 288 | 0.1197394 | 0.03486428 | 1.882135 | 23.59957 | 24.28108 | 2.825799
2019-03-20 12:54 | 289 | 0.107443 | 0.03924932 | 2.116133 | 26.56355 | 24.16314 | 2.854067
2019-03-20 12:55 | 290 | 0.1245818 | 0.03434041 | 1.842314 | 23.31408 | 24.05943 | 2.904511
2019-03-20 12:55 | 291 | 0.1279618 | 0.03386893 | 1.809831 | 23.0544 | 23.91686 | 2.950082
2019-03-20 12:55 | 292 | 0.1210006 | 0.03619649 | 1.938644 | 24.70286 | 23.80583 | 2.98906
2019-03-20 12:55 | 293 | 0.1356384 | 0.03247564 | 1.753459 | 22.55094 | 23.66987 | 3.058774
2019-03-20 12:55 | 294 | 0.1455016 | 0.02989762 | 1.650587 | 20.93623 | 23.53553 | 3.046255
2019-03-20 12:55 | 295 | 0.1460247 | 0.0295078 | 1.665166 | 21.30404 | 23.38215 | 3.110917
2019-03-20 12:55 | 296 | 0.1161016 | 0.03662137 | 2.121753 | 27.01293 | 23.25009 | 3.136244
2019-03-20 12:55 | 297 | 0.1341736 | 0.03131355 | 1.852632 | 23.56147 | 23.13867 | 3.161327
2019-03-20 12:55 | 298 | 0.154922 | 0.02678728 | 1.618148 | 20.35025 | 22.98091 | 3.152701
2019-03-20 12:55 | 299 | 0.1356733 | 0.03029188 | 1.868545 | 23.2621 | 22.83877 | 3.156046
2019-03-20 12:55 | 300 | 0.1167951 | 0.03499945 | 2.189653 | 27.41014 | 22.70989 | 3.20137
2019-03-20 12:55 | 301 | 0.1218941 | 0.03340312 | 2.118312 | 26.51216 | 22.59856 | 3.231676
2019-03-20 12:55 | 302 | 0.1495923 | 0.02704508 | 1.737778 | 21.7842 | 22.46083 | 3.258747
2019-03-20 12:55 | 303 | 0.1375048 | 0.0291141 | 1.904009 | 23.76795 | 22.30902 | 3.268208
2019-03-20 12:55 | 304 | 0.1150011 | 0.03441432 | 2.294896 | 28.5617 | 22.18867 | 3.284627
2019-03-20 12:55 | 305 | 0.1237513 | 0.03173965 | 2.143885 | 26.43851 | 22.07139 | 3.271801
2019-03-20 12:55 | 306 | 0.13932 | 0.02813361 | 1.924335 | 23.67829 | 21.93977 | 3.29886
2019-03-20 12:55 | 307 | 0.1134748 | 0.03455389 | 2.382368 | 29.0519 | 21.8028 | 3.296659
2019-03-20 12:55 | 308 | 0.09119117 | 0.04338607 | 2.979676 | 34.82698 | 21.71179 | 3.175913
2019-03-20 12:55 | 309 | 0.1117617 | 0.0359993 | 2.443599 | 27.47127 | 21.60929 | 3.070237
2019-03-20 12:55 | 310 | 0.1391792 | 0.02884071 | 1.961277 | 22.75101 | 21.48597 | 3.166468
2019-03-20 12:55 | 311 | 0.1446996 | 0.02760496 | 1.88815 | 21.90129 | 21.33732 | 3.169107
2019-03-20 12:55 | 312 | 0.1112142 | 0.03530801 | 2.450294 | 28.54276 | 21.20624 | 3.174359
2019-03-20 12:55 | 313 | 0.108197 | 0.03599016 | 2.516586 | 29.50796 | 21.10787 | 3.192673
2019-03-20 12:55 | 314 | 0.123633 | 0.03082554 | 2.188687 | 26.1525 | 20.98494 | 3.233312
2019-03-20 12:55 | 315 | 0.1164439 | 0.0327212 | 2.327568 | 28.05454 | 20.86526 | 3.26678
2019-03-20 12:55 | 316 | 0.1234688 | 0.03059136 | 2.194936 | 26.4001 | 20.74889 | 3.259589
2019-03-20 12:55 | 317 | 0.1357784 | 0.02762708 | 2.000458 | 24.07439 | 20.61685 | 3.268783
2019-03-20 12:55 | 318 | 0.1400243 | 0.02633303 | 1.946774 | 23.38942 | 20.47931 | 3.275086
2019-03-20 12:55 | 319 | 0.1425993 | 0.02540957 | 1.917536 | 23.37355 | 20.33791 | 3.333052
2019-03-20 12:55 | 320 | 0.1313926 | 0.02686381 | 2.086605 | 25.99285 | 20.19766 | 3.415268
2019-03-20 12:55 | 321 | 0.1205629 | 0.02886978 | 2.282825 | 28.74905 | 20.0749 | 3.466069
2019-03-20 12:55 | 322 | 0.1269089 | 0.02723582 | 2.183794 | 27.3524 | 19.95192 | 3.471264
2019-03-20 12:55 | 323 | 0.1410287 | 0.02436604 | 1.985684 | 24.8898 | 19.81873 | 3.510178
2019-03-20 12:55 | 324 | 0.1516728 | 0.02247225 | 1.862301 | 23.13214 | 19.67122 | 3.508515
2019-03-20 12:55 | 325 | 0.138009 | 0.02444484 | 2.069071 | 25.44419 | 19.52162 | 3.511527
2019-03-20 12:55 | 326 | 0.1249863 | 0.02698312 | 2.302089 | 27.77878 | 19.39511 | 3.471965
2019-03-20 12:55 | 327 | 0.13406 | 0.02512661 | 2.156207 | 25.79507 | 19.266 | 3.458087
2019-03-20 12:55 | 328 | 0.1444278 | 0.02355699 | 2.011924 | 23.90803 | 19.12614 | 3.452983
2019-03-20 12:55 | 329 | 0.1496894 | 0.02273105 | 1.950368 | 23.28951 | 18.97855 | 3.486193
2019-03-20 12:55 | 330 | 0.1486241 | 0.02284735 | 1.966294 | 23.38773 | 18.82865 | 3.47598
2019-03-20 12:55 | 331 | 0.143276 | 0.02359521 | 2.04136 | 24.28384 | 18.68232 | 3.479292
2019-03-20 12:55 | 332 | 0.1500533 | 0.02221838 | 1.94518 | 23.14808 | 18.5398 | 3.473447
2019-03-20 12:55 | 333 | 0.1355839 | 0.02423371 | 2.149438 | 25.81881 | 18.38707 | 3.500615
2019-03-20 12:55 | 334 | 0.1243772 | 0.02605133 | 2.343689 | 28.31159 | 18.26728 | 3.521315
2019-03-20 12:55 | 335 | 0.1497658 | 0.02133283 | 1.948035 | 23.55935 | 18.12918 | 3.528385
2019-03-20 12:55 | 336 | 0.1669178 | 0.01911665 | 1.75288 | 21.78371 | 17.96917 | 3.636089
2019-03-20 12:55 | 337 | 0.1705193 | 0.01896565 | 1.727246 | 21.04957 | 17.79941 | 3.589357
2019-03-20 12:55 | 338 | 0.1614963 | 0.02027445 | 1.835167 | 22.71025 | 17.63212 | 3.667622
2019-03-20 12:55 | 339 | 0.1434103 | 0.02338532 | 2.079912 | 25.66357 | 17.47897 | 3.680421
2019-03-20 12:55 | 340 | 0.1293924 | 0.02640371 | 2.318246 | 28.48526 | 17.34363 | 3.685777
2019-03-20 12:55 | 341 | 0.1455094 | 0.02364021 | 2.07273 | 25.38353 | 17.21245 | 3.693543
2019-03-20 12:55 | 342 | 0.1601755 | 0.02145562 | 1.893578 | 23.02425 | 17.05267 | 3.687921
2019-03-20 12:55 | 343 | 0.1541597 | 0.02220545 | 1.973419 | 23.77224 | 16.89742 | 3.664722
2019-03-20 12:55 | 344 | 0.1450285 | 0.0236478 | 2.112571 | 25.02665 | 16.74548 | 3.629578
2019-03-20 12:55 | 345 | 0.1475729 | 0.02326616 | 2.085745 | 24.4356 | 16.60483 | 3.606033
2019-03-20 12:55 | 346 | 0.1415687 | 0.0240044 | 2.180469 | 25.56501 | 16.45232 | 3.619205
2019-03-20 12:55 | 347 | 0.1304693 | 0.02588527 | 2.363001 | 27.73556 | 16.323 | 3.61864
2019-03-20 12:55 | 348 | 0.1265557 | 0.026687 | 2.432587 | 28.43069 | 16.18963 | 3.598065
2019-03-20 12:56 | 349 | 0.1218412 | 0.02784155 | 2.522352 | 29.74001 | 16.06898 | 3.623558
2019-03-20 12:56 | 350 | 0.1488814 | 0.02287883 | 2.062364 | 24.11095 | 15.93881 | 3.589672
2019-03-20 12:56 | 351 | 0.1447425 | 0.02369674 | 2.125243 | 24.69019 | 15.77852 | 3.57372
2019-03-20 12:56 | 352 | 0.1274571 | 0.02742112 | 2.414588 | 27.96102 | 15.65253 | 3.56383
2019-03-20 12:56 | 353 | 0.1442343 | 0.02437832 | 2.129969 | 24.72793 | 15.51564 | 3.566614
2019-03-20 12:56 | 354 | 0.1541074 | 0.02273225 | 1.980266 | 23.1898 | 15.36527 | 3.57372
2019-03-20 12:56 | 355 | 0.1507377 | 0.02324806 | 2.016818 | 23.6081 | 15.21126 | 3.55863
2019-03-20 12:56 | 356 | 0.1360612 | 0.02541098 | 2.221905 | 26.18904 | 15.06682 | 3.563312
2019-03-20 12:56 | 357 | 0.1297199 | 0.02641863 | 2.31937 | 27.41069 | 14.93687 | 3.555713
2019-03-20 12:56 | 358 | 0.140125 | 0.02424404 | 2.140131 | 25.3231 | 14.80283 | 3.548399
2019-03-20 12:56 | 359 | 0.1534317 | 0.02215814 | 1.958307 | 23.11979 | 14.65599 | 3.54731
2019-03-20 12:56 | 360 | 0.145787 | 0.0231238 | 2.058238 | 24.41009 | 14.50131 | 3.558674
2019-03-20 12:56 | 361 | 0.1344209 | 0.02507193 | 2.232596 | 26.46148 | 14.3659 | 3.556977
2019-03-20 12:56 | 362 | 0.1250929 | 0.02686186 | 2.406827 | 28.99364 | 14.23151 | 3.626899
2019-03-20 12:56 | 363 | 0.1355822 | 0.02453962 | 2.215083 | 27.00484 | 14.11067 | 3.661375
2019-03-20 12:56 | 364 | 0.1446198 | 0.0229832 | 2.079466 | 25.27178 | 13.96059 | 3.654801
2019-03-20 12:56 | 365 | 0.1363855 | 0.02433733 | 2.209258 | 26.87458 | 13.82546 | 3.665303
2019-03-20 12:56 | 366 | 0.1395977 | 0.02359891 | 2.163233 | 26.24059 | 13.68529 | 3.663128
2019-03-20 12:56 | 367 | 0.1480363 | 0.02205103 | 2.052892 | 24.80836 | 13.54491 | 3.672539
2019-03-20 12:56 | 368 | 0.1483314 | 0.02189552 | 2.055779 | 24.86208 | 13.39136 | 3.687828
2019-03-20 12:56 | 369 | 0.1400069 | 0.02292943 | 2.189229 | 27.11751 | 13.25046 | 3.796639
2019-03-20 12:56 | 370 | 0.1369667 | 0.02327698 | 2.252368 | 27.75251 | 13.1097 | 3.801171
2019-03-20 12:56 | 371 | 0.1528406 | 0.02071595 | 2.031977 | 24.81438 | 12.97169 | 3.792644
2019-03-20 12:56 | 372 | 0.1668523 | 0.01892422 | 1.868701 | 22.65076 | 12.80482 | 3.77933
2019-03-20 12:56 | 373 | 0.1487337 | 0.02145267 | 2.114306 | 25.53439 | 12.64556 | 3.797826
2019-03-20 12:56 | 374 | 0.1513963 | 0.02123955 | 2.08507 | 24.96243 | 12.50288 | 3.77922
2019-03-20 12:56 | 375 | 0.1602955 | 0.02018435 | 1.973759 | 23.55457 | 12.34098 | 3.775692
2019-03-20 12:56 | 376 | 0.1598256 | 0.02021025 | 1.97991 | 23.40913 | 12.1849 | 3.741378
2019-03-20 12:56 | 377 | 0.1426368 | 0.0226468 | 2.221762 | 26.07103 | 12.02524 | 3.718689
2019-03-20 12:56 | 378 | 0.1450254 | 0.02248154 | 2.190344 | 25.67402 | 11.89486 | 3.723385
2019-03-20 12:56 | 379 | 0.1595094 | 0.02026467 | 1.985242 | 23.14722 | 11.73233 | 3.692199
2019-03-20 12:56 | 380 | 0.1475636 | 0.02191345 | 2.142843 | 24.70999 | 11.5819 | 3.646294
2019-03-20 12:56 | 381 | 0.1431898 | 0.02270856 | 2.200119 | 25.03051 | 11.43566 | 3.584114
2019-03-20 12:56 | 382 | 0.15367425 | 0.0213748 | 2.036826 | 23.10609 | 11.29227 | 3.550811
2019-03-20 12:56 | 383 | 0.1439653 | 0.02307129 | 2.161948 | 24.63199 | 11.13352 | 3.546151
2019-03-20 12:56 | 384 | 0.1146769 | 0.02951913 | 2.69912 | 31.05647 | 11.00894 | 3.56146
2019-03-20 12:56 | 385 | 0.1143715 | 0.02982141 | 2.69079 | 31.26354 | 10.8966 | 3.575658
2019-03-20 12:56 | 386 | 0.1404911 | 0.02420015 | 2.171741 | 25.56488 | 10.77299 | 3.591638
2019-03-20 12:56 | 387 | 0.1567029 | 0.02147444 | 1.934677 | 23.63444 | 10.61841 | 3.703585
2019-03-20 12:56 | 388 | 0.1343231 | 0.02507145 | 2.261587 | 27.58562 | 10.46929 | 3.705385
2019-03-20 12:56 | 389 | 0.12242725 | 0.02714247 | 2.487887 | 30.45601 | 10.3474 | 3.728646
2019-03-20 12:56 | 390 | 0.1433483 | 0.0231442 | 2.14446 | 26.32827 | 10.21683 | 3.774113
2019-03-20 12:56 | 391 | 0.1311262 | 0.02501712 | 2.353873 | 29.09961 | 10.06792 | 3.81572
2019-03-20 12:56 | 392 | 0.122058 | 0.02645374 | 2.53029 | 31.32666 | 9.95365 | 3.82367
2019-03-20 12:56 | 393 | 0.1472422 | 0.0216203 | 2.103406 | 26.08948 | 9.815436 | 3.841472
2019-03-20 12:56 | 394 | 0.1600638 | 0.0196716 | 1.947688 | 24.36473 | 9.661619 | 3.89991
2019-03-20 12:56 | 395 | 0.1645887 | 0.01897299 | 1.900203 | 23.88721 | 9.498583 | 3.931564
2019-03-20 12:56 | 396 | 0.1401314 | 0.02237465 | 2.255501 | 28.19928 | 9.339591 | 3.951605
2019-03-20 12:56 | 397 | 0.1329944 | 0.02358543 | 2.393681 | 29.56611 | 9.214276 | 3.932128
2019-03-20 12:56 | 398 | 0.1443653 | 0.0217597 | 2.223708 | 27.19844 | 9.06874 | 3.92651
2019-03-20 12:56 | 399 | 0.1455416 | 0.02192837 | 2.222597 | 26.73426 | 8.927708 | 3.890946
2019-03-20 12:56 | 400 | 0.1400405 | 0.02306667 | 2.315489 | 27.29149 | 8.77943 | 3.821914
2019-03-20 12:56 | 401 | 0.1395656 | 0.02369746 | 2.321453 | 26.60909 | 8.646295 | 3.713713
2019-03-20 12:56 | 402 | 0.1502703 | 0.02260616 | 2.155406 | 24.63366 | 8.497922 | 3.701709
2019-03-20 12:56 | 403 | 0.1414298 | 0.02447641 | 2.284106 | 25.76626 | 8.350431 | 3.644118
2019-03-20 12:56 | 404 | 0.1328829 | 0.02636024 | 2.416598 | 26.92996 | 8.215762 | 3.578532
2019-03-20 12:56 | 405 | 0.1164663 | 0.03037597 | 2.732683 | 30.06966 | 8.086173 | 3.5021
2019-03-20 12:56 | 406 | 0.1164375 | 0.0305461 | 2.70654 | 29.8753 | 7.978453 | 3.478605
2019-03-20 12:56 | 407 | 0.130674 | 0.02723365 | 2.391642 | 26.76197 | 7.849554 | 3.497094
2019-03-20 12:56 | 408 | 0.13100925 | 0.02724906 | 2.355832 | 25.60108 | 7.72006 | 3.353978
2019-03-20 12:56 | 409 | 0.135975 | 0.02628628 | 2.252766 | 25.24336 | 7.587117 | 3.432466
2019-03-20 12:57 | 410 | 0.1279939 | 0.0276232 | 2.375641 | 27.10763 | 7.451068 | 3.469612
2019-03-20 12:57 | 411 | 0.1303913 | 0.02685888 | 2.317672 | 26.70383 | 7.329318 | 3.481948
2019-03-20 12:57 | 412 | 0.1190933 | 0.02911372 | 2.523837 | 29.32855 | 7.193595 | 3.492832
2019-03-20 12:57 | 413 | 0.1029577 | 0.03384379 | 2.900356 | 33.77723 | 7.092029 | 3.477625
2019-03-20 12:57 | 414 | 0.1083189 | 0.03286141 | 2.756587 | 32.43312 | 6.981875 | 3.51312
2019-03-20 12:57 | 415 | 0.1304474 | 0.02773797 | 2.283677 | 26.10302 | 6.87105 | 3.405072
2019-03-20 12:57 | 416 | 0.1341431 | 0.02732262 | 2.2189 | 24.53803 | 6.72559 | 3.291607
2019-03-20 12:57 | 417 | 0.1211935 | 0.03037199 | 2.441297 | 26.46163 | 6.607118 | 3.206978
2019-03-20 12:57 | 418 | 0.1235308 | 0.02990747 | 2.374677 | 25.67043 | 6.480136 | 3.171087
2019-03-20 12:57 | 419 | 0.1175192 | 0.0314492 | 2.471009 | 26.67059 | 6.36174 | 3.134306
2019-03-20 12:57 | 420 | 0.1129983 | 0.0325548 | 2.541587 | 27.78752 | 6.244935 | 3.139944
2019-03-20 12:57 | 421 | 0.1088551 | 0.03341946 | 2.606529 | 29.02506 | 6.13574 | 3.159525
2019-03-20 12:57 | 422 | 0.09885675 | 0.03658471 | 2.835968 | 31.93146 | 6.028116 | 3.15664
2019-03-20 12:57 | 423 | 0.1065198 | 0.03396396 | 2.605218 | 29.29949 | 5.933449 | 3.120977
2019-03-20 12:57 | 424 | 0.1244473 | 0.02926664 | 2.214816 | 24.87242 | 5.812888 | 3.095306
2019-03-20 12:57 | 425 | 0.107376 | 0.03415293 | 2.548971 | 28.5332 | 5.692154 | 3.063781
2019-03-20 12:57 | 426 | 0.1242657 | 0.02971439 | 2.188881 | 24.02409 | 5.591124 | 2.985369
2019-03-20 12:57 | 427 | 0.1234834 | 0.0299909 | 2.188976 | 23.69525 | 5.447849 | 2.925971
2019-03-20 12:57 | 428 | 0.1015477 | 0.03644892 | 2.632496 | 28.37826 | 5.349636 | 2.881746
2019-03-20 12:57 | 429 | 0.08954417 | 0 | 0 | 0 | 5.242051 | 2.844447
2019-03-20 12:57 | 430 | 0.1040012 | 0 | 0 | 0 | 5.163312 | 2.855508
2019-03-20 12:57 | 431 | 0.1273898 | 0 | 0 | 0 | 5.031787 | 2.846157
2019-03-20 12:57 | 432 | 0.1214163 | 0 | 0 | 0 | 4.915538 | 2.873409
2019-03-20 12:57 | 433 | 0.123042 | 0 | 0 | 0 | 4.788536 | 2.885325
2019-03-20 12:57 | 434 | 0.1025093 | 0 | 0 | 0 | 4.6743 | 2.908334
2019-03-20 12:57 | 435 | 0.1065742 | 0 | 0 | 0 | 4.578387 | 2.909805
2019-03-20 12:57 | 436 | 0.09301475 | 0 | 0 | 0 | 4.464458 | 2.810618
2019-03-20 12:57 | 437 | 0.09497517 | 0 | 0 | 0 | 4.38869 | 2.701607
2019-03-20 12:57 | 438 | 0.1024517 | 0 | 0 | 0 | 4.272901 | 2.650573
2019-03-20 12:57 | 439 | 0.1030062 | 0 | 0 | 0 | 4.185633 | 2.627474
2019-03-20 12:57 | 440 | 0.09487283 | 0 | 0 | 0 | 4.069422 | 2.622095
2019-03-20 12:57 | 441 | 0.08141075 | 0 | 0 | 0 | 3.996932 | 2.647382
2019-03-20 12:57 | 442 | 0.08966108 | 0 | 0 | 0 | 3.901767 | 2.646226
2019-03-20 12:57 | 443 | 0.0780345 | 0 | 0 | 0 | 3.821322 | 2.563674
2019-03-20 12:57 | 444 | 0.08916392 | 0 | 0 | 0 | 3.740475 | 2.46675
2019-03-20 12:57 | 445 | 0.1013274 | 0 | 0 | 0 | 3.64301 | 2.420594
2019-03-20 12:57 | 446 | 0.08523942 | 0 | 0 | 0 | 3.545238 | 2.37585
2019-03-20 12:57 | 447 | 0.05621733 | 0 | 0 | 0 | 3.475355 | 2.264126
2019-03-20 12:57 | 448 | 0.07112983 | 0 | 0 | 0 | 3.422108 | 2.202476
2019-03-20 12:57 | 449 | 0.08647125 | 0 | 0 | 0 | 3.332578 | 2.176295
2019-03-20 12:57 | 450 | 0.0702955 | 0 | 0 | 0 | 3.25658 | 2.178935
2019-03-20 12:57 | 451 | 0.06997933 | 0 | 0 | 0 | 3.188786 | 2.159757
2019-03-20 12:57 | 452 | 0.07384625 | 0 | 0 | 0 | 3.115318 | 2.088095
2019-03-20 12:57 | 453 | 0.07358558 | 0 | 0 | 0 | 3.042234 | 2.06516
2019-03-20 12:57 | 454 | 0.06652742 | 0 | 0 | 0 | 2.970319 | 2.066882
2019-03-20 12:57 | 455 | 0.04637183 | 0 | 0 | 0 | 2.911821 | 2.057392
2019-03-20 12:57 | 456 | 0.05515675 | 0 | 0 | 0 | 2.870343 | 2.041532
2019-03-20 12:57 | 457 | 0.073038 | 0 | 0 | 0 | 2.798888 | 2.014573
2019-03-20 12:57 | 458 | 0.07075125 | 0 | 0 | 0 | 2.728736 | 2.010808
2019-03-20 12:57 | 459 | 0.07880942 | 0 | 0 | 0 | 2.655421 | 1.972924
2019-03-20 12:57 | 460 | 0.08683692 | 0 | 0 | 0 | 2.571622 | 1.946635
2019-03-20 12:57 | 461 | 0.07074567 | 0 | 0 | 0 | 2.487689 | 1.904828
2019-03-20 12:57 | 462 | 0.06048975 | 0 | 0 | 0 | 2.428923 | 1.886366
2019-03-20 12:57 | 463 | 0.06677042 | 0 | 0 | 0 | 2.362777 | 1.849722
2019-03-20 12:57 | 464 | 0.05882392 | 0 | 0 | 0 | 2.298203 | 1.822159
2019-03-20 12:57 | 465 | 0.058457 | 0 | 0 | 0 | 2.243174 | 1.793753
2019-03-20 12:57 | 466 | 0.07091392 | 0 | 0 | 0 | 2.177986 | 1.792214
2019-03-20 12:57 | 467 | 0.08061217 | 0 | 0 | 0 | 2.102525 | 1.789393
2019-03-20 12:57 | 468 | 0.06221658 | 0 | 0 | 0 | 2.023978 | 1.776483
2019-03-20 12:58 | 469 | 0.04028942 | 0 | 0 | 0 | 1.978456 | 1.775395
2019-03-20 12:58 | 470 | 0.06584592 | 0 | 0 | 0 | 1.932033 | 1.741203
2019-03-20 12:58 | 471 | 0.07387992 | 0 | 0 | 0 | 1.850438 | 1.709356
2019-03-20 12:58 | 472 | 0.06027892 | 0 | 0 | 0 | 1.789985 | 1.653989
2019-03-20 12:58 | 473 | 0.052141 | 0 | 0 | 0 | 1.728631 | 1.615241
2019-03-20 12:58 | 474 | 0.06175808 | 0 | 0 | 0 | 1.680924 | 1.587049
2019-03-20 12:58 | 475 | 0.07844058 | 0 | 0 | 0 | 1.603642 | 1.583745
2019-03-20 12:58 | 476 | 0.06676458 | 0 | 0 | 0 | 1.53117 | 1.557574
2019-03-20 12:58 | 477 | 0.049467 | 0 | 0 | 0 | 1.471886 | 1.51332
2019-03-20 12:58 | 478 | 0.05113283 | 0 | 0 | 0 | 1.428051 | 1.507531
2019-03-20 12:58 | 479 | 0.03982625 | 0 | 0 | 0 | 1.372294 | 1.432453
2019-03-20 12:58 | 480 | 0.02872542 | 0 | 0 | 0 | 1.348028 | 1.395623
2019-03-20 12:58 | 481 | 0.04002908 | 0 | 0 | 0 | 1.309617 | 1.354788
2019-03-20 12:58 | 482 | 0.03536842 | 0 | 0 | 0 | 1.27134 | 1.267457
2019-03-20 12:58 | 483 | 0.03246117 | 0 | 0 | 0 | 1.239139 | 1.236475
2019-03-20 12:58 | 484 | 0.02051058 | 0 | 0 | 0 | 1.208625 | 1.142395
2019-03-20 12:58 | 485 | 0.01196383 | 0 | 0 | 0 | 1.197431 | 1.012053
2019-03-20 12:58 | 486 | 0.004518667 | 0 | 0 | 0 | 1.183803 | 0.915723
2019-03-20 12:58 | 487 | 0.012725 | 0 | 0 | 0 | 1.184129 | 0.809729
2019-03-20 12:58 | 488 | 0.02776633 | 0 | 0 | 0 | 1.156433 | 0.715711
2019-03-20 12:58 | 489 | 0.03517317 | 0 | 0 | 0 | 1.131171 | 0.667104
2019-03-20 12:58 | 490 | 0.01387258 | 0 | 0 | 0 | 1.093335 | 0.642884
2019-03-20 12:58 | 491 | 0.001786083 | 0 | 0 | 0 | 1.101423 | 0.62329
2019-03-20 12:58 | 492 | 0.009620417 | 0 | 0 | 0 | 1.08492 | 0.57583
2019-03-20 12:58 | 493 | 0.0004873333 | 0 | 0 | 0 | 1.085284 | 0.539251
2019-03-20 12:58 | 494 | 0.01126342 | 0 | 0 | 0 | 1.079668 | 0.475493
2019-03-20 12:58 | 495 | 0.00974025 | 0 | 0 | 0 | 1.065255 | 0.470232
2019-03-20 12:58 | 496 | 0.01208992 | 0 | 0 | 0 | 1.059849 | 0.455425
2019-03-20 12:58 | 497 | 0.005891833 | 0 | 0 | 0 | 1.043615 | 0.435429
2019-03-20 12:58 | 498 | -0.01773942 | 0 | 0 | 0 | 1.051627 | 0.417833
2019-03-20 12:58 | 499 | -0.005395083 | 0 | 0 | 0 | 1.070181 | 0.40643
2019-03-20 12:58 | 500 | 0.01867533 | 0 | 0 | 0 | 1.059504 | 0.378738
2019-03-20 12:58 | 501 | 0.002643333 | 0 | 0 | 0 | 1.04189 | 0.364316
2019-03-20 12:58 | 502 | 0.0071945 | 0 | 0 | 0 | 1.049403 | 0.379289
2019-03-20 12:58 | 503 | 0.04088833 | 0 | 0 | 0 | 1.021093 | 0.372389
2019-03-20 12:58 | 504 | 0.02628283 | 0 | 0 | 0 | 0.9794619 | 0.352902
2019-03-20 12:58 | 505 | -0.003793667 | 0 | 0 | 0 | 0.9730219 | 0.34415
2019-03-20 12:58 | 506 | -0.006580917 | 0 | 0 | 0 | 0.9802289 | 0.343505
2019-03-20 12:58 | 507 | 0.00479525 | 0 | 0 | 0 | 0.9817049 | 0.336505
2019-03-20 12:58 | 508 | 0.01999475 | 0 | 0 | 0 | 0.9699549488 | 0.336901
2019-03-20 12:58 | 509 | 0.00737425 | 0 | 0 | 0 | 0.9483729 | 0.323683
2019-03-20 12:58 | 510 | 0.00061825 | 0 | 0 | 0 | 0.9535099488 | 0.343106
2019-03-20 12:58 | 511 | 0.030958 | 0 | 0 | 0 | 0.9386359 | 0.301503
2019-03-20 12:58 | 512 | 0.02939125 | 0 | 0 | 0 | 0.8994779 | 0.286829
2019-03-20 12:58 | 513 | -0.003560083 | 0 | 0 | 0 | 0.8876129 | 0.284233
2019-03-20 12:58 | 514 | 0.0004246667 | 0 | 0 | 0 | 0.8980209 | 0.267475
2019-03-20 12:58 | 515 | 0.01085667 | 0 | 0 | 0 | 0.8842589 | 0.262262
2019-03-20 12:58 | 516 | 0.01388058 | 0 | 0 | 0 | 0.8777419 | 0.265164
2019-03-20 12:58 | 517 | 0.02287617 | 0 | 0 | 0 | 0.8556609488 | 0.26238
2019-03-20 12:58 | 518 | 0.01526308 | 0 | 0 | 0 | 0.8358039488 | 0.25038
2019-03-20 12:58 | 519 | 0.01803642 | 0 | 0 | 0 | 0.8232689 | 0.239685
2019-03-20 12:58 | 520 | 0.0137605 | 0 | 0 | 0 | 0.8017629488 | 0.245732
2019-03-20 12:58 | 521 | -0.009254917 | 0 | 0 | 0 | 0.7997699488 | 0.222465
2019-03-20 12:58 | 522 | -0.001504583 | 0 | 0 | 0 | 0.8129379 | 0.254854

## Channels
Index | Channel Name/Description | Legend/ID | Group Name | Source Type | Range/Type | Definition | Offset | Slope | LowCal (Zero) | HighCal (Span) | Calibration TimeStamp | Cal Group | Range Low | Range High | Out of Range | Background | Delay | Scaled Units | SCALED Global Name;RAW Global Name | Notes | Dip Switch Gnd_Ref Pull_Up (Up/Down) | Smooth Interval (s) | Pdf Plot # | Significant Digits
0 | Oxygen Volume Fraction (Dry) | O2 | Oxygen | DAQ Voltage (V) | ±10V default | Dev1/ai33 | -0.062444 | 0.062682 | 0 | 0.2095 | 2019-03-20 09:37 | Group A | 0.1 | 0.22 | Do Nothing | 0.2095071 | 12 | Vol fr | O2 | Servomex 4100 O2 CO2 CO analyzer | NA | 1 |  | 6
1 | Carbon Dioxide Volume Fraction (Dry) | CO2 | CO2_CO | DAQ Voltage (V) | ±10V default | Dev1/ai32 | -0.025361 | 0.025478 | 0 | 0.0261 | 2019-03-20 09:37 | Group A | -0.01 | 0.1 | Do Nothing | 0.000448842872 | 10 | Vol fr | CO2 | Servomex 4100 O2 CO2 CO analyzer | NA | 1 |  | 6
2 | Carbon Monoxide Volume Fraction (Dry) | CO | CO2_CO | DAQ Voltage (V) | ±10V default | Dev1/ai23 | -0.00275 | 0.002762 | 0 | 0.0011 | 2019-03-20 09:37 | Group A | -0.01 | 0.1 | Do Nothing | 1.80089e-07 | 12 | Vol fr | CO | Servomex 4100 O2 CO2 CO analyzer | NA | 1 |  | 6
3 | Smoke Detector 1 -compensation | Io | Smoke | DAQ Voltage (V) | ±10V default | Dev1/ai21 | -20.197427 | 199.375731 | 0 | 100 | 2019-03-20 09:37 | None | 0 | 1000 | Do Nothing | 108.4626 | 0 | % | Io |  | NA | 1 |  | 6
4 | Smoke Detector 2 - main | I | Smoke | DAQ Voltage (V) | ±10V default | Dev1/ai22 | -12.52909 | 230.406633 | 0 | 100 | 2019-03-20 09:37 | None | 0 | 1000 | Do Nothing | 109.8026 | 0 | % | I |  | NA | 1 |  | 6
5 | Duct Flow Oriface Plate Differential Pressure | Pe | Duct Pressure | DAQ Voltage (V) | ±10V default | Dev1/ai20 | -15.301918 | 1447 | 0 |  | 2019-03-20 09:10 | None | -10 | 1000 | Do Nothing | 127.8918 | 2 | Pa | Pe | MKS 223 pressure transducer | NA | 10 |  | 6
6 | CJC Connector 0 | CJC0 | MISC | DAQ Voltage (V) | ±0.2V default | Dev1/ai0 | 0 | 100 |  |  |  | None | 10 | 50 | Do Nothing | 20.9928 | 0 | °C | CJC0 |  | NA | 1 |  | 6
7 | TC1 Duct Inlet - near smokemeter | TCraw1 | MISC | DAQ Voltage (V) | ±0.2V default | Dev1/ai4 | 0 | 1 |  |  |  | None | -0.1 | 0.1 | Do Nothing | 0.001881041183 | 4 | V | TCraw1 |  | NA | 1 |  | 6
8 | TC2 Duct Outlet - near oriface plate | TCraw2 | MISC | DAQ Voltage (V) | ±0.2V default | Dev1/ai5 | 0 | 1 |  |  |  | None | -0.1 | 0.1 | Do Nothing | 0.001747024464 | 6 | V | TCraw2 |  | NA | 1 |  | 6
9 | Load Cell for Sample Mass | SampMass | Sample Mass | DAQ Voltage (V) | ±10V default | Dev1/ai16 | -89.824 | 118.16 | 0 | 200 |  | Group B | -10 | 600 | Do Nothing | -152.1334 | 0 | g | SampMass | ATC mass load cell | NA | 10 | 3 | 6
10 | Burner Methane Mass Flow Rate | BurnerFlow | Methane Burner Flow | DAQ Voltage (V) | ±10V default | Dev1/ai18 | 0.23647 | 4.0102 | 7 | 10 |  | Group C | -1 | 10 | Do Nothing | 0.2389491 | 0 | SLPM | BurnerFlow | MKS M100B-29174 mass flow controller (output) | NA | 1 |  | 6
11 | Burner Mass Flow Rate setpoint | BurnerFlowSet | Methane Burner Flow | DAQ Voltage (V) | ±10V default | Dev1/ai19 | 0.201 | 4.0069 | 7 | 10 |  | Group C | -1 | 10 | Do Nothing | 8.403047 | 0 | SLPM | BurnerFlowSet | 10 turn precision potentiometer for setpoint input to MKS M100B | NA | 1 |  | 6
12 | TC1 Cone Heater | TCraw3 | MISC | DAQ Voltage (V) | ±0.2V default | Dev1/ai1 | 0 | 1 |  |  |  | None | -0.1 | 0.1 | Do Nothing | 0.003452605224 | 0 | V | TCraw3 |  | NA | 1 |  | 6
13 | TC2 Cone Heater | TCraw4 | MISC | DAQ Voltage (V) | ±0.2V default | Dev1/ai2 | 0 | 1 |  |  |  | None | -0.1 | 0.1 | Do Nothing | 0.004800909397 | 0 | V | TCraw4 |  | NA | 1 |  | 6
14 | TC3 Cone Heater | TCraw5 | MISC | DAQ Voltage (V) | ±0.2V default | Dev1/ai3 | 0 | 1 |  |  |  | None | -0.1 | 0.1 | Do Nothing | 0.004594531962 | 0 | V | TCraw5 |  | NA | 1 |  | 6
15 | Spare heat Flux Gauge | Hfspare | MISC | DAQ Voltage (V) | ±0.2V default | Dev1/ai6 | 0 | 1 |  |  |  | None | -0.1 | 0.1 | Do Nothing | 5.9259627e-05 | 0 | V | Hfspare |  | NA | 1 |  | 6
16 | TC spare | TCraw7 | MISC | DAQ Voltage (V) | ±0.2V default | Dev1/ai7 | 0 | 1 |  |  |  | None | -0.1 | 0.1 | Do Nothing | 0.001206868248 | 0 | V | TCraw7 |  | NA | 1 |  | 6
17 | Radiometer Heat Flux | HeatFlux | Cone Radiometer Heat Flux | DAQ Voltage (V) | ±0.2V default | Dev1/ai17 | -0.0457 | 5530.2 | 0 |  |  | None | -10 | 200 | Do Nothing | 0.3213477 | 0 | kW/m^2 | HeatFlux | Medtherm GTW-7-32-485A serial #78461 | NA | 1 |  | 6
18 | Canopy Hood Flow Alarm | CanopyFlow | CanopyFlow | DAQ Voltage (V) | ±10V default | Dev1/ai34 | -2.52014 | 1 | 0 |  |  | None | -1 | 5 | Do Nothing | 1.334953 | 0 | V | CanopyFlow | Setra 2651001WB2BT1C pressure transducer serial #3698689, 1" WC | NA | 1 |  | 6
19 | mark signal | MarkSig | marker | DAQ Voltage (V) | ±10V default | Dev1/ai35 | 0 | 1 |  |  |  | None | -10 | 10 | Do Nothing | 2.548064 | 0 | V | MarkSig | push buttons for marking events | NA | 1 |  | 4
20 | Ambient Pressure | Pamb | vaisala | Global Variable | N/A | 129.6.159.102(Pressure) | 0 | 1 |  |  |  | None | 80 | 110 | Do Nothing | 101 | 0 | kPa | Pamb | globdata(r,Pamb) | NA | 1 |  | 6
21 | Ambient Temperature | Tamb | vaisala | Global Variable | N/A | 129.6.159.102(Temperature) | 0 | 1 |  |  |  | None | 0 | 50 | Do Nothing | 20.7284 | 0 | °C | Tamb | globdata(r,Tamb) | NA | 1 |  | 6
22 | Ambient Relative Humidity | RHamb | vaisala | Global Variable | N/A | 129.6.159.102(Humidity) | 0 | 1 |  |  |  | None | 0 | 100 | Do Nothing | 17.92818 | 0 | % | RHamb | globdata(r,RHamb) | NA | 1 |  | 6
23 | Gas Temperature near smoke meter | Tsmk | Duct Temperature | Math Function | N/A | TC K-type(CJC0[i];TCraw1[i]) | [5 empty] | None | 0 | 2000 | Do Nothing | 66.82713 | 4 | °C | Tsmk | Ktemp_its90(scaledata(r,TCraw1),scaledata(r,CJC0)) | NA | 1 |  | 6
24 | Cone Heater Temperature | Tcone | Cone Temperature | Math Function | N/A | TC K-type(CJC0[i];TCraw3[i]) | [5 empty] | None | 0 | 2000 | Do Nothing | 104.6799 | 0 | °C | Tcone | Ktemp_its90(scaledata(r,TCraw3),scaledata(r,CJC0)) | NA | 1 |  | 6
25 | Exhaust Gas Temperature | Te | Duct Temperature | Math Function | N/A | TC K-type(CJC0[i];TCraw2[i]) | [5 empty] | None | 0 | 2000 | Do Nothing | 63.60288 | 6 | °C | Te | Ktemp_its90(scaledata(r,TCraw2),scaledata(r,CJC0)) | NA | 1 |  | 6
26 | Ambient Water Volume Fraction | H2Oa | MISC | Excel Function | N/A | H2Oa=(0.00000659628*Tamb[i]^4 - 0.000102573*Tamb[i]^3 + 0.0192184*Tamb[i]^2 + 0.234477*Tamb[i]+4.94319)*RHamb[i]/(Pamb[i]*760/101.325)/100 | [5 empty] | None | 0 | 0.05 | Do Nothing | 0.004346247853 | 0 | Vol fr | H2Oa | (0.00000659628*scaledata(r,Tamb)^4 - 0.000102573*scaledata(r,Tamb)^3 + 0.0192184*scaledata(r,Tamb)^2 + 0.234477*scaledata(r,Tamb) + 4.94319)*scaledata(r,RHamb)/(scaledata(r,Pamb)*760/101.325)/100 | NA | 1 |  | 6
27 | Exhaust Gas Density | Rhoe | MISC | Excel Function | N/A | Rhoe=760*101325/760*28.97/8314.47/(Te[i]+273.15) | [5 empty] | None | 0 | 2 | Do Nothing | 1.048386 | 6 | kg/m3 | Rhoe | 760*101325/760*28.97/8314.47/(scaledata(r,Te)+273.15) | NA | 1 |  | 6
28 | Duct Mass Flow Rate | MFRe | Duct Mass Flow Rate | Excel Function | N/A | MFRe=Cf[p]*ABS((Pe[i])/(Te[i]+273.15))^0.5 | [5 empty] | None | -10 | 100 | Set to "-1" | 0.02534531 | 6 | kg/s | MFRe | Cf(i)*abs((scaledata(r,Pe))/(scaledata(r,Te)+273.15))^0.5 | NA | 1 |  | 6
29 | Duct Volume Flow Rate | VFRe | Duct Volume Flow Rate | Excel Function | N/A | VFRe=MFRe[i]/Rhoe[i]*1000 | [5 empty] | None | -10 | 100 | Set to "-1" | 24.17557 | 6 | L/s | VFRe | scaledata(r,MFRe)/scaledata(r,Rhoe)*1000 | NA | 1 | 4 | 6
30 | Smoke Extinction Coefficient | Ksm | Smoke | Excel Function | N/A | Ksm=1/D[p]*LN(Io[i]/I[i]) | [5 empty] | None | -100 | 1000 | Set to "NaN" |  | 0 | 1/m | Ksm | 1/D(i)*log(scaledata(r,Io)/scaledata(r,I)) | NA | 1 |  | 6
31 | Methane Burner HRR | HRRmethane | Heat Release Rate | Excel Function | N/A | HRRmethane=(BurnerFlow[i]*101325/273.15/8314*16/60*HOCcal[p]) | [5 empty] | None | -1 | 15 | Do Nothing |  | 0 | kW | HRRmethane | scaledata(r,BurnerFlow)*101325/273.15/8314*16/60*50 | NA | 1 | 2 | 6
32 | Oxygen Depletion Factor | Phi | Phi | Excel Function | N/A | Phi=(O2[0]*(1-CO2[i]-CO[i])-(O2[i]*(1-CO2[0])))/(O2[0]*(1-CO2[i]-CO[i]-O2[i])) | [5 empty] | None | -0.1 | 1 | Do Nothing |  | 12 | none | Phi | (XO2o*(1-scaledata(r,CO2)-scaledata(r,CO))-(scaledata(r,O2)*(1-XCO2o)))/(XO2o*(1-scaledata(r,CO2)-scaledata(r,CO)-scaledata(r,O2))) | NA | 1 |  | 6
33 | Rate of Heat Release | RHR | Heat Release Rate | Excel Function | N/A | RHR=(Ef[p]*Phi[i]-(17690-Ef[p])*(1-Phi[i])*CO[i]/O2[i]/2)*((MFRe[i]*(1-H2Oa[i])*O2[0]*32/28.97/(1+Phi[i]*(Alpha[p]-1)))) | [5 empty] | None | -10 | 50 | Set to "-1" |  | 12 | kW | RHR | (Ef(i)*scaledata(r,Phi)-(17690-Ef(i))*(1-scaledata(r,Phi))*scaledata(r,CO)/scaledata(r,O2)/2)*((scaledata(r,MFRe)*(1-scaledata(r,H2Oa))*XO2o*32/28.97/(1+scaledata(r,Phi)*(Alpha(i)-1)))) | NA | 1 | 2 | 6
34 | Rate of Heat Release per Unit Area | RHRA | Heat Release Rate per Area | Excel Function | N/A | RHRA=(RHR[i]/As[p]) | [5 empty] | None | -1000 | 5000 | Do Nothing |  | 0 | kW/m2 | RHRA | (Ef(i)*scaledata(r,Phi)-(17690-Ef(i))*(1-scaledata(r,Phi))*scaledata(r,CO)/scaledata(r,O2)/2)*((scaledata(r,MFRe)*(1-scaledata(r,H2Oa))*XO2o*32/28.97/(1+scaledata(r,Phi)*(Alpha(i)-1))))/As(i) | NA | 1 | 1 | 6
35 | New Calibration Factor | newCf | Cfactor | Excel Function | N/A | newCf=HRRmethane[i]*Cf[p]/RHR[i] | [5 empty] | None | 0.02 | 0.06 | Set to "NaN" |  | 0 | none | newCf | scaledata(r,HRRmethane)*Cf(i)/scaledata(r,RHR) | NA | 1 |  | 6
36 | EventDriver | EvMark | marker | Excel Function | N/A | EvMark=IF(MarkSig[i]<=2.5,"Event:Ignition",IF(MarkSig[i]>=2.6,"Event:Start Test",0)) | [5 empty] | None | -5 | 5 | Do Nothing |  | 0 | none | EvMark | NaN