## Cone Summary
Date: | 2019-03-21
Time: | 12:29
Program Version: | MIDAS.exe Ver. 2.124.0.842
File Name: | B4S-Test2
Test Series information: | Cube Test - Control - 75 kW/m2; Frame @ 30mm below bottom face of Cone Assembly New foam- Insulator= low Density Ceramic Board (6mm thick)
Test Series Folder: | E:\ConeLab\DATA\2019\03_Mar\Cube Test
Test Director: | Zammarano
Qualified Operator: | Shields
Post Processing Version | NFRL_Report58.m
Lab Name | NIST Cone Lab
Lab Location | Gaithersburg, MD
Test Parameters: | Value | Unit | Event Description | Time (s) | System Time
Calibration Factor, Cf | 0.0411 |  | Start Test | 0 | 2019-03-21 12:35
Fuel Energy Value, Ef | 13100 | KJ/kg | Ignition | 7 | 2019-03-21 12:35
Sample Area | 1 | m^2 | Wetting | 142 | 2019-03-21 12:38
Cone Heat Flux | 75 | kW/m^2 | Dripping | 145 | 2019-03-21 12:38
Cone Orientation |  |  | Bottom Ignition | 266 | 2019-03-21 12:40
Sample Grid |  |  | Flame Out | 536 | 2019-03-21 12:44
Sample Thickness | 106 | mm
Sample Initial Mass | 45.1 | g
Cone Separation Distance | 30 | mm
Exhaust Flow Rate | 23.83871 | L/s
Test Result Summary: (Ignition to Flame Out) | Value | Unit | Test Result Summary: (10% to 90% Mass Loss) | Value | Unit
Peak Heat Release Rate | 3.687563 | kW/m2 | Average Heat Release Rate | 2.033924835 | kW/m2
Total Heat Release | 1.056189296 | MJ/m2 | Average Mass Loss Rate | 0.08879970875 | g/m2s
Peak Mass Loss Rate | 0.158289 | g/m2s | Effective Heat of Combustion | 22.94815 | MJ/kg
Total Mass Lost | 44.31566 | g | Average Specific Extinction Area | 144.7576 | m2/kg
Time to Ignition | 7 | s | Peak CO Yield | 0.06197531 | kg/kg
Time to Peak Heat Release | 410 | s | Peak CO2 Yield | 4.380352 | kg/kg
Time to Flame Out | 536 | s | Average CO Yield | 0.02485712 | kg/kg
Average Heat Release Rate | 1.99281 | kW/m2 | Average CO2 Yield | 1.988359 | kg/kg
Average Mass Loss Rate | 0.08295191 | g/m2s
Effective Heat of Combustion | 23.83332 | MJ/kg
Dripping | 145 | s | Time to dripping
HRRD | 1.481985 | kW | HRR at dripping time
THRD | 0.243874825 | MJ | Heat released from Ignition to Dripping
AHRRD | 1.767209 | kW | AHRR from Ignition to Dripping
Wetting | 142 | s | Time to wetting
HRRW | 1.531266 | kW | HRR at wetting time
THRW | 0.239384753 | MJ | Heat released from Ignition to Wetting
AHRRW | 1.709803 | kW | AHRR from Ignition to wetting

## Scaled Data
Time Stamp | NTP Epoch Time (s) | Time (s) | 0: O2 (Vol fr) | 1: CO2 (Vol fr) | 2: CO (Vol fr) | 3: Io (%) | 4: I (%) | 5: Pe (Pa) | 6: CJC0 (°C) | 7: TCraw1 (V) | 8: TCraw2 (V) | 9: SampMass (g) | 10: BurnerFlow (SLPM) | 11: BurnerFlowSet (SLPM) | 12: TCraw3 (V) | 13: TCraw4 (V) | 14: TCraw5 (V) | 15: Hfspare (V) | 16: TCraw7 (V) | 17: HeatFlux (kW/m^2) | 18: CanopyFlow (V) | 19: MarkSig (V) | 20: Pamb (kPa) | 21: Tamb (°C) | 22: RHamb (%) | 23: Tsmk (°C) | 24: Tcone (°C) | 25: Te (°C) | 26: H2Oa (Vol fr) | 27: Rhoe (kg/m3) | 28: MFRe (kg/s) | 29: VFRe (L/s) | 30: Ksm (1/m) | 31: HRRmethane (kW) | 32: Phi (none) | 33: RHR (kW) | 34: RHRA (kW/m2) | 35: newCf (none) | 36: EvMark (none)
2019-03-21 12:29 | 1553185747.4 | -360 | 0.209553 | 0.000457 | -4e-06 | 100.54249 | 100.552556 | 124.406896 | 21.19814 | 0.001904 | 0.001793 | -152.158373 | 0.240226 | 8.402993 | 0.003672 | 0.00472 | 0.004602 | 6e-05 | 0.001089 | 0.245852 | 1.340854 | 2.548 | 99.39 | 20.93 | 37.38 | 67.569681 | 110.217243 | 64.914191 | 0.009324 | 1.044315 | 0.024932 | 23.874435 | -0.000895 | 0.142911 | 1.3e-05 | 0.001214 | 0.001214 | 4.837538
2019-03-21 12:29 | 1553185748.4 | -359 | 0.209553 | 0.000457 | -4e-06 | 100.54249 | 100.552556 | 124.406896 | 21.19814 | 0.001904 | 0.001793 | -152.158373 | 0.240226 | 8.402993 | 0.003672 | 0.00472 | 0.004602 | 6e-05 | 0.001089 | 0.245852 | 1.340854 | 2.548 | 99.39 | 20.93 | 37.383 | 67.569681 | 110.217243 | 64.914191 | 0.009325 | 1.044315 | 0.024932 | 23.874435 | -0.000895 | 0.142911 | 1.3e-05 | 0.001214 | 0.001214 | 4.837775
2019-03-21 12:29 | 1553185749.4 | -358 | 0.209607 | 0.000458 | -4e-06 | 100.525508 | 100.625102 | 124.406896 | 21.198231 | 0.001874 | 0.001773 | -152.158373 | 0.240194 | 8.402583 | 0.003586 | 0.004502 | 0.004294 | 5.5e-05 | 0.001092 | 0.248175 | 1.331825 | 2.5481 | 99.39 | 20.93 | 37.389 | 66.86379 | 108.126812 | 64.432579 | 0.009326 | 1.045805 | 0.02495 | 23.857423 | -0.008857 | 0.142891 | 1.2e-05 | 0.001156 | 0.001156 | 5.079268
2019-03-21 12:29 | 1553185750.4 | -357 | 0.209593 | 0.000455 | -4e-06 | 100.515973 | 100.717401 | 124.406896 | 21.198143 | 0.001912 | 0.001772 | -152.158373 | 0.239992 | 8.403942 | 0.003631 | 0.00437 | 0.004181 | 5.7e-05 | 0.001093 | 0.246571 | 1.363995 | 2.5481 | 99.39 | 20.93 | 37.391 | 67.782707 | 109.214205 | 64.392068 | 0.009327 | 1.04593 | 0.024952 | 23.855991 | -0.017906 | 0.142771 | 1.4e-05 | 0.00134 | 0.00134 | 4.379394
2019-03-21 12:29 | 1553185751.4 | -356 | 0.20961 | 0.000456 | -4e-06 | 100.486178 | 100.695603 | 124.406896 | 21.199159 | 0.00189 | 0.00175 | -152.158373 | 0.240877 | 8.401231 | 0.003668 | 0.004742 | 0.00455 | 5.5e-05 | 0.001093 | 0.272563 | 1.354851 | 2.548 | 99.39 | 20.93 | 37.394 | 67.250877 | 110.102283 | 63.870608 | 0.009327 | 1.047548 | 0.024971 | 23.837557 | -0.018622 | 0.143298 | 1.3e-05 | 0.001253 | 0.001253 | 4.70162
2019-03-21 12:29 | 1553185752.4 | -355 | 0.209548 | 0.000458 | -4e-06 | 100.437018 | 100.495337 | 124.406896 | 21.19802 | 0.001849 | 0.001758 | -152.158373 | 0.239355 | 8.400503 | 0.003659 | 0.004913 | 0.004747 | 5.7e-05 | 0.001097 | 0.275771 | 1.376427 | 2.548 | 99.39 | 20.93 | 37.398 | 66.264281 | 109.878017 | 64.074062 | 0.009328 | 1.046916 | 0.024963 | 23.844751 | -0.005192 | 0.142392 | 1.1e-05 | 0.001073 | 0.001073 | 5.454747
2019-03-21 12:29 | 1553185753.4 | -354 | 0.209596 | 0.000466 | -4e-06 | 100.42063 | 100.511687 | 124.406896 | 21.199448 | 0.001881 | 0.001785 | -152.158373 | 0.239764 | 8.405476 | 0.003673 | 0.005071 | 0.004905 | 5.6e-05 | 0.001096 | 0.253926 | 1.348025 | 2.5478 | 99.39 | 20.93 | 37.401 | 67.023442 | 110.228008 | 64.728276 | 0.009329 | 1.044889 | 0.024939 | 23.867869 | -0.008107 | 0.142636 | 1e-06 | 0.00029 | 0.00029 | 20.195064
2019-03-21 12:29 | 1553185754.4 | -353 | 0.209579 | 0.000459 | -4e-06 | 100.540106 | 100.65916 | 124.406896 | 21.199146 | 0.001893 | 0.00174 | -152.158373 | 0.239602 | 8.403753 | 0.003627 | 0.004732 | 0.004544 | 5.4e-05 | 0.001099 | 0.266259 | 1.340886 | 2.548 | 99.39 | 20.93 | 37.403 | 67.310016 | 109.100993 | 63.645804 | 0.00933 | 1.048248 | 0.024979 | 23.829605 | -0.010585 | 0.142539 | 9e-06 | 0.000979 | 0.000979 | 5.986649
2019-03-21 12:29 | 1553185755.4 | -352 | 0.20959 | 0.000459 | -4e-06 | 100.412288 | 100.449357 | 124.406896 | 21.199214 | 0.001918 | 0.001689 | -152.158373 | 0.239439 | 8.403266 | 0.003603 | 0.005207 | 0.005107 | 5.8e-05 | 0.001099 | 0.276324 | 1.346564 | 2.5479 | 99.39 | 20.93 | 37.407 | 67.915499 | 108.530435 | 62.398391 | 0.009331 | 1.052144 | 0.025026 | 23.785435 | -0.003301 | 0.142442 | 9e-06 | 0.000948 | 0.000948 | 6.174909
2019-03-21 12:29 | 1553185756.4 | -351 | 0.20959 | 0.000457 | -4e-06 | 100.537127 | 100.596492 | 124.406896 | 21.199169 | 0.001837 | 0.001784 | -152.158373 | 0.240148 | 8.399983 | 0.003537 | 0.005073 | 0.004837 | 5.4e-05 | 0.001101 | 0.266093 | 1.286042 | 2.5478 | 99.39 | 20.93 | 37.41 | 65.971244 | 106.920285 | 64.69047 | 0.009331 | 1.045006 | 0.024941 | 23.866534 | -0.00528 | 0.142864 | 1.2e-05 | 0.001105 | 0.001105 | 5.31555
2019-03-21 12:29 | 1553185757.4 | -350 | 0.209569 | 0.00046 | -4e-06 | 100.570794 | 100.649963 | 124.406896 | 21.1985 | 0.001875 | 0.00179 | -152.158373 | 0.239777 | 8.402668 | 0.003558 | 0.004779 | 0.004678 | 5.6e-05 | 0.001099 | 0.249447 | 1.273634 | 2.5479 | 99.39 | 20.93 | 37.415 | 66.881125 | 107.437808 | 64.846693 | 0.009333 | 1.044523 | 0.024935 | 23.872051 | -0.007038 | 0.142644 | 9e-06 | 0.000971 | 0.000971 | 6.038295
2019-03-21 12:29 | 1553185758.4 | -349 | 0.209572 | 0.000458 | -4e-06 | 100.507928 | 100.621014 | 124.213014 | 21.199688 | 0.001873 | 0.001725 | -152.155402 | 0.240259 | 8.40543 | 0.00362 | 0.005245 | 0.005098 | 5.7e-05 | 0.001096 | 0.294297 | 1.295238 | 2.5481 | 99.39 | 20.93 | 37.418 | 66.839474 | 108.947737 | 63.273008 | 0.009333 | 1.049409 | 0.024974 | 23.797848 | -0.010058 | 0.14293 | 1.1e-05 | 0.001101 | 0.001101 | 5.333619
2019-03-21 12:29 | 1553185759.4 | -348 | 0.209582 | 0.000457 | -4e-06 | 100.524016 | 100.692197 | 124.267939 | 21.199399 | 0.001869 | 0.001769 | -152.149384 | 0.240148 | 8.40257 | 0.003551 | 0.004791 | 0.004608 | 5.5e-05 | 0.0011 | 0.263936 | 1.280546 | 2.5478 | 99.39 | 20.93 | 37.421 | 66.744685 | 107.276545 | 64.323746 | 0.009334 | 1.046142 | 0.02494 | 23.840251 | -0.014952 | 0.142864 | 1.2e-05 | 0.001179 | 0.001179 | 4.980893
2019-03-21 12:29 | 1553185760.4 | -347 | 0.209607 | 0.000461 | -4e-06 | 100.533253 | 100.6939 | 124.18743 | 21.199808 | 0.001842 | 0.00173 | -152.152681 | 0.240246 | 8.399938 | 0.003485 | 0.005182 | 0.004982 | 5.3e-05 | 0.001099 | 0.280803 | 1.287529 | 2.548 | 99.39 | 20.93 | 37.422 | 66.085873 | 105.664046 | 63.403588 | 0.009334 | 1.049002 | 0.024966 | 23.800014 | -0.014282 | 0.142922 | 7e-06 | 0.000758 | 0.000758 | 7.748154
2019-03-21 12:29 | 1553185761.4 | -346 | 0.209609 | 0.000458 | -4e-06 | 100.50197 | 100.56618 | 124.405957 | 21.200324 | 0.001937 | 0.001717 | -152.14417 | 0.24022 | 8.404234 | 0.003524 | 0.00493 | 0.004766 | 5.6e-05 | 0.001102 | 0.28672 | 1.310702 | 2.548 | 99.39 | 20.93 | 37.422 | 68.364462 | 106.619071 | 63.070458 | 0.009334 | 1.050041 | 0.025001 | 23.809153 | -0.005713 | 0.142907 | 1e-05 | 0.000968 | 0.000968 | 6.066662
2019-03-21 12:29 | 1553185762.4 | -345 | 0.209584 | 0.000461 | -4e-06 | 100.460555 | 100.431989 | 124.546791 | 21.199561 | 0.001873 | 0.001705 | -152.151473 | 0.240448 | 8.401641 | 0.003474 | 0.005044 | 0.004804 | 5.4e-05 | 0.001099 | 0.273282 | 1.327281 | 2.5481 | 99.39 | 20.93 | 37.423 | 66.829251 | 105.40482 | 62.80105 | 0.009335 | 1.050883 | 0.025025 | 23.813079 | 0.002544 | 0.143042 | 7e-06 | 0.000802 | 0.000802 | 7.331907
2019-03-21 12:29 | 1553185763.4 | -344 | 0.209588 | 0.000457 | -4e-06 | 100.484986 | 100.848187 | 124.591858 | 21.200178 | 0.001842 | 0.001753 | -152.156246 | 0.240545 | 8.402687 | 0.00353 | 0.004832 | 0.004671 | 5.5e-05 | 0.001103 | 0.260175 | 1.32575 | 2.5479 | 99.39 | 20.93 | 37.424 | 66.079016 | 106.758447 | 63.948129 | 0.009335 | 1.047307 | 0.024987 | 23.858014 | -0.032272 | 0.1431 | 1.2e-05 | 0.001092 | 0.001092 | 5.38561
2019-03-21 12:29 | 1553185764.4 | -343 | 0.209585 | 0.000458 | -3e-06 | 100.520144 | 100.54881 | 124.491397 | 21.200934 | 0.001887 | 0.001714 | -152.16742 | 0.23994 | 8.404241 | 0.003532 | 0.004747 | 0.004615 | 5.5e-05 | 0.001105 | 0.288379 | 1.343754 | 2.548 | 99.39 | 20.93 | 37.424 | 67.161227 | 106.800924 | 63.019534 | 0.009335 | 1.0502 | 0.025011 | 23.815523 | -0.00255 | 0.14274 | 1e-05 | 0.00095 | 0.00095 | 6.173145
2019-03-21 12:29 | 1553185765.4 | -342 | 0.209554 | 0.000461 | -4e-06 | 100.612804 | 100.795736 | 124.617443 | 21.199071 | 0.001874 | 0.001748 | -152.168628 | 0.239634 | 8.404397 | 0.003543 | 0.004785 | 0.004667 | 5.2e-05 | 0.001103 | 0.223234 | 1.364862 | 2.5481 | 99.39 | 20.93 | 37.427 | 66.85138 | 107.074535 | 63.832256 | 0.009336 | 1.047668 | 0.024994 | 23.856362 | -0.016248 | 0.142559 | 7e-06 | 0.000742 | 0.000742 | 7.893469
2019-03-21 12:29 | 1553185766.4 | -341 | 0.209533 | 0.000457 | -4e-06 | 100.560068 | 100.706502 | 124.572611 | 21.199737 | 0.001838 | 0.001776 | -152.162993 | 0.239654 | 8.40181 | 0.003572 | 0.004574 | 0.004336 | 5.3e-05 | 0.001098 | 0.243861 | 1.295973 | 2.548 | 99.39 | 20.93 | 37.428 | 65.991279 | 107.775489 | 64.493476 | 0.009336 | 1.045616 | 0.024965 | 23.87546 | -0.013015 | 0.14257 | 1.2e-05 | 0.001163 | 0.001163 | 5.038116
2019-03-21 12:29 | 1553185767.4 | -340 | 0.209561 | 0.000457 | -4e-06 | 100.515376 | 100.593767 | 124.632701 | 21.19985 | 0.001872 | 0.001763 | -152.146528 | 0.240272 | 8.400042 | 0.003524 | 0.005266 | 0.00512 | 5.5e-05 | 0.001098 | 0.256083 | 1.257899 | 2.548 | 99.39 | 20.93 | 37.431 | 66.805243 | 106.602108 | 64.185094 | 0.009337 | 1.046572 | 0.024982 | 23.87031 | -0.006973 | 0.142938 | 1.2e-05 | 0.001155 | 0.001155 | 5.085212
2019-03-21 12:29 | 1553185768.4 | -339 | 0.209515 | 0.000455 | -4e-06 | 100.58599 | 100.712293 | 124.786915 | 21.200275 | 0.001921 | 0.001699 | -152.164871 | 0.240402 | 8.402271 | 0.003566 | 0.004286 | 0.004084 | 5.7e-05 | 0.0011 | 0.268637 | 1.303563 | 2.5479 | 99.39 | 20.92 | 37.432 | 67.987453 | 107.634964 | 62.652475 | 0.009331 | 1.051348 | 0.025054 | 23.830752 | -0.011224 | 0.143015 | 1.4e-05 | 0.001327 | 0.001327 | 4.430379
2019-03-21 12:29 | 1553185769.4 | -338 | 0.209531 | 0.000459 | -4e-06 | 100.573178 | 100.634978 | 125.148388 | 21.200246 | 0.00186 | 0.001793 | -152.172902 | 0.240278 | 8.400562 | 0.003535 | 0.005371 | 0.005237 | 5.5e-05 | 0.001098 | 0.230036 | 1.3214 | 2.5479 | 99.39 | 20.93 | 37.434 | 66.525462 | 106.877417 | 64.901561 | 0.009337 | 1.044354 | 0.025007 | 23.94503 | -0.005495 | 0.142942 | 9e-06 | 0.000934 | 0.000934 | 6.289187
2019-03-21 12:29 | 1553185770.4 | -337 | 0.209544 | 0.000455 | -4e-06 | 100.64975 | 100.717061 | 125.236409 | 21.199977 | 0.001895 | 0.001725 | -152.161038 | 0.240018 | 8.401329 | 0.003529 | 0.00516 | 0.005038 | 5.3e-05 | 0.001099 | 0.233796 | 1.293489 | 2.548 | 99.39 | 20.93 | 37.437 | 67.360836 | 106.725007 | 63.276418 | 0.009338 | 1.049399 | 0.025076 | 23.895803 | -0.00598 | 0.142787 | 1.4e-05 | 0.001345 | 0.001345 | 4.363567
2019-03-21 12:30 | 1553185771.4 | -336 | 0.209535 | 0.000463 | -4e-06 | 100.601482 | 100.80391 | 124.913899 | 21.199393 | 0.001856 | 0.001764 | -152.169759 | 0.240148 | 8.40012 | 0.003498 | 0.004745 | 0.004566 | 5.6e-05 | 0.001103 | 0.245133 | 1.281977 | 2.548 | 99.39 | 20.93 | 37.437 | 66.432524 | 105.982325 | 64.205827 | 0.009338 | 1.046507 | 0.025009 | 23.897957 | -0.01798 | 0.142864 | 4e-06 | 0.000512 | 0.000512 | 11.46886
2019-03-21 12:30 | 1553185772.4 | -335 | 0.209529 | 0.000456 | -4e-06 | 100.622338 | 100.790287 | 124.725886 | 21.200512 | 0.00184 | 0.00176 | -152.172174 | 0.240421 | 8.401764 | 0.003502 | 0.00512 | 0.004897 | 5.1e-05 | 0.001101 | 0.257521 | 1.275478 | 2.548 | 99.39 | 20.93 | 37.438 | 66.034123 | 106.077775 | 64.12341 | 0.009338 | 1.046763 | 0.024994 | 23.877048 | -0.014917 | 0.143027 | 1.3e-05 | 0.001194 | 0.001194 | 4.922765
2019-03-21 12:30 | 1553185773.4 | -334 | 0.209524 | 0.000458 | -4e-06 | 100.628297 | 100.672444 | 124.832685 | 21.200583 | 0.001876 | 0.001755 | -152.164852 | 0.238776 | 8.403201 | 0.003484 | 0.004437 | 0.004355 | 5.3e-05 | 0.001102 | 0.28119 | 1.302224 | 2.5479 | 99.39 | 20.92 | 37.44 | 66.910561 | 105.643464 | 63.996174 | 0.009333 | 1.047158 | 0.025009 | 23.882762 | -0.003923 | 0.142048 | 1.1e-05 | 0.001076 | 0.001076 | 5.424327
2019-03-21 12:30 | 1553185774.4 | -333 | 0.209528 | 0.000456 | -4e-06 | 100.652432 | 100.708545 | 124.793251 | 21.20096 | 0.001857 | 0.001783 | -152.186741 | 0.239218 | 8.402453 | 0.003486 | 0.005138 | 0.004948 | 5.6e-05 | 0.001103 | 0.223068 | 1.319974 | 2.5481 | 99.39 | 20.92 | 37.441 | 66.451361 | 105.698155 | 64.674164 | 0.009333 | 1.045057 | 0.02498 | 23.902988 | -0.004985 | 0.142311 | 1.4e-05 | 0.001311 | 0.001311 | 4.460152
2019-03-21 12:30 | 1553185775.4 | -332 | 0.209552 | 0.000459 | -4e-06 | 100.687886 | 100.905065 | 124.827991 | 21.200064 | 0.001918 | 0.001733 | -152.173688 | 0.239751 | 8.401043 | 0.003468 | 0.005189 | 0.005023 | 5.3e-05 | 0.001103 | 0.291919 | 1.329213 | 2.5479 | 99.39 | 20.92 | 37.441 | 67.921133 | 105.257407 | 63.462327 | 0.009333 | 1.048819 | 0.025028 | 23.863398 | -0.019272 | 0.142628 | 1e-05 | 0.001005 | 0.001005 | 5.830428
2019-03-21 12:30 | 1553185776.4 | -331 | 0.209527 | 0.000457 | -4e-06 | 100.645876 | 100.741583 | 124.908031 | 21.201132 | 0.001852 | 0.001782 | -152.149633 | 0.240038 | 8.401251 | 0.003491 | 0.004593 | 0.004405 | 5.5e-05 | 0.001107 | 0.298555 | 1.335846 | 2.5479 | 99.39 | 20.92 | 37.441 | 66.338252 | 105.802123 | 64.645458 | 0.009333 | 1.045145 | 0.024993 | 23.912962 | -0.008502 | 0.142798 | 1.2e-05 | 0.001167 | 0.001167 | 5.030755
2019-03-21 12:30 | 1553185777.4 | -330 | 0.209551 | 0.000462 | -4e-06 | 100.693547 | 100.687769 | 124.532709 | 21.200989 | 0.001889 | 0.00176 | -152.142369 | 0.240259 | 8.403812 | 0.003515 | 0.005261 | 0.005038 | 5.1e-05 | 0.001102 | 0.251051 | 1.327779 | 2.5481 | 99.39 | 20.92 | 37.44 | 67.223078 | 106.388507 | 64.123152 | 0.009333 | 1.046764 | 0.024974 | 23.858541 | 0.000513 | 0.14293 | 5e-06 | 0.000624 | 0.000624 | 9.421441
2019-03-21 12:30 | 1553185778.4 | -329 | 0.209548 | 0.000458 | -4e-06 | 100.685204 | 100.830816 | 124.312303 | 21.201407 | 0.001872 | 0.00179 | -152.126824 | 0.239953 | 8.401498 | 0.003491 | 0.005183 | 0.004996 | 5.6e-05 | 0.001104 | 0.260894 | 1.346288 | 2.548 | 99.39 | 20.92 | 37.439 | 66.822386 | 105.804817 | 64.843983 | 0.009333 | 1.044532 | 0.024926 | 23.862878 | -0.012926 | 0.142748 | 1.1e-05 | 0.001083 | 0.001083 | 5.416135
2019-03-21 12:30 | 1553185779.4 | -328 | 0.209546 | 0.000459 | -4e-06 | 100.726619 | 100.864194 | 123.897547 | 21.201855 | 0.001923 | 0.001774 | -152.117605 | 0.240408 | 8.400074 | 0.003537 | 0.004541 | 0.004383 | 5.5e-05 | 0.001106 | 0.267365 | 1.319698 | 2.5481 | 99.39 | 20.92 | 37.438 | 68.049091 | 106.918306 | 64.463531 | 0.009333 | 1.045709 | 0.024898 | 23.809625 | -0.012208 | 0.143019 | 1e-05 | 0.000982 | 0.000982 | 5.98534
2019-03-21 12:30 | 1553185780.4 | -327 | 0.209554 | 0.000457 | -4e-06 | 100.704571 | 100.88463 | 123.990966 | 21.200337 | 0.001938 | 0.001769 | -152.132095 | 0.240363 | 8.405424 | 0.003566 | 0.005057 | 0.004892 | 5.3e-05 | 0.001108 | 0.268249 | 1.321766 | 2.548 | 99.39 | 20.92 | 37.434 | 68.390197 | 107.623129 | 64.334764 | 0.009332 | 1.046108 | 0.024912 | 23.814057 | -0.015978 | 0.142992 | 1.2e-05 | 0.001098 | 0.001098 | 5.354511
2019-03-21 12:30 | 1553185781.4 | -326 | 0.209575 | 0.00046 | -4e-06 | 100.719469 | 100.738857 | 124.134617 | 21.201677 | 0.001862 | 0.001783 | -152.113196 | 0.239673 | 8.402765 | 0.003536 | 0.004961 | 0.004783 | 5.3e-05 | 0.001108 | 0.276324 | 1.312475 | 2.548 | 99.39 | 20.93 | 37.432 | 66.569178 | 106.905513 | 64.660905 | 0.009337 | 1.045098 | 0.024914 | 23.839359 | -0.001722 | 0.142582 | 8e-06 | 0.000862 | 0.000862 | 6.799205
2019-03-21 12:30 | 1553185782.4 | -325 | 0.209565 | 0.000459 | -4e-06 | 100.754923 | 101.008944 | 123.958339 | 21.201197 | 0.001859 | 0.001766 | -152.093665 | 0.239992 | 8.404858 | 0.003428 | 0.004844 | 0.004631 | 5.6e-05 | 0.001113 | 0.267365 | 1.362229 | 2.5481 | 99.39 | 20.93 | 37.431 | 66.492957 | 104.285776 | 64.273275 | 0.009337 | 1.046298 | 0.024911 | 23.808755 | -0.022522 | 0.142771 | 1e-05 | 0.000977 | 0.000977 | 6.008948
2019-03-21 12:30 | 1553185783.4 | -324 | 0.209582 | 0.000458 | -4e-06 | 100.843116 | 100.96637 | 124.034155 | 21.201547 | 0.001873 | 0.001796 | -152.077794 | 0.240662 | 8.405183 | 0.003472 | 0.004712 | 0.004596 | 5.3e-05 | 0.001116 | 0.280305 | 1.322404 | 2.5481 | 99.39 | 20.92 | 37.429 | 66.83647 | 105.344691 | 64.993287 | 0.00933 | 1.04407 | 0.024892 | 23.841431 | -0.010926 | 0.14317 | 1e-05 | 0.00098 | 0.00098 | 6.005257
2019-03-21 12:30 | 1553185784.4 | -323 | 0.209532 | 0.000459 | -4e-06 | 100.763563 | 100.968755 | 124.132505 | 21.201901 | 0.001848 | 0.001826 | -152.043102 | 0.240018 | 8.403032 | 0.003432 | 0.005136 | 0.004945 | 5.3e-05 | 0.001119 | 0.256415 | 1.336106 | 2.548 | 99.39 | 20.92 | 37.428 | 66.23053 | 104.385583 | 65.70931 | 0.00933 | 1.041864 | 0.024876 | 23.87612 | -0.018196 | 0.142787 | 9e-06 | 0.000914 | 0.000914 | 6.421719
2019-03-21 12:30 | 1553185785.4 | -322 | 0.209555 | 0.000461 | -3e-06 | 100.802893 | 100.935035 | 123.853888 | 21.201086 | 0.00188 | 0.001733 | -152.047779 | 0.240194 | 8.401498 | 0.003343 | 0.005202 | 0.005082 | 5.4e-05 | 0.001122 | 0.263051 | 1.285161 | 2.5481 | 99.39 | 20.93 | 37.426 | 67.010845 | 102.237056 | 63.461876 | 0.009335 | 1.04882 | 0.024931 | 23.77009 | -0.011718 | 0.142891 | 6e-06 | 0.000621 | 0.000621 | 9.45741
2019-03-21 12:30 | 1553185786.4 | -321 | 0.209546 | 0.000456 | -4e-06 | 100.784719 | 100.939804 | 123.945431 | 21.201213 | 0.001919 | 0.001789 | -152.069284 | 0.239986 | 8.40387 | 0.003337 | 0.004792 | 0.004585 | 5.5e-05 | 0.001127 | 0.236506 | 1.312329 | 2.548 | 99.39 | 20.93 | 37.425 | 67.944848 | 102.07378 | 64.825028 | 0.009335 | 1.04459 | 0.024889 | 23.826972 | -0.013753 | 0.142768 | 1.2e-05 | 0.001137 | 0.001137 | 5.159399
2019-03-21 12:30 | 1553185787.4 | -320 | 0.209553 | 0.000461 | -4e-06 | 100.827026 | 100.881224 | 124.001529 | 21.201836 | 0.001897 | 0.001738 | -152.081014 | 0.240792 | 8.402869 | 0.00338 | 0.005191 | 0.005001 | 5.3e-05 | 0.001129 | 0.256083 | 1.329038 | 2.5478 | 99.38 | 20.93 | 37.424 | 67.420348 | 103.120869 | 63.593783 | 0.009336 | 1.04841 | 0.024941 | 23.788913 | -0.004807 | 0.143247 | 6e-06 | 0.000719 | 0.000719 | 8.188694
2019-03-21 12:30 | 1553185788.4 | -319 | 0.209569 | 0.000459 | -4e-06 | 100.86248 | 101.154375 | 123.880647 | 21.202079 | 0.001845 | 0.001765 | -152.053452 | 0.240213 | 8.403019 | 0.003379 | 0.005041 | 0.004832 | 5.2e-05 | 0.001131 | 0.275605 | 1.353216 | 2.548 | 99.38 | 20.93 | 37.419 | 66.15903 | 103.108513 | 64.244292 | 0.009335 | 1.046388 | 0.024904 | 23.80027 | -0.025848 | 0.142903 | 9e-06 | 0.000907 | 0.000907 | 6.473465
2019-03-21 12:30 | 1553185789.4 | -318 | 0.209573 | 0.000458 | -4e-06 | 100.837156 | 101.027335 | 124.027115 | 21.20142 | 0.001893 | 0.001752 | -152.069763 | 0.239602 | 8.403961 | 0.003388 | 0.004631 | 0.004498 | 5.3e-05 | 0.00113 | 0.265208 | 1.306891 | 2.548 | 99.38 | 20.93 | 37.416 | 67.307655 | 103.327063 | 63.91805 | 0.009334 | 1.047401 | 0.024931 | 23.802819 | -0.016854 | 0.142539 | 1e-05 | 0.001006 | 0.001006 | 5.822416
2019-03-21 12:30 | 1553185790.4 | -317 | 0.209573 | 0.000461 | -3e-06 | 100.883039 | 100.999068 | 124.143304 | 21.202705 | 0.001883 | 0.001765 | -152.077737 | 0.240526 | 8.406308 | 0.003455 | 0.005007 | 0.004881 | 5.3e-05 | 0.00113 | 0.24082 | 1.342719 | 2.548 | 99.38 | 20.93 | 37.413 | 67.071811 | 104.94458 | 64.246585 | 0.009333 | 1.046381 | 0.024931 | 23.825569 | -0.010281 | 0.143089 | 6e-06 | 0.00065 | 0.00065 | 9.051578
2019-03-21 12:30 | 1553185791.4 | -316 | 0.209573 | 0.00046 | -4e-06 | 100.834773 | 100.883267 | 124.17546 | 21.201794 | 0.001835 | 0.001761 | -152.084886 | 0.240604 | 8.401348 | 0.003404 | 0.004039 | 0.003864 | 4.9e-05 | 0.001133 | 0.283679 | 1.341461 | 2.5479 | 99.38 | 20.93 | 37.408 | 65.930018 | 103.711623 | 64.131635 | 0.009332 | 1.046738 | 0.024938 | 23.824595 | -0.004301 | 0.143135 | 8e-06 | 0.00083 | 0.00083 | 7.088501
2019-03-21 12:30 | 1553185792.4 | -315 | 0.209583 | 0.000458 | -4e-06 | 100.858906 | 100.96671 | 123.981109 | 21.201696 | 0.001876 | 0.001735 | -152.100929 | 0.239947 | 8.400178 | 0.003358 | 0.004665 | 0.004503 | 5.2e-05 | 0.00113 | 0.260009 | 1.36109 | 2.5481 | 99.38 | 20.93 | 37.407 | 66.909237 | 102.583138 | 63.524809 | 0.009332 | 1.048624 | 0.024941 | 23.784518 | -0.009555 | 0.142744 | 1.1e-05 | 0.00105 | 0.00105 | 5.585412
2019-03-21 12:30 | 1553185793.4 | -314 | 0.209581 | 0.000456 | -3e-06 | 100.868738 | 101.142795 | 123.804363 | 21.20217 | 0.001879 | 0.001791 | -152.109516 | 0.241013 | 8.40428 | 0.003457 | 0.004738 | 0.004589 | 5.4e-05 | 0.001132 | 0.260894 | 1.30979 | 2.5479 | 99.38 | 20.93 | 37.403 | 66.979915 | 104.999328 | 64.865175 | 0.009331 | 1.044466 | 0.024874 | 23.814823 | -0.024269 | 0.143379 | 1.2e-05 | 0.001111 | 0.001111 | 5.30401
2019-03-21 12:30 | 1553185794.4 | -313 | 0.209574 | 0.00046 | -4e-06 | 100.82345 | 100.96637 | 124.018194 | 21.201557 | 0.001888 | 0.001774 | -152.141295 | 0.24009 | 8.403935 | 0.003498 | 0.004989 | 0.004766 | 5.2e-05 | 0.00113 | 0.270572 | 1.288021 | 2.548 | 99.38 | 20.93 | 37.399 | 67.189244 | 105.993903 | 64.459392 | 0.00933 | 1.045721 | 0.02491 | 23.821069 | -0.01267 | 0.142829 | 8e-06 | 0.000839 | 0.000839 | 6.99951
2019-03-21 12:30 | 1553185795.4 | -312 | 0.209604 | 0.000456 | -3e-06 | 100.856224 | 100.940146 | 124.342583 | 21.203062 | 0.001889 | 0.001805 | -152.145359 | 0.240812 | 8.401407 | 0.003449 | 0.004988 | 0.004892 | 5.2e-05 | 0.001129 | 0.272729 | 1.288467 | 2.548 | 99.38 | 20.93 | 37.398 | 67.22509 | 104.80021 | 65.212484 | 0.009329 | 1.043394 | 0.024915 | 23.878791 | -0.00744 | 0.143259 | 1.2e-05 | 0.001096 | 0.001096 | 5.36988
2019-03-21 12:30 | 1553185796.4 | -311 | 0.209583 | 0.00046 | -4e-06 | 100.869633 | 100.890418 | 124.267471 | 21.203043 | 0.001822 | 0.001774 | -152.131003 | 0.240005 | 8.402245 | 0.003439 | 0.004307 | 0.004075 | 5.3e-05 | 0.001127 | 0.268249 | 1.272789 | 2.5479 | 99.38 | 20.93 | 37.395 | 65.601212 | 104.548596 | 64.459151 | 0.009329 | 1.045722 | 0.024935 | 23.844989 | -0.001843 | 0.142779 | 8e-06 | 0.000819 | 0.000819 | 7.168644
2019-03-21 12:30 | 1553185797.4 | -310 | 0.209555 | 0.000463 | -4e-06 | 100.894361 | 100.946275 | 124.129687 | 21.203189 | 0.001897 | 0.001781 | -152.120077 | 0.240317 | 8.402707 | 0.003431 | 0.004951 | 0.004757 | 5.2e-05 | 0.001126 | 0.292638 | 1.251657 | 2.548 | 99.38 | 20.93 | 37.395 | 67.427192 | 104.358489 | 64.628688 | 0.009329 | 1.045197 | 0.024915 | 23.837749 | -0.004601 | 0.142965 | 4e-06 | 0.000511 | 0.000511 | 11.499569
2019-03-21 12:30 | 1553185798.4 | -309 | 0.209577 | 0.000457 | -3e-06 | 100.951566 | 101.015415 | 124.63176 | 21.202884 | 0.001877 | 0.00178 | -152.134664 | 0.240077 | 8.402603 | 0.003515 | 0.004821 | 0.004713 | 5.1e-05 | 0.001121 | 0.23811 | 1.2804 | 2.5479 | 99.38 | 20.93 | 37.395 | 66.926743 | 106.385511 | 64.597112 | 0.009329 | 1.045295 | 0.024967 | 23.884792 | -0.005655 | 0.142822 | 1.1e-05 | 0.001069 | 0.001069 | 5.493034
2019-03-21 12:30 | 1553185799.4 | -308 | 0.209561 | 0.000456 | -4e-06 | 100.878868 | 100.88497 | 124.668142 | 21.202819 | 0.001872 | 0.001758 | -152.125042 | 0.240239 | 8.404442 | 0.003441 | 0.004768 | 0.004548 | 5.4e-05 | 0.001122 | 0.254092 | 1.311047 | 2.548 | 99.38 | 20.93 | 37.396 | 66.813657 | 104.609697 | 64.078725 | 0.009329 | 1.046902 | 0.024989 | 23.869939 | -0.000541 | 0.142918 | 1.3e-05 | 0.00121 | 0.00121 | 4.856121
2019-03-21 12:30 | 1553185800.4 | -307 | 0.209562 | 0.000457 | -4e-06 | 100.920282 | 100.969776 | 124.175926 | 21.202984 | 0.001876 | 0.001781 | -152.129565 | 0.240376 | 8.403285 | 0.003537 | 0.004701 | 0.004565 | 5.1e-05 | 0.001125 | 0.2573 | 1.324525 | 2.548 | 99.38 | 20.93 | 37.397 | 66.902793 | 106.924023 | 64.615977 | 0.009329 | 1.045237 | 0.02492 | 23.84174 | -0.004386 | 0.143 | 1.1e-05 | 0.001073 | 0.001073 | 5.477724
2019-03-21 12:30 | 1553185801.4 | -306 | 0.209573 | 0.000459 | -4e-06 | 100.827323 | 101.049133 | 123.93909 | 21.203322 | 0.001855 | 0.001738 | -152.131961 | 0.24076 | 8.405697 | 0.003491 | 0.004616 | 0.004417 | 5.6e-05 | 0.001123 | 0.260894 | 1.345203 | 2.5479 | 99.38 | 20.93 | 37.398 | 66.410605 | 105.822457 | 63.596671 | 0.009329 | 1.048401 | 0.024934 | 23.783025 | -0.019655 | 0.143228 | 9e-06 | 0.000933 | 0.000933 | 6.312707
2019-03-21 12:30 | 1553185802.4 | -305 | 0.209565 | 0.000453 | -4e-06 | 100.934583 | 101.163231 | 123.988851 | 21.202634 | 0.00192 | 0.001788 | -152.126863 | 0.239381 | 8.404585 | 0.003531 | 0.005384 | 0.005227 | 5.5e-05 | 0.001123 | 0.272729 | 1.340562 | 2.5479 | 99.38 | 20.92 | 37.399 | 67.960893 | 106.77978 | 64.789837 | 0.009324 | 1.044699 | 0.024895 | 23.829904 | -0.020239 | 0.142408 | 1.6e-05 | 0.001457 | 0.001457 | 4.017644
2019-03-21 12:30 | 1553185803.4 | -304 | 0.209569 | 0.000458 | -3e-06 | 100.865162 | 100.93708 | 124.079219 | 21.203941 | 0.001884 | 0.001779 | -152.12508 | 0.240838 | 8.400373 | 0.00353 | 0.004676 | 0.004501 | 5.7e-05 | 0.001123 | 0.248507 | 1.350916 | 2.548 | 99.38 | 20.93 | 37.401 | 67.10884 | 106.753399 | 64.588033 | 0.00933 | 1.045323 | 0.024912 | 23.831468 | -0.006375 | 0.143274 | 1e-05 | 0.000935 | 0.000935 | 6.299203
2019-03-21 12:30 | 1553185804.4 | -303 | 0.209565 | 0.000457 | -4e-06 | 100.90479 | 101.149266 | 123.95951 | 21.203143 | 0.001899 | 0.001769 | -152.11381 | 0.240194 | 8.402031 | 0.003512 | 0.004531 | 0.004376 | 5.4e-05 | 0.001126 | 0.274886 | 1.336964 | 2.548 | 99.38 | 20.92 | 37.402 | 67.457443 | 106.331422 | 64.339174 | 0.009325 | 1.046094 | 0.024909 | 23.811192 | -0.021645 | 0.142891 | 1.1e-05 | 0.001101 | 0.001101 | 5.333144
2019-03-21 12:30 | 1553185805.4 | -302 | 0.209564 | 0.000458 | -4e-06 | 100.832092 | 100.921413 | 123.791683 | 21.203838 | 0.001892 | 0.001799 | -152.105453 | 0.240337 | 8.401524 | 0.003573 | 0.004438 | 0.00421 | 5.8e-05 | 0.001124 | 0.259125 | 1.335071 | 2.548 | 99.38 | 20.92 | 37.405 | 67.29293 | 107.804516 | 65.057824 | 0.009325 | 1.043871 | 0.024865 | 23.820389 | -0.00792 | 0.142976 | 1e-05 | 0.000953 | 0.000953 | 6.163543
2019-03-21 12:30 | 1553185806.4 | -301 | 0.209553 | 0.000459 | -4e-06 | 100.881252 | 101.234412 | 123.785581 | 21.203818 | 0.001879 | 0.001775 | -152.128032 | 0.239439 | 8.402232 | 0.003441 | 0.004953 | 0.004846 | 5.7e-05 | 0.001126 | 0.280305 | 1.359191 | 2.5481 | 99.38 | 20.92 | 37.408 | 66.98945 | 104.594193 | 64.47001 | 0.009326 | 1.045689 | 0.024886 | 23.799093 | -0.031258 | 0.142442 | 9e-06 | 0.000905 | 0.000905 | 6.46733
2019-03-21 12:30 | 1553185807.4 | -300 | 0.209571 | 0.000458 | -4e-06 | 100.846988 | 101.077402 | 123.796144 | 21.203951 | 0.00196 | 0.001765 | -152.149556 | 0.241196 | 8.404039 | 0.00345 | 0.00421 | 0.004032 | 5.5e-05 | 0.001125 | 0.295513 | 1.353169 | 2.548 | 99.38 | 20.92 | 37.41 | 68.932655 | 104.83332 | 64.252368 | 0.009327 | 1.046363 | 0.024896 | 23.792436 | -0.020413 | 0.143487 | 1e-05 | 0.000952 | 0.000952 | 6.194299
2019-03-21 12:30 | 1553185808.4 | -299 | 0.209578 | 0.00046 | -3e-06 | 100.909556 | 101.113163 | 123.54452 | 21.204675 | 0.001908 | 0.001793 | -152.160252 | 0.240584 | 8.401004 | 0.003495 | 0.004883 | 0.004686 | 5.9e-05 | 0.001128 | 0.237778 | 1.335251 | 2.5479 | 99.38 | 20.92 | 37.412 | 67.677489 | 105.910367 | 64.905863 | 0.009327 | 1.04434 | 0.024846 | 23.79125 | -0.018029 | 0.143124 | 7e-06 | 0.000759 | 0.000759 | 7.748959
2019-03-21 12:30 | 1553185809.4 | -298 | 0.209606 | 0.000462 | -4e-06 | 100.936967 | 101.05867 | 123.572686 | 21.204658 | 0.001928 | 0.001836 | -152.162341 | 0.239433 | 8.399613 | 0.003505 | 0.004715 | 0.004515 | 5.9e-05 | 0.001132 | 0.29214 | 1.312556 | 2.548 | 99.38 | 20.92 | 37.415 | 68.165046 | 106.149512 | 65.941458 | 0.009328 | 1.041151 | 0.024811 | 23.830379 | -0.010778 | 0.142439 | 5e-06 | 0.000629 | 0.000629 | 9.301434
2019-03-21 12:30 | 1553185810.4 | -297 | 0.209567 | 0.000459 | -4e-06 | 100.880954 | 101.198651 | 123.644278 | 21.204347 | 0.001918 | 0.001772 | -152.13844 | 0.240415 | 8.401602 | 0.003489 | 0.004549 | 0.00442 | 6.2e-05 | 0.001132 | 0.263051 | 1.324248 | 2.5481 | 99.38 | 20.92 | 37.416 | 67.924329 | 105.765982 | 64.406518 | 0.009328 | 1.045885 | 0.024875 | 23.783269 | -0.028124 | 0.143023 | 9e-06 | 0.000918 | 0.000918 | 6.405818
2019-03-21 12:30 | 1553185811.4 | -296 | 0.209528 | 0.000462 | -4e-06 | 100.884529 | 101.112143 | 123.687937 | 21.204107 | 0.001865 | 0.001804 | -152.15178 | 0.240018 | 8.404228 | 0.003511 | 0.004373 | 0.00414 | 5.7e-05 | 0.001135 | 0.284785 | 1.338184 | 2.548 | 99.38 | 20.92 | 37.42 | 66.639355 | 106.308107 | 65.178375 | 0.009329 | 1.043499 | 0.024851 | 23.814648 | -0.020158 | 0.142787 | 6e-06 | 0.000738 | 0.000738 | 7.952214
2019-03-21 12:30 | 1553185812.4 | -295 | 0.20956 | 0.000457 | -4e-06 | 100.852351 | 101.17481 | 123.921018 | 21.204366 | 0.001935 | 0.001817 | -152.148541 | 0.238821 | 8.406314 | 0.003491 | 0.004867 | 0.004746 | 5.6e-05 | 0.001137 | 0.263936 | 1.279539 | 2.5479 | 99.38 | 20.92 | 37.422 | 68.323911 | 105.826632 | 65.490159 | 0.00933 | 1.042538 | 0.024863 | 23.848057 | -0.028553 | 0.142075 | 1.1e-05 | 0.001042 | 0.001042 | 5.605981
2019-03-21 12:30 | 1553185813.4 | -294 | 0.209702 | 0.000457 | -3e-06 | 100.871122 | 101.052199 | 123.766806 | 21.205483 | 0.001886 | 0.00182 | -152.148464 | 0.239895 | 8.401511 | 0.003463 | 0.0049 | 0.004764 | 5.8e-05 | 0.001134 | 0.245852 | 1.301097 | 2.5479 | 99.38 | 20.92 | 37.422 | 67.146166 | 105.130576 | 65.559802 | 0.00933 | 1.042324 | 0.024844 | 23.835664 | -0.016042 | 0.142713 | 1.1e-05 | 0.001043 | 0.001043 | 5.624661
2019-03-21 12:30 | 1553185814.4 | -293 | 0.209623 | 0.000458 | -4e-06 | 100.871122 | 101.122019 | 123.934868 | 21.205314 | 0.001935 | 0.001794 | -152.136465 | 0.239348 | 8.404228 | 0.003456 | 0.004964 | 0.004793 | 5.6e-05 | 0.001131 | 0.254645 | 1.324159 | 2.5479 | 99.38 | 20.92 | 37.428 | 68.338775 | 104.967739 | 64.942332 | 0.009331 | 1.044228 | 0.024884 | 23.830091 | -0.02222 | 0.142388 | 1e-05 | 0.00101 | 0.00101 | 5.796341
2019-03-21 12:30 | 1553185815.4 | -292 | 0.209518 | 0.000458 | -4e-06 | 100.790379 | 101.062075 | 123.971718 | 21.204425 | 0.001915 | 0.001799 | -152.143404 | 0.240031 | 8.40192 | 0.003483 | 0.005112 | 0.004898 | 5.7e-05 | 0.001135 | 0.287273 | 1.328464 | 2.5482 | 99.38 | 20.92 | 37.43 | 67.844825 | 105.632432 | 65.070183 | 0.009332 | 1.043833 | 0.024883 | 23.838139 | -0.024079 | 0.142795 | 1.1e-05 | 0.001055 | 0.001055 | 5.561071
2019-03-21 12:30 | 1553185816.4 | -291 | 0.209616 | 0.000461 | 1e-06 | 100.92058 | 101.067866 | 123.728779 | 21.206037 | 0.001931 | 0.001803 | -152.108539 | 0.240402 | 8.405086 | 0.003562 | 0.004721 | 0.00455 | 5.7e-05 | 0.001136 | 0.280803 | 1.34209 | 2.548 | 99.38 | 20.92 | 37.433 | 68.241151 | 107.539623 | 65.149937 | 0.009332 | 1.043587 | 0.024856 | 23.817579 | -0.013044 | 0.143015 | 0 | -9.2e-05 | -9.2e-05 | -63.731482
2019-03-21 12:30 | 1553185817.4 | -290 | 0.209454 | 0.000461 | 7.3e-05 | 100.872015 | 101.230666 | 123.952939 | 21.204863 | 0.001904 | 0.001786 | -152.085768 | 0.239823 | 8.405177 | 0.003464 | 0.00472 | 0.004553 | 5.9e-05 | 0.001137 | 0.273448 | 1.365252 | 2.548 | 99.38 | 20.92 | 37.435 | 67.590393 | 105.164639 | 64.741957 | 0.009333 | 1.044847 | 0.024893 | 23.824765 | -0.031746 | 0.142671 | -9.1e-05 | -0.011349 | -0.011349 | -0.516662
2019-03-21 12:30 | 1553185818.4 | -289 | 0.209701 | 0.00046 | 0.000207 | 100.885423 | 101.09307 | 123.854824 | 21.205583 | 0.001867 | 0.001759 | -152.059202 | 0.241026 | 8.404091 | 0.003489 | 0.004259 | 0.00408 | 5.9e-05 | 0.001135 | 0.289596 | 1.335134 | 2.5478 | 99.38 | 20.93 | 37.44 | 66.687443 | 105.766465 | 64.097053 | 0.00934 | 1.046845 | 0.024907 | 23.792596 | -0.018391 | 0.143387 | -0.000259 | -0.032315 | -0.032315 | -0.182366
2019-03-21 12:30 | 1553185819.4 | -288 | 0.209758 | 0.000465 | 0.000329 | 100.839837 | 101.167317 | 123.98228 | 21.206359 | 0.001929 | 0.001784 | -152.054506 | 0.241417 | 8.399353 | 0.003541 | 0.00489 | 0.004639 | 5.8e-05 | 0.001137 | 0.269355 | 1.311542 | 2.548 | 99.38 | 20.93 | 37.442 | 68.190738 | 107.037749 | 64.704432 | 0.00934 | 1.044963 | 0.024898 | 23.826262 | -0.029001 | 0.143619 | -0.00042 | -0.052032 | -0.052032 | -0.113443
2019-03-21 12:30 | 1553185820.4 | -287 | 0.209757 | 0.000506 | 0.000375 | 100.869633 | 101.033806 | 124.095885 | 21.205797 | 0.001851 | 0.001801 | -152.062231 | 0.240135 | 8.401322 | 0.003501 | 0.005336 | 0.005176 | 5.7e-05 | 0.001133 | 0.259125 | 1.324741 | 2.5481 | 99.38 | 20.93 | 37.446 | 66.307669 | 106.058695 | 65.111452 | 0.009341 | 1.043706 | 0.024894 | 23.851529 | -0.014546 | 0.142857 | -0.000531 | -0.063183 | -0.063183 | -0.092927
2019-03-21 12:30 | 1553185821.4 | -286 | 0.209616 | 0.00063 | 0.000394 | 100.803488 | 100.935718 | 123.847548 | 21.206054 | 0.001868 | 0.001774 | -152.030835 | 0.240083 | 8.403142 | 0.003458 | 0.004978 | 0.004864 | 6.3e-05 | 0.001135 | 0.29391 | 1.303146 | 2.548 | 99.38 | 20.93 | 37.448 | 66.723011 | 105.018645 | 64.469054 | 0.009342 | 1.045692 | 0.024893 | 23.805015 | -0.011725 | 0.142826 | -0.000712 | -0.07792 | -0.07792 | -0.075335
2019-03-21 12:30 | 1553185822.4 | -285 | 0.209544 | 0.000777 | 0.000411 | 100.82941 | 101.199674 | 123.915384 | 21.206105 | 0.001949 | 0.001783 | -152.035646 | 0.23981 | 8.403259 | 0.00357 | 0.004492 | 0.004356 | 6.2e-05 | 0.001138 | 0.287107 | 1.289714 | 2.548 | 99.38 | 20.93 | 37.449 | 68.670325 | 107.746285 | 64.674591 | 0.009342 | 1.045055 | 0.024892 | 23.818781 | -0.032786 | 0.142663 | -0.00092 | -0.094496 | -0.094496 | -0.06205
2019-03-21 12:30 | 1553185823.4 | -284 | 0.209433 | 0.000904 | 0.000425 | 100.926838 | 101.121679 | 124.140483 | 21.205278 | 0.001927 | 0.001774 | -152.037006 | 0.239849 | 8.403357 | 0.00354 | 0.00428 | 0.004177 | 5.9e-05 | 0.001137 | 0.247788 | 1.342293 | 2.5479 | 99.38 | 20.93 | 37.451 | 68.146896 | 106.994948 | 64.470707 | 0.009343 | 1.045686 | 0.024922 | 23.83321 | -0.017251 | 0.142686 | -0.001098 | -0.108788 | -0.108788 | -0.053907
2019-03-21 12:30 | 1553185824.4 | -283 | 0.209346 | 0.001014 | 0.000436 | 100.872015 | 100.964327 | 124.086732 | 21.206388 | 0.001944 | 0.001772 | -152.055196 | 0.239368 | 8.401693 | 0.003546 | 0.005286 | 0.005082 | 5.8e-05 | 0.001139 | 0.270406 | 1.313743 | 2.5479 | 99.38 | 20.93 | 37.452 | 68.539587 | 107.14869 | 64.411629 | 0.009343 | 1.045869 | 0.024919 | 23.825965 | -0.008182 | 0.1424 | -0.001251 | -0.120891 | -0.120891 | -0.048412
2019-03-21 12:30 | 1553185825.4 | -282 | 0.209311 | 0.001105 | 0.000445 | 100.832687 | 100.82196 | 124.016549 | 21.206625 | 0.001858 | 0.001773 | -152.056787 | 0.239927 | 8.401628 | 0.003577 | 0.004838 | 0.004654 | 6.1e-05 | 0.001141 | 0.268637 | 1.308226 | 2.548 | 99.38 | 20.93 | 37.454 | 66.481874 | 107.91772 | 64.433034 | 0.009343 | 1.045803 | 0.024911 | 23.819981 | 0.000952 | 0.142733 | -0.001379 | -0.130968 | -0.130968 | -0.044792
2019-03-21 12:30 | 1553185826.4 | -281 | 0.20932 | 0.001181 | 0.000453 | 100.855032 | 101.120317 | 123.908811 | 21.206063 | 0.001897 | 0.001816 | -152.073788 | 0.239381 | 8.402668 | 0.00358 | 0.004251 | 0.004189 | 6.2e-05 | 0.001139 | 0.251216 | 1.32914 | 2.5479 | 99.38 | 20.93 | 37.455 | 67.409784 | 107.988069 | 65.473044 | 0.009344 | 1.042591 | 0.024862 | 23.84628 | -0.023496 | 0.142408 | -0.001485 | -0.139079 | -0.139079 | -0.042084
2019-03-21 12:30 | 1553185827.4 | -280 | 0.20931 | 0.001249 | 0.000459 | 100.783824 | 101.099881 | 124.027817 | 21.206096 | 0.001899 | 0.001766 | -152.079002 | 0.240539 | 8.400471 | 0.003537 | 0.004719 | 0.004552 | 5.9e-05 | 0.001143 | 0.270793 | 1.34256 | 2.548 | 99.38 | 20.93 | 37.455 | 67.475939 | 106.942846 | 64.278756 | 0.009344 | 1.046281 | 0.024918 | 23.815619 | -0.028006 | 0.143096 | -0.001579 | -0.146862 | -0.146862 | -0.040046
2019-03-21 12:30 | 1553185828.4 | -279 | 0.209309 | 0.001302 | 0.000464 | 100.827026 | 101.066163 | 124.209963 | 21.206239 | 0.001906 | 0.001744 | -152.104571 | 0.238958 | 8.399938 | 0.003493 | 0.004886 | 0.004713 | 5.9e-05 | 0.001141 | 0.254811 | 1.310557 | 2.5481 | 99.38 | 20.93 | 37.454 | 67.628997 | 105.856843 | 63.729234 | 0.009343 | 1.047988 | 0.024956 | 23.813686 | -0.021189 | 0.142156 | -0.001652 | -0.152844 | -0.152844 | -0.038226
2019-03-21 12:30 | 1553185829.4 | -278 | 0.209292 | 0.001341 | 0.000468 | 100.816896 | 101.01303 | 123.733707 | 21.206268 | 0.001911 | 0.001808 | -152.105778 | 0.240324 | 8.401283 | 0.003501 | 0.004683 | 0.00458 | 5.6e-05 | 0.001139 | 0.248341 | 1.296253 | 2.5478 | 99.38 | 20.93 | 37.455 | 67.76559 | 106.054305 | 65.288972 | 0.009344 | 1.043158 | 0.024851 | 23.822947 | -0.017384 | 0.142969 | -0.001708 | -0.156601 | -0.156601 | -0.037522
2019-03-21 12:30 | 1553185830.4 | -277 | 0.209295 | 0.001381 | 0.000472 | 100.820173 | 101.036871 | 123.606957 | 21.205921 | 0.001928 | 0.001768 | -152.111452 | 0.240721 | 8.402252 | 0.003509 | 0.005404 | 0.005176 | 5.9e-05 | 0.001139 | 0.270793 | 1.306857 | 2.548 | 99.38 | 20.93 | 37.455 | 68.15377 | 106.258697 | 64.304334 | 0.009344 | 1.046202 | 0.024875 | 23.77608 | -0.019204 | 0.143205 | -0.001763 | -0.161108 | -0.161108 | -0.036533
2019-03-21 12:31 | 1553185831.4 | -276 | 0.209322 | 0.00141 | 0.000474 | 100.793954 | 101.133599 | 123.702021 | 21.206462 | 0.00194 | 0.001812 | -152.128568 | 0.240044 | 8.402297 | 0.003447 | 0.0046 | 0.004502 | 5.8e-05 | 0.00114 | 0.275439 | 1.32266 | 2.548 | 99.38 | 20.93 | 37.455 | 68.453838 | 104.749483 | 65.380576 | 0.009344 | 1.042876 | 0.024845 | 23.82312 | -0.03009 | 0.142802 | -0.001803 | -0.164102 | -0.164102 | -0.035765
2019-03-21 12:31 | 1553185832.4 | -275 | 0.209315 | 0.001435 | 0.000477 | 100.775482 | 100.828091 | 123.784408 | 21.206913 | 0.001944 | 0.001795 | -152.13497 | 0.240051 | 8.40166 | 0.003412 | 0.004337 | 0.004125 | 5.7e-05 | 0.001139 | 0.276877 | 1.312468 | 2.548 | 99.38 | 20.93 | 37.455 | 68.549472 | 103.902215 | 64.969629 | 0.009344 | 1.044143 | 0.024868 | 23.816583 | -0.004668 | 0.142806 | -0.001837 | -0.166978 | -0.166978 | -0.03515
2019-03-21 12:31 | 1553185833.4 | -274 | 0.20929 | 0.001457 | 0.000479 | 100.858906 | 100.843418 | 123.346649 | 21.206566 | 0.001896 | 0.001784 | -152.14509 | 0.240428 | 8.401933 | 0.003429 | 0.004225 | 0.004046 | 5.7e-05 | 0.00114 | 0.263604 | 1.30086 | 2.5479 | 99.38 | 20.93 | 37.455 | 67.400895 | 104.314536 | 64.689716 | 0.009344 | 1.045009 | 0.024834 | 23.764589 | 0.001374 | 0.143031 | -0.001868 | -0.16912 | -0.16912 | -0.03476
2019-03-21 12:31 | 1553185834.4 | -273 | 0.209287 | 0.001474 | 0.00048 | 100.83656 | 100.985783 | 123.245954 | 21.206858 | 0.001877 | 0.001752 | -152.13773 | 0.240265 | 8.401537 | 0.003434 | 0.004707 | 0.00452 | 5.6e-05 | 0.001142 | 0.273282 | 1.300125 | 2.548 | 99.38 | 20.93 | 37.455 | 66.949358 | 104.439146 | 63.929592 | 0.009344 | 1.047365 | 0.024852 | 23.728148 | -0.013227 | 0.142934 | -0.001891 | -0.171039 | -0.171039 | -0.034346
2019-03-21 12:31 | 1553185835.4 | -272 | 0.209473 | 0.001489 | 0.000482 | 100.823152 | 100.974204 | 123.171077 | 21.207238 | 0.00193 | 0.001818 | -152.145819 | 0.241026 | 8.402869 | 0.003377 | 0.004692 | 0.004531 | 5.8e-05 | 0.001142 | 0.28119 | 1.277479 | 2.5479 | 99.38 | 20.93 | 37.455 | 68.203371 | 103.048167 | 65.51075 | 0.009344 | 1.042475 | 0.024786 | 23.776509 | -0.013391 | 0.143387 | -0.001913 | -0.172443 | -0.172443 | -0.034175
2019-03-21 12:31 | 1553185836.4 | -271 | 0.209609 | 0.0015 | 0.000482 | 100.899129 | 101.003153 | 123.092446 | 21.207254 | 0.001891 | 0.001771 | -152.141219 | 0.239901 | 8.402876 | 0.003468 | 0.004903 | 0.004673 | 5.8e-05 | 0.001138 | 0.268637 | 1.253335 | 2.5479 | 99.38 | 20.93 | 37.455 | 67.27677 | 105.26687 | 64.390573 | 0.009344 | 1.045935 | 0.02482 | 23.729576 | -0.009217 | 0.142717 | -0.001928 | -0.173954 | -0.173954 | -0.03372
2019-03-21 12:31 | 1553185837.4 | -270 | 0.209584 | 0.001512 | 0.000483 | 100.794551 | 101.070591 | 123.046909 | 21.207799 | 0.001974 | 0.001769 | -152.141046 | 0.240864 | 8.40272 | 0.003448 | 0.005065 | 0.004892 | 5.7e-05 | 0.001141 | 0.28119 | 1.268065 | 2.5481 | 99.38 | 20.93 | 37.456 | 69.262331 | 104.789333 | 64.329501 | 0.009344 | 1.046124 | 0.024817 | 23.72304 | -0.024462 | 0.14329 | -0.001943 | -0.175084 | -0.175084 | -0.033637
2019-03-21 12:31 | 1553185838.4 | -269 | 0.209586 | 0.001517 | 0.000483 | 100.851756 | 100.954451 | 123.149484 | 21.207754 | 0.001939 | 0.001809 | -152.143979 | 0.240142 | 8.40025 | 0.003516 | 0.004719 | 0.00454 | 5.9e-05 | 0.001137 | 0.270572 | 1.315615 | 2.548 | 99.38 | 20.93 | 37.455 | 68.440187 | 106.428128 | 65.30052 | 0.009344 | 1.043123 | 0.024792 | 23.767044 | -0.009103 | 0.14286 | -0.001951 | -0.175483 | -0.175483 | -0.033459
2019-03-21 12:31 | 1553185839.4 | -268 | 0.209568 | 0.001527 | 0.000484 | 100.841327 | 100.90268 | 123.749203 | 21.208296 | 0.001963 | 0.0018 | -152.14327 | 0.239732 | 8.402037 | 0.003497 | 0.004515 | 0.00433 | 6e-05 | 0.001137 | 0.250498 | 1.323289 | 2.548 | 99.38 | 20.93 | 37.455 | 69.002975 | 105.96121 | 65.076349 | 0.009344 | 1.043814 | 0.02486 | 23.816954 | -0.00544 | 0.142617 | -0.001964 | -0.177022 | -0.177022 | -0.033112
2019-03-21 12:31 | 1553185840.4 | -267 | 0.209584 | 0.001532 | 0.000485 | 100.838944 | 100.968073 | 124.114902 | 21.20702 | 0.001925 | 0.001785 | -152.140414 | 0.239413 | 8.402726 | 0.003539 | 0.005421 | 0.005313 | 6e-05 | 0.001138 | 0.271291 | 1.314943 | 2.548 | 99.38 | 20.93 | 37.453 | 68.09233 | 106.975299 | 64.736353 | 0.009343 | 1.044864 | 0.02491 | 23.840128 | -0.011447 | 0.142427 | -0.001971 | -0.177919 | -0.177919 | -0.032901
2019-03-21 12:31 | 1553185841.4 | -266 | 0.209638 | 0.001533 | 0.000485 | 100.84818 | 100.851592 | 124.216536 | 21.207812 | 0.001954 | 0.001773 | -152.156629 | 0.238841 | 8.401907 | 0.00357 | 0.004722 | 0.004561 | 5.8e-05 | 0.001138 | 0.252488 | 1.296354 | 2.548 | 99.38 | 20.93 | 37.452 | 68.79602 | 107.739218 | 64.437315 | 0.009343 | 1.04579 | 0.024931 | 23.83933 | -0.000303 | 0.142086 | -0.001973 | -0.178251 | -0.178251 | -0.032761
2019-03-21 12:31 | 1553185842.4 | -265 | 0.209623 | 0.001537 | 0.000485 | 100.892871 | 100.946617 | 124.143302 | 21.208412 | 0.00196 | 0.001807 | -152.159983 | 0.240044 | 8.402304 | 0.003528 | 0.004971 | 0.004781 | 6.3e-05 | 0.001138 | 0.301099 | 1.295758 | 2.548 | 99.38 | 20.93 | 37.451 | 68.925206 | 106.72308 | 65.259059 | 0.009343 | 1.04325 | 0.024893 | 23.86129 | -0.004764 | 0.142802 | -0.001979 | -0.17847 | -0.17847 | -0.032886
2019-03-21 12:31 | 1553185843.4 | -264 | 0.209618 | 0.00154 | 0.000486 | 100.836858 | 100.913579 | 124.257378 | 21.20814 | 0.001881 | 0.001804 | -152.162973 | 0.240187 | 8.401569 | 0.003544 | 0.005265 | 0.005088 | 5.9e-05 | 0.001138 | 0.270074 | 1.319638 | 2.548 | 99.38 | 20.93 | 37.447 | 67.02635 | 107.10308 | 65.186142 | 0.009342 | 1.043475 | 0.024907 | 23.869679 | -0.006803 | 0.142887 | -0.001983 | -0.178924 | -0.178924 | -0.032822
2019-03-21 12:31 | 1553185844.4 | -263 | 0.209583 | 0.001542 | 0.000486 | 100.81481 | 100.939804 | 124.002233 | 21.208072 | 0.001907 | 0.001834 | -152.158603 | 0.240584 | 8.400458 | 0.003473 | 0.004862 | 0.004671 | 5.9e-05 | 0.001138 | 0.268084 | 1.29727 | 2.548 | 99.38 | 20.93 | 37.446 | 67.655781 | 105.389632 | 65.907251 | 0.009341 | 1.041256 | 0.024855 | 23.870557 | -0.011083 | 0.143124 | -0.001985 | -0.178687 | -0.178687 | -0.03292
2019-03-21 12:31 | 1553185845.4 | -262 | 0.209585 | 0.001547 | 0.000485 | 100.840135 | 101.010647 | 123.96186 | 21.20863 | 0.001952 | 0.001871 | -152.143346 | 0.240448 | 8.403097 | 0.0036 | 0.005272 | 0.005116 | 5.7e-05 | 0.001142 | 0.27295 | 1.334716 | 2.5482 | 99.38 | 20.93 | 37.445 | 68.735757 | 108.467047 | 66.787315 | 0.009341 | 1.03856 | 0.024819 | 23.897625 | -0.015112 | 0.143042 | -0.001991 | -0.178776 | -0.178776 | -0.032885
2019-03-21 12:31 | 1553185846.4 | -261 | 0.209589 | 0.001548 | 0.000485 | 100.820768 | 100.901658 | 124.322394 | 21.208347 | 0.00193 | 0.001799 | -152.158852 | 0.239862 | 8.399671 | 0.003559 | 0.005039 | 0.004782 | 6e-05 | 0.001141 | 0.274554 | 1.316861 | 2.5481 | 99.38 | 20.93 | 37.442 | 68.202765 | 107.469548 | 65.053784 | 0.00934 | 1.043884 | 0.024919 | 23.871252 | -0.007173 | 0.142694 | -0.001993 | -0.17969 | -0.17969 | -0.032638
2019-03-21 12:31 | 1553185847.4 | -260 | 0.209562 | 0.001548 | 0.000486 | 100.805872 | 100.956494 | 124.108561 | 21.208646 | 0.001927 | 0.00176 | -152.166826 | 0.240558 | 8.401764 | 0.003564 | 0.004905 | 0.004773 | 5.6e-05 | 0.00114 | 0.264876 | 1.320363 | 2.5481 | 99.38 | 20.93 | 37.44 | 68.152569 | 107.58879 | 64.117115 | 0.00934 | 1.046783 | 0.024932 | 23.817663 | -0.013355 | 0.143108 | -0.001993 | -0.179805 | -0.179805 | -0.032712
2019-03-21 12:31 | 1553185848.4 | -259 | 0.209581 | 0.001553 | 0.000485 | 100.846095 | 101.050836 | 124.068659 | 21.208532 | 0.001923 | 0.001798 | -152.151109 | 0.239628 | 8.402739 | 0.003599 | 0.004531 | 0.00441 | 5.9e-05 | 0.001143 | 0.278149 | 1.385036 | 2.5481 | 99.38 | 20.93 | 37.439 | 68.055572 | 108.430034 | 65.039769 | 0.00934 | 1.043927 | 0.024894 | 23.846386 | -0.018141 | 0.142555 | -0.001999 | -0.179952 | -0.179952 | -0.032559
2019-03-21 12:31 | 1553185849.4 | -258 | 0.209601 | 0.001556 | 0.000486 | 100.848777 | 101.097838 | 123.731126 | 21.210148 | 0.001938 | 0.001796 | -152.14463 | 0.240311 | 8.402375 | 0.003551 | 0.00484 | 0.004594 | 6.2e-05 | 0.001142 | 0.294629 | 1.356803 | 2.5479 | 99.38 | 20.93 | 37.435 | 68.410538 | 107.266448 | 64.996108 | 0.009339 | 1.044062 | 0.024862 | 23.812389 | -0.022063 | 0.142961 | -0.002003 | -0.18008 | -0.18008 | -0.032628
2019-03-21 12:31 | 1553185850.4 | -257 | 0.209608 | 0.001551 | 0.000485 | 100.818386 | 101.09341 | 123.641461 | 21.209253 | 0.001938 | 0.00185 | -152.141679 | 0.24035 | 8.401914 | 0.003565 | 0.005212 | 0.005013 | 5.8e-05 | 0.001141 | 0.273282 | 1.330949 | 2.5479 | 99.38 | 20.94 | 37.435 | 68.41592 | 107.612933 | 66.2901 | 0.009344 | 1.040082 | 0.024805 | 23.849261 | -0.024367 | 0.142984 | -0.001997 | -0.179166 | -0.179166 | -0.0328
2019-03-21 12:31 | 1553185851.4 | -256 | 0.209548 | 0.001555 | 0.000485 | 100.850266 | 101.026314 | 124.01608 | 21.210291 | 0.001963 | 0.001831 | -152.126172 | 0.239836 | 8.401439 | 0.003562 | 0.004555 | 0.004423 | 5.8e-05 | 0.001138 | 0.259125 | 1.299673 | 2.5478 | 99.38 | 20.93 | 37.434 | 69.011882 | 107.554231 | 65.828347 | 0.009338 | 1.041498 | 0.02486 | 23.869112 | -0.0156 | 0.142679 | -0.002 | -0.179724 | -0.179724 | -0.032628
2019-03-21 12:31 | 1553185852.4 | -255 | 0.209574 | 0.001551 | 0.000485 | 100.820768 | 100.982718 | 124.047768 | 21.20912 | 0.001945 | 0.001823 | -152.106967 | 0.239595 | 8.403526 | 0.003493 | 0.00482 | 0.004678 | 6.1e-05 | 0.00114 | 0.258406 | 1.276932 | 2.5478 | 99.38 | 20.93 | 37.432 | 68.574211 | 105.880765 | 65.639107 | 0.009338 | 1.04208 | 0.02487 | 23.865497 | -0.014356 | 0.142535 | -0.001997 | -0.179574 | -0.179574 | -0.032623
2019-03-21 12:31 | 1553185853.4 | -254 | 0.209585 | 0.001551 | 0.000485 | 100.818386 | 101.08183 | 123.876655 | 21.210096 | 0.001971 | 0.001865 | -152.112314 | 0.240174 | 8.399034 | 0.003523 | 0.004746 | 0.004575 | 6.1e-05 | 0.00114 | 0.254424 | 1.283093 | 2.5478 | 99.38 | 20.93 | 37.43 | 69.191249 | 106.606807 | 66.657676 | 0.009337 | 1.038956 | 0.024815 | 23.884855 | -0.023342 | 0.14288 | -0.001996 | -0.179135 | -0.179135 | -0.032782
2019-03-21 12:31 | 1553185854.4 | -253 | 0.209588 | 0.001553 | 0.000485 | 100.866057 | 101.017798 | 123.91069 | 21.209438 | 0.001923 | 0.001807 | -152.11356 | 0.23979 | 8.401823 | 0.00345 | 0.004346 | 0.004191 | 6e-05 | 0.001139 | 0.242036 | 1.335684 | 2.548 | 99.38 | 20.93 | 37.426 | 68.054288 | 104.823176 | 65.267032 | 0.009336 | 1.043226 | 0.02487 | 23.839206 | -0.013446 | 0.142651 | -0.001999 | -0.179714 | -0.179714 | -0.032624
2019-03-21 12:31 | 1553185855.4 | -252 | 0.209494 | 0.001552 | 0.000485 | 100.799019 | 100.909834 | 123.94449 | 21.210061 | 0.001907 | 0.001826 | -152.110647 | 0.24009 | 8.398638 | 0.003526 | 0.004918 | 0.004695 | 5.8e-05 | 0.001139 | 0.258738 | 1.328141 | 2.548 | 99.38 | 20.93 | 37.425 | 67.654586 | 106.67277 | 65.71026 | 0.009336 | 1.041861 | 0.024857 | 23.858065 | -0.009828 | 0.142829 | -0.001997 | -0.179399 | -0.179399 | -0.032722
2019-03-21 12:31 | 1553185856.4 | -251 | 0.209477 | 0.001552 | 0.000484 | 100.846392 | 100.940146 | 123.909047 | 21.210213 | 0.001969 | 0.001821 | -152.107714 | 0.239042 | 8.401589 | 0.003599 | 0.004168 | 0.004049 | 6.1e-05 | 0.001145 | 0.274333 | 1.343378 | 2.548 | 99.38 | 20.93 | 37.421 | 69.149298 | 108.431683 | 65.593983 | 0.009335 | 1.042219 | 0.024858 | 23.85056 | -0.008312 | 0.142206 | -0.001996 | -0.179303 | -0.179303 | -0.032597
2019-03-21 12:31 | 1553185857.4 | -250 | 0.209466 | 0.001551 | 0.000485 | 100.803191 | 101.048793 | 123.976414 | 21.209931 | 0.001919 | 0.001806 | -152.095351 | 0.239751 | 8.402375 | 0.003574 | 0.00522 | 0.005027 | 6.2e-05 | 0.001141 | 0.257853 | 1.353466 | 2.5481 | 99.38 | 20.93 | 37.42 | 67.95331 | 107.845936 | 65.230944 | 0.009335 | 1.043337 | 0.024878 | 23.844256 | -0.021766 | 0.142628 | -0.001995 | -0.179397 | -0.179397 | -0.032676
2019-03-21 12:31 | 1553185858.4 | -249 | 0.209465 | 0.001552 | 0.000484 | 100.832687 | 100.863512 | 123.700144 | 21.209493 | 0.001934 | 0.00184 | -152.106468 | 0.240421 | 8.399756 | 0.003558 | 0.004609 | 0.004436 | 6.1e-05 | 0.001145 | 0.29391 | 1.352926 | 2.548 | 99.38 | 20.93 | 37.419 | 68.304607 | 107.450281 | 66.057757 | 0.009335 | 1.040794 | 0.02482 | 23.846754 | -0.002734 | 0.143027 | -0.001996 | -0.179022 | -0.179022 | -0.032836
2019-03-21 12:31 | 1553185859.4 | -248 | 0.209479 | 0.001554 | 0.000484 | 100.816002 | 100.922093 | 123.591233 | 21.210502 | 0.001964 | 0.001815 | -152.124332 | 0.240239 | 8.403773 | 0.003576 | 0.005044 | 0.004797 | 6.1e-05 | 0.001146 | 0.287273 | 1.315026 | 2.548 | 99.38 | 20.94 | 37.415 | 69.025547 | 107.892385 | 65.451616 | 0.009339 | 1.042657 | 0.024831 | 23.814948 | -0.009408 | 0.142918 | -0.001998 | -0.179249 | -0.179249 | -0.03277
2019-03-21 12:31 | 1553185860.4 | -247 | 0.209442 | 0.001555 | 0.000484 | 100.865759 | 101.15676 | 123.493353 | 21.210829 | 0.001962 | 0.001812 | -152.129642 | 0.239511 | 8.4022 | 0.003602 | 0.005038 | 0.00488 | 6.4e-05 | 0.001145 | 0.269853 | 1.354253 | 2.5481 | 99.38 | 20.94 | 37.413 | 68.975146 | 108.526037 | 65.376879 | 0.009339 | 1.042887 | 0.024824 | 23.802888 | -0.025768 | 0.142485 | -0.002 | -0.179315 | -0.179315 | -0.032658
2019-03-21 12:31 | 1553185861.4 | -246 | 0.209453 | 0.001549 | 0.000484 | 100.828218 | 100.939804 | 123.284919 | 21.211303 | 0.001925 | 0.001778 | -152.133858 | 0.24061 | 8.402284 | 0.003564 | 0.005677 | 0.005548 | 6.2e-05 | 0.001145 | 0.254424 | 1.304789 | 2.548 | 99.38 | 20.94 | 37.412 | 68.100334 | 107.606445 | 64.558612 | 0.009339 | 1.045414 | 0.024833 | 23.754032 | -0.009893 | 0.143139 | -0.001991 | -0.178743 | -0.178743 | -0.032913
2019-03-21 12:31 | 1553185862.4 | -245 | 0.209448 | 0.001547 | 0.000484 | 100.846095 | 101.026655 | 123.212155 | 21.210207 | 0.001942 | 0.001813 | -152.121841 | 0.240259 | 8.404143 | 0.003576 | 0.004678 | 0.004528 | 6.4e-05 | 0.001143 | 0.268637 | 1.325797 | 2.548 | 99.38 | 20.94 | 37.408 | 68.508196 | 107.892824 | 65.406104 | 0.009338 | 1.042797 | 0.024794 | 23.776799 | -0.016 | 0.14293 | -0.001989 | -0.178339 | -0.178339 | -0.03294
2019-03-21 12:31 | 1553185863.4 | -244 | 0.209459 | 0.001548 | 0.000487 | 100.873504 | 101.228623 | 123.711881 | 21.210353 | 0.00198 | 0.001803 | -152.101044 | 0.23955 | 8.401816 | 0.00359 | 0.00525 | 0.00506 | 6.7e-05 | 0.001143 | 0.275273 | 1.297689 | 2.5479 | 99.38 | 20.94 | 37.406 | 69.426091 | 108.236319 | 65.157979 | 0.009337 | 1.043562 | 0.024854 | 23.816235 | -0.031433 | 0.142508 | -0.001995 | -0.179402 | -0.179402 | -0.032648
2019-03-21 12:31 | 1553185864.4 | -243 | 0.209434 | 0.001552 | 0.00054 | 100.842519 | 100.970798 | 123.979936 | 21.21119 | 0.001962 | 0.001796 | -152.09079 | 0.239387 | 8.399704 | 0.003574 | 0.004962 | 0.004805 | 6.5e-05 | 0.001142 | 0.278314 | 1.282394 | 2.548 | 99.38 | 20.94 | 37.405 | 68.995688 | 107.849598 | 65.00097 | 0.009337 | 1.044047 | 0.024886 | 23.83649 | -0.011371 | 0.142411 | -0.002067 | -0.188261 | -0.188261 | -0.03109
2019-03-21 12:31 | 1553185865.4 | -242 | 0.209443 | 0.001728 | 0.000659 | 100.81332 | 101.103967 | 124.379905 | 21.210706 | 0.001928 | 0.00184 | -152.096866 | 0.239817 | 8.40075 | 0.003526 | 0.004875 | 0.004619 | 6.5e-05 | 0.001143 | 0.249779 | 1.297713 | 2.5478 | 99.38 | 20.94 | 37.404 | 68.164666 | 106.662483 | 66.055808 | 0.009337 | 1.0408 | 0.024888 | 23.912117 | -0.02575 | 0.142667 | -0.002441 | -0.223694 | -0.223694 | -0.026213
2019-03-21 12:31 | 1553185866.4 | -241 | 0.209449 | 0.003441 | 0.000751 | 100.860693 | 100.998045 | 124.547498 | 21.211349 | 0.001933 | 0.00181 | -152.085902 | 0.240604 | 8.403019 | 0.003537 | 0.005017 | 0.004883 | 5.9e-05 | 0.001141 | 0.299495 | 1.299814 | 2.548 | 99.38 | 20.94 | 37.403 | 68.293907 | 106.942411 | 65.325903 | 0.009336 | 1.043044 | 0.024931 | 23.902464 | -0.012172 | 0.143135 | -0.004743 | -0.402434 | -0.402434 | -0.014618
2019-03-21 12:31 | 1553185867.4 | -240 | 0.209392 | 0.006185 | 0.000762 | 100.840434 | 101.141773 | 124.655705 | 21.211572 | 0.001933 | 0.001816 | -152.094182 | 0.239882 | 8.40285 | 0.003596 | 0.004794 | 0.004584 | 6.3e-05 | 0.001144 | 0.291919 | 1.303804 | 2.5481 | 99.38 | 20.95 | 37.401 | 68.290277 | 108.362098 | 65.465886 | 0.009342 | 1.042613 | 0.024937 | 23.917789 | -0.026689 | 0.142706 | -0.008274 | -0.668022 | -0.668022 | -0.00878
2019-03-21 12:31 | 1553185868.4 | -239 | 0.209331 | 0.009183 | 0.000681 | 100.886913 | 100.873048 | 124.801233 | 21.212254 | 0.001965 | 0.001812 | -152.09033 | 0.240246 | 8.401985 | 0.003573 | 0.004483 | 0.004399 | 6.1e-05 | 0.001141 | 0.26106 | 1.304838 | 2.548 | 99.38 | 20.95 | 37.4 | 69.066188 | 107.812038 | 65.39005 | 0.009341 | 1.042847 | 0.024954 | 23.929066 | 0.001229 | 0.142922 | -0.012041 | -0.946041 | -0.946041 | -0.006209
2019-03-21 12:31 | 1553185869.4 | -238 | 0.20933 | 0.012291 | 0.000518 | 100.750157 | 100.913239 | 124.883621 | 21.212069 | 0.001917 | 0.001823 | -152.083257 | 0.240565 | 8.404098 | 0.003502 | 0.00494 | 0.004749 | 6.1e-05 | 0.001142 | 0.276711 | 1.310604 | 2.5481 | 99.38 | 20.95 | 37.397 | 67.895281 | 106.081332 | 65.648225 | 0.009341 | 1.042052 | 0.024953 | 23.946089 | -0.014467 | 0.143112 | -0.015872 | -1.22346 | -1.22346 | -0.004808
2019-03-21 12:31 | 1553185870.4 | -237 | 0.209329 | 0.014858 | 0.000358 | 100.772502 | 100.899615 | 124.762738 | 21.213065 | 0.001925 | 0.001814 | -152.080267 | 0.240818 | 8.400861 | 0.003447 | 0.004653 | 0.004548 | 6.1e-05 | 0.001138 | 0.27472 | 1.337063 | 2.548 | 99.38 | 20.95 | 37.395 | 68.106853 | 104.755945 | 65.42596 | 0.00934 | 1.042736 | 0.024949 | 23.926644 | -0.011275 | 0.143263 | -0.019026 | -1.450175 | -1.450175 | -0.00406
2019-03-21 12:31 | 1553185871.4 | -236 | 0.209466 | 0.015665 | 0.000232 | 100.772205 | 100.854658 | 124.544914 | 21.212507 | 0.001961 | 0.001836 | -152.07237 | 0.239003 | 8.399977 | 0.003412 | 0.005032 | 0.004776 | 5.8e-05 | 0.001139 | 0.254258 | 1.373785 | 2.548 | 99.38 | 20.95 | 37.393 | 68.97365 | 103.92174 | 65.946675 | 0.00934 | 1.041135 | 0.024908 | 23.924124 | -0.007316 | 0.142183 | -0.019924 | -1.508127 | -1.508127 | -0.003875
2019-03-21 12:31 | 1553185872.4 | -235 | 0.209547 | 0.01463 | 0.000166 | 100.832984 | 101.008944 | 124.497969 | 21.212277 | 0.001916 | 0.00181 | -152.085845 | 0.239817 | 8.402863 | 0.003486 | 0.004739 | 0.004644 | 6e-05 | 0.001135 | 0.276158 | 1.309393 | 2.5479 | 99.38 | 20.95 | 37.39 | 67.890674 | 105.708509 | 65.33787 | 0.009339 | 1.043007 | 0.024926 | 23.898133 | -0.015595 | 0.142667 | -0.01848 | -1.396919 | -1.396919 | -0.004198
2019-03-21 12:31 | 1553185873.4 | -234 | 0.20954 | 0.012086 | 0.000142 | 100.794551 | 100.891101 | 124.174756 | 21.211676 | 0.001887 | 0.001831 | -152.102194 | 0.24022 | 8.402245 | 0.003461 | 0.00477 | 0.004581 | 6e-05 | 0.001137 | 0.260341 | 1.294206 | 2.5478 | 99.38 | 20.95 | 37.389 | 67.186564 | 105.100515 | 65.832819 | 0.009339 | 1.041485 | 0.024875 | 23.884535 | -0.008564 | 0.142907 | -0.015118 | -1.140434 | -1.140434 | -0.00515
2019-03-21 12:31 | 1553185874.4 | -233 | 0.209565 | 0.009181 | 0.000119 | 100.721851 | 100.8676 | 123.930173 | 21.212737 | 0.001935 | 0.001766 | -152.103383 | 0.239953 | 8.403779 | 0.003474 | 0.005351 | 0.005135 | 5.9e-05 | 0.001137 | 0.260894 | 1.250124 | 2.548 | 99.38 | 20.95 | 37.386 | 68.336604 | 105.411415 | 64.266439 | 0.009338 | 1.046319 | 0.024908 | 23.805808 | -0.012934 | 0.142748 | -0.011313 | -0.855114 | -0.855114 | -0.006861
2019-03-21 12:31 | 1553185875.4 | -232 | 0.209565 | 0.006551 | 9.9e-05 | 100.839837 | 101.120997 | 123.688173 | 21.212938 | 0.001904 | 0.001824 | -152.092036 | 0.238607 | 8.403701 | 0.003496 | 0.00504 | 0.004886 | 5.9e-05 | 0.001137 | 0.245631 | 1.287481 | 2.5479 | 99.38 | 20.95 | 37.383 | 67.597271 | 105.93568 | 65.663021 | 0.009337 | 1.042007 | 0.024833 | 23.831722 | -0.024904 | 0.141947 | -0.007894 | -0.595634 | -0.595634 | -0.009795
2019-03-21 12:31 | 1553185876.4 | -231 | 0.209567 | 0.004501 | 8.2e-05 | 100.804085 | 100.968755 | 123.204172 | 21.213016 | 0.001969 | 0.001839 | -152.096732 | 0.23994 | 8.399814 | 0.00346 | 0.005256 | 0.005085 | 5.8e-05 | 0.001139 | 0.26648 | 1.328727 | 2.5479 | 99.38 | 20.95 | 37.38 | 69.166681 | 105.080735 | 66.033037 | 0.009336 | 1.04087 | 0.024771 | 23.798033 | -0.0146 | 0.14274 | -0.005243 | -0.395499 | -0.395499 | -0.014833
2019-03-21 12:31 | 1553185877.4 | -230 | 0.209555 | 0.003041 | 6.7e-05 | 100.804383 | 101.05867 | 122.956069 | 21.213535 | 0.001934 | 0.001845 | -152.110839 | 0.23968 | 8.400731 | 0.003504 | 0.00479 | 0.004628 | 5.6e-05 | 0.001139 | 0.271125 | 1.296636 | 2.5479 | 99.38 | 20.95 | 37.375 | 68.309973 | 106.131524 | 66.173282 | 0.009335 | 1.04044 | 0.024741 | 23.778973 | -0.022535 | 0.142586 | -0.00336 | -0.253957 | -0.253957 | -0.023076
2019-03-21 12:31 | 1553185878.4 | -229 | 0.20956 | 0.002071 | 5.4e-05 | 100.780547 | 101.027335 | 122.820869 | 21.212468 | 0.001974 | 0.001802 | -152.112775 | 0.238802 | 8.403227 | 0.003504 | 0.004936 | 0.004759 | 5.3e-05 | 0.001136 | 0.24729 | 1.291666 | 2.548 | 99.38 | 20.95 | 37.372 | 69.280803 | 106.146974 | 65.147523 | 0.009334 | 1.043594 | 0.024764 | 23.729947 | -0.021876 | 0.142063 | -0.00211 | -0.160363 | -0.160363 | -0.03641
2019-03-21 12:31 | 1553185879.4 | -228 | 0.209579 | 0.001628 | 4.4e-05 | 100.80468 | 100.776323 | 122.783782 | 21.214113 | 0.001949 | 0.0018 | -152.105299 | 0.240721 | 8.399905 | 0.003405 | 0.004789 | 0.00453 | 5.7e-05 | 0.001136 | 0.265761 | 1.322641 | 2.5481 | 99.38 | 20.95 | 37.365 | 68.674011 | 103.729972 | 65.084405 | 0.009333 | 1.043789 | 0.024763 | 23.724151 | 0.002517 | 0.143205 | -0.001534 | -0.116886 | -0.116886 | -0.050355
2019-03-21 12:31 | 1553185880.4 | -227 | 0.209569 | 0.001422 | 3.6e-05 | 100.781738 | 100.925499 | 122.70468 | 21.214126 | 0.001946 | 0.001801 | -152.109938 | 0.240708 | 8.4027 | 0.003428 | 0.005045 | 0.004958 | 5.6e-05 | 0.001136 | 0.207417 | 1.314335 | 2.5478 | 99.38 | 20.95 | 37.362 | 68.614167 | 104.296972 | 65.107032 | 0.009332 | 1.043719 | 0.024754 | 23.717301 | -0.01275 | 0.143197 | -0.001262 | -0.096111 | -0.096111 | -0.061235
2019-03-21 12:31 | 1553185881.4 | -226 | 0.209573 | 0.001274 | 2.9e-05 | 100.711424 | 100.859086 | 122.719937 | 21.213127 | 0.001981 | 0.001821 | -152.11979 | 0.239823 | 8.402876 | 0.003442 | 0.00448 | 0.004299 | 5.4e-05 | 0.001138 | 0.253705 | 1.338164 | 2.548 | 99.38 | 20.95 | 37.359 | 69.436715 | 104.634085 | 65.603068 | 0.009331 | 1.042191 | 0.024738 | 23.73616 | -0.013105 | 0.142671 | -0.001065 | -0.081005 | -0.081005 | -0.072388
2019-03-21 12:31 | 1553185882.4 | -225 | 0.209602 | 0.001146 | 2.3e-05 | 100.714403 | 100.999408 | 122.363158 | 21.214502 | 0.001964 | 0.001824 | -152.122627 | 0.240161 | 8.403903 | 0.003402 | 0.004564 | 0.00441 | 5.7e-05 | 0.001142 | 0.247788 | 1.303984 | 2.5481 | 99.38 | 20.95 | 37.353 | 69.041929 | 103.661308 | 65.670073 | 0.00933 | 1.041985 | 0.024699 | 23.703975 | -0.025276 | 0.142872 | -0.000895 | -0.067881 | -0.067881 | -0.086505
2019-03-21 12:31 | 1553185883.4 | -224 | 0.209565 | 0.001031 | 1.9e-05 | 100.668519 | 100.874753 | 122.398835 | 21.214405 | 0.001934 | 0.001827 | -152.114768 | 0.240903 | 8.400425 | 0.003442 | 0.004311 | 0.004106 | 5.8e-05 | 0.001142 | 0.291919 | 1.336878 | 2.5481 | 99.38 | 20.96 | 37.35 | 68.325001 | 104.63679 | 65.750319 | 0.009335 | 1.041738 | 0.0247 | 23.710238 | -0.018305 | 0.143313 | -0.000745 | -0.056435 | -0.056435 | -0.10437
2019-03-21 12:31 | 1553185884.4 | -223 | 0.209482 | 0.000939 | 1.4e-05 | 100.725427 | 100.834222 | 122.423951 | 21.214434 | 0.001949 | 0.001825 | -152.115515 | 0.239921 | 8.403045 | 0.003429 | 0.004536 | 0.004344 | 5.4e-05 | 0.001141 | 0.277761 | 1.317232 | 2.5481 | 99.38 | 20.96 | 37.347 | 68.678409 | 104.328536 | 65.694301 | 0.009334 | 1.04191 | 0.024704 | 23.710711 | -0.009656 | 0.142729 | -0.000622 | -0.047019 | -0.047019 | -0.124762
2019-03-21 12:31 | 1553185885.4 | -222 | 0.209476 | 0.000863 | 1.2e-05 | 100.657795 | 100.768149 | 122.14064 | 21.21384 | 0.001944 | 0.001851 | -152.115535 | 0.240116 | 8.402752 | 0.003418 | 0.004678 | 0.004556 | 5.6e-05 | 0.001147 | 0.289596 | 1.320593 | 2.548 | 99.38 | 20.96 | 37.339 | 68.563888 | 104.052189 | 66.317884 | 0.009332 | 1.039996 | 0.024653 | 23.705042 | -0.009801 | 0.142845 | -0.000522 | -0.039341 | -0.039341 | -0.149232
2019-03-21 12:31 | 1553185886.4 | -221 | 0.209462 | 0.00079 | 9e-06 | 100.630086 | 100.711951 | 122.323021 | 21.215625 | 0.002064 | 0.001839 | -152.124256 | 0.240454 | 8.402401 | 0.003484 | 0.005362 | 0.005152 | 5.5e-05 | 0.001145 | 0.267365 | 1.2974 | 2.5481 | 99.38 | 20.96 | 37.335 | 71.450648 | 105.656737 | 66.041824 | 0.009331 | 1.040843 | 0.024682 | 23.713086 | -0.007274 | 0.143046 | -0.000427 | -0.032218 | -0.032218 | -0.182483
2019-03-21 12:31 | 1553185887.4 | -220 | 0.20946 | 0.000736 | 7e-06 | 100.652132 | 100.826728 | 122.341095 | 21.215722 | 0.001964 | 0.001893 | -152.120959 | 0.240187 | 8.403766 | 0.003437 | 0.005132 | 0.005038 | 5.7e-05 | 0.001148 | 0.317413 | 1.356271 | 2.5481 | 99.38 | 20.96 | 37.329 | 69.043113 | 104.50841 | 67.336448 | 0.009329 | 1.036885 | 0.024636 | 23.760052 | -0.015502 | 0.142887 | -0.000356 | -0.026764 | -0.026764 | -0.219422
2019-03-21 12:31 | 1553185888.4 | -219 | 0.209446 | 0.000693 | 5e-06 | 100.658092 | 100.706842 | 122.236878 | 21.215511 | 0.002005 | 0.001828 | -152.118314 | 0.240343 | 8.405879 | 0.003551 | 0.005033 | 0.004871 | 5.5e-05 | 0.001144 | 0.280471 | 1.280102 | 2.5478 | 99.38 | 20.96 | 37.326 | 70.018263 | 107.291607 | 65.776409 | 0.009329 | 1.041658 | 0.024683 | 23.695458 | -0.004331 | 0.14298 | -0.000299 | -0.022484 | -0.022484 | -0.261365
2019-03-21 12:31 | 1553185889.4 | -218 | 0.209441 | 0.000654 | 4e-06 | 100.606251 | 100.709567 | 122.114119 | 21.215154 | 0.00191 | 0.001838 | -152.115976 | 0.240285 | 8.40129 | 0.003433 | 0.004884 | 0.004737 | 5.4e-05 | 0.001139 | 0.249613 | 1.310625 | 2.548 | 99.38 | 20.96 | 37.323 | 67.749933 | 104.420605 | 66.018036 | 0.009328 | 1.040916 | 0.024661 | 23.691998 | -0.009181 | 0.142946 | -0.000247 | -0.018551 | -0.018551 | -0.316704
2019-03-21 12:31 | 1553185890.4 | -217 | 0.20945 | 0.000622 | 2e-06 | 100.663753 | 100.927202 | 122.111067 | 21.215479 | 0.001957 | 0.001883 | -152.123451 | 0.240194 | 8.406542 | 0.003474 | 0.005057 | 0.004856 | 5.4e-05 | 0.001138 | 0.244414 | 1.317442 | 2.5479 | 99.38 | 20.96 | 37.318 | 68.86572 | 105.426709 | 67.093592 | 0.009327 | 1.037625 | 0.024622 | 23.729237 | -0.023378 | 0.142891 | -0.000205 | -0.015311 | -0.015311 | -0.383566
2019-03-21 12:32 | 1553185891.4 | -216 | 0.209467 | 0.000596 | 1e-06 | 100.560962 | 100.717741 | 122.308 | 21.216673 | 0.001998 | 0.001828 | -152.117624 | 0.241111 | 8.407933 | 0.003409 | 0.004678 | 0.00455 | 5.7e-05 | 0.001142 | 0.253207 | 1.301548 | 2.5479 | 99.38 | 20.96 | 37.317 | 69.853316 | 103.852887 | 65.764308 | 0.009326 | 1.041695 | 0.02469 | 23.701928 | -0.013934 | 0.143437 | -0.000171 | -0.012766 | -0.012766 | -0.461796
2019-03-21 12:32 | 1553185892.4 | -215 | 0.209487 | 0.000576 | 1e-06 | 100.560367 | 100.745668 | 122.577461 | 21.216702 | 0.001946 | 0.001865 | -152.095026 | 0.240987 | 8.400672 | 0.003378 | 0.004992 | 0.004783 | 5.6e-05 | 0.001142 | 0.289983 | 1.284537 | 2.5479 | 99.38 | 20.96 | 37.313 | 68.598638 | 103.091327 | 66.666255 | 0.009325 | 1.03893 | 0.024685 | 23.759575 | -0.016467 | 0.143363 | -0.000145 | -0.01082 | -0.01082 | -0.544567
2019-03-21 12:32 | 1553185893.4 | -214 | 0.209465 | 0.000559 | 0 | 100.547256 | 100.538591 | 122.68966 | 21.215761 | 0.001968 | 0.001849 | -152.108865 | 0.240506 | 8.40179 | 0.00341 | 0.004614 | 0.00452 | 5.5e-05 | 0.00114 | 0.282241 | 1.281724 | 2.5479 | 99.38 | 20.96 | 37.312 | 69.135934 | 103.870893 | 66.262028 | 0.009325 | 1.040168 | 0.024711 | 23.756304 | 0.000771 | 0.143077 | -0.000121 | -0.008991 | -0.008991 | -0.654019
2019-03-21 12:32 | 1553185894.4 | -213 | 0.209461 | 0.000549 | -2e-06 | 100.485583 | 100.637361 | 122.951142 | 21.216751 | 0.001984 | 0.001842 | -152.120729 | 0.240187 | 8.400308 | 0.003382 | 0.00461 | 0.004477 | 5.5e-05 | 0.001129 | 0.283513 | 1.279741 | 2.5479 | 99.38 | 20.96 | 37.312 | 69.511858 | 103.190433 | 66.098237 | 0.009325 | 1.04067 | 0.024743 | 23.775867 | -0.0135 | 0.142887 | -0.000108 | -0.007954 | -0.007954 | -0.73831
2019-03-21 12:32 | 1553185895.4 | -212 | 0.209472 | 0.000531 | -1e-06 | 100.460853 | 100.656094 | 123.206756 | 21.21606 | 0.001991 | 0.001842 | -152.129163 | 0.240434 | 8.406633 | 0.003421 | 0.004772 | 0.004617 | 5.7e-05 | 0.001124 | 0.247622 | 1.329359 | 2.548 | 99.38 | 20.96 | 37.31 | 69.678952 | 104.127297 | 66.10863 | 0.009325 | 1.040638 | 0.024768 | 23.800934 | -0.017366 | 0.143035 | -8.6e-05 | -0.00633 | -0.00633 | -0.928758
2019-03-21 12:32 | 1553185896.4 | -211 | 0.209459 | 0.000517 | -2e-06 | 100.487667 | 100.598875 | 123.521989 | 21.216939 | 0.001955 | 0.001845 | -152.124869 | 0.239179 | 8.402804 | 0.003413 | 0.004483 | 0.004338 | 5.8e-05 | 0.001124 | 0.269853 | 1.313329 | 2.5477 | 99.38 | 20.96 | 37.31 | 68.827475 | 103.939644 | 66.189094 | 0.009325 | 1.040391 | 0.024797 | 23.834189 | -0.009893 | 0.142288 | -6.7e-05 | -0.004889 | -0.004889 | -1.196137
2019-03-21 12:32 | 1553185897.4 | -210 | 0.209467 | 0.000511 | -2e-06 | 100.463832 | 100.718081 | 123.921723 | 21.216822 | 0.00194 | 0.001794 | -152.102482 | 0.23981 | 8.403929 | 0.003394 | 0.004598 | 0.004508 | 5.9e-05 | 0.001122 | 0.261779 | 1.334977 | 2.548 | 99.38 | 20.96 | 37.309 | 68.47399 | 103.48286 | 64.941722 | 0.009324 | 1.04423 | 0.024883 | 23.828806 | -0.022608 | 0.142663 | -6e-05 | -0.004342 | -0.004342 | -1.350399
2019-03-21 12:32 | 1553185898.4 | -209 | 0.209458 | 0.000504 | -2e-06 | 100.414672 | 100.474221 | 124.103634 | 21.216391 | 0.001958 | 0.001843 | -152.109075 | 0.23901 | 8.404377 | 0.003444 | 0.004295 | 0.004133 | 5.6e-05 | 0.001124 | 0.25011 | 1.297979 | 2.548 | 99.38 | 20.96 | 37.309 | 68.897855 | 104.697875 | 66.124585 | 0.009324 | 1.040589 | 0.024858 | 23.887967 | -0.005303 | 0.142187 | -5e-05 | -0.003612 | -0.003612 | -1.617874
2019-03-21 12:32 | 1553185899.4 | -208 | 0.209466 | 0.000501 | -3e-06 | 100.343761 | 100.429264 | 124.31418 | 21.217322 | 0.001954 | 0.001801 | -152.139014 | 0.240558 | 8.405112 | 0.003472 | 0.00588 | 0.005672 | 5.7e-05 | 0.00112 | 0.281909 | 1.338885 | 2.548 | 99.38 | 20.96 | 37.309 | 68.809818 | 105.367167 | 65.112302 | 0.009324 | 1.043703 | 0.024916 | 23.872528 | -0.007618 | 0.143108 | -4.6e-05 | -0.003291 | -0.003291 | -1.78744
2019-03-21 12:32 | 1553185900.4 | -207 | 0.209484 | 0.000495 | -3e-06 | 100.365214 | 100.461279 | 124.715087 | 21.216965 | 0.001942 | 0.001826 | -152.131769 | 0.239869 | 8.40155 | 0.003519 | 0.004749 | 0.004581 | 5.8e-05 | 0.001119 | 0.306297 | 1.338007 | 2.5481 | 99.38 | 20.96 | 37.31 | 68.517881 | 106.506296 | 65.716965 | 0.009325 | 1.041841 | 0.024934 | 23.932353 | -0.008557 | 0.142698 | -3.7e-05 | -0.002634 | -0.002634 | -2.226459
2019-03-21 12:32 | 1553185901.4 | -206 | 0.209473 | 0.000493 | -3e-06 | 100.379812 | 100.590021 | 124.685512 | 21.216747 | 0.001973 | 0.00181 | -152.145742 | 0.24007 | 8.401212 | 0.00349 | 0.004689 | 0.004553 | 5.8e-05 | 0.001119 | 0.233077 | 1.312698 | 2.5479 | 99.38 | 20.96 | 37.311 | 69.257795 | 105.812806 | 65.340528 | 0.009325 | 1.042999 | 0.024945 | 23.91622 | -0.018711 | 0.142818 | -3.6e-05 | -0.002522 | -0.002522 | -2.327771
2019-03-21 12:32 | 1553185902.4 | -205 | 0.209441 | 0.000484 | -4e-06 | 100.32231 | 100.541657 | 124.675653 | 21.215683 | 0.001974 | 0.001851 | -152.181087 | 0.240408 | 8.404033 | 0.003531 | 0.005057 | 0.004906 | 5.6e-05 | 0.001121 | 0.220524 | 1.297577 | 2.548 | 99.38 | 20.96 | 37.312 | 69.283202 | 106.794749 | 66.326648 | 0.009325 | 1.03997 | 0.024907 | 23.950085 | -0.019535 | 0.143019 | -2.2e-05 | -0.001456 | -0.001456 | -4.036232
2019-03-21 12:32 | 1553185903.4 | -204 | 0.209458 | 0.000483 | -4e-06 | 100.386963 | 100.279745 | 124.738324 | 21.216919 | 0.001939 | 0.001771 | -152.174167 | 0.239537 | 8.400919 | 0.003449 | 0.004692 | 0.004463 | 5.8e-05 | 0.001124 | 0.252488 | 1.28136 | 2.548 | 99.38 | 20.96 | 37.312 | 68.442833 | 104.809894 | 64.402369 | 0.009325 | 1.045898 | 0.024985 | 23.888112 | 0.009558 | 0.1425 | -2.2e-05 | -0.001406 | -0.001406 | -4.164774
2019-03-21 12:32 | 1553185904.4 | -203 | 0.209448 | 0.000475 | -3e-06 | 100.27434 | 100.493634 | 124.56768 | 21.216832 | 0.00197 | 0.001796 | -152.172308 | 0.240161 | 8.402999 | 0.003506 | 0.004031 | 0.003798 | 6.1e-05 | 0.001123 | 0.281356 | 1.309187 | 2.548 | 99.38 | 20.96 | 37.312 | 69.175191 | 106.188362 | 65.004285 | 0.009325 | 1.044036 | 0.024945 | 23.893041 | -0.01954 | 0.142872 | -1.3e-05 | -0.00074 | -0.00074 | -7.932355
2019-03-21 12:32 | 1553185905.4 | -202 | 0.209445 | 0.000478 | -3e-06 | 100.362233 | 100.650646 | 124.357133 | 21.217773 | 0.002008 | 0.001798 | -152.172442 | 0.24033 | 8.402226 | 0.003491 | 0.005299 | 0.005117 | 6.3e-05 | 0.001126 | 0.256968 | 1.317461 | 2.5481 | 99.38 | 20.96 | 37.311 | 70.10097 | 105.835881 | 65.044174 | 0.009325 | 1.043913 | 0.024923 | 23.874248 | -0.025667 | 0.142973 | -1.6e-05 | -0.00103 | -0.00103 | -5.706992
2019-03-21 12:32 | 1553185906.4 | -201 | 0.209462 | 0.00048 | -3e-06 | 100.314563 | 100.405763 | 124.24024 | 21.217267 | 0.0019 | 0.001816 | -152.162322 | 0.239947 | 8.398716 | 0.003563 | 0.004297 | 0.00418 | 6.1e-05 | 0.001128 | 0.259291 | 1.271279 | 2.5478 | 99.38 | 20.96 | 37.311 | 67.500248 | 107.572721 | 65.471417 | 0.009325 | 1.042596 | 0.024895 | 23.878093 | -0.008128 | 0.142744 | -1.8e-05 | -0.001191 | -0.001191 | -4.925955
2019-03-21 12:32 | 1553185907.4 | -200 | 0.209439 | 0.000478 | -4e-06 | 100.313073 | 100.457191 | 124.047297 | 21.21774 | 0.001951 | 0.001805 | -152.172442 | 0.240487 | 8.403331 | 0.003523 | 0.004993 | 0.004788 | 5.9e-05 | 0.001132 | 0.258019 | 1.319309 | 2.5481 | 99.38 | 20.96 | 37.311 | 68.725128 | 106.611141 | 65.219043 | 0.009325 | 1.043374 | 0.024885 | 23.850652 | -0.012841 | 0.143065 | -1.4e-05 | -0.000814 | -0.000814 | -7.226114
2019-03-21 12:32 | 1553185908.4 | -199 | 0.209424 | 0.000475 | -4e-06 | 100.341377 | 100.360806 | 123.907871 | 21.218704 | 0.001928 | 0.00184 | -152.149786 | 0.240135 | 8.402226 | 0.003466 | 0.004731 | 0.004585 | 5.9e-05 | 0.00113 | 0.249944 | 1.324461 | 2.548 | 99.38 | 20.96 | 37.31 | 68.173872 | 105.229345 | 66.050346 | 0.009325 | 1.040817 | 0.024841 | 23.866508 | -0.001732 | 0.142857 | -1.1e-05 | -0.000561 | -0.000561 | -10.465244
2019-03-21 12:32 | 1553185909.4 | -198 | 0.209433 | 0.000471 | -4e-06 | 100.284769 | 100.361486 | 123.876184 | 21.217202 | 0.001901 | 0.001826 | -152.108347 | 0.240922 | 8.404507 | 0.003438 | 0.003718 | 0.003542 | 5.8e-05 | 0.001128 | 0.286942 | 1.395445 | 2.548 | 99.38 | 20.96 | 37.308 | 67.532164 | 104.537246 | 65.712384 | 0.009324 | 1.041855 | 0.02485 | 23.851565 | -0.00684 | 0.143325 | -7e-06 | -0.000304 | -0.000304 | -19.376672
2019-03-21 12:32 | 1553185910.4 | -197 | 0.209432 | 0.000469 | -4e-06 | 100.318436 | 100.344458 | 123.805533 | 21.218107 | 0.001948 | 0.001809 | -152.105836 | 0.239348 | 8.402544 | 0.003438 | 0.004854 | 0.004693 | 5.9e-05 | 0.001129 | 0.273835 | 1.350311 | 2.5481 | 99.38 | 20.96 | 37.307 | 68.665628 | 104.540555 | 65.307448 | 0.009324 | 1.043101 | 0.024858 | 23.830511 | -0.00232 | 0.142388 | -4e-06 | -7.8e-05 | -7.8e-05 | -75.294056
2019-03-21 12:32 | 1553185911.4 | -196 | 0.209422 | 0.000474 | -4e-06 | 100.339292 | 100.517475 | 123.921253 | 21.217902 | 0.00199 | 0.001832 | -152.085193 | 0.238997 | 8.401335 | 0.003479 | 0.004534 | 0.004336 | 5.9e-05 | 0.001132 | 0.236838 | 1.318206 | 2.5477 | 99.38 | 20.96 | 37.306 | 69.668242 | 105.538443 | 65.855222 | 0.009324 | 1.041416 | 0.024849 | 23.860931 | -0.01587 | 0.142179 | -9e-06 | -0.000475 | -0.000475 | -12.302273
2019-03-21 12:32 | 1553185912.4 | -195 | 0.209438 | 0.000467 | -3e-06 | 100.300559 | 100.278383 | 123.919845 | 21.217328 | 0.001914 | 0.001797 | -152.080516 | 0.23955 | 8.40129 | 0.003474 | 0.004595 | 0.004432 | 5.6e-05 | 0.001129 | 0.270074 | 1.315232 | 2.548 | 99.38 | 20.96 | 37.304 | 67.827056 | 105.409848 | 65.015594 | 0.009323 | 1.044001 | 0.02488 | 23.831228 | 0.001978 | 0.142508 | -2e-06 | 9e-05 | 9e-05 | 65.221052
2019-03-21 12:32 | 1553185913.4 | -194 | 0.209446 | 0.00047 | -4e-06 | 100.28745 | 100.480692 | 123.747323 | 21.217701 | 0.00198 | 0.001794 | -152.071105 | 0.239784 | 8.402278 | 0.003476 | 0.004822 | 0.004583 | 5.8e-05 | 0.001132 | 0.289817 | 1.328204 | 2.548 | 99.38 | 20.95 | 37.303 | 69.429376 | 105.474714 | 64.949553 | 0.009317 | 1.044205 | 0.024865 | 23.812308 | -0.017218 | 0.142648 | -5e-06 | -0.000155 | -0.000155 | -37.757042
2019-03-21 12:32 | 1553185914.4 | -193 | 0.209424 | 0.000471 | -4e-06 | 100.291025 | 100.37511 | 123.89074 | 21.218568 | 0.001941 | 0.001866 | -152.06984 | 0.239231 | 8.402096 | 0.003453 | 0.004924 | 0.004793 | 5.6e-05 | 0.00113 | 0.259291 | 1.293963 | 2.548 | 99.38 | 20.95 | 37.302 | 68.498282 | 104.900472 | 66.689951 | 0.009317 | 1.038858 | 0.024816 | 23.887347 | -0.007496 | 0.142319 | -6e-06 | -0.000183 | -0.000183 | -31.9195
2019-03-21 12:32 | 1553185915.4 | -192 | 0.209439 | 0.000467 | -3e-06 | 100.231138 | 100.268506 | 124.326621 | 21.218856 | 0.001942 | 0.001846 | -152.075092 | 0.238867 | 8.404397 | 0.003364 | 0.005333 | 0.005145 | 5.8e-05 | 0.001132 | 0.270074 | 1.305248 | 2.548 | 99.38 | 20.95 | 37.3 | 68.520438 | 102.749313 | 66.200336 | 0.009316 | 1.040357 | 0.024877 | 23.912088 | -0.003334 | 0.142102 | -1e-06 | 0.000109 | 0.000109 | 53.475266
2019-03-21 12:32 | 1553185916.4 | -191 | 0.209427 | 0.000464 | -4e-06 | 100.243057 | 100.29439 | 124.310661 | 21.219158 | 0.001926 | 0.00182 | -152.092898 | 0.239166 | 8.399795 | 0.003395 | 0.004359 | 0.004171 | 5.9e-05 | 0.001136 | 0.269134 | 1.283813 | 2.5479 | 99.38 | 20.95 | 37.3 | 68.132241 | 103.506946 | 65.570678 | 0.009316 | 1.042291 | 0.024899 | 23.88836 | -0.004579 | 0.14228 | 3e-06 | 0.000417 | 0.000417 | 14.027218
2019-03-21 12:32 | 1553185917.4 | -190 | 0.209427 | 0.000469 | -4e-06 | 100.181383 | 100.406785 | 124.265125 | 21.217805 | 0.002011 | 0.001849 | -152.095658 | 0.239843 | 8.400705 | 0.003458 | 0.004669 | 0.004532 | 6e-05 | 0.001132 | 0.284951 | 1.286589 | 2.5479 | 99.38 | 20.96 | 37.3 | 70.175745 | 105.020935 | 66.28662 | 0.009322 | 1.040092 | 0.024868 | 23.909212 | -0.020102 | 0.142682 | -3e-06 | 1.7e-05 | 1.7e-05 | 355.007236
2019-03-21 12:32 | 1553185918.4 | -189 | 0.209421 | 0.000467 | -4e-06 | 100.224285 | 100.326065 | 124.548202 | 21.219087 | 0.001948 | 0.001808 | -152.110762 | 0.239999 | 8.401485 | 0.00346 | 0.005263 | 0.005018 | 5.6e-05 | 0.001135 | 0.246737 | 1.295793 | 2.548 | 99.38 | 20.96 | 37.3 | 68.64855 | 105.078677 | 65.285065 | 0.009322 | 1.04317 | 0.024933 | 23.901089 | -0.009079 | 0.142775 | -1e-06 | 0.000213 | 0.000213 | 27.518389
2019-03-21 12:32 | 1553185919.4 | -188 | 0.209448 | 0.000466 | -4e-06 | 100.227861 | 100.396566 | 124.468864 | 21.218989 | 0.00197 | 0.001735 | -152.124601 | 0.239673 | 8.403597 | 0.003493 | 0.00494 | 0.004794 | 5.7e-05 | 0.001133 | 0.28119 | 1.307594 | 2.5481 | 99.38 | 20.95 | 37.3 | 69.19363 | 105.87709 | 63.52597 | 0.009316 | 1.048621 | 0.02499 | 23.831299 | -0.015043 | 0.142582 | 1e-06 | 0.00031 | 0.00031 | 18.894809
2019-03-21 12:32 | 1553185920.4 | -187 | 0.209424 | 0.000466 | -4e-06 | 100.190618 | 100.226615 | 124.144241 | 21.21836 | 0.001951 | 0.001789 | -152.118046 | 0.239719 | 8.401862 | 0.003483 | 0.004954 | 0.004784 | 5.9e-05 | 0.001131 | 0.299274 | 1.32923 | 2.548 | 99.38 | 20.95 | 37.303 | 68.724287 | 105.642924 | 64.833264 | 0.009317 | 1.044565 | 0.024909 | 23.846364 | -0.003213 | 0.142609 | 0 | 0.000269 | 0.000269 | 21.76249
2019-03-21 12:32 | 1553185921.4 | -186 | 0.209425 | 0.000465 | -4e-06 | 100.220413 | 100.312101 | 123.952237 | 21.218973 | 0.001923 | 0.001873 | -152.117202 | 0.239784 | 8.404013 | 0.003521 | 0.004954 | 0.004782 | 6.1e-05 | 0.001129 | 0.228764 | 1.310345 | 2.548 | 99.38 | 20.95 | 37.305 | 68.051763 | 106.569646 | 66.862046 | 0.009318 | 1.038332 | 0.024815 | 23.899324 | -0.008179 | 0.142648 | 2e-06 | 0.000399 | 0.000399 | 14.68306
2019-03-21 12:32 | 1553185922.4 | -185 | 0.209435 | 0.000466 | -4e-06 | 100.234117 | 100.32334 | 123.927826 | 21.219505 | 0.001915 | 0.001822 | -152.097 | 0.239999 | 8.40298 | 0.003551 | 0.004901 | 0.004735 | 6e-05 | 0.00113 | 0.256581 | 1.332795 | 2.548 | 99.38 | 20.95 | 37.308 | 67.854895 | 107.293094 | 65.615517 | 0.009318 | 1.042153 | 0.024859 | 23.853126 | -0.007958 | 0.142775 | 1e-06 | 0.000302 | 0.000302 | 19.447024
2019-03-21 12:32 | 1553185923.4 | -184 | 0.209425 | 0.000463 | -4e-06 | 100.271063 | 100.387712 | 123.823844 | 21.218629 | 0.001941 | 0.001783 | -152.095409 | 0.239953 | 8.402005 | 0.003525 | 0.004845 | 0.004654 | 5.7e-05 | 0.001134 | 0.299827 | 1.332198 | 2.5479 | 99.38 | 20.95 | 37.309 | 68.495938 | 106.653745 | 64.699991 | 0.009319 | 1.044977 | 0.024882 | 23.810876 | -0.010399 | 0.142748 | 5.8e-05 | 0.004589 | 0.004589 | 1.278355
2019-03-21 12:32 | 1553185924.4 | -183 | 0.209435 | 0.000466 | -4e-06 | 100.266892 | 100.089698 | 123.624563 | 21.21908 | 0.001952 | 0.001783 | -152.082874 | 0.239628 | 8.403662 | 0.003542 | 0.004957 | 0.004784 | 6e-05 | 0.001136 | 0.260562 | 1.352553 | 2.5479 | 99.38 | 20.95 | 37.309 | 68.742053 | 107.070601 | 64.692489 | 0.009319 | 1.045 | 0.024862 | 23.791444 | 0.015821 | 0.142555 | -4e-06 | -5.5e-05 | -5.5e-05 | -105.990534
2019-03-21 12:32 | 1553185925.4 | -182 | 0.209444 | 0.000464 | -4e-06 | 100.247525 | 100.227635 | 123.380451 | 21.219087 | 0.001897 | 0.001838 | -152.07145 | 0.240129 | 8.401641 | 0.003489 | 0.004918 | 0.004817 | 6.2e-05 | 0.001137 | 0.289983 | 1.353028 | 2.5479 | 99.38 | 20.95 | 37.308 | 67.430123 | 105.785266 | 66.023299 | 0.009318 | 1.0409 | 0.024789 | 23.81471 | 0.001775 | 0.142853 | -5.4e-05 | -0.003805 | -0.003805 | -1.543004
2019-03-21 12:32 | 1553185926.4 | -181 | 0.209427 | 0.000464 | -4e-06 | 100.286258 | 100.350247 | 123.174129 | 21.219272 | 0.00193 | 0.001826 | -152.066984 | 0.239621 | 8.402252 | 0.003475 | 0.004992 | 0.004785 | 6.2e-05 | 0.001135 | 0.289098 | 1.319348 | 2.5479 | 99.38 | 20.95 | 37.309 | 68.213369 | 105.454913 | 65.715357 | 0.009319 | 1.041846 | 0.024779 | 23.783985 | -0.005705 | 0.142551 | 4.8e-05 | 0.00384 | 0.00384 | 1.525786
2019-03-21 12:32 | 1553185927.4 | -180 | 0.209424 | 0.000463 | -3e-06 | 100.209687 | 100.304949 | 123.145023 | 21.220067 | 0.001966 | 0.001814 | -152.079174 | 0.23979 | 8.404293 | 0.003511 | 0.005492 | 0.005316 | 6e-05 | 0.001137 | 0.239382 | 1.32794 | 2.548 | 99.38 | 20.95 | 37.308 | 69.094683 | 106.325923 | 65.424822 | 0.009318 | 1.04274 | 0.024787 | 23.770978 | -0.008499 | 0.142651 | 6.5e-05 | 0.005083 | 0.005083 | 1.153411
2019-03-21 12:32 | 1553185928.4 | -179 | 0.209424 | 0.000462 | -3e-06 | 100.280895 | 100.333219 | 122.795284 | 21.219262 | 0.001929 | 0.001813 | -152.072504 | 0.240233 | 8.401322 | 0.003454 | 0.004527 | 0.00439 | 6.1e-05 | 0.001135 | 0.256083 | 1.270568 | 2.5477 | 99.38 | 20.95 | 37.307 | 68.200137 | 104.942846 | 65.421876 | 0.009318 | 1.042749 | 0.024752 | 23.737095 | -0.004666 | 0.142915 | 6.7e-05 | 0.005211 | 0.005211 | 1.127257
2019-03-21 12:32 | 1553185929.4 | -178 | 0.209432 | 0.000462 | -4e-06 | 100.31337 | 100.337305 | 122.98095 | 21.219859 | 0.001936 | 0.001844 | -152.078772 | 0.239589 | 8.402193 | 0.003487 | 0.004508 | 0.004309 | 5.5e-05 | 0.001133 | 0.262498 | 1.299874 | 2.5481 | 99.38 | 20.95 | 37.304 | 68.358422 | 105.73873 | 66.146713 | 0.009317 | 1.040521 | 0.024744 | 23.780448 | -0.002134 | 0.142531 | 1.8e-05 | 0.001583 | 0.001583 | 3.701161
2019-03-21 12:32 | 1553185930.4 | -177 | 0.209446 | 0.000457 | -4e-06 | 100.265997 | 100.413937 | 122.973439 | 21.219541 | 0.001937 | 0.001824 | -152.076913 | 0.239966 | 8.401465 | 0.003453 | 0.0051 | 0.004913 | 5.6e-05 | 0.001133 | 0.299661 | 1.25114 | 2.548 | 99.38 | 20.95 | 37.299 | 68.391529 | 104.903848 | 65.685791 | 0.009316 | 1.041937 | 0.02476 | 23.763564 | -0.013188 | 0.142756 | -5.8e-05 | -0.004046 | -0.004046 | -1.450267
2019-03-21 12:32 | 1553185931.4 | -176 | 0.209479 | 0.000461 | -4e-06 | 100.255868 | 100.413256 | 122.903961 | 21.219865 | 0.001993 | 0.001878 | -152.081973 | 0.240539 | 8.402525 | 0.003402 | 0.005274 | 0.005088 | 6.2e-05 | 0.001135 | 0.283679 | 1.29115 | 2.5479 | 99.38 | 20.95 | 37.297 | 69.735521 | 103.674306 | 66.982186 | 0.009316 | 1.037965 | 0.024706 | 23.802254 | -0.014031 | 0.143096 | -0.000262 | -0.019181 | -0.019181 | -0.306618
2019-03-21 12:32 | 1553185932.4 | -175 | 0.209439 | 0.000461 | -4e-06 | 100.267786 | 100.309718 | 122.78073 | 21.22031 | 0.001938 | 0.001828 | -152.106871 | 0.240187 | 8.401862 | 0.003405 | 0.005114 | 0.004937 | 5.7e-05 | 0.00113 | 0.244193 | 1.317949 | 2.5481 | 99.38 | 20.95 | 37.295 | 68.428095 | 103.743302 | 65.769284 | 0.009315 | 1.04168 | 0.024738 | 23.747863 | -0.00374 | 0.142887 | -1.6e-05 | -0.000947 | -0.000947 | -6.198458
2019-03-21 12:32 | 1553185933.4 | -174 | 0.209457 | 0.000465 | -4e-06 | 100.224585 | 100.537231 | 122.635671 | 21.220469 | 0.001947 | 0.001852 | -152.102635 | 0.24022 | 8.401972 | 0.003374 | 0.004397 | 0.004273 | 5.6e-05 | 0.001132 | 0.263438 | 1.289656 | 2.548 | 99.38 | 20.95 | 37.288 | 68.638833 | 102.995958 | 66.348612 | 0.009313 | 1.039902 | 0.024702 | 23.754106 | -0.027859 | 0.142907 | -0.000131 | -0.009445 | -0.009445 | -0.621892
2019-03-21 12:32 | 1553185934.4 | -173 | 0.209427 | 0.000462 | -3e-06 | 100.28179 | 100.430626 | 122.708671 | 21.219797 | 0.001961 | 0.00179 | -152.10666 | 0.240161 | 8.404169 | 0.003444 | 0.005541 | 0.005286 | 5.5e-05 | 0.001135 | 0.28766 | 1.323987 | 2.5479 | 99.38 | 20.95 | 37.286 | 68.978321 | 104.695634 | 64.850299 | 0.009313 | 1.044512 | 0.024764 | 23.708684 | -0.013266 | 0.142872 | 4.8e-05 | 0.003811 | 0.003811 | 1.540969
2019-03-21 12:32 | 1553185935.4 | -172 | 0.209433 | 0.00046 | -3e-06 | 100.259742 | 100.394183 | 122.874386 | 21.221241 | 0.001898 | 0.001772 | -152.101255 | 0.240304 | 8.403636 | 0.003426 | 0.004164 | 0.004006 | 5.7e-05 | 0.001135 | 0.281024 | 1.33032 | 2.548 | 99.38 | 20.95 | 37.283 | 67.455537 | 104.266857 | 64.423894 | 0.009312 | 1.045831 | 0.024796 | 23.709718 | -0.011986 | 0.142957 | 1.5e-05 | 0.001326 | 0.001326 | 4.432669
2019-03-21 12:32 | 1553185936.4 | -171 | 0.209416 | 0.000464 | -4e-06 | 100.276724 | 100.320617 | 123.117794 | 21.222072 | 0.001959 | 0.001832 | -152.089601 | 0.239693 | 8.403344 | 0.00343 | 0.004945 | 0.004729 | 6.1e-05 | 0.001137 | 0.286554 | 1.338695 | 2.5481 | 99.38 | 20.95 | 37.283 | 68.913464 | 104.34328 | 65.872501 | 0.009312 | 1.041363 | 0.024768 | 23.784058 | -0.003914 | 0.142593 | 0.000115 | 0.008809 | 0.008809 | 0.665306
2019-03-21 12:32 | 1553185937.4 | -170 | 0.209439 | 0.000465 | -4e-06 | 100.221008 | 100.359783 | 123.118499 | 21.221105 | 0.001908 | 0.001829 | -152.086688 | 0.239882 | 8.404585 | 0.003453 | 0.005343 | 0.005216 | 5.9e-05 | 0.001137 | 0.254645 | 1.3422 | 2.5479 | 99.38 | 20.95 | 37.281 | 67.705941 | 104.909985 | 65.801326 | 0.009312 | 1.041581 | 0.024771 | 23.78163 | -0.012377 | 0.142706 | -2.4e-05 | -0.001541 | -0.001541 | -3.806688
2019-03-21 12:32 | 1553185938.4 | -169 | 0.20944 | 0.000461 | -4e-06 | 100.294601 | 100.227975 | 123.359326 | 21.221699 | 0.001938 | 0.001805 | -152.090579 | 0.24007 | 8.402037 | 0.003365 | 0.004479 | 0.004317 | 6e-05 | 0.001142 | 0.292472 | 1.30662 | 2.5479 | 99.38 | 20.95 | 37.28 | 68.427279 | 102.769285 | 65.220483 | 0.009311 | 1.043369 | 0.024816 | 23.784472 | 0.005944 | 0.142818 | -2.4e-05 | -0.001556 | -0.001556 | -3.772219
2019-03-21 12:32 | 1553185939.4 | -168 | 0.209443 | 0.000461 | -3e-06 | 100.231735 | 100.355697 | 123.292666 | 21.22139 | 0.001906 | 0.001829 | -152.087551 | 0.23953 | 8.403805 | 0.003394 | 0.004841 | 0.004663 | 6e-05 | 0.001139 | 0.285117 | 1.289263 | 2.5479 | 99.38 | 20.95 | 37.28 | 67.641541 | 103.491204 | 65.802324 | 0.009311 | 1.041578 | 0.024788 | 23.79848 | -0.011055 | 0.142497 | -4.2e-05 | -0.002891 | -0.002891 | -2.02611
2019-03-21 12:32 | 1553185940.4 | -167 | 0.209443 | 0.000464 | -4e-06 | 100.265997 | 100.40474 | 123.593347 | 21.2214 | 0.00197 | 0.001873 | -152.072639 | 0.238971 | 8.40244 | 0.003368 | 0.004872 | 0.004716 | 6e-05 | 0.00114 | 0.270959 | 1.303087 | 2.548 | 99.38 | 20.95 | 37.281 | 69.185874 | 102.849872 | 66.864403 | 0.009312 | 1.038325 | 0.024779 | 23.864783 | -0.012368 | 0.142164 | -4.9e-05 | -0.003433 | -0.003433 | -1.70193
2019-03-21 12:32 | 1553185941.4 | -166 | 0.209456 | 0.000465 | -4e-06 | 100.262721 | 100.325043 | 123.881822 | 21.221338 | 0.001997 | 0.001851 | -152.079922 | 0.239127 | 8.401238 | 0.003383 | 0.005145 | 0.004893 | 6e-05 | 0.00114 | 0.303975 | 1.317068 | 2.548 | 99.38 | 20.95 | 37.282 | 69.832127 | 103.208966 | 66.32276 | 0.009312 | 1.039981 | 0.024828 | 23.87358 | -0.005558 | 0.142257 | -0.000126 | -0.009179 | -0.009179 | -0.63695
2019-03-21 12:32 | 1553185942.4 | -165 | 0.209458 | 0.000463 | -3e-06 | 100.245738 | 100.361146 | 124.252921 | 21.221747 | 0.00193 | 0.001791 | -152.060602 | 0.239563 | 8.401257 | 0.003482 | 0.004444 | 0.004344 | 6.3e-05 | 0.001141 | 0.310445 | 1.272396 | 2.5479 | 99.38 | 20.95 | 37.283 | 68.224426 | 105.610835 | 64.877937 | 0.009312 | 1.044427 | 0.024918 | 23.858376 | -0.010291 | 0.142516 | -0.000137 | -0.010054 | -0.010054 | -0.582576
2019-03-21 12:32 | 1553185943.4 | -164 | 0.209448 | 0.00046 | -3e-06 | 100.178999 | 100.351269 | 124.573788 | 21.222383 | 0.001957 | 0.001822 | -152.054296 | 0.239068 | 8.402798 | 0.003438 | 0.004692 | 0.004571 | 6e-05 | 0.001142 | 0.299993 | 1.290522 | 2.5479 | 99.38 | 20.95 | 37.285 | 68.87795 | 104.540134 | 65.635631 | 0.009313 | 1.042091 | 0.024923 | 23.915921 | -0.015368 | 0.142222 | -6.9e-05 | -0.004932 | -0.004932 | -1.185216
2019-03-21 12:32 | 1553185944.4 | -163 | 0.209443 | 0.000463 | -3e-06 | 100.298175 | 100.48478 | 124.786682 | 21.222328 | 0.001889 | 0.001821 | -152.068633 | 0.239042 | 8.401452 | 0.003474 | 0.004462 | 0.004234 | 5.8e-05 | 0.001142 | 0.301818 | 1.28297 | 2.5481 | 99.38 | 20.95 | 37.285 | 67.231291 | 105.418623 | 65.616094 | 0.009313 | 1.042151 | 0.024945 | 23.935658 | -0.016626 | 0.142206 | -4.7e-05 | -0.003285 | -0.003285 | -1.779083
2019-03-21 12:32 | 1553185945.4 | -162 | 0.209425 | 0.00046 | -4e-06 | 100.291025 | 100.534505 | 124.680821 | 21.222695 | 0.002003 | 0.001835 | -152.096636 | 0.239277 | 8.404247 | 0.003472 | 0.004235 | 0.004073 | 5.9e-05 | 0.001142 | 0.247456 | 1.302554 | 2.5479 | 99.38 | 20.95 | 37.285 | 69.976206 | 105.365395 | 65.943341 | 0.009313 | 1.041145 | 0.024922 | 23.937056 | -0.021689 | 0.142346 | 6.7e-05 | 0.005219 | 0.005219 | 1.1209
2019-03-21 12:32 | 1553185946.4 | -161 | 0.209417 | 0.000458 | -3e-06 | 100.252889 | 100.483757 | 124.871885 | 21.222315 | 0.001966 | 0.001816 | -152.106047 | 0.23886 | 8.401628 | 0.003528 | 0.004861 | 0.004698 | 6e-05 | 0.001142 | 0.28672 | 1.268051 | 2.5481 | 99.38 | 20.96 | 37.285 | 69.095422 | 106.743738 | 65.48498 | 0.009318 | 1.042554 | 0.024958 | 23.939194 | -0.020574 | 0.142098 | 0.00012 | 0.009196 | 0.009196 | 0.635103
2019-03-21 12:32 | 1553185947.4 | -160 | 0.209424 | 0.000458 | -4e-06 | 100.206111 | 100.440503 | 124.776822 | 21.22237 | 0.001983 | 0.001852 | -152.089717 | 0.240025 | 8.406698 | 0.003533 | 0.004411 | 0.004171 | 6.1e-05 | 0.001144 | 0.265042 | 1.309363 | 2.548 | 99.38 | 20.96 | 37.284 | 69.512744 | 106.855657 | 66.352623 | 0.009318 | 1.03989 | 0.024917 | 23.960717 | -0.020898 | 0.142791 | 7.7e-05 | 0.006003 | 0.006003 | 0.977633
2019-03-21 12:32 | 1553185948.4 | -159 | 0.209442 | 0.000459 | -4e-06 | 100.212071 | 100.380559 | 124.721897 | 21.222026 | 0.002001 | 0.001874 | -152.098591 | 0.239843 | 8.400861 | 0.003495 | 0.004841 | 0.004831 | 6e-05 | 0.001142 | 0.281743 | 1.355659 | 2.5481 | 99.38 | 20.96 | 37.283 | 69.935901 | 105.932938 | 66.875832 | 0.009318 | 1.03829 | 0.024892 | 23.973895 | -0.015026 | 0.142682 | -3.1e-05 | -0.002066 | -0.002066 | -2.838495
2019-03-21 12:32 | 1553185949.4 | -158 | 0.209413 | 0.000459 | -4e-06 | 100.282087 | 100.243302 | 124.770718 | 21.223376 | 0.00192 | 0.001827 | -152.099013 | 0.238997 | 8.398638 | 0.003471 | 0.004949 | 0.004666 | 6.1e-05 | 0.001141 | 0.255364 | 1.316725 | 2.548 | 99.38 | 20.96 | 37.282 | 67.992086 | 105.345694 | 65.75831 | 0.009318 | 1.041714 | 0.024938 | 23.93915 | 0.00346 | 0.142179 | 0.000146 | 0.01114 | 0.01114 | 0.524535
2019-03-21 12:32 | 1553185950.4 | -157 | 0.209457 | 0.000461 | -3e-06 | 100.193002 | 100.220144 | 124.635987 | 21.2236 | 0.001996 | 0.001877 | -152.108884 | 0.238906 | 8.403649 | 0.003492 | 0.005094 | 0.004947 | 6.2e-05 | 0.00114 | 0.24635 | 1.280429 | 2.548 | 99.38 | 20.96 | 37.28 | 69.8187 | 105.856381 | 66.95864 | 0.009317 | 1.038037 | 0.02488 | 23.968555 | -0.002423 | 0.142125 | -0.000129 | -0.009429 | -0.009429 | -0.619515
2019-03-21 12:32 | 1553185951.4 | -156 | 0.209443 | 0.000462 | -3e-06 | 100.288343 | 100.504193 | 124.265827 | 21.222724 | 0.001971 | 0.001859 | -152.103574 | 0.239387 | 8.403974 | 0.003477 | 0.004513 | 0.004372 | 6.2e-05 | 0.001144 | 0.290481 | 1.283889 | 2.5479 | 99.38 | 20.96 | 37.277 | 69.216724 | 105.500728 | 66.519391 | 0.009316 | 1.039379 | 0.024859 | 23.917476 | -0.019231 | 0.142411 | -4.3e-05 | -0.003008 | -0.003008 | -1.945887
2019-03-21 12:33 | 1553185952.4 | -155 | 0.209403 | 0.00046 | -3e-06 | 100.315159 | 100.318572 | 123.89332 | 21.223464 | 0.002031 | 0.001866 | -152.118237 | 0.239673 | 8.405606 | 0.003531 | 0.004348 | 0.004125 | 6.3e-05 | 0.001139 | 0.264157 | 1.282316 | 2.5479 | 99.38 | 20.96 | 37.275 | 70.658518 | 106.801645 | 66.678352 | 0.009316 | 1.038893 | 0.024816 | 23.887188 | -0.000304 | 0.142582 | 0.000202 | 0.015269 | 0.015269 | 0.38378
2019-03-21 12:33 | 1553185953.4 | -154 | 0.209429 | 0.000459 | -4e-06 | 100.239778 | 100.379879 | 123.929936 | 21.223373 | 0.001944 | 0.001878 | -152.13612 | 0.239693 | 8.403578 | 0.003443 | 0.004518 | 0.004469 | 6.6e-05 | 0.001139 | 0.290481 | 1.287576 | 2.548 | 99.38 | 20.96 | 37.271 | 68.552948 | 104.670047 | 66.97934 | 0.009315 | 1.037974 | 0.024809 | 23.901296 | -0.012493 | 0.142593 | 5e-05 | 0.003955 | 0.003955 | 1.481689
2019-03-21 12:33 | 1553185954.4 | -153 | 0.209449 | 0.000462 | -4e-06 | 100.228456 | 100.269529 | 123.760465 | 21.224362 | 0.001972 | 0.001829 | -152.128185 | 0.239114 | 8.402187 | 0.003511 | 0.004839 | 0.004601 | 6.3e-05 | 0.001136 | 0.256083 | 1.293335 | 2.548 | 99.38 | 20.96 | 37.268 | 69.243312 | 106.318486 | 65.812427 | 0.009314 | 1.041547 | 0.024835 | 23.843941 | -0.003665 | 0.142249 | -7.7e-05 | -0.005487 | -0.005487 | -1.065558
2019-03-21 12:33 | 1553185955.4 | -152 | 0.209441 | 0.000456 | -4e-06 | 100.240375 | 100.288259 | 123.755771 | 21.223613 | 0.001938 | 0.001834 | -152.123566 | 0.238496 | 8.401043 | 0.003512 | 0.004491 | 0.004331 | 6.4e-05 | 0.001135 | 0.28672 | 1.290253 | 2.548 | 99.38 | 20.96 | 37.266 | 68.422887 | 106.334976 | 65.918496 | 0.009314 | 1.041221 | 0.02483 | 23.847219 | -0.004272 | 0.141881 | -1.8e-05 | -0.001031 | -0.001031 | -5.653876
2019-03-21 12:33 | 1553185956.4 | -151 | 0.209458 | 0.000465 | -4e-06 | 100.261231 | 100.476264 | 123.246185 | 21.224086 | 0.001983 | 0.001836 | -152.115515 | 0.240174 | 8.403038 | 0.003515 | 0.004824 | 0.004646 | 6.4e-05 | 0.001138 | 0.288379 | 1.3473 | 2.548 | 99.38 | 20.96 | 37.263 | 69.513688 | 106.419623 | 65.970428 | 0.009313 | 1.041062 | 0.024777 | 23.799893 | -0.019163 | 0.14288 | -0.000135 | -0.009827 | -0.009827 | -0.597552
2019-03-21 12:33 | 1553185957.4 | -150 | 0.209439 | 0.000458 | -4e-06 | 100.294898 | 100.452423 | 123.285853 | 21.224054 | 0.001963 | 0.001816 | -152.114519 | 0.239966 | 8.401244 | 0.003485 | 0.004793 | 0.00453 | 6.5e-05 | 0.001138 | 0.295016 | 1.332725 | 2.5479 | 99.38 | 20.96 | 37.261 | 69.019951 | 105.693364 | 65.476325 | 0.009312 | 1.042581 | 0.024799 | 23.786375 | -0.014037 | 0.142756 | -1.1e-05 | -0.0006 | -0.0006 | -9.774171
2019-03-21 12:33 | 1553185958.4 | -149 | 0.209427 | 0.000461 | -4e-06 | 100.30473 | 100.303927 | 123.092206 | 21.223785 | 0.001944 | 0.001825 | -152.091365 | 0.239452 | 8.402375 | 0.003554 | 0.005596 | 0.005512 | 6.5e-05 | 0.001134 | 0.310445 | 1.361546 | 2.548 | 99.38 | 20.96 | 37.259 | 68.560319 | 107.365009 | 65.697851 | 0.009312 | 1.041899 | 0.024772 | 23.77546 | 7.2e-05 | 0.14245 | 5.7e-05 | 0.004464 | 0.004464 | 1.311639
2019-03-21 12:33 | 1553185959.4 | -148 | 0.209459 | 0.00046 | -4e-06 | 100.386963 | 100.412574 | 122.876025 | 21.22458 | 0.001937 | 0.001816 | -152.084695 | 0.239114 | 8.401595 | 0.003523 | 0.004582 | 0.004397 | 6.5e-05 | 0.001141 | 0.273282 | 1.346518 | 2.5481 | 99.38 | 20.96 | 37.255 | 68.406517 | 106.61857 | 65.489345 | 0.009311 | 1.042541 | 0.024757 | 23.747263 | -0.002282 | 0.142249 | -0.000132 | -0.009605 | -0.009605 | -0.608675
2019-03-21 12:33 | 1553185960.4 | -147 | 0.209449 | 0.000455 | -4e-06 | 100.344953 | 100.331174 | 122.880486 | 21.223717 | 0.001968 | 0.001826 | -152.090905 | 0.24007 | 8.404494 | 0.003515 | 0.00548 | 0.005278 | 6.6e-05 | 0.001136 | 0.28672 | 1.299006 | 2.548 | 99.38 | 20.96 | 37.253 | 69.142694 | 106.428723 | 65.738436 | 0.00931 | 1.041775 | 0.024749 | 23.756427 | 0.001228 | 0.142818 | -6.4e-05 | -0.004528 | -0.004528 | -1.296433
2019-03-21 12:33 | 1553185961.4 | -146 | 0.209395 | 0.00046 | -4e-06 | 100.398582 | 100.468772 | 122.999022 | 21.223681 | 0.001949 | 0.001871 | -152.085135 | 0.239849 | 8.402616 | 0.003543 | 0.004249 | 0.004107 | 6.3e-05 | 0.001133 | 0.275771 | 1.349239 | 2.548 | 99.38 | 20.96 | 37.251 | 68.676326 | 107.095495 | 66.801208 | 0.00931 | 1.038518 | 0.024722 | 23.805122 | -0.006251 | 0.142686 | 0.000253 | 0.019034 | 0.019034 | 0.308096
2019-03-21 12:33 | 1553185962.4 | -145 | 0.209438 | 0.00046 | -4e-06 | 100.373854 | 100.487845 | 123.209803 | 21.224696 | 0.001993 | 0.001837 | -152.065585 | 0.240064 | 8.40272 | 0.003453 | 0.004753 | 0.004548 | 6.4e-05 | 0.001135 | 0.28766 | 1.375156 | 2.548 | 99.38 | 20.96 | 37.25 | 69.745737 | 104.917378 | 65.982084 | 0.00931 | 1.041026 | 0.024773 | 23.796789 | -0.010152 | 0.142814 | -4e-06 | -5.7e-05 | -5.7e-05 | -102.381153
2019-03-21 12:33 | 1553185963.4 | -144 | 0.209469 | 0.000463 | -4e-06 | 100.381302 | 100.465365 | 123.093381 | 21.223762 | 0.001915 | 0.001827 | -152.061675 | 0.239075 | 8.402226 | 0.003471 | 0.004997 | 0.004835 | 6.2e-05 | 0.001132 | 0.267918 | 1.337645 | 2.5481 | 99.38 | 20.96 | 37.248 | 67.864557 | 105.354559 | 65.743772 | 0.009309 | 1.041758 | 0.02477 | 23.777185 | -0.007487 | 0.142226 | -0.000197 | -0.014426 | -0.014426 | -0.405212
2019-03-21 12:33 | 1553185964.4 | -143 | 0.209442 | 0.000457 | -4e-06 | 100.42659 | 100.529737 | 123.295243 | 21.224563 | 0.001986 | 0.001825 | -152.079807 | 0.23955 | 8.401342 | 0.003421 | 0.004292 | 0.004133 | 6.3e-05 | 0.001137 | 0.265761 | 1.31458 | 2.548 | 99.38 | 20.96 | 37.248 | 69.585776 | 104.146763 | 65.711115 | 0.009309 | 1.041859 | 0.024792 | 23.795526 | -0.009182 | 0.142508 | -2.4e-05 | -0.00155 | -0.00155 | -3.779912
2019-03-21 12:33 | 1553185965.4 | -142 | 0.209443 | 0.00046 | -4e-06 | 100.350911 | 100.678233 | 123.295008 | 21.225083 | 0.001942 | 0.001835 | -152.078465 | 0.23996 | 8.402408 | 0.003466 | 0.005364 | 0.00513 | 6.1e-05 | 0.001135 | 0.277208 | 1.296112 | 2.5479 | 99.38 | 20.96 | 37.248 | 68.528886 | 105.22371 | 65.953597 | 0.009309 | 1.041114 | 0.024783 | 23.804016 | -0.029128 | 0.142752 | -3.3e-05 | -0.002229 | -0.002229 | -2.631796
2019-03-21 12:33 | 1553185966.4 | -141 | 0.209469 | 0.000455 | -4e-06 | 100.368193 | 100.493634 | 123.538887 | 21.225436 | 0.002014 | 0.001793 | -152.095447 | 0.239348 | 8.400698 | 0.003433 | 0.005083 | 0.004973 | 6.1e-05 | 0.001134 | 0.292859 | 1.326467 | 2.5481 | 99.38 | 20.96 | 37.247 | 70.261016 | 104.419518 | 64.936136 | 0.009309 | 1.044247 | 0.024844 | 23.791773 | -0.011172 | 0.142388 | -0.000189 | -0.013837 | -0.013837 | -0.422922
2019-03-21 12:33 | 1553185967.4 | -140 | 0.209439 | 0.000458 | -4e-06 | 100.414374 | 100.598875 | 123.98275 | 21.224589 | 0.002035 | 0.00178 | -152.113829 | 0.239804 | 8.4022 | 0.003501 | 0.00476 | 0.004597 | 6e-05 | 0.00113 | 0.309505 | 1.306027 | 2.548 | 99.38 | 20.96 | 37.247 | 70.764867 | 106.077099 | 64.620605 | 0.009309 | 1.045222 | 0.024901 | 23.823351 | -0.01642 | 0.142659 | -9e-06 | -0.000433 | -0.000433 | -13.525825
2019-03-21 12:33 | 1553185968.4 | -139 | 0.209444 | 0.000461 | -4e-06 | 100.414374 | 100.307673 | 124.278503 | 21.225595 | 0.001917 | 0.001858 | -152.124179 | 0.239927 | 8.400503 | 0.003508 | 0.004688 | 0.004537 | 6.3e-05 | 0.001131 | 0.275771 | 1.341407 | 2.5481 | 99.38 | 20.96 | 37.247 | 67.923317 | 106.245704 | 66.505585 | 0.009309 | 1.039422 | 0.024861 | 23.91821 | 0.00951 | 0.142733 | -4.5e-05 | -0.003142 | -0.003142 | -1.866796
2019-03-21 12:33 | 1553185969.4 | -138 | 0.209431 | 0.00046 | -4e-06 | 100.457279 | 100.59513 | 124.355728 | 21.225605 | 0.001975 | 0.001852 | -152.14396 | 0.239491 | 8.404397 | 0.003478 | 0.004678 | 0.004507 | 5.9e-05 | 0.001129 | 0.239216 | 1.309357 | 2.548 | 99.38 | 20.96 | 37.25 | 69.307734 | 105.529495 | 66.348789 | 0.00931 | 1.039902 | 0.024875 | 23.920117 | -0.012266 | 0.142473 | 3.5e-05 | 0.002823 | 0.002823 | 2.074479
2019-03-21 12:33 | 1553185970.4 | -137 | 0.209452 | 0.000462 | -4e-06 | 100.453107 | 100.640087 | 124.546322 | 21.225443 | 0.002023 | 0.001892 | -152.130677 | 0.240239 | 8.402336 | 0.003512 | 0.005071 | 0.004938 | 6e-05 | 0.00113 | 0.260341 | 1.354233 | 2.548 | 99.38 | 20.96 | 37.251 | 70.463857 | 106.35084 | 67.3216 | 0.00931 | 1.03693 | 0.024858 | 23.972713 | -0.016634 | 0.142918 | -9.2e-05 | -0.006581 | -0.006581 | -0.892517
2019-03-21 12:33 | 1553185971.4 | -136 | 0.209445 | 0.000459 | -4e-06 | 100.450426 | 100.442206 | 124.559232 | 21.226186 | 0.001999 | 0.001823 | -152.172634 | 0.240129 | 8.405476 | 0.003584 | 0.004723 | 0.004547 | 5.8e-05 | 0.001132 | 0.263051 | 1.34032 | 2.548 | 99.38 | 20.96 | 37.252 | 69.887543 | 108.086471 | 65.666507 | 0.00931 | 1.041996 | 0.02492 | 23.915614 | 0.000732 | 0.142853 | -4.6e-05 | -0.003194 | -0.003194 | -1.838313
2019-03-21 12:33 | 1553185972.4 | -135 | 0.20942 | 0.000461 | -4e-06 | 100.476048 | 100.6125 | 124.522146 | 21.225657 | 0.001996 | 0.001872 | -152.211927 | 0.239452 | 8.403877 | 0.003557 | 0.004934 | 0.004778 | 5.8e-05 | 0.001136 | 0.28766 | 1.337822 | 2.548 | 99.38 | 20.96 | 37.253 | 69.821657 | 107.44015 | 66.835831 | 0.00931 | 1.038412 | 0.024873 | 23.95328 | -0.012139 | 0.14245 | 0.000106 | 0.008196 | 0.008196 | 0.7143
2019-03-21 12:33 | 1553185973.4 | -134 | 0.209465 | 0.000459 | -4e-06 | 100.408713 | 100.5202 | 124.584113 | 21.225689 | 0.001989 | 0.001857 | -152.205141 | 0.240578 | 8.402603 | 0.003506 | 0.004725 | 0.004535 | 5.7e-05 | 0.001132 | 0.249226 | 1.335893 | 2.548 | 99.38 | 20.96 | 37.254 | 69.645274 | 106.192913 | 66.487158 | 0.009311 | 1.039478 | 0.024892 | 23.946951 | -0.009926 | 0.14312 | -0.000165 | -0.012132 | -0.012132 | -0.484856
2019-03-21 12:33 | 1553185974.4 | -133 | 0.209455 | 0.000457 | -4e-06 | 100.52074 | 100.652008 | 124.191891 | 21.226474 | 0.00197 | 0.001834 | -152.178518 | 0.23955 | 8.402115 | 0.003514 | 0.004794 | 0.004664 | 5.8e-05 | 0.001135 | 0.296066 | 1.324738 | 2.548 | 99.38 | 20.96 | 37.257 | 69.18527 | 106.396731 | 65.927528 | 0.009311 | 1.041194 | 0.024874 | 23.889519 | -0.011673 | 0.142508 | -0.000106 | -0.007639 | -0.007639 | -0.766739
2019-03-21 12:33 | 1553185975.4 | -132 | 0.209428 | 0.000462 | -4e-06 | 100.51925 | 100.800164 | 124.028054 | 21.226436 | 0.001958 | 0.00178 | -152.173841 | 0.239836 | 8.406737 | 0.003539 | 0.004725 | 0.004483 | 5.7e-05 | 0.001136 | 0.265927 | 1.335305 | 2.5479 | 99.38 | 20.96 | 37.26 | 68.904479 | 107.004517 | 64.613978 | 0.009312 | 1.045243 | 0.024905 | 23.827469 | -0.024962 | 0.142679 | 5.5e-05 | 0.00437 | 0.00437 | 1.341834
2019-03-21 12:33 | 1553185976.4 | -131 | 0.209465 | 0.000462 | -4e-06 | 100.545767 | 100.649623 | 124.149876 | 21.226864 | 0.001925 | 0.00186 | -152.176467 | 0.239576 | 8.401524 | 0.003522 | 0.004693 | 0.004515 | 5.8e-05 | 0.001135 | 0.279918 | 1.318316 | 2.5481 | 99.38 | 20.95 | 37.261 | 68.118565 | 106.594118 | 66.549144 | 0.009307 | 1.039288 | 0.024847 | 23.907362 | -0.009234 | 0.142524 | -0.000171 | -0.012481 | -0.012481 | -0.469325
2019-03-21 12:33 | 1553185977.4 | -130 | 0.209405 | 0.000458 | -4e-06 | 100.480814 | 100.575376 | 123.575977 | 21.22688 | 0.001937 | 0.001793 | -152.169069 | 0.239817 | 8.401972 | 0.003561 | 0.004793 | 0.004593 | 5.9e-05 | 0.001136 | 0.284398 | 1.284999 | 2.5478 | 99.38 | 20.95 | 37.263 | 68.397931 | 107.535777 | 64.925028 | 0.009307 | 1.044281 | 0.024849 | 23.794953 | -0.008414 | 0.142667 | 0.000196 | 0.014838 | 0.014838 | 0.395181
2019-03-21 12:33 | 1553185978.4 | -129 | 0.209499 | 0.00046 | -4e-06 | 100.538616 | 100.65916 | 123.524807 | 21.226633 | 0.001985 | 0.001805 | -152.178959 | 0.239895 | 8.403376 | 0.003571 | 0.004898 | 0.004745 | 5.8e-05 | 0.001134 | 0.275771 | 1.315772 | 2.548 | 99.38 | 20.95 | 37.266 | 69.547166 | 107.77102 | 65.225276 | 0.009308 | 1.043355 | 0.024832 | 23.800588 | -0.010718 | 0.142713 | -0.000375 | -0.027677 | -0.027677 | -0.211925
2019-03-21 12:33 | 1553185979.4 | -128 | 0.209437 | 0.00046 | -4e-06 | 100.611612 | 100.749756 | 123.74662 | 21.227094 | 0.001957 | 0.00183 | -152.167842 | 0.239901 | 8.403227 | 0.003544 | 0.005212 | 0.005087 | 5.5e-05 | 0.001134 | 0.279199 | 1.288314 | 2.5479 | 99.38 | 20.95 | 37.267 | 68.889493 | 107.118498 | 65.822777 | 0.009308 | 1.041515 | 0.024833 | 23.842971 | -0.012273 | 0.142717 | 5e-06 | 0.000604 | 0.000604 | 9.703834
2019-03-21 12:33 | 1553185980.4 | -127 | 0.209516 | 0.000459 | -4e-06 | 100.608633 | 100.754865 | 123.593347 | 21.228029 | 0.001921 | 0.001852 | -152.187239 | 0.23955 | 8.400308 | 0.003555 | 0.004809 | 0.004617 | 6e-05 | 0.001141 | 0.304693 | 1.305704 | 2.548 | 99.38 | 20.96 | 37.268 | 68.018481 | 107.40218 | 66.35908 | 0.009314 | 1.03987 | 0.024798 | 23.847043 | -0.012991 | 0.142508 | -0.000475 | -0.035107 | -0.035107 | -0.166836
2019-03-21 12:33 | 1553185981.4 | -126 | 0.209431 | 0.000461 | -4e-06 | 100.599993 | 100.569586 | 123.775492 | 21.227487 | 0.001965 | 0.001852 | -152.149633 | 0.239738 | 8.400737 | 0.003562 | 0.004773 | 0.00459 | 5.7e-05 | 0.00113 | 0.257687 | 1.300524 | 2.548 | 99.38 | 20.96 | 37.269 | 69.065348 | 107.558463 | 66.355427 | 0.009314 | 1.039881 | 0.024816 | 23.86448 | 0.002704 | 0.14262 | 3.9e-05 | 0.003152 | 0.003152 | 1.859578
2019-03-21 12:33 | 1553185982.4 | -125 | 0.209452 | 0.000462 | -4e-06 | 100.59314 | 100.778706 | 123.754602 | 21.227075 | 0.002003 | 0.001829 | -152.112008 | 0.239654 | 8.402226 | 0.003557 | 0.005041 | 0.00485 | 5.5e-05 | 0.001128 | 0.295347 | 1.290587 | 2.548 | 99.38 | 20.96 | 37.274 | 69.979735 | 107.444695 | 65.806402 | 0.009316 | 1.041566 | 0.024834 | 23.843164 | -0.016485 | 0.14257 | -8.7e-05 | -0.006234 | -0.006234 | -0.939934
2019-03-21 12:33 | 1553185983.4 | -124 | 0.209341 | 0.000459 | -4e-06 | 100.675075 | 100.823323 | 123.725966 | 21.227075 | 0.002014 | 0.001848 | -152.11887 | 0.239576 | 8.401205 | 0.003534 | 0.004529 | 0.00444 | 6e-05 | 0.001123 | 0.263936 | 1.306192 | 2.5479 | 99.38 | 20.95 | 37.274 | 70.244101 | 106.882349 | 66.259065 | 0.00931 | 1.040177 | 0.024815 | 23.856319 | -0.013162 | 0.142524 | 0.000585 | 0.043775 | 0.043775 | 0.133815
2019-03-21 12:33 | 1553185984.4 | -123 | 0.209698 | 0.000458 | -4e-06 | 100.690865 | 100.737154 | 123.773614 | 21.227795 | 0.001944 | 0.001846 | -152.106373 | 0.239921 | 8.400022 | 0.003488 | 0.00561 | 0.005339 | 5.7e-05 | 0.001117 | 0.268968 | 1.286404 | 2.5482 | 99.38 | 20.96 | 37.275 | 68.573587 | 105.758385 | 66.20589 | 0.009316 | 1.04034 | 0.024822 | 23.859043 | -0.004111 | 0.142729 | -0.001573 | -0.117027 | -0.117027 | -0.050127
2019-03-21 12:33 | 1553185985.4 | -122 | 0.209633 | 0.000458 | -4e-06 | 100.678054 | 100.836265 | 123.808822 | 21.227759 | 0.00193 | 0.001824 | -152.109056 | 0.239784 | 8.404715 | 0.003576 | 0.004634 | 0.00455 | 6e-05 | 0.001125 | 0.298223 | 1.308839 | 2.5481 | 99.38 | 20.95 | 37.275 | 68.230983 | 107.894977 | 65.693773 | 0.00931 | 1.041912 | 0.024844 | 23.844424 | -0.014045 | 0.142648 | -0.001176 | -0.087445 | -0.087445 | -0.067046
2019-03-21 12:33 | 1553185986.4 | -121 | 0.209463 | 0.000458 | -4e-06 | 100.664646 | 100.8206 | 123.512367 | 21.227574 | 0.00198 | 0.001834 | -152.092208 | 0.239517 | 8.402934 | 0.003523 | 0.004652 | 0.004415 | 5.9e-05 | 0.001123 | 0.257853 | 1.320172 | 2.5481 | 99.38 | 20.95 | 37.276 | 69.431987 | 106.616651 | 65.926912 | 0.00931 | 1.041196 | 0.024805 | 23.824051 | -0.013847 | 0.142489 | -0.000149 | -0.010885 | -0.010885 | -0.53803
2019-03-21 12:33 | 1553185987.4 | -120 | 0.209616 | 0.000462 | -4e-06 | 100.744198 | 100.769852 | 123.515183 | 21.227857 | 0.001907 | 0.001827 | -152.084905 | 0.240428 | 8.40231 | 0.003541 | 0.005061 | 0.004908 | 5.8e-05 | 0.001127 | 0.252986 | 1.304672 | 2.5478 | 99.38 | 20.95 | 37.277 | 67.682922 | 107.052505 | 65.747749 | 0.009311 | 1.041746 | 0.024812 | 23.818028 | -0.002277 | 0.143031 | -0.001078 | -0.080091 | -0.080091 | -0.073399
2019-03-21 12:33 | 1553185988.4 | -119 | 0.209297 | 0.000461 | -4e-06 | 100.758499 | 100.643835 | 123.479035 | 21.227529 | 0.001976 | 0.001821 | -152.075034 | 0.23979 | 8.400692 | 0.003568 | 0.004369 | 0.004222 | 5.7e-05 | 0.00113 | 0.254258 | 1.329403 | 2.548 | 99.38 | 20.95 | 37.276 | 69.329791 | 107.703435 | 65.622588 | 0.00931 | 1.042131 | 0.024813 | 23.810144 | 0.010185 | 0.142651 | 0.000852 | 0.063707 | 0.063707 | 0.09203
2019-03-21 12:33 | 1553185989.4 | -118 | 0.20944 | 0.000459 | -4e-06 | 100.708445 | 100.866577 | 123.04949 | 21.227986 | 0.001938 | 0.001858 | -152.072159 | 0.239784 | 8.400991 | 0.003451 | 0.004877 | 0.004644 | 5.7e-05 | 0.001131 | 0.260175 | 1.307937 | 2.548 | 99.38 | 20.95 | 37.277 | 68.416073 | 104.872601 | 66.507907 | 0.009311 | 1.039415 | 0.024738 | 23.799732 | -0.014034 | 0.142648 | -9e-06 | -0.000437 | -0.000437 | -13.417554
2019-03-21 12:33 | 1553185990.4 | -117 | 0.209441 | 0.000461 | -4e-06 | 100.675075 | 101.01235 | 123.113099 | 21.228061 | 0.001951 | 0.001826 | -152.047031 | 0.240239 | 8.402895 | 0.003434 | 0.004523 | 0.004352 | 6e-05 | 0.001135 | 0.307016 | 1.301103 | 2.5478 | 99.38 | 20.95 | 37.279 | 68.746924 | 104.451169 | 65.734717 | 0.009311 | 1.041786 | 0.024772 | 23.778771 | -0.029915 | 0.142918 | -1.7e-05 | -0.00101 | -0.00101 | -5.818348
2019-03-21 12:33 | 1553185991.4 | -116 | 0.20945 | 0.000457 | -4e-06 | 100.768926 | 100.53212 | 123.033997 | 21.227805 | 0.002014 | 0.00184 | -152.055331 | 0.240467 | 8.401303 | 0.003404 | 0.004715 | 0.004562 | 5.7e-05 | 0.001136 | 0.260175 | 1.329637 | 2.5481 | 99.38 | 20.95 | 37.28 | 70.250097 | 103.720592 | 66.06159 | 0.009311 | 1.040782 | 0.024752 | 23.782592 | 0.021044 | 0.143054 | -6.6e-05 | -0.004674 | -0.004674 | -1.257925
2019-03-21 12:33 | 1553185992.4 | -115 | 0.209475 | 0.000459 | -4e-06 | 100.736749 | 100.871345 | 123.311441 | 21.227928 | 0.001949 | 0.001819 | -152.069131 | 0.240012 | 8.40374 | 0.003457 | 0.004844 | 0.004607 | 5.8e-05 | 0.001138 | 0.307016 | 1.291468 | 2.548 | 99.38 | 20.94 | 37.282 | 68.69992 | 105.026723 | 65.55899 | 0.009306 | 1.042327 | 0.024799 | 23.791747 | -0.011943 | 0.142783 | -0.000225 | -0.016521 | -0.016521 | -0.355197
2019-03-21 12:33 | 1553185993.4 | -114 | 0.209423 | 0.000459 | -4e-06 | 100.680438 | 100.831839 | 123.741689 | 21.229093 | 0.00193 | 0.001812 | -152.06317 | 0.239595 | 8.401894 | 0.003474 | 0.004946 | 0.004777 | 5.8e-05 | 0.001138 | 0.28672 | 1.286173 | 2.5481 | 99.38 | 20.94 | 37.282 | 68.230114 | 105.436885 | 65.400151 | 0.009306 | 1.042816 | 0.024848 | 23.827628 | -0.01344 | 0.142535 | 9.3e-05 | 0.007204 | 0.007204 | 0.81316
2019-03-21 12:33 | 1553185994.4 | -113 | 0.209427 | 0.000458 | -4e-06 | 100.75552 | 101.015415 | 124.039788 | 21.227587 | 0.001964 | 0.001835 | -152.074958 | 0.240389 | 8.402232 | 0.003483 | 0.004889 | 0.004597 | 5.7e-05 | 0.001141 | 0.312933 | 1.300493 | 2.548 | 99.38 | 20.94 | 37.284 | 69.041167 | 105.637651 | 65.954345 | 0.009307 | 1.041111 | 0.024857 | 23.87583 | -0.023042 | 0.143007 | 7.1e-05 | 0.005484 | 0.005484 | 1.071815
2019-03-21 12:33 | 1553185995.4 | -112 | 0.20942 | 0.000464 | -4e-06 | 100.725427 | 100.926862 | 124.307137 | 21.228382 | 0.001941 | 0.001818 | -152.058896 | 0.240311 | 8.405333 | 0.003526 | 0.005014 | 0.004884 | 5.8e-05 | 0.001142 | 0.284232 | 1.298334 | 2.5481 | 99.38 | 20.94 | 37.285 | 68.500837 | 106.688292 | 65.549328 | 0.009307 | 1.042356 | 0.024899 | 23.887268 | -0.01787 | 0.142961 | 0.000103 | 0.007933 | 0.007933 | 0.740698
2019-03-21 12:33 | 1553185996.4 | -111 | 0.209447 | 0.000458 | -4e-06 | 100.718574 | 100.935035 | 124.353142 | 21.228684 | 0.001943 | 0.001805 | -152.051171 | 0.239654 | 8.406048 | 0.003545 | 0.004574 | 0.004381 | 6.1e-05 | 0.001141 | 0.280637 | 1.339032 | 2.548 | 99.38 | 20.94 | 37.288 | 68.553295 | 107.15719 | 65.216442 | 0.009308 | 1.043382 | 0.024916 | 23.879944 | -0.019203 | 0.14257 | -4.8e-05 | -0.003298 | -0.003298 | -1.776499
2019-03-21 12:33 | 1553185997.4 | -110 | 0.209443 | 0.00046 | -4e-06 | 100.770118 | 100.77462 | 124.392811 | 21.228376 | 0.001985 | 0.001824 | -152.054947 | 0.239569 | 8.400451 | 0.003513 | 0.004974 | 0.004766 | 5.5e-05 | 0.001143 | 0.269355 | 1.342807 | 2.5481 | 99.38 | 20.94 | 37.29 | 69.566884 | 106.385251 | 65.685953 | 0.009308 | 1.041936 | 0.024903 | 23.900317 | -0.0004 | 0.14252 | -3e-05 | -0.001986 | -0.001986 | -2.950063
2019-03-21 12:33 | 1553185998.4 | -109 | 0.209465 | 0.000456 | -4e-06 | 100.77131 | 100.905065 | 124.27099 | 21.228541 | 0.001954 | 0.001878 | -152.055771 | 0.23914 | 8.401868 | 0.003522 | 0.004661 | 0.004507 | 5.6e-05 | 0.001147 | 0.253539 | 1.298792 | 2.5478 | 99.38 | 20.94 | 37.292 | 68.816861 | 106.582174 | 66.973537 | 0.009309 | 1.037992 | 0.024843 | 23.933957 | -0.011864 | 0.142264 | -0.000158 | -0.011521 | -0.011521 | -0.507531
2019-03-21 12:33 | 1553185999.4 | -108 | 0.209449 | 0.000459 | -4e-06 | 100.80468 | 100.901318 | 124.410181 | 21.228778 | 0.001949 | 0.001827 | -152.069553 | 0.240057 | 8.401368 | 0.003534 | 0.00425 | 0.004086 | 5.8e-05 | 0.001154 | 0.287107 | 1.307235 | 2.548 | 99.38 | 20.94 | 37.296 | 68.699303 | 106.873098 | 65.757303 | 0.00931 | 1.041717 | 0.024902 | 23.904502 | -0.008571 | 0.14281 | -6.2e-05 | -0.004397 | -0.004397 | -1.335006
2019-03-21 12:33 | 1553186000.4 | -107 | 0.20946 | 0.000458 | -4e-06 | 100.759691 | 100.882585 | 124.118655 | 21.228788 | 0.002013 | 0.00185 | -152.09562 | 0.239751 | 8.402323 | 0.003476 | 0.004583 | 0.004381 | 5.8e-05 | 0.001152 | 0.28943 | 1.349889 | 2.548 | 99.38 | 20.94 | 37.298 | 70.230142 | 105.473687 | 66.298969 | 0.00931 | 1.040054 | 0.024853 | 23.895552 | -0.010903 | 0.142628 | -0.000131 | -0.009495 | -0.009495 | -0.6174
2019-03-21 12:33 | 1553186001.4 | -106 | 0.209436 | 0.00046 | -4e-06 | 100.754923 | 100.893484 | 123.999886 | 21.229628 | 0.002005 | 0.001787 | -152.105184 | 0.240194 | 8.400224 | 0.003464 | 0.004505 | 0.004339 | 5.7e-05 | 0.001152 | 0.285282 | 1.309868 | 2.548 | 99.38 | 20.94 | 37.3 | 70.036769 | 105.177002 | 64.79176 | 0.009311 | 1.044693 | 0.024896 | 23.831032 | -0.012292 | 0.142891 | 1.2e-05 | 0.001143 | 0.001143 | 5.139278
2019-03-21 12:33 | 1553186002.4 | -105 | 0.209443 | 0.000459 | -4e-06 | 100.765352 | 100.752142 | 123.56729 | 21.229751 | 0.001991 | 0.001843 | -152.099358 | 0.239374 | 8.402096 | 0.003528 | 0.004877 | 0.004631 | 5.6e-05 | 0.00115 | 0.248507 | 1.328556 | 2.5481 | 99.38 | 20.94 | 37.302 | 69.695363 | 106.734523 | 66.132749 | 0.009311 | 1.040564 | 0.024803 | 23.83658 | 0.001173 | 0.142404 | -2.6e-05 | -0.001708 | -0.001708 | -3.427232
2019-03-21 12:33 | 1553186003.4 | -104 | 0.209459 | 0.00046 | -4e-06 | 100.808554 | 101.015415 | 123.115682 | 21.228807 | 0.001984 | 0.001833 | -152.095907 | 0.240311 | 8.402752 | 0.003484 | 0.004675 | 0.004574 | 6.1e-05 | 0.001152 | 0.247456 | 1.362063 | 2.548 | 99.38 | 20.94 | 37.303 | 69.533652 | 105.679102 | 65.894676 | 0.009311 | 1.041295 | 0.024767 | 23.784632 | -0.018336 | 0.142961 | -0.000125 | -0.009044 | -0.009044 | -0.64969
2019-03-21 12:33 | 1553186004.4 | -103 | 0.20951 | 0.000463 | -4e-06 | 100.842221 | 101.003494 | 123.041509 | 21.227798 | 0.002005 | 0.001831 | -152.10482 | 0.23873 | 8.403188 | 0.003463 | 0.005613 | 0.005443 | 6e-05 | 0.00115 | 0.255696 | 1.324298 | 2.548 | 99.38 | 20.95 | 37.305 | 70.045808 | 105.172301 | 65.851603 | 0.009318 | 1.041427 | 0.024761 | 23.775956 | -0.014293 | 0.142021 | -0.000435 | -0.032097 | -0.032097 | -0.181855
2019-03-21 12:33 | 1553186005.4 | -102 | 0.209451 | 0.000461 | -4e-06 | 100.826431 | 100.981697 | 122.766414 | 21.229479 | 0.001968 | 0.001873 | -152.111069 | 0.23996 | 8.404514 | 0.00355 | 0.004562 | 0.004358 | 5.7e-05 | 0.001153 | 0.277595 | 1.319795 | 2.548 | 99.38 | 20.95 | 37.306 | 69.153093 | 107.275927 | 66.854212 | 0.009318 | 1.038356 | 0.024697 | 23.784456 | -0.013763 | 0.142752 | -7.8e-05 | -0.005536 | -0.005536 | -1.059897
2019-03-21 12:33 | 1553186006.4 | -101 | 0.209473 | 0.000459 | -4e-06 | 100.766544 | 100.871005 | 123.048553 | 21.228142 | 0.00198 | 0.001884 | -152.096482 | 0.240181 | 8.401524 | 0.003537 | 0.005004 | 0.004847 | 6.3e-05 | 0.001154 | 0.270572 | 1.307819 | 2.5479 | 99.38 | 20.94 | 37.306 | 69.426289 | 106.954255 | 67.133058 | 0.009312 | 1.037505 | 0.024715 | 23.821533 | -0.009268 | 0.142884 | -0.000209 | -0.015246 | -0.015246 | -0.385179
2019-03-21 12:33 | 1553186007.4 | -100 | 0.209437 | 0.000458 | -4e-06 | 100.767734 | 100.922776 | 123.352049 | 21.229248 | 0.001958 | 0.001863 | -152.102309 | 0.239576 | 8.404429 | 0.003587 | 0.004911 | 0.004673 | 6.3e-05 | 0.001156 | 0.280803 | 1.275396 | 2.5479 | 99.38 | 20.94 | 37.308 | 68.899276 | 108.163537 | 66.612303 | 0.009313 | 1.039095 | 0.024764 | 23.832635 | -0.013752 | 0.142524 | 1e-05 | 0.001027 | 0.001027 | 5.701354
2019-03-21 12:33 | 1553186008.4 | -99 | 0.209456 | 0.000463 | -4e-06 | 100.849967 | 101.032445 | 123.312147 | 21.229145 | 0.001985 | 0.001845 | -152.120806 | 0.240155 | 8.405391 | 0.003578 | 0.00507 | 0.004924 | 6e-05 | 0.001159 | 0.293191 | 1.281562 | 2.5479 | 99.38 | 20.95 | 37.306 | 69.556814 | 107.948296 | 66.197099 | 0.009318 | 1.040367 | 0.024776 | 23.814216 | -0.01617 | 0.142868 | -0.000108 | -0.007795 | -0.007795 | -0.753268
2019-03-21 12:33 | 1553186009.4 | -98 | 0.209471 | 0.000462 | -4e-06 | 100.769821 | 100.854318 | 123.064749 | 21.229732 | 0.00198 | 0.001833 | -152.103114 | 0.239934 | 8.401381 | 0.003518 | 0.00467 | 0.004453 | 6.2e-05 | 0.001156 | 0.28567 | 1.295707 | 2.548 | 99.38 | 20.95 | 37.303 | 69.442735 | 106.490659 | 65.905677 | 0.009317 | 1.041261 | 0.024761 | 23.780097 | -0.007497 | 0.142737 | -0.000198 | -0.014439 | -0.014439 | -0.406288
2019-03-21 12:33 | 1553186010.4 | -97 | 0.209448 | 0.000459 | -4e-06 | 100.796338 | 101.066843 | 123.16075 | 21.229453 | 0.001974 | 0.001831 | -152.085385 | 0.239621 | 8.401355 | 0.00362 | 0.004754 | 0.004604 | 6e-05 | 0.001157 | 0.265761 | 1.271769 | 2.548 | 99.38 | 20.95 | 37.302 | 69.289595 | 108.969889 | 65.862591 | 0.009317 | 1.041393 | 0.024773 | 23.787859 | -0.023972 | 0.142551 | -5.4e-05 | -0.003795 | -0.003795 | -1.543955
2019-03-21 12:34 | 1553186011.4 | -96 | 0.209485 | 0.000461 | -4e-06 | 100.896745 | 101.17447 | 123.251823 | 21.229252 | 0.00196 | 0.001816 | -152.06984 | 0.239094 | 8.400926 | 0.003525 | 0.005058 | 0.004945 | 6.2e-05 | 0.001155 | 0.277208 | 1.291348 | 2.548 | 99.38 | 20.95 | 37.301 | 68.944711 | 106.664881 | 65.49701 | 0.009317 | 1.042517 | 0.024795 | 23.783819 | -0.024587 | 0.142237 | -0.000279 | -0.020507 | -0.020507 | -0.285073
2019-03-21 12:34 | 1553186012.4 | -95 | 0.209447 | 0.000459 | -5e-06 | 100.865162 | 101.073314 | 123.529735 | 21.230407 | 0.00196 | 0.001849 | -152.077871 | 0.239322 | 8.402505 | 0.003615 | 0.004816 | 0.004551 | 6.1e-05 | 0.00115 | 0.273669 | 1.341118 | 2.548 | 99.38 | 20.95 | 37.3 | 68.966745 | 108.853487 | 66.292605 | 0.009316 | 1.040074 | 0.024794 | 23.838571 | -0.01844 | 0.142373 | -4.5e-05 | -0.003061 | -0.003061 | -1.911704
2019-03-21 12:34 | 1553186013.4 | -94 | 0.209479 | 0.000462 | -4e-06 | 100.842816 | 101.053561 | 123.681132 | 21.230718 | 0.001935 | 0.001811 | -152.095486 | 0.239758 | 8.404351 | 0.003593 | 0.005138 | 0.005064 | 6e-05 | 0.001146 | 0.254811 | 1.308565 | 2.5479 | 99.38 | 20.95 | 37.3 | 68.363433 | 108.324043 | 65.374306 | 0.009316 | 1.042895 | 0.024843 | 23.820888 | -0.018673 | 0.142632 | -0.000248 | -0.018224 | -0.018224 | -0.321681
2019-03-21 12:34 | 1553186014.4 | -93 | 0.209452 | 0.000456 | -4e-06 | 100.860098 | 101.22079 | 123.682307 | 21.229443 | 0.001981 | 0.001824 | -152.085308 | 0.240259 | 8.401862 | 0.003612 | 0.005295 | 0.005109 | 6e-05 | 0.001143 | 0.286001 | 1.313368 | 2.548 | 99.38 | 20.95 | 37.297 | 69.469614 | 108.776749 | 65.690116 | 0.009316 | 1.041923 | 0.024831 | 23.832109 | -0.03193 | 0.14293 | -7.8e-05 | -0.005586 | -0.005586 | -1.051575
2019-03-21 12:34 | 1553186015.4 | -92 | 0.209476 | 0.000456 | -4e-06 | 100.845498 | 101.112823 | 123.906233 | 21.229699 | 0.001993 | 0.001856 | -152.084733 | 0.23968 | 8.404767 | 0.003604 | 0.004573 | 0.004446 | 6.3e-05 | 0.001145 | 0.277208 | 1.264594 | 2.5479 | 99.38 | 20.95 | 37.296 | 69.744343 | 108.585591 | 66.451851 | 0.009315 | 1.039586 | 0.024826 | 23.880471 | -0.023679 | 0.142586 | -0.000221 | -0.016203 | -0.016203 | -0.361685
2019-03-21 12:34 | 1553186016.4 | -91 | 0.209456 | 0.000461 | -4e-06 | 100.859204 | 100.985103 | 123.595458 | 21.229794 | 0.001934 | 0.001848 | -152.100048 | 0.239934 | 8.400061 | 0.003592 | 0.004846 | 0.004726 | 6.2e-05 | 0.001144 | 0.282628 | 1.290008 | 2.5479 | 99.38 | 20.95 | 37.297 | 68.321908 | 108.293266 | 66.261705 | 0.009316 | 1.040169 | 0.024802 | 23.843826 | -0.011158 | 0.142737 | -0.000107 | -0.007713 | -0.007713 | -0.760586
2019-03-21 12:34 | 1553186017.4 | -90 | 0.209464 | 0.000454 | -4e-06 | 100.933094 | 100.901658 | 123.433499 | 21.23028 | 0.002015 | 0.001895 | -152.088605 | 0.239081 | 8.401069 | 0.003605 | 0.004828 | 0.004606 | 6.1e-05 | 0.001137 | 0.256415 | 1.308002 | 2.5479 | 99.38 | 20.95 | 37.295 | 70.276772 | 108.600978 | 67.39266 | 0.009315 | 1.036714 | 0.024744 | 23.867865 | 0.002786 | 0.14223 | -0.000142 | -0.010317 | -0.010317 | -0.566583
2019-03-21 12:34 | 1553186018.4 | -89 | 0.209455 | 0.000458 | -4e-06 | 100.874399 | 101.033806 | 123.316372 | 21.230734 | 0.001989 | 0.001839 | -152.073578 | 0.240285 | 8.402882 | 0.003565 | 0.004951 | 0.00474 | 5.7e-05 | 0.001137 | 0.262 | 1.32994 | 2.548 | 99.38 | 20.95 | 37.295 | 69.65738 | 107.642728 | 66.035331 | 0.009315 | 1.040863 | 0.024782 | 23.808947 | -0.014123 | 0.142946 | -9.6e-05 | -0.006892 | -0.006892 | -0.852421
2019-03-21 12:34 | 1553186019.4 | -88 | 0.209476 | 0.000455 | -4e-06 | 100.851159 | 101.084554 | 123.762112 | 21.230741 | 0.001975 | 0.001841 | -152.087129 | 0.240487 | 8.402967 | 0.003556 | 0.00524 | 0.005067 | 6e-05 | 0.001137 | 0.240654 | 1.29685 | 2.5479 | 99.38 | 20.95 | 37.296 | 69.305507 | 107.427655 | 66.106532 | 0.009315 | 1.040644 | 0.024824 | 23.854441 | -0.020676 | 0.143065 | -0.000218 | -0.015995 | -0.015995 | -0.367625
2019-03-21 12:34 | 1553186020.4 | -87 | 0.209466 | 0.000457 | -4e-06 | 100.829708 | 101.007582 | 123.951769 | 21.230277 | 0.001991 | 0.001827 | -152.093627 | 0.240142 | 8.4022 | 0.003518 | 0.005061 | 0.004931 | 6.3e-05 | 0.001137 | 0.250663 | 1.335034 | 2.548 | 99.38 | 20.95 | 37.296 | 69.689624 | 106.490222 | 65.75491 | 0.009315 | 1.041724 | 0.024856 | 23.860337 | -0.015765 | 0.14286 | -0.000161 | -0.011713 | -0.011713 | -0.50127
2019-03-21 12:34 | 1553186021.4 | -86 | 0.209463 | 0.000459 | -4e-06 | 100.942926 | 100.866577 | 124.212545 | 21.230978 | 0.001973 | 0.001886 | -152.10459 | 0.239667 | 8.400906 | 0.003608 | 0.005088 | 0.004889 | 5.9e-05 | 0.001137 | 0.279199 | 1.269577 | 2.5478 | 99.38 | 20.95 | 37.298 | 69.26752 | 108.690078 | 67.182701 | 0.009316 | 1.037354 | 0.02483 | 23.935685 | 0.006768 | 0.142578 | -0.000146 | -0.010639 | -0.010639 | -0.550787
2019-03-21 12:34 | 1553186022.4 | -85 | 0.209468 | 0.000461 | -4e-06 | 100.874697 | 100.96705 | 124.099643 | 21.231007 | 0.001914 | 0.001829 | -152.099913 | 0.239823 | 8.402427 | 0.003574 | 0.00483 | 0.004629 | 6.3e-05 | 0.001137 | 0.301431 | 1.263731 | 2.5479 | 99.38 | 20.95 | 37.303 | 67.862214 | 107.8564 | 65.803246 | 0.009317 | 1.041575 | 0.024869 | 23.876268 | -0.008185 | 0.142671 | -0.000174 | -0.012713 | -0.012713 | -0.461238
2019-03-21 12:34 | 1553186023.4 | -84 | 0.209443 | 0.000457 | -4e-06 | 100.843711 | 100.958196 | 124.005519 | 21.231065 | 0.002002 | 0.001857 | -152.087761 | 0.239712 | 8.40257 | 0.003514 | 0.005049 | 0.004874 | 6.2e-05 | 0.001137 | 0.272729 | 1.274075 | 2.5478 | 99.38 | 20.95 | 37.306 | 69.957891 | 106.399044 | 66.47362 | 0.009318 | 1.03952 | 0.024835 | 23.890802 | -0.010149 | 0.142605 | -1.9e-05 | -0.001194 | -0.001194 | -4.909337
2019-03-21 12:34 | 1553186024.4 | -83 | 0.209459 | 0.000459 | -5e-06 | 100.863077 | 100.802207 | 123.85553 | 21.231997 | 0.002033 | 0.001854 | -152.11149 | 0.240461 | 8.405144 | 0.003512 | 0.004891 | 0.004703 | 5.7e-05 | 0.001134 | 0.2912 | 1.308596 | 2.5479 | 99.38 | 20.95 | 37.308 | 70.720628 | 106.357259 | 66.402616 | 0.009318 | 1.039737 | 0.024823 | 23.873854 | 0.0054 | 0.14305 | -0.000116 | -0.008383 | -0.008383 | -0.701318
2019-03-21 12:34 | 1553186025.4 | -82 | 0.209467 | 0.000461 | -4e-06 | 100.883933 | 101.100903 | 123.624327 | 21.23064 | 0.002016 | 0.001839 | -152.126058 | 0.240031 | 8.403285 | 0.003536 | 0.005088 | 0.004954 | 6e-05 | 0.001136 | 0.270959 | 1.309423 | 2.548 | 99.38 | 20.95 | 37.317 | 70.298991 | 106.934619 | 66.058811 | 0.009321 | 1.040791 | 0.024812 | 23.839482 | -0.019216 | 0.142795 | -0.000168 | -0.012227 | -0.012227 | -0.47998
2019-03-21 12:34 | 1553186026.4 | -81 | 0.209446 | 0.000457 | -3e-06 | 100.829111 | 100.894506 | 123.944021 | 21.230666 | 0.002018 | 0.001858 | -152.128358 | 0.24076 | 8.39973 | 0.003571 | 0.005151 | 0.004974 | 6.1e-05 | 0.001135 | 0.24906 | 1.285773 | 2.5479 | 99.38 | 20.95 | 37.32 | 70.359098 | 107.795368 | 66.495839 | 0.009321 | 1.039452 | 0.024828 | 23.885659 | -0.005799 | 0.143228 | -3.6e-05 | -0.002493 | -0.002493 | -2.360845
2019-03-21 12:34 | 1553186027.4 | -80 | 0.209443 | 0.000461 | -4e-06 | 100.903002 | 101.048453 | 124.035094 | 21.231568 | 0.001989 | 0.001832 | -152.128588 | 0.238613 | 8.404982 | 0.003578 | 0.004704 | 0.004572 | 6.4e-05 | 0.001133 | 0.274886 | 1.336954 | 2.548 | 99.38 | 20.95 | 37.324 | 69.650979 | 107.958684 | 65.88028 | 0.009322 | 1.041339 | 0.02486 | 23.87277 | -0.012884 | 0.141951 | -2.6e-05 | -0.001719 | -0.001719 | -3.393884
2019-03-21 12:34 | 1553186028.4 | -79 | 0.20944 | 0.000459 | -4e-06 | 100.880655 | 101.078083 | 124.295636 | 21.231156 | 0.001995 | 0.001877 | -152.130792 | 0.239394 | 8.404137 | 0.003599 | 0.004534 | 0.004415 | 6.3e-05 | 0.001133 | 0.268084 | 1.383235 | 2.5481 | 99.38 | 20.95 | 37.327 | 69.797191 | 108.457806 | 66.963571 | 0.009323 | 1.038022 | 0.024846 | 23.93598 | -0.017488 | 0.142415 | -4e-06 | -2.7e-05 | -2.7e-05 | -213.284072
2019-03-21 12:34 | 1553186029.4 | -78 | 0.20946 | 0.000458 | -4e-06 | 100.841924 | 101.017118 | 124.510878 | 21.231503 | 0.001973 | 0.001843 | -152.132517 | 0.239179 | 8.402089 | 0.003544 | 0.005494 | 0.005226 | 6.3e-05 | 0.001133 | 0.280637 | 1.311276 | 2.548 | 99.38 | 20.95 | 37.334 | 69.259616 | 107.11748 | 66.145514 | 0.009325 | 1.040525 | 0.024898 | 23.927867 | -0.015526 | 0.142288 | -0.00012 | -0.008743 | -0.008743 | -0.668907
2019-03-21 12:34 | 1553186030.4 | -77 | 0.209442 | 0.00046 | -4e-06 | 100.900916 | 101.066163 | 124.387414 | 21.231724 | 0.001919 | 0.001864 | -152.120346 | 0.240207 | 8.404299 | 0.003586 | 0.005185 | 0.00506 | 6.5e-05 | 0.00113 | 0.24906 | 1.353662 | 2.5479 | 99.38 | 20.95 | 37.339 | 67.974465 | 108.155037 | 66.657514 | 0.009326 | 1.038957 | 0.024866 | 23.934039 | -0.014637 | 0.142899 | -1.4e-05 | -0.000758 | -0.000758 | -7.752519
2019-03-21 12:34 | 1553186031.4 | -76 | 0.209424 | 0.000459 | -5e-06 | 100.878868 | 101.029038 | 124.261367 | 21.231452 | 0.001962 | 0.00181 | -152.108577 | 0.240174 | 8.400692 | 0.003664 | 0.005273 | 0.005181 | 6.4e-05 | 0.00113 | 0.268637 | 1.320215 | 2.548 | 99.38 | 20.95 | 37.343 | 69.002132 | 110.039416 | 65.349278 | 0.009327 | 1.042972 | 0.024902 | 23.875816 | -0.013305 | 0.14288 | 9.5e-05 | 0.007377 | 0.007377 | 0.796008
2019-03-21 12:34 | 1553186032.4 | -75 | 0.209462 | 0.000454 | -5e-06 | 100.866354 | 101.006559 | 124.5651 | 21.231296 | 0.001987 | 0.001861 | -152.114001 | 0.241144 | 8.401478 | 0.003653 | 0.004585 | 0.004314 | 6.4e-05 | 0.001132 | 0.257521 | 1.302437 | 2.548 | 99.38 | 20.95 | 37.351 | 69.611779 | 109.772616 | 66.575092 | 0.009329 | 1.039209 | 0.024887 | 23.948223 | -0.012424 | 0.143456 | -0.00013 | -0.009441 | -0.009441 | -0.624492
2019-03-21 12:34 | 1553186033.4 | -74 | 0.209449 | 0.000457 | -4e-06 | 100.817194 | 101.014393 | 124.4468 | 21.230747 | 0.001987 | 0.001836 | -152.137673 | 0.239979 | 8.40168 | 0.003691 | 0.004229 | 0.004107 | 6.8e-05 | 0.001131 | 0.263936 | 1.317907 | 2.548 | 99.38 | 20.95 | 37.356 | 69.614371 | 110.710743 | 65.986999 | 0.00933 | 1.041011 | 0.024897 | 23.916121 | -0.017478 | 0.142764 | -5.1e-05 | -0.003579 | -0.003579 | -1.639508
2019-03-21 12:34 | 1553186034.4 | -73 | 0.20942 | 0.000455 | -5e-06 | 100.831792 | 100.940826 | 124.494448 | 21.231331 | 0.001982 | 0.001857 | -152.121917 | 0.239699 | 8.402863 | 0.003664 | 0.005164 | 0.004987 | 6.4e-05 | 0.001132 | 0.247788 | 1.309409 | 2.5479 | 99.38 | 20.95 | 37.359 | 69.476975 | 110.051938 | 66.488548 | 0.009331 | 1.039474 | 0.024883 | 23.93838 | -0.009667 | 0.142597 | 0.000125 | 0.009668 | 0.009668 | 0.60621
2019-03-21 12:34 | 1553186035.4 | -72 | 0.209455 | 0.000459 | -4e-06 | 100.846095 | 101.102264 | 124.412529 | 21.231351 | 0.001974 | 0.001833 | -152.106104 | 0.240168 | 8.401335 | 0.003687 | 0.00504 | 0.004882 | 6.2e-05 | 0.00113 | 0.26377 | 1.279432 | 2.548 | 99.38 | 20.95 | 37.366 | 69.283505 | 110.603368 | 65.891615 | 0.009333 | 1.041304 | 0.024897 | 23.909464 | -0.022692 | 0.142876 | -9.4e-05 | -0.006762 | -0.006762 | -0.868449
2019-03-21 12:34 | 1553186036.4 | -71 | 0.209444 | 0.000461 | -4e-06 | 100.897042 | 101.017458 | 124.033216 | 21.231289 | 0.002021 | 0.00179 | -152.115688 | 0.239901 | 8.400991 | 0.00365 | 0.004681 | 0.004482 | 6.3e-05 | 0.001129 | 0.275771 | 1.25054 | 2.5478 | 99.38 | 20.96 | 37.368 | 70.428194 | 109.70407 | 64.861463 | 0.009339 | 1.044478 | 0.024897 | 23.836693 | -0.010669 | 0.142717 | -2.6e-05 | -0.001724 | -0.001724 | -3.402325
2019-03-21 12:34 | 1553186037.4 | -70 | 0.209433 | 0.000456 | -4e-06 | 100.77131 | 100.913239 | 123.924773 | 21.23162 | 0.002001 | 0.001839 | -152.123547 | 0.240285 | 8.403084 | 0.003696 | 0.004399 | 0.004253 | 6.8e-05 | 0.001127 | 0.262166 | 1.282624 | 2.5479 | 99.38 | 20.96 | 37.373 | 69.933434 | 110.823709 | 66.040281 | 0.00934 | 1.040848 | 0.024843 | 23.867781 | -0.012589 | 0.142946 | 4.2e-05 | 0.003374 | 0.003374 | 1.741469
2019-03-21 12:34 | 1553186038.4 | -69 | 0.209482 | 0.000457 | -4e-06 | 100.755818 | 101.014733 | 123.734648 | 21.231445 | 0.00194 | 0.001799 | -152.11425 | 0.239615 | 8.401933 | 0.003644 | 0.004924 | 0.004761 | 6.6e-05 | 0.00112 | 0.26377 | 1.326204 | 2.5481 | 99.38 | 20.96 | 37.376 | 68.488184 | 109.567152 | 65.076942 | 0.009341 | 1.043812 | 0.024859 | 23.815574 | -0.022956 | 0.142547 | -0.000251 | -0.018491 | -0.018491 | -0.316838
2019-03-21 12:34 | 1553186039.4 | -68 | 0.209486 | 0.00046 | -4e-06 | 100.841624 | 100.826388 | 123.590292 | 21.231507 | 0.00195 | 0.001807 | -152.088854 | 0.239478 | 8.402024 | 0.00366 | 0.004988 | 0.004823 | 6.4e-05 | 0.001117 | 0.251382 | 1.386754 | 2.5479 | 99.38 | 20.96 | 37.379 | 68.724548 | 109.939321 | 65.280049 | 0.009342 | 1.043186 | 0.024837 | 23.808823 | 0.001352 | 0.142466 | -0.000279 | -0.020597 | -0.020597 | -0.284283
2019-03-21 12:34 | 1553186040.4 | -67 | 0.209428 | 0.000462 | -4e-06 | 100.824939 | 101.009284 | 123.463775 | 21.231899 | 0.002014 | 0.001808 | -152.115381 | 0.239186 | 8.40181 | 0.003612 | 0.004768 | 0.004583 | 6.5e-05 | 0.001118 | 0.290315 | 1.365559 | 2.5479 | 99.38 | 20.96 | 37.383 | 70.25407 | 108.782316 | 65.311463 | 0.009343 | 1.043089 | 0.024823 | 23.797738 | -0.016339 | 0.142292 | 6.7e-05 | 0.005278 | 0.005278 | 1.107988
2019-03-21 12:34 | 1553186041.4 | -66 | 0.209456 | 0.000458 | -5e-06 | 100.793954 | 100.892804 | 123.51917 | 21.231549 | 0.001968 | 0.001811 | -152.108769 | 0.239309 | 8.401212 | 0.003642 | 0.00412 | 0.004006 | 6.9e-05 | 0.00112 | 0.304306 | 1.355544 | 2.548 | 99.38 | 20.96 | 37.384 | 69.157506 | 109.515977 | 65.362844 | 0.009343 | 1.042931 | 0.024827 | 23.804883 | -0.008768 | 0.142365 | -9.8e-05 | -0.00704 | -0.00704 | -0.831193
2019-03-21 12:34 | 1553186042.4 | -65 | 0.209501 | 0.000458 | -5e-06 | 100.787698 | 100.844099 | 123.303695 | 21.232665 | 0.002022 | 0.001841 | -152.110091 | 0.239856 | 8.401426 | 0.003601 | 0.005174 | 0.005013 | 6.8e-05 | 0.001121 | 0.280637 | 1.358175 | 2.5481 | 99.38 | 20.96 | 37.385 | 70.452841 | 108.507376 | 66.09902 | 0.009343 | 1.040667 | 0.024778 | 23.809958 | -0.005004 | 0.14269 | -0.000366 | -0.026965 | -0.026965 | -0.21749
2019-03-21 12:34 | 1553186043.4 | -64 | 0.209491 | 0.000458 | -4e-06 | 100.857714 | 100.968413 | 123.367069 | 21.230926 | 0.001958 | 0.001804 | -152.092764 | 0.239472 | 8.403136 | 0.003686 | 0.00493 | 0.004748 | 6.9e-05 | 0.001118 | 0.258019 | 1.345368 | 2.548 | 99.38 | 20.96 | 37.387 | 68.915087 | 110.57061 | 65.213087 | 0.009344 | 1.043392 | 0.024817 | 23.784958 | -0.009812 | 0.142462 | -0.000305 | -0.022481 | -0.022481 | -0.260445
2019-03-21 12:34 | 1553186044.4 | -63 | 0.209435 | 0.000458 | -4e-06 | 100.828813 | 101.034148 | 123.52363 | 21.232013 | 0.001968 | 0.001807 | -152.092093 | 0.23901 | 8.400575 | 0.003661 | 0.004315 | 0.004168 | 6.8e-05 | 0.001122 | 0.262166 | 1.324094 | 2.548 | 99.38 | 20.96 | 37.386 | 69.154831 | 109.965826 | 65.269474 | 0.009344 | 1.043218 | 0.024831 | 23.802029 | -0.018197 | 0.142187 | 3.3e-05 | 0.00265 | 0.00265 | 2.205364
2019-03-21 12:34 | 1553186045.4 | -62 | 0.209429 | 0.00046 | -4e-06 | 100.83954 | 101.022226 | 123.595456 | 21.231477 | 0.001919 | 0.00184 | -152.091422 | 0.239426 | 8.402063 | 0.003659 | 0.004865 | 0.004686 | 6.6e-05 | 0.001117 | 0.272563 | 1.339055 | 2.5481 | 99.38 | 20.96 | 37.387 | 67.964849 | 109.929082 | 66.072131 | 0.009344 | 1.04075 | 0.024809 | 23.837166 | -0.01619 | 0.142435 | 6.8e-05 | 0.005297 | 0.005297 | 1.105241
2019-03-21 12:34 | 1553186046.4 | -61 | 0.209443 | 0.000459 | -5e-06 | 100.84818 | 101.086256 | 124.008569 | 21.231993 | 0.001989 | 0.00189 | -152.094106 | 0.238893 | 8.401283 | 0.00367 | 0.004992 | 0.004775 | 7.1e-05 | 0.001119 | 0.259844 | 1.321335 | 2.548 | 99.38 | 20.96 | 37.388 | 69.645143 | 110.191397 | 67.275781 | 0.009344 | 1.03707 | 0.024806 | 23.919294 | -0.021091 | 0.142117 | -1.3e-05 | -0.00071 | -0.00071 | -8.232294
2019-03-21 12:34 | 1553186047.4 | -60 | 0.209444 | 0.000455 | -5e-06 | 100.772205 | 100.974884 | 124.067954 | 21.233294 | 0.00202 | 0.0018 | -152.100373 | 0.239303 | 8.403474 | 0.003735 | 0.004997 | 0.004825 | 6.2e-05 | 0.001115 | 0.256083 | 1.295377 | 2.5482 | 99.38 | 20.96 | 37.389 | 70.396735 | 111.766277 | 65.103037 | 0.009344 | 1.043732 | 0.024891 | 23.848548 | -0.017972 | 0.142361 | -1.7e-05 | -0.001014 | -0.001014 | -5.767791
2019-03-21 12:34 | 1553186048.4 | -59 | 0.209458 | 0.000461 | -4e-06 | 100.72215 | 100.806975 | 124.183203 | 21.232198 | 0.001928 | 0.001868 | -152.094987 | 0.23979 | 8.400555 | 0.003785 | 0.004924 | 0.00475 | 6.4e-05 | 0.001118 | 0.283679 | 1.300875 | 2.548 | 99.38 | 20.96 | 37.39 | 68.183124 | 112.992218 | 66.747675 | 0.009345 | 1.038681 | 0.024843 | 23.917557 | -0.00753 | 0.142651 | -0.000109 | -0.007836 | -0.007836 | -0.748228
2019-03-21 12:34 | 1553186049.4 | -58 | 0.209439 | 0.000458 | -5e-06 | 100.783229 | 100.870325 | 123.845437 | 21.232055 | 0.001938 | 0.00183 | -152.114059 | 0.240669 | 8.403012 | 0.003805 | 0.004864 | 0.004679 | 6.4e-05 | 0.00112 | 0.215878 | 1.28562 | 2.5479 | 99.38 | 20.96 | 37.391 | 68.419301 | 113.475721 | 65.837698 | 0.009345 | 1.04147 | 0.024842 | 23.853014 | -0.007726 | 0.143174 | 8e-06 | 0.00091 | 0.00091 | 6.463231
2019-03-21 12:34 | 1553186050.4 | -57 | 0.209453 | 0.000461 | -5e-06 | 100.803786 | 101.092047 | 123.928999 | 21.232925 | 0.001968 | 0.001881 | -152.122358 | 0.239764 | 8.402648 | 0.003748 | 0.004942 | 0.004771 | 6.8e-05 | 0.001123 | 0.279365 | 1.288814 | 2.548 | 99.38 | 20.96 | 37.393 | 69.139371 | 112.083966 | 67.070613 | 0.009345 | 1.037695 | 0.024805 | 23.904412 | -0.025542 | 0.142636 | -7.7e-05 | -0.005435 | -0.005435 | -1.078648
2019-03-21 12:34 | 1553186051.4 | -56 | 0.209484 | 0.000457 | -5e-06 | 100.805575 | 100.961602 | 123.571985 | 21.232444 | 0.001921 | 0.001821 | -152.133916 | 0.23862 | 8.402362 | 0.00369 | 0.004893 | 0.004679 | 6.9e-05 | 0.001116 | 0.24458 | 1.317347 | 2.5479 | 99.38 | 20.96 | 37.394 | 68.032143 | 110.682499 | 65.617981 | 0.009346 | 1.042145 | 0.024823 | 23.818942 | -0.013834 | 0.141955 | -0.000259 | -0.019021 | -0.019021 | -0.306733
2019-03-21 12:34 | 1553186052.4 | -55 | 0.20949 | 0.000457 | -4e-06 | 100.779653 | 100.809358 | 123.398054 | 21.2331 | 0.001962 | 0.001812 | -152.109765 | 0.240129 | 8.401322 | 0.003771 | 0.004419 | 0.004224 | 6.7e-05 | 0.001115 | 0.281522 | 1.317808 | 2.5479 | 99.38 | 20.96 | 37.395 | 69.01551 | 112.638616 | 65.411741 | 0.009346 | 1.04278 | 0.024813 | 23.794927 | -0.002636 | 0.142853 | -0.000295 | -0.021737 | -0.021737 | -0.270101
2019-03-21 12:34 | 1553186053.4 | -54 | 0.209501 | 0.00046 | -5e-06 | 100.790379 | 100.878839 | 123.640993 | 21.233463 | 0.001967 | 0.001882 | -152.123892 | 0.239277 | 8.40051 | 0.003693 | 0.005291 | 0.005163 | 6.7e-05 | 0.001114 | 0.279033 | 1.332977 | 2.5481 | 99.38 | 20.96 | 37.396 | 69.13124 | 110.76156 | 67.080514 | 0.009346 | 1.037665 | 0.024776 | 23.876967 | -0.007847 | 0.142346 | -0.000364 | -0.026787 | -0.026787 | -0.218408
2019-03-21 12:34 | 1553186054.4 | -53 | 0.209448 | 0.000459 | -4e-06 | 100.750454 | 101.004516 | 123.502507 | 21.233045 | 0.001946 | 0.001842 | -152.116742 | 0.239843 | 8.40465 | 0.003674 | 0.004418 | 0.004223 | 6.6e-05 | 0.001118 | 0.285117 | 1.340374 | 2.5479 | 99.38 | 20.96 | 37.395 | 68.620751 | 110.298914 | 66.110213 | 0.009346 | 1.040633 | 0.024798 | 23.829539 | -0.022527 | 0.142682 | -4.5e-05 | -0.003089 | -0.003089 | -1.898375
2019-03-21 12:34 | 1553186055.4 | -52 | 0.20947 | 0.000455 | -4e-06 | 100.771608 | 100.783474 | 123.602968 | 21.233479 | 0.001994 | 0.00189 | -152.118812 | 0.239407 | 8.398813 | 0.003648 | 0.005036 | 0.004828 | 6.4e-05 | 0.001116 | 0.295347 | 1.285735 | 2.5479 | 99.38 | 20.96 | 37.393 | 69.784784 | 109.658097 | 67.28035 | 0.009345 | 1.037056 | 0.024765 | 23.880305 | -0.001053 | 0.142423 | -0.000171 | -0.012448 | -0.012448 | -0.470242
2019-03-21 12:34 | 1553186056.4 | -51 | 0.209506 | 0.00046 | -5e-06 | 100.660177 | 100.962624 | 123.16521 | 21.233363 | 0.002016 | 0.001821 | -152.111433 | 0.23968 | 8.400731 | 0.003631 | 0.00445 | 0.004264 | 6.7e-05 | 0.001122 | 0.285835 | 1.288538 | 2.5479 | 99.38 | 20.96 | 37.392 | 70.301633 | 109.239281 | 65.605643 | 0.009345 | 1.042183 | 0.024782 | 23.779273 | -0.026835 | 0.142586 | -0.000394 | -0.029024 | -0.029024 | -0.201911
2019-03-21 12:34 | 1553186057.4 | -50 | 0.209431 | 0.000457 | -4e-06 | 100.768629 | 101.031763 | 123.185395 | 21.233729 | 0.002036 | 0.001842 | -152.11034 | 0.24009 | 8.40194 | 0.003665 | 0.00487 | 0.004807 | 6.4e-05 | 0.001122 | 0.291753 | 1.328531 | 2.5481 | 99.38 | 20.96 | 37.39 | 70.780705 | 110.066932 | 66.128916 | 0.009345 | 1.040576 | 0.024765 | 23.799582 | -0.023326 | 0.142829 | 5.8e-05 | 0.004549 | 0.004549 | 1.290447
2019-03-21 12:34 | 1553186058.4 | -49 | 0.209522 | 0.000458 | -4e-06 | 100.733174 | 100.925499 | 122.953723 | 21.233849 | 0.001977 | 0.001883 | -152.101063 | 0.239511 | 8.402141 | 0.003555 | 0.005142 | 0.004941 | 6.4e-05 | 0.001129 | 0.305412 | 1.300764 | 2.548 | 99.38 | 20.96 | 37.385 | 69.368614 | 107.388223 | 67.09724 | 0.009343 | 1.037614 | 0.024707 | 23.811099 | -0.017061 | 0.142485 | -0.000489 | -0.036013 | -0.036013 | -0.162612
2019-03-21 12:34 | 1553186059.4 | -48 | 0.209548 | 0.000455 | -4e-06 | 100.751049 | 101.031763 | 123.340078 | 21.233775 | 0.001952 | 0.001821 | -152.10068 | 0.239452 | 8.405183 | 0.003636 | 0.004774 | 0.004734 | 6.6e-05 | 0.001126 | 0.286223 | 1.321354 | 2.548 | 99.38 | 20.96 | 37.384 | 68.755595 | 109.369198 | 65.606043 | 0.009343 | 1.042182 | 0.0248 | 23.796162 | -0.024887 | 0.14245 | -0.000643 | -0.047616 | -0.047616 | -0.122956
2019-03-21 12:34 | 1553186060.4 | -47 | 0.209429 | 0.000461 | -5e-06 | 100.745389 | 100.829114 | 123.380217 | 21.233658 | 0.00198 | 0.001885 | -152.100086 | 0.240194 | 8.403552 | 0.003594 | 0.005174 | 0.004995 | 6.8e-05 | 0.001126 | 0.265761 | 1.346478 | 2.548 | 99.38 | 20.96 | 37.381 | 69.440295 | 108.348298 | 67.148513 | 0.009342 | 1.037458 | 0.024748 | 23.854157 | -0.00743 | 0.142891 | 6.8e-05 | 0.005389 | 0.005389 | 1.089877
2019-03-21 12:34 | 1553186061.4 | -46 | 0.20944 | 0.000456 | -4e-06 | 100.743304 | 100.949682 | 123.570342 | 21.234106 | 0.001955 | 0.001789 | -152.08295 | 0.240226 | 8.401992 | 0.003551 | 0.004813 | 0.004649 | 6.5e-05 | 0.001126 | 0.274167 | 1.283573 | 2.5481 | 99.38 | 20.96 | 37.373 | 68.828512 | 107.291626 | 64.840621 | 0.00934 | 1.044542 | 0.024851 | 23.79144 | -0.018305 | 0.142911 | 6e-06 | 0.000735 | 0.000735 | 7.990059
2019-03-21 12:34 | 1553186062.4 | -45 | 0.209525 | 0.000455 | -4e-06 | 100.731685 | 100.601601 | 123.813282 | 21.234719 | 0.001929 | 0.001817 | -152.102827 | 0.240395 | 8.402083 | 0.003589 | 0.005361 | 0.00522 | 6.6e-05 | 0.001132 | 0.312933 | 1.259906 | 2.548 | 99.38 | 20.96 | 37.369 | 68.215141 | 108.217712 | 65.526616 | 0.009339 | 1.042426 | 0.02485 | 23.838971 | 0.011558 | 0.143011 | -0.000503 | -0.037305 | -0.037305 | -0.157561
2019-03-21 12:34 | 1553186063.4 | -44 | 0.209487 | 0.000457 | -5e-06 | 100.694144 | 100.898934 | 123.487015 | 21.233719 | 0.00191 | 0.001888 | -152.082605 | 0.239199 | 8.398209 | 0.003538 | 0.005076 | 0.00493 | 6.4e-05 | 0.001126 | 0.269134 | 1.256851 | 2.548 | 99.38 | 20.96 | 37.359 | 67.756414 | 106.978649 | 67.238263 | 0.009337 | 1.037184 | 0.024755 | 23.867626 | -0.018173 | 0.142299 | -0.000277 | -0.020272 | -0.020272 | -0.288506
2019-03-21 12:34 | 1553186064.4 | -43 | 0.209493 | 0.000463 | -5e-06 | 100.66703 | 100.825708 | 123.518467 | 21.233749 | 0.001915 | 0.001813 | -152.096367 | 0.23914 | 8.402252 | 0.003615 | 0.005198 | 0.004961 | 6.4e-05 | 0.001132 | 0.258572 | 1.2982 | 2.5481 | 99.38 | 20.96 | 37.354 | 67.87882 | 108.844861 | 65.435225 | 0.009336 | 1.042708 | 0.024824 | 23.80736 | -0.014088 | 0.142264 | -0.000318 | -0.023377 | -0.023377 | -0.250122
2019-03-21 12:34 | 1553186065.4 | -42 | 0.209447 | 0.000461 | -4e-06 | 100.752838 | 100.992597 | 123.708359 | 21.234917 | 0.001927 | 0.001786 | -152.097632 | 0.239459 | 8.399944 | 0.003576 | 0.004815 | 0.00463 | 6.6e-05 | 0.001133 | 0.30215 | 1.295953 | 2.5481 | 99.38 | 20.96 | 37.345 | 68.163165 | 107.912192 | 64.76586 | 0.009333 | 1.044773 | 0.024868 | 23.80209 | -0.02126 | 0.142454 | -3.7e-05 | -0.002516 | -0.002516 | -2.327123
2019-03-21 12:34 | 1553186066.4 | -41 | 0.209401 | 0.000455 | -5e-06 | 100.732875 | 100.901658 | 124.146352 | 21.234005 | 0.00195 | 0.001852 | -152.099338 | 0.238444 | 8.402349 | 0.003583 | 0.004775 | 0.004664 | 6.4e-05 | 0.00113 | 0.269687 | 1.302013 | 2.548 | 99.38 | 20.96 | 37.34 | 68.724568 | 108.075197 | 66.367047 | 0.009332 | 1.039846 | 0.024853 | 23.900614 | -0.014974 | 0.14185 | 0.000248 | 0.018826 | 0.018826 | 0.309685
2019-03-21 12:34 | 1553186067.4 | -40 | 0.209544 | 0.000456 | -4e-06 | 100.725129 | 100.905406 | 124.176162 | 21.233989 | 0.00194 | 0.001782 | -152.09585 | 0.238249 | 8.401381 | 0.003559 | 0.004779 | 0.004563 | 6.7e-05 | 0.00113 | 0.271291 | 1.324232 | 2.5479 | 99.38 | 20.96 | 37.334 | 68.473345 | 107.491525 | 64.683634 | 0.009331 | 1.045027 | 0.024918 | 23.84415 | -0.015994 | 0.141734 | -0.000617 | -0.04593 | -0.04593 | -0.126828
2019-03-21 12:34 | 1553186068.4 | -39 | 0.209447 | 0.000456 | -4e-06 | 100.731982 | 100.654392 | 124.533646 | 21.233583 | 0.001919 | 0.001835 | -152.122052 | 0.238867 | 8.402232 | 0.003579 | 0.004767 | 0.004622 | 6.2e-05 | 0.001132 | 0.300712 | 1.282976 | 2.5479 | 99.38 | 20.97 | 37.323 | 67.971462 | 107.983484 | 65.948383 | 0.009334 | 1.04113 | 0.024907 | 23.923102 | 0.006892 | 0.142102 | -3.4e-05 | -0.002237 | -0.002237 | -2.610382
2019-03-21 12:34 | 1553186069.4 | -38 | 0.209474 | 0.00046 | -5e-06 | 100.786803 | 101.052539 | 124.468158 | 21.234586 | 0.001937 | 0.001866 | -152.105453 | 0.238769 | 8.403519 | 0.003565 | 0.005493 | 0.005377 | 6.5e-05 | 0.001137 | 0.272563 | 1.303683 | 2.548 | 99.38 | 20.97 | 37.318 | 68.406853 | 107.646504 | 66.69853 | 0.009332 | 1.038832 | 0.024873 | 23.943251 | -0.023552 | 0.142044 | -0.000201 | -0.014713 | -0.014713 | -0.396782
2019-03-21 12:34 | 1553186070.4 | -37 | 0.209493 | 0.000461 | -4e-06 | 100.74956 | 101.048453 | 124.578008 | 21.234787 | 0.002009 | 0.001856 | -152.081206 | 0.239576 | 8.401433 | 0.003645 | 0.004342 | 0.00418 | 6.1e-05 | 0.001138 | 0.259622 | 1.328573 | 2.5479 | 99.38 | 20.97 | 37.313 | 70.135265 | 109.57675 | 66.466171 | 0.009331 | 1.039542 | 0.024892 | 23.945624 | -0.026496 | 0.142524 | -0.000319 | -0.023603 | -0.023603 | -0.248174
2019-03-21 12:34 | 1553186071.4 | -36 | 0.209414 | 0.000456 | -4e-06 | 100.801701 | 100.796076 | 124.577538 | 21.234349 | 0.001993 | 0.001856 | -152.068767 | 0.240005 | 8.398722 | 0.003556 | 0.004595 | 0.004532 | 6e-05 | 0.001138 | 0.265208 | 1.287362 | 2.548 | 99.38 | 20.97 | 37.303 | 69.760633 | 107.432891 | 66.459493 | 0.009329 | 1.039563 | 0.024893 | 23.945343 | 0.000499 | 0.142779 | 0.00017 | 0.012955 | 0.012955 | 0.452961
2019-03-21 12:35 | 1553186072.4 | -35 | 0.209476 | 0.000459 | -4e-06 | 100.726917 | 100.672444 | 124.499844 | 21.234252 | 0.001965 | 0.001829 | -152.05167 | 0.239667 | 8.400139 | 0.003575 | 0.004825 | 0.004509 | 6.3e-05 | 0.00114 | 0.277208 | 1.32775 | 2.5481 | 99.38 | 20.97 | 37.298 | 69.074317 | 107.891873 | 65.801586 | 0.009327 | 1.041581 | 0.024909 | 23.914677 | 0.004838 | 0.142578 | -0.000214 | -0.015738 | -0.015738 | -0.37235
2019-03-21 12:35 | 1553186073.4 | -34 | 0.209533 | 0.00046 | -5e-06 | 100.762074 | 100.874411 | 124.675653 | 21.23503 | 0.001961 | 0.001845 | -152.058896 | 0.239712 | 8.404631 | 0.003614 | 0.004273 | 0.004158 | 6.4e-05 | 0.001146 | 0.277042 | 1.325964 | 2.5479 | 99.38 | 20.97 | 37.291 | 68.993105 | 108.827169 | 66.191029 | 0.009326 | 1.040385 | 0.024912 | 23.945301 | -0.009967 | 0.142605 | -0.000556 | -0.041268 | -0.041268 | -0.142025
2019-03-21 12:35 | 1553186074.4 | -33 | 0.209461 | 0.000458 | -4e-06 | 100.718872 | 100.941849 | 124.482476 | 21.235011 | 0.001948 | 0.001834 | -152.058033 | 0.239686 | 8.402206 | 0.003556 | 0.004836 | 0.004624 | 6.5e-05 | 0.00115 | 0.260175 | 1.335055 | 2.548 | 99.38 | 20.97 | 37.288 | 68.662323 | 107.43184 | 65.923311 | 0.009325 | 1.041207 | 0.024903 | 23.917303 | -0.01978 | 0.14259 | -0.000121 | -0.008759 | -0.008759 | -0.669108
2019-03-21 12:35 | 1553186075.4 | -32 | 0.209434 | 0.000459 | -4e-06 | 100.799914 | 100.922433 | 124.373799 | 21.235128 | 0.001953 | 0.001908 | -152.054104 | 0.238789 | 8.404754 | 0.003595 | 0.00488 | 0.004709 | 6.3e-05 | 0.001149 | 0.270406 | 1.285711 | 2.548 | 99.38 | 20.97 | 37.285 | 68.800658 | 108.371839 | 67.703926 | 0.009324 | 1.035767 | 0.024827 | 23.96955 | -0.010865 | 0.142055 | 4.3e-05 | 0.003473 | 0.003473 | 1.68088
2019-03-21 12:35 | 1553186076.4 | -31 | 0.209458 | 0.000454 | -5e-06 | 100.770715 | 100.839673 | 124.378493 | 21.2348 | 0.001962 | 0.001801 | -152.057036 | 0.239368 | 8.404644 | 0.003556 | 0.004431 | 0.004224 | 6.2e-05 | 0.001148 | 0.263217 | 1.259343 | 2.548 | 99.38 | 20.97 | 37.279 | 69.013074 | 107.415856 | 65.144196 | 0.009323 | 1.043605 | 0.024921 | 23.879829 | -0.006119 | 0.1424 | -9.2e-05 | -0.00661 | -0.00661 | -0.885465
2019-03-21 12:35 | 1553186077.4 | -30 | 0.209436 | 0.00046 | -4e-06 | 100.735557 | 100.972841 | 124.272868 | 21.234686 | 0.001958 | 0.001778 | -152.03716 | 0.23873 | 8.401732 | 0.003514 | 0.005232 | 0.00505 | 6.4e-05 | 0.001156 | 0.291421 | 1.281359 | 2.548 | 99.38 | 20.97 | 37.278 | 68.905515 | 106.412781 | 64.582773 | 0.009322 | 1.045339 | 0.024931 | 23.849872 | -0.021044 | 0.142021 | 3.1e-05 | 0.002586 | 0.002586 | 2.257267
2019-03-21 12:35 | 1553186078.4 | -29 | 0.209463 | 0.000456 | -5e-06 | 100.782037 | 100.749756 | 124.13485 | 21.235254 | 0.001992 | 0.001863 | -152.035933 | 0.239693 | 8.402941 | 0.00359 | 0.005254 | 0.00506 | 6.2e-05 | 0.001152 | 0.262719 | 1.311125 | 2.5481 | 99.38 | 20.97 | 37.275 | 69.74036 | 108.252235 | 66.635931 | 0.009322 | 1.039023 | 0.024842 | 23.908969 | 0.002865 | 0.142593 | -0.000127 | -0.0092 | -0.0092 | -0.637043
2019-03-21 12:35 | 1553186079.4 | -28 | 0.209417 | 0.000459 | -5e-06 | 100.78889 | 100.738857 | 123.987679 | 21.23419 | 0.001959 | 0.001862 | -152.038272 | 0.240161 | 8.403578 | 0.003608 | 0.004985 | 0.004806 | 6.1e-05 | 0.001151 | 0.238829 | 1.362237 | 2.5482 | 99.38 | 20.97 | 37.274 | 68.937725 | 108.67501 | 66.615418 | 0.009321 | 1.039086 | 0.024828 | 23.89407 | 0.004441 | 0.142872 | 0.000148 | 0.011305 | 0.011305 | 0.519424
2019-03-21 12:35 | 1553186080.4 | -27 | 0.209435 | 0.000457 | -5e-06 | 100.752241 | 101.091707 | 123.851539 | 21.23552 | 0.001948 | 0.001818 | -152.035377 | 0.238542 | 8.401953 | 0.003606 | 0.004874 | 0.00465 | 6.5e-05 | 0.001155 | 0.257134 | 1.313237 | 2.548 | 99.38 | 20.97 | 37.272 | 68.670029 | 108.62822 | 65.556261 | 0.009321 | 1.042335 | 0.024853 | 23.843697 | -0.030086 | 0.141908 | 4.4e-05 | 0.003581 | 0.003581 | 1.628515
2019-03-21 12:35 | 1553186081.4 | -26 | 0.209446 | 0.000456 | -5e-06 | 100.8309 | 100.98408 | 123.806472 | 21.235705 | 0.002019 | 0.001858 | -152.056404 | 0.239257 | 8.400874 | 0.003592 | 0.004642 | 0.004501 | 6.5e-05 | 0.001156 | 0.27024 | 1.320535 | 2.5482 | 99.38 | 20.97 | 37.269 | 70.377926 | 108.287162 | 66.517086 | 0.00932 | 1.039387 | 0.024813 | 23.873148 | -0.013578 | 0.142334 | -2.4e-05 | -0.001485 | -0.001485 | -3.939055
2019-03-21 12:35 | 1553186082.4 | -25 | 0.209425 | 0.000459 | -5e-06 | 100.772205 | 100.878159 | 123.847314 | 21.235556 | 0.00189 | 0.001821 | -152.064684 | 0.239921 | 8.405209 | 0.003565 | 0.004947 | 0.004791 | 6.4e-05 | 0.001154 | 0.243308 | 1.34581 | 2.548 | 99.38 | 20.97 | 37.268 | 67.269141 | 107.648911 | 65.624852 | 0.00932 | 1.042124 | 0.02485 | 23.845705 | -0.0094 | 0.142729 | 0.000101 | 0.00785 | 0.00785 | 0.74724
2019-03-21 12:35 | 1553186083.4 | -24 | 0.209446 | 0.000459 | -4e-06 | 100.801701 | 100.906426 | 123.741923 | 21.234362 | 0.00195 | 0.001869 | -152.049312 | 0.239836 | 8.399307 | 0.003644 | 0.005549 | 0.005357 | 6.3e-05 | 0.001153 | 0.279033 | 1.331797 | 2.548 | 99.38 | 20.97 | 37.268 | 68.710251 | 109.558836 | 66.772381 | 0.00932 | 1.038606 | 0.024798 | 23.875891 | -0.009288 | 0.142679 | -2.9e-05 | -0.001894 | -0.001894 | -3.096629
2019-03-21 12:35 | 1553186084.4 | -23 | 0.209454 | 0.000458 | -4e-06 | 100.773992 | 100.847846 | 123.853652 | 21.235033 | 0.001927 | 0.001875 | -152.034112 | 0.23845 | 8.399925 | 0.003619 | 0.005797 | 0.005601 | 6.1e-05 | 0.001154 | 0.278314 | 1.339563 | 2.5481 | 99.38 | 20.96 | 37.265 | 68.173374 | 108.946209 | 66.908901 | 0.009313 | 1.038189 | 0.024804 | 23.891464 | -0.006553 | 0.141854 | -7.4e-05 | -0.005254 | -0.005254 | -1.109685
2019-03-21 12:35 | 1553186085.4 | -22 | 0.209447 | 0.000457 | -5e-06 | 100.817789 | 101.028697 | 123.718451 | 21.235669 | 0.00199 | 0.001811 | -152.035435 | 0.239615 | 8.402369 | 0.003586 | 0.004647 | 0.004531 | 6.9e-05 | 0.001157 | 0.284398 | 1.331919 | 2.5481 | 99.38 | 20.96 | 37.264 | 69.67611 | 108.149435 | 65.38152 | 0.009313 | 1.042873 | 0.024846 | 23.824735 | -0.018692 | 0.142547 | -2.7e-05 | -0.001742 | -0.001742 | -3.363449
2019-03-21 12:35 | 1553186086.4 | -21 | 0.209454 | 0.000458 | -5e-06 | 100.874697 | 101.069569 | 123.739342 | 21.235033 | 0.001972 | 0.001817 | -152.020944 | 0.238834 | 8.399021 | 0.003535 | 0.004712 | 0.004556 | 6.7e-05 | 0.001157 | 0.31509 | 1.317677 | 2.5481 | 99.38 | 20.96 | 37.264 | 69.255831 | 106.906648 | 65.513691 | 0.009313 | 1.042466 | 0.024843 | 23.831397 | -0.017263 | 0.142083 | -7.6e-05 | -0.005379 | -0.005379 | -1.085719
2019-03-21 12:35 | 1553186087.4 | -20 | 0.209452 | 0.000457 | -4e-06 | 100.791272 | 101.095453 | 123.829946 | 21.235089 | 0.001972 | 0.001876 | -152.026675 | 0.239251 | 8.403675 | 0.003549 | 0.004771 | 0.004569 | 6.3e-05 | 0.001158 | 0.297172 | 1.319717 | 2.5482 | 99.38 | 20.96 | 37.264 | 69.257568 | 107.263463 | 66.937812 | 0.009313 | 1.038101 | 0.0248 | 23.890193 | -0.026953 | 0.14233 | -6.3e-05 | -0.004393 | -0.004393 | -1.331514
2019-03-21 12:35 | 1553186088.4 | -19 | 0.209528 | 0.000455 | -4e-06 | 100.803786 | 101.083191 | 123.969371 | 21.235413 | 0.001923 | 0.001792 | -152.029723 | 0.238457 | 8.406171 | 0.003573 | 0.004811 | 0.004644 | 6.2e-05 | 0.001158 | 0.239382 | 1.351304 | 2.5481 | 99.38 | 20.96 | 37.264 | 68.079502 | 107.839596 | 64.912145 | 0.009313 | 1.044321 | 0.024889 | 23.832344 | -0.024758 | 0.141858 | -0.00052 | -0.038628 | -0.038628 | -0.150937
2019-03-21 12:35 | 1553186089.4 | -18 | 0.209455 | 0.00046 | -4e-06 | 100.840434 | 101.121679 | 124.341174 | 21.23541 | 0.001962 | 0.00181 | -152.062729 | 0.239075 | 8.404455 | 0.003554 | 0.004832 | 0.00466 | 6.6e-05 | 0.001159 | 0.249226 | 1.278418 | 2.5479 | 99.38 | 20.96 | 37.263 | 68.99732 | 107.368392 | 65.362505 | 0.009313 | 1.042932 | 0.024909 | 23.883948 | -0.024912 | 0.142226 | -8e-05 | -0.005779 | -0.005779 | -1.011498
2019-03-21 12:35 | 1553186090.4 | -17 | 0.209436 | 0.000461 | -4e-06 | 100.826431 | 101.045387 | 124.775178 | 21.235579 | 0.001956 | 0.001813 | -152.0855 | 0.238711 | 8.402525 | 0.003453 | 0.005004 | 0.004898 | 6.6e-05 | 0.001155 | 0.242976 | 1.304025 | 2.5479 | 99.38 | 20.96 | 37.263 | 68.865037 | 104.935061 | 65.435319 | 0.009313 | 1.042707 | 0.02495 | 23.928168 | -0.019403 | 0.142009 | 3e-05 | 0.002503 | 0.002503 | 2.33221
2019-03-21 12:35 | 1553186091.4 | -16 | 0.209428 | 0.000456 | -5e-06 | 100.846095 | 100.927544 | 125.058725 | 21.235978 | 0.001938 | 0.001798 | -152.10114 | 0.238808 | 8.401452 | 0.003512 | 0.004747 | 0.004638 | 6.2e-05 | 0.001149 | 0.256968 | 1.312924 | 2.548 | 99.38 | 20.96 | 37.263 | 68.428638 | 106.349514 | 65.061137 | 0.009313 | 1.043861 | 0.024992 | 23.9421 | -0.007221 | 0.142067 | 8.8e-05 | 0.006904 | 0.006904 | 0.845705
2019-03-21 12:35 | 1553186092.4 | -15 | 0.209443 | 0.000456 | -5e-06 | 100.801701 | 101.041982 | 125.303776 | 21.2348 | 0.001939 | 0.001821 | -152.114385 | 0.237911 | 8.403415 | 0.003523 | 0.00439 | 0.004196 | 6.4e-05 | 0.001143 | 0.258406 | 1.318571 | 2.548 | 99.38 | 20.96 | 37.263 | 68.462593 | 106.611113 | 65.610888 | 0.009313 | 1.042167 | 0.024996 | 23.985015 | -0.021296 | 0.141533 | -2e-06 | 0.000169 | 0.000169 | 34.450796
2019-03-21 12:35 | 1553186093.4 | -14 | 0.209432 | 0.000459 | -4e-06 | 100.79604 | 100.893144 | 125.718062 | 21.23566 | 0.001933 | 0.001809 | -152.117356 | 0.238437 | 8.402479 | 0.003619 | 0.005043 | 0.00481 | 6.2e-05 | 0.001143 | 0.272397 | 1.280846 | 2.548 | 99.38 | 20.96 | 37.264 | 68.30813 | 108.957028 | 65.330753 | 0.009313 | 1.043029 | 0.025048 | 24.014697 | -0.008613 | 0.141846 | 5.9e-05 | 0.004689 | 0.004689 | 1.243431
2019-03-21 12:35 | 1553186094.4 | -13 | 0.20943 | 0.000459 | -5e-06 | 100.837156 | 100.76951 | 125.947857 | 21.23588 | 0.001926 | 0.001798 | -152.1306 | 0.239075 | 8.400224 | 0.003632 | 0.004899 | 0.004789 | 6.3e-05 | 0.00114 | 0.256249 | 1.316115 | 2.548 | 99.38 | 20.96 | 37.265 | 68.145347 | 109.278927 | 65.054786 | 0.009313 | 1.043881 | 0.025081 | 24.026834 | 0.006002 | 0.142226 | 7.5e-05 | 0.005953 | 0.005953 | 0.981936
2019-03-21 12:35 | 1553186095.4 | -12 | 0.20946 | 0.000459 | -5e-06 | 100.809447 | 101.027335 | 126.276235 | 21.236309 | 0.00195 | 0.001765 | -152.144937 | 0.239934 | 8.403253 | 0.003676 | 0.005091 | 0.004845 | 6e-05 | 0.001139 | 0.265595 | 1.345537 | 2.5482 | 99.38 | 20.96 | 37.27 | 68.71118 | 110.335183 | 64.274422 | 0.009315 | 1.046295 | 0.025143 | 24.030364 | -0.019312 | 0.142737 | -0.000109 | -0.007968 | -0.007968 | -0.736243
2019-03-21 12:35 | 1553186096.4 | -11 | 0.209445 | 0.000462 | -4e-06 | 100.858012 | 100.976587 | 126.261212 | 21.236539 | 0.001944 | 0.001706 | -140.611197 | 0.239725 | 8.399691 | 0.003697 | 0.005566 | 0.005337 | 6.3e-05 | 0.001139 | 0.307016 | 1.316309 | 2.5481 | 99.38 | 20.96 | 37.272 | 68.580391 | 110.857723 | 62.86131 | 0.009315 | 1.050695 | 0.025194 | 23.978566 | -0.01051 | 0.142613 | -2.4e-05 | -0.001583 | -0.001583 | -3.702956
2019-03-21 12:35 | 1553186097.4 | -10 | 0.209465 | 0.000461 | -5e-06 | 100.807362 | 100.952406 | 126.307687 | 21.236471 | 0.001926 | 0.00179 | -99.094806 | 0.239159 | 8.401491 | 0.003715 | 0.004832 | 0.004684 | 6.3e-05 | 0.00114 | 0.309726 | 1.295246 | 2.548 | 99.38 | 20.96 | 37.274 | 68.141353 | 111.292548 | 64.87564 | 0.009316 | 1.044434 | 0.025124 | 24.054758 | -0.01286 | 0.142276 | -0.000144 | -0.010541 | -0.010541 | -0.554736
2019-03-21 12:35 | 1553186098.4 | -9 | 0.209443 | 0.00047 | -4e-06 | 100.855629 | 101.085916 | 126.514479 | 21.236321 | 0.001864 | 0.001756 | -57.497165 | 0.240207 | 8.401732 | 0.003735 | 0.00483 | 0.0047 | 6.5e-05 | 0.001139 | 0.296619 | 1.304416 | 2.548 | 99.38 | 20.96 | 37.278 | 66.65332 | 111.766818 | 64.051115 | 0.009317 | 1.046988 | 0.025175 | 24.045062 | -0.0204 | 0.142899 | -1.7e-05 | -0.001073 | -0.001073 | -5.473545
2019-03-21 12:35 | 1553186099.4 | -8 | 0.209455 | 0.000468 | -4e-06 | 100.80468 | 100.901658 | 126.280695 | 21.235251 | 0.001936 | 0.001798 | -15.87478 | 0.239953 | 8.403896 | 0.003753 | 0.004545 | 0.004307 | 6e-05 | 0.001138 | 0.269853 | 1.322952 | 2.548 | 99.38 | 20.96 | 37.28 | 68.381776 | 112.213294 | 65.055619 | 0.009317 | 1.043878 | 0.025114 | 24.05859 | -0.008601 | 0.142748 | -9e-05 | -0.006485 | -0.006485 | -0.904688
2019-03-21 12:35 | 1553186100.4 | -7 | 0.209462 | 0.000463 | -5e-06 | 100.898532 | 101.138027 | 126.050431 | 21.236734 | 0.001899 | 0.001816 | 25.767847 | 0.238555 | 8.403649 | 0.003658 | 0.005576 | 0.005449 | 6.3e-05 | 0.001138 | 0.312768 | 1.331298 | 2.5481 | 99.38 | 20.96 | 37.284 | 67.507366 | 109.891704 | 65.50524 | 0.009318 | 1.042492 | 0.025075 | 24.052618 | -0.021206 | 0.141916 | -0.000129 | -0.009403 | -0.009403 | -0.620288
2019-03-21 12:35 | 1553186101.4 | -6 | 0.209459 | 0.000468 | -4e-06 | 100.913727 | 101.027677 | 125.862887 | 21.236656 | 0.001902 | 0.001827 | 67.376144 | 0.248299 | 8.403058 | 0.003742 | 0.005031 | 0.004822 | 6.2e-05 | 0.001138 | 0.261281 | 1.292941 | 2.548 | 99.38 | 20.96 | 37.285 | 67.569564 | 111.953299 | 65.76327 | 0.009318 | 1.041698 | 0.025046 | 24.043872 | -0.010094 | 0.147713 | -0.000112 | -0.008163 | -0.008163 | -0.743768
2019-03-21 12:35 | 1553186102.4 | -5 | 0.209426 | 0.00046 | -4e-06 | 100.792167 | 101.031423 | 125.534979 | 21.23615 | 0.001912 | 0.001747 | 263.1572 | 0.2716 | 8.401764 | 0.003708 | 0.005713 | 0.005659 | 6e-05 | 0.001136 | 0.303256 | 1.314149 | 2.5481 | 99.39 | 20.96 | 37.288 | 67.809505 | 111.10834 | 63.830743 | 0.009318 | 1.047672 | 0.025085 | 23.943972 | -0.021207 | 0.161575 | 9.4e-05 | 0.007327 | 0.007327 | 0.906337
2019-03-21 12:35 | 1553186103.4 | -4 | 0.209455 | 0.000464 | -4e-06 | 100.840135 | 101.015415 | 125.191813 | 21.23626 | 0.001896 | 0.001804 | 263.8077 | 0.271425 | 8.398937 | 0.003729 | 0.004663 | 0.004615 | 6.3e-05 | 0.001134 | 0.294297 | 1.291877 | 2.5479 | 99.39 | 20.96 | 37.293 | 67.434292 | 111.629286 | 65.21514 | 0.009319 | 1.043386 | 0.025 | 23.960289 | -0.015534 | 0.161471 | -8.8e-05 | -0.006369 | -0.006369 | -1.041953
2019-03-21 12:35 | 1553186104.4 | -3 | 0.209393 | 0.000459 | -4e-06 | 100.787995 | 100.941166 | 124.872118 | 21.236224 | 0.001864 | 0.001758 | 263.9024 | 0.271822 | 8.401348 | 0.003736 | 0.005331 | 0.005225 | 6.3e-05 | 0.001128 | 0.254424 | 1.296626 | 2.548 | 99.39 | 20.96 | 37.296 | 66.642404 | 111.803708 | 64.100354 | 0.00932 | 1.046835 | 0.025009 | 23.890225 | -0.013583 | 0.161707 | 0.000295 | 0.022431 | 0.022431 | 0.296295
2019-03-21 12:35 | 1553186105.4 | -2 | 0.209449 | 0.000465 | -4e-06 | 100.869633 | 101.078765 | 124.708282 | 21.236782 | 0.001902 | 0.001829 | 264.2173 | 0.271542 | 8.403604 | 0.003803 | 0.005059 | 0.004973 | 6.3e-05 | 0.001126 | 0.249779 | 1.271834 | 2.548 | 99.39 | 20.96 | 37.297 | 67.563435 | 113.427518 | 65.809576 | 0.00932 | 1.041556 | 0.02493 | 23.93497 | -0.018525 | 0.16154 | -4.7e-05 | -0.003214 | -0.003214 | -2.06592
2019-03-21 12:35 | 1553186106.4 | -1 | 0.209436 | 0.000462 | -4e-06 | 100.86248 | 101.038234 | 124.717201 | 21.236231 | 0.00189 | 0.001804 | 263.8756 | 0.272283 | 8.402278 | 0.003766 | 0.004945 | 0.004919 | 6.3e-05 | 0.001125 | 0.274554 | 1.330265 | 2.5479 | 99.39 | 20.96 | 37.299 | 67.280617 | 112.541397 | 65.215834 | 0.009321 | 1.043384 | 0.024952 | 23.914853 | -0.015572 | 0.161982 | 3.3e-05 | 0.002701 | 0.002701 | 2.464811
2019-03-21 12:35 | 1553186107.4 | 0 | 0.209442 | 0.000458 | -4e-06 | 100.852053 | 100.860106 | 124.380373 | 21.23601 | 0.001926 | 0.001846 | 264.1583 | 0.270943 | 8.40428 | 0.00377 | 0.005276 | 0.005131 | 6e-05 | 0.001127 | 0.293578 | 1.316129 | 2.706 | 99.39 | 20.96 | 37.3 | 68.150282 | 112.615428 | 66.231665 | 0.009321 | 1.040261 | 0.024881 | 23.91836 | -0.000714 | 0.161184 | 0 | 0.000285 | 0.000285 | 23.217596
2019-03-21 12:35 | 1553186108.4 | 1 | 0.20947 | 0.00046 | -4e-06 | 99.234517 | 93.184961 | 123.536776 | 21.21118 | 0.001917 | 0.001714 | 264.2306 | 0.273136 | 8.403981 | 0.003763 | 0.005331 | 0.007464 | 6.1e-05 | 0.001124 | 0.301652 | 1.346074 | 2.5947 | 99.39 | 20.96 | 37.304 | 67.896822 | 112.432064 | 63.017697 | 0.009322 | 1.050206 | 0.024915 | 23.723972 | 0.562608 | 0.162488 | -0.000169 | -0.01244 | -0.01244 | -0.536848
2019-03-21 12:35 | 1553186109.4 | 2 | 0.20939 | 0.000465 | -4e-06 | 91.545485 | 73.268409 | 122.61713 | 21.208931 | 0.001919 | 0.001768 | 264.2491 | 0.272153 | 8.402889 | 0.00374 | 0.006921 | 0.010442 | 6.5e-05 | 0.001151 | 0.27848 | 1.28417 | 2.5481 | 99.39 | 20.96 | 37.305 | 67.939117 | 111.875686 | 64.324344 | 0.009322 | 1.04614 | 0.024774 | 23.681393 | 1.992007 | 0.161904 | 0.000307 | 0.023052 | 0.023052 | 0.288665
2019-03-21 12:35 | 1553186110.4 | 3 | 0.209419 | 0.000461 | -3e-06 | 92.952673 | 68.913652 | 121.196113 | 21.212455 | 0.00187 | 0.001808 | 264.408 | 0.271282 | 8.402174 | 0.00367 | 0.01175 | 0.013848 | 6.1e-05 | 0.00118 | 0.301818 | 1.277316 | 2.5481 | 99.39 | 20.96 | 37.306 | 66.78622 | 110.159577 | 65.274774 | 0.009323 | 1.043202 | 0.024595 | 23.5769 | 2.676531 | 0.161386 | 0.000136 | 0.01021 | 0.01021 | 0.649665
2019-03-21 12:35 | 1553186111.4 | 4 | 0.209443 | 0.000466 | -1e-06 | 96.22052 | 74.68253 | 119.813357 | 21.211384 | 0.001865 | 0.001828 | 264.187 | 0.27242 | 8.403038 | 0.003657 | 0.009599 | 0.012105 | 6e-05 | 0.001123 | 0.503117 | 1.330433 | 2.5484 | 99.38 | 20.96 | 37.309 | 66.651712 | 109.859534 | 65.773845 | 0.009324 | 1.041666 | 0.024437 | 23.459295 | 2.266516 | 0.162063 | -1.4e-05 | -0.000952 | -0.000952 | -6.997713
2019-03-21 12:35 | 1553186112.4 | 5 | 0.209295 | 0.000467 | 2e-06 | 98.382697 | 84.274503 | 117.958571 | 21.217714 | 0.00195 | 0.001866 | 264.5943 | 0.270137 | 8.403571 | 0.003675 | 0.005667 | 0.007853 | 6.5e-05 | 0.001116 | 0.353304 | 1.329003 | 2.5482 | 99.38 | 20.96 | 37.311 | 68.701064 | 110.305259 | 66.677578 | 0.009325 | 1.038896 | 0.024215 | 23.308018 | 1.384486 | 0.160704 | 0.000875 | 0.063487 | 0.063487 | 0.104036
2019-03-21 12:35 | 1553186113.4 | 6 | 0.20889 | 0.000466 | 8e-06 | 99.828616 | 91.992223 | 116.10097 | 21.219233 | 0.001981 | 0.00192 | 264.140312 | 0.271789 | 8.404871 | 0.003667 | 0.00602 | 0.007735 | 7.4e-05 | 0.001112 | 0.374816 | 1.33163 | 2.5483 | 99.38 | 20.96 | 37.314 | 69.454178 | 110.107157 | 67.995758 | 0.009326 | 1.034881 | 0.023977 | 23.168568 | 0.731224 | 0.161687 | 0.003307 | 0.237442 | 0.237442 | 0.027987
2019-03-21 12:35 | 1553186114.4 | 7 | 0.208152 | 0.000476 | 1.8e-05 | 100.263913 | 94.696489 | 114.09432 | 21.232026 | 0.002084 | 0.002054 | 264.078133 | 0.271015 | 8.401738 | 0.003655 | 0.004749 | 0.005014 | 5.7e-05 | 0.001112 | 0.290868 | 1.321434 | 1.8755 | 99.38 | 20.96 | 37.316 | 71.941371 | 109.830936 | 71.225061 | 0.009326 | 1.025177 | 0.023657 | 23.075926 | 0.510992 | 0.161227 | 0.007736 | 0.547994 | 0.547994 | 0.012092
2019-03-21 12:35 | 1553186115.4 | 8 | 0.206977 | 0.00051 | 2.9e-05 | 100.555301 | 94.128048 | 111.552029 | 21.235991 | 0.00209 | 0.002092 | 263.990808 | 0.272238 | 8.401855 | 0.003729 | 0.005504 | 0.00542 | 5.8e-05 | 0.00111 | 0.251548 | 1.330758 | 2.5479 | 99.38 | 20.96 | 37.318 | 72.080977 | 111.625128 | 72.131677 | 0.009327 | 1.022485 | 0.023361 | 22.8474 | 0.590803 | 0.161954 | 0.014741 | 1.030596 | 1.030596 | 0.006459
2019-03-21 12:35 | 1553186116.4 | 9 | 0.20528 | 0.00059 | 4.3e-05 | 100.771906 | 89.511723 | 109.113721 | 21.235871 | 0.002161 | 0.002229 | 263.91366 | 0.271483 | 8.400926 | 0.003782 | 0.005289 | 0.005256 | 6e-05 | 0.001111 | 0.259291 | 1.304181 | 2.548 | 99.38 | 20.96 | 37.321 | 73.787956 | 112.910609 | 75.429589 | 0.009327 | 1.012811 | 0.022995 | 22.703977 | 1.059839 | 0.161505 | 0.024795 | 1.704944 | 1.704944 | 0.003893
2019-03-21 12:35 | 1553186117.4 | 10 | 0.203701 | 0.000867 | 5.8e-05 | 100.796933 | 85.551368 | 107.462911 | 21.237188 | 0.002252 | 0.002298 | 263.741903 | 0.272049 | 8.402726 | 0.003754 | 0.004865 | 0.004799 | 6.2e-05 | 0.001106 | 0.22987 | 1.333598 | 2.548 | 99.38 | 20.96 | 37.323 | 75.986562 | 112.232722 | 77.083318 | 0.009328 | 1.008029 | 0.022766 | 22.584959 | 1.466824 | 0.161842 | 0.033857 | 2.302748 | 2.302748 | 0.002889
2019-03-21 12:35 | 1553186118.4 | 11 | 0.202676 | 0.001386 | 7.4e-05 | 100.828813 | 81.546395 | 105.968661 | 21.237074 | 0.00233 | 0.002351 | 263.597286 | 0.271503 | 8.402635 | 0.003809 | 0.005263 | 0.005158 | 5.8e-05 | 0.001096 | 0.230423 | 1.310723 | 2.5481 | 99.38 | 20.96 | 37.328 | 77.852769 | 113.573943 | 78.34773 | 0.009329 | 1.004403 | 0.022567 | 22.467837 | 1.898498 | 0.161517 | 0.039313 | 2.648498 | 2.648498 | 0.002506
2019-03-21 12:35 | 1553186119.4 | 12 | 0.201729 | 0.002032 | 9e-05 | 100.794551 | 78.286969 | 104.730493 | 21.23712 | 0.002375 | 0.002406 | 263.445655 | 0.272394 | 8.4027 | 0.003835 | 0.00568 | 0.005663 | 5.6e-05 | 0.001098 | 0.282407 | 1.339798 | 2.548 | 99.38 | 20.96 | 37.332 | 78.934062 | 114.207151 | 79.688594 | 0.00933 | 1.000586 | 0.022392 | 22.378754 | 2.260314 | 0.162047 | 0.044144 | 2.949056 | 2.949056 | 0.002258
2019-03-21 12:35 | 1553186120.4 | 13 | 0.201224 | 0.002725 | 0.000102 | 100.860396 | 76.667134 | 104.363855 | 21.236471 | 0.002504 | 0.002449 | 263.329597 | 0.2711 | 8.403968 | 0.003878 | 0.005147 | 0.005045 | 5.3e-05 | 0.001097 | 0.27743 | 1.327024 | 2.5481 | 99.38 | 20.96 | 37.336 | 82.03057 | 115.267742 | 80.702354 | 0.009331 | 0.997719 | 0.022321 | 22.371618 | 2.453168 | 0.161277 | 0.046298 | 3.081929 | 3.081929 | 0.002151
2019-03-21 12:35 | 1553186121.4 | 14 | 0.200489 | 0.003368 | 0.000114 | 100.839837 | 74.464553 | 104.140164 | 21.236876 | 0.002522 | 0.002532 | 263.207502 | 0.271431 | 8.404384 | 0.003962 | 0.005528 | 0.005474 | 5.6e-05 | 0.001097 | 0.235234 | 1.306406 | 2.5479 | 99.38 | 20.96 | 37.345 | 82.464627 | 117.317372 | 82.714167 | 0.009333 | 0.992079 | 0.022234 | 22.411067 | 2.712078 | 0.161475 | 0.049877 | 3.305866 | 3.305866 | 0.002008
2019-03-21 12:35 | 1553186122.4 | 15 | 0.199988 | 0.00397 | 0.000122 | 100.811236 | 72.002104 | 104.414087 | 21.237574 | 0.002591 | 0.002569 | 263.074559 | 0.271152 | 8.401439 | 0.003988 | 0.005678 | 0.005559 | 5.6e-05 | 0.001092 | 0.234515 | 1.359697 | 2.5481 | 99.38 | 20.97 | 37.349 | 84.117578 | 117.934283 | 83.609482 | 0.00934 | 0.989589 | 0.022235 | 22.468734 | 3.010326 | 0.161308 | 0.052121 | 3.453738 | 3.453738 | 0.00192
2019-03-21 12:35 | 1553186123.4 | 16 | 0.199889 | 0.004472 | 0.00013 | 100.773395 | 71.123047 | 104.860295 | 21.23662 | 0.002613 | 0.002583 | 262.959594 | 0.272251 | 8.402824 | 0.004104 | 0.005677 | 0.005674 | 5.6e-05 | 0.001096 | 0.252488 | 1.33148 | 2.548 | 99.38 | 20.97 | 37.352 | 84.655586 | 120.78222 | 83.926921 | 0.009341 | 0.98871 | 0.022272 | 22.526707 | 3.116842 | 0.161962 | 0.052104 | 3.457976 | 3.457976 | 0.001925
2019-03-21 12:35 | 1553186124.4 | 17 | 0.199831 | 0.004842 | 0.000136 | 100.89734 | 71.327739 | 105.604368 | 21.236941 | 0.002733 | 0.002573 | 262.826842 | 0.271087 | 8.404286 | 0.004119 | 0.006014 | 0.005947 | 5.6e-05 | 0.001097 | 0.258019 | 1.309143 | 2.5481 | 99.38 | 20.97 | 37.359 | 87.534011 | 121.142131 | 83.689419 | 0.009343 | 0.989368 | 0.022359 | 22.59897 | 3.102131 | 0.161269 | 0.052 | 3.464201 | 3.464201 | 0.001913
2019-03-21 12:35 | 1553186125.4 | 18 | 0.199849 | 0.005123 | 0.000139 | 100.854437 | 70.771559 | 106.756157 | 21.23771 | 0.002719 | 0.002662 | 262.704958 | 0.272394 | 8.40259 | 0.004138 | 0.005585 | 0.005491 | 5.8e-05 | 0.001091 | 0.260009 | 1.324272 | 2.548 | 99.38 | 20.97 | 37.36 | 87.206734 | 121.620018 | 85.831172 | 0.009343 | 0.983465 | 0.022413 | 22.789961 | 3.168346 | 0.162047 | 0.051554 | 3.44268 | 3.44268 | 0.001935
2019-03-21 12:35 | 1553186126.4 | 19 | 0.199931 | 0.005332 | 0.000141 | 100.884231 | 70.848874 | 107.54741 | 21.238074 | 0.00275 | 0.002643 | 262.590339 | 0.271997 | 8.402031 | 0.004202 | 0.00573 | 0.005576 | 5.8e-05 | 0.001081 | 0.249613 | 1.336987 | 2.5479 | 99.38 | 20.97 | 37.364 | 87.963778 | 123.166941 | 85.380487 | 0.009344 | 0.984701 | 0.02251 | 22.859899 | 3.161221 | 0.161811 | 0.050814 | 3.408063 | 3.408063 | 0.001951
2019-03-21 12:35 | 1553186127.4 | 20 | 0.200147 | 0.005517 | 0.000142 | 100.838348 | 70.66223 | 108.183746 | 21.237305 | 0.00276 | 0.002684 | 262.493544 | 0.272557 | 8.40166 | 0.004251 | 0.005344 | 0.005337 | 5.5e-05 | 0.001073 | 0.263217 | 1.306677 | 2.548 | 99.38 | 20.97 | 37.366 | 88.198928 | 124.387129 | 86.360783 | 0.009344 | 0.982016 | 0.022546 | 22.958751 | 3.180747 | 0.162144 | 0.049309 | 3.312577 | 3.312577 | 0.002012
2019-03-21 12:35 | 1553186128.4 | 21 | 0.20038 | 0.005679 | 0.000141 | 100.857417 | 70.240244 | 109.116068 | 21.238726 | 0.00288 | 0.002681 | 262.403248 | 0.272511 | 8.402525 | 0.004212 | 0.005559 | 0.005533 | 5.4e-05 | 0.001073 | 0.240267 | 1.305542 | 2.5479 | 99.38 | 20.97 | 37.368 | 91.081071 | 123.41303 | 86.293594 | 0.009345 | 0.9822 | 0.022645 | 23.055312 | 3.236014 | 0.162117 | 0.047729 | 3.220819 | 3.220819 | 0.002069
2019-03-21 12:35 | 1553186129.4 | 22 | 0.200771 | 0.005816 | 0.00014 | 100.870823 | 70.601606 | 109.731513 | 21.238528 | 0.002845 | 0.002707 | 262.296621 | 0.270683 | 8.402648 | 0.004159 | 0.00583 | 0.005747 | 5.7e-05 | 0.001075 | 0.240654 | 1.325727 | 2.5481 | 99.38 | 20.97 | 37.37 | 90.251682 | 122.131379 | 86.919479 | 0.009345 | 0.980492 | 0.022689 | 23.140361 | 3.191304 | 0.16103 | 0.045235 | 3.058901 | 3.058901 | 0.002164
2019-03-21 12:35 | 1553186130.4 | 23 | 0.201021 | 0.005914 | 0.000138 | 100.854138 | 72.142766 | 109.823289 | 21.237963 | 0.00285 | 0.002685 | 262.216464 | 0.271269 | 8.403864 | 0.004202 | 0.0054 | 0.005395 | 6e-05 | 0.001078 | 0.256249 | 1.270142 | 2.5478 | 99.38 | 20.97 | 37.369 | 90.357359 | 123.173935 | 86.383317 | 0.009345 | 0.981955 | 0.022715 | 23.132793 | 2.996675 | 0.161378 | 0.043633 | 2.954352 | 2.954352 | 0.002245
2019-03-21 12:36 | 1553186131.4 | 24 | 0.201201 | 0.005981 | 0.000136 | 100.762968 | 73.116165 | 110.004496 | 21.237934 | 0.002857 | 0.002737 | 262.112558 | 0.270683 | 8.403493 | 0.004132 | 0.005882 | 0.005756 | 5.6e-05 | 0.001081 | 0.26377 | 1.297283 | 2.548 | 99.38 | 20.97 | 37.365 | 90.528602 | 121.457512 | 87.644966 | 0.009344 | 0.978521 | 0.022694 | 23.192456 | 2.868707 | 0.16103 | 0.042478 | 2.873747 | 2.873747 | 0.002303
2019-03-21 12:36 | 1553186132.4 | 25 | 0.20141 | 0.006021 | 0.000133 | 100.844605 | 72.677489 | 110.139227 | 21.238953 | 0.002883 | 0.002816 | 262.022147 | 0.271321 | 8.401283 | 0.004192 | 0.006042 | 0.006028 | 5.6e-05 | 0.00108 | 0.265042 | 1.316326 | 2.548 | 99.38 | 20.97 | 37.365 | 91.158634 | 122.936607 | 89.531491 | 0.009344 | 0.973431 | 0.022649 | 23.267247 | 2.929777 | 0.161409 | 0.041188 | 2.781239 | 2.781239 | 0.002385
2019-03-21 12:36 | 1553186133.4 | 26 | 0.201521 | 0.006056 | 0.00013 | 100.850861 | 71.595101 | 110.089467 | 21.239232 | 0.002917 | 0.002772 | 261.934265 | 0.271457 | 8.401758 | 0.004194 | 0.005399 | 0.005327 | 5.7e-05 | 0.001077 | 0.261613 | 1.308165 | 2.5482 | 99.38 | 20.97 | 37.363 | 91.972211 | 122.976557 | 88.490639 | 0.009344 | 0.976233 | 0.022677 | 23.228586 | 3.064545 | 0.16149 | 0.040486 | 2.737327 | 2.737327 | 0.002425
2019-03-21 12:36 | 1553186134.4 | 27 | 0.201528 | 0.006059 | 0.000128 | 100.874399 | 72.270828 | 109.902157 | 21.238722 | 0.002952 | 0.002781 | 261.841822 | 0.27134 | 8.402018 | 0.004205 | 0.005932 | 0.005884 | 5.2e-05 | 0.001079 | 0.270793 | 1.318877 | 2.548 | 99.38 | 20.97 | 37.361 | 92.808401 | 123.263845 | 88.692371 | 0.009343 | 0.975688 | 0.022651 | 23.215289 | 2.982608 | 0.16142 | 0.040445 | 2.73161 | 2.73161 | 0.002429
2019-03-21 12:36 | 1553186135.4 | 28 | 0.201566 | 0.006058 | 0.000125 | 100.967953 | 74.234657 | 109.67776 | 21.239076 | 0.002948 | 0.002767 | 261.735272 | 0.271373 | 8.401563 | 0.004173 | 0.005968 | 0.005841 | 5.6e-05 | 0.001076 | 0.247788 | 1.337026 | 2.5481 | 99.38 | 20.97 | 37.362 | 92.720509 | 122.471231 | 88.351343 | 0.009343 | 0.976609 | 0.022638 | 23.180646 | 2.751092 | 0.16144 | 0.040218 | 2.714982 | 2.714982 | 0.002444
2019-03-21 12:36 | 1553186136.4 | 29 | 0.201577 | 0.006045 | 0.000123 | 100.844605 | 74.227504 | 109.764139 | 21.238499 | 0.003054 | 0.002857 | 261.611586 | 0.272251 | 8.401433 | 0.004216 | 0.005606 | 0.005569 | 5.3e-05 | 0.001078 | 0.269134 | 1.360075 | 2.548 | 99.38 | 20.97 | 37.364 | 95.271091 | 123.513981 | 90.520479 | 0.009344 | 0.970784 | 0.02258 | 23.259241 | 2.74102 | 0.161962 | 0.040171 | 2.704884 | 2.704884 | 0.002461
2019-03-21 12:36 | 1553186137.4 | 30 | 0.201587 | 0.006041 | 0.000121 | 100.854437 | 74.614752 | 109.507586 | 21.238667 | 0.003005 | 0.002911 | 261.549427 | 0.272453 | 8.403149 | 0.004284 | 0.005617 | 0.005516 | 5.5e-05 | 0.001088 | 0.297172 | 1.334469 | 2.548 | 99.38 | 20.97 | 37.368 | 94.095343 | 125.17595 | 91.826092 | 0.009345 | 0.967311 | 0.022513 | 23.273709 | 2.695349 | 0.162082 | 0.040119 | 2.693539 | 2.693539 | 0.002473
2019-03-21 12:36 | 1553186138.4 | 31 | 0.201822 | 0.006031 | 0.000118 | 100.869633 | 74.159045 | 108.821254 | 21.239355 | 0.003087 | 0.002855 | 261.425377 | 0.271496 | 8.40402 | 0.004331 | 0.005166 | 0.005105 | 5.6e-05 | 0.001085 | 0.256083 | 1.321588 | 2.5479 | 99.38 | 20.97 | 37.371 | 96.084584 | 126.34747 | 90.49385 | 0.009346 | 0.970855 | 0.022483 | 23.158278 | 2.751493 | 0.161513 | 0.038732 | 2.597265 | 2.597265 | 0.002556
2019-03-21 12:36 | 1553186139.4 | 32 | 0.201678 | 0.006028 | 0.000117 | 100.801104 | 74.176756 | 108.928757 | 21.23955 | 0.003099 | 0.002923 | 261.339872 | 0.271145 | 8.401244 | 0.004235 | 0.00558 | 0.005513 | 5.6e-05 | 0.001089 | 0.259622 | 1.320475 | 2.5476 | 99.38 | 20.97 | 37.376 | 96.355882 | 123.9759 | 92.111589 | 0.009347 | 0.966555 | 0.022445 | 23.221195 | 2.743278 | 0.161304 | 0.0396 | 2.65088 | 2.65088 | 0.002501
2019-03-21 12:36 | 1553186140.4 | 33 | 0.201615 | 0.006021 | 0.000115 | 100.869633 | 75.289797 | 109.16442 | 21.239014 | 0.003113 | 0.002937 | 261.234682 | 0.272173 | 8.40324 | 0.004275 | 0.005673 | 0.005567 | 5.7e-05 | 0.001088 | 0.27848 | 1.338169 | 2.5479 | 99.38 | 20.97 | 37.379 | 96.711735 | 124.969584 | 92.449006 | 0.009348 | 0.965663 | 0.022458 | 23.257035 | 2.616139 | 0.161916 | 0.039987 | 2.678505 | 2.678505 | 0.002484
2019-03-21 12:36 | 1553186141.4 | 34 | 0.201772 | 0.00602 | 0.000113 | 100.817194 | 76.694381 | 109.474725 | 21.239511 | 0.003131 | 0.002941 | 261.158665 | 0.271353 | 8.402278 | 0.004278 | 0.00618 | 0.006149 | 5.3e-05 | 0.001085 | 0.274333 | 1.353575 | 2.548 | 99.38 | 20.97 | 37.383 | 97.144724 | 125.039957 | 92.551217 | 0.009349 | 0.965393 | 0.022487 | 23.293321 | 2.446158 | 0.161428 | 0.03905 | 2.619307 | 2.619307 | 0.002533
2019-03-21 12:36 | 1553186142.4 | 35 | 0.201947 | 0.006018 | 0.000111 | 100.88006 | 77.669143 | 109.845117 | 21.239572 | 0.003175 | 0.002933 | 261.068522 | 0.271243 | 8.403929 | 0.004361 | 0.005313 | 0.005303 | 5.4e-05 | 0.001086 | 0.249447 | 1.328519 | 2.548 | 99.38 | 20.97 | 37.391 | 98.20357 | 127.088177 | 92.361807 | 0.009351 | 0.965893 | 0.022531 | 23.32665 | 2.338768 | 0.161362 | 0.038009 | 2.554668 | 2.554668 | 0.002596
2019-03-21 12:36 | 1553186143.4 | 36 | 0.202086 | 0.006006 | 0.00011 | 100.859501 | 78.792743 | 109.963887 | 21.240137 | 0.003149 | 0.002938 | 260.935233 | 0.270696 | 8.403474 | 0.004359 | 0.005869 | 0.005847 | 5.9e-05 | 0.001083 | 0.250332 | 1.307469 | 2.548 | 99.38 | 20.97 | 37.395 | 97.57164 | 127.041112 | 92.482883 | 0.009352 | 0.965573 | 0.022539 | 23.343123 | 2.208476 | 0.161037 | 0.037199 | 2.501309 | 2.501309 | 0.002646
2019-03-21 12:36 | 1553186144.4 | 37 | 0.202126 | 0.006003 | 0.000107 | 100.843116 | 78.136771 | 110.495535 | 21.24062 | 0.003149 | 0.002969 | 260.834472 | 0.271887 | 8.40192 | 0.004385 | 0.006356 | 0.006264 | 5.9e-05 | 0.001089 | 0.257853 | 1.288095 | 2.548 | 99.38 | 20.97 | 37.399 | 97.572836 | 127.675549 | 93.242071 | 0.009353 | 0.963573 | 0.02257 | 23.423764 | 2.2818 | 0.161745 | 0.036965 | 2.489156 | 2.489156 | 0.002671
2019-03-21 12:36 | 1553186145.4 | 38 | 0.202273 | 0.005985 | 0.000105 | 100.867844 | 78.256657 | 110.851846 | 21.240163 | 0.003129 | 0.002988 | 260.74521 | 0.271178 | 8.401465 | 0.00443 | 0.005821 | 0.005778 | 5.8e-05 | 0.001085 | 0.262166 | 1.285818 | 2.548 | 99.38 | 20.97 | 37.402 | 97.089089 | 128.761607 | 93.679066 | 0.009353 | 0.962425 | 0.022593 | 23.475487 | 2.27028 | 0.161324 | 0.036107 | 2.434052 | 2.434052 | 0.002724
2019-03-21 12:36 | 1553186146.4 | 39 | 0.202495 | 0.005961 | 0.000102 | 100.861885 | 78.448409 | 111.165671 | 21.239965 | 0.003117 | 0.00298 | 260.702065 | 0.270891 | 8.404078 | 0.004436 | 0.006691 | 0.006616 | 5.7e-05 | 0.001087 | 0.261447 | 1.301884 | 2.5479 | 99.38 | 20.97 | 37.404 | 96.811424 | 128.916717 | 93.487153 | 0.009354 | 0.962929 | 0.022631 | 23.502544 | 2.247861 | 0.161153 | 0.034817 | 2.351282 | 2.351282 | 0.002817
2019-03-21 12:36 | 1553186147.4 | 40 | 0.20283 | 0.00593 | 9.9e-05 | 100.834176 | 78.280158 | 111.776657 | 21.239693 | 0.003202 | 0.002919 | 260.605347 | 0.27203 | 8.402109 | 0.004506 | 0.006205 | 0.00614 | 5.9e-05 | 0.001089 | 0.274333 | 1.299815 | 2.5481 | 99.38 | 20.97 | 37.405 | 98.866319 | 130.634073 | 92.02978 | 0.009354 | 0.966771 | 0.022739 | 23.520156 | 2.264608 | 0.161831 | 0.032849 | 2.229209 | 2.229209 | 0.002984
2019-03-21 12:36 | 1553186148.4 | 41 | 0.203259 | 0.005879 | 9.5e-05 | 100.85384 | 79.390814 | 112.605936 | 21.240994 | 0.003227 | 0.00291 | 260.524941 | 0.271282 | 8.399619 | 0.004448 | 0.006115 | 0.006051 | 6.1e-05 | 0.001086 | 0.256802 | 1.307944 | 2.548 | 99.38 | 20.97 | 37.406 | 99.466111 | 129.209711 | 91.801847 | 0.009354 | 0.967375 | 0.02283 | 23.599875 | 2.140337 | 0.161386 | 0.030347 | 2.068005 | 2.068005 | 0.003207
2019-03-21 12:36 | 1553186149.4 | 42 | 0.203503 | 0.005817 | 9.2e-05 | 100.837156 | 79.855717 | 113.17467 | 21.240413 | 0.003175 | 0.002983 | 260.459178 | 0.271841 | 8.399463 | 0.004418 | 0.005415 | 0.005426 | 5.4e-05 | 0.001083 | 0.260175 | 1.297669 | 2.5481 | 99.38 | 20.97 | 37.405 | 98.193517 | 128.474871 | 93.572957 | 0.009354 | 0.962703 | 0.022832 | 23.716738 | 2.086632 | 0.161718 | 0.028963 | 1.974128 | 1.974128 | 0.003367
2019-03-21 12:36 | 1553186150.4 | 43 | 0.203692 | 0.005745 | 8.9e-05 | 100.855927 | 79.862188 | 113.81124 | 21.240426 | 0.00314 | 0.002916 | 260.389122 | 0.271893 | 8.401108 | 0.004403 | 0.005931 | 0.005847 | 5.9e-05 | 0.001083 | 0.238497 | 1.321004 | 2.548 | 99.38 | 20.96 | 37.403 | 97.356465 | 128.105656 | 91.959153 | 0.009348 | 0.966958 | 0.022947 | 23.730955 | 2.087572 | 0.161749 | 0.027919 | 1.912758 | 1.912758 | 0.003476
2019-03-21 12:36 | 1553186151.4 | 44 | 0.20385 | 0.005666 | 8.5e-05 | 100.89466 | 79.934734 | 113.953247 | 21.24027 | 0.00316 | 0.002926 | 260.288495 | 0.271516 | 8.40168 | 0.004415 | 0.006267 | 0.006219 | 5.7e-05 | 0.001085 | 0.27295 | 1.320271 | 2.5478 | 99.38 | 20.96 | 37.402 | 97.83194 | 128.410851 | 92.181947 | 0.009348 | 0.966369 | 0.022954 | 23.753 | 2.082885 | 0.161525 | 0.027075 | 1.855704 | 1.855704 | 0.003577
2019-03-21 12:36 | 1553186152.4 | 45 | 0.204032 | 0.005575 | 8.2e-05 | 100.910748 | 80.556648 | 114.00301 | 21.240049 | 0.00316 | 0.002901 | 260.185241 | 0.271249 | 8.405118 | 0.004375 | 0.005716 | 0.0056 | 5.9e-05 | 0.001084 | 0.270959 | 1.347584 | 2.5478 | 99.38 | 20.96 | 37.398 | 97.850568 | 127.411256 | 91.580421 | 0.009347 | 0.967963 | 0.022978 | 23.738618 | 2.014989 | 0.161366 | 0.026098 | 1.790789 | 1.790789 | 0.003703
2019-03-21 12:36 | 1553186153.4 | 46 | 0.204291 | 0.005482 | 7.8e-05 | 100.815407 | 80.668019 | 114.611178 | 21.240994 | 0.003186 | 0.002853 | 260.135157 | 0.272583 | 8.402557 | 0.004396 | 0.006001 | 0.005933 | 5.8e-05 | 0.00108 | 0.250498 | 1.313404 | 2.548 | 99.38 | 20.96 | 37.396 | 98.480184 | 127.947055 | 90.44558 | 0.009346 | 0.970984 | 0.023075 | 23.764795 | 1.994177 | 0.16216 | 0.024659 | 1.699446 | 1.699446 | 0.003922
2019-03-21 12:36 | 1553186154.4 | 47 | 0.204548 | 0.005383 | 7.4e-05 | 100.811831 | 82.224846 | 114.887918 | 21.240374 | 0.00321 | 0.002849 | 260.078557 | 0.271048 | 8.403643 | 0.004384 | 0.006383 | 0.00634 | 5.8e-05 | 0.001078 | 0.233796 | 1.30602 | 2.548 | 99.38 | 20.96 | 37.394 | 99.042704 | 127.651485 | 90.33947 | 0.009346 | 0.971267 | 0.023106 | 23.789997 | 1.822882 | 0.161246 | 0.023243 | 1.604256 | 1.604256 | 0.004131
2019-03-21 12:36 | 1553186155.4 | 48 | 0.2046 | 0.005279 | 7e-05 | 100.758499 | 83.047367 | 114.868201 | 21.241688 | 0.003185 | 0.002883 | 260.025291 | 0.272557 | 8.404637 | 0.004337 | 0.006018 | 0.005986 | 5.7e-05 | 0.001083 | 0.281909 | 1.322413 | 2.5479 | 99.38 | 20.96 | 37.391 | 98.434705 | 126.485978 | 91.166836 | 0.009345 | 0.969061 | 0.023078 | 23.815013 | 1.729118 | 0.162144 | 0.023064 | 1.590138 | 1.590138 | 0.004191
2019-03-21 12:36 | 1553186156.4 | 49 | 0.204793 | 0.005169 | 6.6e-05 | 100.872015 | 83.730926 | 114.974531 | 21.241101 | 0.003172 | 0.002901 | 259.931985 | 0.270371 | 8.402343 | 0.00429 | 0.005819 | 0.005747 | 5.3e-05 | 0.00108 | 0.258903 | 1.322058 | 2.5479 | 99.38 | 20.96 | 37.39 | 98.133059 | 125.349533 | 91.600242 | 0.009345 | 0.96791 | 0.023075 | 23.8402 | 1.665869 | 0.160844 | 0.022045 | 1.519901 | 1.519901 | 0.004349
2019-03-21 12:36 | 1553186157.4 | 50 | 0.204942 | 0.005059 | 6.3e-05 | 100.834176 | 84.622925 | 115.01326 | 21.242032 | 0.003147 | 0.002855 | 259.851636 | 0.272082 | 8.402739 | 0.004387 | 0.006106 | 0.005965 | 5.6e-05 | 0.00108 | 0.279033 | 1.327835 | 2.5479 | 99.38 | 20.96 | 37.388 | 97.537497 | 127.729749 | 90.493322 | 0.009344 | 0.970856 | 0.023114 | 23.808007 | 1.567729 | 0.161862 | 0.021291 | 1.470595 | 1.470595 | 0.004524
2019-03-21 12:36 | 1553186158.4 | 51 | 0.205032 | 0.004948 | 5.9e-05 | 100.877081 | 85.321129 | 115.41628 | 21.241905 | 0.003164 | 0.002887 | 259.811405 | 0.271997 | 8.402122 | 0.004345 | 0.006327 | 0.006358 | 5.2e-05 | 0.001076 | 0.287439 | 1.374508 | 2.5481 | 99.38 | 20.96 | 37.387 | 97.945633 | 126.682775 | 91.257886 | 0.009344 | 0.968819 | 0.02313 | 23.874743 | 1.498038 | 0.161811 | 0.020894 | 1.444402 | 1.444402 | 0.004604
2019-03-21 12:36 | 1553186159.4 | 52 | 0.205196 | 0.004837 | 5.7e-05 | 100.843413 | 85.711103 | 115.195171 | 21.242775 | 0.003131 | 0.00291 | 259.728411 | 0.271366 | 8.404273 | 0.004307 | 0.005988 | 0.005932 | 5.5e-05 | 0.001078 | 0.277042 | 1.364159 | 2.5479 | 99.38 | 20.96 | 37.386 | 97.140903 | 125.745102 | 91.815389 | 0.009344 | 0.967339 | 0.02309 | 23.870101 | 1.454263 | 0.161436 | 0.020046 | 1.38351 | 1.38351 | 0.004796
2019-03-21 12:36 | 1553186160.4 | 53 | 0.205335 | 0.004733 | 5.5e-05 | 100.819578 | 86.48049 | 115.105977 | 21.241467 | 0.003183 | 0.002845 | 259.655806 | 0.271522 | 8.401595 | 0.004298 | 0.005729 | 0.005618 | 5.7e-05 | 0.001082 | 0.262498 | 1.361346 | 2.548 | 99.38 | 20.96 | 37.382 | 98.406942 | 125.523294 | 90.239607 | 0.009343 | 0.971534 | 0.023132 | 23.809292 | 1.372216 | 0.161529 | 0.019338 | 1.33712 | 1.33712 | 0.004965
2019-03-21 12:36 | 1553186161.4 | 54 | 0.205376 | 0.00463 | 5.2e-05 | 100.925646 | 87.293134 | 115.176159 | 21.242223 | 0.003177 | 0.002854 | 259.594873 | 0.272127 | 8.403578 | 0.00424 | 0.005388 | 0.005305 | 5.6e-05 | 0.00108 | 0.279365 | 1.346432 | 2.5479 | 99.38 | 20.96 | 37.382 | 98.260281 | 124.104261 | 90.453761 | 0.009343 | 0.970962 | 0.023132 | 23.823566 | 1.297963 | 0.161889 | 0.019225 | 1.329441 | 1.329441 | 0.005005
2019-03-21 12:36 | 1553186162.4 | 55 | 0.205399 | 0.004533 | 5e-05 | 100.842221 | 87.380663 | 115.473318 | 21.241818 | 0.003178 | 0.002838 | 259.551651 | 0.270657 | 8.402824 | 0.00419 | 0.005734 | 0.005641 | 5.2e-05 | 0.001083 | 0.289098 | 1.309071 | 2.548 | 99.38 | 20.96 | 37.382 | 98.271001 | 122.882868 | 90.071102 | 0.009343 | 0.971985 | 0.023174 | 23.841723 | 1.281602 | 0.161014 | 0.01921 | 1.330922 | 1.330922 | 0.004972
2019-03-21 12:36 | 1553186163.4 | 56 | 0.205471 | 0.004438 | 4.9e-05 | 100.842221 | 86.992053 | 115.564627 | 21.240309 | 0.003156 | 0.002878 | 259.505305 | 0.270631 | 8.400237 | 0.00415 | 0.00552 | 0.005452 | 5.3e-05 | 0.001079 | 0.267918 | 1.287619 | 2.5479 | 99.38 | 20.96 | 37.381 | 97.752982 | 121.905256 | 91.027918 | 0.009342 | 0.969431 | 0.023152 | 23.882542 | 1.32147 | 0.160999 | 0.018897 | 1.308145 | 1.308145 | 0.005058
2019-03-21 12:36 | 1553186164.4 | 57 | 0.205526 | 0.004346 | 4.7e-05 | 100.825834 | 87.449464 | 115.845591 | 21.241873 | 0.003176 | 0.002862 | 259.447018 | 0.271087 | 8.402869 | 0.004153 | 0.005949 | 0.005839 | 5.5e-05 | 0.001085 | 0.266093 | 1.286285 | 2.5479 | 99.38 | 20.96 | 37.382 | 98.23481 | 121.981454 | 90.665169 | 0.009343 | 0.970398 | 0.023192 | 23.899644 | 1.273109 | 0.161269 | 0.018686 | 1.295874 | 1.295874 | 0.005115
2019-03-21 12:36 | 1553186165.4 | 58 | 0.205522 | 0.00427 | 4.6e-05 | 100.814512 | 87.847269 | 116.171621 | 21.242768 | 0.003133 | 0.002835 | 259.369045 | 0.271607 | 8.403123 | 0.004127 | 0.005581 | 0.005543 | 5.4e-05 | 0.001081 | 0.262885 | 1.281428 | 2.548 | 99.38 | 20.96 | 37.384 | 97.188716 | 121.334318 | 90.004827 | 0.009343 | 0.972162 | 0.023246 | 23.911522 | 1.231508 | 0.161579 | 0.018804 | 1.307088 | 1.307088 | 0.005081
2019-03-21 12:36 | 1553186166.4 | 59 | 0.205546 | 0.0042 | 4.3e-05 | 100.86397 | 87.610902 | 116.241335 | 21.24272 | 0.003195 | 0.002815 | 259.317026 | 0.271106 | 8.403526 | 0.004064 | 0.005345 | 0.005285 | 5.4e-05 | 0.001087 | 0.260009 | 1.316296 | 2.5481 | 99.38 | 20.96 | 37.385 | 98.680274 | 119.793516 | 89.52817 | 0.009343 | 0.97344 | 0.023268 | 23.902993 | 1.259994 | 0.161281 | 0.018751 | 1.304841 | 1.304841 | 0.00508
2019-03-21 12:36 | 1553186167.4 | 60 | 0.205566 | 0.004133 | 4.2e-05 | 100.819876 | 87.439585 | 116.181245 | 21.242522 | 0.003148 | 0.0028 | 259.287393 | 0.271958 | 8.402206 | 0.004065 | 0.005758 | 0.005688 | 5.5e-05 | 0.001088 | 0.256802 | 1.327496 | 2.5479 | 99.38 | 20.96 | 37.386 | 97.56213 | 119.840745 | 89.154493 | 0.009344 | 0.974444 | 0.023274 | 23.8845 | 1.27359 | 0.161788 | 0.018711 | 1.302432 | 1.302432 | 0.005105
2019-03-21 12:36 | 1553186168.4 | 61 | 0.205612 | 0.004065 | 4e-05 | 100.812128 | 88.373478 | 116.176786 | 21.241883 | 0.003133 | 0.002884 | 259.221439 | 0.271008 | 8.404267 | 0.004115 | 0.00507 | 0.005018 | 5.5e-05 | 0.001086 | 0.274001 | 1.287416 | 2.5481 | 99.38 | 20.96 | 37.388 | 97.198721 | 121.054049 | 91.177146 | 0.009344 | 0.969034 | 0.023209 | 23.950618 | 1.177878 | 0.161223 | 0.018526 | 1.286097 | 1.286097 | 0.005152
2019-03-21 12:36 | 1553186169.4 | 62 | 0.205696 | 0.004008 | 3.9e-05 | 100.735259 | 88.703507 | 116.350715 | 21.243229 | 0.00311 | 0.002811 | 259.173425 | 0.271574 | 8.403253 | 0.003968 | 0.005894 | 0.005796 | 5.3e-05 | 0.001077 | 0.252267 | 1.289421 | 2.5481 | 99.38 | 20.96 | 37.389 | 96.632058 | 117.455942 | 89.419336 | 0.009344 | 0.973732 | 0.023283 | 23.910648 | 1.137714 | 0.16156 | 0.018094 | 1.260113 | 1.260113 | 0.005269
2019-03-21 12:36 | 1553186170.4 | 63 | 0.205776 | 0.003949 | 3.8e-05 | 100.80468 | 88.488256 | 116.457045 | 21.242531 | 0.003153 | 0.00284 | 259.138157 | 0.272485 | 8.401875 | 0.00404 | 0.004932 | 0.004826 | 5.4e-05 | 0.001081 | 0.303256 | 1.315622 | 2.5479 | 99.38 | 20.96 | 37.394 | 97.683644 | 119.225556 | 90.134419 | 0.009346 | 0.971815 | 0.02327 | 23.94515 | 1.165608 | 0.162101 | 0.017684 | 1.230992 | 1.230992 | 0.005412
2019-03-21 12:36 | 1553186171.4 | 64 | 0.205801 | 0.003897 | 3.7e-05 | 100.8309 | 88.830887 | 116.45282 | 21.242749 | 0.003133 | 0.002824 | 259.104787 | 0.271822 | 8.401894 | 0.004047 | 0.005327 | 0.005272 | 5.9e-05 | 0.001081 | 0.245852 | 1.339945 | 2.5481 | 99.38 | 20.96 | 37.398 | 97.198116 | 119.396108 | 89.750238 | 0.009347 | 0.972844 | 0.023282 | 23.932051 | 1.133367 | 0.161707 | 0.017597 | 1.225653 | 1.225653 | 0.005423
2019-03-21 12:36 | 1553186172.4 | 65 | 0.205822 | 0.003845 | 3.6e-05 | 100.832984 | 89.17454 | 116.377004 | 21.242885 | 0.003099 | 0.002798 | 259.054684 | 0.271737 | 8.401166 | 0.004009 | 0.005491 | 0.005425 | 5.4e-05 | 0.001079 | 0.272397 | 1.331888 | 2.548 | 99.38 | 20.96 | 37.402 | 96.374102 | 118.467295 | 89.113431 | 0.009348 | 0.974554 | 0.023295 | 23.903259 | 1.099016 | 0.161656 | 0.01754 | 1.222384 | 1.222384 | 0.005435
2019-03-21 12:36 | 1553186173.4 | 66 | 0.205852 | 0.003797 | 3.6e-05 | 100.851159 | 89.632289 | 116.254478 | 21.242762 | 0.003158 | 0.002803 | 258.980373 | 0.27093 | 8.404683 | 0.003999 | 0.005775 | 0.005725 | 5.6e-05 | 0.001086 | 0.283679 | 1.328365 | 2.5479 | 99.38 | 20.96 | 37.402 | 97.803932 | 118.221461 | 89.243097 | 0.009348 | 0.974206 | 0.023279 | 23.894948 | 1.054831 | 0.161177 | 0.017417 | 1.212964 | 1.212964 | 0.005461
2019-03-21 12:36 | 1553186174.4 | 67 | 0.205861 | 0.003746 | 3.6e-05 | 100.81481 | 90.039293 | 115.98126 | 21.24245 | 0.003117 | 0.002819 | 258.930098 | 0.272375 | 8.402252 | 0.004033 | 0.005439 | 0.005407 | 5.3e-05 | 0.001085 | 0.274001 | 1.305201 | 2.5481 | 99.38 | 20.96 | 37.411 | 96.809983 | 119.043917 | 89.607618 | 0.00935 | 0.973227 | 0.02324 | 23.878853 | 1.011083 | 0.162036 | 0.017429 | 1.211788 | 1.211788 | 0.005496
2019-03-21 12:36 | 1553186175.4 | 68 | 0.205874 | 0.0037 | 3.6e-05 | 100.7728 | 89.916681 | 115.859909 | 21.242311 | 0.003101 | 0.002822 | 258.866003 | 0.271568 | 8.401855 | 0.003937 | 0.005715 | 0.005584 | 5.6e-05 | 0.00108 | 0.277042 | 1.325976 | 2.5482 | 99.38 | 20.96 | 37.415 | 96.424243 | 116.701113 | 89.684788 | 0.009351 | 0.97302 | 0.023225 | 23.868896 | 1.019544 | 0.161556 | 0.017404 | 1.209247 | 1.209247 | 0.005491
2019-03-21 12:36 | 1553186176.4 | 69 | 0.205892 | 0.00366 | 3.7e-05 | 100.800509 | 89.977306 | 115.828924 | 21.243112 | 0.0031 | 0.002805 | 258.810974 | 0.271347 | 8.40415 | 0.003949 | 0.005022 | 0.005003 | 6e-05 | 0.001084 | 0.248341 | 1.320871 | 2.5479 | 99.38 | 20.96 | 37.419 | 96.389051 | 117.00109 | 89.289429 | 0.009352 | 0.974081 | 0.023234 | 23.852698 | 1.015974 | 0.161424 | 0.017349 | 1.205866 | 1.205866 | 0.005502
2019-03-21 12:36 | 1553186177.4 | 70 | 0.205884 | 0.003624 | 3.7e-05 | 100.79008 | 89.754901 | 115.788787 | 21.242859 | 0.003096 | 0.002805 | 258.740592 | 0.271412 | 8.403376 | 0.003856 | 0.005239 | 0.005198 | 6e-05 | 0.001078 | 0.245465 | 1.28361 | 2.548 | 99.38 | 20.96 | 37.426 | 96.294889 | 114.72359 | 89.274495 | 0.009354 | 0.974121 | 0.023231 | 23.848074 | 1.037185 | 0.161463 | 0.017444 | 1.212306 | 1.212306 | 0.005474
2019-03-21 12:36 | 1553186178.4 | 71 | 0.205853 | 0.003591 | 3.7e-05 | 100.793954 | 89.654428 | 115.726585 | 21.243664 | 0.003073 | 0.002853 | 258.69093 | 0.27121 | 8.402668 | 0.003802 | 0.005326 | 0.005272 | 5.7e-05 | 0.001077 | 0.232027 | 1.295642 | 2.548 | 99.38 | 20.96 | 37.429 | 95.731054 | 113.418455 | 90.438782 | 0.009354 | 0.971002 | 0.023187 | 23.879932 | 1.047547 | 0.161343 | 0.017669 | 1.225602 | 1.225602 | 0.005411
2019-03-21 12:36 | 1553186179.4 | 72 | 0.205861 | 0.003561 | 3.8e-05 | 100.772205 | 89.994676 | 115.590445 | 21.243946 | 0.003089 | 0.002825 | 258.629767 | 0.27123 | 8.39867 | 0.003785 | 0.00492 | 0.004892 | 5.8e-05 | 0.001075 | 0.250332 | 1.306302 | 2.548 | 99.38 | 20.96 | 37.433 | 96.117303 | 112.992811 | 89.769224 | 0.009355 | 0.972793 | 0.023195 | 23.843897 | 1.011736 | 0.161355 | 0.017658 | 1.225247 | 1.225247 | 0.005413
2019-03-21 12:36 | 1553186180.4 | 73 | 0.20587 | 0.003535 | 3.9e-05 | 100.789485 | 90.363531 | 115.42074 | 21.243177 | 0.003097 | 0.002787 | 258.552083 | 0.271412 | 8.403123 | 0.003757 | 0.005259 | 0.005193 | 6.1e-05 | 0.001074 | 0.256415 | 1.289057 | 2.5479 | 99.38 | 20.95 | 37.44 | 96.320307 | 112.326229 | 88.846695 | 0.009351 | 0.975272 | 0.023208 | 23.796085 | 0.976684 | 0.161463 | 0.017637 | 1.224382 | 1.224382 | 0.00542
2019-03-21 12:36 | 1553186181.4 | 74 | 0.205809 | 0.003507 | 3.9e-05 | 100.859204 | 90.036227 | 115.123111 | 21.243566 | 0.003126 | 0.002795 | 258.510164 | 0.271035 | 8.402102 | 0.003804 | 0.005101 | 0.005026 | 5.6e-05 | 0.001075 | 0.293744 | 1.235056 | 2.548 | 99.38 | 20.95 | 37.443 | 97.028892 | 113.462442 | 89.032227 | 0.009352 | 0.974773 | 0.023172 | 23.771474 | 1.015326 | 0.161238 | 0.018039 | 1.250307 | 1.250307 | 0.0053
2019-03-21 12:36 | 1553186182.4 | 75 | 0.205847 | 0.003482 | 4e-05 | 100.82345 | 89.918384 | 115.036498 | 21.243644 | 0.003102 | 0.002783 | 258.432077 | 0.271132 | 8.403168 | 0.003713 | 0.005335 | 0.005337 | 5.7e-05 | 0.001068 | 0.255364 | 1.319411 | 2.548 | 99.38 | 20.95 | 37.448 | 96.437373 | 111.247537 | 88.748677 | 0.009353 | 0.975537 | 0.023172 | 23.753226 | 1.023869 | 0.161297 | 0.017839 | 1.236418 | 1.236418 | 0.005362
2019-03-21 12:36 | 1553186183.4 | 76 | 0.205851 | 0.003466 | 4e-05 | 100.72364 | 89.74809 | 115.058561 | 21.242862 | 0.003135 | 0.002735 | 258.388759 | 0.272095 | 8.403071 | 0.003743 | 0.005335 | 0.005199 | 6e-05 | 0.001069 | 0.289817 | 1.309133 | 2.548 | 99.38 | 20.95 | 37.45 | 97.234213 | 111.984705 | 87.593676 | 0.009354 | 0.97866 | 0.023211 | 23.717566 | 1.031966 | 0.161869 | 0.017836 | 1.238294 | 1.238294 | 0.005373
2019-03-21 12:36 | 1553186184.4 | 77 | 0.205822 | 0.003453 | 4.1e-05 | 100.756413 | 89.658516 | 115.051989 | 21.243515 | 0.003113 | 0.002766 | 258.304366 | 0.272108 | 8.402265 | 0.003705 | 0.005248 | 0.005131 | 5.9e-05 | 0.001068 | 0.290149 | 1.322825 | 2.5479 | 99.38 | 20.95 | 37.453 | 96.702843 | 111.046009 | 88.335436 | 0.009355 | 0.976652 | 0.023187 | 23.741259 | 1.043807 | 0.161877 | 0.018021 | 1.249782 | 1.249782 | 0.005323
2019-03-21 12:36 | 1553186185.4 | 78 | 0.205808 | 0.003441 | 4.2e-05 | 100.758797 | 89.924855 | 115.167707 | 21.243281 | 0.003017 | 0.002792 | 258.265476 | 0.271731 | 8.403942 | 0.003744 | 0.004908 | 0.004972 | 5.9e-05 | 0.001062 | 0.239714 | 1.317419 | 2.5481 | 99.38 | 20.95 | 37.459 | 94.395814 | 112.009696 | 88.976331 | 0.009356 | 0.974923 | 0.023178 | 23.774243 | 1.017488 | 0.161653 | 0.018121 | 1.256134 | 1.256134 | 0.005289
2019-03-21 12:36 | 1553186186.4 | 79 | 0.205825 | 0.003426 | 4.3e-05 | 100.764755 | 89.948016 | 115.298918 | 21.24284 | 0.003087 | 0.002852 | 258.195171 | 0.271145 | 8.404442 | 0.003814 | 0.004576 | 0.004424 | 5.8e-05 | 0.001064 | 0.253207 | 1.309688 | 2.548 | 99.38 | 20.95 | 37.461 | 96.078566 | 113.703598 | 90.403534 | 0.009357 | 0.971096 | 0.023146 | 23.834612 | 1.015713 | 0.161304 | 0.01804 | 1.248798 | 1.248798 | 0.005309
2019-03-21 12:36 | 1553186187.4 | 80 | 0.205818 | 0.003419 | 4.3e-05 | 100.771906 | 89.58631 | 115.402665 | 21.242677 | 0.003103 | 0.00276 | 258.110835 | 0.271718 | 8.403513 | 0.003698 | 0.005225 | 0.005218 | 6.1e-05 | 0.001064 | 0.278646 | 1.353456 | 2.5481 | 99.38 | 20.94 | 37.465 | 96.470232 | 110.88199 | 88.208001 | 0.009352 | 0.976996 | 0.023226 | 23.773222 | 1.052389 | 0.161645 | 0.018089 | 1.256478 | 1.256478 | 0.005287
2019-03-21 12:36 | 1553186188.4 | 81 | 0.20579 | 0.003411 | 4.4e-05 | 100.793954 | 89.536244 | 114.834635 | 21.243096 | 0.003089 | 0.0028 | 258.073248 | 0.271763 | 8.401706 | 0.003765 | 0.005395 | 0.005331 | 5.7e-05 | 0.001062 | 0.296785 | 1.314322 | 2.5481 | 99.38 | 20.94 | 37.466 | 96.122751 | 112.505301 | 89.153607 | 0.009352 | 0.974446 | 0.023139 | 23.74565 | 1.059346 | 0.161672 | 0.018266 | 1.264008 | 1.264008 | 0.005257
2019-03-21 12:36 | 1553186189.4 | 82 | 0.205719 | 0.003409 | 4.4e-05 | 100.798722 | 89.517852 | 114.57691 | 21.242489 | 0.003081 | 0.002787 | 257.992401 | 0.272511 | 8.399067 | 0.003596 | 0.005197 | 0.005148 | 5.9e-05 | 0.001061 | 0.299661 | 1.295218 | 2.548 | 99.38 | 20.94 | 37.468 | 95.935802 | 108.393873 | 88.856861 | 0.009353 | 0.975245 | 0.023122 | 23.709273 | 1.061607 | 0.162117 | 0.018691 | 1.292471 | 1.292471 | 0.005155
2019-03-21 12:36 | 1553186190.4 | 83 | 0.205711 | 0.003411 | 4.4e-05 | 100.747178 | 89.513083 | 114.500156 | 21.243352 | 0.003129 | 0.002791 | 257.932178 | 0.27177 | 8.399964 | 0.003659 | 0.005031 | 0.004962 | 6.1e-05 | 0.001068 | 0.249779 | 1.332149 | 2.5481 | 99.38 | 20.94 | 37.474 | 97.095338 | 109.933688 | 88.9516 | 0.009354 | 0.97499 | 0.023112 | 23.704432 | 1.057508 | 0.161676 | 0.018742 | 1.295336 | 1.295336 | 0.00513
2019-03-21 12:36 | 1553186191.4 | 84 | 0.205739 | 0.003402 | 4.5e-05 | 100.718872 | 89.060783 | 114.852007 | 21.244345 | 0.00304 | 0.002807 | 257.841881 | 0.272362 | 8.405177 | 0.003667 | 0.005485 | 0.005418 | 5.9e-05 | 0.001074 | 0.281522 | 1.311968 | 2.5478 | 99.38 | 20.94 | 37.476 | 94.954164 | 110.119894 | 89.337584 | 0.009355 | 0.973952 | 0.023135 | 23.753475 | 1.100305 | 0.162028 | 0.01858 | 1.285421 | 1.285421 | 0.005181
2019-03-21 12:37 | 1553186192.4 | 85 | 0.205674 | 0.003405 | 4.5e-05 | 100.782037 | 89.325761 | 114.83229 | 21.244228 | 0.003086 | 0.002831 | 257.806154 | 0.271256 | 8.405664 | 0.003656 | 0.005605 | 0.005482 | 6.1e-05 | 0.001078 | 0.291753 | 1.327852 | 2.5479 | 99.38 | 20.94 | 37.48 | 96.063504 | 109.862599 | 89.900755 | 0.009356 | 0.972441 | 0.023115 | 23.769879 | 1.07934 | 0.16137 | 0.01897 | 1.311283 | 1.311283 | 0.005058
2019-03-21 12:37 | 1553186193.4 | 86 | 0.205608 | 0.003408 | 4.6e-05 | 100.69027 | 89.391154 | 114.614466 | 21.243716 | 0.003172 | 0.002822 | 257.731037 | 0.271165 | 8.402544 | 0.003652 | 0.005148 | 0.00506 | 5.9e-05 | 0.001079 | 0.2912 | 1.281863 | 2.548 | 99.38 | 20.94 | 37.483 | 98.141167 | 109.774596 | 89.689285 | 0.009356 | 0.973008 | 0.0231 | 23.740407 | 1.064646 | 0.161316 | 0.019364 | 1.337567 | 1.337567 | 0.004957
2019-03-21 12:37 | 1553186194.4 | 87 | 0.205568 | 0.003408 | 4.6e-05 | 100.728109 | 89.120727 | 114.331858 | 21.243391 | 0.003103 | 0.00286 | 257.667862 | 0.272401 | 8.400308 | 0.003711 | 0.005255 | 0.005231 | 6e-05 | 0.00108 | 0.250332 | 1.297261 | 2.548 | 99.38 | 20.94 | 37.484 | 96.457649 | 111.199125 | 90.607383 | 0.009357 | 0.970552 | 0.023042 | 23.741099 | 1.095107 | 0.162051 | 0.0196 | 1.350515 | 1.350515 | 0.004932
2019-03-21 12:37 | 1553186195.4 | 88 | 0.205527 | 0.003413 | 4.6e-05 | 100.757605 | 88.963375 | 114.116146 | 21.243031 | 0.003112 | 0.002776 | 257.622685 | 0.270781 | 8.400991 | 0.003736 | 0.005188 | 0.005129 | 5.8e-05 | 0.001082 | 0.283347 | 1.311446 | 2.548 | 99.38 | 20.94 | 37.487 | 96.686676 | 111.812829 | 88.589426 | 0.009357 | 0.975966 | 0.023084 | 23.652811 | 1.113532 | 0.161088 | 0.019841 | 1.369582 | 1.369582 | 0.004834
2019-03-21 12:37 | 1553186196.4 | 89 | 0.20554 | 0.003429 | 4.7e-05 | 100.775482 | 89.047501 | 114.009348 | 21.243648 | 0.003191 | 0.002818 | 257.556539 | 0.271718 | 8.400913 | 0.003674 | 0.004315 | 0.00423 | 5.6e-05 | 0.001078 | 0.261281 | 1.325384 | 2.5481 | 99.38 | 20.94 | 37.487 | 98.59877 | 110.303731 | 89.586868 | 0.009357 | 0.973282 | 0.023042 | 23.674312 | 1.106665 | 0.161645 | 0.019744 | 1.36034 | 1.36034 | 0.004884
2019-03-21 12:37 | 1553186197.4 | 90 | 0.205505 | 0.003433 | 4.7e-05 | 100.77995 | 89.453481 | 113.843398 | 21.243953 | 0.003085 | 0.002842 | 257.502641 | 0.272238 | 8.403974 | 0.003711 | 0.005515 | 0.005403 | 5.7e-05 | 0.001078 | 0.275439 | 1.328456 | 2.5481 | 99.38 | 20.94 | 37.486 | 96.020991 | 111.204299 | 90.166151 | 0.009357 | 0.97173 | 0.023007 | 23.675958 | 1.066375 | 0.161954 | 0.01995 | 1.372397 | 1.372397 | 0.00485
2019-03-21 12:37 | 1553186198.4 | 91 | 0.205474 | 0.003443 | 4.7e-05 | 100.711721 | 89.09314 | 114.199709 | 21.244293 | 0.003132 | 0.002794 | 257.416696 | 0.271835 | 8.402531 | 0.003633 | 0.004931 | 0.004907 | 5.4e-05 | 0.001079 | 0.272397 | 1.327575 | 2.548 | 99.38 | 20.94 | 37.489 | 97.175229 | 109.308564 | 89.024988 | 0.009358 | 0.974792 | 0.023079 | 23.67571 | 1.096421 | 0.161714 | 0.020121 | 1.388501 | 1.388501 | 0.004787
2019-03-21 12:37 | 1553186199.4 | 92 | 0.205468 | 0.003454 | 4.8e-05 | 100.69891 | 88.659913 | 114.260736 | 21.243904 | 0.003105 | 0.00281 | 257.357603 | 0.271665 | 8.4022 | 0.003631 | 0.005274 | 0.00514 | 5.3e-05 | 0.001078 | 0.281909 | 1.282676 | 2.5481 | 99.38 | 20.94 | 37.49 | 96.509817 | 109.254482 | 89.393504 | 0.009358 | 0.973801 | 0.023073 | 23.69408 | 1.138883 | 0.161614 | 0.020141 | 1.389556 | 1.389556 | 0.00478
2019-03-21 12:37 | 1553186200.4 | 93 | 0.205441 | 0.003464 | 4.9e-05 | 100.784719 | 89.101654 | 114.452037 | 21.245088 | 0.003081 | 0.002798 | 257.267633 | 0.27136 | 8.402167 | 0.003646 | 0.004857 | 0.004793 | 5.6e-05 | 0.001077 | 0.254258 | 1.334132 | 2.5481 | 99.38 | 20.94 | 37.491 | 95.931335 | 109.608002 | 89.107145 | 0.009358 | 0.974571 | 0.023102 | 23.70454 | 1.102047 | 0.161432 | 0.020291 | 1.401534 | 1.401534 | 0.004734
2019-03-21 12:37 | 1553186201.4 | 94 | 0.205361 | 0.003476 | 4.9e-05 | 100.825239 | 89.072705 | 114.607189 | 21.243274 | 0.003105 | 0.002848 | 257.203825 | 0.270469 | 8.403955 | 0.003686 | 0.005043 | 0.004998 | 5.7e-05 | 0.00108 | 0.266812 | 1.299916 | 2.5478 | 99.38 | 20.94 | 37.49 | 96.507513 | 110.592217 | 90.313385 | 0.009358 | 0.971337 | 0.023079 | 23.760061 | 1.108549 | 0.160902 | 0.020761 | 1.432605 | 1.432605 | 0.004616
2019-03-21 12:37 | 1553186202.4 | 95 | 0.20537 | 0.003488 | 4.8e-05 | 100.717382 | 88.723262 | 114.441005 | 21.243936 | 0.003164 | 0.002822 | 257.130587 | 0.270859 | 8.402291 | 0.003631 | 0.005063 | 0.00505 | 5.5e-05 | 0.00108 | 0.254258 | 1.31192 | 2.5481 | 99.38 | 20.94 | 37.49 | 97.95003 | 109.245767 | 89.689499 | 0.009358 | 0.973007 | 0.023082 | 23.722442 | 1.134135 | 0.161134 | 0.020691 | 1.428006 | 1.428006 | 0.004638
2019-03-21 12:37 | 1553186203.4 | 96 | 0.205338 | 0.003507 | 4.9e-05 | 100.731982 | 88.942259 | 114.474571 | 21.243862 | 0.00317 | 0.002839 | 257.051024 | 0.270969 | 8.402616 | 0.003667 | 0.005327 | 0.00521 | 5.3e-05 | 0.00108 | 0.277761 | 1.276784 | 2.548 | 99.38 | 20.95 | 37.489 | 98.076074 | 110.131332 | 90.089709 | 0.009364 | 0.971935 | 0.023073 | 23.739002 | 1.113381 | 0.1612 | 0.020857 | 1.438836 | 1.438836 | 0.004605
2019-03-21 12:37 | 1553186204.4 | 97 | 0.205352 | 0.003523 | 4.8e-05 | 100.720361 | 89.286253 | 114.496401 | 21.244193 | 0.003198 | 0.002788 | 257.008013 | 0.271321 | 8.400542 | 0.003586 | 0.005635 | 0.005501 | 5.6e-05 | 0.001079 | 0.292306 | 1.30597 | 2.5479 | 99.38 | 20.95 | 37.489 | 98.768717 | 108.169449 | 88.872722 | 0.009364 | 0.975202 | 0.023114 | 23.701461 | 1.077822 | 0.161409 | 0.020754 | 1.434307 | 1.434307 | 0.004625
2019-03-21 12:37 | 1553186205.4 | 98 | 0.205351 | 0.003534 | 4.9e-05 | 100.770416 | 89.675544 | 114.466356 | 21.244773 | 0.003166 | 0.002824 | 256.907002 | 0.271835 | 8.404566 | 0.003634 | 0.004991 | 0.004924 | 5.9e-05 | 0.001076 | 0.30414 | 1.343331 | 2.5481 | 99.38 | 20.94 | 37.488 | 97.996992 | 109.318511 | 89.736552 | 0.009358 | 0.972881 | 0.023083 | 23.726608 | 1.043352 | 0.161714 | 0.020746 | 1.431831 | 1.431831 | 0.004642
2019-03-21 12:37 | 1553186206.4 | 99 | 0.205255 | 0.003545 | 4.9e-05 | 100.755221 | 89.477323 | 114.479265 | 21.24382 | 0.003177 | 0.002859 | 256.871658 | 0.2716 | 8.404709 | 0.003697 | 0.005605 | 0.005556 | 6.1e-05 | 0.001075 | 0.259844 | 1.325465 | 2.548 | 99.38 | 20.94 | 37.488 | 98.250241 | 110.867305 | 90.574075 | 0.009358 | 0.970641 | 0.023058 | 23.755311 | 1.061796 | 0.161575 | 0.021313 | 1.469333 | 1.469333 | 0.00452
2019-03-21 12:37 | 1553186207.4 | 100 | 0.205211 | 0.003558 | 5e-05 | 100.785016 | 89.264114 | 114.421759 | 21.243735 | 0.003132 | 0.002865 | 256.812144 | 0.27026 | 8.400575 | 0.003606 | 0.005477 | 0.00542 | 5.9e-05 | 0.001074 | 0.27743 | 1.297153 | 2.5479 | 99.38 | 20.94 | 37.487 | 97.165266 | 108.635548 | 90.726484 | 0.009357 | 0.970234 | 0.023047 | 23.754319 | 1.085779 | 0.160778 | 0.021559 | 1.485524 | 1.485524 | 0.004448
2019-03-21 12:37 | 1553186208.4 | 101 | 0.205144 | 0.003572 | 5e-05 | 100.74956 | 88.626195 | 114.277403 | 21.244163 | 0.003107 | 0.002851 | 256.730473 | 0.272349 | 8.400321 | 0.003691 | 0.005118 | 0.005089 | 5.7e-05 | 0.001076 | 0.282407 | 1.288483 | 2.548 | 99.38 | 20.94 | 37.487 | 96.574295 | 110.720025 | 90.383623 | 0.009357 | 0.971149 | 0.023044 | 23.728143 | 1.146783 | 0.16202 | 0.021944 | 1.511783 | 1.511783 | 0.004405
2019-03-21 12:37 | 1553186209.4 | 102 | 0.205138 | 0.003589 | 5.2e-05 | 100.724832 | 88.219191 | 114.252992 | 21.244248 | 0.003174 | 0.002876 | 256.694381 | 0.270553 | 8.401225 | 0.003614 | 0.004923 | 0.004827 | 5.6e-05 | 0.001076 | 0.297504 | 1.333413 | 2.5481 | 99.38 | 20.94 | 37.486 | 98.187836 | 108.848114 | 90.987177 | 0.009357 | 0.96954 | 0.023022 | 23.745296 | 1.185759 | 0.160952 | 0.021955 | 1.511051 | 1.511051 | 0.004378
2019-03-21 12:37 | 1553186210.4 | 103 | 0.20507 | 0.003606 | 5.2e-05 | 100.801104 | 87.818661 | 114.11779 | 21.243774 | 0.003164 | 0.002872 | 256.647498 | 0.27043 | 8.39999 | 0.003636 | 0.005155 | 0.005096 | 5.9e-05 | 0.001078 | 0.284232 | 1.33597 | 2.5481 | 99.38 | 20.94 | 37.486 | 97.946731 | 109.367102 | 90.895405 | 0.009357 | 0.969784 | 0.023011 | 23.728252 | 1.233232 | 0.160879 | 0.022345 | 1.537113 | 1.537113 | 0.004302
2019-03-21 12:37 | 1553186211.4 | 104 | 0.205101 | 0.003625 | 5.2e-05 | 100.809746 | 88.387442 | 113.79082 | 21.244316 | 0.003207 | 0.002895 | 256.600519 | 0.271093 | 8.402057 | 0.003625 | 0.005679 | 0.005586 | 5.6e-05 | 0.00107 | 0.301265 | 1.336606 | 2.548 | 99.38 | 20.94 | 37.485 | 98.990715 | 109.104244 | 91.448422 | 0.009357 | 0.968313 | 0.022961 | 23.712224 | 1.176253 | 0.161273 | 0.022132 | 1.519129 | 1.519129 | 0.004363
2019-03-21 12:37 | 1553186212.4 | 105 | 0.20502 | 0.003647 | 5.3e-05 | 100.821663 | 88.672855 | 113.727679 | 21.244186 | 0.003144 | 0.002861 | 256.525307 | 0.27093 | 8.403032 | 0.003639 | 0.005152 | 0.005151 | 5.7e-05 | 0.001066 | 0.259844 | 1.320644 | 2.5479 | 99.38 | 20.94 | 37.485 | 97.45409 | 109.459847 | 90.623815 | 0.009357 | 0.970508 | 0.02298 | 23.678822 | 1.148474 | 0.161177 | 0.022594 | 1.552122 | 1.552122 | 0.004268
2019-03-21 12:37 | 1553186213.4 | 106 | 0.205094 | 0.003663 | 5.3e-05 | 100.80468 | 88.677963 | 113.625809 | 21.244176 | 0.003235 | 0.002884 | 256.489464 | 0.270995 | 8.405658 | 0.003709 | 0.004771 | 0.004712 | 5.6e-05 | 0.001064 | 0.280803 | 1.329246 | 2.5481 | 99.38 | 20.94 | 37.483 | 99.651031 | 111.151005 | 91.19046 | 0.009356 | 0.968999 | 0.022952 | 23.686641 | 1.146452 | 0.161215 | 0.022129 | 1.518377 | 1.518377 | 0.004364
2019-03-21 12:37 | 1553186214.4 | 107 | 0.205201 | 0.003686 | 5.4e-05 | 100.85533 | 88.972571 | 113.663364 | 21.244228 | 0.003211 | 0.002885 | 256.396925 | 0.271581 | 8.401595 | 0.003714 | 0.004966 | 0.00499 | 6e-05 | 0.001065 | 0.282407 | 1.301438 | 2.548 | 99.38 | 20.94 | 37.483 | 99.079339 | 111.270247 | 91.21316 | 0.009356 | 0.968938 | 0.022955 | 23.691293 | 1.121279 | 0.161564 | 0.021458 | 1.472505 | 1.472505 | 0.004509
2019-03-21 12:37 | 1553186215.4 | 108 | 0.205029 | 0.003705 | 5.4e-05 | 100.807659 | 89.261049 | 113.872033 | 21.244877 | 0.003165 | 0.002911 | 256.346554 | 0.271282 | 8.401641 | 0.003695 | 0.005386 | 0.005352 | 5.9e-05 | 0.00106 | 0.255696 | 1.312186 | 2.5481 | 99.38 | 20.94 | 37.483 | 97.976074 | 110.814596 | 91.847801 | 0.009356 | 0.967253 | 0.022956 | 23.733673 | 1.088096 | 0.161386 | 0.022466 | 1.541678 | 1.541678 | 0.004302
2019-03-21 12:37 | 1553186216.4 | 109 | 0.20507 | 0.003719 | 5.5e-05 | 100.829111 | 89.277397 | 113.542716 | 21.243751 | 0.003149 | 0.002857 | 256.266148 | 0.271685 | 8.402791 | 0.003689 | 0.004611 | 0.004543 | 5.9e-05 | 0.001054 | 0.250829 | 1.286601 | 2.5479 | 99.38 | 20.94 | 37.483 | 97.570575 | 110.661258 | 90.525588 | 0.009356 | 0.97077 | 0.022965 | 23.656364 | 1.088361 | 0.161625 | 0.0222 | 1.523934 | 1.523934 | 0.004359
2019-03-21 12:37 | 1553186217.4 | 110 | 0.204996 | 0.003735 | 5.6e-05 | 100.82226 | 88.979725 | 113.527693 | 21.245598 | 0.003169 | 0.002867 | 256.169813 | 0.270826 | 8.404462 | 0.003703 | 0.004501 | 0.004424 | 5.8e-05 | 0.001053 | 0.253373 | 1.29332 | 2.5479 | 99.38 | 20.94 | 37.482 | 98.066171 | 110.994546 | 90.782261 | 0.009356 | 0.970085 | 0.022955 | 23.663145 | 1.117626 | 0.161115 | 0.022627 | 1.55248 | 1.55248 | 0.004265
2019-03-21 12:37 | 1553186218.4 | 111 | 0.20497 | 0.003753 | 5.7e-05 | 100.834773 | 88.993687 | 113.084066 | 21.244569 | 0.003205 | 0.002927 | 256.124023 | 0.270612 | 8.405664 | 0.003641 | 0.004995 | 0.004885 | 6.1e-05 | 0.001054 | 0.281356 | 1.273616 | 2.548 | 99.38 | 20.94 | 37.483 | 98.932953 | 109.497161 | 92.220599 | 0.009356 | 0.966267 | 0.022865 | 23.66349 | 1.117333 | 0.160987 | 0.022756 | 1.55522 | 1.55522 | 0.004254
2019-03-21 12:37 | 1553186219.4 | 112 | 0.204931 | 0.003775 | 5.6e-05 | 100.798722 | 89.34858 | 113.241331 | 21.244248 | 0.003199 | 0.002937 | 256.018623 | 0.271574 | 8.401368 | 0.003613 | 0.005521 | 0.005488 | 5.9e-05 | 0.001053 | 0.278646 | 1.332763 | 2.5481 | 99.38 | 20.94 | 37.483 | 98.778196 | 108.819692 | 92.468805 | 0.009356 | 0.965611 | 0.022873 | 23.68798 | 1.078536 | 0.16156 | 0.022966 | 1.570166 | 1.570166 | 0.004229
2019-03-21 12:37 | 1553186220.4 | 113 | 0.204972 | 0.003787 | 5.6e-05 | 100.827621 | 89.359139 | 112.838311 | 21.245338 | 0.003216 | 0.002913 | 255.956349 | 0.271431 | 8.404858 | 0.00366 | 0.004844 | 0.004716 | 5.9e-05 | 0.001047 | 0.258406 | 1.30468 | 2.548 | 99.38 | 20.94 | 37.482 | 99.187023 | 109.971126 | 91.87717 | 0.009356 | 0.967176 | 0.022851 | 23.626651 | 1.080043 | 0.161475 | 0.022703 | 1.550677 | 1.550677 | 0.00428
2019-03-21 12:37 | 1553186221.4 | 114 | 0.204913 | 0.003807 | 5.6e-05 | 100.83656 | 89.379233 | 112.718602 | 21.245912 | 0.003232 | 0.002895 | 255.866972 | 0.271574 | 8.402525 | 0.003607 | 0.005302 | 0.005287 | 6.4e-05 | 0.001049 | 0.290702 | 1.344549 | 2.548 | 99.38 | 20.94 | 37.483 | 99.575839 | 108.674847 | 91.454795 | 0.009356 | 0.968296 | 0.022852 | 23.600449 | 1.078825 | 0.16156 | 0.023034 | 1.573327 | 1.573327 | 0.00422
2019-03-21 12:37 | 1553186222.4 | 115 | 0.204912 | 0.003817 | 5.6e-05 | 100.863375 | 89.60368 | 112.887134 | 21.244468 | 0.003244 | 0.002851 | 255.798584 | 0.270599 | 8.40179 | 0.003609 | 0.005367 | 0.005414 | 6.3e-05 | 0.001049 | 0.263936 | 1.306529 | 2.5479 | 99.38 | 20.94 | 37.483 | 99.870141 | 108.708895 | 90.39741 | 0.009356 | 0.971112 | 0.022903 | 23.583814 | 1.05877 | 0.160979 | 0.023028 | 1.57639 | 1.57639 | 0.004197
2019-03-21 12:37 | 1553186223.4 | 116 | 0.204918 | 0.003834 | 5.6e-05 | 100.798125 | 89.338023 | 113.053319 | 21.245078 | 0.003215 | 0.002965 | 255.709399 | 0.272017 | 8.401933 | 0.003662 | 0.005041 | 0.004819 | 6.2e-05 | 0.001045 | 0.288379 | 1.326702 | 2.5478 | 99.38 | 20.94 | 37.483 | 99.170332 | 110.010979 | 93.137665 | 0.009356 | 0.963847 | 0.022833 | 23.689947 | 1.07954 | 0.161823 | 0.022971 | 1.56775 | 1.56775 | 0.004242
2019-03-21 12:37 | 1553186224.4 | 117 | 0.204933 | 0.003847 | 5.6e-05 | 100.906577 | 89.206215 | 113.173498 | 21.244442 | 0.003192 | 0.002917 | 255.666943 | 0.27108 | 8.403292 | 0.003633 | 0.005049 | 0.004989 | 6e-05 | 0.001047 | 0.246737 | 1.293596 | 2.548 | 99.38 | 20.94 | 37.483 | 98.613078 | 109.291215 | 91.988127 | 0.009356 | 0.966882 | 0.022882 | 23.665313 | 1.102365 | 0.161266 | 0.022862 | 1.563588 | 1.563588 | 0.004239
2019-03-21 12:37 | 1553186225.4 | 118 | 0.204954 | 0.003859 | 5.6e-05 | 100.844008 | 89.660559 | 112.953093 | 21.24589 | 0.0033 | 0.002953 | 255.621613 | 0.271711 | 8.399418 | 0.003632 | 0.004697 | 0.004684 | 6.2e-05 | 0.001045 | 0.261281 | 1.295731 | 2.5481 | 99.38 | 20.94 | 37.483 | 101.241096 | 109.291178 | 92.85998 | 0.009356 | 0.964579 | 0.022832 | 23.670466 | 1.051376 | 0.161641 | 0.022722 | 1.550694 | 1.550694 | 0.004284
2019-03-21 12:37 | 1553186226.4 | 119 | 0.204946 | 0.003869 | 5.6e-05 | 100.859501 | 89.744684 | 112.865776 | 21.24513 | 0.003227 | 0.00294 | 255.524474 | 0.271074 | 8.401212 | 0.003607 | 0.004609 | 0.00455 | 5.8e-05 | 0.001043 | 0.282794 | 1.332459 | 2.5481 | 99.38 | 20.94 | 37.482 | 99.459752 | 108.673109 | 92.533062 | 0.009356 | 0.965441 | 0.022833 | 23.650746 | 1.044362 | 0.161262 | 0.02276 | 1.553379 | 1.553379 | 0.004267
2019-03-21 12:37 | 1553186227.4 | 120 | 0.204963 | 0.003876 | 5.6e-05 | 100.887508 | 89.588355 | 112.979147 | 21.244757 | 0.003257 | 0.002987 | 255.506783 | 0.271887 | 8.401621 | 0.003528 | 0.00487 | 0.004808 | 6.2e-05 | 0.001047 | 0.26648 | 1.369468 | 2.5482 | 99.38 | 20.94 | 37.482 | 100.18504 | 106.748497 | 93.661593 | 0.009356 | 0.962471 | 0.02281 | 23.699106 | 1.06244 | 0.161745 | 0.022653 | 1.544457 | 1.544457 | 0.004304
2019-03-21 12:37 | 1553186228.4 | 121 | 0.204922 | 0.003885 | 5.5e-05 | 100.846095 | 89.355051 | 113.430755 | 21.245348 | 0.003265 | 0.002964 | 255.42122 | 0.271555 | 8.40231 | 0.003555 | 0.005083 | 0.005058 | 5.8e-05 | 0.001047 | 0.261281 | 1.341238 | 2.548 | 99.38 | 20.94 | 37.482 | 100.375715 | 107.412843 | 93.118398 | 0.009356 | 0.963898 | 0.022872 | 23.728835 | 1.082091 | 0.161548 | 0.022885 | 1.564603 | 1.564603 | 0.004244
2019-03-21 12:37 | 1553186229.4 | 122 | 0.204931 | 0.003888 | 5.5e-05 | 100.878273 | 89.553955 | 113.300014 | 21.246097 | 0.003273 | 0.002894 | 255.370466 | 0.271548 | 8.403571 | 0.003594 | 0.00512 | 0.004952 | 6e-05 | 0.001045 | 0.275052 | 1.311571 | 2.548 | 99.38 | 20.94 | 37.482 | 100.577931 | 108.360495 | 91.422203 | 0.009356 | 0.968383 | 0.022912 | 23.66018 | 1.065056 | 0.161544 | 0.02283 | 1.563596 | 1.563596 | 0.004246
2019-03-21 12:37 | 1553186230.4 | 123 | 0.204951 | 0.003895 | 5.5e-05 | 100.860396 | 89.809055 | 113.44742 | 21.245708 | 0.003312 | 0.002945 | 255.302518 | 0.27136 | 8.401075 | 0.003607 | 0.005732 | 0.005692 | 6.2e-05 | 0.001049 | 0.259456 | 1.341657 | 2.5482 | 99.38 | 20.94 | 37.481 | 101.516537 | 108.663474 | 92.669106 | 0.009356 | 0.965082 | 0.022888 | 23.716019 | 1.038028 | 0.161432 | 0.022702 | 1.553189 | 1.553189 | 0.004272
2019-03-21 12:37 | 1553186231.4 | 124 | 0.204949 | 0.003903 | 5.6e-05 | 100.911045 | 90.413599 | 113.500232 | 21.245215 | 0.003232 | 0.002931 | 255.224067 | 0.270742 | 8.403532 | 0.00353 | 0.005254 | 0.005229 | 5.9e-05 | 0.001046 | 0.287826 | 1.33249 | 2.548 | 99.38 | 20.94 | 37.485 | 99.588457 | 106.800874 | 92.312581 | 0.009357 | 0.966023 | 0.022904 | 23.709976 | 0.982511 | 0.161064 | 0.022705 | 1.554439 | 1.554439 | 0.004259
2019-03-21 12:37 | 1553186232.4 | 125 | 0.204922 | 0.003899 | 5.6e-05 | 100.876484 | 90.354677 | 113.389911 | 21.245555 | 0.003264 | 0.002999 | 255.160278 | 0.271737 | 8.402902 | 0.00356 | 0.005253 | 0.005172 | 6.4e-05 | 0.001047 | 0.256581 | 1.33918 | 2.548 | 99.38 | 20.94 | 37.485 | 100.365517 | 107.54073 | 93.966015 | 0.009357 | 0.961673 | 0.022842 | 23.751999 | 0.985278 | 0.161656 | 0.022869 | 1.561344 | 1.561344 | 0.004255
2019-03-21 12:37 | 1553186233.4 | 126 | 0.204925 | 0.003907 | 5.6e-05 | 100.843413 | 89.874107 | 112.81836 | 21.245254 | 0.003274 | 0.002963 | 255.102221 | 0.271061 | 8.403786 | 0.003642 | 0.004902 | 0.004824 | 6.3e-05 | 0.001045 | 0.245631 | 1.28988 | 2.548 | 99.38 | 20.94 | 37.485 | 100.609279 | 109.526995 | 93.079969 | 0.009357 | 0.963999 | 0.022812 | 23.663453 | 1.030045 | 0.161254 | 0.022841 | 1.557443 | 1.557443 | 0.004255
2019-03-21 12:37 | 1553186234.4 | 127 | 0.204938 | 0.003912 | 5.5e-05 | 100.827621 | 89.671118 | 112.657573 | 21.244533 | 0.003255 | 0.002978 | 255.023827 | 0.2708 | 8.406646 | 0.003607 | 0.005487 | 0.005447 | 6e-05 | 0.001046 | 0.276158 | 1.322235 | 2.5481 | 99.38 | 20.94 | 37.486 | 100.139355 | 108.681997 | 93.448676 | 0.009357 | 0.96303 | 0.022784 | 23.658485 | 1.048869 | 0.161099 | 0.02276 | 1.550069 | 1.550069 | 0.004272
2019-03-21 12:37 | 1553186235.4 | 128 | 0.204939 | 0.003918 | 5.5e-05 | 100.854437 | 89.648297 | 112.689261 | 21.245156 | 0.003294 | 0.00295 | 254.915188 | 0.270325 | 8.403591 | 0.003614 | 0.00516 | 0.00513 | 5.8e-05 | 0.001047 | 0.293578 | 1.293174 | 2.5481 | 99.38 | 20.94 | 37.488 | 101.073187 | 108.853621 | 92.766929 | 0.009358 | 0.964824 | 0.022808 | 23.6398 | 1.053525 | 0.160817 | 0.022747 | 1.550833 | 1.550833 | 0.004262
2019-03-21 12:37 | 1553186236.4 | 129 | 0.204954 | 0.003921 | 5.6e-05 | 100.925049 | 89.833578 | 112.751227 | 21.244858 | 0.003277 | 0.002948 | 254.858012 | 0.270781 | 8.402811 | 0.003576 | 0.004861 | 0.004788 | 5.9e-05 | 0.001048 | 0.274167 | 1.307785 | 2.548 | 99.38 | 20.94 | 37.492 | 100.667916 | 107.921938 | 92.716735 | 0.009359 | 0.964956 | 0.022816 | 23.644677 | 1.041318 | 0.161088 | 0.022649 | 1.544658 | 1.544658 | 0.004286
2019-03-21 12:37 | 1553186237.4 | 130 | 0.204965 | 0.003922 | 5.5e-05 | 100.88006 | 89.787258 | 112.615322 | 21.245873 | 0.003289 | 0.002974 | 254.762291 | 0.271451 | 8.400172 | 0.003564 | 0.005092 | 0.005046 | 6.3e-05 | 0.001049 | 0.25553 | 1.277204 | 2.5479 | 99.38 | 20.94 | 37.494 | 100.968643 | 107.625279 | 93.348219 | 0.009359 | 0.963294 | 0.022783 | 23.650807 | 1.041943 | 0.161486 | 0.022586 | 1.538098 | 1.538098 | 0.004315
2019-03-21 12:37 | 1553186238.4 | 131 | 0.205006 | 0.003925 | 5.5e-05 | 100.904193 | 89.904419 | 112.521434 | 21.246061 | 0.00329 | 0.002962 | 254.674831 | 0.271626 | 8.401829 | 0.003579 | 0.004627 | 0.004596 | 6.3e-05 | 0.001048 | 0.268415 | 1.317626 | 2.548 | 99.38 | 20.94 | 37.495 | 100.982133 | 107.999602 | 93.068217 | 0.009359 | 0.96403 | 0.022782 | 23.631913 | 1.032418 | 0.161591 | 0.022333 | 1.520827 | 1.520827 | 0.004367
2019-03-21 12:37 | 1553186239.4 | 132 | 0.20499 | 0.00393 | 5.5e-05 | 100.937265 | 89.976966 | 112.649359 | 21.245568 | 0.003303 | 0.002979 | 254.621393 | 0.271451 | 8.40441 | 0.003585 | 0.005402 | 0.005308 | 6.1e-05 | 0.001053 | 0.282075 | 1.319583 | 2.548 | 99.38 | 20.94 | 37.495 | 101.313857 | 108.1385 | 93.470664 | 0.009359 | 0.962972 | 0.022782 | 23.658332 | 1.028135 | 0.161486 | 0.022425 | 1.527143 | 1.527143 | 0.004346
2019-03-21 12:37 | 1553186240.4 | 133 | 0.205006 | 0.003929 | 5.4e-05 | 100.919685 | 90.071308 | 112.793714 | 21.24443 | 0.003298 | 0.002939 | 254.543843 | 0.270716 | 8.404371 | 0.003569 | 0.005528 | 0.005526 | 6.2e-05 | 0.001052 | 0.279586 | 1.337517 | 2.548 | 99.38 | 20.94 | 37.497 | 101.187164 | 107.753749 | 92.512855 | 0.00936 | 0.965494 | 0.022827 | 23.642541 | 1.017203 | 0.161049 | 0.022333 | 1.523884 | 1.523884 | 0.004344
2019-03-21 12:37 | 1553186241.4 | 134 | 0.20502 | 0.003928 | 5.5e-05 | 100.877081 | 90.166333 | 112.804981 | 21.246285 | 0.003296 | 0.00296 | 254.500276 | 0.270273 | 8.4022 | 0.003627 | 0.005436 | 0.005326 | 6e-05 | 0.001054 | 0.255696 | 1.364313 | 2.5481 | 99.38 | 20.94 | 37.501 | 101.144214 | 109.154283 | 93.013703 | 0.009361 | 0.964174 | 0.022812 | 23.659909 | 1.003995 | 0.160786 | 0.02225 | 1.517199 | 1.517199 | 0.004356
2019-03-21 12:37 | 1553186242.4 | 135 | 0.205044 | 0.003926 | 5.5e-05 | 100.877378 | 90.411214 | 112.832443 | 21.245546 | 0.003262 | 0.003035 | 254.398402 | 0.271184 | 8.403818 | 0.003702 | 0.005206 | 0.005116 | 6.3e-05 | 0.001054 | 0.248341 | 1.332171 | 2.548 | 99.38 | 20.94 | 37.502 | 100.305285 | 110.971633 | 94.818286 | 0.009361 | 0.959445 | 0.022759 | 23.721026 | 0.979762 | 0.161327 | 0.022104 | 1.503728 | 1.503728 | 0.004409
2019-03-21 12:37 | 1553186243.4 | 136 | 0.205034 | 0.003929 | 5.5e-05 | 100.949183 | 90.843761 | 113.279356 | 21.245808 | 0.00324 | 0.002931 | 254.331892 | 0.270839 | 8.40478 | 0.003627 | 0.005326 | 0.005291 | 5.9e-05 | 0.001054 | 0.256415 | 1.327306 | 2.5478 | 99.38 | 20.94 | 37.503 | 99.775937 | 109.164992 | 92.32039 | 0.009361 | 0.966003 | 0.022882 | 23.687148 | 0.943436 | 0.161122 | 0.022166 | 1.516067 | 1.516067 | 0.004368
2019-03-21 12:37 | 1553186244.4 | 137 | 0.205039 | 0.003922 | 5.5e-05 | 100.898532 | 90.745671 | 113.220676 | 21.246532 | 0.003285 | 0.002953 | 254.258175 | 0.270566 | 8.404546 | 0.003755 | 0.005165 | 0.005105 | 5.9e-05 | 0.001059 | 0.252267 | 1.363353 | 2.5479 | 99.38 | 20.93 | 37.508 | 100.870337 | 112.271111 | 92.857471 | 0.009357 | 0.964585 | 0.022859 | 23.698406 | 0.94861 | 0.16096 | 0.022142 | 1.512932 | 1.512932 | 0.004373
2019-03-21 12:37 | 1553186245.4 | 138 | 0.205037 | 0.003925 | 5.5e-05 | 100.872909 | 90.693562 | 113.170915 | 21.246279 | 0.003249 | 0.00294 | 254.195958 | 0.271275 | 8.400594 | 0.003604 | 0.005124 | 0.005094 | 5.9e-05 | 0.001056 | 0.238497 | 1.336576 | 2.5481 | 99.38 | 20.94 | 37.509 | 99.995236 | 108.597965 | 92.536591 | 0.009363 | 0.965432 | 0.022864 | 23.682809 | 0.951476 | 0.161382 | 0.022153 | 1.514005 | 1.514005 | 0.004381
2019-03-21 12:37 | 1553186246.4 | 139 | 0.205004 | 0.003924 | 5.5e-05 | 100.940841 | 90.364213 | 113.442726 | 21.245792 | 0.00325 | 0.002979 | 254.117622 | 0.270364 | 8.402538 | 0.003616 | 0.005852 | 0.005814 | 6.2e-05 | 0.001061 | 0.290149 | 1.336549 | 2.5481 | 99.38 | 20.93 | 37.51 | 100.027648 | 108.888255 | 93.48101 | 0.009357 | 0.962945 | 0.022862 | 23.741831 | 0.990038 | 0.16084 | 0.022351 | 1.527385 | 1.527385 | 0.004328
2019-03-21 12:37 | 1553186247.4 | 140 | 0.204974 | 0.003918 | 5.5e-05 | 100.844306 | 90.128867 | 113.484272 | 21.245348 | 0.003261 | 0.003004 | 254.026866 | 0.271633 | 8.400594 | 0.00361 | 0.004341 | 0.004296 | 6.2e-05 | 0.001059 | 0.271678 | 1.313024 | 2.548 | 99.38 | 20.93 | 37.513 | 100.289371 | 108.740365 | 94.078453 | 0.009358 | 0.961378 | 0.022848 | 23.765518 | 1.004806 | 0.161595 | 0.022539 | 1.539349 | 1.539349 | 0.004315
2019-03-21 12:37 | 1553186248.4 | 141 | 0.205014 | 0.003916 | 5.4e-05 | 100.84818 | 91.178898 | 113.344141 | 21.246003 | 0.0033 | 0.003018 | 253.995796 | 0.27177 | 8.402791 | 0.003657 | 0.005528 | 0.005396 | 6e-05 | 0.001057 | 0.28119 | 1.277101 | 2.5481 | 99.38 | 20.93 | 37.515 | 101.239755 | 109.884273 | 94.425725 | 0.009359 | 0.96047 | 0.022823 | 23.762068 | 0.901545 | 0.161676 | 0.022304 | 1.521677 | 1.521677 | 0.004367
2019-03-21 12:37 | 1553186249.4 | 142 | 0.204992 | 0.003918 | 5.3e-05 | 100.873504 | 91.094433 | 113.112234 | 21.245692 | 0.003299 | 0.002969 | 253.896356 | 0.270143 | 8.401283 | 0.003596 | 0.004487 | 0.004474 | 6.1e-05 | 0.001059 | 0.248341 | 1.305722 | 2.548 | 99.38 | 20.93 | 37.518 | 101.200979 | 108.417657 | 93.2323 | 0.009359 | 0.963598 | 0.022836 | 23.69918 | 0.912081 | 0.160708 | 0.022431 | 1.531266 | 1.531266 | 0.004313
2019-03-21 12:37 | 1553186250.4 | 143 | 0.205048 | 0.003916 | 5.4e-05 | 100.835368 | 90.988851 | 113.233821 | 21.246642 | 0.003354 | 0.002986 | 253.838778 | 0.270781 | 8.401927 | 0.0037 | 0.005731 | 0.005715 | 6.2e-05 | 0.001061 | 0.296453 | 1.314797 | 2.5481 | 99.38 | 20.93 | 37.521 | 102.527323 | 110.940362 | 93.64703 | 0.00936 | 0.962509 | 0.022836 | 23.72533 | 0.919071 | 0.161088 | 0.022099 | 1.50853 | 1.50853 | 0.004389
2019-03-21 12:38 | 1553186251.4 | 144 | 0.205071 | 0.003921 | 5.5e-05 | 100.820768 | 91.089664 | 113.330292 | 21.245403 | 0.003325 | 0.002977 | 253.761649 | 0.271334 | 8.40051 | 0.003692 | 0.004892 | 0.004852 | 6.2e-05 | 0.001057 | 0.257687 | 1.319661 | 2.548 | 99.38 | 20.93 | 37.524 | 101.829411 | 110.743372 | 93.426615 | 0.009361 | 0.963088 | 0.022852 | 23.728302 | 0.907871 | 0.161416 | 0.021952 | 1.499557 | 1.499557 | 0.004424
2019-03-21 12:38 | 1553186252.4 | 145 | 0.205113 | 0.003916 | 5.4e-05 | 100.911343 | 91.495645 | 113.352122 | 21.244585 | 0.003384 | 0.003001 | 253.704665 | 0.271067 | 8.401426 | 0.003639 | 0.00519 | 0.005018 | 6.4e-05 | 0.001058 | 0.258019 | 1.311574 | 2.548 | 99.38 | 20.93 | 37.527 | 103.274814 | 109.444443 | 94.014274 | 0.009362 | 0.961546 | 0.022836 | 23.749601 | 0.876127 | 0.161258 | 0.02171 | 1.481985 | 1.481985 | 0.004472
2019-03-21 12:38 | 1553186253.4 | 146 | 0.205146 | 0.003915 | 5.4e-05 | 100.891978 | 91.46329 | 113.229595 | 21.246094 | 0.003337 | 0.002977 | 253.607047 | 0.270638 | 8.404975 | 0.003647 | 0.005455 | 0.005417 | 6.4e-05 | 0.00106 | 0.262 | 1.292323 | 2.5478 | 99.38 | 20.93 | 37.528 | 102.120066 | 109.639854 | 93.432834 | 0.009362 | 0.963071 | 0.022842 | 23.71796 | 0.877574 | 0.161002 | 0.021512 | 1.468862 | 1.468862 | 0.004505
2019-03-21 12:38 | 1553186254.4 | 147 | 0.205118 | 0.003912 | 5.4e-05 | 100.847584 | 90.684026 | 113.370663 | 21.245961 | 0.003347 | 0.002955 | 253.533522 | 0.27177 | 8.402687 | 0.003714 | 0.005231 | 0.005178 | 6.9e-05 | 0.001062 | 0.262719 | 1.304077 | 2.5479 | 99.38 | 20.93 | 37.529 | 102.375096 | 111.271949 | 92.905375 | 0.009362 | 0.964459 | 0.022873 | 23.715649 | 0.950171 | 0.161676 | 0.021682 | 1.482471 | 1.482471 | 0.004482
2019-03-21 12:38 | 1553186255.4 | 148 | 0.205153 | 0.003908 | 5.4e-05 | 100.861588 | 90.966713 | 113.403994 | 21.246217 | 0.003269 | 0.003013 | 253.482077 | 0.271386 | 8.401732 | 0.003694 | 0.005147 | 0.005057 | 6.7e-05 | 0.00106 | 0.279752 | 1.311026 | 2.5479 | 99.38 | 20.93 | 37.531 | 100.470652 | 110.781379 | 94.305559 | 0.009363 | 0.960784 | 0.022833 | 23.764456 | 0.923573 | 0.161447 | 0.021478 | 1.465929 | 1.465929 | 0.004526
2019-03-21 12:38 | 1553186256.4 | 149 | 0.205171 | 0.0039 | 5.4e-05 | 100.922964 | 91.328417 | 113.250953 | 21.246457 | 0.003316 | 0.002989 | 253.3941 | 0.270176 | 8.405853 | 0.003679 | 0.005536 | 0.005512 | 6.7e-05 | 0.001056 | 0.246018 | 1.314624 | 2.5479 | 99.38 | 20.93 | 37.532 | 101.623994 | 110.421732 | 93.714135 | 0.009363 | 0.962333 | 0.022835 | 23.729296 | 0.89352 | 0.160728 | 0.02138 | 1.459446 | 1.459446 | 0.004526
2019-03-21 12:38 | 1553186257.4 | 150 | 0.205158 | 0.003896 | 5.4e-05 | 100.866354 | 91.125767 | 113.273487 | 21.246678 | 0.003352 | 0.003009 | 253.338994 | 0.271236 | 8.403045 | 0.003684 | 0.005455 | 0.005355 | 6.5e-05 | 0.001061 | 0.257521 | 1.321653 | 2.548 | 99.38 | 20.93 | 37.534 | 102.501451 | 110.556897 | 94.202525 | 0.009363 | 0.961053 | 0.022823 | 23.747447 | 0.90837 | 0.161358 | 0.021464 | 1.464362 | 1.464362 | 0.004529
2019-03-21 12:38 | 1553186258.4 | 151 | 0.20515 | 0.003891 | 5.5e-05 | 100.83805 | 91.400963 | 113.7089 | 21.246542 | 0.003302 | 0.00298 | 253.229607 | 0.270722 | 8.402999 | 0.003629 | 0.005873 | 0.005777 | 6.2e-05 | 0.001063 | 0.283679 | 1.281899 | 2.5479 | 99.38 | 20.93 | 37.534 | 101.28795 | 109.205073 | 93.502961 | 0.009363 | 0.962887 | 0.022888 | 23.770379 | 0.878889 | 0.161053 | 0.021518 | 1.472237 | 1.472237 | 0.004496
2019-03-21 12:38 | 1553186259.4 | 152 | 0.205196 | 0.003885 | 5.5e-05 | 100.895553 | 91.361454 | 113.775796 | 21.245958 | 0.003365 | 0.002994 | 253.161122 | 0.270683 | 8.40428 | 0.003589 | 0.005451 | 0.005446 | 6.7e-05 | 0.001066 | 0.260175 | 1.301063 | 2.5479 | 99.38 | 20.93 | 37.535 | 102.7993 | 108.243789 | 93.827001 | 0.009364 | 0.962037 | 0.022885 | 23.787875 | 0.887855 | 0.16103 | 0.02125 | 1.453687 | 1.453687 | 0.004553
2019-03-21 12:38 | 1553186260.4 | 153 | 0.205182 | 0.00388 | 5.6e-05 | 100.868141 | 91.245314 | 113.599518 | 21.246522 | 0.003312 | 0.003021 | 253.081004 | 0.27093 | 8.399489 | 0.003651 | 0.005555 | 0.005442 | 6.5e-05 | 0.001063 | 0.28672 | 1.355654 | 2.548 | 99.38 | 20.93 | 37.536 | 101.515639 | 109.745997 | 94.481233 | 0.009364 | 0.960325 | 0.022847 | 23.790618 | 0.896802 | 0.161177 | 0.021337 | 1.45713 | 1.45713 | 0.004546
2019-03-21 12:38 | 1553186261.4 | 154 | 0.205178 | 0.003872 | 5.7e-05 | 100.923857 | 91.432638 | 113.505864 | 21.247697 | 0.003287 | 0.002995 | 252.989193 | 0.270976 | 8.402193 | 0.003688 | 0.004545 | 0.004505 | 6.3e-05 | 0.00106 | 0.299108 | 1.34593 | 2.5481 | 99.38 | 20.93 | 37.536 | 100.910909 | 110.65419 | 93.871143 | 0.009364 | 0.961921 | 0.022856 | 23.761069 | 0.883397 | 0.161204 | 0.021372 | 1.460026 | 1.460026 | 0.004538
2019-03-21 12:38 | 1553186262.4 | 155 | 0.205175 | 0.003864 | 6e-05 | 100.79753 | 91.308323 | 113.507273 | 21.246704 | 0.003312 | 0.003017 | 252.927704 | 0.270091 | 8.402245 | 0.003662 | 0.004988 | 0.00491 | 6.1e-05 | 0.001055 | 0.271844 | 1.310763 | 2.548 | 99.38 | 20.94 | 37.536 | 101.531547 | 110.007957 | 94.402284 | 0.00937 | 0.960531 | 0.02284 | 23.778404 | 0.884364 | 0.160677 | 0.021394 | 1.460339 | 1.460339 | 0.004522
2019-03-21 12:38 | 1553186263.4 | 156 | 0.20517 | 0.003854 | 6.1e-05 | 100.823152 | 91.314794 | 113.462442 | 21.246947 | 0.003267 | 0.002999 | 252.846647 | 0.271008 | 8.401023 | 0.003646 | 0.004875 | 0.00491 | 6.2e-05 | 0.001052 | 0.255696 | 1.357226 | 2.548 | 99.38 | 20.94 | 37.536 | 100.427344 | 109.627324 | 93.951693 | 0.00937 | 0.96171 | 0.022849 | 23.75913 | 0.886004 | 0.161223 | 0.021435 | 1.463653 | 1.463653 | 0.004527
2019-03-21 12:38 | 1553186264.4 | 157 | 0.205176 | 0.003856 | 6.1e-05 | 100.82345 | 91.334207 | 113.534737 | 21.24684 | 0.003346 | 0.003036 | 252.768004 | 0.270599 | 8.403045 | 0.003732 | 0.005235 | 0.004999 | 6.4e-05 | 0.001053 | 0.265761 | 1.321026 | 2.5479 | 99.38 | 20.94 | 37.536 | 102.35005 | 111.706103 | 94.864183 | 0.00937 | 0.959325 | 0.022828 | 23.796218 | 0.884129 | 0.160979 | 0.021397 | 1.459697 | 1.459697 | 0.004533
2019-03-21 12:38 | 1553186265.4 | 158 | 0.205178 | 0.00385 | 6.1e-05 | 100.860396 | 91.205465 | 113.27349 | 21.24625 | 0.003332 | 0.003044 | 252.681751 | 0.271074 | 8.402421 | 0.003633 | 0.005601 | 0.005616 | 6e-05 | 0.001051 | 0.24906 | 1.299111 | 2.5481 | 99.38 | 20.94 | 37.536 | 102.013226 | 109.292989 | 95.049159 | 0.00937 | 0.958844 | 0.022796 | 23.774797 | 0.900023 | 0.161262 | 0.02139 | 1.457171 | 1.457171 | 0.004548
2019-03-21 12:38 | 1553186266.4 | 159 | 0.20518 | 0.003842 | 6.2e-05 | 100.811236 | 91.514378 | 113.127492 | 21.246762 | 0.00331 | 0.003047 | 252.625764 | 0.271067 | 8.402798 | 0.003693 | 0.005033 | 0.005029 | 6.5e-05 | 0.001052 | 0.275605 | 1.352702 | 2.548 | 99.38 | 20.94 | 37.537 | 101.468926 | 110.771457 | 95.125668 | 0.00937 | 0.958644 | 0.022779 | 23.761939 | 0.865418 | 0.161258 | 0.02139 | 1.456097 | 1.456097 | 0.004552
2019-03-21 12:38 | 1553186267.4 | 160 | 0.205176 | 0.003835 | 6.1e-05 | 100.873504 | 91.546393 | 113.16364 | 21.247226 | 0.003343 | 0.003047 | 252.553197 | 0.270443 | 8.40207 | 0.003652 | 0.005041 | 0.004935 | 6.3e-05 | 0.001053 | 0.260894 | 1.330664 | 2.5479 | 99.38 | 20.94 | 37.537 | 102.268842 | 109.779013 | 95.122983 | 0.00937 | 0.958651 | 0.022783 | 23.765648 | 0.867812 | 0.160886 | 0.021421 | 1.458452 | 1.458452 | 0.004534
2019-03-21 12:38 | 1553186268.4 | 161 | 0.205226 | 0.003835 | 6e-05 | 100.870823 | 91.794001 | 112.543969 | 21.247522 | 0.00332 | 0.003002 | 252.498494 | 0.271809 | 8.406028 | 0.003758 | 0.005242 | 0.005156 | 6.5e-05 | 0.001052 | 0.291034 | 1.346603 | 2.5481 | 99.38 | 20.94 | 37.537 | 101.72644 | 112.343156 | 94.041496 | 0.00937 | 0.961475 | 0.022754 | 23.665665 | 0.843415 | 0.161699 | 0.021122 | 1.436377 | 1.436377 | 0.004627
2019-03-21 12:38 | 1553186269.4 | 162 | 0.205293 | 0.003826 | 5.9e-05 | 100.842221 | 92.068174 | 112.707571 | 21.247625 | 0.00335 | 0.003038 | 252.441855 | 0.270852 | 8.402232 | 0.003732 | 0.005374 | 0.005317 | 6.2e-05 | 0.001054 | 0.27472 | 1.330153 | 2.548 | 99.38 | 20.94 | 37.537 | 102.451291 | 111.706144 | 94.908861 | 0.00937 | 0.959209 | 0.022744 | 23.710814 | 0.814202 | 0.16113 | 0.020736 | 1.409494 | 1.409494 | 0.004698
2019-03-21 12:38 | 1553186270.4 | 163 | 0.20529 | 0.003822 | 5.8e-05 | 100.849074 | 92.226889 | 112.700765 | 21.24759 | 0.003328 | 0.002972 | 252.362388 | 0.271386 | 8.402551 | 0.003771 | 0.005513 | 0.005464 | 6e-05 | 0.001048 | 0.251548 | 1.34622 | 2.5481 | 99.38 | 20.94 | 37.536 | 101.90537 | 112.671847 | 93.305281 | 0.00937 | 0.963406 | 0.022793 | 23.658391 | 0.799404 | 0.161447 | 0.020761 | 1.414276 | 1.414276 | 0.004692
2019-03-21 12:38 | 1553186271.4 | 164 | 0.205332 | 0.003808 | 5.7e-05 | 100.849074 | 92.223823 | 112.59068 | 21.247405 | 0.003351 | 0.003018 | 252.299002 | 0.270514 | 8.402908 | 0.003808 | 0.005545 | 0.005464 | 6.2e-05 | 0.001047 | 0.248175 | 1.321562 | 2.5479 | 99.38 | 20.95 | 37.535 | 102.474803 | 113.563643 | 94.431192 | 0.009375 | 0.960456 | 0.022747 | 23.683133 | 0.799701 | 0.160929 | 0.020526 | 1.395497 | 1.395497 | 0.00474
2019-03-21 12:38 | 1553186272.4 | 165 | 0.205335 | 0.003803 | 5.7e-05 | 100.898532 | 92.358015 | 112.667669 | 21.246886 | 0.003316 | 0.002991 | 252.215778 | 0.271639 | 8.401478 | 0.003798 | 0.005721 | 0.005714 | 6.1e-05 | 0.001049 | 0.287107 | 1.267996 | 2.548 | 99.38 | 20.95 | 37.534 | 101.621993 | 113.319578 | 93.762305 | 0.009375 | 0.962206 | 0.022775 | 23.669663 | 0.791081 | 0.161598 | 0.020514 | 1.396458 | 1.396458 | 0.004756
2019-03-21 12:38 | 1553186273.4 | 166 | 0.20535 | 0.00379 | 5.7e-05 | 100.850861 | 92.40808 | 112.882676 | 21.248015 | 0.003344 | 0.003037 | 252.16602 | 0.269655 | 8.402525 | 0.00379 | 0.005714 | 0.005566 | 6.1e-05 | 0.001047 | 0.30685 | 1.30686 | 2.548 | 99.38 | 20.95 | 37.533 | 102.29939 | 113.124894 | 94.876185 | 0.009375 | 0.959294 | 0.022762 | 23.728173 | 0.782007 | 0.160418 | 0.020441 | 1.390711 | 1.390711 | 0.004741
2019-03-21 12:38 | 1553186274.4 | 167 | 0.20541 | 0.003778 | 5.6e-05 | 100.863672 | 92.480966 | 112.806157 | 21.247862 | 0.003351 | 0.00298 | 252.102826 | 0.270807 | 8.40361 | 0.003817 | 0.005707 | 0.005649 | 6e-05 | 0.001046 | 0.268968 | 1.28818 | 2.548 | 99.38 | 20.95 | 37.531 | 102.474281 | 113.783565 | 93.513652 | 0.009374 | 0.962859 | 0.022797 | 23.676179 | 0.776091 | 0.161103 | 0.020096 | 1.369293 | 1.369293 | 0.004836
2019-03-21 12:38 | 1553186275.4 | 168 | 0.205446 | 0.00377 | 5.6e-05 | 100.799914 | 92.307947 | 113.262225 | 21.247635 | 0.003283 | 0.002997 | 252.01573 | 0.270553 | 8.403695 | 0.00379 | 0.005561 | 0.005525 | 5.9e-05 | 0.001044 | 0.253373 | 1.284624 | 2.548 | 99.38 | 20.95 | 37.53 | 100.822063 | 113.125981 | 93.91329 | 0.009374 | 0.961811 | 0.02283 | 23.736917 | 0.787185 | 0.160952 | 0.019891 | 1.357396 | 1.357396 | 0.004873
2019-03-21 12:38 | 1553186276.4 | 169 | 0.205414 | 0.003757 | 5.4e-05 | 100.892573 | 92.303179 | 113.429584 | 21.248362 | 0.003292 | 0.003031 | 251.955641 | 0.270924 | 8.402616 | 0.003802 | 0.00557 | 0.005521 | 6e-05 | 0.001044 | 0.24458 | 1.296158 | 2.548 | 99.38 | 20.95 | 37.528 | 101.044866 | 113.423075 | 94.728623 | 0.009373 | 0.959679 | 0.022822 | 23.780815 | 0.795865 | 0.161173 | 0.020103 | 1.371418 | 1.371418 | 0.00483
2019-03-21 12:38 | 1553186277.4 | 170 | 0.205425 | 0.003743 | 5.3e-05 | 100.916409 | 92.168988 | 113.380292 | 21.247749 | 0.003334 | 0.003022 | 251.869657 | 0.270787 | 8.403851 | 0.003807 | 0.005694 | 0.00565 | 6e-05 | 0.001039 | 0.306131 | 1.309553 | 2.5481 | 99.38 | 20.95 | 37.527 | 102.054147 | 113.550342 | 94.510413 | 0.009373 | 0.960249 | 0.022824 | 23.768595 | 0.810991 | 0.161091 | 0.020053 | 1.368184 | 1.368184 | 0.004839
2019-03-21 12:38 | 1553186278.4 | 171 | 0.205439 | 0.003734 | 5.2e-05 | 100.892276 | 92.40706 | 113.772984 | 21.248391 | 0.003356 | 0.003021 | 251.81597 | 0.271093 | 8.402148 | 0.003771 | 0.005714 | 0.005666 | 5.7e-05 | 0.001041 | 0.275273 | 1.319421 | 2.5481 | 99.38 | 20.95 | 37.525 | 102.581816 | 112.672635 | 94.503318 | 0.009373 | 0.960267 | 0.022863 | 23.809491 | 0.785778 | 0.161273 | 0.019985 | 1.365947 | 1.365947 | 0.004853
2019-03-21 12:38 | 1553186279.4 | 172 | 0.205483 | 0.003717 | 5.1e-05 | 100.885423 | 92.034456 | 113.946445 | 21.248995 | 0.003309 | 0.003004 | 251.716799 | 0.270605 | 8.40064 | 0.003844 | 0.00526 | 0.005209 | 5.8e-05 | 0.00104 | 0.292859 | 1.328243 | 2.5481 | 99.38 | 20.95 | 37.522 | 101.452232 | 114.447163 | 94.077422 | 0.009372 | 0.961381 | 0.022894 | 23.813829 | 0.82131 | 0.160983 | 0.019742 | 1.351216 | 1.351216 | 0.004897
2019-03-21 12:38 | 1553186280.4 | 173 | 0.20547 | 0.003713 | 5e-05 | 100.864864 | 92.08861 | 113.828849 | 21.248579 | 0.00332 | 0.002975 | 251.646245 | 0.269636 | 8.401712 | 0.003809 | 0.00481 | 0.004696 | 6e-05 | 0.001039 | 0.285835 | 1.334748 | 2.5481 | 99.38 | 20.95 | 37.521 | 101.725779 | 113.59086 | 93.371833 | 0.009372 | 0.963232 | 0.022904 | 23.77866 | 0.814225 | 0.160406 | 0.019826 | 1.357651 | 1.357651 | 0.004856
2019-03-21 12:38 | 1553186281.4 | 174 | 0.205493 | 0.003702 | 5e-05 | 100.770118 | 92.318166 | 113.962641 | 21.247908 | 0.003319 | 0.003009 | 251.56672 | 0.270891 | 8.401316 | 0.003771 | 0.005083 | 0.004965 | 5.9e-05 | 0.001038 | 0.264655 | 1.3316 | 2.548 | 99.38 | 20.95 | 37.519 | 101.687368 | 112.660231 | 94.199139 | 0.009371 | 0.961062 | 0.022892 | 23.819468 | 0.78355 | 0.161153 | 0.019699 | 1.348252 | 1.348252 | 0.004913
2019-03-21 12:38 | 1553186282.4 | 175 | 0.205532 | 0.003687 | 4.8e-05 | 100.827026 | 92.310672 | 113.906543 | 21.247859 | 0.003355 | 0.003021 | 251.505941 | 0.270722 | 8.401758 | 0.003717 | 0.005135 | 0.005102 | 5.7e-05 | 0.001038 | 0.296619 | 1.363429 | 2.548 | 99.38 | 20.95 | 37.516 | 102.55224 | 111.341683 | 94.488567 | 0.00937 | 0.960306 | 0.022877 | 23.822984 | 0.789326 | 0.161053 | 0.019485 | 1.332879 | 1.332879 | 0.004966
2019-03-21 12:38 | 1553186283.4 | 176 | 0.205537 | 0.003679 | 4.7e-05 | 100.848477 | 92.253113 | 113.863587 | 21.248586 | 0.003321 | 0.003013 | 251.432358 | 0.270989 | 8.402122 | 0.003764 | 0.005037 | 0.00501 | 6e-05 | 0.00104 | 0.317081 | 1.313388 | 2.548 | 99.38 | 20.95 | 37.514 | 101.748536 | 112.502908 | 94.310038 | 0.00937 | 0.960772 | 0.022879 | 23.812707 | 0.796808 | 0.161211 | 0.019468 | 1.331843 | 1.331843 | 0.004975
2019-03-21 12:38 | 1553186284.4 | 177 | 0.205572 | 0.003665 | 4.6e-05 | 100.88006 | 92.569178 | 113.634496 | 21.249348 | 0.003381 | 0.003026 | 251.329047 | 0.270566 | 8.402323 | 0.003688 | 0.005852 | 0.005801 | 5.8e-05 | 0.001038 | 0.298942 | 1.29991 | 2.5479 | 99.38 | 20.95 | 37.511 | 103.199544 | 110.640005 | 94.606058 | 0.009369 | 0.959999 | 0.022846 | 23.79832 | 0.769017 | 0.16096 | 0.019274 | 1.316761 | 1.316761 | 0.005024
2019-03-21 12:38 | 1553186285.4 | 178 | 0.205575 | 0.003654 | 4.5e-05 | 100.834176 | 92.441458 | 113.428643 | 21.248264 | 0.003293 | 0.002987 | 251.267329 | 0.269981 | 8.403981 | 0.003674 | 0.005455 | 0.005474 | 5.9e-05 | 0.001039 | 0.277208 | 1.334662 | 2.5479 | 99.38 | 20.96 | 37.509 | 101.067513 | 110.311423 | 93.66115 | 0.009374 | 0.962472 | 0.022855 | 23.746189 | 0.777297 | 0.160612 | 0.019274 | 1.317298 | 1.317298 | 0.005011
2019-03-21 12:38 | 1553186286.4 | 179 | 0.205647 | 0.003643 | 4.5e-05 | 100.805872 | 92.347796 | 113.668061 | 21.249056 | 0.003314 | 0.003062 | 251.166375 | 0.270833 | 8.402076 | 0.003714 | 0.005014 | 0.004917 | 6.1e-05 | 0.001042 | 0.268415 | 1.307814 | 2.5482 | 99.38 | 20.96 | 37.507 | 101.57789 | 111.279611 | 95.481682 | 0.009374 | 0.957719 | 0.022823 | 23.830153 | 0.783853 | 0.161119 | 0.018855 | 1.286826 | 1.286826 | 0.005146
2019-03-21 12:38 | 1553186287.4 | 180 | 0.20562 | 0.003627 | 4.5e-05 | 100.799317 | 92.294665 | 113.949494 | 21.249342 | 0.003308 | 0.003017 | 251.109238 | 0.270742 | 8.400965 | 0.003742 | 0.005357 | 0.005231 | 6.2e-05 | 0.001041 | 0.24082 | 1.335579 | 2.548 | 99.38 | 20.96 | 37.506 | 101.416515 | 111.95165 | 94.40413 | 0.009374 | 0.960526 | 0.022884 | 23.824738 | 0.788419 | 0.161064 | 0.019041 | 1.303051 | 1.303051 | 0.00508
2019-03-21 12:38 | 1553186288.4 | 181 | 0.205647 | 0.003615 | 4.5e-05 | 100.769523 | 92.447929 | 113.764297 | 21.249514 | 0.003353 | 0.002979 | 251.01942 | 0.271828 | 8.404936 | 0.003713 | 0.005215 | 0.005092 | 5.6e-05 | 0.00104 | 0.282794 | 1.338622 | 2.5481 | 99.38 | 20.96 | 37.505 | 102.523835 | 111.254032 | 93.477641 | 0.009373 | 0.962954 | 0.022895 | 23.775348 | 0.770934 | 0.161711 | 0.018888 | 1.293139 | 1.293139 | 0.00514
2019-03-21 12:38 | 1553186289.4 | 182 | 0.205653 | 0.003599 | 4.4e-05 | 100.802594 | 92.144126 | 113.524645 | 21.248745 | 0.003354 | 0.002986 | 250.955536 | 0.270885 | 8.403168 | 0.003719 | 0.004818 | 0.004724 | 5.9e-05 | 0.001046 | 0.297891 | 1.288809 | 2.5479 | 99.38 | 20.96 | 37.503 | 102.530105 | 111.407992 | 93.65993 | 0.009373 | 0.962475 | 0.022865 | 23.756196 | 0.803311 | 0.161149 | 0.018875 | 1.290627 | 1.290627 | 0.005132
2019-03-21 12:38 | 1553186290.4 | 183 | 0.205672 | 0.003584 | 4.5e-05 | 100.843413 | 91.988137 | 113.442257 | 21.248508 | 0.003315 | 0.002991 | 250.899089 | 0.270716 | 8.402408 | 0.003737 | 0.0052 | 0.005099 | 6e-05 | 0.001042 | 0.28567 | 1.321987 | 2.548 | 99.38 | 20.96 | 37.502 | 101.594537 | 111.84814 | 93.781008 | 0.009373 | 0.962157 | 0.022853 | 23.751493 | 0.822087 | 0.161049 | 0.018778 | 1.283264 | 1.283264 | 0.005158
2019-03-21 12:38 | 1553186291.4 | 184 | 0.205734 | 0.003575 | 4.5e-05 | 100.815704 | 91.974512 | 113.392965 | 21.248057 | 0.003358 | 0.003013 | 250.831793 | 0.271366 | 8.399743 | 0.003787 | 0.005123 | 0.00507 | 5.7e-05 | 0.001042 | 0.258903 | 1.320598 | 2.5482 | 99.38 | 20.96 | 37.501 | 102.63161 | 113.057728 | 94.296255 | 0.009372 | 0.960808 | 0.022832 | 23.762999 | 0.820954 | 0.161436 | 0.018414 | 1.257216 | 1.257216 | 0.005278
2019-03-21 12:38 | 1553186292.4 | 185 | 0.205714 | 0.003559 | 4.5e-05 | 100.793656 | 92.107341 | 113.546004 | 21.249098 | 0.003322 | 0.002985 | 250.764114 | 0.270631 | 8.4035 | 0.003905 | 0.00544 | 0.005333 | 5.7e-05 | 0.00104 | 0.266646 | 1.342311 | 2.548 | 99.38 | 20.96 | 37.499 | 101.757749 | 115.924203 | 93.634469 | 0.009372 | 0.962542 | 0.022868 | 23.757606 | 0.806089 | 0.160999 | 0.018558 | 1.26909 | 1.26909 | 0.005214
2019-03-21 12:38 | 1553186293.4 | 186 | 0.205731 | 0.003544 | 4.6e-05 | 100.715297 | 92.156726 | 113.637547 | 21.249335 | 0.003317 | 0.003022 | 250.693655 | 0.271054 | 8.403194 | 0.003883 | 0.005459 | 0.005419 | 6.2e-05 | 0.001042 | 0.26106 | 1.382024 | 2.548 | 99.38 | 20.96 | 37.498 | 101.656574 | 115.405243 | 94.524503 | 0.009372 | 0.960212 | 0.022849 | 23.796 | 0.794338 | 0.16125 | 0.018472 | 1.262141 | 1.262141 | 0.005251
2019-03-21 12:38 | 1553186294.4 | 187 | 0.205745 | 0.003529 | 4.6e-05 | 100.79753 | 92.596427 | 114.045026 | 21.248573 | 0.003296 | 0.003044 | 250.661857 | 0.272127 | 8.3988 | 0.003861 | 0.00527 | 0.005183 | 5.9e-05 | 0.001043 | 0.27743 | 1.336925 | 2.548 | 99.38 | 20.96 | 37.498 | 101.127577 | 114.863517 | 95.039599 | 0.009372 | 0.958868 | 0.022874 | 23.855318 | 0.759063 | 0.161889 | 0.018406 | 1.258948 | 1.258948 | 0.005285
2019-03-21 12:38 | 1553186295.4 | 188 | 0.205761 | 0.003517 | 4.7e-05 | 100.771608 | 93.087213 | 114.053946 | 21.249299 | 0.003309 | 0.003008 | 250.612693 | 0.269883 | 8.403461 | 0.003847 | 0.005401 | 0.00535 | 5.9e-05 | 0.001041 | 0.25011 | 1.305655 | 2.548 | 99.38 | 20.97 | 37.498 | 101.461967 | 114.513992 | 94.172996 | 0.009377 | 0.961131 | 0.022902 | 23.82816 | 0.70948 | 0.160554 | 0.018325 | 1.254877 | 1.254877 | 0.005258
2019-03-21 12:38 | 1553186296.4 | 189 | 0.20579 | 0.003506 | 4.7e-05 | 100.768034 | 92.9067 | 113.68449 | 21.249166 | 0.003327 | 0.003033 | 250.548867 | 0.270273 | 8.40207 | 0.003823 | 0.005652 | 0.005585 | 6.3e-05 | 0.001038 | 0.260175 | 1.280458 | 2.548 | 99.38 | 20.97 | 37.497 | 101.882706 | 113.93199 | 94.794549 | 0.009377 | 0.959507 | 0.022846 | 23.809654 | 0.726524 | 0.160786 | 0.018165 | 1.240905 | 1.240905 | 0.005325
2019-03-21 12:38 | 1553186297.4 | 190 | 0.205807 | 0.003493 | 4.7e-05 | 100.75552 | 92.40706 | 113.305647 | 21.24893 | 0.003315 | 0.003032 | 250.472294 | 0.270091 | 8.400139 | 0.003878 | 0.005669 | 0.005668 | 5.9e-05 | 0.00104 | 0.278867 | 1.28379 | 2.548 | 99.38 | 20.97 | 37.495 | 101.588657 | 115.271962 | 94.765366 | 0.009377 | 0.959583 | 0.022808 | 23.769006 | 0.773646 | 0.160677 | 0.01808 | 1.233045 | 1.233045 | 0.005356
2019-03-21 12:38 | 1553186298.4 | 191 | 0.205805 | 0.003482 | 4.8e-05 | 100.765947 | 92.693492 | 113.518072 | 21.248673 | 0.003336 | 0.003004 | 250.394226 | 0.270176 | 8.402707 | 0.003818 | 0.004858 | 0.00476 | 5.9e-05 | 0.001036 | 0.259622 | 1.322855 | 2.5481 | 99.38 | 20.97 | 37.494 | 102.102979 | 113.7963 | 94.090375 | 0.009376 | 0.961347 | 0.022851 | 23.769443 | 0.746889 | 0.160728 | 0.018106 | 1.237076 | 1.237076 | 0.00534
2019-03-21 12:38 | 1553186299.4 | 192 | 0.205796 | 0.003472 | 4.8e-05 | 100.750454 | 92.649898 | 113.733784 | 21.248745 | 0.003325 | 0.003048 | 250.350697 | 0.270774 | 8.401673 | 0.003798 | 0.004981 | 0.004906 | 6.4e-05 | 0.001038 | 0.27201 | 1.298042 | 2.5481 | 99.38 | 20.97 | 37.492 | 101.846957 | 113.311177 | 95.145456 | 0.009376 | 0.958593 | 0.02284 | 23.826169 | 0.749721 | 0.161084 | 0.018172 | 1.240942 | 1.240942 | 0.005335
2019-03-21 12:38 | 1553186300.4 | 193 | 0.20587 | 0.003463 | 4.9e-05 | 100.727214 | 93.134213 | 114.215905 | 21.249082 | 0.003306 | 0.002984 | 250.284264 | 0.270111 | 8.404455 | 0.003844 | 0.005223 | 0.005214 | 6.5e-05 | 0.001039 | 0.281909 | 1.270721 | 2.548 | 99.38 | 20.97 | 37.489 | 101.375365 | 114.443349 | 93.604067 | 0.009375 | 0.962622 | 0.022936 | 23.826599 | 0.701023 | 0.160689 | 0.017738 | 1.216402 | 1.216402 | 0.005429
2019-03-21 12:38 | 1553186301.4 | 194 | 0.205818 | 0.003446 | 4.9e-05 | 100.670904 | 93.247629 | 114.38162 | 21.24808 | 0.003336 | 0.003001 | 250.235847 | 0.270312 | 8.400594 | 0.003846 | 0.005379 | 0.00533 | 5.8e-05 | 0.001035 | 0.269134 | 1.284687 | 2.5478 | 99.38 | 20.97 | 37.487 | 102.097558 | 114.479649 | 94.02009 | 0.009375 | 0.961531 | 0.02294 | 23.857397 | 0.685136 | 0.160809 | 0.018069 | 1.239338 | 1.239338 | 0.005333
2019-03-21 12:38 | 1553186302.4 | 195 | 0.205897 | 0.003436 | 4.9e-05 | 100.751349 | 93.591622 | 114.459783 | 21.249248 | 0.003295 | 0.003009 | 250.157281 | 0.271158 | 8.40285 | 0.003782 | 0.005459 | 0.00542 | 5.4e-05 | 0.001033 | 0.280637 | 1.317803 | 2.5479 | 99.38 | 20.98 | 37.483 | 101.123397 | 112.937152 | 94.205028 | 0.009379 | 0.961047 | 0.022942 | 23.871557 | 0.659345 | 0.161312 | 0.017605 | 1.207577 | 1.207577 | 0.00549
2019-03-21 12:38 | 1553186303.4 | 196 | 0.205966 | 0.003425 | 4.9e-05 | 100.719469 | 93.54939 | 114.255103 | 21.248599 | 0.00333 | 0.003002 | 250.087608 | 0.271015 | 8.400276 | 0.003815 | 0.005306 | 0.005211 | 5.6e-05 | 0.001033 | 0.2959 | 1.277496 | 2.548 | 99.38 | 20.98 | 37.481 | 101.954282 | 113.730698 | 94.03145 | 0.009379 | 0.961501 | 0.022927 | 23.844568 | 0.660551 | 0.161227 | 0.017208 | 1.179561 | 1.179561 | 0.005618
2019-03-21 12:38 | 1553186304.4 | 197 | 0.205969 | 0.003408 | 4.9e-05 | 100.786506 | 93.527252 | 114.014746 | 21.249079 | 0.003314 | 0.002968 | 250.02566 | 0.270208 | 8.400633 | 0.00388 | 0.005473 | 0.005422 | 5.8e-05 | 0.001034 | 0.311164 | 1.318026 | 2.5481 | 99.38 | 20.98 | 37.479 | 101.577912 | 115.312582 | 93.220648 | 0.009378 | 0.963629 | 0.022928 | 23.79316 | 0.668619 | 0.160747 | 0.017211 | 1.179805 | 1.179805 | 0.0056
2019-03-21 12:38 | 1553186305.4 | 198 | 0.206039 | 0.003397 | 4.9e-05 | 100.71619 | 93.93187 | 114.018268 | 21.24844 | 0.00335 | 0.002956 | 249.91267 | 0.270202 | 8.405534 | 0.003834 | 0.005512 | 0.005493 | 5.7e-05 | 0.001033 | 0.269355 | 1.299671 | 2.5478 | 99.38 | 20.98 | 37.475 | 102.441919 | 114.200745 | 92.933585 | 0.009377 | 0.964385 | 0.022937 | 23.784205 | 0.623764 | 0.160743 | 0.016802 | 1.152232 | 1.152232 | 0.005734
2019-03-21 12:38 | 1553186306.4 | 199 | 0.2061 | 0.003376 | 4.9e-05 | 100.67567 | 94.087519 | 114.253697 | 21.24916 | 0.003303 | 0.002979 | 249.883056 | 0.27067 | 8.401615 | 0.003826 | 0.005698 | 0.005615 | 5.8e-05 | 0.00103 | 0.223565 | 1.288495 | 2.548 | 99.38 | 20.98 | 37.472 | 101.304784 | 114.015793 | 93.481154 | 0.009377 | 0.962944 | 0.022944 | 23.826546 | 0.605356 | 0.161022 | 0.016464 | 1.129328 | 1.129328 | 0.00586
2019-03-21 12:38 | 1553186307.4 | 200 | 0.206131 | 0.003354 | 4.8e-05 | 100.673288 | 94.233632 | 114.4849 | 21.248618 | 0.003275 | 0.002988 | 249.830941 | 0.270104 | 8.402837 | 0.003822 | 0.005515 | 0.005484 | 5.5e-05 | 0.001032 | 0.262332 | 1.279362 | 2.548 | 99.38 | 20.98 | 37.468 | 100.63869 | 113.916347 | 93.707557 | 0.009376 | 0.96235 | 0.02296 | 23.858005 | 0.591264 | 0.160685 | 0.016302 | 1.119021 | 1.119021 | 0.005902
2019-03-21 12:38 | 1553186308.4 | 201 | 0.206152 | 0.003338 | 4.8e-05 | 100.661369 | 94.318098 | 114.540528 | 21.248985 | 0.003281 | 0.002962 | 249.783579 | 0.270254 | 8.400237 | 0.003788 | 0.005045 | 0.004938 | 5.6e-05 | 0.001027 | 0.261447 | 1.297574 | 2.5479 | 99.38 | 20.98 | 37.467 | 100.767741 | 113.08226 | 93.05949 | 0.009375 | 0.964053 | 0.022986 | 23.842713 | 0.582192 | 0.160774 | 0.016195 | 1.112986 | 1.112986 | 0.005937
2019-03-21 12:38 | 1553186309.4 | 202 | 0.206202 | 0.003314 | 4.8e-05 | 100.627404 | 94.525515 | 114.591228 | 21.248647 | 0.003279 | 0.003014 | 249.696004 | 0.271158 | 8.400334 | 0.003708 | 0.005407 | 0.005246 | 5.4e-05 | 0.001028 | 0.245852 | 1.307068 | 2.5481 | 99.38 | 20.98 | 37.465 | 100.714675 | 111.135694 | 94.333014 | 0.009375 | 0.960712 | 0.022951 | 23.88942 | 0.559524 | 0.161312 | 0.015927 | 1.092854 | 1.092854 | 0.006067
2019-03-21 12:38 | 1553186310.4 | 203 | 0.206251 | 0.003288 | 4.8e-05 | 100.632468 | 94.443775 | 114.737461 | 21.249708 | 0.003313 | 0.003019 | 249.607375 | 0.271555 | 8.40298 | 0.003765 | 0.005071 | 0.005103 | 5.8e-05 | 0.001025 | 0.244414 | 1.292693 | 2.5478 | 99.38 | 20.98 | 37.462 | 101.538354 | 112.514234 | 94.456835 | 0.009374 | 0.960389 | 0.022962 | 23.908685 | 0.567713 | 0.161548 | 0.015662 | 1.075168 | 1.075168 | 0.006175
2019-03-21 12:38 | 1553186311.4 | 204 | 0.20625 | 0.003262 | 4.7e-05 | 100.610719 | 94.949546 | 114.876182 | 21.249277 | 0.003266 | 0.002956 | 249.523537 | 0.270943 | 8.40244 | 0.003755 | 0.004745 | 0.004666 | 5.6e-05 | 0.001028 | 0.292472 | 1.280452 | 2.5479 | 99.38 | 20.98 | 37.462 | 100.406884 | 112.26675 | 92.935365 | 0.009374 | 0.96438 | 0.023023 | 23.873575 | 0.518007 | 0.161184 | 0.015701 | 1.080826 | 1.080826 | 0.006129
2019-03-21 12:39 | 1553186312.4 | 205 | 0.206278 | 0.003238 | 4.7e-05 | 100.552917 | 94.712837 | 114.981572 | 21.250163 | 0.00331 | 0.002932 | 249.446045 | 0.270612 | 8.400484 | 0.003722 | 0.005505 | 0.00541 | 5.6e-05 | 0.001028 | 0.262885 | 1.268302 | 2.548 | 99.38 | 20.98 | 37.461 | 101.480719 | 111.483585 | 92.346323 | 0.009374 | 0.965934 | 0.023052 | 23.865301 | 0.535193 | 0.160987 | 0.015567 | 1.072928 | 1.072928 | 0.006167
2019-03-21 12:39 | 1553186313.4 | 206 | 0.20627 | 0.003203 | 4.7e-05 | 100.591055 | 95.257437 | 115.244463 | 21.248417 | 0.003277 | 0.002932 | 249.408534 | 0.27013 | 8.40194 | 0.003719 | 0.005581 | 0.005503 | 5.4e-05 | 0.001028 | 0.282794 | 1.313018 | 2.548 | 99.38 | 20.98 | 37.461 | 100.6801 | 111.402805 | 92.344623 | 0.009374 | 0.965939 | 0.023079 | 23.892512 | 0.487301 | 0.160701 | 0.015656 | 1.080324 | 1.080324 | 0.006114
2019-03-21 12:39 | 1553186314.4 | 207 | 0.206281 | 0.003179 | 4.7e-05 | 100.529082 | 95.290135 | 115.242585 | 21.250828 | 0.003276 | 0.002934 | 249.318966 | 0.271392 | 8.403909 | 0.003717 | 0.00547 | 0.005509 | 5.5e-05 | 0.001027 | 0.287273 | 1.312437 | 2.548 | 99.38 | 20.99 | 37.461 | 100.655604 | 111.353113 | 92.394698 | 0.00938 | 0.965806 | 0.023077 | 23.893954 | 0.478719 | 0.161451 | 0.015624 | 1.078028 | 1.078028 | 0.006155
2019-03-21 12:39 | 1553186315.4 | 208 | 0.206386 | 0.003153 | 4.6e-05 | 100.532061 | 95.716209 | 115.500781 | 21.249738 | 0.003243 | 0.002933 | 249.290829 | 0.270176 | 8.402395 | 0.003792 | 0.005083 | 0.004997 | 5.4e-05 | 0.001027 | 0.260009 | 1.326902 | 2.5479 | 99.38 | 20.99 | 37.461 | 99.854975 | 113.1787 | 92.378933 | 0.00938 | 0.965848 | 0.023103 | 23.92019 | 0.439079 | 0.160728 | 0.015022 | 1.037648 | 1.037648 | 0.006366
2019-03-21 12:39 | 1553186316.4 | 209 | 0.206422 | 0.003125 | 4.7e-05 | 100.537127 | 95.526844 | 115.397971 | 21.249553 | 0.003261 | 0.002992 | 249.213183 | 0.271464 | 8.400952 | 0.003686 | 0.0053 | 0.005161 | 5.4e-05 | 0.001029 | 0.305744 | 1.300991 | 2.5477 | 99.38 | 20.99 | 37.461 | 100.280175 | 110.597652 | 93.784437 | 0.00938 | 0.962148 | 0.023049 | 23.955465 | 0.457243 | 0.161494 | 0.01484 | 1.022586 | 1.022586 | 0.006491
2019-03-21 12:39 | 1553186317.4 | 210 | 0.206428 | 0.003101 | 4.7e-05 | 100.563049 | 95.75742 | 115.238829 | 21.24951 | 0.00331 | 0.003009 | 249.164115 | 0.270384 | 8.403474 | 0.003701 | 0.005097 | 0.005079 | 5.8e-05 | 0.001028 | 0.252267 | 1.277868 | 2.5479 | 99.38 | 20.99 | 37.461 | 101.467497 | 110.9675 | 94.209384 | 0.00938 | 0.961035 | 0.023019 | 23.952799 | 0.437985 | 0.160851 | 0.014837 | 1.021052 | 1.021052 | 0.006475
2019-03-21 12:39 | 1553186318.4 | 211 | 0.206448 | 0.003071 | 4.8e-05 | 100.537722 | 95.481885 | 115.182966 | 21.24975 | 0.003302 | 0.002904 | 249.120643 | 0.271457 | 8.401179 | 0.003662 | 0.004823 | 0.004756 | 5.9e-05 | 0.00103 | 0.28296 | 1.321914 | 2.5479 | 99.38 | 20.99 | 37.46 | 101.276324 | 110.012405 | 91.674205 | 0.009379 | 0.967714 | 0.023094 | 23.86422 | 0.461507 | 0.16149 | 0.014747 | 1.018087 | 1.018087 | 0.006519
2019-03-21 12:39 | 1553186319.4 | 212 | 0.206461 | 0.003048 | 4.9e-05 | 100.612506 | 95.798631 | 115.155738 | 21.250399 | 0.003271 | 0.002929 | 249.075236 | 0.270202 | 8.403331 | 0.003711 | 0.005411 | 0.005363 | 5.5e-05 | 0.001032 | 0.267918 | 1.304333 | 2.548 | 99.38 | 20.99 | 37.46 | 100.52408 | 111.209171 | 92.269901 | 0.009379 | 0.966136 | 0.023072 | 23.880872 | 0.438535 | 0.160743 | 0.014698 | 1.013717 | 1.013717 | 0.006517
2019-03-21 12:39 | 1553186320.4 | 213 | 0.206466 | 0.00302 | 5e-05 | 100.532061 | 95.870837 | 114.849424 | 21.249517 | 0.003268 | 0.00293 | 249.04179 | 0.270644 | 8.401277 | 0.003687 | 0.005188 | 0.005182 | 5.7e-05 | 0.001028 | 0.256249 | 1.306416 | 2.5479 | 99.38 | 20.99 | 37.458 | 100.462023 | 110.611721 | 92.301101 | 0.009379 | 0.966054 | 0.02304 | 23.850107 | 0.424641 | 0.161006 | 0.014707 | 1.012896 | 1.012896 | 0.006533
2019-03-21 12:39 | 1553186321.4 | 214 | 0.206511 | 0.002997 | 5.1e-05 | 100.535637 | 95.973694 | 114.79755 | 21.250244 | 0.003235 | 0.002921 | 248.981547 | 0.270586 | 8.402915 | 0.003717 | 0.00522 | 0.005132 | 5.6e-05 | 0.001031 | 0.270572 | 1.316887 | 2.5479 | 99.38 | 20.99 | 37.456 | 99.652361 | 111.355702 | 92.08536 | 0.009378 | 0.966624 | 0.023042 | 23.837681 | 0.415368 | 0.160971 | 0.014461 | 0.995961 | 0.995961 | 0.006643
2019-03-21 12:39 | 1553186322.4 | 215 | 0.206473 | 0.002973 | 5.3e-05 | 100.521932 | 96.096988 | 114.835341 | 21.250279 | 0.003254 | 0.00294 | 248.945915 | 0.270963 | 8.405008 | 0.003717 | 0.005429 | 0.005385 | 5.6e-05 | 0.00103 | 0.219086 | 1.313368 | 2.5479 | 99.38 | 20.99 | 37.456 | 100.119814 | 111.351114 | 92.535905 | 0.009378 | 0.965433 | 0.023032 | 23.856305 | 0.402665 | 0.161196 | 0.014716 | 1.01291 | 1.01291 | 0.006541
2019-03-21 12:39 | 1553186323.4 | 216 | 0.206511 | 0.002954 | 5.5e-05 | 100.534743 | 95.721999 | 114.97688 | 21.249809 | 0.003201 | 0.002939 | 248.876435 | 0.270605 | 8.405918 | 0.003684 | 0.005486 | 0.005439 | 5.5e-05 | 0.001028 | 0.291919 | 1.342601 | 2.5479 | 99.38 | 21 | 37.453 | 98.837762 | 110.548786 | 92.507243 | 0.009383 | 0.965509 | 0.023047 | 23.870067 | 0.438777 | 0.160983 | 0.014513 | 0.999479 | 0.999479 | 0.00662
2019-03-21 12:39 | 1553186324.4 | 217 | 0.206474 | 0.002935 | 5.7e-05 | 100.470982 | 95.572481 | 115.128747 | 21.250198 | 0.003226 | 0.002924 | 248.847013 | 0.271126 | 8.40114 | 0.003648 | 0.005525 | 0.005508 | 5.5e-05 | 0.001025 | 0.285504 | 1.321434 | 2.5479 | 99.38 | 21 | 37.452 | 99.450677 | 109.678635 | 92.158829 | 0.009383 | 0.96643 | 0.023073 | 23.874444 | 0.447084 | 0.161293 | 0.014752 | 1.017061 | 1.017061 | 0.006518
2019-03-21 12:39 | 1553186325.4 | 218 | 0.206496 | 0.002916 | 5.7e-05 | 100.459066 | 95.480182 | 115.329904 | 21.250299 | 0.00323 | 0.002934 | 248.771341 | 0.271028 | 8.404098 | 0.003571 | 0.005074 | 0.005014 | 5.7e-05 | 0.001017 | 0.271125 | 1.263747 | 2.548 | 99.38 | 21 | 37.449 | 99.544823 | 107.79422 | 92.40286 | 0.009382 | 0.965785 | 0.023085 | 23.903271 | 0.454666 | 0.161235 | 0.014643 | 1.010099 | 1.010099 | 0.00656
2019-03-21 12:39 | 1553186326.4 | 219 | 0.20649 | 0.0029 | 5.7e-05 | 100.508823 | 95.351782 | 115.628708 | 21.249789 | 0.003235 | 0.00295 | 248.726432 | 0.271061 | 8.402479 | 0.003635 | 0.004452 | 0.004435 | 5.9e-05 | 0.001018 | 0.266812 | 1.302307 | 2.5481 | 99.38 | 21 | 37.446 | 99.66594 | 109.352592 | 92.77385 | 0.009382 | 0.964806 | 0.023104 | 23.946359 | 0.471131 | 0.161254 | 0.014699 | 1.014706 | 1.014706 | 0.006531
2019-03-21 12:39 | 1553186327.4 | 220 | 0.206501 | 0.002887 | 5.6e-05 | 100.493031 | 95.224402 | 115.842542 | 21.249896 | 0.003278 | 0.002856 | 248.648882 | 0.269532 | 8.401725 | 0.003629 | 0.005192 | 0.005065 | 6.4e-05 | 0.001017 | 0.269687 | 1.311578 | 2.548 | 99.38 | 21 | 37.444 | 100.697026 | 109.214681 | 90.516629 | 0.009381 | 0.970794 | 0.023197 | 23.894451 | 0.481683 | 0.160345 | 0.01465 | 1.015404 | 1.015404 | 0.00649
2019-03-21 12:39 | 1553186328.4 | 221 | 0.206538 | 0.002879 | 5.7e-05 | 100.436422 | 95.789095 | 115.938543 | 21.250448 | 0.003291 | 0.002919 | 248.551436 | 0.269844 | 8.403526 | 0.003665 | 0.005016 | 0.004969 | 6.1e-05 | 0.001019 | 0.249447 | 1.281792 | 2.5479 | 99.38 | 21 | 37.438 | 101.017145 | 110.083342 | 92.04338 | 0.00938 | 0.966735 | 0.023158 | 23.954475 | 0.423757 | 0.16053 | 0.014439 | 0.99903 | 0.99903 | 0.006604
2019-03-21 12:39 | 1553186329.4 | 222 | 0.206506 | 0.002861 | 5.8e-05 | 100.430165 | 96.027507 | 116.05567 | 21.250257 | 0.003204 | 0.002879 | 248.5067 | 0.269877 | 8.40311 | 0.003719 | 0.005113 | 0.005044 | 5.7e-05 | 0.001021 | 0.237944 | 1.292333 | 2.5479 | 99.38 | 21 | 37.436 | 98.908774 | 111.406315 | 91.068195 | 0.009379 | 0.969324 | 0.0232 | 23.934551 | 0.400965 | 0.16055 | 0.014654 | 1.015786 | 1.015786 | 0.006496
2019-03-21 12:39 | 1553186330.4 | 223 | 0.206504 | 0.002858 | 6e-05 | 100.485285 | 96.17362 | 115.991357 | 21.249916 | 0.003271 | 0.002913 | 248.421712 | 0.270111 | 8.403682 | 0.003709 | 0.006072 | 0.005946 | 5.7e-05 | 0.001018 | 0.250498 | 1.310679 | 2.5479 | 99.38 | 21 | 37.435 | 100.533042 | 111.152507 | 91.887168 | 0.009379 | 0.967149 | 0.023168 | 23.954805 | 0.392274 | 0.160689 | 0.014666 | 1.015098 | 1.015098 | 0.006506
2019-03-21 12:39 | 1553186331.4 | 224 | 0.206517 | 0.002849 | 6.3e-05 | 100.43523 | 96.35345 | 116.028208 | 21.249926 | 0.003237 | 0.002958 | 248.386292 | 0.269825 | 8.403864 | 0.003738 | 0.00475 | 0.004742 | 5.9e-05 | 0.00102 | 0.237944 | 1.308121 | 2.5478 | 99.38 | 21 | 37.431 | 99.718784 | 111.857563 | 92.973367 | 0.009378 | 0.96428 | 0.023137 | 23.994229 | 0.371108 | 0.160519 | 0.014595 | 1.008634 | 1.008634 | 0.006541
2019-03-21 12:39 | 1553186332.4 | 225 | 0.206466 | 0.00283 | 6.7e-05 | 100.425101 | 95.597685 | 115.933144 | 21.250124 | 0.00326 | 0.00289 | 248.335038 | 0.270169 | 8.401413 | 0.003694 | 0.004782 | 0.004673 | 5.5e-05 | 0.001021 | 0.254424 | 1.315836 | 2.5478 | 99.38 | 21 | 37.43 | 100.25945 | 110.784243 | 91.340097 | 0.009378 | 0.968601 | 0.023179 | 23.930841 | 0.44064 | 0.160724 | 0.014921 | 1.032862 | 1.032862 | 0.006396
2019-03-21 12:39 | 1553186333.4 | 226 | 0.206397 | 0.002822 | 7e-05 | 100.322012 | 95.68147 | 115.900048 | 21.250828 | 0.003219 | 0.002898 | 248.273588 | 0.270462 | 8.401264 | 0.003631 | 0.005046 | 0.004959 | 5.7e-05 | 0.001018 | 0.269521 | 1.343652 | 2.548 | 99.38 | 21.01 | 37.428 | 99.273122 | 109.271481 | 91.53452 | 0.009383 | 0.968084 | 0.02317 | 23.933806 | 0.423618 | 0.160898 | 0.015343 | 1.061507 | 1.061507 | 0.00623
2019-03-21 12:39 | 1553186334.4 | 227 | 0.206411 | 0.002813 | 7.4e-05 | 100.281193 | 95.943041 | 116.089235 | 21.250309 | 0.00326 | 0.002907 | 248.207327 | 0.27039 | 8.404189 | 0.003616 | 0.005135 | 0.005116 | 5.5e-05 | 0.001018 | 0.237391 | 1.342147 | 2.5481 | 99.38 | 21 | 37.426 | 100.261081 | 108.899002 | 91.750662 | 0.009377 | 0.967511 | 0.023182 | 23.960429 | 0.395559 | 0.160855 | 0.015264 | 1.056386 | 1.056386 | 0.006258
2019-03-21 12:39 | 1553186335.4 | 228 | 0.206441 | 0.002805 | 7.7e-05 | 100.360744 | 96.12764 | 115.943707 | 21.250279 | 0.00325 | 0.002899 | 248.155806 | 0.269916 | 8.403142 | 0.003676 | 0.005243 | 0.0052 | 5.5e-05 | 0.001015 | 0.248341 | 1.339113 | 2.548 | 99.38 | 21.01 | 37.424 | 100.019454 | 110.363971 | 91.559771 | 0.009382 | 0.968017 | 0.023174 | 23.939142 | 0.385458 | 0.160573 | 0.015091 | 1.04376 | 1.04376 | 0.006323
2019-03-21 12:39 | 1553186336.4 | 229 | 0.206466 | 0.002796 | 8.1e-05 | 100.309796 | 96.052711 | 115.954739 | 21.251282 | 0.003235 | 0.002934 | 248.109134 | 0.270573 | 8.403623 | 0.003694 | 0.005233 | 0.005177 | 5.6e-05 | 0.001014 | 0.27743 | 1.326248 | 2.5479 | 99.38 | 21 | 37.421 | 99.675377 | 110.78538 | 92.396104 | 0.009375 | 0.965803 | 0.023148 | 23.967714 | 0.387891 | 0.160964 | 0.01495 | 1.032701 | 1.032701 | 0.006406
2019-03-21 12:39 | 1553186337.4 | 230 | 0.206466 | 0.00279 | 8.4e-05 | 100.295196 | 96.104479 | 116.05966 | 21.249955 | 0.00321 | 0.002936 | 248.049524 | 0.270566 | 8.403578 | 0.003651 | 0.005165 | 0.005095 | 5.7e-05 | 0.001016 | 0.256802 | 1.284246 | 2.548 | 99.38 | 21 | 37.42 | 99.059789 | 109.748393 | 92.448567 | 0.009375 | 0.965664 | 0.023157 | 23.980276 | 0.38177 | 0.16096 | 0.014953 | 1.033097 | 1.033097 | 0.006404
2019-03-21 12:39 | 1553186338.4 | 231 | 0.206456 | 0.002793 | 8.7e-05 | 100.269871 | 95.844951 | 115.978211 | 21.250004 | 0.003279 | 0.002919 | 248.015521 | 0.270228 | 8.403097 | 0.00368 | 0.005137 | 0.00506 | 5.6e-05 | 0.001017 | 0.285282 | 1.272074 | 2.548 | 99.38 | 21 | 37.419 | 100.738014 | 110.439317 | 92.043671 | 0.009375 | 0.966735 | 0.023162 | 23.958582 | 0.403698 | 0.160759 | 0.015005 | 1.03677 | 1.03677 | 0.006373
2019-03-21 12:39 | 1553186339.4 | 232 | 0.206429 | 0.002789 | 9e-05 | 100.273148 | 96.005369 | 115.885495 | 21.250928 | 0.003197 | 0.002979 | 247.960799 | 0.270169 | 8.402304 | 0.003642 | 0.00594 | 0.005913 | 5.8e-05 | 0.001015 | 0.261281 | 1.338763 | 2.5479 | 99.38 | 21.01 | 37.419 | 98.745562 | 109.517495 | 93.473471 | 0.009381 | 0.962964 | 0.023107 | 23.99584 | 0.389032 | 0.160724 | 0.015166 | 1.04524 | 1.04524 | 0.00632
2019-03-21 12:39 | 1553186340.4 | 233 | 0.206438 | 0.002783 | 9.3e-05 | 100.214156 | 96.325861 | 115.9822 | 21.251249 | 0.003209 | 0.002934 | 247.927065 | 0.270703 | 8.401556 | 0.003643 | 0.005446 | 0.005357 | 6.3e-05 | 0.001016 | 0.283845 | 1.287382 | 2.548 | 99.38 | 21.01 | 37.418 | 99.043165 | 109.557422 | 92.392938 | 0.00938 | 0.965811 | 0.023151 | 23.970448 | 0.353959 | 0.161041 | 0.015119 | 1.04376 | 1.04376 | 0.006341
2019-03-21 12:39 | 1553186341.4 | 234 | 0.206397 | 0.00278 | 9.7e-05 | 100.146821 | 96.477422 | 115.93291 | 21.250179 | 0.003256 | 0.00293 | 247.857718 | 0.270456 | 8.402882 | 0.00363 | 0.005069 | 0.005045 | 6e-05 | 0.00102 | 0.279033 | 1.279754 | 2.5479 | 99.38 | 21.01 | 37.416 | 100.169294 | 109.229051 | 92.297888 | 0.00938 | 0.966062 | 0.023149 | 23.962238 | 0.333885 | 0.160894 | 0.015362 | 1.060382 | 1.060382 | 0.006236
2019-03-21 12:39 | 1553186342.4 | 235 | 0.20643 | 0.00278 | 0.0001 | 100.297283 | 96.541112 | 115.888313 | 21.250633 | 0.003154 | 0.002954 | 247.782084 | 0.270976 | 8.402011 | 0.003619 | 0.004513 | 0.004396 | 5.9e-05 | 0.001016 | 0.234349 | 1.280098 | 2.5479 | 99.38 | 21.01 | 37.415 | 97.717395 | 108.967828 | 92.877134 | 0.00938 | 0.964533 | 0.023126 | 23.976608 | 0.34141 | 0.161204 | 0.01516 | 1.045158 | 1.045158 | 0.006339
2019-03-21 12:39 | 1553186343.4 | 236 | 0.206384 | 0.002775 | 0.000102 | 100.140266 | 96.385123 | 115.968823 | 21.251035 | 0.003187 | 0.002905 | 247.729317 | 0.27069 | 8.402031 | 0.003568 | 0.005272 | 0.005256 | 6.1e-05 | 0.001017 | 0.276711 | 1.30955 | 2.548 | 99.38 | 21 | 37.415 | 98.506414 | 107.720165 | 91.706784 | 0.009374 | 0.967627 | 0.023171 | 23.946559 | 0.34186 | 0.161033 | 0.015443 | 1.066664 | 1.066664 | 0.006205
2019-03-21 12:39 | 1553186344.4 | 237 | 0.206405 | 0.002776 | 0.000104 | 100.201047 | 96.677348 | 116.0268 | 21.249783 | 0.00326 | 0.002943 | 247.691462 | 0.271087 | 8.401777 | 0.003657 | 0.005002 | 0.004936 | 6.4e-05 | 0.001017 | 0.247069 | 1.321868 | 2.548 | 99.38 | 21.01 | 37.413 | 100.26613 | 109.90281 | 92.619795 | 0.009379 | 0.965212 | 0.023148 | 23.982495 | 0.32021 | 0.161269 | 0.015312 | 1.056379 | 1.056379 | 0.006274
2019-03-21 12:39 | 1553186345.4 | 238 | 0.206373 | 0.002773 | 0.000106 | 100.199258 | 96.522039 | 115.919765 | 21.250042 | 0.003194 | 0.002909 | 247.645959 | 0.270182 | 8.402473 | 0.003629 | 0.00486 | 0.004749 | 6.2e-05 | 0.001017 | 0.290481 | 1.333963 | 2.5481 | 99.38 | 21.01 | 37.412 | 98.676544 | 109.210937 | 91.791853 | 0.009379 | 0.967402 | 0.023164 | 23.944285 | 0.334431 | 0.160732 | 0.015504 | 1.070312 | 1.070312 | 0.006172
2019-03-21 12:39 | 1553186346.4 | 239 | 0.206402 | 0.002776 | 0.000108 | 100.110472 | 96.420546 | 115.802872 | 21.249958 | 0.00323 | 0.002923 | 247.565745 | 0.270586 | 8.401433 | 0.003572 | 0.005516 | 0.005461 | 6.3e-05 | 0.001012 | 0.277595 | 1.329006 | 2.548 | 99.38 | 21.01 | 37.413 | 99.54304 | 107.837103 | 92.137385 | 0.009379 | 0.966487 | 0.023141 | 23.943536 | 0.335912 | 0.160971 | 0.015326 | 1.056815 | 1.056815 | 0.00626
2019-03-21 12:39 | 1553186347.4 | 240 | 0.206401 | 0.002779 | 0.000111 | 100.087827 | 96.244801 | 115.711565 | 21.251087 | 0.003212 | 0.002963 | 247.510026 | 0.270013 | 8.401693 | 0.003584 | 0.004751 | 0.004711 | 6.4e-05 | 0.001009 | 0.258406 | 1.295217 | 2.5478 | 99.38 | 21.01 | 37.412 | 99.108755 | 108.109429 | 93.098186 | 0.009379 | 0.963951 | 0.023102 | 23.965551 | 0.350207 | 0.160631 | 0.015324 | 1.054692 | 1.054692 | 0.00626
2019-03-21 12:39 | 1553186348.4 | 241 | 0.2064 | 0.002783 | 0.000113 | 100.100341 | 96.197801 | 115.797239 | 21.25085 | 0.003189 | 0.002966 | 247.460057 | 0.270826 | 8.40155 | 0.003626 | 0.005173 | 0.005126 | 6.2e-05 | 0.001011 | 0.286001 | 1.319028 | 2.548 | 99.38 | 21.01 | 37.41 | 98.556498 | 109.135923 | 93.177041 | 0.009378 | 0.963744 | 0.023108 | 23.977002 | 0.355694 | 0.161115 | 0.015323 | 1.054803 | 1.054803 | 0.006278
2019-03-21 12:39 | 1553186349.4 | 242 | 0.206383 | 0.002785 | 0.000115 | 100.097958 | 96.069399 | 115.603123 | 21.251162 | 0.003159 | 0.002927 | 247.391189 | 0.27039 | 8.404013 | 0.003666 | 0.005111 | 0.00508 | 6.3e-05 | 0.001012 | 0.267199 | 1.32322 | 2.5481 | 99.38 | 21.01 | 37.408 | 97.824688 | 110.106165 | 92.236416 | 0.009378 | 0.966225 | 0.023118 | 23.926119 | 0.367428 | 0.160855 | 0.015422 | 1.06205 | 1.06205 | 0.006225
2019-03-21 12:39 | 1553186350.4 | 243 | 0.206392 | 0.002786 | 0.000117 | 100.136989 | 96.339486 | 115.546319 | 21.250276 | 0.00321 | 0.002923 | 247.333304 | 0.271243 | 8.402395 | 0.003634 | 0.005994 | 0.005882 | 6.3e-05 | 0.001011 | 0.281356 | 1.325312 | 2.548 | 99.38 | 21.01 | 37.407 | 99.050676 | 109.326826 | 92.129017 | 0.009378 | 0.966509 | 0.023116 | 23.916725 | 0.345804 | 0.161362 | 0.015361 | 1.057531 | 1.057531 | 0.006271
2019-03-21 12:39 | 1553186351.4 | 244 | 0.206277 | 0.002782 | 0.000119 | 100.108982 | 96.40045 | 115.646546 | 21.250283 | 0.003251 | 0.002888 | 247.258801 | 0.26989 | 8.402278 | 0.003649 | 0.005237 | 0.005225 | 6.3e-05 | 0.001008 | 0.262498 | 1.327254 | 2.548 | 99.38 | 21.01 | 37.404 | 100.059602 | 109.700592 | 91.280012 | 0.009377 | 0.96876 | 0.023153 | 23.899273 | 0.337644 | 0.160557 | 0.016058 | 1.107458 | 1.107458 | 0.005959
2019-03-21 12:39 | 1553186352.4 | 245 | 0.206321 | 0.002784 | 0.000121 | 100.055949 | 96.47538 | 115.38342 | 21.249825 | 0.003222 | 0.002963 | 247.228172 | 0.269896 | 8.402187 | 0.003628 | 0.005308 | 0.005154 | 6.2e-05 | 0.001007 | 0.238663 | 1.299215 | 2.548 | 99.37 | 21.01 | 37.403 | 99.341282 | 109.183754 | 93.086107 | 0.009378 | 0.963983 | 0.023069 | 23.93115 | 0.325954 | 0.160561 | 0.015791 | 1.084918 | 1.084918 | 0.006083
2019-03-21 12:39 | 1553186353.4 | 246 | 0.206273 | 0.002785 | 0.000123 | 100.055054 | 96.665429 | 115.076872 | 21.250432 | 0.003227 | 0.002913 | 247.151178 | 0.270527 | 8.400295 | 0.003663 | 0.004824 | 0.004858 | 6.3e-05 | 0.001009 | 0.256083 | 1.290118 | 2.548 | 99.37 | 21.01 | 37.403 | 99.462752 | 110.043946 | 91.88767 | 0.009378 | 0.967148 | 0.023076 | 23.860204 | 0.308271 | 0.160937 | 0.016074 | 1.104692 | 1.104692 | 0.005988
2019-03-21 12:39 | 1553186354.4 | 247 | 0.206248 | 0.002786 | 0.000124 | 100.018108 | 96.659298 | 114.84027 | 21.250227 | 0.003215 | 0.002951 | 247.073531 | 0.270807 | 8.401888 | 0.003751 | 0.004867 | 0.00482 | 6.3e-05 | 0.001004 | 0.256581 | 1.352334 | 2.5481 | 99.37 | 21.02 | 37.399 | 99.189619 | 112.179092 | 92.81743 | 0.009382 | 0.964691 | 0.023023 | 23.865998 | 0.305535 | 0.161103 | 0.016224 | 1.112437 | 1.112437 | 0.005952
2019-03-21 12:39 | 1553186355.4 | 248 | 0.206254 | 0.002796 | 0.000125 | 100.024068 | 97.00908 | 114.789804 | 21.250909 | 0.003264 | 0.002948 | 247.017544 | 0.271074 | 8.401985 | 0.003745 | 0.004933 | 0.004816 | 6.6e-05 | 0.001007 | 0.26377 | 1.385794 | 2.5481 | 99.37 | 21.02 | 37.399 | 100.376309 | 112.041527 | 92.724795 | 0.009382 | 0.964935 | 0.023021 | 23.857734 | 0.273759 | 0.161262 | 0.016169 | 1.108458 | 1.108458 | 0.005979
2019-03-21 12:39 | 1553186356.4 | 249 | 0.206263 | 0.0028 | 0.000127 | 99.898335 | 96.924615 | 114.729715 | 21.251048 | 0.003282 | 0.00288 | 246.947373 | 0.270241 | 8.40244 | 0.003786 | 0.005155 | 0.005046 | 6.2e-05 | 0.001004 | 0.265761 | 1.332149 | 2.548 | 99.37 | 21.02 | 37.397 | 100.803382 | 113.041675 | 91.092335 | 0.009382 | 0.96926 | 0.023067 | 23.798219 | 0.2703 | 0.160766 | 0.016109 | 1.106411 | 1.106411 | 0.005972
2019-03-21 12:39 | 1553186357.4 | 250 | 0.206257 | 0.002801 | 0.000128 | 99.941836 | 96.819713 | 114.476213 | 21.251211 | 0.003284 | 0.002968 | 246.903729 | 0.27067 | 8.402603 | 0.003718 | 0.005024 | 0.005015 | 6.4e-05 | 0.001007 | 0.277208 | 1.31178 | 2.548 | 99.37 | 21.02 | 37.395 | 100.85628 | 111.36541 | 93.21332 | 0.009381 | 0.963648 | 0.022974 | 23.841024 | 0.28388 | 0.161022 | 0.016141 | 1.104052 | 1.104052 | 0.005994
2019-03-21 12:39 | 1553186358.4 | 251 | 0.206273 | 0.002806 | 0.000131 | 99.89774 | 96.441662 | 114.375751 | 21.252015 | 0.003207 | 0.002893 | 246.845269 | 0.270963 | 8.400016 | 0.003696 | 0.005462 | 0.005318 | 6.7e-05 | 0.001006 | 0.273282 | 1.303626 | 2.548 | 99.37 | 21.02 | 37.39 | 98.995087 | 110.841304 | 91.414467 | 0.00938 | 0.968403 | 0.023021 | 23.771984 | 0.314926 | 0.161196 | 0.016039 | 1.099197 | 1.099197 | 0.006027
2019-03-21 12:39 | 1553186359.4 | 252 | 0.206255 | 0.00281 | 0.000132 | 99.913829 | 96.291463 | 114.382089 | 21.251369 | 0.003227 | 0.002977 | 246.792675 | 0.270794 | 8.400913 | 0.003737 | 0.005065 | 0.005038 | 6.6e-05 | 0.001004 | 0.25011 | 1.344702 | 2.548 | 99.38 | 21.02 | 37.388 | 99.471403 | 111.835134 | 93.44424 | 0.009379 | 0.963041 | 0.022958 | 23.83873 | 0.330308 | 0.161095 | 0.01614 | 1.102978 | 1.102978 | 0.006003
2019-03-21 12:39 | 1553186360.4 | 253 | 0.206244 | 0.002818 | 0.000134 | 99.837853 | 96.342551 | 114.328337 | 21.250678 | 0.00321 | 0.002931 | 246.710946 | 0.270436 | 8.408134 | 0.00371 | 0.005576 | 0.005502 | 6.6e-05 | 0.000998 | 0.278646 | 1.294876 | 2.548 | 99.38 | 21.02 | 37.385 | 99.058078 | 111.174661 | 92.316452 | 0.009378 | 0.966013 | 0.022988 | 23.79644 | 0.31876 | 0.160882 | 0.016194 | 1.108093 | 1.108093 | 0.005967
2019-03-21 12:39 | 1553186361.4 | 254 | 0.206215 | 0.002821 | 0.000135 | 99.848877 | 96.524425 | 114.162623 | 21.250811 | 0.003266 | 0.002884 | 246.652429 | 0.269525 | 8.402616 | 0.003641 | 0.005241 | 0.005209 | 6.5e-05 | 0.000992 | 0.258019 | 1.311595 | 2.548 | 99.38 | 21.02 | 37.383 | 100.405237 | 109.496967 | 91.195229 | 0.009377 | 0.968986 | 0.023006 | 23.742683 | 0.302878 | 0.160341 | 0.016363 | 1.120521 | 1.120521 | 0.005881
2019-03-21 12:39 | 1553186362.4 | 255 | 0.206237 | 0.002822 | 0.000136 | 99.793757 | 96.332675 | 114.077652 | 21.251262 | 0.003208 | 0.002952 | 246.561346 | 0.270605 | 8.402304 | 0.003656 | 0.005214 | 0.005131 | 6.3e-05 | 0.000985 | 0.268415 | 1.34912 | 2.5479 | 99.38 | 21.02 | 37.382 | 99.004746 | 109.880684 | 92.833144 | 0.009377 | 0.964649 | 0.022946 | 23.787134 | 0.315725 | 0.160983 | 0.01623 | 1.108397 | 1.108397 | 0.005969
2019-03-21 12:39 | 1553186363.4 | 256 | 0.2062 | 0.002833 | 0.000136 | 99.815507 | 96.396364 | 114.08751 | 21.251571 | 0.003258 | 0.002974 | 246.490293 | 0.270703 | 8.402323 | 0.003725 | 0.005398 | 0.005361 | 6.5e-05 | 0.00099 | 0.254258 | 1.313623 | 2.548 | 99.38 | 21.02 | 37.38 | 100.208381 | 111.557469 | 93.367753 | 0.009377 | 0.963242 | 0.02293 | 23.805529 | 0.311763 | 0.161041 | 0.01644 | 1.122038 | 1.122038 | 0.005899
2019-03-21 12:39 | 1553186364.4 | 257 | 0.20618 | 0.002843 | 0.000135 | 99.73983 | 96.278861 | 113.945269 | 21.251107 | 0.003216 | 0.002978 | 246.422327 | 0.271243 | 8.401803 | 0.003724 | 0.005064 | 0.004946 | 6.8e-05 | 0.00099 | 0.308454 | 1.308173 | 2.5479 | 99.37 | 21.03 | 37.379 | 99.200631 | 111.533414 | 93.465205 | 0.009383 | 0.962986 | 0.022913 | 23.793847 | 0.315888 | 0.161362 | 0.016546 | 1.128543 | 1.128543 | 0.005877
2019-03-21 12:39 | 1553186365.4 | 258 | 0.206176 | 0.002845 | 0.000134 | 99.74996 | 96.360602 | 113.437561 | 21.250983 | 0.003196 | 0.002978 | 246.335346 | 0.270417 | 8.402434 | 0.003683 | 0.005369 | 0.005279 | 6.6e-05 | 0.00099 | 0.249944 | 1.342635 | 2.548 | 99.37 | 21.03 | 37.377 | 98.724348 | 110.524893 | 93.45568 | 0.009383 | 0.963011 | 0.022862 | 23.74047 | 0.309206 | 0.160871 | 0.016572 | 1.127845 | 1.127845 | 0.005862
2019-03-21 12:39 | 1553186366.4 | 259 | 0.206197 | 0.002848 | 0.000133 | 99.655214 | 96.542475 | 113.246967 | 21.251736 | 0.003238 | 0.002896 | 246.293332 | 0.270351 | 8.406178 | 0.003673 | 0.004957 | 0.004888 | 6.7e-05 | 0.000991 | 0.283845 | 1.353764 | 2.5481 | 99.37 | 21.03 | 37.375 | 99.745455 | 110.281766 | 91.491787 | 0.009382 | 0.968198 | 0.022905 | 23.656898 | 0.28384 | 0.160832 | 0.01644 | 1.12098 | 1.12098 | 0.005897
2019-03-21 12:39 | 1553186367.4 | 260 | 0.206203 | 0.002856 | 0.000133 | 99.698415 | 96.574832 | 113.178427 | 21.250837 | 0.003249 | 0.002947 | 246.222528 | 0.270846 | 8.400698 | 0.003665 | 0.005897 | 0.005853 | 6.3e-05 | 0.000986 | 0.28672 | 1.305637 | 2.5481 | 99.37 | 21.03 | 37.373 | 100.004281 | 110.097094 | 92.71701 | 0.009382 | 0.964955 | 0.022859 | 23.689437 | 0.284719 | 0.161126 | 0.016394 | 1.115625 | 1.115625 | 0.005936
2019-03-21 12:39 | 1553186368.4 | 261 | 0.206192 | 0.002862 | 0.000133 | 99.67458 | 96.39466 | 112.903566 | 21.250721 | 0.003234 | 0.002961 | 246.145074 | 0.270657 | 8.402921 | 0.003697 | 0.005133 | 0.005031 | 6.4e-05 | 0.000981 | 0.276489 | 1.329466 | 2.5481 | 99.37 | 21.03 | 37.371 | 99.632275 | 110.863867 | 93.045508 | 0.009381 | 0.96409 | 0.022821 | 23.671273 | 0.299283 | 0.161014 | 0.016454 | 1.117807 | 1.117807 | 0.00592
2019-03-21 12:39 | 1553186369.4 | 262 | 0.206205 | 0.002864 | 0.000135 | 99.646871 | 96.299977 | 112.596313 | 21.250993 | 0.003243 | 0.002942 | 246.071453 | 0.270742 | 8.404267 | 0.003655 | 0.005426 | 0.005415 | 6.3e-05 | 0.000988 | 0.289098 | 1.319083 | 2.548 | 99.37 | 21.03 | 37.37 | 99.849188 | 109.846391 | 92.579509 | 0.009381 | 0.965318 | 0.022805 | 23.623997 | 0.305586 | 0.161064 | 0.016369 | 1.111057 | 1.111057 | 0.005958
2019-03-21 12:39 | 1553186370.4 | 263 | 0.206151 | 0.002868 | 0.000138 | 99.546762 | 95.997535 | 112.581056 | 21.250795 | 0.003213 | 0.002924 | 246.005096 | 0.270924 | 8.40374 | 0.003666 | 0.004875 | 0.00483 | 6.5e-05 | 0.000988 | 0.299274 | 1.259325 | 2.5479 | 99.37 | 21.03 | 37.365 | 99.141345 | 110.114313 | 92.163266 | 0.00938 | 0.966418 | 0.022816 | 23.60895 | 0.324732 | 0.161173 | 0.016688 | 1.133253 | 1.133253 | 0.005845
2019-03-21 12:40 | 1553186371.4 | 264 | 0.206054 | 0.002875 | 0.000139 | 99.529779 | 96.157952 | 112.238124 | 21.250789 | 0.003231 | 0.002959 | 245.947268 | 0.27002 | 8.402863 | 0.003615 | 0.005162 | 0.005065 | 6.3e-05 | 0.000983 | 0.262166 | 1.317137 | 2.548 | 99.37 | 21.03 | 37.364 | 99.572138 | 108.867163 | 92.997112 | 0.009379 | 0.964217 | 0.022755 | 23.599853 | 0.308271 | 0.160635 | 0.017262 | 1.169273 | 1.169273 | 0.005646
2019-03-21 12:40 | 1553186372.4 | 265 | 0.205998 | 0.002882 | 0.000139 | 99.589369 | 96.118444 | 112.171464 | 21.251013 | 0.003271 | 0.003015 | 245.859617 | 0.270345 | 8.401803 | 0.003601 | 0.004804 | 0.004735 | 6.4e-05 | 0.000985 | 0.251548 | 1.280397 | 2.548 | 99.37 | 21.03 | 37.361 | 100.526373 | 108.536299 | 94.360165 | 0.009379 | 0.960641 | 0.022706 | 23.636717 | 0.317301 | 0.160828 | 0.017589 | 1.188939 | 1.188939 | 0.00556
2019-03-21 12:40 | 1553186373.4 | 266 | 0.205772 | 0.002886 | 0.000137 | 99.552125 | 95.877309 | 111.82196 | 21.251519 | 0.003218 | 0.002984 | 245.796269 | 0.270729 | 8.40231 | 0.003605 | 0.005326 | 0.005242 | 6.4e-05 | 0.000987 | 0.247788 | 1.306849 | 2.5481 | 99.37 | 21.03 | 37.358 | 99.259775 | 108.621079 | 93.60644 | 0.009378 | 0.962615 | 0.022694 | 23.575652 | 0.336423 | 0.161057 | 0.018945 | 1.280475 | 1.280475 | 0.00517
2019-03-21 12:40 | 1553186374.4 | 267 | 0.205391 | 0.00291 | 0.000135 | 99.461848 | 95.93112 | 111.508838 | 21.251415 | 0.003258 | 0.003062 | 245.719907 | 0.270521 | 8.403116 | 0.003627 | 0.004892 | 0.004891 | 6.5e-05 | 0.000986 | 0.271291 | 1.33146 | 2.548 | 99.37 | 21.03 | 37.358 | 100.212098 | 109.161745 | 95.484705 | 0.009378 | 0.957711 | 0.022605 | 23.602828 | 0.323289 | 0.160933 | 0.021205 | 1.428305 | 1.428305 | 0.004631
2019-03-21 12:40 | 1553186375.4 | 268 | 0.204877 | 0.002933 | 0.000131 | 99.541996 | 95.871518 | 111.323876 | 21.25159 | 0.003304 | 0.003031 | 245.629304 | 0.270521 | 8.403721 | 0.003635 | 0.005708 | 0.005577 | 6.5e-05 | 0.000986 | 0.267918 | 1.352806 | 2.548 | 99.37 | 21.04 | 37.357 | 101.343213 | 109.367724 | 94.727907 | 0.009383 | 0.959681 | 0.022609 | 23.559024 | 0.336053 | 0.160933 | 0.024265 | 1.635511 | 1.635511 | 0.004044
2019-03-21 12:40 | 1553186376.4 | 269 | 0.20452 | 0.002982 | 0.000129 | 99.429075 | 96.068718 | 111.122717 | 21.251928 | 0.003364 | 0.003078 | 245.526261 | 0.269877 | 8.40441 | 0.003698 | 0.004884 | 0.004812 | 6.7e-05 | 0.000987 | 0.265208 | 1.307959 | 2.5481 | 99.37 | 21.04 | 37.355 | 102.789397 | 110.888643 | 95.879104 | 0.009383 | 0.956687 | 0.022553 | 23.574529 | 0.307521 | 0.16055 | 0.026351 | 1.772144 | 1.772144 | 0.003724
2019-03-21 12:40 | 1553186377.4 | 270 | 0.204163 | 0.003052 | 0.000127 | 99.441589 | 95.761508 | 111.007704 | 21.251778 | 0.00331 | 0.003094 | 245.399489 | 0.270794 | 8.400341 | 0.003705 | 0.004947 | 0.004863 | 6.7e-05 | 0.000984 | 0.254092 | 1.305551 | 2.548 | 99.37 | 21.04 | 37.353 | 101.480845 | 111.06288 | 96.267611 | 0.009382 | 0.955681 | 0.02253 | 23.574725 | 0.337295 | 0.161095 | 0.0284 | 1.9082 | 1.9082 | 0.00347
2019-03-21 12:40 | 1553186378.4 | 271 | 0.203874 | 0.003161 | 0.000125 | 99.49343 | 95.354505 | 110.649046 | 21.251944 | 0.003397 | 0.003104 | 245.299782 | 0.270377 | 8.402668 | 0.003708 | 0.005562 | 0.005522 | 6.7e-05 | 0.000989 | 0.28567 | 1.306375 | 2.548 | 99.37 | 21.04 | 37.349 | 103.590128 | 111.130175 | 96.508239 | 0.009381 | 0.955059 | 0.022486 | 23.544275 | 0.380054 | 0.160848 | 0.03 | 2.011933 | 2.011933 | 0.003286
2019-03-21 12:40 | 1553186379.4 | 272 | 0.203549 | 0.00329 | 0.000125 | 99.447547 | 95.028564 | 110.370429 | 21.252129 | 0.00333 | 0.003082 | 245.168544 | 0.270247 | 8.399782 | 0.003684 | 0.004507 | 0.004451 | 6.6e-05 | 0.000991 | 0.267696 | 1.310655 | 2.548 | 99.37 | 21.04 | 37.347 | 101.960153 | 110.553495 | 95.971026 | 0.009381 | 0.956449 | 0.022474 | 23.497521 | 0.406555 | 0.16077 | 0.031786 | 2.13066 | 2.13066 | 0.003101
2019-03-21 12:40 | 1553186380.4 | 273 | 0.20334 | 0.003446 | 0.000124 | 99.451718 | 94.965214 | 109.775405 | 21.252547 | 0.003411 | 0.003132 | 245.059559 | 0.269799 | 8.406191 | 0.003736 | 0.005356 | 0.005255 | 6.3e-05 | 0.000986 | 0.242258 | 1.318185 | 2.548 | 99.37 | 21.04 | 37.345 | 103.925536 | 111.815122 | 97.166855 | 0.00938 | 0.95336 | 0.022377 | 23.472024 | 0.412895 | 0.160503 | 0.032847 | 2.192287 | 2.192287 | 0.003009
2019-03-21 12:40 | 1553186381.4 | 274 | 0.202822 | 0.003615 | 0.000125 | 99.403153 | 94.855204 | 109.256197 | 21.251369 | 0.003363 | 0.003134 | 244.935279 | 0.27013 | 8.404397 | 0.003683 | 0.005058 | 0.005113 | 6.3e-05 | 0.000992 | 0.290149 | 1.343165 | 2.548 | 99.37 | 21.04 | 37.342 | 102.756645 | 110.529892 | 97.222221 | 0.00938 | 0.953218 | 0.022323 | 23.418201 | 0.418893 | 0.160701 | 0.035735 | 2.379092 | 2.379092 | 0.002776
2019-03-21 12:40 | 1553186382.4 | 275 | 0.202597 | 0.003798 | 0.000127 | 99.385276 | 94.717265 | 108.846135 | 21.251077 | 0.003399 | 0.003163 | 244.849717 | 0.27067 | 8.40428 | 0.003666 | 0.005225 | 0.005183 | 6.8e-05 | 0.000993 | 0.288379 | 1.283657 | 2.548 | 99.38 | 21.04 | 37.342 | 103.623196 | 110.102921 | 97.914717 | 0.009379 | 0.951439 | 0.02226 | 23.396054 | 0.430301 | 0.161022 | 0.036853 | 2.446417 | 2.446417 | 0.002705
2019-03-21 12:40 | 1553186383.4 | 276 | 0.202428 | 0.003983 | 0.000129 | 99.462145 | 94.33138 | 108.694738 | 21.251558 | 0.003439 | 0.003206 | 244.7042 | 0.269525 | 8.402414 | 0.003643 | 0.004916 | 0.004818 | 6.4e-05 | 0.000992 | 0.267531 | 1.351083 | 2.5481 | 99.38 | 21.04 | 37.341 | 104.599225 | 109.552136 | 98.954759 | 0.009378 | 0.94878 | 0.022213 | 23.41252 | 0.473732 | 0.160341 | 0.037632 | 2.492713 | 2.492713 | 0.002644
2019-03-21 12:40 | 1553186384.4 | 277 | 0.202013 | 0.004171 | 0.000132 | 99.44576 | 94.218985 | 108.592633 | 21.252197 | 0.003475 | 0.003181 | 244.568362 | 0.270501 | 8.403116 | 0.003666 | 0.005486 | 0.005375 | 6.3e-05 | 0.000987 | 0.251216 | 1.305898 | 2.548 | 99.38 | 21.04 | 37.339 | 105.486422 | 110.10475 | 98.353134 | 0.009378 | 0.950316 | 0.022221 | 23.382595 | 0.482922 | 0.160921 | 0.039879 | 2.642141 | 2.642141 | 0.002503
2019-03-21 12:40 | 1553186385.4 | 278 | 0.201894 | 0.004354 | 0.000134 | 99.450526 | 93.266702 | 108.621504 | 21.252074 | 0.003386 | 0.003232 | 244.463269 | 0.270078 | 8.402629 | 0.003636 | 0.004988 | 0.004978 | 6e-05 | 0.000989 | 0.268968 | 1.309733 | 2.5479 | 99.38 | 21.04 | 37.337 | 103.307328 | 109.390311 | 99.59612 | 0.009377 | 0.947147 | 0.022187 | 23.424793 | 0.574214 | 0.16067 | 0.040365 | 2.670087 | 2.670087 | 0.002473
2019-03-21 12:40 | 1553186386.4 | 279 | 0.201722 | 0.004545 | 0.000136 | 99.356675 | 92.991848 | 108.570099 | 21.251266 | 0.0035 | 0.003168 | 244.332376 | 0.270052 | 8.404384 | 0.003669 | 0.005455 | 0.005388 | 6.1e-05 | 0.000984 | 0.272729 | 1.329539 | 2.5479 | 99.38 | 21.04 | 37.332 | 106.079456 | 110.188922 | 98.042707 | 0.009376 | 0.951111 | 0.022228 | 23.370399 | 0.592167 | 0.160654 | 0.041155 | 2.727184 | 2.727184 | 0.002421
2019-03-21 12:40 | 1553186387.4 | 280 | 0.201735 | 0.004726 | 0.000136 | 99.407324 | 92.63457 | 108.568926 | 21.251204 | 0.003455 | 0.003225 | 244.250149 | 0.270904 | 8.400913 | 0.003653 | 0.005297 | 0.00525 | 6.3e-05 | 0.000975 | 0.267531 | 1.320115 | 2.5482 | 99.38 | 21.04 | 37.329 | 104.979688 | 109.804792 | 99.410077 | 0.009375 | 0.94762 | 0.022187 | 23.413277 | 0.631157 | 0.161161 | 0.040859 | 2.702612 | 2.702612 | 0.002451
2019-03-21 12:40 | 1553186388.4 | 281 | 0.201733 | 0.004913 | 0.000136 | 99.36442 | 92.068174 | 108.790505 | 21.251223 | 0.003556 | 0.003222 | 244.111589 | 0.270917 | 8.402993 | 0.003602 | 0.005148 | 0.005042 | 6.1e-05 | 0.000974 | 0.265374 | 1.31065 | 2.5481 | 99.38 | 21.04 | 37.327 | 107.450886 | 108.545978 | 99.352075 | 0.009375 | 0.947768 | 0.022211 | 23.435333 | 0.682154 | 0.161169 | 0.040649 | 2.691675 | 2.691675 | 0.002461
2019-03-21 12:40 | 1553186389.4 | 282 | 0.201711 | 0.005092 | 0.000135 | 99.370378 | 92.252433 | 108.812334 | 21.251214 | 0.003476 | 0.003173 | 244.025356 | 0.270937 | 8.399528 | 0.003685 | 0.005358 | 0.00527 | 6.4e-05 | 0.000979 | 0.296453 | 1.301462 | 2.548 | 99.38 | 21.04 | 37.325 | 105.492492 | 110.578614 | 98.172644 | 0.009374 | 0.950778 | 0.022249 | 23.40055 | 0.664807 | 0.16118 | 0.040565 | 2.690713 | 2.690713 | 0.002462
2019-03-21 12:40 | 1553186390.4 | 283 | 0.201853 | 0.005241 | 0.000131 | 99.422817 | 92.123348 | 109.124047 | 21.250889 | 0.00351 | 0.003253 | 243.956469 | 0.269415 | 8.403539 | 0.003602 | 0.005376 | 0.005245 | 6e-05 | 0.00098 | 0.274554 | 1.294394 | 2.548 | 99.38 | 21.04 | 37.324 | 106.31366 | 108.564596 | 100.10324 | 0.009374 | 0.94586 | 0.022223 | 23.494884 | 0.68205 | 0.160275 | 0.039539 | 2.619905 | 2.619905 | 0.002514
2019-03-21 12:40 | 1553186391.4 | 284 | 0.202064 | 0.005376 | 0.000128 | 99.367399 | 91.88085 | 109.412522 | 21.250899 | 0.003497 | 0.003245 | 243.865157 | 0.27108 | 8.401927 | 0.003707 | 0.005592 | 0.00551 | 5.9e-05 | 0.000977 | 0.255696 | 1.284016 | 2.5479 | 99.38 | 21.04 | 37.323 | 106.011422 | 111.11796 | 99.911725 | 0.009374 | 0.946346 | 0.022258 | 23.519882 | 0.700639 | 0.161266 | 0.03812 | 2.530141 | 2.530141 | 0.00262
2019-03-21 12:40 | 1553186392.4 | 285 | 0.202237 | 0.005487 | 0.000125 | 99.418348 | 92.162517 | 109.495379 | 21.249903 | 0.003536 | 0.003206 | 243.772963 | 0.269792 | 8.400211 | 0.003671 | 0.005095 | 0.005085 | 5.9e-05 | 0.000981 | 0.276324 | 1.297522 | 2.5479 | 99.38 | 21.04 | 37.322 | 106.959076 | 110.241311 | 98.960879 | 0.009374 | 0.948764 | 0.022295 | 23.498783 | 0.677846 | 0.160499 | 0.036956 | 2.457248 | 2.457248 | 0.002685
2019-03-21 12:40 | 1553186393.4 | 286 | 0.202596 | 0.005569 | 0.000122 | 99.438013 | 92.643767 | 109.624477 | 21.250296 | 0.003518 | 0.003226 | 243.706606 | 0.270065 | 8.401576 | 0.003744 | 0.004861 | 0.004741 | 5.9e-05 | 0.000982 | 0.282407 | 1.285826 | 2.5478 | 99.38 | 21.04 | 37.321 | 106.508377 | 112.010262 | 99.443037 | 0.009373 | 0.947536 | 0.022293 | 23.52786 | 0.63303 | 0.160662 | 0.034715 | 2.308356 | 2.308356 | 0.002861
2019-03-21 12:40 | 1553186394.4 | 287 | 0.202683 | 0.00562 | 0.000119 | 99.393321 | 93.59639 | 109.694191 | 21.250652 | 0.003523 | 0.003202 | 243.641917 | 0.270247 | 8.40322 | 0.003693 | 0.005094 | 0.005082 | 5.7e-05 | 0.000983 | 0.291919 | 1.288877 | 2.5479 | 99.38 | 21.04 | 37.317 | 106.646539 | 110.75874 | 98.867588 | 0.009372 | 0.949002 | 0.022318 | 23.517158 | 0.537505 | 0.16077 | 0.034134 | 2.272364 | 2.272364 | 0.002908
2019-03-21 12:40 | 1553186395.4 | 288 | 0.202758 | 0.005646 | 0.000117 | 99.343564 | 94.423339 | 110.152841 | 21.250442 | 0.003549 | 0.003305 | 243.546503 | 0.270202 | 8.402447 | 0.003666 | 0.004805 | 0.004683 | 6.2e-05 | 0.000984 | 0.284951 | 1.290399 | 2.5479 | 99.38 | 21.04 | 37.316 | 107.272199 | 110.099867 | 101.360239 | 0.009372 | 0.942686 | 0.02229 | 23.645091 | 0.454346 | 0.160743 | 0.033655 | 2.237817 | 2.237817 | 0.002952
2019-03-21 12:40 | 1553186396.4 | 289 | 0.202974 | 0.005652 | 0.000114 | 99.361441 | 94.769376 | 110.363154 | 21.25076 | 0.003499 | 0.003226 | 243.481047 | 0.269909 | 8.405482 | 0.003683 | 0.005463 | 0.005427 | 5.9e-05 | 0.000983 | 0.25282 | 1.342736 | 2.548 | 99.38 | 21.04 | 37.318 | 106.053734 | 110.527835 | 99.451951 | 0.009373 | 0.947514 | 0.022368 | 23.607277 | 0.423236 | 0.160569 | 0.032357 | 2.159292 | 2.159292 | 0.003056
2019-03-21 12:40 | 1553186397.4 | 290 | 0.203072 | 0.005641 | 0.000113 | 99.356078 | 95.427391 | 110.54741 | 21.251149 | 0.003548 | 0.003276 | 243.403113 | 0.270065 | 8.400159 | 0.003663 | 0.004807 | 0.004751 | 6e-05 | 0.000984 | 0.258572 | 1.369911 | 2.5481 | 99.38 | 21.04 | 37.319 | 107.254688 | 110.029578 | 100.645032 | 0.009373 | 0.944489 | 0.022351 | 23.664773 | 0.360863 | 0.160662 | 0.031783 | 2.119445 | 2.119445 | 0.003116
2019-03-21 12:40 | 1553186398.4 | 291 | 0.203148 | 0.005617 | 0.000111 | 99.340882 | 95.992086 | 110.887759 | 21.252161 | 0.003535 | 0.003225 | 243.327671 | 0.269877 | 8.403409 | 0.003664 | 0.005652 | 0.005571 | 5.9e-05 | 0.000987 | 0.288877 | 1.361711 | 2.548 | 99.38 | 21.04 | 37.32 | 106.922703 | 110.058284 | 99.434462 | 0.009373 | 0.947558 | 0.022422 | 23.662763 | 0.306721 | 0.16055 | 0.031362 | 2.098133 | 2.098133 | 0.003145
2019-03-21 12:40 | 1553186399.4 | 292 | 0.203191 | 0.005585 | 0.00011 | 99.364123 | 96.009114 | 111.163559 | 21.251233 | 0.003562 | 0.003203 | 243.257212 | 0.270293 | 8.401972 | 0.003708 | 0.004423 | 0.004384 | 5.7e-05 | 0.000988 | 0.293744 | 1.387252 | 2.548 | 99.38 | 21.04 | 37.321 | 107.589506 | 111.130936 | 98.901992 | 0.009373 | 0.948914 | 0.022466 | 23.675236 | 0.307227 | 0.160797 | 0.031145 | 2.087696 | 2.087696 | 0.003166
2019-03-21 12:40 | 1553186400.4 | 293 | 0.203264 | 0.005547 | 0.000108 | 99.342671 | 96.095965 | 111.244303 | 21.250876 | 0.003517 | 0.003265 | 243.148017 | 0.271217 | 8.401816 | 0.003646 | 0.005346 | 0.005287 | 6e-05 | 0.000992 | 0.285282 | 1.371361 | 2.548 | 99.38 | 21.04 | 37.321 | 106.50191 | 109.62 | 100.377002 | 0.009373 | 0.945167 | 0.02243 | 23.730734 | 0.297208 | 0.161347 | 0.030757 | 2.058488 | 2.058488 | 0.003221
2019-03-21 12:40 | 1553186401.4 | 294 | 0.203372 | 0.005516 | 0.000107 | 99.401068 | 96.206997 | 111.438888 | 21.251739 | 0.003525 | 0.003244 | 243.08559 | 0.270325 | 8.404319 | 0.0037 | 0.005042 | 0.005003 | 6e-05 | 0.000992 | 0.270572 | 1.35744 | 2.5481 | 99.38 | 21.04 | 37.322 | 106.684485 | 110.939774 | 99.883527 | 0.009374 | 0.946417 | 0.022464 | 23.735785 | 0.292136 | 0.160817 | 0.03015 | 2.021071 | 2.021071 | 0.00327
2019-03-21 12:40 | 1553186402.4 | 295 | 0.203547 | 0.005471 | 0.000106 | 99.355483 | 96.304065 | 111.630189 | 21.251334 | 0.003562 | 0.003212 | 242.994411 | 0.271054 | 8.402148 | 0.003654 | 0.005446 | 0.005392 | 5.5e-05 | 0.000996 | 0.301431 | 1.378577 | 2.5481 | 99.38 | 21.04 | 37.325 | 107.575525 | 109.827038 | 99.118423 | 0.009374 | 0.948362 | 0.022506 | 23.731775 | 0.279013 | 0.16125 | 0.029159 | 1.958383 | 1.958383 | 0.003384
2019-03-21 12:40 | 1553186403.4 | 296 | 0.2036 | 0.005424 | 0.000106 | 99.392427 | 96.609913 | 111.606481 | 21.251804 | 0.003557 | 0.003231 | 242.947605 | 0.269987 | 8.403916 | 0.003627 | 0.005024 | 0.004962 | 5.6e-05 | 0.000993 | 0.258019 | 1.37161 | 2.5481 | 99.38 | 21.04 | 37.326 | 107.46165 | 109.166743 | 99.558865 | 0.009375 | 0.947242 | 0.022491 | 23.743288 | 0.253976 | 0.160615 | 0.028894 | 1.93918 | 1.93918 | 0.003404
2019-03-21 12:40 | 1553186404.4 | 297 | 0.203622 | 0.005373 | 0.000106 | 99.423115 | 96.794512 | 111.770083 | 21.251454 | 0.003519 | 0.003232 | 242.83956 | 0.270117 | 8.405411 | 0.003711 | 0.00523 | 0.005147 | 5.6e-05 | 0.000993 | 0.24635 | 1.383944 | 2.548 | 99.37 | 21.04 | 37.327 | 106.538626 | 111.204612 | 99.595515 | 0.009376 | 0.947149 | 0.022506 | 23.761852 | 0.239663 | 0.160693 | 0.028828 | 1.93608 | 1.93608 | 0.003411
2019-03-21 12:40 | 1553186405.4 | 298 | 0.203606 | 0.005331 | 0.000107 | 99.430862 | 97.399394 | 111.644976 | 21.251915 | 0.00357 | 0.00323 | 242.776155 | 0.270794 | 8.401576 | 0.003644 | 0.005159 | 0.005166 | 5.6e-05 | 0.000997 | 0.291034 | 1.340255 | 2.5481 | 99.37 | 21.04 | 37.328 | 107.79022 | 109.577761 | 99.538664 | 0.009376 | 0.947293 | 0.022495 | 23.746738 | 0.184638 | 0.161095 | 0.028971 | 1.944717 | 1.944717 | 0.003405
2019-03-21 12:40 | 1553186406.4 | 299 | 0.203572 | 0.005279 | 0.000109 | 99.313473 | 97.10138 | 111.481373 | 21.251402 | 0.003521 | 0.003233 | 242.704182 | 0.270417 | 8.404566 | 0.003587 | 0.005438 | 0.005297 | 5.6e-05 | 0.000995 | 0.305965 | 1.35018 | 2.548 | 99.37 | 21.03 | 37.329 | 106.584917 | 108.188416 | 99.62351 | 0.009371 | 0.947077 | 0.022476 | 23.732034 | 0.201482 | 0.160871 | 0.029239 | 1.960926 | 1.960926 | 0.003372
2019-03-21 12:40 | 1553186407.4 | 300 | 0.20364 | 0.005237 | 0.000111 | 99.339393 | 97.179374 | 111.586766 | 21.253368 | 0.003542 | 0.003267 | 242.625845 | 0.270943 | 8.404013 | 0.003566 | 0.005572 | 0.005518 | 5.8e-05 | 0.000998 | 0.269853 | 1.34116 | 2.548 | 99.37 | 21.03 | 37.328 | 107.101773 | 107.67681 | 100.441597 | 0.00937 | 0.945004 | 0.022462 | 23.769288 | 0.196634 | 0.161184 | 0.028882 | 1.935633 | 1.935633 | 0.003422
2019-03-21 12:40 | 1553186408.4 | 301 | 0.203627 | 0.005202 | 0.000113 | 99.379615 | 97.230462 | 111.452739 | 21.252658 | 0.003579 | 0.00326 | 242.580534 | 0.270137 | 8.401862 | 0.003523 | 0.004593 | 0.004528 | 5.9e-05 | 0.001002 | 0.264489 | 1.338007 | 2.5481 | 99.37 | 21.03 | 37.328 | 108.002185 | 106.631034 | 100.280063 | 0.00937 | 0.945412 | 0.022453 | 23.749873 | 0.195554 | 0.160704 | 0.028996 | 1.942462 | 1.942462 | 0.0034
2019-03-21 12:40 | 1553186409.4 | 302 | 0.203631 | 0.005175 | 0.000114 | 99.368889 | 97.423917 | 111.480672 | 21.252911 | 0.00349 | 0.003242 | 242.459839 | 0.269506 | 8.402005 | 0.003596 | 0.005607 | 0.005505 | 5.6e-05 | 0.001002 | 0.274001 | 1.371614 | 2.5478 | 99.37 | 21.03 | 37.326 | 105.832455 | 108.401907 | 99.824462 | 0.00937 | 0.946567 | 0.02247 | 23.738355 | 0.17681 | 0.160329 | 0.02901 | 1.944775 | 1.944775 | 0.003388
2019-03-21 12:40 | 1553186410.4 | 303 | 0.203628 | 0.005146 | 0.000114 | 99.464529 | 97.522005 | 111.439127 | 21.251752 | 0.003568 | 0.003225 | 242.38915 | 0.270436 | 8.400919 | 0.003587 | 0.005614 | 0.00555 | 5.9e-05 | 0.001 | 0.269521 | 1.323677 | 2.5479 | 99.37 | 21.03 | 37.326 | 107.733492 | 108.188031 | 99.418348 | 0.00937 | 0.947599 | 0.022478 | 23.721007 | 0.176414 | 0.160882 | 0.029063 | 1.949026 | 1.949026 | 0.003393
2019-03-21 12:40 | 1553186411.4 | 304 | 0.203485 | 0.005131 | 0.000114 | 99.356972 | 97.127606 | 111.551795 | 21.252745 | 0.003522 | 0.00327 | 242.288599 | 0.270293 | 8.400588 | 0.003607 | 0.005017 | 0.004955 | 5.5e-05 | 0.000999 | 0.282628 | 1.3042 | 2.5478 | 99.37 | 21.03 | 37.326 | 106.607584 | 108.686164 | 100.521776 | 0.00937 | 0.944801 | 0.022456 | 23.768114 | 0.202983 | 0.160797 | 0.02994 | 2.005939 | 2.005939 | 0.003295
2019-03-21 12:40 | 1553186412.4 | 305 | 0.20342 | 0.005118 | 0.000114 | 99.41388 | 97.106488 | 111.679015 | 21.252648 | 0.003516 | 0.003271 | 242.224159 | 0.270078 | 8.403974 | 0.003661 | 0.005268 | 0.005216 | 5.8e-05 | 0.000998 | 0.286223 | 1.29886 | 2.548 | 99.37 | 21.03 | 37.326 | 106.474532 | 109.986079 | 100.541274 | 0.00937 | 0.944751 | 0.022468 | 23.782283 | 0.21005 | 0.16067 | 0.030341 | 2.03388 | 2.03388 | 0.003247
2019-03-21 12:40 | 1553186413.4 | 306 | 0.203357 | 0.005112 | 0.000116 | 99.348332 | 97.370444 | 111.725725 | 21.252761 | 0.003509 | 0.003245 | 242.10354 | 0.269896 | 8.401056 | 0.003615 | 0.005176 | 0.005118 | 5.6e-05 | 0.000999 | 0.27472 | 1.301874 | 2.5481 | 99.37 | 21.03 | 37.325 | 106.294388 | 108.867396 | 99.900243 | 0.00937 | 0.946375 | 0.022492 | 23.766845 | 0.17987 | 0.160561 | 0.030725 | 2.061738 | 2.061738 | 0.003201
2019-03-21 12:40 | 1553186414.4 | 307 | 0.203286 | 0.005114 | 0.000119 | 99.354291 | 97.310842 | 111.660707 | 21.253358 | 0.003542 | 0.003231 | 242.037471 | 0.269467 | 8.404559 | 0.003682 | 0.005572 | 0.005553 | 5.8e-05 | 0.001001 | 0.296619 | 1.32796 | 2.5479 | 99.37 | 21.03 | 37.324 | 107.098609 | 110.502667 | 99.579965 | 0.009369 | 0.947188 | 0.022495 | 23.749727 | 0.185883 | 0.160306 | 0.031146 | 2.09009 | 2.09009 | 0.003152
2019-03-21 12:40 | 1553186415.4 | 308 | 0.203211 | 0.00512 | 0.000122 | 99.327177 | 97.065619 | 111.886981 | 21.252327 | 0.003581 | 0.003262 | 241.952503 | 0.269564 | 8.402161 | 0.003695 | 0.004512 | 0.00444 | 5.6e-05 | 0.001 | 0.283513 | 1.355984 | 2.5481 | 99.37 | 21.03 | 37.324 | 108.049939 | 110.811698 | 100.312633 | 0.009369 | 0.94533 | 0.022496 | 23.797133 | 0.206011 | 0.160364 | 0.031583 | 2.119273 | 2.119273 | 0.00311
2019-03-21 12:40 | 1553186416.4 | 309 | 0.203153 | 0.005137 | 0.000126 | 99.311386 | 96.651804 | 112.159025 | 21.25295 | 0.003604 | 0.003228 | 241.846949 | 0.269974 | 8.399938 | 0.003746 | 0.005289 | 0.005135 | 5.7e-05 | 0.000996 | 0.264655 | 1.325212 | 2.548 | 99.37 | 21.03 | 37.326 | 108.618596 | 112.067382 | 99.499541 | 0.00937 | 0.947393 | 0.022548 | 23.800095 | 0.242803 | 0.160608 | 0.031906 | 2.145617 | 2.145617 | 0.003076
2019-03-21 12:40 | 1553186417.4 | 310 | 0.203104 | 0.005156 | 0.000132 | 99.380807 | 96.612636 | 111.688169 | 21.251882 | 0.003569 | 0.003295 | 241.759681 | 0.269694 | 8.402583 | 0.003671 | 0.005272 | 0.005245 | 5.8e-05 | 0.000996 | 0.253373 | 1.333097 | 2.548 | 99.37 | 21.03 | 37.33 | 107.761782 | 110.240093 | 101.122825 | 0.009371 | 0.943284 | 0.022452 | 23.801757 | 0.252679 | 0.160441 | 0.032169 | 2.153768 | 2.153768 | 0.003062
2019-03-21 12:40 | 1553186418.4 | 311 | 0.203094 | 0.005176 | 0.000138 | 99.382892 | 96.416798 | 111.346646 | 21.252456 | 0.003562 | 0.003219 | 241.66028 | 0.269707 | 8.405437 | 0.003725 | 0.00523 | 0.005175 | 5.8e-05 | 0.000994 | 0.300712 | 1.337752 | 2.548 | 99.37 | 21.03 | 37.33 | 107.597745 | 111.551283 | 99.281963 | 0.009371 | 0.947946 | 0.022473 | 23.706821 | 0.271016 | 0.160449 | 0.032198 | 2.1574 | 2.1574 | 0.003057
2019-03-21 12:40 | 1553186419.4 | 312 | 0.203 | 0.005201 | 0.000143 | 99.369783 | 96.659298 | 111.183278 | 21.253336 | 0.003589 | 0.003309 | 241.584244 | 0.27028 | 8.40116 | 0.003833 | 0.004928 | 0.004824 | 5.7e-05 | 0.000993 | 0.288158 | 1.325847 | 2.5481 | 99.37 | 21.03 | 37.332 | 108.232081 | 114.188262 | 101.462766 | 0.009371 | 0.942428 | 0.022391 | 23.75868 | 0.247367 | 0.16079 | 0.032725 | 2.184427 | 2.184427 | 0.003025
2019-03-21 12:40 | 1553186420.4 | 313 | 0.202956 | 0.005228 | 0.000148 | 99.361143 | 97.012486 | 110.851144 | 21.252667 | 0.003539 | 0.003245 | 241.480396 | 0.26976 | 8.404273 | 0.003835 | 0.005807 | 0.005761 | 5.7e-05 | 0.000992 | 0.279033 | 1.310392 | 2.5479 | 99.37 | 21.03 | 37.335 | 107.038229 | 114.227077 | 99.900151 | 0.009372 | 0.946375 | 0.022404 | 23.673637 | 0.213966 | 0.16048 | 0.032946 | 2.20019 | 2.20019 | 0.002998
2019-03-21 12:40 | 1553186421.4 | 314 | 0.202888 | 0.005254 | 0.000154 | 99.372465 | 97.105808 | 110.737773 | 21.252771 | 0.00368 | 0.003297 | 241.405835 | 0.269278 | 8.402128 | 0.003825 | 0.00513 | 0.005081 | 5.7e-05 | 0.000991 | 0.281522 | 1.338208 | 2.5479 | 99.37 | 21.03 | 37.337 | 110.445194 | 113.975735 | 101.171601 | 0.009373 | 0.943161 | 0.022355 | 23.701816 | 0.206385 | 0.160194 | 0.033314 | 2.219518 | 2.219518 | 0.002966
2019-03-21 12:40 | 1553186422.4 | 315 | 0.202802 | 0.005288 | 0.000158 | 99.383192 | 97.287001 | 110.721577 | 21.252966 | 0.00356 | 0.003271 | 241.300244 | 0.269857 | 8.402115 | 0.003895 | 0.004916 | 0.004805 | 5.8e-05 | 0.000987 | 0.255696 | 1.294962 | 2.548 | 99.37 | 21.03 | 37.34 | 107.549451 | 115.682662 | 100.535295 | 0.009373 | 0.944767 | 0.022372 | 23.67993 | 0.190676 | 0.160538 | 0.033784 | 2.252359 | 2.252359 | 0.002929
2019-03-21 12:40 | 1553186423.4 | 316 | 0.202667 | 0.005324 | 0.000163 | 99.396003 | 97.169838 | 110.537319 | 21.253287 | 0.003634 | 0.003336 | 241.184474 | 0.270371 | 8.404624 | 0.003959 | 0.005225 | 0.005197 | 6e-05 | 0.000985 | 0.255364 | 1.287276 | 2.548 | 99.37 | 21.03 | 37.342 | 109.335369 | 117.255924 | 102.105069 | 0.009374 | 0.940814 | 0.022307 | 23.709862 | 0.202608 | 0.160844 | 0.034542 | 2.295916 | 2.295916 | 0.002879
2019-03-21 12:40 | 1553186424.4 | 317 | 0.202559 | 0.005362 | 0.000168 | 99.416262 | 97.131012 | 110.18758 | 21.2517 | 0.003639 | 0.003322 | 241.082006 | 0.270065 | 8.40036 | 0.003915 | 0.005615 | 0.005477 | 6e-05 | 0.000987 | 0.24458 | 1.347524 | 2.548 | 99.37 | 21.03 | 37.343 | 109.453611 | 116.185567 | 101.761744 | 0.009374 | 0.941676 | 0.022281 | 23.661492 | 0.208005 | 0.160662 | 0.035132 | 2.332281 | 2.332281 | 0.002831
2019-03-21 12:40 | 1553186425.4 | 318 | 0.20244 | 0.005398 | 0.000173 | 99.294701 | 96.988305 | 109.641849 | 21.252933 | 0.003656 | 0.003283 | 240.971335 | 0.2708 | 8.402018 | 0.003953 | 0.005331 | 0.005312 | 6e-05 | 0.000987 | 0.288711 | 1.29116 | 2.548 | 99.37 | 21.03 | 37.347 | 109.875275 | 117.094726 | 100.816352 | 0.009375 | 0.944057 | 0.022254 | 23.573047 | 0.210213 | 0.161099 | 0.035796 | 2.3732 | 2.3732 | 0.00279
2019-03-21 12:40 | 1553186426.4 | 319 | 0.202315 | 0.005445 | 0.000175 | 99.398684 | 96.711749 | 109.022413 | 21.252976 | 0.003691 | 0.00334 | 240.873716 | 0.269545 | 8.402193 | 0.003909 | 0.005842 | 0.005711 | 5.8e-05 | 0.000986 | 0.263604 | 1.293077 | 2.5478 | 99.37 | 21.03 | 37.348 | 110.719195 | 116.027782 | 102.202805 | 0.009375 | 0.940569 | 0.02215 | 23.549897 | 0.245116 | 0.160352 | 0.036484 | 2.407385 | 2.407385 | 0.002738
2019-03-21 12:40 | 1553186427.4 | 320 | 0.202252 | 0.005489 | 0.000178 | 99.37187 | 96.691993 | 108.80905 | 21.253884 | 0.003617 | 0.003333 | 240.757736 | 0.269955 | 8.401368 | 0.00394 | 0.005373 | 0.005307 | 5.7e-05 | 0.000987 | 0.250332 | 1.285294 | 2.548 | 99.37 | 21.03 | 37.349 | 108.92996 | 116.779866 | 102.037148 | 0.009376 | 0.940985 | 0.022134 | 23.521649 | 0.24453 | 0.160596 | 0.036803 | 2.426468 | 2.426468 | 0.00272
2019-03-21 12:40 | 1553186428.4 | 321 | 0.202206 | 0.005539 | 0.000179 | 99.407027 | 96.453241 | 109.071 | 21.252135 | 0.003657 | 0.003327 | 240.644956 | 0.270703 | 8.402258 | 0.003983 | 0.005708 | 0.005595 | 5.6e-05 | 0.000987 | 0.235621 | 1.29534 | 2.5481 | 99.37 | 21.03 | 37.349 | 109.901229 | 117.837781 | 101.881735 | 0.009376 | 0.941375 | 0.022165 | 23.545068 | 0.269807 | 0.161041 | 0.037018 | 2.443985 | 2.443985 | 0.002708
2019-03-21 12:40 | 1553186429.4 | 322 | 0.202144 | 0.005591 | 0.000179 | 99.328071 | 96.566316 | 108.960445 | 21.252794 | 0.003663 | 0.003408 | 240.555369 | 0.26894 | 8.404689 | 0.00393 | 0.005183 | 0.005156 | 5.8e-05 | 0.000989 | 0.282628 | 1.302604 | 2.548 | 99.37 | 21.03 | 37.35 | 110.043834 | 116.534784 | 103.8497 | 0.009376 | 0.936461 | 0.022096 | 23.594796 | 0.25222 | 0.159992 | 0.037327 | 2.456726 | 2.456726 | 0.002677
2019-03-21 12:40 | 1553186430.4 | 323 | 0.202072 | 0.005646 | 0.000178 | 99.289935 | 96.835381 | 109.019361 | 21.253488 | 0.003647 | 0.003359 | 240.445828 | 0.269662 | 8.404455 | 0.003923 | 0.005212 | 0.005076 | 5.8e-05 | 0.000987 | 0.260175 | 1.298425 | 2.5481 | 99.37 | 21.03 | 37.353 | 109.656588 | 116.378833 | 102.670819 | 0.009377 | 0.939398 | 0.022136 | 23.564244 | 0.223898 | 0.160422 | 0.037695 | 2.485548 | 2.485548 | 0.002653
2019-03-21 12:40 | 1553186431.4 | 324 | 0.202042 | 0.0057 | 0.000176 | 99.391832 | 96.843214 | 108.579018 | 21.252774 | 0.003706 | 0.003364 | 240.303474 | 0.270612 | 8.402297 | 0.003939 | 0.004673 | 0.004652 | 5.9e-05 | 0.000987 | 0.271512 | 1.296959 | 2.5479 | 99.37 | 21.03 | 37.354 | 111.093776 | 116.758762 | 102.787803 | 0.009377 | 0.939106 | 0.022088 | 23.520267 | 0.232349 | 0.160987 | 0.037804 | 2.487406 | 2.487406 | 0.00266
2019-03-21 12:41 | 1553186432.4 | 325 | 0.201984 | 0.005751 | 0.000176 | 99.334626 | 96.707661 | 108.105112 | 21.252787 | 0.003664 | 0.003385 | 240.179347 | 0.271002 | 8.402856 | 0.003928 | 0.004801 | 0.004729 | 6e-05 | 0.000988 | 0.257134 | 1.303658 | 2.548 | 99.37 | 21.03 | 37.357 | 110.058898 | 116.483296 | 103.301728 | 0.009378 | 0.937824 | 0.022025 | 23.484918 | 0.239728 | 0.161219 | 0.038094 | 2.499335 | 2.499335 | 0.002651
2019-03-21 12:41 | 1553186433.4 | 326 | 0.201847 | 0.005808 | 0.000175 | 99.360249 | 97.140888 | 107.731901 | 21.25307 | 0.003684 | 0.003356 | 240.104097 | 0.269701 | 8.404501 | 0.003883 | 0.004886 | 0.004798 | 5.8e-05 | 0.00099 | 0.271512 | 1.343725 | 2.5482 | 99.37 | 21.03 | 37.357 | 110.544936 | 115.394778 | 102.591717 | 0.009378 | 0.939596 | 0.022007 | 23.422225 | 0.202055 | 0.160445 | 0.038841 | 2.546362 | 2.546362 | 0.00259
2019-03-21 12:41 | 1553186434.4 | 327 | 0.201742 | 0.005867 | 0.000174 | 99.293509 | 97.219563 | 107.579097 | 21.252482 | 0.003703 | 0.003433 | 239.983612 | 0.270182 | 8.401212 | 0.003861 | 0.005513 | 0.005398 | 5.8e-05 | 0.000993 | 0.295735 | 1.308846 | 2.548 | 99.37 | 21.03 | 37.357 | 111.00763 | 114.867365 | 104.454709 | 0.009378 | 0.93496 | 0.021937 | 23.463561 | 0.188804 | 0.160732 | 0.039401 | 2.574923 | 2.574923 | 0.002566
2019-03-21 12:41 | 1553186435.4 | 328 | 0.201529 | 0.005927 | 0.000172 | 99.363228 | 96.971277 | 107.40681 | 21.252434 | 0.00371 | 0.003417 | 239.878307 | 0.269649 | 8.404221 | 0.003913 | 0.005542 | 0.005487 | 5.6e-05 | 0.000985 | 0.30309 | 1.288704 | 2.5479 | 99.37 | 21.03 | 37.356 | 111.185872 | 116.116525 | 104.065475 | 0.009377 | 0.935925 | 0.021931 | 23.432679 | 0.217954 | 0.160414 | 0.040602 | 2.65274 | 2.65274 | 0.002485
2019-03-21 12:41 | 1553186436.4 | 329 | 0.20151 | 0.005991 | 0.00017 | 99.328966 | 96.908267 | 107.342731 | 21.25269 | 0.003729 | 0.003427 | 239.744866 | 0.270247 | 8.399983 | 0.003914 | 0.005216 | 0.005207 | 5.8e-05 | 0.000985 | 0.254092 | 1.317784 | 2.548 | 99.37 | 21.03 | 37.356 | 111.653456 | 116.15483 | 104.301506 | 0.009377 | 0.93534 | 0.021918 | 23.433016 | 0.220683 | 0.16077 | 0.040638 | 2.653544 | 2.653544 | 0.00249
2019-03-21 12:41 | 1553186437.4 | 330 | 0.201451 | 0.006058 | 0.000168 | 99.305725 | 96.905202 | 107.407514 | 21.252586 | 0.003701 | 0.003459 | 239.622445 | 0.270462 | 8.403383 | 0.003829 | 0.004594 | 0.004516 | 6e-05 | 0.000988 | 0.265042 | 1.292597 | 2.5481 | 99.37 | 21.03 | 37.355 | 110.972953 | 114.082266 | 105.099589 | 0.009377 | 0.933366 | 0.021901 | 23.464854 | 0.218873 | 0.160898 | 0.040912 | 2.669545 | 2.669545 | 0.002477
2019-03-21 12:41 | 1553186438.4 | 331 | 0.201275 | 0.006127 | 0.000166 | 99.315557 | 97.235231 | 107.215276 | 21.252466 | 0.003747 | 0.003452 | 239.504126 | 0.268953 | 8.399957 | 0.003878 | 0.005256 | 0.005158 | 5.9e-05 | 0.000988 | 0.28119 | 1.277312 | 2.548 | 99.37 | 21.03 | 37.355 | 112.079562 | 115.281782 | 104.90844 | 0.009377 | 0.933838 | 0.021887 | 23.437921 | 0.189348 | 0.16 | 0.041887 | 2.731478 | 2.731478 | 0.002407
2019-03-21 12:41 | 1553186439.4 | 332 | 0.201123 | 0.006194 | 0.000163 | 99.326879 | 97.051995 | 107.007546 | 21.252625 | 0.003787 | 0.003502 | 239.363822 | 0.270553 | 8.401563 | 0.003886 | 0.005408 | 0.005313 | 5.8e-05 | 0.000987 | 0.248894 | 1.297205 | 2.548 | 99.37 | 21.03 | 37.356 | 113.060514 | 115.481389 | 106.129543 | 0.009377 | 0.930832 | 0.021831 | 23.452989 | 0.207239 | 0.160952 | 0.042715 | 2.778324 | 2.778324 | 0.002381
2019-03-21 12:41 | 1553186440.4 | 333 | 0.200934 | 0.006265 | 0.000161 | 99.339095 | 97.057785 | 107.174434 | 21.252525 | 0.003767 | 0.003437 | 239.256141 | 0.27002 | 8.402648 | 0.003994 | 0.005982 | 0.005876 | 5.9e-05 | 0.000991 | 0.258738 | 1.308697 | 2.5479 | 99.37 | 21.03 | 37.356 | 112.577861 | 118.101162 | 104.565512 | 0.009377 | 0.934686 | 0.021893 | 23.422826 | 0.207806 | 0.160635 | 0.043757 | 2.854224 | 2.854224 | 0.002313
2019-03-21 12:41 | 1553186441.4 | 334 | 0.200817 | 0.006339 | 0.000161 | 99.31526 | 96.920187 | 107.20894 | 21.25292 | 0.003848 | 0.003454 | 239.137534 | 0.270234 | 8.401914 | 0.004049 | 0.005104 | 0.005111 | 5.7e-05 | 0.000989 | 0.318685 | 1.291927 | 2.548 | 99.37 | 21.03 | 37.356 | 114.538027 | 119.449893 | 104.966337 | 0.009377 | 0.933695 | 0.021885 | 23.439023 | 0.218349 | 0.160762 | 0.04437 | 2.893121 | 2.893121 | 0.002284
2019-03-21 12:41 | 1553186442.4 | 335 | 0.200845 | 0.006416 | 0.000162 | 99.302151 | 97.320719 | 107.424886 | 21.252755 | 0.003878 | 0.003475 | 239.029316 | 0.269961 | 8.403201 | 0.003997 | 0.005295 | 0.005224 | 5.5e-05 | 0.000994 | 0.294794 | 1.272155 | 2.5481 | 99.37 | 21.03 | 37.355 | 115.283773 | 118.186866 | 105.477511 | 0.009377 | 0.932435 | 0.021892 | 23.478471 | 0.18028 | 0.1606 | 0.044109 | 2.877037 | 2.877037 | 0.002294
2019-03-21 12:41 | 1553186443.4 | 336 | 0.200835 | 0.006497 | 0.000164 | 99.354291 | 97.265885 | 108.115676 | 21.252696 | 0.003838 | 0.003503 | 238.904711 | 0.269343 | 8.403922 | 0.003976 | 0.005458 | 0.005397 | 6e-05 | 0.000993 | 0.271678 | 1.287508 | 2.5478 | 99.37 | 21.03 | 37.355 | 114.306298 | 117.666443 | 106.15581 | 0.009377 | 0.930767 | 0.021943 | 23.574928 | 0.190016 | 0.160232 | 0.044068 | 2.880882 | 2.880882 | 0.002286
2019-03-21 12:41 | 1553186444.4 | 337 | 0.200901 | 0.006584 | 0.000167 | 99.336116 | 97.111599 | 108.562355 | 21.252615 | 0.003827 | 0.003499 | 238.783747 | 0.270247 | 8.402044 | 0.003912 | 0.005747 | 0.005612 | 5.6e-05 | 0.000989 | 0.286554 | 1.302059 | 2.548 | 99.37 | 21.04 | 37.352 | 114.038196 | 116.095481 | 106.051669 | 0.009382 | 0.931023 | 0.021991 | 23.620334 | 0.20258 | 0.16077 | 0.043566 | 2.854206 | 2.854206 | 0.002315
2019-03-21 12:41 | 1553186445.4 | 338 | 0.201037 | 0.006661 | 0.00017 | 99.289638 | 96.472314 | 108.870781 | 21.253326 | 0.003809 | 0.003477 | 238.67434 | 0.271178 | 8.405242 | 0.003848 | 0.005706 | 0.005642 | 6e-05 | 0.000991 | 0.287992 | 1.280097 | 2.5479 | 99.37 | 21.04 | 37.351 | 113.58676 | 114.536964 | 105.521234 | 0.009382 | 0.932327 | 0.022038 | 23.637313 | 0.25747 | 0.161324 | 0.04266 | 2.800684 | 2.800684 | 0.002367
2019-03-21 12:41 | 1553186446.4 | 339 | 0.201131 | 0.006727 | 0.000173 | 99.348332 | 96.490367 | 109.068653 | 21.25233 | 0.003855 | 0.003417 | 238.565088 | 0.269909 | 8.40348 | 0.003812 | 0.005264 | 0.005274 | 6.3e-05 | 0.000992 | 0.27848 | 1.305019 | 2.548 | 99.37 | 21.04 | 37.352 | 114.704394 | 113.664701 | 104.06295 | 0.009382 | 0.935931 | 0.0221 | 23.613184 | 0.261082 | 0.160569 | 0.042015 | 2.766047 | 2.766047 | 0.002386
2019-03-21 12:41 | 1553186447.4 | 340 | 0.201177 | 0.006775 | 0.000175 | 99.34714 | 96.644651 | 109.187657 | 21.252667 | 0.003855 | 0.003436 | 238.476171 | 0.269857 | 8.401556 | 0.003755 | 0.005637 | 0.005538 | 5.7e-05 | 0.000992 | 0.280305 | 1.32678 | 2.548 | 99.37 | 21.04 | 37.35 | 114.720569 | 112.273976 | 104.526387 | 0.009382 | 0.934783 | 0.022099 | 23.640572 | 0.246684 | 0.160538 | 0.041674 | 2.743337 | 2.743337 | 0.002405
2019-03-21 12:41 | 1553186448.4 | 341 | 0.201217 | 0.006803 | 0.000176 | 99.280996 | 96.595948 | 108.960679 | 21.25319 | 0.003791 | 0.003504 | 238.355993 | 0.269324 | 8.401465 | 0.003789 | 0.00528 | 0.005259 | 6.2e-05 | 0.000994 | 0.261447 | 1.28084 | 2.5479 | 99.37 | 21.04 | 37.349 | 113.156038 | 113.110988 | 106.19074 | 0.009381 | 0.930681 | 0.022027 | 23.667966 | 0.245236 | 0.160221 | 0.041406 | 2.716825 | 2.716825 | 0.002424
2019-03-21 12:41 | 1553186449.4 | 342 | 0.201201 | 0.006824 | 0.000175 | 99.328369 | 96.789743 | 108.92148 | 21.253011 | 0.003866 | 0.003544 | 238.264776 | 0.270364 | 8.40192 | 0.003798 | 0.005466 | 0.005349 | 6e-05 | 0.000996 | 0.299661 | 1.309725 | 2.548 | 99.37 | 21.04 | 37.347 | 114.977091 | 113.334368 | 107.153361 | 0.009381 | 0.928326 | 0.021995 | 23.693714 | 0.231576 | 0.16084 | 0.041473 | 2.717375 | 2.717375 | 0.002433
2019-03-21 12:41 | 1553186450.4 | 343 | 0.201302 | 0.006832 | 0.000173 | 99.326879 | 96.80064 | 108.654364 | 21.253258 | 0.003844 | 0.003528 | 238.146304 | 0.270163 | 8.404124 | 0.003861 | 0.005258 | 0.005217 | 5.7e-05 | 0.000992 | 0.275273 | 1.327218 | 2.5479 | 99.37 | 21.05 | 37.346 | 114.434786 | 114.864228 | 106.752216 | 0.009386 | 0.929306 | 0.02198 | 23.652159 | 0.230435 | 0.16072 | 0.040862 | 2.67557 | 2.67557 | 0.002469
2019-03-21 12:41 | 1553186451.4 | 344 | 0.201215 | 0.006837 | 0.000171 | 99.341479 | 96.859904 | 108.752009 | 21.252839 | 0.00393 | 0.003578 | 238.047919 | 0.270072 | 8.401998 | 0.003868 | 0.004998 | 0.004942 | 6.1e-05 | 0.000995 | 0.298223 | 1.310268 | 2.548 | 99.37 | 21.05 | 37.343 | 116.532632 | 115.019582 | 107.982695 | 0.009386 | 0.926306 | 0.021954 | 23.701074 | 0.226275 | 0.160666 | 0.041383 | 2.706636 | 2.706636 | 0.00244
2019-03-21 12:41 | 1553186452.4 | 345 | 0.201126 | 0.006833 | 0.000167 | 99.320326 | 97.066299 | 108.585824 | 21.253478 | 0.003896 | 0.003547 | 237.931076 | 0.269096 | 8.400243 | 0.003917 | 0.005941 | 0.005796 | 5.9e-05 | 0.000991 | 0.262 | 1.322225 | 2.5481 | 99.37 | 21.05 | 37.338 | 115.725844 | 116.217324 | 107.213768 | 0.009384 | 0.928178 | 0.02196 | 23.659056 | 0.205331 | 0.160085 | 0.041924 | 2.742833 | 2.742833 | 0.002399
2019-03-21 12:41 | 1553186453.4 | 346 | 0.200964 | 0.006835 | 0.000164 | 99.352204 | 96.986262 | 107.836587 | 21.252648 | 0.003899 | 0.003495 | 237.809728 | 0.26976 | 8.404605 | 0.003884 | 0.005699 | 0.005646 | 5.7e-05 | 0.000993 | 0.272563 | 1.329799 | 2.5481 | 99.37 | 21.05 | 37.335 | 115.795508 | 115.413381 | 105.973114 | 0.009384 | 0.931216 | 0.02192 | 23.538809 | 0.21558 | 0.16048 | 0.042891 | 2.801052 | 2.801052 | 0.002355
2019-03-21 12:41 | 1553186454.4 | 347 | 0.20093 | 0.006841 | 0.000161 | 99.317942 | 97.007718 | 107.499759 | 21.252855 | 0.003889 | 0.003576 | 237.71211 | 0.269799 | 8.402928 | 0.003845 | 0.005608 | 0.005587 | 5.4e-05 | 0.00099 | 0.258903 | 1.354133 | 2.548 | 99.37 | 21.05 | 37.332 | 115.539407 | 114.465339 | 107.915696 | 0.009383 | 0.926469 | 0.02183 | 23.562152 | 0.210516 | 0.160503 | 0.043093 | 2.802885 | 2.802885 | 0.002354
2019-03-21 12:41 | 1553186455.4 | 348 | 0.200735 | 0.00686 | 0.000159 | 99.343266 | 97.208666 | 107.175841 | 21.252985 | 0.003857 | 0.003605 | 237.593523 | 0.26961 | 8.40168 | 0.00392 | 0.005657 | 0.005523 | 6e-05 | 0.000991 | 0.249779 | 1.330862 | 2.5479 | 99.37 | 21.05 | 37.327 | 114.773042 | 116.295878 | 108.631261 | 0.009382 | 0.924732 | 0.021776 | 23.548706 | 0.194287 | 0.160391 | 0.044237 | 2.870248 | 2.870248 | 0.002297
2019-03-21 12:41 | 1553186456.4 | 349 | 0.200507 | 0.006894 | 0.000158 | 99.256268 | 97.299261 | 106.967406 | 21.252849 | 0.003938 | 0.003589 | 237.493738 | 0.269668 | 8.400815 | 0.003917 | 0.006052 | 0.006029 | 5.9e-05 | 0.000989 | 0.271512 | 1.299884 | 2.5479 | 99.37 | 21.05 | 37.324 | 116.735166 | 116.225486 | 108.244232 | 0.009381 | 0.92567 | 0.021766 | 23.513868 | 0.178119 | 0.160426 | 0.045554 | 2.954222 | 2.954222 | 0.002232
2019-03-21 12:41 | 1553186457.4 | 350 | 0.200434 | 0.006935 | 0.000157 | 99.280103 | 97.283253 | 106.581991 | 21.253443 | 0.003926 | 0.003554 | 237.351115 | 0.269402 | 8.405131 | 0.003937 | 0.005827 | 0.005763 | 5.8e-05 | 0.000992 | 0.252101 | 1.303452 | 2.548 | 99.37 | 21.05 | 37.318 | 116.446125 | 116.717694 | 107.392377 | 0.009379 | 0.927743 | 0.021751 | 23.445242 | 0.181738 | 0.160267 | 0.045939 | 2.977182 | 2.977182 | 0.002212
2019-03-21 12:41 | 1553186458.4 | 351 | 0.200318 | 0.006988 | 0.000157 | 99.296489 | 97.276442 | 106.405714 | 21.252554 | 0.003936 | 0.003612 | 237.238776 | 0.270364 | 8.400848 | 0.003936 | 0.00562 | 0.00549 | 5.9e-05 | 0.000993 | 0.290149 | 1.28865 | 2.548 | 99.37 | 21.05 | 37.316 | 116.688268 | 116.697785 | 108.803304 | 0.009379 | 0.924316 | 0.021693 | 23.469233 | 0.18384 | 0.16084 | 0.046569 | 3.009809 | 3.009809 | 0.002196
2019-03-21 12:41 | 1553186459.4 | 352 | 0.200149 | 0.007058 | 0.000156 | 99.274442 | 97.163707 | 106.359474 | 21.252752 | 0.003937 | 0.003634 | 237.117046 | 0.270332 | 8.401797 | 0.003906 | 0.005819 | 0.005712 | 5.6e-05 | 0.000993 | 0.267199 | 1.313329 | 2.5479 | 99.37 | 21.05 | 37.315 | 116.712133 | 115.958534 | 109.32391 | 0.009379 | 0.923057 | 0.021673 | 23.480118 | 0.192226 | 0.160821 | 0.047496 | 3.066874 | 3.066874 | 0.002155
2019-03-21 12:41 | 1553186460.4 | 353 | 0.200094 | 0.007129 | 0.000155 | 99.359057 | 97.273717 | 106.209251 | 21.253238 | 0.00392 | 0.003578 | 236.990926 | 0.269181 | 8.406119 | 0.00409 | 0.005597 | 0.00567 | 5.7e-05 | 0.000992 | 0.258903 | 1.254248 | 2.5477 | 99.37 | 21.05 | 37.31 | 116.293932 | 120.440823 | 107.985271 | 0.009377 | 0.926299 | 0.021696 | 23.422434 | 0.189725 | 0.160136 | 0.047737 | 3.085713 | 3.085713 | 0.002133
2019-03-21 12:41 | 1553186461.4 | 354 | 0.200072 | 0.007202 | 0.000155 | 99.339393 | 97.121135 | 105.878995 | 21.253368 | 0.003934 | 0.003635 | 236.873201 | 0.269805 | 8.400581 | 0.004145 | 0.005914 | 0.005795 | 5.6e-05 | 0.000996 | 0.28943 | 1.310966 | 2.548 | 99.37 | 21.05 | 37.308 | 116.640024 | 121.78869 | 109.355131 | 0.009377 | 0.922982 | 0.021624 | 23.427979 | 0.201996 | 0.160507 | 0.047784 | 3.078419 | 3.078419 | 0.002143
2019-03-21 12:41 | 1553186462.4 | 355 | 0.200076 | 0.007269 | 0.000155 | 99.315557 | 97.018277 | 105.470107 | 21.253271 | 0.003988 | 0.003635 | 236.732265 | 0.269291 | 8.404039 | 0.004013 | 0.005509 | 0.005442 | 6e-05 | 0.000993 | 0.260341 | 1.29636 | 2.5479 | 99.37 | 21.05 | 37.305 | 117.968074 | 118.571828 | 109.357466 | 0.009376 | 0.922976 | 0.021582 | 23.382769 | 0.209328 | 0.160201 | 0.047677 | 3.065612 | 3.065612 | 0.002148
2019-03-21 12:41 | 1553186463.4 | 356 | 0.200086 | 0.007335 | 0.000156 | 99.318537 | 96.946073 | 105.413773 | 21.252512 | 0.003999 | 0.003705 | 236.623357 | 0.270091 | 8.400906 | 0.004046 | 0.005428 | 0.005409 | 5.6e-05 | 0.000989 | 0.274001 | 1.305394 | 2.5481 | 99.37 | 21.05 | 37.304 | 118.231076 | 119.368594 | 111.051683 | 0.009376 | 0.918906 | 0.021528 | 23.428236 | 0.216255 | 0.160677 | 0.047538 | 3.04909 | 3.04909 | 0.002166
2019-03-21 12:41 | 1553186464.4 | 357 | 0.200054 | 0.007392 | 0.000156 | 99.348332 | 97.184143 | 105.225289 | 21.252447 | 0.00401 | 0.003696 | 236.485851 | 0.269161 | 8.402148 | 0.004076 | 0.005704 | 0.005593 | 5.5e-05 | 0.000994 | 0.281522 | 1.324937 | 2.548 | 99.37 | 21.05 | 37.302 | 118.493336 | 120.112381 | 110.83954 | 0.009375 | 0.919414 | 0.021515 | 23.400818 | 0.197 | 0.160124 | 0.047663 | 3.055227 | 3.055227 | 0.002154
2019-03-21 12:41 | 1553186465.4 | 358 | 0.200012 | 0.007437 | 0.000154 | 99.335222 | 97.108873 | 105.093139 | 21.25328 | 0.004037 | 0.003689 | 236.356818 | 0.269551 | 8.403084 | 0.004167 | 0.005808 | 0.00575 | 5.9e-05 | 0.000994 | 0.276877 | 1.308487 | 2.548 | 99.37 | 21.05 | 37.302 | 119.162363 | 122.342293 | 110.669156 | 0.009375 | 0.919822 | 0.021506 | 23.38093 | 0.20275 | 0.160356 | 0.04786 | 3.066641 | 3.066641 | 0.002149
2019-03-21 12:41 | 1553186466.4 | 359 | 0.199868 | 0.007478 | 0.000151 | 99.31377 | 97.091163 | 105.080934 | 21.253177 | 0.004048 | 0.003705 | 236.237943 | 0.270774 | 8.403051 | 0.00404 | 0.005647 | 0.005609 | 5.3e-05 | 0.00099 | 0.249226 | 1.320227 | 2.548 | 99.37 | 21.05 | 37.302 | 119.414464 | 119.239971 | 111.055498 | 0.009375 | 0.918897 | 0.021494 | 23.391336 | 0.20245 | 0.161084 | 0.04867 | 3.116839 | 3.116839 | 0.002124
2019-03-21 12:41 | 1553186467.4 | 360 | 0.199475 | 0.00752 | 0.000146 | 99.307812 | 97.039735 | 105.238434 | 21.253381 | 0.00403 | 0.003731 | 236.118532 | 0.269623 | 8.401127 | 0.00411 | 0.005513 | 0.005393 | 5.5e-05 | 0.000991 | 0.262498 | 1.316317 | 2.548 | 99.37 | 21.05 | 37.302 | 118.996792 | 120.930617 | 111.695984 | 0.009375 | 0.917368 | 0.021492 | 23.428363 | 0.206652 | 0.160399 | 0.050969 | 3.263624 | 3.263624 | 0.00202
2019-03-21 12:41 | 1553186468.4 | 361 | 0.19919 | 0.007558 | 0.000142 | 99.324197 | 97.20049 | 105.209093 | 21.253147 | 0.004061 | 0.003745 | 236.026069 | 0.270495 | 8.402089 | 0.004102 | 0.005513 | 0.005487 | 5.9e-05 | 0.000995 | 0.304859 | 1.34068 | 2.5481 | 99.37 | 21.05 | 37.301 | 119.739517 | 120.736661 | 112.024014 | 0.009375 | 0.916587 | 0.02148 | 23.435079 | 0.193323 | 0.160917 | 0.052627 | 3.367788 | 3.367788 | 0.001964
2019-03-21 12:41 | 1553186469.4 | 362 | 0.199192 | 0.007612 | 0.000138 | 99.354588 | 97.486245 | 105.421282 | 21.253001 | 0.004094 | 0.003796 | 235.894295 | 0.269883 | 8.406945 | 0.004101 | 0.005319 | 0.005244 | 5.4e-05 | 0.000993 | 0.264323 | 1.333434 | 2.548 | 99.37 | 21.06 | 37.301 | 120.557242 | 120.719151 | 113.27591 | 0.009381 | 0.913617 | 0.021467 | 23.496791 | 0.169802 | 0.160554 | 0.052557 | 3.361511 | 3.361511 | 0.001963
2019-03-21 12:41 | 1553186470.4 | 363 | 0.199201 | 0.007683 | 0.000134 | 99.33969 | 97.303689 | 105.435132 | 21.252463 | 0.004104 | 0.003779 | 235.777509 | 0.269857 | 8.399132 | 0.004009 | 0.005392 | 0.005301 | 5.8e-05 | 0.000997 | 0.296619 | 1.314533 | 2.548 | 99.37 | 21.06 | 37.299 | 120.797867 | 118.483092 | 112.866781 | 0.00938 | 0.914586 | 0.02148 | 23.485891 | 0.185226 | 0.160538 | 0.052421 | 3.354983 | 3.354983 | 0.001967
2019-03-21 12:41 | 1553186471.4 | 364 | 0.199284 | 0.007763 | 0.000132 | 99.351311 | 97.32753 | 105.568454 | 21.25378 | 0.004104 | 0.00374 | 235.653517 | 0.270156 | 8.402622 | 0.004013 | 0.006077 | 0.006005 | 5.3e-05 | 0.000996 | 0.291919 | 1.331639 | 2.5478 | 99.37 | 21.05 | 37.298 | 120.80406 | 118.561093 | 111.919752 | 0.009374 | 0.916835 | 0.02152 | 23.47189 | 0.184081 | 0.160716 | 0.051833 | 3.323806 | 3.323806 | 0.001987
2019-03-21 12:41 | 1553186472.4 | 365 | 0.199302 | 0.007841 | 0.000132 | 99.319729 | 97.363633 | 105.890964 | 21.253955 | 0.004127 | 0.003797 | 235.56322 | 0.269089 | 8.403019 | 0.003948 | 0.005653 | 0.005604 | 5.7e-05 | 0.000992 | 0.268084 | 1.360253 | 2.548 | 99.37 | 21.06 | 37.298 | 121.369349 | 116.982488 | 113.308507 | 0.00938 | 0.91354 | 0.021514 | 23.550068 | 0.17792 | 0.160081 | 0.051638 | 3.310424 | 3.310424 | 0.001987
2019-03-21 12:41 | 1553186473.4 | 366 | 0.199316 | 0.007923 | 0.000132 | 99.343266 | 97.628952 | 106.199861 | 21.253754 | 0.004098 | 0.003761 | 235.407679 | 0.269324 | 8.406106 | 0.003931 | 0.004864 | 0.004824 | 5.7e-05 | 0.000997 | 0.295182 | 1.329705 | 2.5478 | 99.37 | 21.05 | 37.298 | 120.654836 | 116.557201 | 112.434474 | 0.009374 | 0.915611 | 0.02157 | 23.557708 | 0.155699 | 0.160221 | 0.051455 | 3.307268 | 3.307268 | 0.001991
2019-03-21 12:41 | 1553186474.4 | 367 | 0.199422 | 0.007988 | 0.000132 | 99.309002 | 97.50123 | 106.311119 | 21.254001 | 0.004149 | 0.003769 | 235.302317 | 0.270423 | 8.402258 | 0.003995 | 0.005469 | 0.005491 | 5.7e-05 | 0.000995 | 0.230589 | 1.323481 | 2.548 | 99.37 | 21.05 | 37.298 | 121.884522 | 118.135098 | 112.608524 | 0.009374 | 0.915198 | 0.021576 | 23.575363 | 0.164322 | 0.160875 | 0.050746 | 3.262779 | 3.262779 | 0.002026
2019-03-21 12:41 | 1553186475.4 | 368 | 0.199523 | 0.008039 | 0.000134 | 99.371273 | 97.602725 | 106.399611 | 21.253699 | 0.004153 | 0.003862 | 235.182522 | 0.269311 | 8.402005 | 0.003829 | 0.00582 | 0.005748 | 5.5e-05 | 0.000994 | 0.307735 | 1.303404 | 2.5481 | 99.37 | 21.05 | 37.298 | 121.999506 | 114.090671 | 114.881238 | 0.009374 | 0.909838 | 0.021522 | 23.654548 | 0.160623 | 0.160213 | 0.050079 | 3.211829 | 3.211829 | 0.00205
2019-03-21 12:41 | 1553186476.4 | 369 | 0.199613 | 0.008079 | 0.000136 | 99.381403 | 97.386452 | 106.455006 | 21.253933 | 0.004146 | 0.003813 | 235.036736 | 0.269538 | 8.405294 | 0.003874 | 0.005692 | 0.005657 | 5.8e-05 | 0.000996 | 0.282407 | 1.287372 | 2.548 | 99.37 | 21.06 | 37.297 | 121.826694 | 115.182778 | 113.682842 | 0.00938 | 0.912656 | 0.021561 | 23.62414 | 0.181377 | 0.160348 | 0.049489 | 3.179732 | 3.179732 | 0.002073
2019-03-21 12:41 | 1553186477.4 | 370 | 0.199674 | 0.008105 | 0.000139 | 99.371273 | 97.485904 | 106.081326 | 21.254053 | 0.004197 | 0.003778 | 234.92365 | 0.269317 | 8.402148 | 0.003865 | 0.005143 | 0.005047 | 5.6e-05 | 0.000992 | 0.254811 | 1.325856 | 2.548 | 99.37 | 21.06 | 37.296 | 123.069097 | 114.966172 | 112.828172 | 0.00938 | 0.914677 | 0.021547 | 23.556574 | 0.171335 | 0.160217 | 0.049094 | 3.152223 | 3.152223 | 0.002089
2019-03-21 12:41 | 1553186478.4 | 371 | 0.19971 | 0.008123 | 0.000141 | 99.365612 | 97.767571 | 106.21817 | 21.254092 | 0.004161 | 0.003784 | 234.76232 | 0.27028 | 8.403708 | 0.003919 | 0.005223 | 0.005166 | 5.7e-05 | 0.000993 | 0.263051 | 1.369436 | 2.548 | 99.37 | 21.06 | 37.295 | 122.19058 | 116.271841 | 112.995725 | 0.009379 | 0.91428 | 0.021556 | 23.576879 | 0.145019 | 0.16079 | 0.048853 | 3.138008 | 3.138008 | 0.002106
2019-03-21 12:41 | 1553186479.4 | 372 | 0.199804 | 0.008124 | 0.000143 | 99.403451 | 97.206621 | 106.060671 | 21.253683 | 0.004153 | 0.003814 | 234.659948 | 0.270013 | 8.402817 | 0.003921 | 0.006037 | 0.006018 | 5.7e-05 | 0.000989 | 0.285504 | 1.30353 | 2.5481 | 99.37 | 21.06 | 37.295 | 121.989944 | 116.321937 | 113.709634 | 0.009379 | 0.912593 | 0.02152 | 23.581161 | 0.199893 | 0.160631 | 0.048292 | 3.09681 | 3.09681 | 0.002132
2019-03-21 12:41 | 1553186480.4 | 373 | 0.199907 | 0.008118 | 0.000146 | 99.424604 | 97.307437 | 106.081562 | 21.254766 | 0.004174 | 0.003821 | 234.521427 | 0.269031 | 8.404104 | 0.003941 | 0.005251 | 0.005141 | 5.5e-05 | 0.000993 | 0.285117 | 1.28896 | 2.5479 | 99.37 | 21.06 | 37.294 | 122.516122 | 116.812214 | 113.877325 | 0.009379 | 0.912198 | 0.021517 | 23.588594 | 0.192524 | 0.160047 | 0.047679 | 3.057077 | 3.057077 | 0.002152
2019-03-21 12:41 | 1553186481.4 | 374 | 0.199777 | 0.0081 | 0.000148 | 99.456485 | 97.069705 | 105.928757 | 21.254955 | 0.004209 | 0.003829 | 234.390151 | 0.268966 | 8.406022 | 0.003997 | 0.005772 | 0.005697 | 5.6e-05 | 0.000994 | 0.269521 | 1.318389 | 2.548 | 99.37 | 21.06 | 37.294 | 123.361716 | 118.170962 | 114.083135 | 0.009379 | 0.911713 | 0.021496 | 23.577865 | 0.217271 | 0.160008 | 0.048476 | 3.104871 | 3.104871 | 0.002118
2019-03-21 12:41 | 1553186482.4 | 375 | 0.199779 | 0.008081 | 0.00015 | 99.481214 | 97.39122 | 105.435602 | 21.254708 | 0.004244 | 0.00378 | 234.231159 | 0.268875 | 8.402538 | 0.003966 | 0.004538 | 0.004527 | 5.6e-05 | 0.000995 | 0.281909 | 1.310721 | 2.548 | 99.37 | 21.06 | 37.293 | 124.228617 | 117.418922 | 112.883354 | 0.009379 | 0.914546 | 0.021479 | 23.486448 | 0.189917 | 0.159954 | 0.048482 | 3.102715 | 3.102715 | 0.002119
2019-03-21 12:41 | 1553186483.4 | 376 | 0.19971 | 0.008065 | 0.000152 | 99.44546 | 97.192999 | 105.169425 | 21.253641 | 0.004245 | 0.003847 | 234.104253 | 0.268849 | 8.400042 | 0.004071 | 0.005987 | 0.005882 | 5.5e-05 | 0.000998 | 0.272397 | 1.291679 | 2.5481 | 99.37 | 21.06 | 37.291 | 124.235649 | 119.996204 | 114.516559 | 0.009378 | 0.910693 | 0.021407 | 23.50635 | 0.204926 | 0.159938 | 0.048912 | 3.119515 | 3.119515 | 0.002107
2019-03-21 12:41 | 1553186484.4 | 377 | 0.199611 | 0.008058 | 0.000153 | 99.447547 | 97.172563 | 104.80537 | 21.254095 | 0.004242 | 0.00381 | 233.988483 | 0.268686 | 8.401693 | 0.004091 | 0.005817 | 0.005713 | 5.9e-05 | 0.000994 | 0.283679 | 1.270012 | 2.548 | 99.37 | 21.06 | 37.29 | 124.177278 | 120.487645 | 113.619913 | 0.009378 | 0.912805 | 0.021395 | 23.438477 | 0.206994 | 0.159841 | 0.049513 | 3.15588 | 3.15588 | 0.002082
2019-03-21 12:41 | 1553186485.4 | 378 | 0.199565 | 0.008064 | 0.000153 | 99.486875 | 97.003632 | 104.478634 | 21.254218 | 0.00422 | 0.003847 | 233.848582 | 0.269714 | 8.399548 | 0.004205 | 0.005589 | 0.005519 | 5.8e-05 | 0.000993 | 0.256581 | 1.335707 | 2.5481 | 99.37 | 21.06 | 37.29 | 123.635858 | 123.277456 | 114.518832 | 0.009378 | 0.910688 | 0.021337 | 23.429093 | 0.226094 | 0.160453 | 0.049776 | 3.163975 | 3.163975 | 0.002084
2019-03-21 12:41 | 1553186486.4 | 379 | 0.199535 | 0.00807 | 0.000153 | 99.510115 | 97.131352 | 104.238043 | 21.254264 | 0.004255 | 0.00386 | 233.738716 | 0.268576 | 8.406067 | 0.004191 | 0.006157 | 0.006181 | 5.5e-05 | 0.000994 | 0.279918 | 1.320335 | 2.5479 | 99.37 | 21.06 | 37.289 | 124.500245 | 122.916726 | 114.830362 | 0.009378 | 0.909957 | 0.021303 | 23.411502 | 0.216414 | 0.159776 | 0.049949 | 3.170012 | 3.170012 | 0.002072
2019-03-21 12:41 | 1553186487.4 | 380 | 0.199455 | 0.008084 | 0.000151 | 99.491941 | 97.270653 | 104.374183 | 21.25426 | 0.004249 | 0.003897 | 233.602514 | 0.270384 | 8.405983 | 0.004158 | 0.005406 | 0.005334 | 5.4e-05 | 0.000994 | 0.288877 | 1.292268 | 2.5478 | 99.37 | 21.06 | 37.29 | 124.344348 | 122.120736 | 115.735393 | 0.009378 | 0.907839 | 0.021293 | 23.454093 | 0.201962 | 0.160851 | 0.050413 | 3.19789 | 3.19789 | 0.002067
2019-03-21 12:41 | 1553186488.4 | 381 | 0.199239 | 0.008093 | 0.000149 | 99.492536 | 97.236933 | 104.35118 | 21.25414 | 0.004246 | 0.003875 | 233.475301 | 0.268914 | 8.403513 | 0.004089 | 0.005402 | 0.005382 | 5.2e-05 | 0.000994 | 0.264489 | 1.320832 | 2.548 | 99.37 | 21.06 | 37.289 | 124.268739 | 120.417015 | 115.198097 | 0.009378 | 0.909095 | 0.021305 | 23.435302 | 0.205116 | 0.159977 | 0.051689 | 3.28055 | 3.28055 | 0.002004
2019-03-21 12:41 | 1553186489.4 | 382 | 0.199109 | 0.008105 | 0.000147 | 99.623333 | 97.571733 | 104.315501 | 21.253527 | 0.0043 | 0.003815 | 233.317 | 0.269226 | 8.404962 | 0.004096 | 0.005234 | 0.005122 | 5.4e-05 | 0.000995 | 0.270959 | 1.293732 | 2.548 | 99.37 | 21.06 | 37.287 | 125.600481 | 120.592734 | 113.730674 | 0.009377 | 0.912543 | 0.021342 | 23.386984 | 0.186123 | 0.160163 | 0.052454 | 3.334832 | 3.334832 | 0.001974
2019-03-21 12:41 | 1553186490.4 | 383 | 0.198904 | 0.008137 | 0.000146 | 99.582813 | 97.387134 | 104.394603 | 21.254062 | 0.004364 | 0.003902 | 233.187449 | 0.268914 | 8.402291 | 0.004076 | 0.005865 | 0.005851 | 5.7e-05 | 0.000995 | 0.296453 | 1.315912 | 2.5479 | 99.37 | 21.06 | 37.287 | 127.163915 | 120.120333 | 115.856166 | 0.009377 | 0.907557 | 0.021291 | 23.460029 | 0.199423 | 0.159977 | 0.053638 | 3.401903 | 3.401903 | 0.001933
2019-03-21 12:42 | 1553186491.4 | 384 | 0.198913 | 0.008172 | 0.000144 | 99.563744 | 97.358182 | 104.330758 | 21.254539 | 0.004295 | 0.003887 | 233.057342 | 0.269311 | 8.404286 | 0.003989 | 0.005261 | 0.005162 | 5.4e-05 | 0.000993 | 0.284232 | 1.343451 | 2.548 | 99.37 | 21.06 | 37.286 | 125.46781 | 117.993012 | 115.495953 | 0.009377 | 0.908398 | 0.021295 | 23.441994 | 0.200369 | 0.160213 | 0.053546 | 3.396694 | 3.396694 | 0.001939
2019-03-21 12:42 | 1553186492.4 | 385 | 0.198927 | 0.008222 | 0.000143 | 99.571194 | 97.138163 | 104.831425 | 21.25368 | 0.004279 | 0.003859 | 232.953877 | 0.269382 | 8.400354 | 0.004034 | 0.005425 | 0.005268 | 5.9e-05 | 0.000993 | 0.246903 | 1.302799 | 2.548 | 99.37 | 21.06 | 37.285 | 125.088314 | 119.093849 | 114.812481 | 0.009377 | 0.909999 | 0.021364 | 23.477502 | 0.221275 | 0.160256 | 0.0534 | 3.398639 | 3.398639 | 0.001938
2019-03-21 12:42 | 1553186493.4 | 386 | 0.1989 | 0.008272 | 0.000142 | 99.66594 | 97.593529 | 104.520416 | 21.254426 | 0.004332 | 0.003947 | 232.833527 | 0.269818 | 8.401101 | 0.004082 | 0.005823 | 0.005747 | 5.2e-05 | 0.000993 | 0.266093 | 1.296365 | 2.5481 | 99.37 | 21.06 | 37.285 | 126.380807 | 120.267399 | 116.969529 | 0.009377 | 0.904967 | 0.021274 | 23.50773 | 0.18795 | 0.160515 | 0.053503 | 3.390781 | 3.390781 | 0.001946
2019-03-21 12:42 | 1553186494.4 | 387 | 0.198885 | 0.008326 | 0.000141 | 99.578047 | 97.770976 | 104.757487 | 21.254121 | 0.0043 | 0.00395 | 232.668363 | 0.269252 | 8.406204 | 0.004073 | 0.005719 | 0.005723 | 5.5e-05 | 0.000994 | 0.278314 | 1.304369 | 2.5479 | 99.37 | 21.06 | 37.285 | 125.600333 | 120.042641 | 117.031707 | 0.009377 | 0.904823 | 0.021296 | 23.53625 | 0.16381 | 0.160178 | 0.053529 | 3.395995 | 3.395995 | 0.001939
2019-03-21 12:42 | 1553186495.4 | 388 | 0.198894 | 0.008372 | 0.000142 | 99.694244 | 97.767571 | 104.93001 | 21.254011 | 0.0043 | 0.003942 | 232.523287 | 0.269259 | 8.40296 | 0.004062 | 0.005242 | 0.005139 | 5.8e-05 | 0.000992 | 0.234183 | 1.325311 | 2.5481 | 99.37 | 21.06 | 37.286 | 125.607338 | 119.769704 | 116.830505 | 0.009377 | 0.90529 | 0.021319 | 23.549549 | 0.174553 | 0.160182 | 0.053419 | 3.39268 | 3.39268 | 0.00194
2019-03-21 12:42 | 1553186496.4 | 389 | 0.198871 | 0.008415 | 0.000144 | 99.701395 | 97.546529 | 104.621582 | 21.253728 | 0.004369 | 0.003964 | 232.371425 | 0.269577 | 8.405079 | 0.004101 | 0.004848 | 0.004853 | 5.8e-05 | 0.000989 | 0.28943 | 1.362915 | 2.548 | 99.37 | 21.06 | 37.287 | 127.279219 | 120.718157 | 117.364007 | 0.009377 | 0.904053 | 0.021273 | 23.530992 | 0.19544 | 0.160372 | 0.053503 | 3.390552 | 3.390552 | 0.001944
2019-03-21 12:42 | 1553186497.4 | 390 | 0.198755 | 0.008451 | 0.000146 | 99.713611 | 97.682763 | 104.602335 | 21.254195 | 0.004368 | 0.003948 | 232.230412 | 0.269831 | 8.401127 | 0.00414 | 0.005724 | 0.005604 | 5.7e-05 | 0.000988 | 0.284398 | 1.34519 | 2.5481 | 99.37 | 21.06 | 37.288 | 127.263723 | 121.682315 | 116.977111 | 0.009378 | 0.90495 | 0.021282 | 23.517169 | 0.184053 | 0.160523 | 0.05415 | 3.43269 | 3.43269 | 0.001922
2019-03-21 12:42 | 1553186498.4 | 391 | 0.198774 | 0.008487 | 0.000148 | 99.774093 | 97.672886 | 104.460797 | 21.254212 | 0.004385 | 0.00396 | 232.105864 | 0.269668 | 8.400828 | 0.004094 | 0.005522 | 0.00541 | 5.2e-05 | 0.000985 | 0.299495 | 1.379595 | 2.5482 | 99.37 | 21.06 | 37.289 | 127.691482 | 120.542541 | 117.27734 | 0.009378 | 0.904254 | 0.021259 | 23.510294 | 0.190381 | 0.160426 | 0.053991 | 3.418977 | 3.418977 | 0.001929
2019-03-21 12:42 | 1553186499.4 | 392 | 0.198735 | 0.008519 | 0.000149 | 99.792267 | 97.505318 | 104.215746 | 21.253955 | 0.004394 | 0.003934 | 231.976409 | 0.270091 | 8.400016 | 0.004139 | 0.005205 | 0.005123 | 5.7e-05 | 0.000985 | 0.276158 | 1.291077 | 2.5481 | 99.37 | 21.06 | 37.288 | 127.906366 | 121.64953 | 116.653047 | 0.009378 | 0.905702 | 0.021251 | 23.46392 | 0.207368 | 0.160677 | 0.054185 | 3.429878 | 3.429878 | 0.001925
2019-03-21 12:42 | 1553186500.4 | 393 | 0.198754 | 0.008551 | 0.000149 | 99.837258 | 97.375895 | 104.148381 | 21.254195 | 0.004398 | 0.003964 | 231.838424 | 0.270111 | 8.403883 | 0.004171 | 0.005033 | 0.005021 | 5.6e-05 | 0.000987 | 0.315643 | 1.301329 | 2.5479 | 99.37 | 21.06 | 37.287 | 127.995024 | 122.428886 | 117.369105 | 0.009377 | 0.904041 | 0.021225 | 23.47787 | 0.22328 | 0.160689 | 0.054033 | 3.41601 | 3.41601 | 0.001933
2019-03-21 12:42 | 1553186501.4 | 394 | 0.198754 | 0.008583 | 0.000149 | 99.896548 | 97.661307 | 104.232647 | 21.254653 | 0.004369 | 0.003912 | 231.68133 | 0.269968 | 8.401836 | 0.004079 | 0.005456 | 0.005295 | 5.8e-05 | 0.000988 | 0.287273 | 1.317722 | 2.548 | 99.37 | 21.06 | 37.286 | 127.288729 | 120.174952 | 116.101391 | 0.009377 | 0.906986 | 0.021268 | 23.449212 | 0.202412 | 0.160604 | 0.053994 | 3.420461 | 3.420461 | 0.00193
2019-03-21 12:42 | 1553186502.4 | 395 | 0.198769 | 0.008615 | 0.00015 | 99.923362 | 97.800946 | 103.929854 | 21.254617 | 0.004376 | 0.003995 | 231.534395 | 0.26946 | 8.402395 | 0.004127 | 0.005512 | 0.005464 | 5.6e-05 | 0.000989 | 0.277595 | 1.318185 | 2.548 | 99.37 | 21.06 | 37.286 | 127.460811 | 121.36046 | 118.139613 | 0.009377 | 0.902261 | 0.021182 | 23.476351 | 0.192033 | 0.160302 | 0.053864 | 3.398388 | 3.398388 | 0.001939
2019-03-21 12:42 | 1553186503.4 | 396 | 0.198764 | 0.008635 | 0.000152 | 99.984738 | 98.061157 | 104.414088 | 21.254225 | 0.004396 | 0.003978 | 231.389261 | 0.269109 | 8.401452 | 0.004212 | 0.005903 | 0.00591 | 5.4e-05 | 0.000991 | 0.288379 | 1.33688 | 2.5478 | 99.37 | 21.06 | 37.294 | 127.95772 | 123.432525 | 117.706771 | 0.009379 | 0.90326 | 0.021243 | 23.51796 | 0.173759 | 0.160093 | 0.05387 | 3.408469 | 3.408469 | 0.00193
2019-03-21 12:42 | 1553186504.4 | 397 | 0.198797 | 0.008662 | 0.000152 | 99.995465 | 98.092149 | 104.295318 | 21.254212 | 0.004465 | 0.004021 | 231.265748 | 0.269675 | 8.403675 | 0.004198 | 0.005819 | 0.005724 | 5.6e-05 | 0.00099 | 0.236119 | 1.29617 | 2.5479 | 99.37 | 21.06 | 37.302 | 129.64318 | 123.087623 | 118.758175 | 0.009381 | 0.900837 | 0.021202 | 23.536173 | 0.171892 | 0.16043 | 0.053642 | 3.387552 | 3.387552 | 0.001946
2019-03-21 12:42 | 1553186505.4 | 398 | 0.198884 | 0.008681 | 0.000153 | 100.011555 | 97.977031 | 104.541308 | 21.25428 | 0.004394 | 0.003961 | 231.149499 | 0.269668 | 8.399379 | 0.004178 | 0.005372 | 0.005284 | 5.8e-05 | 0.00099 | 0.314924 | 1.319146 | 2.548 | 99.37 | 21.06 | 37.311 | 127.899565 | 122.609175 | 117.313045 | 0.009383 | 0.904171 | 0.021266 | 23.520428 | 0.183834 | 0.160426 | 0.053103 | 3.363743 | 3.363743 | 0.00196
2019-03-21 12:42 | 1553186506.4 | 399 | 0.199073 | 0.008695 | 0.000153 | 100.106001 | 97.720569 | 104.647638 | 21.253757 | 0.004431 | 0.004008 | 231.024184 | 0.269395 | 8.39934 | 0.004121 | 0.0053 | 0.005205 | 5.5e-05 | 0.000989 | 0.305412 | 1.360878 | 2.548 | 99.37 | 21.06 | 37.332 | 128.80532 | 121.207183 | 118.444554 | 0.009389 | 0.901558 | 0.021247 | 23.566458 | 0.215721 | 0.160263 | 0.051961 | 3.288552 | 3.288552 | 0.002003
2019-03-21 12:42 | 1553186507.4 | 400 | 0.199088 | 0.008698 | 0.000153 | 100.086637 | 97.784939 | 104.403995 | 21.25427 | 0.00441 | 0.003991 | 230.89837 | 0.269688 | 8.401127 | 0.004068 | 0.005813 | 0.005657 | 5.8e-05 | 0.000993 | 0.284785 | 1.329966 | 2.548 | 99.37 | 21.06 | 37.342 | 128.301167 | 119.921526 | 118.029132 | 0.009391 | 0.902516 | 0.021233 | 23.52652 | 0.2081 | 0.160437 | 0.051863 | 3.280255 | 3.280255 | 0.00201
2019-03-21 12:42 | 1553186508.4 | 401 | 0.19911 | 0.008684 | 0.000154 | 100.11792 | 98.134043 | 104.476993 | 21.253894 | 0.004446 | 0.004013 | 230.753716 | 0.269109 | 8.403012 | 0.004104 | 0.005629 | 0.005597 | 5.3e-05 | 0.000992 | 0.305412 | 1.314895 | 2.548 | 99.37 | 21.06 | 37.352 | 129.171389 | 120.788274 | 118.574885 | 0.009394 | 0.901259 | 0.021226 | 23.551154 | 0.179019 | 0.160093 | 0.051751 | 3.271988 | 3.271988 | 0.002011
2019-03-21 12:42 | 1553186509.4 | 402 | 0.198925 | 0.008667 | 0.000154 | 100.232033 | 98.071374 | 104.349773 | 21.254286 | 0.004415 | 0.004041 | 230.637237 | 0.269773 | 8.402492 | 0.004048 | 0.005725 | 0.005579 | 5.3e-05 | 0.000991 | 0.248175 | 1.321464 | 2.548 | 99.37 | 21.05 | 37.371 | 128.426475 | 119.429734 | 119.245709 | 0.009393 | 0.899718 | 0.021195 | 23.556956 | 0.194922 | 0.160488 | 0.052872 | 3.337765 | 3.337765 | 0.001976
2019-03-21 12:42 | 1553186510.4 | 403 | 0.198863 | 0.008653 | 0.000153 | 100.235607 | 98.226683 | 103.793713 | 21.253933 | 0.004471 | 0.004014 | 230.494173 | 0.268432 | 8.404312 | 0.004222 | 0.006454 | 0.006385 | 5.2e-05 | 0.000992 | 0.270074 | 1.337407 | 2.548 | 99.37 | 21.05 | 37.38 | 129.800007 | 123.681637 | 118.595443 | 0.009395 | 0.901211 | 0.021156 | 23.474632 | 0.181088 | 0.159691 | 0.053258 | 3.355903 | 3.355903 | 0.001956
2019-03-21 12:42 | 1553186511.4 | 404 | 0.19867 | 0.008647 | 0.000152 | 100.231138 | 98.193305 | 103.654756 | 21.254127 | 0.004463 | 0.004111 | 230.398107 | 0.269415 | 8.403961 | 0.004239 | 0.005497 | 0.005439 | 5.4e-05 | 0.000993 | 0.251216 | 1.334223 | 2.5479 | 99.37 | 21.05 | 37.397 | 129.606219 | 124.101826 | 120.978076 | 0.009399 | 0.895763 | 0.021077 | 23.530144 | 0.183729 | 0.160275 | 0.054417 | 3.416074 | 3.416074 | 0.001928
2019-03-21 12:42 | 1553186512.4 | 405 | 0.198524 | 0.008647 | 0.000151 | 100.319926 | 98.046512 | 103.704517 | 21.254491 | 0.004443 | 0.00404 | 230.24222 | 0.269512 | 8.403441 | 0.004108 | 0.005733 | 0.005677 | 5.2e-05 | 0.000988 | 0.259622 | 1.323242 | 2.5479 | 99.37 | 21.05 | 37.406 | 129.105867 | 120.888906 | 119.238091 | 0.009401 | 0.899735 | 0.021129 | 23.483781 | 0.20503 | 0.160333 | 0.055286 | 3.479038 | 3.479038 | 0.001894
2019-03-21 12:42 | 1553186513.4 | 406 | 0.198453 | 0.008657 | 0.000149 | 100.374747 | 98.247118 | 103.341634 | 21.25404 | 0.004497 | 0.004105 | 230.107034 | 0.269512 | 8.401615 | 0.004272 | 0.005979 | 0.005888 | 5.2e-05 | 0.000993 | 0.275439 | 1.359366 | 2.5481 | 99.37 | 21.05 | 37.415 | 130.431129 | 124.903303 | 120.817036 | 0.009404 | 0.896129 | 0.02105 | 23.489777 | 0.191634 | 0.160333 | 0.055702 | 3.492036 | 3.492036 | 0.001887
2019-03-21 12:42 | 1553186514.4 | 407 | 0.198322 | 0.008685 | 0.000147 | 100.36432 | 98.425244 | 103.255958 | 21.253274 | 0.004491 | 0.004026 | 229.975624 | 0.269799 | 8.403805 | 0.004221 | 0.005874 | 0.005787 | 5.6e-05 | 0.000986 | 0.286223 | 1.317333 | 2.5481 | 99.37 | 21.05 | 37.429 | 130.293129 | 123.654035 | 118.886492 | 0.009407 | 0.900542 | 0.021093 | 23.422438 | 0.174503 | 0.160503 | 0.056452 | 3.546151 | 3.546151 | 0.00186
2019-03-21 12:42 | 1553186515.4 | 408 | 0.198147 | 0.008722 | 0.000146 | 100.399774 | 98.106114 | 103.098224 | 21.253731 | 0.004496 | 0.004051 | 229.816211 | 0.269903 | 8.399658 | 0.004237 | 0.005986 | 0.005901 | 5.4e-05 | 0.000985 | 0.288711 | 1.303563 | 2.5481 | 99.37 | 21.06 | 37.432 | 130.40057 | 124.056097 | 119.497375 | 0.009414 | 0.899141 | 0.02106 | 23.422768 | 0.206711 | 0.160565 | 0.057445 | 3.602793 | 3.602793 | 0.001832
2019-03-21 12:42 | 1553186516.4 | 409 | 0.198058 | 0.008764 | 0.000146 | 100.484093 | 98.134383 | 103.344215 | 21.25416 | 0.004493 | 0.004098 | 229.687273 | 0.269441 | 8.399652 | 0.004277 | 0.005902 | 0.00579 | 5.5e-05 | 0.000985 | 0.267918 | 1.314947 | 2.5482 | 99.37 | 21.06 | 37.433 | 130.335573 | 125.040239 | 120.640807 | 0.009414 | 0.89653 | 0.021055 | 23.484816 | 0.211643 | 0.16029 | 0.057925 | 3.631822 | 3.631822 | 0.001814
2019-03-21 12:42 | 1553186517.4 | 410 | 0.197904 | 0.008824 | 0.000147 | 100.483795 | 98.181726 | 103.544434 | 21.254598 | 0.004516 | 0.004101 | 229.540184 | 0.269356 | 8.405554 | 0.004334 | 0.005708 | 0.005659 | 5.7e-05 | 0.000987 | 0.289596 | 1.31495 | 2.5479 | 99.37 | 21.06 | 37.431 | 130.903493 | 126.425394 | 120.731001 | 0.009414 | 0.896325 | 0.021073 | 23.510246 | 0.207302 | 0.16024 | 0.058768 | 3.687563 | 3.687563 | 0.001786
2019-03-21 12:42 | 1553186518.4 | 411 | 0.197889 | 0.008884 | 0.000148 | 100.586585 | 98.321025 | 103.291403 | 21.254001 | 0.004579 | 0.004097 | 229.399344 | 0.269838 | 8.404507 | 0.004303 | 0.005984 | 0.005881 | 5.7e-05 | 0.000987 | 0.282075 | 1.329598 | 2.548 | 99.37 | 21.06 | 37.428 | 132.45671 | 125.678216 | 120.621817 | 0.009413 | 0.896574 | 0.02105 | 23.478248 | 0.203766 | 0.160526 | 0.058786 | 3.684669 | 3.684669 | 0.001791
2019-03-21 12:42 | 1553186519.4 | 412 | 0.197882 | 0.008954 | 0.00015 | 100.592842 | 98.072736 | 103.600064 | 21.254478 | 0.004552 | 0.004112 | 229.260976 | 0.269278 | 8.399483 | 0.00434 | 0.005855 | 0.005834 | 5.2e-05 | 0.000984 | 0.278867 | 1.378783 | 2.5481 | 99.37 | 21.06 | 37.424 | 131.791981 | 126.573502 | 120.992856 | 0.009412 | 0.89573 | 0.021071 | 23.524377 | 0.226938 | 0.160194 | 0.058741 | 3.685526 | 3.685526 | 0.001786
2019-03-21 12:42 | 1553186520.4 | 413 | 0.19789 | 0.009021 | 0.000152 | 100.598206 | 97.932414 | 103.614147 | 21.254468 | 0.004553 | 0.004141 | 229.133207 | 0.269714 | 8.403181 | 0.004276 | 0.005428 | 0.005372 | 5.5e-05 | 0.000982 | 0.27295 | 1.368463 | 2.548 | 99.37 | 21.06 | 37.422 | 131.806986 | 125.007932 | 121.693842 | 0.009411 | 0.894139 | 0.021054 | 23.546887 | 0.240222 | 0.160453 | 0.058615 | 3.674536 | 3.674536 | 0.001795
2019-03-21 12:42 | 1553186521.4 | 414 | 0.197917 | 0.009084 | 0.000154 | 100.685801 | 98.023351 | 103.242345 | 21.254419 | 0.004549 | 0.004127 | 228.97987 | 0.268823 | 8.401894 | 0.004314 | 0.005272 | 0.0052 | 5.7e-05 | 0.000985 | 0.2959 | 1.294073 | 2.5481 | 99.37 | 21.06 | 37.42 | 131.705528 | 125.944548 | 121.351456 | 0.009411 | 0.894915 | 0.021026 | 23.494409 | 0.239705 | 0.159923 | 0.058379 | 3.654697 | 3.654697 | 0.001798
2019-03-21 12:42 | 1553186522.4 | 415 | 0.198104 | 0.009141 | 0.000156 | 100.778758 | 98.321365 | 103.171224 | 21.253881 | 0.004573 | 0.004069 | 228.865768 | 0.269896 | 8.402551 | 0.004245 | 0.005744 | 0.005671 | 5.6e-05 | 0.000986 | 0.247069 | 1.349519 | 2.5481 | 99.37 | 21.06 | 37.416 | 132.301716 | 124.257209 | 119.949501 | 0.00941 | 0.898107 | 0.021056 | 23.444546 | 0.220807 | 0.160561 | 0.057194 | 3.585796 | 3.585796 | 0.00184
2019-03-21 12:42 | 1553186523.4 | 416 | 0.198142 | 0.009183 | 0.000157 | 100.74807 | 98.364962 | 103.483407 | 21.25404 | 0.004498 | 0.00414 | 228.754982 | 0.269044 | 8.403454 | 0.004328 | 0.006101 | 0.006098 | 5.6e-05 | 0.000987 | 0.258406 | 1.33062 | 2.5479 | 99.37 | 21.06 | 37.415 | 130.451052 | 126.284725 | 121.672617 | 0.00941 | 0.894187 | 0.021041 | 23.531394 | 0.214118 | 0.160054 | 0.05692 | 3.566191 | 3.566191 | 0.001845
2019-03-21 12:42 | 1553186524.4 | 417 | 0.198143 | 0.009215 | 0.000157 | 100.752541 | 98.329539 | 103.246336 | 21.254069 | 0.004545 | 0.004183 | 228.606168 | 0.269304 | 8.405963 | 0.004273 | 0.005871 | 0.005784 | 5.6e-05 | 0.000987 | 0.284398 | 1.320047 | 2.5481 | 99.37 | 21.06 | 37.414 | 131.625435 | 124.94158 | 122.717196 | 0.009409 | 0.891828 | 0.02099 | 23.535497 | 0.217736 | 0.160209 | 0.056872 | 3.554472 | 3.554472 | 0.001852
2019-03-21 12:42 | 1553186525.4 | 418 | 0.198135 | 0.00923 | 0.000157 | 100.849669 | 98.454876 | 103.245631 | 21.254108 | 0.004598 | 0.004141 | 228.500537 | 0.268335 | 8.401829 | 0.00429 | 0.005468 | 0.005401 | 5.7e-05 | 0.000988 | 0.289098 | 1.296488 | 2.548 | 99.37 | 21.06 | 37.412 | 132.918812 | 125.341813 | 121.700583 | 0.009409 | 0.894124 | 0.021017 | 23.505177 | 0.214961 | 0.159632 | 0.056902 | 3.560928 | 3.560928 | 0.001842
2019-03-21 12:42 | 1553186526.4 | 419 | 0.198145 | 0.009234 | 0.000157 | 100.873504 | 98.509712 | 103.120992 | 21.25452 | 0.004659 | 0.004173 | 228.347047 | 0.269408 | 8.402876 | 0.004301 | 0.006187 | 0.006145 | 5.5e-05 | 0.000987 | 0.293578 | 1.278491 | 2.548 | 99.37 | 21.06 | 37.411 | 134.417319 | 125.619125 | 122.491885 | 0.009409 | 0.892336 | 0.020983 | 23.514511 | 0.212094 | 0.160271 | 0.05684 | 3.551349 | 3.551349 | 0.001855
2019-03-21 12:42 | 1553186527.4 | 420 | 0.198093 | 0.009232 | 0.000156 | 100.943223 | 98.379606 | 103.188359 | 21.253796 | 0.004644 | 0.004167 | 228.206896 | 0.26989 | 8.398209 | 0.004257 | 0.005775 | 0.005661 | 5.4e-05 | 0.000988 | 0.275605 | 1.273008 | 2.5481 | 99.37 | 21.05 | 37.405 | 134.056747 | 124.538758 | 122.334724 | 0.009401 | 0.89269 | 0.020994 | 23.517518 | 0.230096 | 0.160557 | 0.057151 | 3.572674 | 3.572674 | 0.001847
2019-03-21 12:42 | 1553186528.4 | 421 | 0.198018 | 0.009232 | 0.000156 | 100.885125 | 98.325113 | 103.493968 | 21.254257 | 0.004584 | 0.004171 | 228.070234 | 0.269675 | 8.398937 | 0.004197 | 0.006559 | 0.006451 | 5.8e-05 | 0.000988 | 0.260562 | 1.30421 | 2.548 | 99.37 | 21.05 | 37.402 | 132.56408 | 123.078851 | 122.43213 | 0.0094 | 0.892471 | 0.021022 | 23.555218 | 0.229902 | 0.16043 | 0.057601 | 3.60555 | 3.60555 | 0.001829
2019-03-21 12:42 | 1553186529.4 | 422 | 0.198046 | 0.009243 | 0.000155 | 100.907174 | 98.231791 | 103.451014 | 21.254708 | 0.004602 | 0.004161 | 227.908636 | 0.269408 | 8.400646 | 0.004163 | 0.00621 | 0.00618 | 5.6e-05 | 0.000986 | 0.211012 | 1.317133 | 2.5481 | 99.37 | 21.06 | 37.396 | 133.015959 | 122.230847 | 122.19584 | 0.009405 | 0.893004 | 0.021024 | 23.543295 | 0.24035 | 0.160271 | 0.057422 | 3.594759 | 3.594759 | 0.001832
2019-03-21 12:42 | 1553186530.4 | 423 | 0.198054 | 0.009257 | 0.000156 | 100.992683 | 98.471566 | 103.669307 | 21.254478 | 0.004637 | 0.004138 | 227.782861 | 0.269324 | 8.404735 | 0.004218 | 0.005437 | 0.005376 | 5.6e-05 | 0.000985 | 0.271512 | 1.283193 | 2.548 | 99.37 | 21.06 | 37.394 | 133.876787 | 123.59569 | 121.624596 | 0.009404 | 0.894296 | 0.021062 | 23.551088 | 0.22612 | 0.160221 | 0.057355 | 3.596912 | 3.596912 | 0.001831
2019-03-21 12:42 | 1553186531.4 | 424 | 0.198122 | 0.009266 | 0.000157 | 101.035288 | 98.619721 | 103.971397 | 21.254893 | 0.00462 | 0.004213 | 227.653252 | 0.268634 | 8.401153 | 0.00411 | 0.005895 | 0.005843 | 5.8e-05 | 0.000985 | 0.300214 | 1.322856 | 2.5481 | 99.37 | 21.06 | 37.39 | 133.472613 | 120.930398 | 123.472137 | 0.009403 | 0.89013 | 0.021043 | 23.640502 | 0.216445 | 0.159811 | 0.056941 | 3.567873 | 3.567873 | 0.001841
2019-03-21 12:42 | 1553186532.4 | 425 | 0.198261 | 0.009275 | 0.000158 | 101.020689 | 98.505284 | 104.073736 | 21.254705 | 0.004614 | 0.004164 | 227.531349 | 0.269571 | 8.402999 | 0.004204 | 0.005806 | 0.005717 | 5.5e-05 | 0.000987 | 0.278646 | 1.320863 | 2.5479 | 99.37 | 21.05 | 37.386 | 133.325348 | 123.247809 | 122.266585 | 0.009396 | 0.892844 | 0.021086 | 23.616161 | 0.225538 | 0.160368 | 0.056102 | 3.522527 | 3.522527 | 0.001871
2019-03-21 12:42 | 1553186533.4 | 426 | 0.198299 | 0.009278 | 0.000158 | 101.033501 | 98.455216 | 103.700526 | 21.254325 | 0.004673 | 0.004199 | 227.398003 | 0.269441 | 8.400588 | 0.004271 | 0.005466 | 0.005392 | 5.6e-05 | 0.000989 | 0.278149 | 1.302382 | 2.5479 | 99.37 | 21.05 | 37.386 | 134.777786 | 124.88299 | 123.115412 | 0.009396 | 0.890932 | 0.021025 | 23.599068 | 0.23122 | 0.16029 | 0.055868 | 3.497879 | 3.497879 | 0.001883
2019-03-21 12:42 | 1553186534.4 | 427 | 0.198435 | 0.009282 | 0.000158 | 101.062402 | 98.565568 | 104.129601 | 21.254844 | 0.00459 | 0.004197 | 227.269429 | 0.270046 | 8.403942 | 0.004286 | 0.00545 | 0.005348 | 5.8e-05 | 0.000987 | 0.301265 | 1.295356 | 2.5479 | 99.37 | 21.06 | 37.385 | 132.725225 | 125.258179 | 123.073798 | 0.009402 | 0.891025 | 0.02107 | 23.646598 | 0.223758 | 0.16065 | 0.055056 | 3.454503 | 3.454503 | 0.001911
2019-03-21 12:42 | 1553186535.4 | 428 | 0.198452 | 0.009275 | 0.000158 | 101.118415 | 98.734839 | 104.102843 | 21.254585 | 0.004684 | 0.004171 | 227.10992 | 0.268654 | 8.40179 | 0.004215 | 0.006059 | 0.005942 | 5.7e-05 | 0.000988 | 0.263438 | 1.291048 | 2.548 | 99.37 | 21.05 | 37.383 | 135.030772 | 123.521809 | 122.43882 | 0.009396 | 0.892455 | 0.021084 | 23.624607 | 0.213367 | 0.159822 | 0.054963 | 3.45102 | 3.45102 | 0.001903
2019-03-21 12:42 | 1553186536.4 | 429 | 0.198483 | 0.009257 | 0.000158 | 101.117223 | 98.516863 | 103.939006 | 21.25451 | 0.004666 | 0.004146 | 226.962007 | 0.269551 | 8.399879 | 0.004254 | 0.005463 | 0.005401 | 5.6e-05 | 0.000987 | 0.277927 | 1.294831 | 2.5479 | 99.37 | 21.05 | 37.38 | 134.606876 | 124.471074 | 121.824817 | 0.009395 | 0.893843 | 0.021084 | 23.587682 | 0.23303 | 0.160356 | 0.054798 | 3.44061 | 3.44061 | 0.001916
2019-03-21 12:42 | 1553186537.4 | 430 | 0.198496 | 0.009241 | 0.00016 | 101.244146 | 98.774006 | 103.984542 | 21.254497 | 0.004576 | 0.00419 | 226.820074 | 0.269603 | 8.40467 | 0.004234 | 0.006084 | 0.006056 | 6.3e-05 | 0.00099 | 0.290149 | 1.323963 | 2.548 | 99.37 | 21.05 | 37.379 | 132.371024 | 123.980398 | 122.910589 | 0.009395 | 0.891392 | 0.021059 | 23.625254 | 0.220934 | 0.160387 | 0.054741 | 3.433005 | 3.433005 | 0.00192
2019-03-21 12:42 | 1553186538.4 | 431 | 0.198531 | 0.009216 | 0.00016 | 101.208692 | 98.789673 | 103.895582 | 21.254556 | 0.004629 | 0.004158 | 226.682837 | 0.269011 | 8.403714 | 0.004164 | 0.005915 | 0.005872 | 5.5e-05 | 0.000987 | 0.264876 | 1.29168 | 2.548 | 99.37 | 21.05 | 37.377 | 133.684909 | 122.267172 | 122.127393 | 0.009394 | 0.893159 | 0.021071 | 23.591786 | 0.216383 | 0.160035 | 0.054559 | 3.423539 | 3.423539 | 0.001921
2019-03-21 12:42 | 1553186539.4 | 432 | 0.198706 | 0.009195 | 0.000161 | 101.15089 | 99.004584 | 103.859434 | 21.254452 | 0.004673 | 0.004128 | 226.583015 | 0.270039 | 8.401842 | 0.004257 | 0.005876 | 0.005714 | 5.5e-05 | 0.000989 | 0.28119 | 1.315068 | 2.5481 | 99.37 | 21.06 | 37.375 | 134.764353 | 124.533769 | 121.378648 | 0.009399 | 0.894854 | 0.021088 | 23.56533 | 0.191835 | 0.160646 | 0.053546 | 3.362681 | 3.362681 | 0.001963
2019-03-21 12:42 | 1553186540.4 | 433 | 0.19905 | 0.009171 | 0.000162 | 101.236996 | 99.061463 | 104.047916 | 21.254925 | 0.00462 | 0.004182 | 226.468165 | 0.269076 | 8.401134 | 0.004197 | 0.005865 | 0.005776 | 5.8e-05 | 0.000988 | 0.285835 | 1.298203 | 2.548 | 99.36 | 21.05 | 37.375 | 133.461312 | 123.082695 | 122.699677 | 0.009395 | 0.891867 | 0.021071 | 23.626159 | 0.194309 | 0.160074 | 0.051521 | 3.233389 | 3.233389 | 0.002035
2019-03-21 12:42 | 1553186541.4 | 434 | 0.199095 | 0.00914 | 0.000164 | 101.23938 | 98.9443 | 104.030546 | 21.253871 | 0.004579 | 0.004194 | 226.345898 | 0.268211 | 8.404013 | 0.0042 | 0.006327 | 0.00625 | 5.6e-05 | 0.000987 | 0.24906 | 1.318249 | 2.548 | 99.36 | 21.05 | 37.373 | 132.463968 | 123.153172 | 123.005238 | 0.009394 | 0.891179 | 0.021062 | 23.633303 | 0.205105 | 0.159559 | 0.051286 | 3.217053 | 3.217053 | 0.002038
2019-03-21 12:42 | 1553186542.4 | 435 | 0.199177 | 0.009097 | 0.000166 | 101.268579 | 98.968141 | 103.910837 | 21.254747 | 0.004582 | 0.004202 | 226.205613 | 0.269714 | 8.400458 | 0.004222 | 0.005299 | 0.005313 | 5.7e-05 | 0.00099 | 0.282794 | 1.347312 | 2.548 | 99.36 | 21.05 | 37.371 | 132.520736 | 123.676317 | 123.200822 | 0.009394 | 0.89074 | 0.021044 | 23.625532 | 0.205529 | 0.160453 | 0.050846 | 3.186839 | 3.186839 | 0.002069
2019-03-21 12:42 | 1553186543.4 | 436 | 0.199232 | 0.009045 | 0.000168 | 101.284667 | 99.130261 | 103.931492 | 21.255607 | 0.004656 | 0.004146 | 226.087601 | 0.269668 | 8.4027 | 0.004162 | 0.005603 | 0.005492 | 5.7e-05 | 0.000989 | 0.253207 | 1.298059 | 2.548 | 99.36 | 21.05 | 37.371 | 134.340756 | 122.224636 | 121.813908 | 0.009394 | 0.893867 | 0.021083 | 23.586504 | 0.19231 | 0.160426 | 0.050581 | 3.176044 | 3.176044 | 0.002076
2019-03-21 12:42 | 1553186544.4 | 437 | 0.199268 | 0.008993 | 0.000169 | 101.215545 | 99.195314 | 103.966231 | 21.255136 | 0.004658 | 0.004135 | 225.952664 | 0.269389 | 8.401543 | 0.004113 | 0.005125 | 0.005003 | 5.7e-05 | 0.00099 | 0.296785 | 1.302777 | 2.5481 | 99.36 | 21.05 | 37.368 | 134.40191 | 121.017235 | 121.545226 | 0.009393 | 0.894476 | 0.021094 | 23.58242 | 0.180336 | 0.160259 | 0.050425 | 3.16778 | 3.16778 | 0.002079
2019-03-21 12:42 | 1553186545.4 | 438 | 0.199262 | 0.008929 | 0.00017 | 101.30463 | 99.102674 | 103.779392 | 21.254977 | 0.004683 | 0.004192 | 225.840248 | 0.268829 | 8.403766 | 0.004164 | 0.006058 | 0.005952 | 5.8e-05 | 0.00099 | 0.24635 | 1.336289 | 2.5482 | 99.36 | 21.05 | 37.367 | 135.026477 | 122.26514 | 122.960289 | 0.009393 | 0.891281 | 0.021037 | 23.603419 | 0.196563 | 0.159927 | 0.050535 | 3.166125 | 3.166125 | 0.002076
2019-03-21 12:42 | 1553186546.4 | 439 | 0.19921 | 0.008865 | 0.000171 | 101.237293 | 98.907859 | 104.051201 | 21.254919 | 0.004627 | 0.004163 | 225.739103 | 0.268829 | 8.401296 | 0.004084 | 0.005891 | 0.005848 | 5.7e-05 | 0.000993 | 0.260175 | 1.344598 | 2.5481 | 99.36 | 21.06 | 37.366 | 133.636483 | 120.305298 | 122.238154 | 0.009398 | 0.892908 | 0.021084 | 23.612755 | 0.208216 | 0.159927 | 0.050924 | 3.197493 | 3.197493 | 0.002056
2019-03-21 12:42 | 1553186547.4 | 440 | 0.19925 | 0.008814 | 0.000171 | 101.209586 | 98.56148 | 104.084767 | 21.25452 | 0.004665 | 0.004182 | 225.634508 | 0.268953 | 8.406061 | 0.00418 | 0.005216 | 0.005176 | 6e-05 | 0.000992 | 0.294629 | 1.359515 | 2.5479 | 99.36 | 21.06 | 37.366 | 134.567689 | 122.662791 | 122.699276 | 0.009398 | 0.891868 | 0.021075 | 23.630331 | 0.237146 | 0.16 | 0.050746 | 3.184995 | 3.184995 | 0.002065
2019-03-21 12:42 | 1553186548.4 | 441 | 0.19917 | 0.008755 | 0.00017 | 101.257554 | 98.741991 | 104.100024 | 21.255253 | 0.004681 | 0.004192 | 225.522687 | 0.268589 | 8.403194 | 0.004178 | 0.005598 | 0.005466 | 6e-05 | 0.000991 | 0.282794 | 1.290688 | 2.548 | 99.36 | 21.06 | 37.366 | 134.961163 | 122.603036 | 122.947092 | 0.009398 | 0.89131 | 0.02107 | 23.639459 | 0.225018 | 0.159783 | 0.051298 | 3.218819 | 3.218819 | 0.00204
2019-03-21 12:42 | 1553186549.4 | 442 | 0.199164 | 0.008719 | 0.00017 | 101.294499 | 98.799552 | 103.99393 | 21.255094 | 0.004647 | 0.004168 | 225.382364 | 0.268953 | 8.400211 | 0.004126 | 0.005913 | 0.005876 | 6e-05 | 0.000989 | 0.290702 | 1.309938 | 2.5481 | 99.36 | 21.06 | 37.365 | 134.131482 | 121.325209 | 122.360734 | 0.009398 | 0.892632 | 0.021075 | 23.609915 | 0.223068 | 0.16 | 0.051374 | 3.224298 | 3.224298 | 0.00204
2019-03-21 12:42 | 1553186550.4 | 443 | 0.199196 | 0.008689 | 0.000171 | 101.262918 | 99.048181 | 104.05449 | 21.254559 | 0.004617 | 0.004131 | 225.25678 | 0.269031 | 8.404078 | 0.004184 | 0.005687 | 0.005568 | 5.6e-05 | 0.000987 | 0.241704 | 1.287753 | 2.5479 | 99.36 | 21.06 | 37.364 | 133.377184 | 122.747065 | 121.445308 | 0.009398 | 0.894702 | 0.021106 | 23.589441 | 0.197799 | 0.160047 | 0.051222 | 3.219414 | 3.219414 | 0.002043
2019-03-21 12:42 | 1553186551.4 | 444 | 0.199214 | 0.008663 | 0.000172 | 101.275431 | 99.088029 | 104.329585 | 21.255542 | 0.004648 | 0.004139 | 225.126616 | 0.268842 | 8.404553 | 0.004105 | 0.005873 | 0.005827 | 5.9e-05 | 0.000983 | 0.261779 | 1.260399 | 2.5479 | 99.36 | 21.06 | 37.363 | 134.143265 | 120.824879 | 121.663089 | 0.009397 | 0.894209 | 0.021128 | 23.62712 | 0.195306 | 0.159934 | 0.05114 | 3.217566 | 3.217566 | 0.002043
2019-03-21 12:43 | 1553186552.4 | 445 | 0.199206 | 0.008647 | 0.000173 | 101.267089 | 98.903091 | 104.451406 | 21.255204 | 0.004674 | 0.004173 | 225.007818 | 0.268972 | 8.403201 | 0.004144 | 0.005575 | 0.005564 | 5.8e-05 | 0.00098 | 0.274167 | 1.326986 | 2.5479 | 99.36 | 21.06 | 37.361 | 134.791482 | 121.784141 | 122.488644 | 0.009397 | 0.892343 | 0.021118 | 23.665614 | 0.211279 | 0.160012 | 0.051211 | 3.220476 | 3.220476 | 0.002042
2019-03-21 12:43 | 1553186553.4 | 446 | 0.199281 | 0.008628 | 0.000175 | 101.281987 | 98.721897 | 104.710542 | 21.254887 | 0.004662 | 0.004197 | 224.885014 | 0.269194 | 8.403441 | 0.004065 | 0.005013 | 0.004955 | 5.9e-05 | 0.000978 | 0.27848 | 1.324339 | 2.548 | 99.36 | 21.06 | 37.359 | 134.496812 | 119.846595 | 123.081923 | 0.009396 | 0.891007 | 0.021128 | 23.712712 | 0.228996 | 0.160143 | 0.050781 | 3.194994 | 3.194994 | 0.00206
2019-03-21 12:43 | 1553186554.4 | 447 | 0.199405 | 0.008606 | 0.000174 | 101.194391 | 98.8159 | 104.765467 | 21.25587 | 0.004735 | 0.004175 | 224.776087 | 0.269415 | 8.404065 | 0.004172 | 0.005734 | 0.00564 | 5.9e-05 | 0.000979 | 0.251548 | 1.319549 | 2.548 | 99.36 | 21.06 | 37.355 | 136.303845 | 122.456004 | 122.536067 | 0.009395 | 0.892236 | 0.021148 | 23.702587 | 0.212744 | 0.160275 | 0.050071 | 3.153432 | 3.153432 | 0.002089
2019-03-21 12:43 | 1553186555.4 | 448 | 0.199505 | 0.008584 | 0.000174 | 101.2221 | 98.858131 | 104.832128 | 21.25562 | 0.004707 | 0.004171 | 224.675804 | 0.269623 | 8.401452 | 0.004179 | 0.005408 | 0.005294 | 5.9e-05 | 0.00098 | 0.264655 | 1.330373 | 2.548 | 99.36 | 21.06 | 37.353 | 135.619986 | 122.634495 | 122.427846 | 0.009395 | 0.89248 | 0.021158 | 23.706884 | 0.211371 | 0.160399 | 0.0495 | 3.119 | 3.119 | 0.002114
2019-03-21 12:43 | 1553186556.4 | 449 | 0.19958 | 0.008552 | 0.000174 | 101.286753 | 98.477354 | 104.788939 | 21.256347 | 0.004616 | 0.004147 | 224.544566 | 0.26905 | 8.402642 | 0.004136 | 0.005515 | 0.005478 | 5.6e-05 | 0.00098 | 0.309892 | 1.346901 | 2.5481 | 99.36 | 21.06 | 37.352 | 133.37576 | 121.583618 | 121.852086 | 0.009395 | 0.893781 | 0.021169 | 23.684744 | 0.251601 | 0.160058 | 0.04909 | 3.094866 | 3.094866 | 0.002126
2019-03-21 12:43 | 1553186557.4 | 450 | 0.199642 | 0.008514 | 0.000175 | 101.29867 | 98.830885 | 104.884706 | 21.255584 | 0.004627 | 0.004201 | 224.420861 | 0.268582 | 8.402876 | 0.0041 | 0.005625 | 0.005547 | 5.7e-05 | 0.000982 | 0.253539 | 1.334815 | 2.548 | 99.36 | 21.06 | 37.345 | 133.632217 | 120.699444 | 123.174706 | 0.009393 | 0.890798 | 0.021143 | 23.735202 | 0.2206 | 0.15978 | 0.048767 | 3.070747 | 3.070747 | 0.002139
2019-03-21 12:43 | 1553186558.4 | 451 | 0.199576 | 0.008474 | 0.000175 | 101.227761 | 98.99675 | 104.850202 | 21.255412 | 0.004654 | 0.004144 | 224.306587 | 0.268452 | 8.403331 | 0.004095 | 0.005191 | 0.005155 | 5.7e-05 | 0.000983 | 0.262332 | 1.327893 | 2.548 | 99.36 | 21.06 | 37.342 | 134.308519 | 120.569161 | 121.770152 | 0.009392 | 0.893966 | 0.021177 | 23.68921 | 0.199338 | 0.159702 | 0.049207 | 3.103378 | 3.103378 | 0.002115
2019-03-21 12:43 | 1553186559.4 | 452 | 0.199631 | 0.008431 | 0.000175 | 101.205116 | 98.93204 | 104.934232 | 21.255659 | 0.004615 | 0.004169 | 224.196452 | 0.26905 | 8.405469 | 0.004158 | 0.005733 | 0.00554 | 5.6e-05 | 0.000983 | 0.294075 | 1.355265 | 2.5481 | 99.36 | 21.06 | 37.337 | 133.333441 | 122.127014 | 122.397771 | 0.009391 | 0.892548 | 0.021169 | 23.717524 | 0.203186 | 0.160058 | 0.04893 | 3.084751 | 3.084751 | 0.002133
2019-03-21 12:43 | 1553186560.4 | 453 | 0.199411 | 0.008388 | 0.000174 | 101.212566 | 98.699419 | 104.770394 | 21.25548 | 0.004659 | 0.004189 | 224.067744 | 0.269395 | 8.400542 | 0.004135 | 0.00529 | 0.005277 | 5.3e-05 | 0.00098 | 0.261613 | 1.348765 | 2.5482 | 99.36 | 21.06 | 37.335 | 134.419754 | 121.559024 | 122.868704 | 0.00939 | 0.891487 | 0.02114 | 23.713105 | 0.2249 | 0.160263 | 0.050295 | 3.166331 | 3.166331 | 0.00208
2019-03-21 12:43 | 1553186561.4 | 454 | 0.199475 | 0.00836 | 0.000173 | 101.211373 | 98.665019 | 104.630734 | 21.256171 | 0.004702 | 0.004154 | 223.946761 | 0.269291 | 8.403474 | 0.004132 | 0.005341 | 0.005244 | 6e-05 | 0.000977 | 0.285504 | 1.316395 | 2.5479 | 99.36 | 21.06 | 37.333 | 135.484385 | 121.491435 | 122.023489 | 0.00939 | 0.893393 | 0.021148 | 23.671993 | 0.227913 | 0.160201 | 0.04995 | 3.145923 | 3.145923 | 0.002093
2019-03-21 12:43 | 1553186562.4 | 455 | 0.199418 | 0.008338 | 0.000173 | 101.198263 | 98.74131 | 104.749035 | 21.255996 | 0.004681 | 0.004206 | 223.828462 | 0.268563 | 8.403337 | 0.004108 | 0.006116 | 0.006047 | 5.8e-05 | 0.000982 | 0.263217 | 1.294295 | 2.5479 | 99.36 | 21.06 | 37.33 | 134.976944 | 120.892594 | 123.290238 | 0.009389 | 0.890539 | 0.021127 | 23.723303 | 0.219841 | 0.159768 | 0.050319 | 3.165841 | 3.165841 | 0.002074
2019-03-21 12:43 | 1553186563.4 | 456 | 0.199471 | 0.008334 | 0.000173 | 101.127055 | 98.584981 | 104.635194 | 21.255931 | 0.004659 | 0.004169 | 223.683174 | 0.269408 | 8.403532 | 0.004136 | 0.004945 | 0.004871 | 5.8e-05 | 0.000981 | 0.280471 | 1.293312 | 2.548 | 99.36 | 21.06 | 37.329 | 134.428337 | 121.576844 | 122.391674 | 0.009389 | 0.892562 | 0.021139 | 23.683523 | 0.227717 | 0.160271 | 0.050002 | 3.147825 | 3.147825 | 0.002093
2019-03-21 12:43 | 1553186564.4 | 457 | 0.199521 | 0.008329 | 0.000175 | 101.183665 | 98.861537 | 104.682373 | 21.255195 | 0.004659 | 0.004156 | 223.575627 | 0.269161 | 8.402349 | 0.004131 | 0.005726 | 0.00567 | 5.1e-05 | 0.000977 | 0.290481 | 1.313469 | 2.548 | 99.36 | 21.06 | 37.328 | 134.429084 | 121.452299 | 122.064381 | 0.009389 | 0.893301 | 0.021153 | 23.679059 | 0.207666 | 0.160124 | 0.049714 | 3.131641 | 3.131641 | 0.002101
2019-03-21 12:43 | 1553186565.4 | 458 | 0.19955 | 0.008324 | 0.000177 | 101.106498 | 98.813857 | 104.836353 | 21.255922 | 0.004702 | 0.004138 | 223.430896 | 0.269688 | 8.400614 | 0.004149 | 0.005515 | 0.005463 | 5.8e-05 | 0.000979 | 0.306131 | 1.291426 | 2.548 | 99.36 | 21.06 | 37.328 | 135.475505 | 121.889602 | 121.621373 | 0.009389 | 0.894303 | 0.02118 | 23.683183 | 0.205157 | 0.160437 | 0.049545 | 3.124965 | 3.124965 | 0.00211
2019-03-21 12:43 | 1553186566.4 | 459 | 0.199584 | 0.008323 | 0.000179 | 101.11633 | 98.248821 | 104.961226 | 21.255214 | 0.004654 | 0.004141 | 223.324518 | 0.269233 | 8.404169 | 0.004167 | 0.005454 | 0.005385 | 5.6e-05 | 0.000982 | 0.280305 | 1.295033 | 2.548 | 99.36 | 21.07 | 37.327 | 134.298709 | 122.348121 | 121.711955 | 0.009394 | 0.894098 | 0.02119 | 23.700002 | 0.25732 | 0.160167 | 0.049338 | 3.113284 | 3.113284 | 0.002114
2019-03-21 12:43 | 1553186567.4 | 460 | 0.19953 | 0.008309 | 0.000182 | 101.143144 | 98.496087 | 105.009814 | 21.254809 | 0.004647 | 0.004147 | 223.210569 | 0.268758 | 8.40179 | 0.00413 | 0.00563 | 0.005607 | 5.8e-05 | 0.00098 | 0.289596 | 1.308218 | 2.548 | 99.36 | 21.06 | 37.325 | 134.125776 | 121.439928 | 121.848852 | 0.009388 | 0.893788 | 0.021191 | 23.709596 | 0.237209 | 0.159884 | 0.049675 | 3.134566 | 3.134566 | 0.002096
2019-03-21 12:43 | 1553186568.4 | 461 | 0.199943 | 0.008293 | 0.000183 | 101.032608 | 98.212718 | 105.383258 | 21.255607 | 0.004593 | 0.00415 | 223.11458 | 0.268875 | 8.400419 | 0.004135 | 0.005223 | 0.00513 | 5.7e-05 | 0.000981 | 0.272231 | 1.291922 | 2.548 | 99.36 | 21.07 | 37.325 | 132.801837 | 121.56698 | 121.926004 | 0.009394 | 0.893614 | 0.021227 | 23.754037 | 0.253199 | 0.159954 | 0.047231 | 2.985564 | 2.985564 | 0.002202
2019-03-21 12:43 | 1553186569.4 | 462 | 0.200049 | 0.008265 | 0.000181 | 101.04244 | 97.939568 | 105.506489 | 21.255636 | 0.004633 | 0.004161 | 223.004196 | 0.268452 | 8.402512 | 0.004135 | 0.005517 | 0.005361 | 5.5e-05 | 0.000975 | 0.251935 | 1.292368 | 2.5481 | 99.36 | 21.07 | 37.324 | 133.780357 | 121.555997 | 122.200674 | 0.009393 | 0.892993 | 0.021232 | 23.776182 | 0.27898 | 0.159702 | 0.046632 | 2.948551 | 2.948551 | 0.002226
2019-03-21 12:43 | 1553186570.4 | 463 | 0.20028 | 0.008233 | 0.00018 | 101.019795 | 97.988271 | 105.859982 | 21.255376 | 0.004687 | 0.004135 | 222.888427 | 0.269018 | 8.401758 | 0.00408 | 0.005396 | 0.005351 | 5.7e-05 | 0.000981 | 0.296453 | 1.309595 | 2.548 | 99.36 | 21.07 | 37.323 | 135.113179 | 120.20574 | 121.55574 | 0.009393 | 0.894452 | 0.021285 | 23.796545 | 0.272529 | 0.160039 | 0.045296 | 2.871396 | 2.871396 | 0.002291
2019-03-21 12:43 | 1553186571.4 | 464 | 0.200288 | 0.008188 | 0.000178 | 100.964379 | 98.005301 | 106.244929 | 21.25574 | 0.004625 | 0.004101 | 222.813905 | 0.269929 | 8.401881 | 0.004167 | 0.005491 | 0.005361 | 5.8e-05 | 0.000982 | 0.30309 | 1.267027 | 2.548 | 99.36 | 21.07 | 37.322 | 133.591718 | 122.340562 | 120.731395 | 0.009393 | 0.896324 | 0.021346 | 23.814865 | 0.266066 | 0.160581 | 0.0453 | 2.87996 | 2.87996 | 0.002292
2019-03-21 12:43 | 1553186572.4 | 465 | 0.200536 | 0.008128 | 0.000177 | 100.943223 | 98.113267 | 106.465335 | 21.255286 | 0.004595 | 0.004109 | 222.712472 | 0.269324 | 8.404202 | 0.004084 | 0.00558 | 0.005569 | 5.7e-05 | 0.00098 | 0.261281 | 1.332931 | 2.548 | 99.36 | 21.07 | 37.32 | 132.840677 | 120.315197 | 120.907059 | 0.009392 | 0.895925 | 0.021363 | 23.84487 | 0.254344 | 0.160221 | 0.043891 | 2.792849 | 2.792849 | 0.002358
2019-03-21 12:43 | 1553186573.4 | 466 | 0.200717 | 0.008067 | 0.000176 | 100.881252 | 98.341801 | 106.646307 | 21.255649 | 0.004599 | 0.004105 | 222.642186 | 0.268426 | 8.403779 | 0.004131 | 0.0053 | 0.005225 | 5.7e-05 | 0.000984 | 0.277927 | 1.380655 | 2.5482 | 99.36 | 21.07 | 37.319 | 132.950639 | 121.452013 | 120.809819 | 0.009392 | 0.896146 | 0.021384 | 23.862182 | 0.228041 | 0.159687 | 0.042888 | 2.731817 | 2.731817 | 0.002402
2019-03-21 12:43 | 1553186574.4 | 467 | 0.200718 | 0.007991 | 0.000177 | 100.848777 | 98.116673 | 106.724235 | 21.254523 | 0.004606 | 0.004056 | 222.525324 | 0.269109 | 8.405001 | 0.004159 | 0.005672 | 0.005582 | 5.7e-05 | 0.000983 | 0.246737 | 1.329895 | 2.5479 | 99.36 | 21.07 | 37.317 | 133.116519 | 122.13299 | 119.621101 | 0.009392 | 0.898858 | 0.021424 | 23.834858 | 0.24566 | 0.160093 | 0.042971 | 2.742176 | 2.742176 | 0.002399
2019-03-21 12:43 | 1553186575.4 | 468 | 0.200649 | 0.007921 | 0.000177 | 100.834176 | 98.194668 | 107.209174 | 21.255406 | 0.004564 | 0.00404 | 222.444381 | 0.268556 | 8.402265 | 0.004135 | 0.005851 | 0.005796 | 5.7e-05 | 0.00098 | 0.286389 | 1.332015 | 2.548 | 99.36 | 21.06 | 37.315 | 132.07476 | 121.566048 | 119.235084 | 0.009385 | 0.899742 | 0.021483 | 23.877206 | 0.237258 | 0.159764 | 0.043466 | 2.781421 | 2.781421 | 0.002361
2019-03-21 12:43 | 1553186576.4 | 469 | 0.201294 | 0.007843 | 0.000179 | 100.792464 | 97.938205 | 107.557503 | 21.256201 | 0.004575 | 0.004035 | 222.355445 | 0.26881 | 8.401894 | 0.004194 | 0.005078 | 0.005004 | 5.7e-05 | 0.000982 | 0.288158 | 1.285732 | 2.548 | 99.36 | 21.06 | 37.314 | 132.367055 | 122.999705 | 119.111242 | 0.009385 | 0.900026 | 0.021522 | 23.912189 | 0.256949 | 0.159915 | 0.039707 | 2.545463 | 2.545463 | 0.002582
2019-03-21 12:43 | 1553186577.4 | 470 | 0.20102 | 0.007761 | 0.000179 | 100.725427 | 97.707627 | 107.821333 | 21.256249 | 0.004532 | 0.004048 | 222.26488 | 0.269246 | 8.402882 | 0.004166 | 0.005587 | 0.005546 | 6e-05 | 0.000981 | 0.255696 | 1.305532 | 2.548 | 99.36 | 21.06 | 37.311 | 131.28577 | 122.326132 | 119.435581 | 0.009384 | 0.899283 | 0.021539 | 23.951395 | 0.272081 | 0.160174 | 0.04144 | 2.658673 | 2.658673 | 0.002476
2019-03-21 12:43 | 1553186578.4 | 471 | 0.201138 | 0.007679 | 0.00018 | 100.740325 | 97.420852 | 107.765 | 21.256058 | 0.004535 | 0.004055 | 222.161876 | 0.268452 | 8.401712 | 0.004162 | 0.00568 | 0.005598 | 5.8e-05 | 0.000976 | 0.278646 | 1.30833 | 2.5479 | 99.36 | 21.06 | 37.311 | 131.369494 | 122.209904 | 119.597928 | 0.009384 | 0.898911 | 0.021529 | 23.950087 | 0.299695 | 0.159702 | 0.040833 | 2.618462 | 2.618462 | 0.002507
2019-03-21 12:43 | 1553186579.4 | 472 | 0.20123 | 0.007595 | 0.000182 | 100.669712 | 97.133737 | 108.021317 | 21.256596 | 0.004541 | 0.004009 | 222.059906 | 0.26976 | 8.401556 | 0.004109 | 0.005825 | 0.00574 | 6.1e-05 | 0.000974 | 0.262166 | 1.29114 | 2.548 | 99.36 | 21.06 | 37.31 | 131.511288 | 120.911533 | 118.475933 | 0.009384 | 0.901486 | 0.021585 | 23.944278 | 0.319823 | 0.16048 | 0.040383 | 2.596299 | 2.596299 | 0.00254
2019-03-21 12:43 | 1553186580.4 | 473 | 0.201753 | 0.007509 | 0.000184 | 100.624126 | 97.370104 | 108.233977 | 21.255925 | 0.004471 | 0.004 | 221.999951 | 0.269076 | 8.403714 | 0.004101 | 0.005688 | 0.005641 | 5.9e-05 | 0.000974 | 0.256581 | 1.323648 | 2.548 | 99.36 | 21.06 | 37.308 | 129.79633 | 120.716413 | 118.265215 | 0.009384 | 0.901972 | 0.021612 | 23.961387 | 0.294032 | 0.160074 | 0.037355 | 2.404516 | 2.404516 | 0.002736
2019-03-21 12:43 | 1553186581.4 | 474 | 0.201599 | 0.007426 | 0.000186 | 100.580031 | 97.353074 | 108.569866 | 21.256522 | 0.004521 | 0.003986 | 221.897483 | 0.268641 | 8.400997 | 0.004086 | 0.00598 | 0.005895 | 5.9e-05 | 0.000975 | 0.300546 | 1.30262 | 2.5481 | 99.36 | 21.06 | 37.307 | 131.031372 | 120.358477 | 117.909256 | 0.009383 | 0.902793 | 0.021656 | 23.987623 | 0.291676 | 0.159814 | 0.038379 | 2.475363 | 2.475363 | 0.002653
2019-03-21 12:43 | 1553186582.4 | 475 | 0.201755 | 0.007336 | 0.000186 | 100.505544 | 97.225014 | 108.731356 | 21.25599 | 0.004451 | 0.004024 | 221.819013 | 0.269974 | 8.401504 | 0.004083 | 0.005594 | 0.005505 | 6.1e-05 | 0.00097 | 0.291034 | 1.283274 | 2.5478 | 99.36 | 21.06 | 37.306 | 129.314555 | 120.281658 | 118.85179 | 0.009383 | 0.900622 | 0.021646 | 24.034368 | 0.296824 | 0.160608 | 0.037553 | 2.420909 | 2.420909 | 0.002727
2019-03-21 12:43 | 1553186583.4 | 476 | 0.201903 | 0.007242 | 0.000187 | 100.467706 | 97.096611 | 109.026403 | 21.256158 | 0.004527 | 0.003954 | 221.722161 | 0.268237 | 8.403227 | 0.004017 | 0.005105 | 0.005038 | 6.4e-05 | 0.000969 | 0.284785 | 1.285794 | 2.548 | 99.36 | 21.07 | 37.305 | 131.181839 | 118.679964 | 117.120847 | 0.009389 | 0.904616 | 0.021723 | 24.013761 | 0.305276 | 0.159574 | 0.036783 | 2.379642 | 2.379642 | 0.002756
2019-03-21 12:43 | 1553186584.4 | 477 | 0.202289 | 0.007145 | 0.000188 | 100.497799 | 96.810519 | 109.099638 | 21.256749 | 0.004486 | 0.003913 | 221.643212 | 0.268797 | 8.400412 | 0.004016 | 0.005351 | 0.005281 | 6.3e-05 | 0.00096 | 0.28943 | 1.285865 | 2.5479 | 99.36 | 21.07 | 37.306 | 130.176074 | 118.647323 | 116.135167 | 0.009389 | 0.906907 | 0.021758 | 23.99147 | 0.334349 | 0.159907 | 0.034584 | 2.240856 | 2.240856 | 0.002933
2019-03-21 12:43 | 1553186585.4 | 478 | 0.202331 | 0.007048 | 0.000189 | 100.408713 | 96.859562 | 109.179913 | 21.256739 | 0.004421 | 0.003925 | 221.599204 | 0.269402 | 8.40207 | 0.004036 | 0.005058 | 0.005018 | 5.9e-05 | 0.000964 | 0.256802 | 1.286934 | 2.548 | 99.36 | 21.07 | 37.305 | 128.560352 | 119.140362 | 116.415947 | 0.009389 | 0.906253 | 0.021758 | 24.008949 | 0.321886 | 0.160267 | 0.034453 | 2.232331 | 2.232331 | 0.002951
2019-03-21 12:43 | 1553186586.4 | 479 | 0.202473 | 0.006944 | 0.000188 | 100.372662 | 96.722988 | 109.550776 | 21.256849 | 0.004459 | 0.003939 | 221.534764 | 0.268569 | 8.401842 | 0.004053 | 0.005712 | 0.005644 | 5.8e-05 | 0.000963 | 0.289098 | 1.352587 | 2.548 | 99.36 | 21.07 | 37.304 | 129.509357 | 119.546403 | 116.772294 | 0.009388 | 0.905425 | 0.021785 | 24.060688 | 0.331295 | 0.159772 | 0.033728 | 2.188043 | 2.188043 | 0.003001
2019-03-21 12:43 | 1553186587.4 | 480 | 0.202612 | 0.006839 | 0.000187 | 100.28745 | 96.599354 | 109.892767 | 21.256577 | 0.004461 | 0.00388 | 221.482437 | 0.268192 | 8.402759 | 0.004062 | 0.005201 | 0.005116 | 5.9e-05 | 0.000965 | 0.264489 | 1.332231 | 2.5481 | 99.36 | 21.07 | 37.303 | 129.559974 | 119.780059 | 115.316062 | 0.009388 | 0.908819 | 0.02186 | 24.053173 | 0.335139 | 0.159547 | 0.033027 | 2.149954 | 2.149954 | 0.00305
2019-03-21 12:43 | 1553186588.4 | 481 | 0.202768 | 0.006728 | 0.000184 | 100.20641 | 96.299977 | 110.303063 | 21.256781 | 0.0044 | 0.003891 | 221.415985 | 0.268673 | 8.399047 | 0.004012 | 0.005655 | 0.005582 | 5.7e-05 | 0.000965 | 0.281356 | 1.308306 | 2.548 | 99.36 | 21.07 | 37.3 | 128.042292 | 118.540358 | 115.606431 | 0.009387 | 0.90814 | 0.021893 | 24.107039 | 0.355672 | 0.159834 | 0.032229 | 2.10117 | 2.10117 | 0.003126
2019-03-21 12:43 | 1553186589.4 | 482 | 0.2031 | 0.006619 | 0.00018 | 100.155759 | 96.351405 | 110.389207 | 21.256875 | 0.004351 | 0.003879 | 221.355455 | 0.268348 | 8.401582 | 0.003991 | 0.005621 | 0.005564 | 5.7e-05 | 0.000967 | 0.27743 | 1.325593 | 2.5478 | 99.36 | 21.07 | 37.299 | 126.85936 | 118.040492 | 115.294168 | 0.009387 | 0.90887 | 0.02191 | 24.106763 | 0.346374 | 0.15964 | 0.030378 | 1.982124 | 1.982124 | 0.00331
2019-03-21 12:43 | 1553186590.4 | 483 | 0.203331 | 0.006512 | 0.000176 | 100.180786 | 96.401813 | 110.540135 | 21.256914 | 0.004375 | 0.003808 | 221.277904 | 0.26948 | 8.402967 | 0.003959 | 0.005662 | 0.005593 | 5.6e-05 | 0.000971 | 0.26377 | 1.322488 | 2.5479 | 99.36 | 21.07 | 37.296 | 127.432887 | 117.253885 | 113.579085 | 0.009386 | 0.912901 | 0.021973 | 24.069923 | 0.34393 | 0.160314 | 0.029125 | 1.905932 | 1.905932 | 0.003457
2019-03-21 12:43 | 1553186591.4 | 484 | 0.203442 | 0.006398 | 0.000172 | 100.120304 | 96.596628 | 110.392729 | 21.256953 | 0.004376 | 0.003856 | 221.187569 | 0.268595 | 8.404527 | 0.003976 | 0.005554 | 0.005522 | 6e-05 | 0.000969 | 0.305744 | 1.288689 | 2.5478 | 99.36 | 21.07 | 37.295 | 127.459199 | 117.680894 | 114.745261 | 0.009386 | 0.910156 | 0.021926 | 24.090108 | 0.320471 | 0.159787 | 0.028602 | 1.867822 | 1.867822 | 0.003516
2019-03-21 12:43 | 1553186592.4 | 485 | 0.203718 | 0.006282 | 0.000166 | 100.059523 | 96.333355 | 110.68449 | 21.256648 | 0.004265 | 0.003797 | 221.13141 | 0.269194 | 8.400731 | 0.003917 | 0.005542 | 0.005418 | 5.6e-05 | 0.00097 | 0.242976 | 1.29735 | 2.548 | 99.36 | 21.07 | 37.294 | 124.749219 | 116.227521 | 113.306285 | 0.009386 | 0.913545 | 0.021996 | 24.077138 | 0.339451 | 0.160143 | 0.027099 | 1.775365 | 1.775365 | 0.003707
2019-03-21 12:43 | 1553186593.4 | 486 | 0.20386 | 0.006148 | 0.000161 | 99.927236 | 95.988339 | 110.95583 | 21.256087 | 0.004305 | 0.003804 | 221.066739 | 0.269408 | 8.400068 | 0.004012 | 0.005937 | 0.005883 | 5.7e-05 | 0.000969 | 0.250332 | 1.298117 | 2.5481 | 99.36 | 21.07 | 37.291 | 125.728851 | 118.542849 | 113.471589 | 0.009385 | 0.913155 | 0.022018 | 24.111787 | 0.35971 | 0.160271 | 0.026414 | 1.732436 | 1.732436 | 0.003802
2019-03-21 12:43 | 1553186594.4 | 487 | 0.204007 | 0.006023 | 0.000154 | 99.889992 | 96.317687 | 111.434666 | 21.256418 | 0.004293 | 0.003781 | 221.032469 | 0.26907 | 8.400841 | 0.004 | 0.005808 | 0.005677 | 5.8e-05 | 0.000971 | 0.278867 | 1.314914 | 2.548 | 99.36 | 21.07 | 37.29 | 125.417921 | 118.247628 | 112.913522 | 0.009385 | 0.914475 | 0.022081 | 24.146313 | 0.325738 | 0.16007 | 0.025694 | 1.690328 | 1.690328 | 0.003892
2019-03-21 12:43 | 1553186595.4 | 488 | 0.204159 | 0.005886 | 0.000149 | 99.893271 | 96.629326 | 111.472926 | 21.257028 | 0.004228 | 0.00374 | 220.94244 | 0.268582 | 8.405034 | 0.004041 | 0.00588 | 0.005746 | 5.9e-05 | 0.000971 | 0.28119 | 1.339324 | 2.548 | 99.36 | 21.06 | 37.287 | 123.829506 | 119.257945 | 111.926107 | 0.009378 | 0.91682 | 0.022113 | 24.119554 | 0.297138 | 0.15978 | 0.024957 | 1.644437 | 1.644437 | 0.003993
2019-03-21 12:43 | 1553186596.4 | 489 | 0.20427 | 0.005753 | 0.000144 | 99.853346 | 96.757726 | 111.218251 | 21.256859 | 0.004301 | 0.00371 | 220.893507 | 0.268504 | 8.401348 | 0.004052 | 0.00564 | 0.005563 | 5.6e-05 | 0.000972 | 0.276877 | 1.296479 | 2.5479 | 99.36 | 21.06 | 37.286 | 125.627819 | 119.531503 | 111.19484 | 0.009378 | 0.918564 | 0.022109 | 24.0691 | 0.281685 | 0.159733 | 0.024462 | 1.611682 | 1.611682 | 0.004073
2019-03-21 12:43 | 1553186597.4 | 490 | 0.204447 | 0.005618 | 0.00014 | 99.706758 | 97.417104 | 111.147129 | 21.256687 | 0.004273 | 0.003756 | 220.83566 | 0.269063 | 8.403324 | 0.003963 | 0.005171 | 0.005039 | 5.8e-05 | 0.000972 | 0.266978 | 1.297201 | 2.548 | 99.36 | 21.06 | 37.286 | 124.94172 | 117.361309 | 112.314193 | 0.009378 | 0.915897 | 0.02207 | 24.096415 | 0.207797 | 0.160066 | 0.023565 | 1.549914 | 1.549914 | 0.004245
2019-03-21 12:43 | 1553186598.4 | 491 | 0.20458 | 0.005487 | 0.000137 | 99.719867 | 97.700815 | 111.212383 | 21.256373 | 0.004184 | 0.003643 | 220.757343 | 0.269142 | 8.401121 | 0.00402 | 0.005357 | 0.005359 | 5.8e-05 | 0.000976 | 0.284066 | 1.297155 | 2.5481 | 99.36 | 21.07 | 37.285 | 122.743961 | 118.747603 | 109.567068 | 0.009384 | 0.922471 | 0.022155 | 24.017443 | 0.182961 | 0.160112 | 0.022932 | 1.514159 | 1.514159 | 0.004346
2019-03-21 12:43 | 1553186599.4 | 492 | 0.204719 | 0.005346 | 0.000136 | 99.694244 | 98.000192 | 111.46166 | 21.256687 | 0.004221 | 0.003689 | 220.732483 | 0.268237 | 8.401959 | 0.003995 | 0.005112 | 0.00497 | 5.9e-05 | 0.000976 | 0.278314 | 1.325299 | 2.548 | 99.36 | 21.06 | 37.286 | 123.662311 | 118.134572 | 110.687335 | 0.009378 | 0.919779 | 0.022148 | 24.07951 | 0.153296 | 0.159574 | 0.022276 | 1.470309 | 1.470309 | 0.004461
2019-03-21 12:43 | 1553186600.4 | 493 | 0.204862 | 0.005217 | 0.000134 | 99.498494 | 98.041401 | 111.57104 | 21.256768 | 0.004123 | 0.003702 | 220.666606 | 0.268946 | 8.402564 | 0.003979 | 0.00483 | 0.004779 | 5.6e-05 | 0.000978 | 0.304528 | 1.35794 | 2.5481 | 99.36 | 21.06 | 37.287 | 121.252239 | 117.745657 | 110.985815 | 0.009378 | 0.919064 | 0.02215 | 24.100687 | 0.131956 | 0.159996 | 0.021574 | 1.424087 | 1.424087 | 0.004618
2019-03-21 12:43 | 1553186601.4 | 494 | 0.205035 | 0.00509 | 0.000134 | 99.472574 | 98.183086 | 111.828296 | 21.25694 | 0.004215 | 0.003668 | 220.662427 | 0.26948 | 8.403331 | 0.003922 | 0.00511 | 0.004999 | 5.9e-05 | 0.000982 | 0.268415 | 1.338718 | 2.548 | 99.36 | 21.06 | 37.289 | 123.503559 | 116.348078 | 110.17796 | 0.009379 | 0.921001 | 0.022199 | 24.103071 | 0.116709 | 0.160314 | 0.020691 | 1.368594 | 1.368594 | 0.004814
2019-03-21 12:43 | 1553186602.4 | 495 | 0.205159 | 0.00496 | 0.000135 | 99.434139 | 98.250864 | 112.111607 | 21.25659 | 0.004131 | 0.003643 | 220.603316 | 0.268426 | 8.403344 | 0.003961 | 0.005316 | 0.005273 | 5.7e-05 | 0.000984 | 0.255696 | 1.285108 | 2.548 | 99.36 | 21.06 | 37.289 | 121.455145 | 117.294085 | 109.557803 | 0.009379 | 0.922493 | 0.022245 | 24.114054 | 0.107079 | 0.159687 | 0.020108 | 1.332656 | 1.332656 | 0.004925
2019-03-21 12:43 | 1553186603.4 | 496 | 0.205319 | 0.004839 | 0.000135 | 99.365612 | 97.859188 | 112.219579 | 21.257096 | 0.004103 | 0.003651 | 220.573338 | 0.269024 | 8.40179 | 0.003935 | 0.005419 | 0.005303 | 5.6e-05 | 0.000982 | 0.304306 | 1.264052 | 2.548 | 99.36 | 21.06 | 37.288 | 120.76771 | 116.672978 | 109.755401 | 0.009379 | 0.922017 | 0.02225 | 24.131891 | 0.136641 | 0.160043 | 0.019293 | 1.278709 | 1.278709 | 0.005144
2019-03-21 12:43 | 1553186604.4 | 497 | 0.205447 | 0.004712 | 0.000135 | 99.37187 | 98.199094 | 112.257605 | 21.25659 | 0.00412 | 0.003592 | 220.521127 | 0.268628 | 8.400588 | 0.003896 | 0.005378 | 0.005248 | 5.9e-05 | 0.000987 | 0.265595 | 1.313333 | 2.5479 | 99.36 | 21.06 | 37.288 | 121.187718 | 115.712325 | 108.326584 | 0.009379 | 0.925471 | 0.022295 | 24.090905 | 0.10619 | 0.159807 | 0.01868 | 1.240453 | 1.240453 | 0.005295
2019-03-21 12:43 | 1553186605.4 | 498 | 0.205543 | 0.0046 | 0.000136 | 99.271463 | 98.036293 | 112.478948 | 21.257203 | 0.00414 | 0.003585 | 220.484575 | 0.268576 | 8.405313 | 0.003903 | 0.005046 | 0.005024 | 5.9e-05 | 0.000989 | 0.276489 | 1.277125 | 2.548 | 99.36 | 21.06 | 37.289 | 121.67819 | 115.891697 | 108.142137 | 0.009379 | 0.925918 | 0.022323 | 24.108813 | 0.111989 | 0.159776 | 0.018244 | 1.212818 | 1.212818 | 0.005414
2019-03-21 12:43 | 1553186606.4 | 499 | 0.205644 | 0.004489 | 0.000138 | 99.219322 | 98.171507 | 112.865303 | 21.256953 | 0.004014 | 0.003567 | 220.436044 | 0.269356 | 8.399847 | 0.003895 | 0.004892 | 0.004809 | 6e-05 | 0.000985 | 0.252488 | 1.334982 | 2.5481 | 99.36 | 21.06 | 37.289 | 118.592071 | 115.689758 | 107.712613 | 0.009379 | 0.926963 | 0.022374 | 24.136577 | 0.094962 | 0.16024 | 0.017769 | 1.183662 | 1.183662 | 0.005564
2019-03-21 12:43 | 1553186607.4 | 500 | 0.205764 | 0.004384 | 0.00014 | 99.144537 | 98.014837 | 112.938068 | 21.257391 | 0.004037 | 0.003524 | 220.381072 | 0.269005 | 8.40181 | 0.003829 | 0.005232 | 0.005248 | 5.8e-05 | 0.000988 | 0.252101 | 1.299063 | 2.5479 | 99.36 | 21.06 | 37.289 | 119.170329 | 114.076029 | 106.662361 | 0.009379 | 0.929526 | 0.022412 | 24.111044 | 0.102504 | 0.160031 | 0.01718 | 1.146113 | 1.146113 | 0.005739
2019-03-21 12:43 | 1553186608.4 | 501 | 0.205874 | 0.004277 | 0.000142 | 99.048302 | 98.035953 | 112.79653 | 21.257502 | 0.004005 | 0.003513 | 220.386957 | 0.268803 | 8.403493 | 0.003849 | 0.004931 | 0.00482 | 5.8e-05 | 0.000988 | 0.249613 | 1.305048 | 2.548 | 99.36 | 21.06 | 37.289 | 118.384252 | 114.584454 | 106.391705 | 0.009379 | 0.930189 | 0.022406 | 24.087344 | 0.09189 | 0.159911 | 0.016646 | 1.109879 | 1.109879 | 0.005922
2019-03-21 12:43 | 1553186609.4 | 502 | 0.205981 | 0.004176 | 0.000144 | 99.022084 | 98.072736 | 113.271611 | 21.256707 | 0.003984 | 0.003569 | 220.301298 | 0.268634 | 8.401719 | 0.003858 | 0.005742 | 0.005702 | 5.9e-05 | 0.000986 | 0.269521 | 1.326117 | 2.548 | 99.36 | 21.06 | 37.289 | 117.86988 | 114.783042 | 107.765784 | 0.009379 | 0.926833 | 0.022412 | 24.181671 | 0.086167 | 0.159811 | 0.016126 | 1.075237 | 1.075237 | 0.006109
2019-03-21 12:43 | 1553186610.4 | 503 | 0.206095 | 0.004078 | 0.000147 | 98.965177 | 97.90687 | 113.669468 | 21.257083 | 0.003972 | 0.003543 | 220.281863 | 0.268992 | 8.403084 | 0.00387 | 0.005443 | 0.005335 | 6e-05 | 0.000987 | 0.278149 | 1.302787 | 2.5481 | 99.36 | 21.06 | 37.288 | 117.567739 | 115.093481 | 107.138421 | 0.009379 | 0.928362 | 0.02247 | 24.204145 | 0.096166 | 0.160023 | 0.015555 | 1.039457 | 1.039457 | 0.006327
2019-03-21 12:43 | 1553186611.4 | 504 | 0.206203 | 0.00398 | 0.000151 | 98.904098 | 97.673226 | 113.764061 | 21.256869 | 0.003955 | 0.003547 | 220.236743 | 0.269187 | 8.401732 | 0.003952 | 0.004773 | 0.004703 | 5.9e-05 | 0.000984 | 0.285117 | 1.274505 | 2.5479 | 99.36 | 21.06 | 37.285 | 117.152545 | 117.083472 | 107.237479 | 0.009378 | 0.92812 | 0.022477 | 24.217368 | 0.112014 | 0.160139 | 0.015024 | 1.003826 | 1.003826 | 0.006557
2019-03-21 12:44 | 1553186612.4 | 505 | 0.206268 | 0.003886 | 0.000153 | 98.774492 | 97.827853 | 113.840815 | 21.257382 | 0.003979 | 0.003512 | 220.208357 | 0.26907 | 8.399658 | 0.003913 | 0.005592 | 0.00547 | 5.7e-05 | 0.000987 | 0.28119 | 1.306753 | 2.5479 | 99.36 | 21.06 | 37.283 | 117.754076 | 116.142864 | 106.385279 | 0.009377 | 0.930204 | 0.022509 | 24.198384 | 0.086137 | 0.16007 | 0.014748 | 0.986506 | 0.986506 | 0.006669
2019-03-21 12:44 | 1553186613.4 | 506 | 0.20639 | 0.003796 | 0.000156 | 98.733078 | 97.736236 | 114.187268 | 21.257229 | 0.00394 | 0.00349 | 220.190416 | 0.26892 | 8.401836 | 0.00402 | 0.005279 | 0.005236 | 6.3e-05 | 0.000991 | 0.284564 | 1.340916 | 2.548 | 99.36 | 21.06 | 37.283 | 116.789506 | 118.73501 | 105.844445 | 0.009377 | 0.931532 | 0.02256 | 24.217904 | 0.090766 | 0.159981 | 0.014118 | 0.946047 | 0.946047 | 0.00695
2019-03-21 12:44 | 1553186614.4 | 507 | 0.206513 | 0.003702 | 0.00016 | 98.630287 | 97.704561 | 114.375046 | 21.257541 | 0.00388 | 0.003515 | 220.180967 | 0.26946 | 8.400926 | 0.003967 | 0.00589 | 0.005811 | 6.2e-05 | 0.000989 | 0.296066 | 1.301603 | 2.5481 | 99.36 | 21.06 | 37.283 | 115.322375 | 117.4493 | 106.449969 | 0.009377 | 0.930046 | 0.02256 | 24.257163 | 0.084348 | 0.160302 | 0.01349 | 0.903422 | 0.903422 | 0.007293
2019-03-21 12:44 | 1553186615.4 | 508 | 0.20656 | 0.003613 | 0.000163 | 98.60973 | 97.6 | 114.347349 | 21.257466 | 0.003903 | 0.003473 | 220.155685 | 0.269675 | 8.399665 | 0.004005 | 0.005514 | 0.005419 | 6.3e-05 | 0.000989 | 0.307182 | 1.305533 | 2.548 | 99.36 | 21.06 | 37.282 | 115.885615 | 118.382506 | 105.434839 | 0.009377 | 0.93254 | 0.022588 | 24.221774 | 0.092061 | 0.16043 | 0.013319 | 0.892763 | 0.892763 | 0.007386
2019-03-21 12:44 | 1553186616.4 | 509 | 0.206638 | 0.00352 | 0.000166 | 98.566528 | 97.661307 | 114.411664 | 21.256616 | 0.003868 | 0.003464 | 220.103781 | 0.267684 | 8.403155 | 0.003988 | 0.005377 | 0.005302 | 6e-05 | 0.000988 | 0.293744 | 1.304447 | 2.548 | 99.36 | 21.06 | 37.28 | 115.025737 | 117.956965 | 105.203422 | 0.009377 | 0.93311 | 0.022601 | 24.221178 | 0.082525 | 0.159245 | 0.012958 | 0.86868 | 0.86868 | 0.007534
2019-03-21 12:44 | 1553186617.4 | 510 | 0.206776 | 0.003435 | 0.00017 | 98.544183 | 97.148722 | 114.702721 | 21.25696 | 0.003856 | 0.003434 | 220.105314 | 0.268803 | 8.404078 | 0.003991 | 0.00573 | 0.005718 | 6.2e-05 | 0.000986 | 0.275992 | 1.324902 | 2.548 | 99.36 | 21.06 | 37.28 | 114.733324 | 118.033494 | 104.494476 | 0.009377 | 0.934862 | 0.022651 | 24.229236 | 0.127567 | 0.159911 | 0.012229 | 0.820946 | 0.820946 | 0.008006
2019-03-21 12:44 | 1553186618.4 | 511 | 0.206902 | 0.003344 | 0.000174 | 98.458076 | 96.87557 | 115.133438 | 21.25755 | 0.003903 | 0.003436 | 220.067766 | 0.268881 | 8.401348 | 0.003953 | 0.005352 | 0.005271 | 5.9e-05 | 0.000989 | 0.275052 | 1.33069 | 2.5479 | 99.36 | 21.06 | 37.277 | 115.884234 | 117.110503 | 104.534316 | 0.009376 | 0.934763 | 0.022692 | 24.275965 | 0.144933 | 0.159958 | 0.011577 | 0.777887 | 0.777887 | 0.008451
2019-03-21 12:44 | 1553186619.4 | 512 | 0.207051 | 0.00326 | 0.000178 | 98.486976 | 97.029516 | 115.162543 | 21.257093 | 0.003806 | 0.003412 | 220.060885 | 0.269207 | 8.403578 | 0.003969 | 0.005578 | 0.005521 | 6.1e-05 | 0.000989 | 0.286554 | 1.311071 | 2.548 | 99.36 | 21.06 | 37.277 | 113.532739 | 117.487673 | 103.959059 | 0.009376 | 0.936189 | 0.022712 | 24.260536 | 0.133355 | 0.160151 | 0.010779 | 0.724098 | 0.724098 | 0.00909
2019-03-21 12:44 | 1553186620.4 | 513 | 0.207107 | 0.003165 | 0.000182 | 98.489957 | 97.027813 | 115.075461 | 21.257119 | 0.003874 | 0.003404 | 220.025579 | 0.269376 | 8.402096 | 0.003986 | 0.005763 | 0.005668 | 5.9e-05 | 0.000989 | 0.264489 | 1.305435 | 2.5479 | 99.36 | 21.06 | 37.275 | 115.176406 | 117.908379 | 103.749995 | 0.009375 | 0.936708 | 0.02271 | 24.244638 | 0.133783 | 0.160252 | 0.010556 | 0.708605 | 0.708605 | 0.009295
2019-03-21 12:44 | 1553186621.4 | 514 | 0.207157 | 0.003081 | 0.000188 | 98.513792 | 97.187208 | 115.432711 | 21.257258 | 0.003796 | 0.003389 | 219.997499 | 0.26922 | 8.404754 | 0.00392 | 0.005218 | 0.005135 | 5.8e-05 | 0.00099 | 0.253207 | 1.319119 | 2.5481 | 99.36 | 21.06 | 37.275 | 113.287158 | 116.296184 | 103.387244 | 0.009375 | 0.937611 | 0.022756 | 24.270555 | 0.121265 | 0.160159 | 0.010354 | 0.695955 | 0.695955 | 0.009458
2019-03-21 12:44 | 1553186622.4 | 515 | 0.207255 | 0.002991 | 0.000193 | 98.43156 | 97.35648 | 115.359477 | 21.25756 | 0.00374 | 0.003349 | 219.990292 | 0.268966 | 8.401803 | 0.003904 | 0.005791 | 0.005732 | 5.7e-05 | 0.00099 | 0.274001 | 1.305063 | 2.5481 | 99.36 | 21.06 | 37.274 | 111.923466 | 115.919854 | 102.424929 | 0.009375 | 0.940013 | 0.022778 | 24.23183 | 0.098231 | 0.160008 | 0.009871 | 0.663367 | 0.663367 | 0.009914
2019-03-21 12:44 | 1553186623.4 | 516 | 0.207382 | 0.002899 | 0.000198 | 98.391039 | 97.382024 | 115.217234 | 21.257674 | 0.003771 | 0.003314 | 219.97239 | 0.268302 | 8.402713 | 0.003922 | 0.005809 | 0.005695 | 5.9e-05 | 0.00099 | 0.234902 | 1.294509 | 2.548 | 99.36 | 21.06 | 37.274 | 112.670561 | 116.340994 | 101.574452 | 0.009375 | 0.942147 | 0.02279 | 24.189452 | 0.092201 | 0.159613 | 0.009215 | 0.618634 | 0.618634 | 0.010604
2019-03-21 12:44 | 1553186624.4 | 517 | 0.207511 | 0.002807 | 0.000202 | 98.356775 | 97.439585 | 115.12217 | 21.257274 | 0.003713 | 0.0033 | 219.952399 | 0.26838 | 8.40298 | 0.003876 | 0.005415 | 0.005351 | 6e-05 | 0.000991 | 0.259622 | 1.289898 | 2.548 | 99.36 | 21.06 | 37.273 | 111.258492 | 115.235071 | 101.230925 | 0.009375 | 0.943011 | 0.022791 | 24.168385 | 0.0838 | 0.15966 | 0.008545 | 0.572622 | 0.572622 | 0.01146
2019-03-21 12:44 | 1553186625.4 | 518 | 0.20767 | 0.002715 | 0.000204 | 98.324 | 97.478071 | 115.117476 | 21.257998 | 0.003757 | 0.003295 | 219.946112 | 0.269356 | 8.403721 | 0.003837 | 0.005026 | 0.005022 | 6.1e-05 | 0.00099 | 0.301099 | 1.2895 | 2.5481 | 99.36 | 21.06 | 37.271 | 112.337631 | 114.291777 | 101.117912 | 0.009374 | 0.943296 | 0.022794 | 24.164244 | 0.077287 | 0.16024 | 0.007702 | 0.515003 | 0.515003 | 0.012788
2019-03-21 12:44 | 1553186626.4 | 519 | 0.207792 | 0.002628 | 0.000204 | 98.318937 | 97.528819 | 115.179442 | 21.25743 | 0.003709 | 0.003247 | 219.954603 | 0.268367 | 8.404481 | 0.003839 | 0.005835 | 0.005783 | 6.4e-05 | 0.000989 | 0.274886 | 1.273959 | 2.5478 | 99.36 | 21.06 | 37.271 | 111.155995 | 114.338492 | 99.95655 | 0.009374 | 0.946232 | 0.022836 | 24.133216 | 0.072171 | 0.159652 | 0.00707 | 0.472741 | 0.472741 | 0.01388
2019-03-21 12:44 | 1553186627.4 | 520 | 0.207871 | 0.002537 | 0.000205 | 98.338303 | 97.254986 | 115.297039 | 21.258004 | 0.003683 | 0.003295 | 219.922766 | 0.268615 | 8.401342 | 0.003848 | 0.005595 | 0.00549 | 6e-05 | 0.000989 | 0.282075 | 1.289637 | 2.5479 | 99.36 | 21.06 | 37.271 | 110.520601 | 114.53913 | 101.117918 | 0.009374 | 0.943296 | 0.022812 | 24.183083 | 0.099082 | 0.159799 | 0.006709 | 0.447471 | 0.447471 | 0.014677
2019-03-21 12:44 | 1553186628.4 | 521 | 0.207944 | 0.002445 | 0.000205 | 98.442881 | 97.438562 | 115.523313 | 21.258154 | 0.00368 | 0.003265 | 219.897312 | 0.268751 | 8.402323 | 0.003839 | 0.005862 | 0.005853 | 5.6e-05 | 0.000985 | 0.314703 | 1.301267 | 2.5479 | 99.36 | 21.06 | 37.271 | 110.448291 | 114.32897 | 100.40225 | 0.009374 | 0.945103 | 0.022856 | 24.183646 | 0.091721 | 0.15988 | 0.006385 | 0.426108 | 0.426108 | 0.015421
2019-03-21 12:44 | 1553186629.4 | 522 | 0.20803 | 0.002358 | 0.000206 | 98.397295 | 97.448099 | 115.430364 | 21.257719 | 0.003649 | 0.003222 | 219.893268 | 0.269005 | 8.402609 | 0.003771 | 0.005811 | 0.00567 | 5.8e-05 | 0.000982 | 0.255143 | 1.302604 | 2.5481 | 99.36 | 21.05 | 37.271 | 109.693793 | 112.669875 | 99.355273 | 0.009369 | 0.947759 | 0.022879 | 24.140015 | 0.086703 | 0.160031 | 0.005971 | 0.39804 | 0.39804 | 0.016524
2019-03-21 12:44 | 1553186630.4 | 523 | 0.208057 | 0.002276 | 0.000206 | 98.420833 | 97.609879 | 115.676119 | 21.257261 | 0.003638 | 0.003226 | 219.896392 | 0.269037 | 8.403155 | 0.003865 | 0.005274 | 0.00526 | 6e-05 | 0.000983 | 0.269853 | 1.276043 | 2.548 | 99.36 | 21.05 | 37.271 | 109.430879 | 114.950316 | 99.459023 | 0.009369 | 0.947496 | 0.0229 | 24.169064 | 0.074005 | 0.16005 | 0.00591 | 0.394273 | 0.394273 | 0.016684
2019-03-21 12:44 | 1553186631.4 | 524 | 0.208075 | 0.002193 | 0.000205 | 98.442584 | 97.493056 | 115.506884 | 21.257469 | 0.003601 | 0.003195 | 219.898155 | 0.268563 | 8.398729 | 0.003813 | 0.005706 | 0.005604 | 5.7e-05 | 0.000982 | 0.270406 | 1.2931 | 2.5478 | 99.36 | 21.05 | 37.27 | 108.53243 | 113.686319 | 98.694667 | 0.009368 | 0.949443 | 0.022907 | 24.126593 | 0.086693 | 0.159768 | 0.005912 | 0.394617 | 0.394617 | 0.01664
2019-03-21 12:44 | 1553186632.4 | 525 | 0.20813 | 0.002116 | 0.000202 | 98.543586 | 97.670843 | 115.444213 | 21.257722 | 0.003657 | 0.003216 | 219.870248 | 0.268406 | 8.402453 | 0.003876 | 0.005712 | 0.005663 | 6.1e-05 | 0.000987 | 0.256581 | 1.330099 | 2.548 | 99.36 | 21.05 | 37.269 | 109.905011 | 115.23088 | 99.213373 | 0.009368 | 0.948121 | 0.022885 | 24.136864 | 0.079569 | 0.159675 | 0.00568 | 0.378446 | 0.378446 | 0.017341
2019-03-21 12:44 | 1553186633.4 | 526 | 0.208181 | 0.002044 | 0.000198 | 98.587085 | 97.65143 | 115.697011 | 21.257888 | 0.00357 | 0.003149 | 219.852077 | 0.268179 | 8.402265 | 0.00389 | 0.004699 | 0.004574 | 5.8e-05 | 0.000985 | 0.268968 | 1.339167 | 2.5479 | 99.36 | 21.05 | 37.267 | 107.784422 | 115.560944 | 97.599099 | 0.009368 | 0.952249 | 0.02296 | 24.110844 | 0.085295 | 0.15954 | 0.005469 | 0.365356 | 0.365356 | 0.017947
2019-03-21 12:44 | 1553186634.4 | 527 | 0.208288 | 0.001979 | 0.000194 | 98.734567 | 97.893588 | 115.926572 | 21.257625 | 0.003544 | 0.003201 | 219.827927 | 0.268621 | 8.402453 | 0.00381 | 0.005016 | 0.004943 | 6.4e-05 | 0.000981 | 0.252267 | 1.324094 | 2.5479 | 99.36 | 21.05 | 37.266 | 107.152543 | 113.628012 | 98.856265 | 0.009367 | 0.949031 | 0.022943 | 24.175636 | 0.076512 | 0.159803 | 0.004912 | 0.327017 | 0.327017 | 0.020084
2019-03-21 12:44 | 1553186635.4 | 528 | 0.208331 | 0.001913 | 0.000189 | 98.621944 | 97.876558 | 116.208241 | 21.25709 | 0.00352 | 0.00314 | 219.818899 | 0.269122 | 8.401192 | 0.003838 | 0.005517 | 0.005483 | 6.2e-05 | 0.000982 | 0.254092 | 1.321174 | 2.5482 | 99.36 | 21.05 | 37.262 | 106.570109 | 114.307454 | 97.378996 | 0.009366 | 0.952814 | 0.023017 | 24.15688 | 0.06786 | 0.160101 | 0.004742 | 0.31661 | 0.31661 | 0.020783
2019-03-21 12:44 | 1553186636.4 | 529 | 0.208374 | 0.00185 | 0.000183 | 98.605856 | 97.771317 | 116.358698 | 21.257576 | 0.00353 | 0.003156 | 219.813647 | 0.269382 | 8.40506 | 0.003778 | 0.005625 | 0.005465 | 5.9e-05 | 0.000984 | 0.279752 | 1.306486 | 2.5479 | 99.36 | 21.05 | 37.261 | 106.823177 | 112.851356 | 97.754122 | 0.009366 | 0.951851 | 0.02302 | 24.184747 | 0.076023 | 0.160256 | 0.004569 | 0.305079 | 0.305079 | 0.02159
2019-03-21 12:44 | 1553186637.4 | 530 | 0.208427 | 0.001792 | 0.000176 | 98.638629 | 97.877581 | 116.133364 | 21.257956 | 0.00352 | 0.003126 | 219.817346 | 0.268764 | 8.40179 | 0.00377 | 0.006138 | 0.006035 | 6.1e-05 | 0.00098 | 0.286389 | 1.283234 | 2.5481 | 99.36 | 21.06 | 37.261 | 106.574839 | 112.641625 | 97.027227 | 0.009372 | 0.95372 | 0.023021 | 24.137631 | 0.069279 | 0.159888 | 0.004332 | 0.289105 | 0.289105 | 0.02273
2019-03-21 12:44 | 1553186638.4 | 531 | 0.208428 | 0.00174 | 0.000169 | 98.656209 | 97.924581 | 115.678704 | 21.257635 | 0.003514 | 0.003106 | 219.833964 | 0.268354 | 8.403344 | 0.003858 | 0.005989 | 0.005959 | 6e-05 | 0.00098 | 0.262 | 1.289151 | 2.5479 | 99.36 | 21.06 | 37.257 | 106.424102 | 114.794193 | 96.563043 | 0.009371 | 0.954917 | 0.02299 | 24.075226 | 0.066579 | 0.159644 | 0.004399 | 0.293743 | 0.293743 | 0.022337
2019-03-21 12:44 | 1553186639.4 | 532 | 0.208461 | 0.001685 | 0.000162 | 98.623733 | 97.947742 | 115.759918 | 21.257479 | 0.00351 | 0.003086 | 219.807878 | 0.268615 | 8.403246 | 0.003788 | 0.005312 | 0.005265 | 6.1e-05 | 0.000981 | 0.289098 | 1.270151 | 2.548 | 99.36 | 21.06 | 37.255 | 106.337582 | 113.086715 | 96.072557 | 0.00937 | 0.956186 | 0.023013 | 24.067695 | 0.061519 | 0.159799 | 0.004275 | 0.28587 | 0.28587 | 0.022975
2019-03-21 12:44 | 1553186640.4 | 533 | 0.208496 | 0.00163 | 0.000156 | 98.655314 | 97.93582 | 115.762968 | 21.257112 | 0.003487 | 0.003122 | 219.838411 | 0.268634 | 8.404436 | 0.003835 | 0.005281 | 0.005216 | 5.9e-05 | 0.000982 | 0.285282 | 1.336972 | 2.548 | 99.36 | 21.06 | 37.254 | 105.767449 | 114.233887 | 96.942605 | 0.00937 | 0.953938 | 0.022986 | 24.096353 | 0.065472 | 0.159811 | 0.004141 | 0.276671 | 0.276671 | 0.02374
2019-03-21 12:44 | 1553186641.4 | 534 | 0.208535 | 0.001585 | 0.00015 | 98.56325 | 97.90687 | 115.900986 | 21.257651 | 0.003438 | 0.003148 | 219.827869 | 0.267626 | 8.400412 | 0.00377 | 0.005476 | 0.005374 | 5.6e-05 | 0.000984 | 0.2912 | 1.318593 | 2.548 | 99.36 | 21.06 | 37.251 | 104.582404 | 112.660314 | 97.56046 | 0.009369 | 0.952348 | 0.022981 | 24.130831 | 0.059765 | 0.159211 | 0.003974 | 0.265422 | 0.265422 | 0.024653
2019-03-21 12:44 | 1553186642.4 | 535 | 0.208574 | 0.00154 | 0.000146 | 98.582914 | 97.850674 | 116.09346 | 21.257946 | 0.00348 | 0.003087 | 219.854857 | 0.268537 | 8.402512 | 0.003768 | 0.005315 | 0.005385 | 5.9e-05 | 0.000981 | 0.265374 | 1.316131 | 2.5479 | 99.36 | 21.06 | 37.25 | 105.606024 | 112.593414 | 96.09498 | 0.009369 | 0.956128 | 0.023046 | 24.103076 | 0.066685 | 0.159752 | 0.003796 | 0.254123 | 0.254123 | 0.025837
2019-03-21 12:44 | 1553186643.4 | 536 | 0.208486 | 0.001495 | 0.00014 | 98.623434 | 97.902442 | 116.011541 | 21.257177 | 0.003457 | 0.003098 | 219.842628 | 0.268751 | 8.40244 | 0.003708 | 0.005052 | 0.004966 | 6.1e-05 | 0.000986 | 0.233077 | 1.321464 | 2.5479 | 99.36 | 21.06 | 37.247 | 105.039596 | 111.132153 | 96.354234 | 0.009368 | 0.955457 | 0.023029 | 24.103027 | 0.06563 | 0.15988 | 0.004394 | 0.295573 | 0.295573 | 0.022232
2019-03-21 12:44 | 1553186644.4 | 537 | 0.208554 | 0.001456 | 0.000135 | 98.554312 | 97.775745 | 115.939715 | 21.257547 | 0.003411 | 0.003092 | 219.835862 | 0.268771 | 8.403363 | 0.003753 | 0.005166 | 0.00503 | 5.7e-05 | 0.000983 | 0.2912 | 1.380658 | 2.548 | 99.36 | 21.06 | 37.247 | 103.919525 | 112.225713 | 96.208053 | 0.009368 | 0.955835 | 0.023027 | 24.090798 | 0.070941 | 0.159892 | 0.004042 | 0.271493 | 0.271493 | 0.024205
2019-03-21 12:44 | 1553186645.4 | 538 | 0.208516 | 0.001418 | 0.00013 | 98.533158 | 97.769614 | 116.04487 | 21.257784 | 0.003382 | 0.003089 | 219.820107 | 0.267827 | 8.403656 | 0.003771 | 0.004553 | 0.004522 | 5.8e-05 | 0.000979 | 0.257521 | 1.340018 | 2.5478 | 99.36 | 21.06 | 37.246 | 103.216997 | 112.668235 | 96.153483 | 0.009368 | 0.955976 | 0.023039 | 24.09994 | 0.069582 | 0.159331 | 0.004325 | 0.291553 | 0.291553 | 0.022461
2019-03-21 12:44 | 1553186646.4 | 539 | 0.208545 | 0.001386 | 0.000125 | 98.443774 | 97.632697 | 115.879625 | 21.257748 | 0.003372 | 0.003069 | 219.796838 | 0.268127 | 8.402213 | 0.003728 | 0.005458 | 0.005395 | 5.8e-05 | 0.000981 | 0.258738 | 1.302044 | 2.5481 | 99.36 | 21.06 | 37.245 | 102.9956 | 111.630688 | 95.659338 | 0.009368 | 0.957257 | 0.023038 | 24.066658 | 0.073999 | 0.159509 | 0.004193 | 0.282705 | 0.282705 | 0.02319
2019-03-21 12:44 | 1553186647.4 | 540 | 0.208579 | 0.001356 | 0.000121 | 98.435431 | 97.816274 | 116.125381 | 21.258024 | 0.003375 | 0.003029 | 219.79655 | 0.268387 | 8.404371 | 0.003759 | 0.005426 | 0.005389 | 5.8e-05 | 0.000981 | 0.242258 | 1.334777 | 2.5479 | 99.36 | 21.06 | 37.246 | 103.049876 | 112.39291 | 94.695814 | 0.009368 | 0.959765 | 0.023093 | 24.060673 | 0.056439 | 0.159663 | 0.004034 | 0.272595 | 0.272595 | 0.024073
2019-03-21 12:44 | 1553186648.4 | 541 | 0.208646 | 0.001329 | 0.000117 | 98.270074 | 97.793795 | 116.513145 | 21.257949 | 0.003353 | 0.003067 | 219.757142 | 0.268465 | 8.403493 | 0.00366 | 0.005017 | 0.004967 | 5.8e-05 | 0.00098 | 0.269355 | 1.304672 | 2.5479 | 99.36 | 21.05 | 37.245 | 102.527481 | 109.980344 | 95.601609 | 0.009362 | 0.957407 | 0.023103 | 24.130466 | 0.043456 | 0.15971 | 0.003667 | 0.247454 | 0.247454 | 0.026526
2019-03-21 12:44 | 1553186649.4 | 542 | 0.208614 | 0.001304 | 0.000114 | 98.292717 | 97.659604 | 116.767115 | 21.257605 | 0.003415 | 0.003009 | 219.781696 | 0.268946 | 8.402999 | 0.003722 | 0.005496 | 0.005374 | 5.9e-05 | 0.000981 | 0.271678 | 1.32521 | 2.5479 | 99.36 | 21.05 | 37.245 | 104.031281 | 111.475812 | 94.221127 | 0.009362 | 0.961005 | 0.023171 | 24.111491 | 0.057799 | 0.159996 | 0.003896 | 0.264308 | 0.264308 | 0.024879
2019-03-21 12:44 | 1553186650.4 | 543 | 0.208607 | 0.001282 | 0.000111 | 98.184563 | 97.546189 | 116.813121 | 21.257553 | 0.003378 | 0.003062 | 219.746045 | 0.268712 | 8.400757 | 0.003648 | 0.004472 | 0.004419 | 6.1e-05 | 0.000984 | 0.28672 | 1.366404 | 2.5481 | 99.36 | 21.05 | 37.246 | 103.132728 | 109.674673 | 95.500098 | 0.009362 | 0.957671 | 0.023136 | 24.158184 | 0.058345 | 0.159857 | 0.003969 | 0.269112 | 0.269112 | 0.024414
2019-03-21 12:44 | 1553186651.4 | 544 | 0.208629 | 0.001253 | 0.000108 | 98.060023 | 97.405185 | 116.938698 | 21.257391 | 0.003329 | 0.003109 | 219.741636 | 0.268322 | 8.40259 | 0.003705 | 0.005387 | 0.005344 | 6.1e-05 | 0.000983 | 0.283347 | 1.320376 | 2.548 | 99.36 | 21.06 | 37.246 | 101.934555 | 111.077879 | 96.63186 | 0.009368 | 0.95474 | 0.023113 | 24.20824 | 0.059931 | 0.159625 | 0.003877 | 0.262656 | 0.262656 | 0.024978
2019-03-21 12:44 | 1553186652.4 | 545 | 0.208651 | 0.00123 | 0.000105 | 97.976004 | 97.426641 | 117.015452 | 21.257777 | 0.003336 | 0.003027 | 219.717754 | 0.268354 | 8.399424 | 0.003721 | 0.005212 | 0.005126 | 5.9e-05 | 0.000978 | 0.28296 | 1.309848 | 2.5479 | 99.36 | 21.06 | 37.247 | 102.108731 | 111.457978 | 94.654076 | 0.009368 | 0.959873 | 0.023182 | 24.151336 | 0.050294 | 0.159644 | 0.003779 | 0.25681 | 0.25681 | 0.02555
2019-03-21 12:44 | 1553186653.4 | 546 | 0.208658 | 0.001209 | 0.000102 | 97.910754 | 97.176651 | 117.094789 | 21.257132 | 0.003324 | 0.003027 | 219.72061 | 0.268042 | 8.399548 | 0.003732 | 0.005314 | 0.005265 | 6.4e-05 | 0.000975 | 0.30038 | 1.271735 | 2.548 | 99.36 | 21.06 | 37.25 | 101.817396 | 111.722541 | 94.646452 | 0.009369 | 0.959893 | 0.02319 | 24.159272 | 0.067316 | 0.159458 | 0.003765 | 0.256083 | 0.256083 | 0.025592
2019-03-21 12:44 | 1553186654.4 | 547 | 0.208684 | 0.001193 | 0.0001 | 97.804984 | 97.381343 | 116.980947 | 21.257482 | 0.003334 | 0.003042 | 219.741502 | 0.268608 | 8.402492 | 0.003697 | 0.005115 | 0.005103 | 6.3e-05 | 0.000976 | 0.267531 | 1.337636 | 2.548 | 99.36 | 21.06 | 37.252 | 102.073827 | 110.883882 | 95.01305 | 0.00937 | 0.958938 | 0.023168 | 24.159556 | 0.038827 | 0.159795 | 0.003631 | 0.246678 | 0.246678 | 0.026624
2019-03-21 12:44 | 1553186655.4 | 548 | 0.208713 | 0.001174 | 9.7e-05 | 97.779062 | 96.988305 | 116.762185 | 21.256619 | 0.003315 | 0.002996 | 219.716661 | 0.268016 | 8.402752 | 0.003658 | 0.005509 | 0.005318 | 6.2e-05 | 0.000976 | 0.271125 | 1.33923 | 2.548 | 99.36 | 21.06 | 37.254 | 101.612869 | 109.922159 | 93.886826 | 0.00937 | 0.96188 | 0.023181 | 24.100009 | 0.07263 | 0.159443 | 0.003485 | 0.236808 | 0.236808 | 0.027673
2019-03-21 12:44 | 1553186656.4 | 549 | 0.208702 | 0.001161 | 9.5e-05 | 97.65333 | 97.108533 | 116.738948 | 21.257021 | 0.003343 | 0.002935 | 219.713135 | 0.268563 | 8.4027 | 0.003675 | 0.005374 | 0.005288 | 6.3e-05 | 0.000972 | 0.274333 | 1.335053 | 2.5481 | 99.36 | 21.06 | 37.259 | 102.277448 | 110.335093 | 92.434473 | 0.009371 | 0.965701 | 0.023225 | 24.049887 | 0.05004 | 0.159768 | 0.003571 | 0.243383 | 0.243383 | 0.02698
2019-03-21 12:44 | 1553186657.4 | 550 | 0.208699 | 0.001146 | 9.3e-05 | 97.571395 | 96.84662 | 116.651865 | 21.258086 | 0.003254 | 0.002999 | 219.687642 | 0.269174 | 8.406444 | 0.003698 | 0.005201 | 0.005226 | 6.3e-05 | 0.000973 | 0.275605 | 1.352152 | 2.548 | 99.36 | 21.06 | 37.263 | 100.129856 | 110.902472 | 93.975807 | 0.009372 | 0.961647 | 0.023168 | 24.091541 | 0.066689 | 0.160132 | 0.003611 | 0.245688 | 0.245688 | 0.026788
2019-03-21 12:44 | 1553186658.4 | 551 | 0.208739 | 0.001125 | 9.1e-05 | 97.479628 | 96.766582 | 116.437327 | 21.257566 | 0.003269 | 0.002956 | 219.69759 | 0.268075 | 8.402707 | 0.003671 | 0.005442 | 0.005334 | 6.1e-05 | 0.000972 | 0.27472 | 1.320335 | 2.5479 | 99.36 | 21.06 | 37.273 | 100.491895 | 110.232302 | 92.924628 | 0.009375 | 0.964408 | 0.023179 | 24.034894 | 0.065668 | 0.159478 | 0.0034 | 0.231249 | 0.231249 | 0.028344
2019-03-21 12:44 | 1553186659.4 | 552 | 0.208678 | 0.001115 | 9e-05 | 97.417359 | 96.737293 | 116.275133 | 21.257021 | 0.003238 | 0.002965 | 219.690939 | 0.267528 | 8.400458 | 0.003624 | 0.004793 | 0.00474 | 5.9e-05 | 0.000972 | 0.266259 | 1.375968 | 2.548 | 99.36 | 21.06 | 37.28 | 99.746021 | 109.09144 | 93.156285 | 0.009377 | 0.963798 | 0.023156 | 24.025747 | 0.06266 | 0.159153 | 0.00378 | 0.257453 | 0.257453 | 0.025407
2019-03-21 12:44 | 1553186660.4 | 553 | 0.208752 | 0.001101 | 9e-05 | 97.344959 | 96.569382 | 116.246028 | 21.257875 | 0.003246 | 0.002923 | 219.668418 | 0.268068 | 8.404585 | 0.003699 | 0.005217 | 0.005199 | 5.9e-05 | 0.000974 | 0.261447 | 1.322031 | 2.5478 | 99.36 | 21.06 | 37.288 | 99.935947 | 110.918074 | 92.14509 | 0.009379 | 0.966466 | 0.023185 | 23.989559 | 0.071549 | 0.159474 | 0.003351 | 0.227953 | 0.227953 | 0.028753
2019-03-21 12:44 | 1553186661.4 | 554 | 0.208745 | 0.00109 | 8.9e-05 | 97.172449 | 96.371501 | 116.322312 | 21.257382 | 0.003231 | 0.002947 | 219.655422 | 0.269102 | 8.399229 | 0.00364 | 0.005055 | 0.004932 | 6e-05 | 0.000971 | 0.280305 | 1.340765 | 2.548 | 99.36 | 21.06 | 37.303 | 99.565035 | 109.475711 | 92.724828 | 0.009382 | 0.964935 | 0.023174 | 24.016464 | 0.074031 | 0.160089 | 0.003407 | 0.231819 | 0.231819 | 0.028383
2019-03-21 12:44 | 1553186662.4 | 555 | 0.208734 | 0.001078 | 8.9e-05 | 97.202243 | 96.448813 | 116.487088 | 21.257709 | 0.00326 | 0.002978 | 219.63982 | 0.267619 | 8.401738 | 0.003613 | 0.005397 | 0.005332 | 5.9e-05 | 0.000971 | 0.250663 | 1.332049 | 2.548 | 99.36 | 21.06 | 37.312 | 100.284996 | 108.840669 | 93.459094 | 0.009385 | 0.963002 | 0.023167 | 24.057572 | 0.069601 | 0.159207 | 0.003488 | 0.237404 | 0.237404 | 0.027562
2019-03-21 12:44 | 1553186663.4 | 556 | 0.208744 | 0.00106 | 9e-05 | 97.136995 | 96.630346 | 116.672755 | 21.257339 | 0.003197 | 0.00298 | 219.62487 | 0.268693 | 8.404312 | 0.003632 | 0.005363 | 0.005347 | 6.2e-05 | 0.000975 | 0.298057 | 1.351912 | 2.5479 | 99.36 | 21.06 | 37.321 | 98.752543 | 109.285887 | 93.508652 | 0.009387 | 0.962872 | 0.023184 | 24.078364 | 0.046775 | 0.159845 | 0.003455 | 0.235195 | 0.235195 | 0.027933
2019-03-21 12:44 | 1553186664.4 | 557 | 0.208713 | 0.001054 | 8.9e-05 | 97.115542 | 96.599694 | 116.944565 | 21.257391 | 0.003179 | 0.002964 | 219.599837 | 0.26855 | 8.401907 | 0.003633 | 0.004691 | 0.004604 | 6e-05 | 0.000973 | 0.24635 | 1.324185 | 2.548 | 99.36 | 21.05 | 37.337 | 98.318332 | 109.32676 | 93.119995 | 0.009385 | 0.963894 | 0.023224 | 24.093616 | 0.047637 | 0.15976 | 0.003648 | 0.249029 | 0.249029 | 0.026367
2019-03-21 12:44 | 1553186665.4 | 558 | 0.208724 | 0.001047 | 9e-05 | 96.999939 | 96.161018 | 117.41143 | 21.257959 | 0.003224 | 0.002903 | 219.624237 | 0.267814 | 8.402518 | 0.00354 | 0.004613 | 0.004553 | 6.4e-05 | 0.000975 | 0.283679 | 1.33406 | 2.5481 | 99.36 | 21.05 | 37.345 | 99.405792 | 107.048754 | 91.647009 | 0.009387 | 0.967786 | 0.023317 | 24.093068 | 0.077695 | 0.159323 | 0.003589 | 0.245906 | 0.245906 | 0.026629
2019-03-21 12:44 | 1553186666.4 | 559 | 0.20877 | 0.001032 | 9e-05 | 96.906981 | 95.984933 | 117.859751 | 21.258462 | 0.003196 | 0.002905 | 219.622301 | 0.26933 | 8.40103 | 0.003629 | 0.004832 | 0.004763 | 6.3e-05 | 0.000974 | 0.278867 | 1.370698 | 2.5481 | 99.36 | 21.05 | 37.36 | 98.720046 | 109.218225 | 91.695214 | 0.009391 | 0.967658 | 0.02336 | 24.140617 | 0.085513 | 0.160225 | 0.003333 | 0.228422 | 0.228422 | 0.028829
2019-03-21 12:44 | 1553186667.4 | 560 | 0.20873 | 0.001023 | 8.9e-05 | 96.838751 | 96.200526 | 118.060676 | 21.257372 | 0.003235 | 0.002957 | 219.598706 | 0.268237 | 8.404072 | 0.003607 | 0.004749 | 0.004631 | 6.1e-05 | 0.000975 | 0.315809 | 1.358511 | 2.548 | 99.36 | 21.05 | 37.368 | 99.663188 | 108.69216 | 92.946379 | 0.009393 | 0.964351 | 0.02334 | 24.202578 | 0.059145 | 0.159574 | 0.003587 | 0.24607 | 0.24607 | 0.026653
2019-03-21 12:44 | 1553186668.4 | 561 | 0.208755 | 0.001016 | 8.8e-05 | 96.805681 | 96.185199 | 118.367929 | 21.258261 | 0.003218 | 0.002877 | 219.586612 | 0.268192 | 8.40142 | 0.003521 | 0.004553 | 0.004563 | 6.1e-05 | 0.000975 | 0.30309 | 1.38703 | 2.5481 | 99.36 | 21.05 | 37.374 | 99.250643 | 106.60668 | 91.04225 | 0.009394 | 0.969393 | 0.023431 | 24.170947 | 0.057515 | 0.159547 | 0.003441 | 0.236825 | 0.236825 | 0.027689
2019-03-21 12:44 | 1553186669.4 | 562 | 0.208748 | 0.00101 | 8.7e-05 | 96.742516 | 96.088132 | 118.38483 | 21.258825 | 0.003156 | 0.0029 | 219.564263 | 0.267229 | 8.404013 | 0.003596 | 0.0049 | 0.004787 | 6.2e-05 | 0.000975 | 0.264323 | 1.307741 | 2.5479 | 99.36 | 21.05 | 37.384 | 97.769352 | 108.418636 | 91.58857 | 0.009397 | 0.967941 | 0.023415 | 24.190796 | 0.060708 | 0.158975 | 0.003496 | 0.240563 | 0.240563 | 0.027161
2019-03-21 12:44 | 1553186670.4 | 563 | 0.208819 | 0.001 | 8.5e-05 | 96.64628 | 96.033298 | 118.24423 | 21.258585 | 0.0032 | 0.002921 | 219.577469 | 0.269142 | 8.40272 | 0.00357 | 0.004945 | 0.004864 | 6.3e-05 | 0.000977 | 0.281909 | 1.353013 | 2.548 | 99.36 | 21.05 | 37.389 | 98.817323 | 107.785105 | 92.094924 | 0.009398 | 0.966599 | 0.023385 | 24.193202 | 0.056912 | 0.160112 | 0.003081 | 0.211246 | 0.211246 | 0.031151
2019-03-21 12:44 | 1553186671.4 | 564 | 0.208791 | 0.000995 | 8.4e-05 | 96.560771 | 95.763211 | 118.078986 | 21.25791 | 0.00314 | 0.002904 | 219.555561 | 0.268328 | 8.403584 | 0.003571 | 0.004448 | 0.004462 | 6.5e-05 | 0.000977 | 0.250829 | 1.322456 | 2.5479 | 99.36 | 21.05 | 37.393 | 97.370376 | 107.805566 | 91.674434 | 0.009399 | 0.967713 | 0.023382 | 24.162371 | 0.074186 | 0.159629 | 0.003262 | 0.22401 | 0.22401 | 0.029288
2019-03-21 12:45 | 1553186672.4 | 565 | 0.20881 | 0.000983 | 8.2e-05 | 96.458277 | 95.90251 | 118.086732 | 21.258391 | 0.003151 | 0.002853 | 219.550903 | 0.268107 | 8.40543 | 0.003569 | 0.004589 | 0.004515 | 6.5e-05 | 0.000979 | 0.256083 | 1.316699 | 2.5479 | 99.36 | 21.05 | 37.395 | 97.633408 | 107.769862 | 90.461779 | 0.0094 | 0.97094 | 0.023422 | 24.122972 | 0.051685 | 0.159497 | 0.003165 | 0.217681 | 0.217681 | 0.030114
2019-03-21 12:45 | 1553186673.4 | 566 | 0.208822 | 0.000984 | 8e-05 | 96.487476 | 95.914772 | 118.16818 | 21.257868 | 0.00309 | 0.00287 | 219.53304 | 0.268211 | 8.40387 | 0.003608 | 0.005115 | 0.005042 | 6.8e-05 | 0.00098 | 0.251769 | 1.286162 | 2.548 | 99.36 | 21.05 | 37.396 | 96.161532 | 108.716451 | 90.872254 | 0.0094 | 0.969846 | 0.023417 | 24.144906 | 0.053249 | 0.159559 | 0.00309 | 0.212468 | 0.212468 | 0.030865
2019-03-21 12:45 | 1553186674.4 | 567 | 0.208849 | 0.000973 | 7.9e-05 | 96.473772 | 95.679425 | 118.401965 | 21.258442 | 0.003097 | 0.002896 | 219.513834 | 0.26814 | 8.401907 | 0.00355 | 0.005368 | 0.005202 | 6.4e-05 | 0.000982 | 0.263604 | 1.319515 | 2.5479 | 99.36 | 21.05 | 37.397 | 96.345327 | 107.307467 | 91.499758 | 0.0094 | 0.968177 | 0.02342 | 24.189601 | 0.073953 | 0.159516 | 0.002942 | 0.202161 | 0.202161 | 0.03243
2019-03-21 12:45 | 1553186675.4 | 568 | 0.208841 | 0.000971 | 7.7e-05 | 96.426399 | 95.697138 | 118.200807 | 21.25865 | 0.003172 | 0.002842 | 219.513719 | 0.269499 | 8.401901 | 0.003588 | 0.004853 | 0.004797 | 6.8e-05 | 0.000982 | 0.293025 | 1.320225 | 2.548 | 99.36 | 21.05 | 37.398 | 98.148488 | 108.223207 | 90.188393 | 0.0094 | 0.971671 | 0.023442 | 24.125546 | 0.067904 | 0.160325 | 0.002995 | 0.206202 | 0.206202 | 0.031956
2019-03-21 12:45 | 1553186676.4 | 569 | 0.208836 | 0.00097 | 7.6e-05 | 96.308115 | 95.661375 | 118.023826 | 21.25854 | 0.003143 | 0.0029 | 219.515233 | 0.26922 | 8.404774 | 0.003541 | 0.005211 | 0.005178 | 6.5e-05 | 0.000986 | 0.286942 | 1.341801 | 2.5479 | 99.36 | 21.05 | 37.398 | 97.43838 | 107.091795 | 91.583473 | 0.0094 | 0.967954 | 0.02338 | 24.153715 | 0.060268 | 0.160159 | 0.00303 | 0.208183 | 0.208183 | 0.031619
2019-03-21 12:45 | 1553186677.4 | 570 | 0.208836 | 0.000962 | 7.4e-05 | 96.249718 | 95.447827 | 118.167946 | 21.257605 | 0.003118 | 0.002897 | 219.539901 | 0.269076 | 8.402037 | 0.003526 | 0.004606 | 0.004551 | 6.6e-05 | 0.000985 | 0.299274 | 1.311506 | 2.5479 | 99.36 | 21.05 | 37.4 | 96.845044 | 106.726386 | 91.502076 | 0.009401 | 0.968171 | 0.023397 | 24.165761 | 0.074832 | 0.160074 | 0.003044 | 0.209447 | 0.209447 | 0.031411
2019-03-21 12:45 | 1553186678.4 | 571 | 0.208895 | 0.000956 | 7.4e-05 | 96.199664 | 95.390268 | 118.149639 | 21.258209 | 0.003123 | 0.002821 | 219.536164 | 0.269395 | 8.40077 | 0.003565 | 0.004829 | 0.004691 | 6.7e-05 | 0.000984 | 0.261613 | 1.313136 | 2.548 | 99.36 | 21.05 | 37.4 | 96.970964 | 107.65388 | 89.678573 | 0.009401 | 0.973036 | 0.023453 | 24.103395 | 0.075575 | 0.160263 | 0.002696 | 0.185438 | 0.185438 | 0.03552
2019-03-21 12:45 | 1553186679.4 | 572 | 0.208857 | 0.000948 | 7.4e-05 | 96.218433 | 95.537061 | 118.282492 | 21.258215 | 0.003119 | 0.002925 | 219.548182 | 0.268621 | 8.402713 | 0.003557 | 0.0052 | 0.005036 | 6.5e-05 | 0.000983 | 0.255364 | 1.328725 | 2.5481 | 99.36 | 21.05 | 37.402 | 96.877755 | 107.459438 | 92.193145 | 0.009401 | 0.966339 | 0.023386 | 24.20037 | 0.063566 | 0.159803 | 0.002937 | 0.201807 | 0.201807 | 0.032545
2019-03-21 12:45 | 1553186680.4 | 573 | 0.208898 | 0.000944 | 7.3e-05 | 96.062311 | 95.328961 | 118.455482 | 21.258258 | 0.003059 | 0.00286 | 219.548335 | 0.269773 | 8.405164 | 0.003585 | 0.005419 | 0.005439 | 7e-05 | 0.000987 | 0.265595 | 1.290785 | 2.548 | 99.36 | 21.05 | 37.402 | 95.407629 | 108.140743 | 90.617026 | 0.009401 | 0.970526 | 0.023454 | 24.165764 | 0.068546 | 0.160488 | 0.002695 | 0.185388 | 0.185388 | 0.03558
2019-03-21 12:45 | 1553186681.4 | 574 | 0.208893 | 0.000936 | 7.2e-05 | 96.06529 | 95.340882 | 118.519092 | 21.258053 | 0.003089 | 0.002867 | 219.538004 | 0.269115 | 8.403233 | 0.003509 | 0.005194 | 0.005126 | 6.7e-05 | 0.000991 | 0.267918 | 1.307762 | 2.548 | 99.36 | 21.05 | 37.403 | 96.132743 | 106.31437 | 90.791244 | 0.009402 | 0.970061 | 0.023454 | 24.178039 | 0.067704 | 0.160097 | 0.002733 | 0.188168 | 0.188168 | 0.034969
2019-03-21 12:45 | 1553186682.4 | 575 | 0.208868 | 0.000932 | 7.2e-05 | 96.015535 | 95.42058 | 118.641853 | 21.258193 | 0.003112 | 0.002837 | 219.53787 | 0.267964 | 8.405411 | 0.003593 | 0.005219 | 0.005146 | 6.6e-05 | 0.000996 | 0.297891 | 1.269027 | 2.5481 | 99.36 | 21.05 | 37.403 | 96.703873 | 108.347099 | 90.071612 | 0.009402 | 0.971983 | 0.02349 | 24.16663 | 0.055597 | 0.159412 | 0.002889 | 0.199482 | 0.199482 | 0.032844
2019-03-21 12:45 | 1553186683.4 | 576 | 0.208932 | 0.000924 | 7.1e-05 | 96.035496 | 95.394353 | 118.646313 | 21.2584 | 0.003033 | 0.002877 | 219.524184 | 0.269324 | 8.40244 | 0.003487 | 0.004771 | 0.004669 | 6.6e-05 | 0.000994 | 0.255143 | 1.256673 | 2.5481 | 99.36 | 21.05 | 37.404 | 94.798719 | 105.784232 | 91.028411 | 0.009402 | 0.96943 | 0.023459 | 24.198893 | 0.059915 | 0.160221 | 0.002515 | 0.172932 | 0.172932 | 0.038079
2019-03-21 12:45 | 1553186684.4 | 577 | 0.208897 | 0.000913 | 7.1e-05 | 96.053671 | 95.388905 | 118.367227 | 21.258102 | 0.003084 | 0.002869 | 219.547415 | 0.268712 | 8.403389 | 0.00351 | 0.004967 | 0.00486 | 6.6e-05 | 0.000993 | 0.286389 | 1.299063 | 2.548 | 99.36 | 21.05 | 37.403 | 96.034058 | 106.341346 | 90.829598 | 0.009402 | 0.969959 | 0.023438 | 24.163817 | 0.062118 | 0.159857 | 0.002739 | 0.188485 | 0.188485 | 0.034858
2019-03-21 12:45 | 1553186685.4 | 578 | 0.208875 | 0.000907 | 7.1e-05 | 95.988123 | 95.205329 | 118.559701 | 21.258348 | 0.003105 | 0.002822 | 219.517131 | 0.26881 | 8.402544 | 0.003559 | 0.00526 | 0.005281 | 6.7e-05 | 0.000994 | 0.279365 | 1.311172 | 2.5481 | 99.36 | 21.05 | 37.403 | 96.522933 | 107.525596 | 89.712906 | 0.009402 | 0.972944 | 0.023493 | 24.146329 | 0.073243 | 0.159915 | 0.002883 | 0.199082 | 0.199082 | 0.033014
2019-03-21 12:45 | 1553186686.4 | 579 | 0.208915 | 0.000901 | 7.1e-05 | 95.907975 | 95.250626 | 118.664153 | 21.258128 | 0.003066 | 0.002835 | 219.501605 | 0.269265 | 8.403838 | 0.003538 | 0.004995 | 0.004842 | 6.8e-05 | 0.000994 | 0.272397 | 1.268461 | 2.5478 | 99.36 | 21.05 | 37.402 | 95.589233 | 107.019797 | 90.026027 | 0.009401 | 0.972105 | 0.023493 | 24.167384 | 0.061517 | 0.160186 | 0.002648 | 0.182534 | 0.182534 | 0.036068
2019-03-21 12:45 | 1553186687.4 | 580 | 0.208916 | 0.000896 | 7.1e-05 | 95.79297 | 94.977816 | 118.58106 | 21.258433 | 0.003006 | 0.002841 | 219.477321 | 0.268322 | 8.403656 | 0.003518 | 0.005096 | 0.005063 | 6.6e-05 | 0.00099 | 0.288545 | 1.30372 | 2.5481 | 99.36 | 21.05 | 37.398 | 94.142092 | 106.517805 | 90.169395 | 0.0094 | 0.971722 | 0.02348 | 24.163689 | 0.07644 | 0.159625 | 0.002651 | 0.182667 | 0.182667 | 0.035916
2019-03-21 12:45 | 1553186688.4 | 581 | 0.208895 | 0.000893 | 7.1e-05 | 95.74381 | 94.833746 | 118.596081 | 21.258991 | 0.003076 | 0.002809 | 219.489952 | 0.268894 | 8.40309 | 0.003533 | 0.005186 | 0.005052 | 6.5e-05 | 0.000993 | 0.267199 | 1.313388 | 2.548 | 99.36 | 21.05 | 37.396 | 95.841333 | 106.890811 | 89.405042 | 0.0094 | 0.97377 | 0.023507 | 24.139787 | 0.085426 | 0.159965 | 0.002778 | 0.191816 | 0.191816 | 0.034275
2019-03-21 12:45 | 1553186689.4 | 582 | 0.208899 | 0.000885 | 7e-05 | 95.796545 | 94.943075 | 118.56322 | 21.258676 | 0.00304 | 0.002827 | 219.451924 | 0.268901 | 8.401784 | 0.00357 | 0.004906 | 0.004801 | 6.2e-05 | 0.000992 | 0.283347 | 1.341349 | 2.548 | 99.36 | 21.05 | 37.39 | 94.954855 | 107.792235 | 89.825935 | 0.009398 | 0.972641 | 0.02349 | 24.150448 | 0.080046 | 0.159969 | 0.00277 | 0.191191 | 0.191191 | 0.034388
2019-03-21 12:45 | 1553186690.4 | 583 | 0.208906 | 0.000884 | 6.9e-05 | 95.647872 | 94.868486 | 118.618381 | 21.258731 | 0.003055 | 0.002817 | 219.415641 | 0.268758 | 8.401953 | 0.003478 | 0.004563 | 0.004546 | 6.5e-05 | 0.000993 | 0.292638 | 1.324363 | 2.5478 | 99.36 | 21.05 | 37.386 | 95.334485 | 105.562657 | 89.589012 | 0.009397 | 0.973277 | 0.023503 | 24.148181 | 0.073183 | 0.159884 | 0.002728 | 0.188371 | 0.188371 | 0.034884
2019-03-21 12:45 | 1553186691.4 | 584 | 0.208887 | 0.000875 | 6.8e-05 | 95.531375 | 94.742129 | 118.822591 | 21.258511 | 0.00301 | 0.002822 | 219.444813 | 0.268582 | 8.402772 | 0.003543 | 0.005249 | 0.005181 | 6.5e-05 | 0.000993 | 0.293578 | 1.314549 | 2.548 | 99.36 | 21.05 | 37.384 | 94.243237 | 107.140791 | 89.69741 | 0.009397 | 0.972986 | 0.02352 | 24.172569 | 0.074204 | 0.15978 | 0.002856 | 0.1976 | 0.1976 | 0.033234
2019-03-21 12:45 | 1553186692.4 | 585 | 0.208902 | 0.000873 | 6.9e-05 | 95.481023 | 94.87666 | 118.56017 | 21.258303 | 0.003003 | 0.002828 | 219.422694 | 0.267489 | 8.402882 | 0.003468 | 0.004704 | 0.0047 | 6.6e-05 | 0.000993 | 0.286942 | 1.292563 | 2.548 | 99.36 | 21.05 | 37.379 | 94.061402 | 105.317574 | 89.859049 | 0.009396 | 0.972553 | 0.023488 | 24.151239 | 0.056796 | 0.159129 | 0.002767 | 0.191004 | 0.191004 | 0.034241
2019-03-21 12:45 | 1553186693.4 | 586 | 0.208924 | 0.000868 | 7e-05 | 95.432756 | 94.650852 | 118.417692 | 21.258527 | 0.00304 | 0.002854 | 219.458805 | 0.268725 | 8.402252 | 0.003495 | 0.005255 | 0.005164 | 6.7e-05 | 0.000991 | 0.284951 | 1.313605 | 2.548 | 99.36 | 21.05 | 37.377 | 94.953021 | 105.97014 | 90.475882 | 0.009395 | 0.970903 | 0.023454 | 24.157221 | 0.073587 | 0.159865 | 0.00264 | 0.181752 | 0.181752 | 0.03615
2019-03-21 12:45 | 1553186694.4 | 587 | 0.20887 | 0.000865 | 6.9e-05 | 95.358866 | 94.615429 | 118.528012 | 21.258605 | 0.003044 | 0.002764 | 219.437683 | 0.268231 | 8.401439 | 0.003493 | 0.004915 | 0.004809 | 6.5e-05 | 0.000989 | 0.269853 | 1.269491 | 2.548 | 99.35 | 21.05 | 37.374 | 95.05251 | 105.919039 | 88.313994 | 0.009395 | 0.97671 | 0.023535 | 24.096519 | 0.070007 | 0.159571 | 0.002971 | 0.205792 | 0.205792 | 0.031869
2019-03-21 12:45 | 1553186695.4 | 588 | 0.208927 | 0.000868 | 6.9e-05 | 95.270377 | 94.391664 | 118.328026 | 21.259101 | 0.003006 | 0.002759 | 219.452806 | 0.268524 | 8.400659 | 0.003436 | 0.005012 | 0.004903 | 6.9e-05 | 0.000991 | 0.27024 | 1.283067 | 2.548 | 99.35 | 21.05 | 37.368 | 94.145155 | 104.542136 | 88.198207 | 0.009394 | 0.977023 | 0.023519 | 24.072325 | 0.082882 | 0.159745 | 0.002626 | 0.181354 | 0.181354 | 0.036203
2019-03-21 12:45 | 1553186696.4 | 589 | 0.208906 | 0.000862 | 6.8e-05 | 95.065392 | 94.312307 | 118.277561 | 21.258673 | 0.003013 | 0.002807 | 219.460147 | 0.268667 | 8.402174 | 0.003572 | 0.005231 | 0.005165 | 6.3e-05 | 0.000993 | 0.288158 | 1.348523 | 2.5481 | 99.35 | 21.05 | 37.365 | 94.303459 | 107.835449 | 89.338994 | 0.009393 | 0.973948 | 0.023477 | 24.105152 | 0.071139 | 0.15983 | 0.002761 | 0.190549 | 0.190549 | 0.034474
2019-03-21 12:45 | 1553186697.4 | 590 | 0.208921 | 0.000857 | 6.7e-05 | 95.03381 | 94.053459 | 118.333895 | 21.258777 | 0.003046 | 0.002804 | 219.495529 | 0.269642 | 8.403565 | 0.003544 | 0.00459 | 0.004592 | 6.3e-05 | 0.000993 | 0.270406 | 1.35477 | 2.5479 | 99.35 | 21.05 | 37.358 | 95.102868 | 107.14809 | 89.264929 | 0.009391 | 0.974147 | 0.023485 | 24.108429 | 0.092749 | 0.16041 | 0.002676 | 0.184705 | 0.184705 | 0.035694
2019-03-21 12:45 | 1553186698.4 | 591 | 0.208872 | 0.000858 | 6.7e-05 | 95.046621 | 94.27961 | 118.376849 | 21.259163 | 0.00301 | 0.002737 | 219.483818 | 0.26788 | 8.406587 | 0.003526 | 0.004699 | 0.004651 | 6.5e-05 | 0.000993 | 0.278314 | 1.310324 | 2.5479 | 99.35 | 21.05 | 37.356 | 94.235188 | 106.711413 | 87.665596 | 0.009391 | 0.978465 | 0.023541 | 24.05954 | 0.072474 | 0.159362 | 0.002972 | 0.206056 | 0.206056 | 0.031786
2019-03-21 12:45 | 1553186699.4 | 592 | 0.208931 | 0.000858 | 6.7e-05 | 94.992097 | 94.067424 | 118.450318 | 21.258887 | 0.002937 | 0.002758 | 219.48838 | 0.268511 | 8.402323 | 0.003507 | 0.004642 | 0.004546 | 6.6e-05 | 0.000986 | 0.279199 | 1.377826 | 2.5481 | 99.35 | 21.05 | 37.354 | 92.468349 | 106.252356 | 88.154189 | 0.00939 | 0.977142 | 0.023533 | 24.083295 | 0.087495 | 0.159737 | 0.002613 | 0.180608 | 0.180608 | 0.03635
2019-03-21 12:45 | 1553186700.4 | 593 | 0.208928 | 0.000855 | 6.7e-05 | 94.847594 | 94.113063 | 118.448674 | 21.259413 | 0.002991 | 0.002776 | 219.500781 | 0.268576 | 8.402349 | 0.003478 | 0.00502 | 0.004952 | 6.5e-05 | 0.000988 | 0.276711 | 1.401665 | 2.5481 | 99.35 | 21.05 | 37.35 | 93.776916 | 105.566478 | 88.592109 | 0.009389 | 0.975959 | 0.023518 | 24.097718 | 0.069539 | 0.159776 | 0.002638 | 0.182267 | 0.182267 | 0.036028
2019-03-21 12:45 | 1553186701.4 | 594 | 0.208958 | 0.000854 | 6.6e-05 | 94.825845 | 94.016336 | 118.18062 | 21.258601 | 0.002979 | 0.00275 | 219.438967 | 0.268146 | 8.402473 | 0.003463 | 0.005135 | 0.005047 | 6.4e-05 | 0.000989 | 0.266812 | 1.354105 | 2.548 | 99.35 | 21.05 | 37.347 | 93.485042 | 105.200031 | 87.972897 | 0.009389 | 0.977632 | 0.023512 | 24.049826 | 0.076686 | 0.15952 | 0.002458 | 0.169583 | 0.169583 | 0.038661
2019-03-21 12:45 | 1553186702.4 | 595 | 0.208932 | 0.000849 | 6.5e-05 | 94.649164 | 93.784737 | 118.35502 | 21.258533 | 0.002958 | 0.00282 | 219.470133 | 0.269233 | 8.402297 | 0.003461 | 0.004528 | 0.004512 | 6.4e-05 | 0.000989 | 0.272563 | 1.307467 | 2.5482 | 99.35 | 21.05 | 37.341 | 92.988979 | 105.136928 | 89.648303 | 0.009387 | 0.973118 | 0.023475 | 24.12333 | 0.082066 | 0.160167 | 0.00262 | 0.180766 | 0.180766 | 0.036416
2019-03-21 12:45 | 1553186703.4 | 596 | 0.208894 | 0.000848 | 6.5e-05 | 94.577062 | 93.557564 | 118.348213 | 21.258893 | 0.002953 | 0.002729 | 219.429403 | 0.269226 | 8.40062 | 0.003464 | 0.005141 | 0.005015 | 6e-05 | 0.000987 | 0.24906 | 1.307209 | 2.5479 | 99.35 | 21.05 | 37.338 | 92.8642 | 105.216804 | 87.476403 | 0.009386 | 0.978978 | 0.023545 | 24.050322 | 0.096942 | 0.160163 | 0.002852 | 0.197756 | 0.197756 | 0.033287
2019-03-21 12:45 | 1553186704.4 | 597 | 0.208913 | 0.000844 | 6.5e-05 | 94.485295 | 93.440743 | 118.397505 | 21.258991 | 0.002989 | 0.00275 | 219.436859 | 0.269122 | 8.400575 | 0.003342 | 0.005333 | 0.005318 | 6.2e-05 | 0.000985 | 0.264157 | 1.321912 | 2.5479 | 99.35 | 21.06 | 37.335 | 93.727064 | 102.254439 | 87.970869 | 0.009391 | 0.977638 | 0.023534 | 24.071816 | 0.099434 | 0.160101 | 0.002746 | 0.190109 | 0.190109 | 0.034612
2019-03-21 12:45 | 1553186705.4 | 598 | 0.208963 | 0.000844 | 6.5e-05 | 94.390848 | 93.456411 | 118.374738 | 21.259043 | 0.00291 | 0.002748 | 219.416772 | 0.268699 | 8.404182 | 0.003463 | 0.005022 | 0.004922 | 6.4e-05 | 0.000988 | 0.258406 | 1.356488 | 2.548 | 99.35 | 21.06 | 37.329 | 91.835075 | 105.191008 | 87.924704 | 0.00939 | 0.977763 | 0.023533 | 24.067963 | 0.088989 | 0.159849 | 0.002444 | 0.168817 | 0.168817 | 0.038917
2019-03-21 12:45 | 1553186706.4 | 599 | 0.208905 | 0.000839 | 6.4e-05 | 94.36165 | 93.346741 | 118.02101 | 21.2589 | 0.002951 | 0.002721 | 219.402281 | 0.269428 | 8.399418 | 0.003388 | 0.005429 | 0.005377 | 6.5e-05 | 0.000991 | 0.249613 | 1.361444 | 2.5481 | 99.35 | 21.06 | 37.325 | 92.807068 | 103.363659 | 87.267273 | 0.009389 | 0.979546 | 0.023519 | 24.010088 | 0.096724 | 0.160283 | 0.002804 | 0.194153 | 0.194153 | 0.03393
2019-03-21 12:45 | 1553186707.4 | 600 | 0.208949 | 0.000837 | 6.3e-05 | 94.318148 | 93.429162 | 117.909751 | 21.258611 | 0.002965 | 0.002761 | 219.378897 | 0.268641 | 8.403383 | 0.003441 | 0.0051 | 0.004952 | 6.2e-05 | 0.000991 | 0.257134 | 1.307451 | 2.5479 | 99.35 | 21.06 | 37.322 | 93.153252 | 104.664298 | 88.240579 | 0.009388 | 0.976908 | 0.023476 | 24.03115 | 0.084706 | 0.159814 | 0.00254 | 0.175243 | 0.175243 | 0.037482
2019-03-21 12:45 | 1553186708.4 | 601 | 0.208889 | 0.000834 | 6.2e-05 | 94.253495 | 93.714234 | 117.694744 | 21.259052 | 0.002883 | 0.002751 | 219.366055 | 0.268816 | 8.403805 | 0.003415 | 0.004927 | 0.004909 | 6.3e-05 | 0.000992 | 0.258572 | 1.312298 | 2.5479 | 99.35 | 21.06 | 37.321 | 91.164213 | 104.01937 | 87.996683 | 0.009388 | 0.977568 | 0.023463 | 24.001127 | 0.051322 | 0.159919 | 0.002905 | 0.200906 | 0.200906 | 0.032715
2019-03-21 12:45 | 1553186709.4 | 602 | 0.208965 | 0.000832 | 6.2e-05 | 94.185861 | 93.163163 | 117.57081 | 21.258118 | 0.002917 | 0.002767 | 219.387848 | 0.268628 | 8.400445 | 0.003473 | 0.005245 | 0.005207 | 6.1e-05 | 0.000989 | 0.233077 | 1.303126 | 2.548 | 99.35 | 21.06 | 37.319 | 91.986493 | 105.44348 | 88.376111 | 0.009387 | 0.976542 | 0.023438 | 24.001085 | 0.097654 | 0.159807 | 0.002452 | 0.168901 | 0.168901 | 0.038887
2019-03-21 12:45 | 1553186710.4 | 603 | 0.20893 | 0.000828 | 6.1e-05 | 94.076517 | 93.150903 | 117.436078 | 21.258919 | 0.002948 | 0.002796 | 219.357621 | 0.268049 | 8.399489 | 0.003453 | 0.005315 | 0.005242 | 6.5e-05 | 0.000988 | 0.27024 | 1.349291 | 2.548 | 99.35 | 21.06 | 37.315 | 92.753084 | 104.94627 | 89.081585 | 0.009386 | 0.97464 | 0.023402 | 24.010722 | 0.088441 | 0.159462 | 0.002667 | 0.183746 | 0.183746 | 0.035668
2019-03-21 12:45 | 1553186711.4 | 604 | 0.208892 | 0.000828 | 6e-05 | 93.945124 | 92.956768 | 117.604609 | 21.258572 | 0.002914 | 0.002747 | 219.400575 | 0.269213 | 8.400295 | 0.00349 | 0.00513 | 0.00511 | 6.3e-05 | 0.000988 | 0.25282 | 1.327747 | 2.5479 | 99.35 | 21.06 | 37.312 | 91.915836 | 105.84285 | 87.893197 | 0.009386 | 0.977848 | 0.023457 | 23.988497 | 0.0946 | 0.160155 | 0.002901 | 0.200758 | 0.200758 | 0.032788
2019-03-21 12:45 | 1553186712.4 | 605 | 0.208917 | 0.000828 | 5.9e-05 | 93.788702 | 92.869917 | 117.617753 | 21.259189 | 0.002961 | 0.002753 | 219.383996 | 0.269076 | 8.401017 | 0.003462 | 0.005141 | 0.005108 | 6.2e-05 | 0.000988 | 0.241151 | 1.327719 | 2.5482 | 99.35 | 21.06 | 37.31 | 93.067737 | 105.178544 | 88.035811 | 0.009385 | 0.977462 | 0.023454 | 23.994575 | 0.088056 | 0.160074 | 0.002751 | 0.190236 | 0.190236 | 0.034584
2019-03-21 12:45 | 1553186713.4 | 606 | 0.208932 | 0.000825 | 5.8e-05 | 93.70647 | 92.675102 | 117.647094 | 21.259354 | 0.002915 | 0.002745 | 219.419896 | 0.267912 | 8.403097 | 0.003471 | 0.00485 | 0.004774 | 6.6e-05 | 0.000992 | 0.252986 | 1.275564 | 2.548 | 99.35 | 21.06 | 37.31 | 91.948651 | 105.381645 | 87.851594 | 0.009385 | 0.977961 | 0.023463 | 23.991447 | 0.098993 | 0.159381 | 0.002663 | 0.184126 | 0.184126 | 0.035576
2019-03-21 12:45 | 1553186714.4 | 607 | 0.208909 | 0.000819 | 5.8e-05 | 93.634964 | 92.703711 | 117.747556 | 21.259117 | 0.002913 | 0.002736 | 219.417749 | 0.268244 | 8.401069 | 0.003461 | 0.0045 | 0.00442 | 6.5e-05 | 0.000994 | 0.286554 | 1.304967 | 2.548 | 99.35 | 21.05 | 37.306 | 91.907931 | 105.132893 | 87.640521 | 0.009378 | 0.978533 | 0.02348 | 23.994671 | 0.089404 | 0.159578 | 0.002811 | 0.194683 | 0.194683 | 0.033689
2019-03-21 12:45 | 1553186715.4 | 608 | 0.208902 | 0.000823 | 5.7e-05 | 93.552732 | 92.539548 | 118.038848 | 21.259046 | 0.002976 | 0.002763 | 219.413341 | 0.26907 | 8.401394 | 0.003427 | 0.00497 | 0.00488 | 6.5e-05 | 0.000994 | 0.284564 | 1.347544 | 2.5481 | 99.35 | 21.05 | 37.303 | 93.42133 | 104.312573 | 88.28024 | 0.009377 | 0.976801 | 0.023488 | 24.045622 | 0.097399 | 0.16007 | 0.002849 | 0.197444 | 0.197444 | 0.03332
2019-03-21 12:45 | 1553186716.4 | 609 | 0.20895 | 0.000819 | 5.8e-05 | 93.415976 | 92.383899 | 118.417457 | 21.259481 | 0.002959 | 0.002716 | 219.422119 | 0.268595 | 8.402408 | 0.003513 | 0.00489 | 0.004762 | 6.6e-05 | 0.000996 | 0.275052 | 1.343049 | 2.548 | 99.35 | 21.05 | 37.302 | 93.000752 | 106.407229 | 87.16556 | 0.009377 | 0.979823 | 0.023562 | 24.046986 | 0.099371 | 0.159787 | 0.002566 | 0.17806 | 0.17806 | 0.036882
2019-03-21 12:45 | 1553186717.4 | 610 | 0.208964 | 0.000821 | 5.8e-05 | 93.481821 | 92.491525 | 118.261835 | 21.258936 | 0.002946 | 0.002732 | 219.407552 | 0.268927 | 8.402382 | 0.003458 | 0.004803 | 0.004663 | 6.3e-05 | 0.000996 | 0.28296 | 1.301193 | 2.548 | 99.35 | 21.05 | 37.299 | 92.692107 | 105.06653 | 87.532762 | 0.009376 | 0.978825 | 0.023534 | 24.043422 | 0.095259 | 0.159985 | 0.002479 | 0.171715 | 0.171715 | 0.038292
2019-03-21 12:45 | 1553186718.4 | 611 | 0.208976 | 0.000823 | 5.8e-05 | 93.375456 | 92.596767 | 118.462523 | 21.259052 | 0.002907 | 0.002702 | 219.430112 | 0.268621 | 8.403747 | 0.003525 | 0.005295 | 0.005312 | 6.5e-05 | 0.000999 | 0.292472 | 1.316994 | 2.5479 | 99.35 | 21.06 | 37.297 | 91.755313 | 106.687768 | 86.805871 | 0.009382 | 0.980802 | 0.023578 | 24.039554 | 0.074904 | 0.159803 | 0.002406 | 0.166847 | 0.166847 | 0.039365
2019-03-21 12:45 | 1553186719.4 | 612 | 0.208919 | 0.00082 | 5.8e-05 | 93.272962 | 92.445206 | 118.43459 | 21.258962 | 0.002901 | 0.00275 | 219.39816 | 0.268224 | 8.400763 | 0.003448 | 0.005145 | 0.00506 | 6.4e-05 | 0.000998 | 0.264876 | 1.318465 | 2.548 | 99.35 | 21.06 | 37.294 | 91.612801 | 104.828985 | 87.975414 | 0.009381 | 0.977625 | 0.023537 | 24.075737 | 0.079733 | 0.159567 | 0.002747 | 0.190598 | 0.190598 | 0.034409
2019-03-21 12:45 | 1553186720.4 | 613 | 0.209011 | 0.000815 | 5.8e-05 | 93.1082 | 92.053529 | 118.457593 | 21.259134 | 0.002919 | 0.002721 | 219.43314 | 0.268348 | 8.405528 | 0.003433 | 0.005791 | 0.005646 | 6.8e-05 | 0.000997 | 0.238497 | 1.298886 | 2.5478 | 99.35 | 21.06 | 37.292 | 92.035203 | 104.474548 | 87.286031 | 0.009381 | 0.979495 | 0.023562 | 24.055082 | 0.101896 | 0.15964 | 0.002203 | 0.152355 | 0.152355 | 0.043065
2019-03-21 12:45 | 1553186721.4 | 614 | 0.208913 | 0.000815 | 5.9e-05 | 93.011964 | 92.065109 | 118.309719 | 21.2595 | 0.002928 | 0.002713 | 219.403776 | 0.267938 | 8.404481 | 0.003451 | 0.005105 | 0.005125 | 7e-05 | 0.000998 | 0.282075 | 1.30826 | 2.5478 | 99.35 | 21.06 | 37.291 | 92.269358 | 104.90587 | 87.091219 | 0.00938 | 0.980025 | 0.023553 | 24.033565 | 0.091521 | 0.159396 | 0.002792 | 0.19389 | 0.19389 | 0.033788
2019-03-21 12:45 | 1553186722.4 | 615 | 0.209013 | 0.000809 | 5.9e-05 | 92.87908 | 91.885278 | 118.04049 | 21.259416 | 0.002904 | 0.002767 | 219.395419 | 0.269467 | 8.401478 | 0.003417 | 0.004782 | 0.004684 | 7.1e-05 | 0.000998 | 0.299993 | 1.314497 | 2.5481 | 99.36 | 21.06 | 37.29 | 91.685298 | 104.08636 | 88.390613 | 0.009379 | 0.976503 | 0.023484 | 24.04946 | 0.096222 | 0.160306 | 0.002195 | 0.151254 | 0.151254 | 0.04356
2019-03-21 12:45 | 1553186723.4 | 616 | 0.208891 | 0.000811 | 5.9e-05 | 92.722958 | 91.714304 | 117.987441 | 21.259315 | 0.0029 | 0.002709 | 219.34593 | 0.269018 | 8.40129 | 0.003408 | 0.005076 | 0.005068 | 6.9e-05 | 0.000999 | 0.27743 | 1.321974 | 2.548 | 99.36 | 21.06 | 37.29 | 91.592179 | 103.864559 | 86.981066 | 0.009379 | 0.980325 | 0.023525 | 23.997139 | 0.097833 | 0.160039 | 0.002932 | 0.203572 | 0.203572 | 0.032311
2019-03-21 12:45 | 1553186724.4 | 617 | 0.209041 | 0.000809 | 5.9e-05 | 92.630893 | 91.634947 | 117.840739 | 21.259575 | 0.002945 | 0.002728 | 219.329446 | 0.269662 | 8.403409 | 0.003421 | 0.004626 | 0.004519 | 7e-05 | 0.001001 | 0.274554 | 1.331893 | 2.548 | 99.36 | 21.06 | 37.289 | 92.672238 | 104.18417 | 87.441928 | 0.009379 | 0.979072 | 0.023495 | 23.997556 | 0.09669 | 0.160422 | 0.002028 | 0.139544 | 0.139544 | 0.047249
2019-03-21 12:45 | 1553186725.4 | 618 | 0.208994 | 0.000811 | 5.9e-05 | 92.469408 | 91.413225 | 117.606485 | 21.25925 | 0.002899 | 0.002726 | 219.312866 | 0.268556 | 8.400887 | 0.003376 | 0.004366 | 0.004378 | 6.6e-05 | 0.001 | 0.312768 | 1.322806 | 2.548 | 99.36 | 21.06 | 37.289 | 91.55139 | 103.073114 | 87.40094 | 0.009379 | 0.979183 | 0.023473 | 23.972329 | 0.102752 | 0.159764 | 0.002308 | 0.159144 | 0.159144 | 0.04126
2019-03-21 12:45 | 1553186726.4 | 619 | 0.208994 | 0.000813 | 5.9e-05 | 92.439317 | 91.271198 | 117.620099 | 21.259419 | 0.002913 | 0.002628 | 219.30633 | 0.267964 | 8.401387 | 0.003357 | 0.004814 | 0.004724 | 6.9e-05 | 0.000998 | 0.288545 | 1.312413 | 2.548 | 99.36 | 21.06 | 37.29 | 91.890149 | 102.626253 | 85.035127 | 0.009379 | 0.985651 | 0.023552 | 23.894934 | 0.113749 | 0.159412 | 0.002307 | 0.159607 | 0.159607 | 0.04105
2019-03-21 12:45 | 1553186727.4 | 620 | 0.208997 | 0.000806 | 5.9e-05 | 92.300177 | 91.091027 | 117.927588 | 21.25902 | 0.002923 | 0.002713 | 219.297839 | 0.268979 | 8.403857 | 0.00343 | 0.005405 | 0.005278 | 7e-05 | 0.000994 | 0.252267 | 1.312385 | 2.5481 | 99.35 | 21.06 | 37.292 | 92.146927 | 104.394217 | 87.093881 | 0.009381 | 0.980018 | 0.023515 | 23.994809 | 0.117949 | 0.160016 | 0.002299 | 0.158772 | 0.158772 | 0.041422
2019-03-21 12:45 | 1553186728.4 | 621 | 0.209005 | 0.000802 | 5.9e-05 | 92.077017 | 90.978294 | 118.063493 | 21.259179 | 0.002866 | 0.002714 | 219.267383 | 0.269486 | 8.402447 | 0.003472 | 0.004902 | 0.00486 | 6.7e-05 | 0.000986 | 0.252654 | 1.35308 | 2.548 | 99.35 | 21.06 | 37.295 | 90.76343 | 105.421483 | 87.102699 | 0.009381 | 0.979994 | 0.023529 | 24.008925 | 0.107374 | 0.160317 | 0.002256 | 0.155801 | 0.155801 | 0.042291
2019-03-21 12:45 | 1553186729.4 | 622 | 0.208964 | 0.000805 | 6e-05 | 91.978993 | 90.675852 | 118.235545 | 21.259458 | 0.002894 | 0.002685 | 219.283579 | 0.269181 | 8.403272 | 0.003571 | 0.004386 | 0.004413 | 6.5e-05 | 0.000985 | 0.275273 | 1.320282 | 2.548 | 99.35 | 21.06 | 37.295 | 91.430383 | 107.809511 | 86.402756 | 0.009381 | 0.981901 | 0.023569 | 24.003061 | 0.127631 | 0.160136 | 0.002495 | 0.172959 | 0.172959 | 0.038053
2019-03-21 12:45 | 1553186730.4 | 623 | 0.209017 | 0.0008 | 6.1e-05 | 91.782947 | 90.499767 | 118.359714 | 21.259302 | 0.002874 | 0.002654 | 219.259351 | 0.268218 | 8.404221 | 0.003514 | 0.005357 | 0.005248 | 6.6e-05 | 0.000985 | 0.275052 | 1.27925 | 2.5479 | 99.35 | 21.06 | 37.294 | 90.954118 | 106.436895 | 85.664025 | 0.009381 | 0.983923 | 0.023605 | 23.990978 | 0.125932 | 0.159563 | 0.002182 | 0.150999 | 0.150999 | 0.043431
2019-03-21 12:46 | 1553186731.4 | 624 | 0.209033 | 0.0008 | 6.2e-05 | 91.686114 | 90.629872 | 118.538808 | 21.259487 | 0.002847 | 0.002713 | 219.280378 | 0.269265 | 8.402733 | 0.003532 | 0.004624 | 0.004556 | 6.5e-05 | 0.000985 | 0.297504 | 1.280765 | 2.5479 | 99.35 | 21.06 | 37.293 | 90.297118 | 106.863633 | 87.087356 | 0.009381 | 0.980035 | 0.023576 | 24.056694 | 0.103641 | 0.160186 | 0.002085 | 0.143883 | 0.143883 | 0.045757
2019-03-21 12:46 | 1553186732.4 | 625 | 0.209046 | 0.000798 | 6.3e-05 | 91.570512 | 90.324025 | 118.356428 | 21.259182 | 0.002868 | 0.002739 | 219.271024 | 0.26879 | 8.401426 | 0.003474 | 0.005117 | 0.005072 | 6.7e-05 | 0.000984 | 0.269355 | 1.307259 | 2.548 | 99.35 | 21.06 | 37.293 | 90.823421 | 105.466345 | 87.698588 | 0.009381 | 0.978375 | 0.023538 | 24.058565 | 0.122592 | 0.159903 | 0.00201 | 0.138302 | 0.138302 | 0.047519
2019-03-21 12:46 | 1553186733.4 | 626 | 0.209024 | 0.0008 | 6.4e-05 | 91.371485 | 89.987865 | 118.421916 | 21.259477 | 0.002853 | 0.00269 | 219.286722 | 0.268927 | 8.398976 | 0.003562 | 0.004752 | 0.004696 | 6.4e-05 | 0.000983 | 0.268637 | 1.322253 | 2.548 | 99.35 | 21.06 | 37.291 | 90.442359 | 107.583507 | 86.530054 | 0.00938 | 0.981554 | 0.023583 | 24.026223 | 0.136481 | 0.159985 | 0.002135 | 0.147345 | 0.147345 | 0.044626
2019-03-21 12:46 | 1553186734.4 | 627 | 0.208935 | 0.00079 | 6.5e-05 | 91.344076 | 90.291327 | 118.459472 | 21.259221 | 0.002882 | 0.002724 | 219.260099 | 0.267945 | 8.402895 | 0.003574 | 0.005216 | 0.005146 | 6.4e-05 | 0.000981 | 0.265927 | 1.306555 | 2.5479 | 99.35 | 21.06 | 37.289 | 91.146306 | 107.892072 | 87.357351 | 0.00938 | 0.979301 | 0.02356 | 24.057652 | 0.103685 | 0.1594 | 0.002686 | 0.186093 | 0.186093 | 0.035205
2019-03-21 12:46 | 1553186735.4 | 628 | 0.209109 | 0.000792 | 6.7e-05 | 91.141473 | 89.84652 | 118.389992 | 21.259659 | 0.002871 | 0.002663 | 219.29115 | 0.267743 | 8.399743 | 0.003476 | 0.004978 | 0.004888 | 6.6e-05 | 0.000977 | 0.257853 | 1.313618 | 2.5481 | 99.35 | 21.07 | 37.288 | 90.891102 | 105.511672 | 85.883767 | 0.009385 | 0.983321 | 0.023601 | 24.001392 | 0.127997 | 0.15928 | 0.001631 | 0.111605 | 0.111605 | 0.058657
2019-03-21 12:46 | 1553186736.4 | 629 | 0.209016 | 0.000787 | 6.7e-05 | 91.032129 | 89.656131 | 118.329903 | 21.259542 | 0.002911 | 0.002663 | 219.289003 | 0.268849 | 8.403851 | 0.003599 | 0.004967 | 0.004925 | 6.3e-05 | 0.000982 | 0.274001 | 1.311787 | 2.548 | 99.35 | 21.07 | 37.287 | 91.841827 | 108.483943 | 85.871143 | 0.009385 | 0.983355 | 0.023595 | 23.994878 | 0.136234 | 0.159938 | 0.002201 | 0.151904 | 0.151904 | 0.043274
2019-03-21 12:46 | 1553186737.4 | 630 | 0.208926 | 0.000786 | 6.8e-05 | 90.928443 | 89.464381 | 118.182261 | 21.25952 | 0.002881 | 0.002684 | 219.293105 | 0.26907 | 8.402843 | 0.003532 | 0.004925 | 0.004874 | 6.6e-05 | 0.000979 | 0.282075 | 1.335635 | 2.548 | 99.35 | 21.07 | 37.283 | 91.1319 | 106.866091 | 86.39656 | 0.009384 | 0.981918 | 0.023564 | 23.997445 | 0.14519 | 0.16007 | 0.00274 | 0.18978 | 0.18978 | 0.034666
2019-03-21 12:46 | 1553186738.4 | 631 | 0.209112 | 0.000783 | 6.9e-05 | 90.770236 | 89.643871 | 117.962091 | 21.259617 | 0.002858 | 0.002702 | 219.283732 | 0.26894 | 8.402557 | 0.003567 | 0.00546 | 0.005316 | 6.6e-05 | 0.000981 | 0.289817 | 1.385969 | 2.548 | 99.35 | 21.07 | 37.28 | 90.573782 | 107.712069 | 86.820617 | 0.009383 | 0.980762 | 0.023528 | 23.989215 | 0.111687 | 0.159992 | 0.001623 | 0.110555 | 0.110555 | 0.059479
2019-03-21 12:46 | 1553186739.4 | 632 | 0.208978 | 0.000779 | 6.9e-05 | 90.529795 | 89.402393 | 117.850597 | 21.259611 | 0.00284 | 0.002683 | 219.290172 | 0.269948 | 8.404351 | 0.003551 | 0.005238 | 0.005218 | 7.1e-05 | 0.000978 | 0.283679 | 1.378363 | 2.548 | 99.35 | 21.07 | 37.277 | 90.129112 | 107.330701 | 86.362243 | 0.009383 | 0.982012 | 0.023532 | 23.962605 | 0.112089 | 0.160592 | 0.002434 | 0.167831 | 0.167831 | 0.039327
2019-03-21 12:46 | 1553186740.4 | 633 | 0.208923 | 0.00077 | 7e-05 | 90.35818 | 89.173518 | 117.727368 | 21.259867 | 0.002848 | 0.002712 | 219.282755 | 0.267743 | 8.405326 | 0.003506 | 0.005071 | 0.004973 | 6.7e-05 | 0.000979 | 0.259125 | 1.345899 | 2.5478 | 99.35 | 21.07 | 37.27 | 90.342772 | 106.238276 | 87.05572 | 0.009381 | 0.980122 | 0.023497 | 23.973161 | 0.118045 | 0.15928 | 0.002778 | 0.191797 | 0.191797 | 0.034132
2019-03-21 12:46 | 1553186741.4 | 634 | 0.209016 | 0.000772 | 7e-05 | 90.247643 | 88.841786 | 117.758585 | 21.259416 | 0.002856 | 0.002682 | 219.264603 | 0.269298 | 8.402934 | 0.003468 | 0.005241 | 0.005199 | 6.7e-05 | 0.000981 | 0.305578 | 1.314828 | 2.5479 | 99.35 | 21.07 | 37.267 | 90.522035 | 105.305328 | 86.337031 | 0.00938 | 0.982081 | 0.023523 | 23.952408 | 0.140433 | 0.160205 | 0.002218 | 0.152464 | 0.152464 | 0.043187
2019-03-21 12:46 | 1553186742.4 | 635 | 0.209214 | 0.000771 | 7e-05 | 90.019418 | 88.776733 | 118.270987 | 21.259293 | 0.002862 | 0.002644 | 219.273114 | 0.268537 | 8.404676 | 0.003477 | 0.00439 | 0.004327 | 6.6e-05 | 0.000981 | 0.277208 | 1.324738 | 2.5481 | 99.35 | 21.07 | 37.264 | 90.672718 | 105.542838 | 85.430682 | 0.009379 | 0.984563 | 0.023604 | 23.974184 | 0.124336 | 0.159752 | 0.001019 | 0.068058 | 0.068058 | 0.096474
2019-03-21 12:46 | 1553186743.4 | 636 | 0.208858 | 0.00077 | 7.1e-05 | 89.900837 | 88.481445 | 118.302909 | 21.259812 | 0.002856 | 0.002623 | 219.258815 | 0.268224 | 8.403448 | 0.0035 | 0.004866 | 0.004844 | 6.8e-05 | 0.000983 | 0.270793 | 1.283938 | 2.548 | 99.35 | 21.07 | 37.258 | 90.514711 | 106.087098 | 84.927997 | 0.009378 | 0.985945 | 0.023624 | 23.960607 | 0.142347 | 0.159567 | 0.003173 | 0.220766 | 0.220766 | 0.029707
2019-03-21 12:46 | 1553186744.4 | 637 | 0.209045 | 0.000768 | 7.1e-05 | 89.86568 | 88.535256 | 118.343987 | 21.259474 | 0.002851 | 0.002632 | 219.270833 | 0.268094 | 8.406685 | 0.003431 | 0.005048 | 0.004972 | 6.9e-05 | 0.000981 | 0.244414 | 1.318627 | 2.5479 | 99.35 | 21.06 | 37.255 | 90.401647 | 104.413565 | 85.130429 | 0.009371 | 0.985388 | 0.023621 | 23.971539 | 0.13341 | 0.159489 | 0.002043 | 0.140633 | 0.140633 | 0.046611
2019-03-21 12:46 | 1553186745.4 | 638 | 0.209163 | 0.000767 | 7.2e-05 | 89.769742 | 88.481445 | 118.500548 | 21.259565 | 0.002814 | 0.00268 | 219.235987 | 0.26961 | 8.400822 | 0.003435 | 0.00478 | 0.004726 | 6.8e-05 | 0.000978 | 0.307182 | 1.295951 | 2.5481 | 99.35 | 21.06 | 37.249 | 89.517337 | 104.520534 | 86.282561 | 0.00937 | 0.98223 | 0.023599 | 24.025928 | 0.129294 | 0.160391 | 0.00133 | 0.089956 | 0.089956 | 0.073281
2019-03-21 12:46 | 1553186746.4 | 639 | 0.209263 | 0.000759 | 7.3e-05 | 89.885641 | 88.468503 | 118.618614 | 21.259546 | 0.002801 | 0.002705 | 219.238728 | 0.269246 | 8.401836 | 0.003456 | 0.005378 | 0.005239 | 6.5e-05 | 0.000978 | 0.256083 | 1.261299 | 2.548 | 99.35 | 21.06 | 37.246 | 89.199217 | 105.028581 | 86.899234 | 0.009369 | 0.980548 | 0.023591 | 24.058506 | 0.142143 | 0.160174 | 0.000738 | 0.047992 | 0.047992 | 0.137173
2019-03-21 12:46 | 1553186747.4 | 640 | 0.208972 | 0.00076 | 7.3e-05 | 89.938378 | 88.677283 | 118.600305 | 21.259688 | 0.002869 | 0.002673 | 219.223279 | 0.268667 | 8.401998 | 0.003439 | 0.005158 | 0.005052 | 6.6e-05 | 0.000974 | 0.303422 | 1.276814 | 2.5482 | 99.35 | 21.06 | 37.242 | 90.844391 | 104.616634 | 86.118839 | 0.009368 | 0.982677 | 0.023614 | 24.030564 | 0.126306 | 0.15983 | 0.002492 | 0.172283 | 0.172283 | 0.038129
2019-03-21 12:46 | 1553186748.4 | 641 | 0.208407 | 0.000759 | 7.4e-05 | 90.084965 | 88.522314 | 118.419333 | 21.259276 | 0.00293 | 0.002704 | 219.221113 | 0.268693 | 8.403506 | 0.003452 | 0.004315 | 0.004289 | 6.6e-05 | 0.000972 | 0.290315 | 1.288196 | 2.5481 | 99.35 | 21.06 | 37.237 | 92.311563 | 104.914378 | 86.87563 | 0.009367 | 0.980612 | 0.023571 | 24.0375 | 0.156517 | 0.159845 | 0.005903 | 0.413143 | 0.413143 | 0.015902
2019-03-21 12:46 | 1553186749.4 | 642 | 0.208982 | 0.000756 | 7.4e-05 | 90.39721 | 89.077133 | 118.141891 | 21.25902 | 0.002876 | 0.002664 | 219.211587 | 0.268582 | 8.401725 | 0.003425 | 0.004892 | 0.004823 | 7.2e-05 | 0.00097 | 0.31509 | 1.307947 | 2.5481 | 99.35 | 21.06 | 37.234 | 91.002271 | 104.265291 | 85.912014 | 0.009366 | 0.983243 | 0.023575 | 23.977173 | 0.131581 | 0.15978 | 0.002437 | 0.168089 | 0.168089 | 0.039068
2019-03-21 12:46 | 1553186750.4 | 643 | 0.208976 | 0.000754 | 7.4e-05 | 90.53784 | 89.171135 | 118.141657 | 21.259763 | 0.00283 | 0.002646 | 219.207907 | 0.269421 | 8.401433 | 0.003464 | 0.004627 | 0.004514 | 6.9e-05 | 0.000968 | 0.263936 | 1.361064 | 2.5481 | 99.35 | 21.06 | 37.23 | 89.893223 | 105.218383 | 85.476602 | 0.009365 | 0.984437 | 0.02359 | 23.962607 | 0.136051 | 0.160279 | 0.002475 | 0.170893 | 0.170893 | 0.038547
2019-03-21 12:46 | 1553186751.4 | 644 | 0.208404 | 0.000752 | 7.4e-05 | 90.7753 | 89.327804 | 118.124523 | 21.259215 | 0.002824 | 0.002641 | 219.202694 | 0.269102 | 8.404507 | 0.003581 | 0.004975 | 0.004905 | 7e-05 | 0.000967 | 0.293578 | 1.357497 | 2.548 | 99.35 | 21.06 | 37.228 | 89.765287 | 108.051107 | 85.351949 | 0.009364 | 0.98478 | 0.023592 | 23.956705 | 0.143778 | 0.160089 | 0.005926 | 0.415135 | 0.415135 | 0.015849
2019-03-21 12:46 | 1553186752.4 | 645 | 0.20902 | 0.000755 | 7.3e-05 | 90.967474 | 89.580521 | 117.857408 | 21.25915 | 0.002832 | 0.002608 | 219.162903 | 0.267932 | 8.405476 | 0.003485 | 0.0043 | 0.004361 | 6.8e-05 | 0.00097 | 0.27024 | 1.318955 | 2.5479 | 99.35 | 21.06 | 37.227 | 89.942001 | 105.71415 | 84.55505 | 0.009364 | 0.986973 | 0.023592 | 23.902992 | 0.137425 | 0.159393 | 0.002212 | 0.152289 | 0.152289 | 0.043017
2019-03-21 12:46 | 1553186753.4 | 646 | 0.209639 | 0.000749 | 7.3e-05 | 91.170672 | 89.864911 | 117.693572 | 21.259315 | 0.002786 | 0.002648 | 219.18046 | 0.268888 | 8.403136 | 0.003501 | 0.004951 | 0.004889 | 6.5e-05 | 0.000972 | 0.309892 | 1.318569 | 2.5481 | 99.35 | 21.06 | 37.225 | 88.838066 | 106.114264 | 85.516579 | 0.009364 | 0.984328 | 0.023544 | 23.918454 | 0.129031 | 0.159961 | -0.001522 | -0.111903 | -0.111903 | -0.058751
2019-03-21 12:46 | 1553186754.4 | 647 | 0.209338 | 0.00075 | 7.3e-05 | 91.357482 | 90.168716 | 117.653433 | 21.259455 | 0.002789 | 0.00266 | 219.161139 | 0.268192 | 8.402239 | 0.003471 | 0.005199 | 0.005129 | 6.5e-05 | 0.000968 | 0.278149 | 1.306674 | 2.548 | 99.35 | 21.06 | 37.226 | 88.922712 | 105.385624 | 85.809473 | 0.009364 | 0.983524 | 0.02353 | 23.924138 | 0.117153 | 0.159547 | 0.000299 | 0.016766 | 0.016766 | 0.391117
2019-03-21 12:46 | 1553186755.4 | 648 | 0.209139 | 0.000746 | 7.3e-05 | 91.65066 | 90.531442 | 117.706951 | 21.259786 | 0.002834 | 0.00265 | 219.167388 | 0.267541 | 8.402824 | 0.003427 | 0.004816 | 0.004759 | 6.7e-05 | 0.000966 | 0.288545 | 1.322465 | 2.5481 | 99.35 | 21.06 | 37.225 | 90.004277 | 104.320325 | 85.577174 | 0.009364 | 0.984161 | 0.023543 | 23.921834 | 0.109901 | 0.15916 | 0.001504 | 0.101973 | 0.101973 | 0.064149
2019-03-21 12:46 | 1553186756.4 | 649 | 0.208628 | 0.000749 | 7.3e-05 | 91.939367 | 90.759295 | 117.61752 | 21.259516 | 0.002833 | 0.002681 | 219.138138 | 0.267925 | 8.401303 | 0.003566 | 0.00505 | 0.004925 | 6.4e-05 | 0.000958 | 0.272397 | 1.288246 | 2.5481 | 99.35 | 21.06 | 37.224 | 89.976557 | 107.690605 | 86.304407 | 0.009363 | 0.98217 | 0.02351 | 23.936971 | 0.115549 | 0.159389 | 0.004585 | 0.319174 | 0.319174 | 0.020524
2019-03-21 12:46 | 1553186757.4 | 650 | 0.209227 | 0.000745 | 7.2e-05 | 92.171466 | 90.911197 | 117.808116 | 21.259302 | 0.002789 | 0.002644 | 219.143467 | 0.268218 | 8.401368 | 0.003497 | 0.005087 | 0.005099 | 6.5e-05 | 0.000958 | 0.270572 | 1.361718 | 2.5479 | 99.35 | 21.07 | 37.225 | 88.922563 | 106.027656 | 85.422994 | 0.009369 | 0.984584 | 0.023558 | 23.926969 | 0.123143 | 0.159563 | 0.000972 | 0.064489 | 0.064489 | 0.101692
2019-03-21 12:46 | 1553186758.4 | 651 | 0.209061 | 0.000741 | 7.2e-05 | 92.240885 | 91.22556 | 117.849427 | 21.25937 | 0.002817 | 0.002666 | 219.13511 | 0.268758 | 8.402713 | 0.003578 | 0.004524 | 0.004461 | 6.1e-05 | 0.000955 | 0.281356 | 1.325968 | 2.5482 | 99.35 | 21.07 | 37.225 | 89.58265 | 107.970159 | 85.959988 | 0.009369 | 0.983112 | 0.023545 | 23.949076 | 0.099001 | 0.159884 | 0.001984 | 0.135956 | 0.135956 | 0.048334
2019-03-21 12:46 | 1553186759.4 | 652 | 0.209082 | 0.00074 | 7.2e-05 | 92.41995 | 91.49837 | 118.11255 | 21.259792 | 0.002803 | 0.002643 | 219.12706 | 0.268081 | 8.402174 | 0.003533 | 0.005276 | 0.005248 | 6.2e-05 | 0.000958 | 0.280305 | 1.338078 | 2.5481 | 99.35 | 21.07 | 37.225 | 89.237742 | 106.894022 | 85.39701 | 0.009369 | 0.984656 | 0.023589 | 23.956996 | 0.08964 | 0.159482 | 0.001859 | 0.12739 | 0.12739 | 0.051454
2019-03-21 12:46 | 1553186760.4 | 653 | 0.208926 | 0.00074 | 7.2e-05 | 92.645196 | 91.697614 | 118.141187 | 21.259208 | 0.002813 | 0.002653 | 219.097255 | 0.268836 | 8.405086 | 0.003525 | 0.005343 | 0.005278 | 6.2e-05 | 0.000961 | 0.308786 | 1.316593 | 2.548 | 99.35 | 21.07 | 37.224 | 89.495798 | 106.686222 | 85.64926 | 0.009369 | 0.983964 | 0.023584 | 23.968327 | 0.091957 | 0.15993 | 0.0028 | 0.193916 | 0.193916 | 0.033897
2019-03-21 12:46 | 1553186761.4 | 654 | 0.209096 | 0.000737 | 7.2e-05 | 92.866269 | 91.81682 | 118.042367 | 21.25964 | 0.002784 | 0.002628 | 219.113623 | 0.268419 | 8.401218 | 0.003508 | 0.005329 | 0.005293 | 5.8e-05 | 0.00095 | 0.295513 | 1.318 | 2.5479 | 99.35 | 21.07 | 37.222 | 88.795526 | 106.274199 | 85.031494 | 0.009369 | 0.985661 | 0.023594 | 23.937666 | 0.101655 | 0.159683 | 0.001776 | 0.121514 | 0.121514 | 0.05401
2019-03-21 12:46 | 1553186762.4 | 655 | 0.209088 | 0.000733 | 7.3e-05 | 93.052187 | 92.053529 | 118.308308 | 21.25938 | 0.002802 | 0.002622 | 219.137621 | 0.26747 | 8.403584 | 0.003515 | 0.005368 | 0.005226 | 6.2e-05 | 0.00095 | 0.264489 | 1.310244 | 2.5479 | 99.35 | 21.07 | 37.22 | 89.226506 | 106.450315 | 84.892462 | 0.009368 | 0.986043 | 0.023626 | 23.959965 | 0.096514 | 0.159118 | 0.001829 | 0.125359 | 0.125359 | 0.052168
2019-03-21 12:46 | 1553186763.4 | 656 | 0.20916 | 0.000735 | 7.3e-05 | 93.178216 | 92.056253 | 118.244698 | 21.259776 | 0.00278 | 0.002661 | 219.109751 | 0.268231 | 8.407153 | 0.003537 | 0.004592 | 0.004574 | 6.1e-05 | 0.000955 | 0.272563 | 1.311962 | 2.5479 | 99.35 | 21.07 | 37.214 | 88.689484 | 106.991562 | 85.8247 | 0.009367 | 0.983483 | 0.023589 | 23.984686 | 0.108355 | 0.159571 | 0.001391 | 0.094165 | 0.094165 | 0.069647
2019-03-21 12:46 | 1553186764.4 | 657 | 0.208952 | 0.000736 | 7.4e-05 | 93.334339 | 92.316123 | 118.334597 | 21.259961 | 0.002824 | 0.002638 | 219.129647 | 0.268699 | 8.402473 | 0.003495 | 0.004595 | 0.004534 | 6e-05 | 0.000959 | 0.277042 | 1.287949 | 2.548 | 99.35 | 21.07 | 37.212 | 89.74506 | 105.963783 | 85.287007 | 0.009366 | 0.984958 | 0.023615 | 23.975826 | 0.098115 | 0.159849 | 0.002643 | 0.183019 | 0.183019 | 0.035897
2019-03-21 12:46 | 1553186765.4 | 658 | 0.209015 | 0.000728 | 7.3e-05 | 93.516978 | 92.400589 | 118.31934 | 21.259507 | 0.002773 | 0.002669 | 219.127194 | 0.26972 | 8.403792 | 0.003517 | 0.004899 | 0.00476 | 6e-05 | 0.00096 | 0.307016 | 1.30238 | 2.5478 | 99.35 | 21.07 | 37.21 | 88.535144 | 106.493624 | 86.017859 | 0.009366 | 0.982954 | 0.02359 | 23.998709 | 0.107421 | 0.160457 | 0.002275 | 0.15676 | 0.15676 | 0.042069
2019-03-21 12:46 | 1553186766.4 | 659 | 0.209054 | 0.000732 | 7.4e-05 | 93.644499 | 92.785792 | 118.366285 | 21.259708 | 0.00279 | 0.002647 | 219.140438 | 0.268485 | 8.402408 | 0.003486 | 0.004752 | 0.004684 | 6e-05 | 0.00096 | 0.290315 | 1.31087 | 2.5477 | 99.35 | 21.07 | 37.206 | 88.932348 | 105.745496 | 85.487373 | 0.009365 | 0.984408 | 0.023612 | 23.985737 | 0.082399 | 0.159721 | 0.002039 | 0.140131 | 0.140131 | 0.046846
2019-03-21 12:46 | 1553186767.4 | 660 | 0.209105 | 0.000733 | 7.4e-05 | 93.78036 | 92.928158 | 118.142124 | 21.259516 | 0.002786 | 0.002602 | 219.118722 | 0.268439 | 8.40064 | 0.003448 | 0.004674 | 0.004577 | 6e-05 | 0.000956 | 0.286942 | 1.264562 | 2.5477 | 99.35 | 21.07 | 37.204 | 88.845244 | 104.838981 | 84.418805 | 0.009364 | 0.98735 | 0.023625 | 23.927288 | 0.081652 | 0.159694 | 0.001723 | 0.117801 | 0.117801 | 0.055717
2019-03-21 12:46 | 1553186768.4 | 661 | 0.209043 | 0.000731 | 7.4e-05 | 93.998753 | 93.2415 | 118.183905 | 21.260107 | 0.002786 | 0.002633 | 219.138713 | 0.268836 | 8.399288 | 0.003412 | 0.00486 | 0.004778 | 6.1e-05 | 0.00096 | 0.272729 | 1.305689 | 2.5479 | 99.35 | 21.07 | 37.2 | 88.828724 | 103.959827 | 85.167844 | 0.009363 | 0.985286 | 0.023604 | 23.956572 | 0.072349 | 0.15993 | 0.002102 | 0.144594 | 0.144594 | 0.045459
2019-03-21 12:46 | 1553186769.4 | 662 | 0.209009 | 0.000734 | 7.5e-05 | 94.213273 | 93.407706 | 118.198459 | 21.259867 | 0.00276 | 0.002636 | 219.119776 | 0.269259 | 8.400061 | 0.003419 | 0.004659 | 0.004634 | 5.7e-05 | 0.000958 | 0.250332 | 1.29763 | 2.5481 | 99.35 | 21.07 | 37.199 | 88.224709 | 104.127026 | 85.22149 | 0.009363 | 0.985138 | 0.023604 | 23.95984 | 0.076809 | 0.160182 | 0.002307 | 0.159018 | 0.159018 | 0.041401
2019-03-21 12:46 | 1553186770.4 | 663 | 0.208968 | 0.000724 | 7.4e-05 | 94.457885 | 93.474801 | 118.365347 | 21.25964 | 0.002802 | 0.002637 | 219.148584 | 0.26825 | 8.401121 | 0.003455 | 0.005015 | 0.004955 | 5.9e-05 | 0.000963 | 0.292306 | 1.289113 | 2.5479 | 99.35 | 21.07 | 37.197 | 89.228926 | 104.991097 | 85.254704 | 0.009362 | 0.985047 | 0.023619 | 23.97786 | 0.093579 | 0.159582 | 0.002565 | 0.177513 | 0.177513 | 0.036948
2019-03-21 12:46 | 1553186771.4 | 664 | 0.209015 | 0.000725 | 7.4e-05 | 94.628308 | 94.008502 | 118.227331 | 21.259688 | 0.002799 | 0.00264 | 219.146514 | 0.269207 | 8.401212 | 0.003545 | 0.004258 | 0.004176 | 5.8e-05 | 0.000958 | 0.264323 | 1.287606 | 2.548 | 99.35 | 21.07 | 37.195 | 89.154087 | 107.186845 | 85.31729 | 0.009362 | 0.984875 | 0.023603 | 23.965969 | 0.058779 | 0.160151 | 0.002284 | 0.157465 | 0.157465 | 0.041801
2019-03-21 12:46 | 1553186772.4 | 665 | 0.209081 | 0.000728 | 7.4e-05 | 94.869047 | 94.131796 | 118.006456 | 21.259701 | 0.002819 | 0.002583 | 219.146783 | 0.268452 | 8.401264 | 0.003493 | 0.005039 | 0.004889 | 5.7e-05 | 0.000953 | 0.286942 | 1.283263 | 2.5479 | 99.35 | 21.07 | 37.196 | 89.629932 | 105.911623 | 83.951736 | 0.009362 | 0.988641 | 0.023626 | 23.897923 | 0.069782 | 0.159702 | 0.001876 | 0.128644 | 0.128644 | 0.051023
2019-03-21 12:46 | 1553186773.4 | 666 | 0.209012 | 0.000726 | 7.4e-05 | 95.06569 | 94.440027 | 117.978289 | 21.259649 | 0.002832 | 0.002644 | 219.157478 | 0.268016 | 8.403077 | 0.003516 | 0.005199 | 0.005124 | 5.6e-05 | 0.000946 | 0.269355 | 1.321886 | 2.548 | 99.35 | 21.07 | 37.197 | 89.956455 | 106.482118 | 85.411544 | 0.009362 | 0.984616 | 0.023576 | 23.943861 | 0.059062 | 0.159443 | 0.002298 | 0.158255 | 0.158255 | 0.041409
2019-03-21 12:46 | 1553186774.4 | 667 | 0.209085 | 0.000727 | 7.4e-05 | 95.251308 | 94.628714 | 117.885808 | 21.259685 | 0.002793 | 0.002628 | 219.168518 | 0.26987 | 8.400815 | 0.003534 | 0.004808 | 0.004725 | 5.8e-05 | 0.000948 | 0.260175 | 1.289481 | 2.5479 | 99.35 | 21.07 | 37.2 | 89.005762 | 106.904109 | 85.049577 | 0.009363 | 0.985611 | 0.023578 | 23.922391 | 0.058656 | 0.160546 | 0.001856 | 0.126973 | 0.126973 | 0.051967
2019-03-21 12:46 | 1553186775.4 | 668 | 0.209033 | 0.000727 | 7.4e-05 | 95.49175 | 94.711477 | 117.844262 | 21.259747 | 0.002827 | 0.002615 | 219.141914 | 0.269063 | 8.403734 | 0.003522 | 0.004775 | 0.004711 | 5.3e-05 | 0.000951 | 0.252654 | 1.326345 | 2.5479 | 99.35 | 21.07 | 37.201 | 89.821437 | 106.634097 | 84.734322 | 0.009363 | 0.986479 | 0.023584 | 23.907647 | 0.073387 | 0.160066 | 0.002173 | 0.149432 | 0.149432 | 0.044025
2019-03-21 12:46 | 1553186776.4 | 669 | 0.209013 | 0.000722 | 7.5e-05 | 95.643701 | 95.019367 | 117.68066 | 21.259695 | 0.002803 | 0.00263 | 219.130491 | 0.269259 | 8.403844 | 0.003507 | 0.004574 | 0.004479 | 5.7e-05 | 0.000957 | 0.27295 | 1.326511 | 2.5478 | 99.35 | 21.06 | 37.203 | 89.237648 | 106.253148 | 85.096489 | 0.009358 | 0.985482 | 0.023556 | 23.903132 | 0.058579 | 0.160182 | 0.002295 | 0.157817 | 0.157817 | 0.041716
2019-03-21 12:46 | 1553186777.4 | 670 | 0.209061 | 0.000723 | 7.5e-05 | 95.756024 | 94.984287 | 117.723849 | 21.259643 | 0.002713 | 0.002631 | 219.158973 | 0.26868 | 8.40101 | 0.00349 | 0.005014 | 0.005017 | 5.7e-05 | 0.000962 | 0.296785 | 1.309282 | 2.548 | 99.35 | 21.06 | 37.205 | 87.093042 | 105.853115 | 85.105578 | 0.009359 | 0.985457 | 0.02356 | 23.907821 | 0.07238 | 0.159838 | 0.002008 | 0.137552 | 0.137552 | 0.047759
2019-03-21 12:46 | 1553186778.4 | 671 | 0.209055 | 0.000723 | 7.6e-05 | 95.904401 | 95.25846 | 117.807176 | 21.260214 | 0.002734 | 0.002623 | 219.141589 | 0.268172 | 8.403896 | 0.003519 | 0.004706 | 0.00464 | 5.5e-05 | 0.000959 | 0.293357 | 1.31106 | 2.5479 | 99.35 | 21.06 | 37.206 | 87.585509 | 106.542356 | 84.908906 | 0.009359 | 0.985998 | 0.023575 | 23.909715 | 0.060448 | 0.159536 | 0.002044 | 0.140209 | 0.140209 | 0.046765
2019-03-21 12:46 | 1553186779.4 | 672 | 0.20901 | 0.000722 | 7.6e-05 | 96.142159 | 95.619823 | 117.727369 | 21.260036 | 0.002778 | 0.002628 | 219.172352 | 0.267483 | 8.406451 | 0.003533 | 0.005092 | 0.005014 | 5.8e-05 | 0.000959 | 0.287107 | 1.310546 | 2.5481 | 99.35 | 21.06 | 37.209 | 88.656754 | 106.894261 | 85.049196 | 0.00936 | 0.985612 | 0.023562 | 23.906297 | 0.048728 | 0.159126 | 0.002313 | 0.159107 | 0.159107 | 0.041105
2019-03-21 12:46 | 1553186780.4 | 673 | 0.209037 | 0.000723 | 7.5e-05 | 96.288449 | 95.795908 | 117.500391 | 21.259977 | 0.002771 | 0.002668 | 219.170224 | 0.268367 | 8.404871 | 0.003507 | 0.004676 | 0.004655 | 5.3e-05 | 0.000957 | 0.294297 | 1.352084 | 2.548 | 99.35 | 21.06 | 37.211 | 88.468434 | 106.248572 | 86.001235 | 0.00936 | 0.982999 | 0.023508 | 23.914958 | 0.045871 | 0.159652 | 0.002153 | 0.147503 | 0.147503 | 0.044485
2019-03-21 12:46 | 1553186781.4 | 674 | 0.209111 | 0.00072 | 7.6e-05 | 96.605462 | 95.914772 | 117.55649 | 21.259734 | 0.002742 | 0.002562 | 219.175054 | 0.268569 | 8.399093 | 0.003464 | 0.005567 | 0.005477 | 5.6e-05 | 0.000958 | 0.302537 | 1.351815 | 2.5479 | 99.35 | 21.06 | 37.216 | 87.772535 | 105.220051 | 83.454749 | 0.009361 | 0.990019 | 0.023598 | 23.835713 | 0.06418 | 0.159772 | 0.00171 | 0.11666 | 0.11666 | 0.056288
2019-03-21 12:46 | 1553186782.4 | 675 | 0.209009 | 0.000723 | 7.5e-05 | 96.682331 | 96.118104 | 117.479031 | 21.259721 | 0.00283 | 0.002601 | 219.167196 | 0.268283 | 8.4009 | 0.003494 | 0.004711 | 0.004624 | 5.2e-05 | 0.000957 | 0.252267 | 1.328011 | 2.548 | 99.35 | 21.06 | 37.217 | 89.904984 | 105.954816 | 84.393993 | 0.009362 | 0.987418 | 0.023559 | 23.859218 | 0.052352 | 0.159602 | 0.002321 | 0.159669 | 0.159669 | 0.041083
2019-03-21 12:46 | 1553186783.4 | 676 | 0.209081 | 0.000716 | 7.5e-05 | 96.865268 | 96.211766 | 117.622916 | 21.260117 | 0.002746 | 0.002586 | 219.155619 | 0.268159 | 8.401049 | 0.003508 | 0.004533 | 0.004533 | 5.3e-05 | 0.000958 | 0.287992 | 1.306967 | 2.5479 | 99.35 | 21.06 | 37.217 | 87.879053 | 106.277092 | 84.031014 | 0.009362 | 0.988421 | 0.023585 | 23.861703 | 0.060549 | 0.159528 | 0.001896 | 0.129784 | 0.129784 | 0.050519
2019-03-21 12:46 | 1553186784.4 | 677 | 0.209047 | 0.000721 | 7.5e-05 | 96.936179 | 96.631369 | 117.535129 | 21.260045 | 0.002714 | 0.002593 | 219.138023 | 0.269864 | 8.405086 | 0.003529 | 0.005283 | 0.005249 | 5.3e-05 | 0.000956 | 0.231308 | 1.312277 | 2.5479 | 99.35 | 21.05 | 37.219 | 87.119182 | 106.790168 | 84.197833 | 0.009356 | 0.98796 | 0.023571 | 23.858367 | 0.02817 | 0.160542 | 0.002095 | 0.143842 | 0.143842 | 0.045872
2019-03-21 12:46 | 1553186785.4 | 678 | 0.209023 | 0.000722 | 7.4e-05 | 97.119713 | 96.821416 | 117.350637 | 21.259877 | 0.002744 | 0.002666 | 219.153223 | 0.268855 | 8.404098 | 0.003481 | 0.004953 | 0.004855 | 4.7e-05 | 0.000958 | 0.263051 | 1.331531 | 2.548 | 99.35 | 21.05 | 37.221 | 87.833569 | 105.621252 | 85.9434 | 0.009357 | 0.983158 | 0.023495 | 23.897789 | 0.027515 | 0.159942 | 0.002237 | 0.153425 | 0.153425 | 0.042846
2019-03-21 12:46 | 1553186786.4 | 679 | 0.209069 | 0.000721 | 7.5e-05 | 97.171854 | 96.711406 | 117.27177 | 21.260039 | 0.002799 | 0.002604 | 219.163669 | 0.268289 | 8.404709 | 0.003452 | 0.004591 | 0.00449 | 5.4e-05 | 0.00096 | 0.269355 | 1.316395 | 2.548 | 99.35 | 21.05 | 37.223 | 89.150575 | 104.917549 | 84.449855 | 0.009357 | 0.987264 | 0.023536 | 23.840024 | 0.042484 | 0.159605 | 0.001959 | 0.133991 | 0.133991 | 0.048957
2019-03-21 12:46 | 1553186787.4 | 680 | 0.209099 | 0.000713 | 7.5e-05 | 97.30116 | 96.845257 | 117.287966 | 21.259909 | 0.002737 | 0.002617 | 219.124549 | 0.268537 | 8.401472 | 0.00342 | 0.004763 | 0.004692 | 5.4e-05 | 0.000961 | 0.292859 | 1.300652 | 2.5479 | 99.35 | 21.05 | 37.224 | 87.671135 | 104.137971 | 84.77753 | 0.009358 | 0.98636 | 0.023527 | 23.852591 | 0.042008 | 0.159752 | 0.001792 | 0.122143 | 0.122143 | 0.053755
2019-03-21 12:46 | 1553186788.4 | 681 | 0.209062 | 0.000714 | 7.5e-05 | 97.385181 | 97.098997 | 117.425045 | 21.260568 | 0.002723 | 0.002586 | 219.125201 | 0.269324 | 8.403253 | 0.003409 | 0.005785 | 0.005677 | 5.1e-05 | 0.000962 | 0.276711 | 1.304208 | 2.548 | 99.35 | 21.05 | 37.227 | 87.321839 | 103.882503 | 84.021111 | 0.009358 | 0.988449 | 0.023566 | 23.841294 | 0.026324 | 0.160221 | 0.002013 | 0.137968 | 0.137968 | 0.047729
2019-03-21 12:46 | 1553186789.4 | 682 | 0.209085 | 0.000711 | 7.5e-05 | 97.527301 | 97.13646 | 117.692159 | 21.260049 | 0.002779 | 0.002607 | 219.083474 | 0.26838 | 8.404793 | 0.00346 | 0.005975 | 0.005973 | 4.9e-05 | 0.00096 | 0.275052 | 1.326709 | 2.5479 | 99.35 | 21.05 | 37.228 | 88.670971 | 105.119502 | 84.542696 | 0.009359 | 0.987008 | 0.023575 | 23.885816 | 0.035917 | 0.15966 | 0.001878 | 0.128422 | 0.128422 | 0.051097
2019-03-21 12:46 | 1553186790.4 | 683 | 0.209037 | 0.000716 | 7.5e-05 | 97.60268 | 97.304029 | 117.75131 | 21.260207 | 0.002807 | 0.002609 | 219.07849 | 0.269408 | 8.401563 | 0.003459 | 0.004656 | 0.00461 | 5e-05 | 0.000965 | 0.31404 | 1.337245 | 2.5479 | 99.35 | 21.05 | 37.229 | 89.341208 | 105.083533 | 84.587341 | 0.009359 | 0.986884 | 0.02358 | 23.893309 | 0.027411 | 0.160271 | 0.002163 | 0.148633 | 0.148633 | 0.044318
2019-03-21 12:47 | 1553186791.4 | 684 | 0.209054 | 0.000713 | 7.5e-05 | 97.645285 | 97.400756 | 117.881816 | 21.260023 | 0.002791 | 0.002629 | 219.051675 | 0.268641 | 8.403896 | 0.003491 | 0.004879 | 0.00484 | 5.3e-05 | 0.000964 | 0.28296 | 1.308749 | 2.5479 | 99.35 | 21.05 | 37.229 | 88.951194 | 105.876528 | 85.061691 | 0.009359 | 0.985578 | 0.023577 | 23.92239 | 0.022428 | 0.159814 | 0.002062 | 0.141488 | 0.141488 | 0.046423
2019-03-21 12:47 | 1553186792.4 | 685 | 0.209042 | 0.000713 | 7.5e-05 | 97.715004 | 97.20049 | 118.185314 | 21.260334 | 0.002742 | 0.00264 | 219.054397 | 0.269291 | 8.401693 | 0.003464 | 0.004913 | 0.00484 | 5.5e-05 | 0.000964 | 0.276711 | 1.34919 | 2.5481 | 99.35 | 21.05 | 37.228 | 87.776969 | 105.214335 | 85.317917 | 0.009359 | 0.984873 | 0.023599 | 23.961731 | 0.047221 | 0.160201 | 0.002136 | 0.146879 | 0.146879 | 0.044828
2019-03-21 12:47 | 1553186793.4 | 686 | 0.209097 | 0.000712 | 7.4e-05 | 97.778764 | 97.582972 | 118.621666 | 21.26013 | 0.002793 | 0.002597 | 219.064115 | 0.268732 | 8.40075 | 0.00348 | 0.00504 | 0.004968 | 5.4e-05 | 0.000966 | 0.270793 | 1.2903 | 2.548 | 99.35 | 21.05 | 37.228 | 89.006917 | 105.597977 | 84.289058 | 0.009359 | 0.987708 | 0.023677 | 23.97145 | 0.017928 | 0.159869 | 0.001807 | 0.123996 | 0.123996 | 0.05299
2019-03-21 12:47 | 1553186794.4 | 687 | 0.209088 | 0.000717 | 7.4e-05 | 97.84312 | 97.547209 | 118.838785 | 21.260292 | 0.002828 | 0.002599 | 219.041843 | 0.269597 | 8.401296 | 0.003485 | 0.005267 | 0.00518 | 5.4e-05 | 0.000961 | 0.266978 | 1.348008 | 2.548 | 99.35 | 21.05 | 37.228 | 89.85713 | 105.722544 | 84.333705 | 0.009359 | 0.987585 | 0.023697 | 23.994876 | 0.027092 | 0.160383 | 0.001852 | 0.127368 | 0.127368 | 0.051754
2019-03-21 12:47 | 1553186795.4 | 688 | 0.20905 | 0.000713 | 7.5e-05 | 97.995668 | 97.758715 | 118.924694 | 21.260551 | 0.002752 | 0.002606 | 219.031224 | 0.268257 | 8.404104 | 0.003457 | 0.00521 | 0.005189 | 5.5e-05 | 0.000959 | 0.2959 | 1.346118 | 2.5481 | 99.35 | 21.05 | 37.228 | 88.020767 | 105.047747 | 84.518893 | 0.009359 | 0.987073 | 0.023699 | 24.009764 | 0.021654 | 0.159586 | 0.002087 | 0.144028 | 0.144028 | 0.04554
2019-03-21 12:47 | 1553186796.4 | 689 | 0.209079 | 0.000707 | 7.5e-05 | 98.058534 | 97.746793 | 119.432167 | 21.259854 | 0.002749 | 0.002587 | 219.029211 | 0.268732 | 8.403207 | 0.00343 | 0.005169 | 0.00502 | 5.1e-05 | 0.00096 | 0.251769 | 1.303887 | 2.5481 | 99.35 | 21.05 | 37.229 | 87.961598 | 104.384855 | 84.058653 | 0.009359 | 0.988345 | 0.023765 | 24.045451 | 0.028481 | 0.159869 | 0.001919 | 0.132418 | 0.132418 | 0.04962
2019-03-21 12:47 | 1553186797.4 | 690 | 0.209095 | 0.000709 | 7.5e-05 | 98.259944 | 97.683785 | 119.555396 | 21.260211 | 0.002746 | 0.002605 | 219.0594 | 0.26812 | 8.404845 | 0.003449 | 0.004849 | 0.004872 | 5.4e-05 | 0.000957 | 0.243861 | 1.364338 | 2.5481 | 99.35 | 21.05 | 37.228 | 87.865906 | 104.848388 | 84.478881 | 0.009359 | 0.987184 | 0.023763 | 24.072 | 0.052602 | 0.159505 | 0.001824 | 0.125615 | 0.125615 | 0.052188
2019-03-21 12:47 | 1553186798.4 | 691 | 0.209104 | 0.000709 | 7.6e-05 | 98.382994 | 98.145963 | 119.656327 | 21.260474 | 0.002751 | 0.002563 | 219.052825 | 0.268647 | 8.401901 | 0.003413 | 0.004149 | 0.004035 | 5.6e-05 | 0.000953 | 0.260175 | 1.327932 | 2.5479 | 99.35 | 21.05 | 37.229 | 88.008897 | 103.971816 | 83.477348 | 0.009359 | 0.989956 | 0.023807 | 24.048414 | 0.021576 | 0.159818 | 0.001769 | 0.121889 | 0.121889 | 0.053889
2019-03-21 12:47 | 1553186799.4 | 692 | 0.209084 | 0.000709 | 7.5e-05 | 98.506045 | 98.138469 | 119.491317 | 21.26037 | 0.00276 | 0.002601 | 219.077934 | 0.268797 | 8.401667 | 0.003423 | 0.004744 | 0.004645 | 5.3e-05 | 0.00095 | 0.274167 | 1.313832 | 2.548 | 99.35 | 21.04 | 37.23 | 88.213402 | 104.224931 | 84.388611 | 0.009353 | 0.987433 | 0.02376 | 24.06251 | 0.033439 | 0.159907 | 0.001889 | 0.130249 | 0.130249 | 0.050459
2019-03-21 12:47 | 1553186800.4 | 693 | 0.209094 | 0.000707 | 7.5e-05 | 98.622541 | 98.465435 | 119.487562 | 21.260279 | 0.002683 | 0.002577 | 219.062773 | 0.26855 | 8.400731 | 0.00338 | 0.004543 | 0.004488 | 5.4e-05 | 0.00095 | 0.264876 | 1.344127 | 2.548 | 99.35 | 21.04 | 37.23 | 86.359042 | 103.180201 | 83.810184 | 0.009353 | 0.989033 | 0.023779 | 24.04266 | 0.01426 | 0.15976 | 0.001834 | 0.126469 | 0.126469 | 0.051919
2019-03-21 12:47 | 1553186801.4 | 694 | 0.209119 | 0.000705 | 7.5e-05 | 98.622839 | 98.580893 | 119.576522 | 21.26049 | 0.002744 | 0.002617 | 219.060224 | 0.268641 | 8.404845 | 0.003443 | 0.004696 | 0.004597 | 5e-05 | 0.000954 | 0.284398 | 1.339746 | 2.548 | 99.35 | 21.04 | 37.231 | 87.834887 | 104.712675 | 84.778095 | 0.009354 | 0.986358 | 0.023756 | 24.084195 | 0.003805 | 0.159814 | 0.001685 | 0.115738 | 0.115738 | 0.056752
2019-03-21 12:47 | 1553186802.4 | 695 | 0.209062 | 0.00071 | 7.4e-05 | 98.731291 | 98.616996 | 119.371374 | 21.260337 | 0.002753 | 0.002545 | 219.043203 | 0.269102 | 8.406308 | 0.003436 | 0.00525 | 0.005208 | 5e-05 | 0.000956 | 0.300214 | 1.338012 | 2.5479 | 99.35 | 21.04 | 37.236 | 88.042463 | 104.549647 | 83.042752 | 0.009355 | 0.991164 | 0.023793 | 24.005122 | 0.01036 | 0.160089 | 0.002023 | 0.140041 | 0.140041 | 0.046984
2019-03-21 12:47 | 1553186803.4 | 696 | 0.209111 | 0.000709 | 7.5e-05 | 98.803691 | 98.681026 | 118.92986 | 21.260477 | 0.002767 | 0.002542 | 219.051637 | 0.269389 | 8.401771 | 0.003392 | 0.00497 | 0.00493 | 5.4e-05 | 0.000958 | 0.277208 | 1.326975 | 2.5479 | 99.35 | 21.04 | 37.236 | 88.390922 | 103.472024 | 82.971963 | 0.009355 | 0.991361 | 0.023751 | 23.958307 | 0.011112 | 0.160259 | 0.001726 | 0.11862 | 0.11862 | 0.055527
2019-03-21 12:47 | 1553186804.4 | 697 | 0.20911 | 0.0007 | 7.5e-05 | 98.830803 | 98.414347 | 118.720251 | 21.260315 | 0.002762 | 0.002573 | 219.067488 | 0.268602 | 8.402096 | 0.003362 | 0.004445 | 0.004322 | 5.2e-05 | 0.00096 | 0.254811 | 1.338064 | 2.548 | 99.35 | 21.03 | 37.241 | 88.262697 | 102.754495 | 83.708987 | 0.00935 | 0.989313 | 0.023706 | 23.961942 | 0.03777 | 0.159791 | 0.001745 | 0.119708 | 0.119708 | 0.054862
2019-03-21 12:47 | 1553186805.4 | 698 | 0.209112 | 0.000711 | 7.4e-05 | 98.858512 | 98.769238 | 118.87423 | 21.260315 | 0.002673 | 0.002643 | 219.07964 | 0.268595 | 8.400373 | 0.003357 | 0.004561 | 0.004538 | 5.2e-05 | 0.00096 | 0.268637 | 1.359556 | 2.548 | 99.35 | 21.03 | 37.245 | 86.111509 | 102.613086 | 85.398961 | 0.009351 | 0.98465 | 0.023665 | 24.034184 | 0.008081 | 0.159787 | 0.001718 | 0.117673 | 0.117673 | 0.05581
2019-03-21 12:47 | 1553186806.4 | 699 | 0.209093 | 0.000709 | 7.4e-05 | 98.97322 | 98.717809 | 118.5597 | 21.260727 | 0.002764 | 0.002612 | 219.069501 | 0.268081 | 8.404709 | 0.003373 | 0.004198 | 0.004163 | 5.1e-05 | 0.000962 | 0.240986 | 1.321987 | 2.5479 | 99.35 | 21.03 | 37.252 | 88.301373 | 103.021278 | 84.650135 | 0.009353 | 0.986711 | 0.023659 | 23.977289 | 0.023112 | 0.159482 | 0.001836 | 0.12606 | 0.12606 | 0.051997
2019-03-21 12:47 | 1553186807.4 | 700 | 0.209092 | 0.00071 | 7.4e-05 | 99.005399 | 98.728709 | 118.389056 | 21.260603 | 0.002786 | 0.002612 | 219.053208 | 0.268114 | 8.403227 | 0.003418 | 0.004721 | 0.00469 | 5.3e-05 | 0.000963 | 0.295347 | 1.3005 | 2.5479 | 99.35 | 21.03 | 37.255 | 88.844134 | 104.093822 | 84.651699 | 0.009354 | 0.986707 | 0.023642 | 23.96008 | 0.025032 | 0.159501 | 0.001845 | 0.126579 | 0.126579 | 0.05179
2019-03-21 12:47 | 1553186808.4 | 701 | 0.209103 | 0.000701 | 7.4e-05 | 98.983946 | 98.80432 | 118.275215 | 21.260678 | 0.002746 | 0.002562 | 219.059457 | 0.2684 | 8.399977 | 0.00337 | 0.004307 | 0.004191 | 5.3e-05 | 0.000965 | 0.294794 | 1.315549 | 2.5479 | 99.35 | 21.03 | 37.264 | 87.883449 | 102.942523 | 83.45254 | 0.009356 | 0.990025 | 0.02367 | 23.908392 | 0.016246 | 0.159671 | 0.001787 | 0.122613 | 0.122613 | 0.053522
2019-03-21 12:47 | 1553186809.4 | 702 | 0.209073 | 0.000702 | 7.4e-05 | 99.064094 | 98.939532 | 118.199868 | 21.260671 | 0.002703 | 0.002578 | 219.030227 | 0.269129 | 8.403779 | 0.003436 | 0.005236 | 0.005161 | 5.4e-05 | 0.000965 | 0.267531 | 1.32714 | 2.5479 | 99.35 | 21.03 | 37.267 | 86.836319 | 104.539067 | 83.847355 | 0.009357 | 0.98893 | 0.023649 | 23.914003 | 0.011254 | 0.160105 | 0.001967 | 0.135282 | 0.135282 | 0.048641
2019-03-21 12:47 | 1553186810.4 | 703 | 0.209113 | 0.000706 | 7.4e-05 | 99.130237 | 99.063846 | 118.224984 | 21.260636 | 0.002684 | 0.002569 | 219.039312 | 0.268192 | 8.403812 | 0.003381 | 0.004138 | 0.004116 | 5.1e-05 | 0.000968 | 0.271512 | 1.327807 | 2.5479 | 99.35 | 21.03 | 37.272 | 86.388261 | 103.217607 | 83.628025 | 0.009358 | 0.989538 | 0.023659 | 23.909196 | 0.005992 | 0.159547 | 0.001725 | 0.118167 | 0.118167 | 0.055493
2019-03-21 12:47 | 1553186811.4 | 704 | 0.209066 | 0.0007 | 7.3e-05 | 99.117723 | 99.004584 | 118.098232 | 21.260383 | 0.00275 | 0.002619 | 219.00646 | 0.268842 | 8.401686 | 0.003383 | 0.004711 | 0.004616 | 5.3e-05 | 0.000968 | 0.266812 | 1.300914 | 2.5479 | 99.35 | 21.02 | 37.279 | 87.976073 | 103.250299 | 84.827055 | 0.009354 | 0.986223 | 0.023607 | 23.936496 | 0.010216 | 0.159934 | 0.002016 | 0.138508 | 0.138508 | 0.047458
2019-03-21 12:47 | 1553186812.4 | 705 | 0.209066 | 0.0007 | 7.3e-05 | 99.194592 | 99.029788 | 118.092363 | 21.260756 | 0.002713 | 0.00261 | 219.014606 | 0.269356 | 8.401732 | 0.003386 | 0.004767 | 0.00469 | 5.1e-05 | 0.000971 | 0.289983 | 1.33111 | 2.548 | 99.35 | 21.02 | 37.283 | 87.072947 | 103.320664 | 84.602785 | 0.009355 | 0.986842 | 0.023614 | 23.928402 | 0.014873 | 0.16024 | 0.002012 | 0.138315 | 0.138315 | 0.047615
2019-03-21 12:47 | 1553186813.4 | 706 | 0.209072 | 0.000699 | 7.3e-05 | 99.284869 | 99.145588 | 118.106446 | 21.260555 | 0.002709 | 0.002568 | 218.999004 | 0.269506 | 8.4001 | 0.003334 | 0.004411 | 0.004308 | 5.2e-05 | 0.000965 | 0.248728 | 1.333548 | 2.5481 | 99.35 | 21.02 | 37.289 | 86.982993 | 102.059402 | 83.600776 | 0.009357 | 0.989613 | 0.023648 | 23.896294 | 0.012557 | 0.160329 | 0.001979 | 0.136161 | 0.136161 | 0.048395
2019-03-21 12:47 | 1553186814.4 | 707 | 0.209033 | 0.000697 | 7.3e-05 | 99.33105 | 99.069977 | 118.006922 | 21.260655 | 0.002752 | 0.002571 | 219.014472 | 0.267925 | 8.399372 | 0.003367 | 0.004834 | 0.004765 | 5.1e-05 | 0.000971 | 0.266646 | 1.33928 | 2.5479 | 99.35 | 21.02 | 37.292 | 88.013887 | 102.866218 | 83.678058 | 0.009357 | 0.989399 | 0.023636 | 23.88881 | 0.02354 | 0.159389 | 0.002217 | 0.15301 | 0.15301 | 0.042813
2019-03-21 12:47 | 1553186815.4 | 708 | 0.209093 | 0.000694 | 7.3e-05 | 99.396598 | 99.350623 | 117.924535 | 21.260597 | 0.002708 | 0.002537 | 219.003872 | 0.26866 | 8.402089 | 0.00337 | 0.004783 | 0.004607 | 5.3e-05 | 0.000969 | 0.256581 | 1.311084 | 2.5479 | 99.35 | 21.02 | 37.295 | 86.97052 | 102.948014 | 82.84009 | 0.009358 | 0.991728 | 0.023655 | 23.852413 | 0.004138 | 0.159826 | 0.001861 | 0.127812 | 0.127812 | 0.051394
2019-03-21 12:47 | 1553186816.4 | 709 | 0.209118 | 0.000698 | 7.3e-05 | 99.432649 | 99.26854 | 117.840269 | 21.260811 | 0.002745 | 0.002551 | 219.003623 | 0.269233 | 8.402265 | 0.003341 | 0.004891 | 0.00479 | 5.3e-05 | 0.000972 | 0.278867 | 1.33007 | 2.548 | 99.35 | 21.02 | 37.301 | 87.850122 | 102.22862 | 83.192277 | 0.00936 | 0.990748 | 0.023635 | 23.855681 | 0.014775 | 0.160167 | 0.001703 | 0.116498 | 0.116498 | 0.056506
2019-03-21 12:47 | 1553186817.4 | 710 | 0.20913 | 0.000698 | 7.2e-05 | 99.381403 | 99.266157 | 118.002461 | 21.260947 | 0.002746 | 0.002585 | 219.004083 | 0.26922 | 8.404215 | 0.003321 | 0.004873 | 0.004808 | 4.9e-05 | 0.000967 | 0.275771 | 1.365825 | 2.548 | 99.35 | 21.02 | 37.304 | 87.880581 | 101.759164 | 83.995749 | 0.00936 | 0.988519 | 0.023625 | 23.898991 | 0.010378 | 0.160159 | 0.001632 | 0.111439 | 0.111439 | 0.059069
2019-03-21 12:47 | 1553186818.4 | 711 | 0.20915 | 0.000696 | 7.2e-05 | 99.495218 | 99.379572 | 117.932749 | 21.260804 | 0.00274 | 0.002596 | 218.998716 | 0.269584 | 8.403545 | 0.003354 | 0.005256 | 0.005141 | 5e-05 | 0.000967 | 0.244193 | 1.299144 | 2.548 | 99.35 | 21.01 | 37.307 | 87.738434 | 102.540442 | 84.278169 | 0.009355 | 0.987738 | 0.023608 | 23.901375 | 0.010402 | 0.160375 | 0.001514 | 0.103046 | 0.103046 | 0.063966
2019-03-21 12:47 | 1553186819.4 | 712 | 0.209098 | 0.000699 | 7.1e-05 | 99.542293 | 99.47153 | 117.87313 | 21.260792 | 0.002686 | 0.002558 | 219.038411 | 0.268257 | 8.404384 | 0.003378 | 0.004727 | 0.004634 | 5.1e-05 | 0.000968 | 0.272397 | 1.302849 | 2.5479 | 99.35 | 21.01 | 37.311 | 86.443029 | 103.129599 | 83.366814 | 0.009356 | 0.990263 | 0.023632 | 23.86485 | 0.006361 | 0.159586 | 0.001823 | 0.125115 | 0.125115 | 0.052424
2019-03-21 12:47 | 1553186820.4 | 713 | 0.209121 | 0.000698 | 7.1e-05 | 99.404345 | 99.376507 | 117.898245 | 21.260811 | 0.002706 | 0.002549 | 219.017519 | 0.269974 | 8.401764 | 0.003385 | 0.005394 | 0.005339 | 5e-05 | 0.000969 | 0.235621 | 1.302069 | 2.548 | 99.35 | 21.01 | 37.313 | 86.919954 | 103.299402 | 83.132169 | 0.009357 | 0.990915 | 0.023643 | 23.859536 | 0.002505 | 0.160608 | 0.001692 | 0.115848 | 0.115848 | 0.05698
2019-03-21 12:47 | 1553186821.4 | 714 | 0.2091 | 0.000693 | 7.1e-05 | 99.48032 | 99.419421 | 118.025466 | 21.26085 | 0.002694 | 0.002602 | 219.036418 | 0.268673 | 8.403519 | 0.003294 | 0.00509 | 0.005101 | 5e-05 | 0.000973 | 0.284951 | 1.307647 | 2.5481 | 99.35 | 21.01 | 37.316 | 86.628114 | 101.100374 | 84.413126 | 0.009358 | 0.987365 | 0.023613 | 23.915282 | 0.005477 | 0.159834 | 0.001823 | 0.12501 | 0.12501 | 0.052549
2019-03-21 12:47 | 1553186822.4 | 715 | 0.209127 | 0.000693 | 7.1e-05 | 99.55153 | 99.619685 | 118.11607 | 21.26086 | 0.002763 | 0.002578 | 219.007341 | 0.268966 | 8.400822 | 0.003325 | 0.005489 | 0.005377 | 5.1e-05 | 0.000968 | 0.256802 | 1.29523 | 2.5478 | 99.35 | 21.01 | 37.318 | 88.298372 | 101.854924 | 83.845855 | 0.009358 | 0.988934 | 0.023641 | 23.905474 | -0.006122 | 0.160008 | 0.001663 | 0.11383 | 0.11383 | 0.057773
2019-03-21 12:47 | 1553186823.4 | 716 | 0.209104 | 0.000693 | 7.1e-05 | 99.639423 | 99.718798 | 118.108089 | 21.260688 | 0.002704 | 0.002564 | 218.995803 | 0.268517 | 8.402213 | 0.003399 | 0.004744 | 0.004731 | 5.3e-05 | 0.000969 | 0.259291 | 1.297645 | 2.548 | 99.35 | 21.01 | 37.32 | 86.866896 | 103.642772 | 83.511218 | 0.009359 | 0.989862 | 0.023651 | 23.89346 | -0.007123 | 0.159741 | 0.001799 | 0.1235 | 0.1235 | 0.053161
2019-03-21 12:47 | 1553186824.4 | 717 | 0.209108 | 0.000691 | 7.1e-05 | 99.62691 | 99.603678 | 118.426845 | 21.260866 | 0.002718 | 0.0026 | 218.948077 | 0.268738 | 8.40285 | 0.003335 | 0.00445 | 0.004355 | 5.2e-05 | 0.000969 | 0.272729 | 1.317612 | 2.5479 | 99.35 | 21 | 37.325 | 87.19795 | 102.098194 | 84.377309 | 0.009354 | 0.987464 | 0.023654 | 23.954713 | 0.002086 | 0.159872 | 0.001778 | 0.122048 | 0.122048 | 0.053837
2019-03-21 12:47 | 1553186825.4 | 718 | 0.209119 | 0.000692 | 7.1e-05 | 99.611117 | 99.553612 | 118.485292 | 21.260775 | 0.002745 | 0.002577 | 218.931478 | 0.268842 | 8.401901 | 0.003337 | 0.005283 | 0.00516 | 5.1e-05 | 0.000967 | 0.235621 | 1.315078 | 2.5481 | 99.35 | 21 | 37.327 | 87.849124 | 102.135142 | 83.802971 | 0.009355 | 0.989053 | 0.023679 | 23.94137 | 0.005165 | 0.159934 | 0.001713 | 0.117553 | 0.117553 | 0.055918
2019-03-21 12:47 | 1553186826.4 | 719 | 0.20912 | 0.000688 | 7e-05 | 99.625718 | 99.580859 | 118.606176 | 21.260762 | 0.002735 | 0.002567 | 218.92452 | 0.2684 | 8.400887 | 0.003297 | 0.004116 | 0.004048 | 5.2e-05 | 0.00097 | 0.222847 | 1.329973 | 2.5481 | 99.35 | 21 | 37.333 | 87.622624 | 101.178682 | 83.574287 | 0.009356 | 0.989687 | 0.023699 | 23.945906 | 0.004028 | 0.159671 | 0.001712 | 0.117643 | 0.117643 | 0.055783
2019-03-21 12:47 | 1553186827.4 | 720 | 0.20913 | 0.000692 | 7e-05 | 99.652234 | 99.638418 | 118.442339 | 21.260843 | 0.002721 | 0.002549 | 218.928373 | 0.268205 | 8.404455 | 0.003266 | 0.004977 | 0.004913 | 5.2e-05 | 0.000966 | 0.256581 | 1.306275 | 2.5481 | 99.35 | 21 | 37.335 | 87.266755 | 100.418179 | 83.13749 | 0.009357 | 0.9909 | 0.023697 | 23.914707 | 0.00124 | 0.159555 | 0.001646 | 0.11294 | 0.11294 | 0.058064
2019-03-21 12:47 | 1553186828.4 | 721 | 0.209084 | 0.00069 | 7e-05 | 99.586687 | 99.542373 | 118.40666 | 21.26096 | 0.00272 | 0.002527 | 218.948901 | 0.268979 | 8.402109 | 0.003376 | 0.004673 | 0.004566 | 5.4e-05 | 0.000969 | 0.288158 | 1.350003 | 2.548 | 99.35 | 21 | 37.337 | 87.24184 | 103.09295 | 82.618303 | 0.009357 | 0.992346 | 0.023711 | 23.893676 | 0.003981 | 0.160016 | 0.001924 | 0.132779 | 0.132779 | 0.049531
2019-03-21 12:47 | 1553186829.4 | 722 | 0.209115 | 0.000685 | 7.1e-05 | 99.615886 | 99.663622 | 118.700535 | 21.261025 | 0.002718 | 0.002592 | 218.916623 | 0.2692 | 8.400471 | 0.003309 | 0.004892 | 0.004872 | 5.3e-05 | 0.000971 | 0.27024 | 1.365497 | 2.548 | 99.35 | 21 | 37.341 | 87.197383 | 101.458421 | 84.173053 | 0.009358 | 0.988029 | 0.023689 | 23.975526 | -0.004285 | 0.160147 | 0.001744 | 0.119786 | 0.119786 | 0.054949
2019-03-21 12:47 | 1553186830.4 | 723 | 0.209139 | 0.000688 | 7.1e-05 | 99.664151 | 99.47732 | 118.65359 | 21.26083 | 0.002737 | 0.002542 | 218.963851 | 0.269597 | 8.40064 | 0.003312 | 0.00485 | 0.004754 | 5.4e-05 | 0.000972 | 0.2912 | 1.339177 | 2.5479 | 99.35 | 21 | 37.343 | 87.652535 | 101.524296 | 82.959804 | 0.009359 | 0.991395 | 0.023724 | 23.930055 | 0.016783 | 0.160383 | 0.001597 | 0.109491 | 0.109491 | 0.060204
2019-03-21 12:47 | 1553186831.4 | 724 | 0.209134 | 0.000688 | 7.1e-05 | 99.635847 | 99.667368 | 118.313241 | 21.260963 | 0.00268 | 0.002571 | 218.962797 | 0.268712 | 8.404507 | 0.003393 | 0.004581 | 0.004573 | 5.5e-05 | 0.000974 | 0.230423 | 1.303042 | 2.548 | 99.35 | 21 | 37.346 | 86.280069 | 103.488972 | 83.677635 | 0.009359 | 0.9894 | 0.023666 | 23.919781 | -0.002829 | 0.159857 | 0.001624 | 0.111181 | 0.111181 | 0.059094
2019-03-21 12:47 | 1553186832.4 | 725 | 0.209108 | 0.000683 | 7.1e-05 | 99.713014 | 99.81382 | 118.362767 | 21.261019 | 0.002712 | 0.00256 | 218.996186 | 0.268088 | 8.402291 | 0.00326 | 0.004777 | 0.004723 | 5.3e-05 | 0.000969 | 0.242755 | 1.362972 | 2.5481 | 99.35 | 21 | 37.352 | 87.062374 | 100.282666 | 83.405264 | 0.009361 | 0.990156 | 0.02368 | 23.915654 | -0.009038 | 0.159485 | 0.001789 | 0.122996 | 0.122996 | 0.053293
2019-03-21 12:47 | 1553186833.4 | 726 | 0.209117 | 0.000687 | 7.1e-05 | 99.752939 | 99.644549 | 118.500785 | 21.261022 | 0.002676 | 0.002588 | 218.989113 | 0.268361 | 8.402557 | 0.003379 | 0.005053 | 0.004964 | 5.3e-05 | 0.000965 | 0.23634 | 1.337162 | 2.548 | 99.35 | 21 | 37.354 | 86.198807 | 103.160583 | 84.084796 | 0.009361 | 0.988273 | 0.023671 | 23.952386 | 0.009724 | 0.159648 | 0.001732 | 0.118925 | 0.118925 | 0.055174
2019-03-21 12:47 | 1553186834.4 | 727 | 0.209086 | 0.000683 | 7.1e-05 | 99.815805 | 99.79577 | 118.111143 | 21.260996 | 0.00272 | 0.002522 | 219.002454 | 0.269343 | 8.40142 | 0.003304 | 0.004856 | 0.004711 | 5.7e-05 | 0.000966 | 0.296066 | 1.332782 | 2.5481 | 99.35 | 21 | 37.359 | 87.249817 | 101.351677 | 82.480107 | 0.009363 | 0.992732 | 0.023686 | 23.859206 | 0.001796 | 0.160232 | 0.001925 | 0.132684 | 0.132684 | 0.049633
2019-03-21 12:47 | 1553186835.4 | 728 | 0.209108 | 0.000684 | 7.1e-05 | 99.711524 | 99.977303 | 118.099406 | 21.261041 | 0.00269 | 0.002511 | 219.019187 | 0.267912 | 8.401075 | 0.003361 | 0.004625 | 0.004524 | 5.4e-05 | 0.000963 | 0.273116 | 1.338948 | 2.548 | 99.35 | 21 | 37.362 | 86.528446 | 102.710408 | 82.219803 | 0.009363 | 0.993459 | 0.023693 | 23.849287 | -0.02381 | 0.159381 | 0.00179 | 0.123126 | 0.123126 | 0.053202
2019-03-21 12:47 | 1553186836.4 | 729 | 0.209133 | 0.00069 | 7.1e-05 | 99.775882 | 99.703471 | 117.936976 | 21.261071 | 0.002732 | 0.002558 | 219.014951 | 0.268901 | 8.401459 | 0.003281 | 0.005001 | 0.004883 | 5.8e-05 | 0.000966 | 0.264655 | 1.353468 | 2.548 | 99.35 | 21 | 37.364 | 87.547352 | 100.787288 | 83.350013 | 0.009364 | 0.99031 | 0.023639 | 23.870749 | 0.006494 | 0.159969 | 0.001628 | 0.11131 | 0.11131 | 0.059067
2019-03-21 12:47 | 1553186837.4 | 730 | 0.209098 | 0.000688 | 7.1e-05 | 99.78184 | 99.727652 | 118.010444 | 21.261054 | 0.002671 | 0.002526 | 219.024707 | 0.26894 | 8.401459 | 0.003327 | 0.005091 | 0.00504 | 5.1e-05 | 0.00096 | 0.265208 | 1.304025 | 2.548 | 99.35 | 20.99 | 37.368 | 86.073252 | 101.90449 | 82.587142 | 0.009359 | 0.992433 | 0.023672 | 23.852621 | 0.004859 | 0.159992 | 0.001847 | 0.12702 | 0.12702 | 0.051769
2019-03-21 12:47 | 1553186838.4 | 731 | 0.209112 | 0.000689 | 7.2e-05 | 99.810741 | 99.73174 | 118.181794 | 21.261019 | 0.002667 | 0.002557 | 218.977383 | 0.268855 | 8.400412 | 0.003312 | 0.005026 | 0.004891 | 5.7e-05 | 0.000953 | 0.275605 | 1.293186 | 2.548 | 99.35 | 20.99 | 37.371 | 85.989015 | 101.525932 | 83.328804 | 0.00936 | 0.990369 | 0.023665 | 23.894802 | 0.007082 | 0.159942 | 0.001757 | 0.120583 | 0.120583 | 0.054515
2019-03-21 12:47 | 1553186839.4 | 732 | 0.209111 | 0.000684 | 7.2e-05 | 99.879565 | 99.814163 | 118.347038 | 21.260986 | 0.002756 | 0.002558 | 219.001975 | 0.268367 | 8.402239 | 0.003358 | 0.004565 | 0.004553 | 5.4e-05 | 0.00095 | 0.241704 | 1.317798 | 2.5479 | 99.35 | 20.99 | 37.378 | 88.123491 | 102.642071 | 83.346084 | 0.009362 | 0.990321 | 0.023681 | 23.91208 | 0.005859 | 0.159652 | 0.00177 | 0.121588 | 0.121588 | 0.053967
2019-03-21 12:47 | 1553186840.4 | 733 | 0.209134 | 0.000686 | 7.2e-05 | 99.872117 | 99.844475 | 118.505476 | 21.26096 | 0.002704 | 0.002553 | 218.950511 | 0.268016 | 8.402479 | 0.003377 | 0.004883 | 0.004787 | 5.9e-05 | 0.00095 | 0.278646 | 1.359009 | 2.5479 | 99.34 | 20.99 | 37.383 | 86.864754 | 103.097552 | 83.233535 | 0.009364 | 0.990633 | 0.0237 | 23.924304 | 0.002476 | 0.159443 | 0.001631 | 0.111758 | 0.111758 | 0.058636
2019-03-21 12:47 | 1553186841.4 | 734 | 0.209112 | 0.000691 | 7.2e-05 | 99.895058 | 99.682695 | 118.899577 | 21.260921 | 0.002703 | 0.002516 | 218.972534 | 0.268582 | 8.400835 | 0.003366 | 0.00507 | 0.004989 | 5.5e-05 | 0.000952 | 0.277927 | 1.326925 | 2.548 | 99.34 | 20.99 | 37.386 | 86.853887 | 102.854855 | 82.355268 | 0.009365 | 0.993081 | 0.023769 | 23.934506 | 0.019035 | 0.15978 | 0.001758 | 0.121141 | 0.121141 | 0.054209
2019-03-21 12:47 | 1553186842.4 | 735 | 0.209129 | 0.000688 | 7.1e-05 | 99.95435 | 99.983434 | 118.787145 | 21.261074 | 0.002746 | 0.002588 | 218.932877 | 0.268946 | 8.401283 | 0.003415 | 0.005343 | 0.005299 | 5.7e-05 | 0.000953 | 0.234183 | 1.354509 | 2.5479 | 99.34 | 20.99 | 37.396 | 87.877576 | 104.020379 | 84.074747 | 0.009367 | 0.9883 | 0.0237 | 23.980972 | -0.002602 | 0.159996 | 0.00166 | 0.11391 | 0.11391 | 0.057728
2019-03-21 12:47 | 1553186843.4 | 736 | 0.209144 | 0.000692 | 7.1e-05 | 99.965969 | 99.822337 | 118.643025 | 21.260915 | 0.002661 | 0.00252 | 218.949207 | 0.26892 | 8.404754 | 0.003381 | 0.004579 | 0.004514 | 5.7e-05 | 0.000957 | 0.272397 | 1.319059 | 2.548 | 99.34 | 20.99 | 37.4 | 85.824844 | 103.213036 | 82.452863 | 0.009368 | 0.992808 | 0.02374 | 23.911951 | 0.012861 | 0.159981 | 0.001565 | 0.107323 | 0.107323 | 0.061266
2019-03-21 12:47 | 1553186844.4 | 737 | 0.209149 | 0.000689 | 7.1e-05 | 99.998147 | 100.156454 | 118.866951 | 21.260827 | 0.002668 | 0.002534 | 203.734833 | 0.268179 | 8.399535 | 0.003371 | 0.004868 | 0.004808 | 5.5e-05 | 0.000954 | 0.299108 | 1.312475 | 2.548 | 99.34 | 20.99 | 37.41 | 85.994122 | 102.96398 | 82.778767 | 0.009371 | 0.991899 | 0.023751 | 23.945471 | -0.014149 | 0.15954 | 0.001536 | 0.105263 | 0.105263 | 0.062292
2019-03-21 12:47 | 1553186845.4 | 738 | 0.209157 | 0.000688 | 7e-05 | 100.013044 | 99.881938 | 119.119279 | 21.261048 | 0.002669 | 0.002526 | 166.640884 | 0.268387 | 8.40168 | 0.003516 | 0.005317 | 0.005306 | 5.9e-05 | 0.00096 | 0.279586 | 1.314225 | 2.5479 | 99.34 | 20.99 | 37.414 | 86.015507 | 106.474026 | 82.58954 | 0.009372 | 0.992427 | 0.023783 | 23.964501 | 0.011733 | 0.159663 | 0.001493 | 0.102386 | 0.102386 | 0.064093
2019-03-21 12:47 | 1553186846.4 | 739 | 0.209123 | 0.000687 | 7e-05 | 100.116133 | 100.228998 | 119.621119 | 21.260944 | 0.002635 | 0.002463 | 129.536164 | 0.267652 | 8.403331 | 0.003462 | 0.00524 | 0.005181 | 5.6e-05 | 0.000958 | 0.269134 | 1.297861 | 2.5479 | 99.34 | 20.99 | 37.419 | 85.209066 | 105.163775 | 81.079405 | 0.009373 | 0.996657 | 0.023884 | 23.963901 | -0.010078 | 0.159226 | 0.001695 | 0.117327 | 0.117327 | 0.055777
2019-03-21 12:47 | 1553186847.4 | 740 | 0.209162 | 0.000689 | 6.8e-05 | 100.122389 | 100.031797 | 120.064982 | 21.261028 | 0.00267 | 0.002546 | 92.405664 | 0.267372 | 8.404728 | 0.003571 | 0.004987 | 0.004965 | 5.6e-05 | 0.000958 | 0.251548 | 1.29739 | 2.5479 | 99.35 | 20.99 | 37.428 | 86.04989 | 107.811779 | 83.058088 | 0.009374 | 0.991121 | 0.023862 | 24.07528 | 0.008097 | 0.15906 | 0.001463 | 0.100733 | 0.100733 | 0.064898
2019-03-21 12:47 | 1553186848.4 | 741 | 0.209142 | 0.000685 | 6.6e-05 | 100.185554 | 100.06824 | 120.301113 | 21.260963 | 0.0027 | 0.00244 | 55.313191 | 0.268485 | 8.403227 | 0.003442 | 0.00453 | 0.004494 | 5.5e-05 | 0.000957 | 0.286223 | 1.286363 | 2.5478 | 99.35 | 20.99 | 37.432 | 86.76634 | 104.673629 | 80.524242 | 0.009375 | 0.998222 | 0.02397 | 24.013078 | 0.01048 | 0.159721 | 0.001593 | 0.110652 | 0.110652 | 0.059326
2019-03-21 12:47 | 1553186849.4 | 742 | 0.209201 | 0.000685 | 6.3e-05 | 100.178701 | 100.126139 | 120.09667 | 21.26097 | 0.00267 | 0.002535 | 18.188939 | 0.255565 | 8.404156 | 0.003464 | 0.004853 | 0.004686 | 5.4e-05 | 0.000959 | 0.243308 | 1.308539 | 2.5479 | 99.35 | 20.99 | 37.44 | 86.055127 | 105.206229 | 82.808477 | 0.009377 | 0.991816 | 0.023873 | 24.070019 | 0.004694 | 0.152036 | 0.001239 | 0.085035 | 0.085035 | 0.073483
2019-03-21 12:47 | 1553186850.4 | 743 | 0.209166 | 0.000685 | 5.9e-05 | 100.209389 | 100.205839 | 120.142207 | 21.260824 | 0.002651 | 0.002497 | -18.91237 | 0.239153 | 8.402154 | 0.003489 | 0.00466 | 0.004542 | 5.8e-05 | 0.000962 | 0.294629 | 1.353623 | 2.5481 | 99.35 | 20.99 | 37.442 | 85.592375 | 105.82929 | 81.898201 | 0.009378 | 0.994359 | 0.023908 | 24.04378 | 0.000317 | 0.142272 | 0.001456 | 0.100913 | 0.100913 | 0.057945
2019-03-21 12:48 | 1553186851.4 | 744 | 0.209226 | 0.000678 | 5.7e-05 | 100.160527 | 100.190512 | 120.42411 | 21.261054 | 0.002644 | 0.002495 | -56.041279 | 0.239081 | 8.403649 | 0.003428 | 0.005072 | 0.004861 | 5.8e-05 | 0.000959 | 0.285282 | 1.353719 | 2.548 | 99.35 | 20.99 | 37.444 | 85.425417 | 104.338772 | 81.840734 | 0.009378 | 0.99452 | 0.023938 | 24.070024 | -0.002677 | 0.14223 | 0.001106 | 0.076053 | 0.076053 | 0.076863
2019-03-21 12:48 | 1553186852.4 | 745 | 0.209245 | 0.000679 | 5.4e-05 | 100.211176 | 100.290985 | 120.825956 | 21.260963 | 0.002678 | 0.002464 | -93.128749 | 0.2405 | 8.399184 | 0.003405 | 0.004157 | 0.004006 | 5.5e-05 | 0.000961 | 0.26648 | 1.353464 | 2.5481 | 99.35 | 20.99 | 37.446 | 86.233875 | 103.778224 | 81.094325 | 0.009379 | 0.996615 | 0.024003 | 24.08479 | -0.007121 | 0.143073 | 0.00099 | 0.068088 | 0.068088 | 0.086364
2019-03-21 12:48 | 1553186853.4 | 746 | 0.209245 | 0.000677 | 5.1e-05 | 100.215943 | 100.37511 | 121.682462 | 21.260899 | 0.002654 | 0.002405 | -130.259767 | 0.239511 | 8.40179 | 0.003378 | 0.004433 | 0.004289 | 5.5e-05 | 0.000964 | 0.263936 | 1.307167 | 2.5479 | 99.35 | 20.99 | 37.448 | 85.6586 | 103.143993 | 79.680667 | 0.009379 | 1.000609 | 0.024136 | 24.121729 | -0.014195 | 0.142485 | 0.000998 | 0.069199 | 0.069199 | 0.084627
2019-03-21 12:48 | 1553186854.4 | 747 | 0.209287 | 0.000669 | 4.8e-05 | 100.230543 | 100.281108 | 122.278426 | 21.261045 | 0.002615 | 0.002433 | -152.140701 | 0.239934 | 8.402102 | 0.003442 | 0.004261 | 0.004056 | 5.8e-05 | 0.000967 | 0.268249 | 1.328959 | 2.5479 | 99.35 | 20.99 | 37.448 | 84.73414 | 104.695767 | 80.355132 | 0.009379 | 0.998699 | 0.024172 | 24.203828 | -0.004511 | 0.142737 | 0.00076 | 0.052248 | 0.052248 | 0.112281
2019-03-21 12:48 | 1553186855.4 | 748 | 0.209331 | 0.000656 | 4.4e-05 | 100.307115 | 100.221846 | 122.55 | 21.260921 | 0.002592 | 0.00237 | -152.163357 | 0.239205 | 8.404527 | 0.003417 | 0.004764 | 0.004624 | 5.6e-05 | 0.000972 | 0.259291 | 1.315271 | 2.5479 | 99.35 | 20.99 | 37.448 | 84.1667 | 104.083229 | 78.834608 | 0.009379 | 1.003014 | 0.024251 | 24.178524 | 0.007607 | 0.142303 | 0.000515 | 0.034847 | 0.034847 | 0.16784
2019-03-21 12:48 | 1553186856.4 | 749 | 0.209342 | 0.000657 | 3.9e-05 | 100.268084 | 100.342073 | 122.626989 | 21.260905 | 0.002622 | 0.002421 | -152.175298 | 0.240252 | 8.402778 | 0.00345 | 0.004434 | 0.004305 | 6.1e-05 | 0.000973 | 0.28567 | 1.320543 | 2.548 | 99.35 | 20.98 | 37.447 | 84.888411 | 104.886156 | 80.068054 | 0.009373 | 0.999511 | 0.024217 | 24.228457 | -0.006598 | 0.142926 | 0.000458 | 0.030946 | 0.030946 | 0.18982
2019-03-21 12:48 | 1553186857.4 | 750 | 0.209336 | 0.000648 | 3.4e-05 | 100.351209 | 100.481032 | 122.571594 | 21.261139 | 0.002567 | 0.002433 | -152.182486 | 0.238867 | 8.401173 | 0.003416 | 0.00502 | 0.004845 | 6e-05 | 0.000974 | 0.266646 | 1.323768 | 2.5479 | 99.35 | 20.99 | 37.447 | 83.580183 | 104.053638 | 80.353781 | 0.009379 | 0.998703 | 0.024201 | 24.23278 | -0.011564 | 0.142102 | 0.000507 | 0.034763 | 0.034763 | 0.168004
2019-03-21 12:48 | 1553186858.4 | 751 | 0.209363 | 0.000638 | 2.9e-05 | 100.281193 | 100.320274 | 122.600933 | 21.261038 | 0.002596 | 0.002441 | -152.186913 | 0.240018 | 8.403402 | 0.00344 | 0.004222 | 0.004052 | 5.9e-05 | 0.000979 | 0.266093 | 1.289297 | 2.5479 | 99.35 | 20.99 | 37.447 | 84.27527 | 104.641466 | 80.555558 | 0.009379 | 0.998134 | 0.024197 | 24.242595 | -0.003485 | 0.142787 | 0.000364 | 0.024683 | 0.024683 | 0.237754
2019-03-21 12:48 | 1553186859.4 | 752 | 0.209369 | 0.000625 | 2.5e-05 | 100.345548 | 100.46809 | 122.790121 | 21.26097 | 0.002534 | 0.002387 | -152.185802 | 0.23929 | 8.401322 | 0.003412 | 0.004917 | 0.00476 | 6.2e-05 | 0.000978 | 0.262498 | 1.286018 | 2.548 | 99.35 | 20.98 | 37.447 | 82.786599 | 103.955825 | 79.2518 | 0.009373 | 1.001826 | 0.024261 | 24.216538 | -0.010916 | 0.142353 | 0.000353 | 0.024201 | 0.024201 | 0.241751
2019-03-21 12:48 | 1553186860.4 | 753 | 0.209402 | 0.000615 | 2e-05 | 100.326184 | 100.400314 | 122.947151 | 21.261048 | 0.002586 | 0.002345 | -152.176142 | 0.239693 | 8.404397 | 0.003439 | 0.004836 | 0.004632 | 5.6e-05 | 0.000978 | 0.269687 | 1.342101 | 2.5479 | 99.35 | 20.98 | 37.447 | 84.039613 | 104.605361 | 78.228265 | 0.009373 | 1.004745 | 0.024312 | 24.196802 | -0.006607 | 0.142593 | 0.000166 | 0.010913 | 0.010913 | 0.537035
2019-03-21 12:48 | 1553186861.4 | 754 | 0.209421 | 0.000615 | 1.6e-05 | 100.317841 | 100.214693 | 122.859365 | 21.261071 | 0.002541 | 0.002358 | -152.164028 | 0.239934 | 8.402122 | 0.003466 | 0.005267 | 0.005066 | 6.4e-05 | 0.000983 | 0.249447 | 1.306763 | 2.5479 | 99.35 | 20.98 | 37.447 | 82.939602 | 105.266215 | 78.540167 | 0.009373 | 1.003853 | 0.024292 | 24.198895 | 0.009202 | 0.142737 | 5.8e-05 | 0.003243 | 0.003243 | 1.808976
2019-03-21 12:48 | 1553186862.4 | 755 | 0.209442 | 0.000597 | 1.3e-05 | 100.285662 | 100.269529 | 123.10465 | 21.261077 | 0.002513 | 0.002312 | -152.174762 | 0.241547 | 8.404423 | 0.003513 | 0.004464 | 0.004337 | 6.6e-05 | 0.000985 | 0.276877 | 1.305563 | 2.5479 | 99.35 | 20.98 | 37.448 | 82.26431 | 106.4151 | 77.452708 | 0.009373 | 1.006967 | 0.024354 | 24.18556 | 0.001439 | 0.143696 | -3.7e-05 | -0.003511 | -0.003511 | -1.682138
2019-03-21 12:48 | 1553186863.4 | 756 | 0.209461 | 0.000586 | 1e-05 | 100.378025 | 100.445271 | 122.997381 | 21.261174 | 0.002512 | 0.00236 | -152.164411 | 0.240389 | 8.402479 | 0.003479 | 0.005336 | 0.005181 | 6.3e-05 | 0.000984 | 0.252654 | 1.302544 | 2.548 | 99.35 | 20.98 | 37.448 | 82.256472 | 105.572325 | 78.603461 | 0.009373 | 1.003673 | 0.024304 | 24.214662 | -0.00599 | 0.143007 | -0.000137 | -0.010629 | -0.010629 | -0.553002
2019-03-21 12:48 | 1553186864.4 | 757 | 0.20947 | 0.000577 | 8e-06 | 100.384281 | 100.439821 | 123.108405 | 21.26098 | 0.002476 | 0.002275 | -152.188524 | 0.238906 | 8.40452 | 0.00348 | 0.00484 | 0.004699 | 6.5e-05 | 0.00098 | 0.26648 | 1.343457 | 2.548 | 99.35 | 20.98 | 37.448 | 81.375073 | 105.605115 | 76.55237 | 0.009373 | 1.00956 | 0.024386 | 24.154854 | -0.004947 | 0.142125 | -0.000177 | -0.013458 | -0.013458 | -0.43404
2019-03-21 12:48 | 1553186865.4 | 758 | 0.20948 | 0.000561 | 6e-06 | 100.389347 | 100.214013 | 123.068971 | 21.261103 | 0.002466 | 0.002311 | -152.18906 | 0.240135 | 8.3996 | 0.003394 | 0.004947 | 0.0048 | 6e-05 | 0.000982 | 0.238276 | 1.32557 | 2.548 | 99.35 | 20.98 | 37.449 | 81.133397 | 103.530774 | 77.43087 | 0.009374 | 1.00703 | 0.024351 | 24.181302 | 0.015636 | 0.142857 | -0.000214 | -0.01598 | -0.01598 | -0.367422
2019-03-21 12:48 | 1553186866.4 | 759 | 0.209488 | 0.000559 | 5e-06 | 100.350911 | 100.457191 | 122.995268 | 21.261035 | 0.002472 | 0.002297 | -152.190153 | 0.23968 | 8.404384 | 0.003402 | 0.004731 | 0.004574 | 6.2e-05 | 0.000981 | 0.275439 | 1.363664 | 2.548 | 99.35 | 20.98 | 37.45 | 81.276821 | 103.714578 | 77.084829 | 0.009374 | 1.008025 | 0.024356 | 24.162126 | -0.009468 | 0.142586 | -0.000261 | -0.019412 | -0.019412 | -0.30189
2019-03-21 12:48 | 1553186867.4 | 760 | 0.209472 | 0.000547 | 4e-06 | 100.42093 | 100.40372 | 122.978369 | 21.26108 | 0.00245 | 0.002291 | -152.179534 | 0.240038 | 8.401699 | 0.003348 | 0.004938 | 0.004642 | 6.2e-05 | 0.000981 | 0.295182 | 1.406383 | 2.5479 | 99.34 | 20.98 | 37.451 | 80.754354 | 102.39617 | 76.948407 | 0.009375 | 1.008418 | 0.024359 | 24.155761 | 0.001533 | 0.142798 | -0.000142 | -0.010602 | -0.010602 | -0.553573
2019-03-21 12:48 | 1553186868.4 | 761 | 0.209545 | 0.000542 | 2e-06 | 100.385771 | 100.491931 | 122.849272 | 21.26109 | 0.002501 | 0.002267 | -152.179898 | 0.239797 | 8.401634 | 0.003427 | 0.004001 | 0.003907 | 6.3e-05 | 0.00098 | 0.269134 | 1.357155 | 2.5481 | 99.34 | 20.98 | 37.453 | 81.985716 | 104.331052 | 76.366761 | 0.009376 | 1.010096 | 0.024367 | 24.123015 | -0.009454 | 0.142655 | -0.000579 | -0.042486 | -0.042486 | -0.138002
2019-03-21 12:48 | 1553186869.4 | 762 | 0.209481 | 0.000536 | 2e-06 | 100.369683 | 100.547447 | 122.75726 | 21.261071 | 0.00243 | 0.002299 | -152.183214 | 0.239407 | 8.404793 | 0.003385 | 0.005112 | 0.004906 | 6.5e-05 | 0.000978 | 0.270572 | 1.339123 | 2.5481 | 99.34 | 20.98 | 37.454 | 80.280416 | 103.304501 | 77.141565 | 0.009376 | 1.007862 | 0.02433 | 24.140692 | -0.015828 | 0.142423 | -0.000183 | -0.013475 | -0.013475 | -0.434402
2019-03-21 12:48 | 1553186870.4 | 763 | 0.209511 | 0.000522 | 1e-06 | 100.381897 | 100.610457 | 122.746697 | 21.261061 | 0.002413 | 0.002247 | -152.185207 | 0.240083 | 8.402336 | 0.003396 | 0.004529 | 0.004351 | 6e-05 | 0.000976 | 0.25553 | 1.323061 | 2.548 | 99.34 | 20.98 | 37.454 | 79.878838 | 103.569976 | 75.888154 | 0.009376 | 1.011481 | 0.024373 | 24.096427 | -0.020343 | 0.142826 | -0.000345 | -0.025337 | -0.025337 | -0.23168
2019-03-21 12:48 | 1553186871.4 | 764 | 0.209481 | 0.000523 | 0 | 100.405734 | 100.368979 | 122.708202 | 21.261161 | 0.002419 | 0.002252 | -152.200273 | 0.240038 | 8.402109 | 0.003475 | 0.004524 | 0.00436 | 5.9e-05 | 0.000978 | 0.280084 | 1.346384 | 2.5481 | 99.34 | 20.98 | 37.455 | 80.012309 | 105.481862 | 75.996604 | 0.009376 | 1.011167 | 0.024365 | 24.09639 | 0.003275 | 0.142798 | -0.000164 | -0.011988 | -0.011988 | -0.489559
2019-03-21 12:48 | 1553186872.4 | 765 | 0.209498 | 0.000519 | -1e-06 | 100.398582 | 100.425858 | 122.623702 | 21.261152 | 0.002426 | 0.002301 | -152.197494 | 0.23979 | 8.402193 | 0.003442 | 0.004769 | 0.004582 | 6e-05 | 0.000977 | 0.264157 | 1.292832 | 2.5479 | 99.34 | 20.98 | 37.455 | 80.186049 | 104.695144 | 77.182247 | 0.009376 | 1.007744 | 0.024316 | 24.128957 | -0.00243 | 0.142651 | -0.000261 | -0.019024 | -0.019024 | -0.308194
2019-03-21 12:48 | 1553186873.4 | 766 | 0.209494 | 0.000507 | -1e-06 | 100.406627 | 100.419045 | 122.483103 | 21.261077 | 0.002474 | 0.002262 | -152.195117 | 0.239738 | 8.40207 | 0.003455 | 0.004707 | 0.004543 | 6e-05 | 0.000978 | 0.240654 | 1.338672 | 2.548 | 99.34 | 20.98 | 37.456 | 81.343921 | 105.003412 | 76.238935 | 0.009376 | 1.010465 | 0.024335 | 24.082632 | -0.001106 | 0.14262 | -0.000222 | -0.016138 | -0.016138 | -0.363219
2019-03-21 12:48 | 1553186874.4 | 767 | 0.209492 | 0.000506 | -1e-06 | 100.392029 | 100.38669 | 122.354943 | 21.261161 | 0.002416 | 0.002243 | -152.177176 | 0.240038 | 8.400575 | 0.003478 | 0.004701 | 0.004523 | 5.6e-05 | 0.00098 | 0.290315 | 1.317601 | 2.5481 | 99.34 | 20.98 | 37.457 | 79.932765 | 105.558974 | 75.792392 | 0.009377 | 1.011758 | 0.024337 | 24.054643 | 0.000476 | 0.142798 | -0.000204 | -0.014876 | -0.014876 | -0.394532
2019-03-21 12:48 | 1553186875.4 | 768 | 0.209518 | 0.000504 | -2e-06 | 100.38726 | 100.353652 | 122.304948 | 21.261084 | 0.002412 | 0.002229 | -152.1909 | 0.23955 | 8.400822 | 0.003386 | 0.004768 | 0.004571 | 5.8e-05 | 0.000981 | 0.27024 | 1.326159 | 2.5481 | 99.34 | 20.98 | 37.458 | 79.856992 | 103.336728 | 75.45717 | 0.009377 | 1.012731 | 0.024344 | 24.038173 | 0.002995 | 0.142508 | -0.000362 | -0.026374 | -0.026374 | -0.222079
2019-03-21 12:48 | 1553186876.4 | 769 | 0.209516 | 0.000502 | -2e-06 | 100.324395 | 100.433009 | 122.545305 | 21.261181 | 0.002344 | 0.002227 | -152.182467 | 0.240005 | 8.403708 | 0.003343 | 0.005391 | 0.005256 | 5.9e-05 | 0.000982 | 0.269687 | 1.343999 | 2.5478 | 99.34 | 20.98 | 37.459 | 78.208211 | 102.279336 | 75.413539 | 0.009377 | 1.012858 | 0.02437 | 24.060276 | -0.009678 | 0.142779 | -0.000341 | -0.024867 | -0.024867 | -0.235982
2019-03-21 12:48 | 1553186877.4 | 770 | 0.209499 | 0.000496 | -2e-06 | 100.35568 | 100.478309 | 122.881194 | 21.261161 | 0.0024 | 0.00224 | -152.203416 | 0.239439 | 8.401114 | 0.003325 | 0.005155 | 0.004987 | 5.7e-05 | 0.000983 | 0.276324 | 1.381683 | 2.5479 | 99.34 | 20.97 | 37.459 | 79.552118 | 101.851104 | 75.717674 | 0.009371 | 1.011975 | 0.024392 | 24.103736 | -0.010923 | 0.142442 | -0.000233 | -0.016912 | -0.016912 | -0.346166
2019-03-21 12:48 | 1553186878.4 | 771 | 0.209538 | 0.000496 | -3e-06 | 100.296985 | 100.370002 | 123.118734 | 21.261113 | 0.002418 | 0.00226 | -152.198145 | 0.239309 | 8.404715 | 0.00333 | 0.004183 | 0.003987 | 5.9e-05 | 0.000978 | 0.241539 | 1.371144 | 2.5481 | 99.34 | 20.97 | 37.461 | 79.99568 | 101.971354 | 76.190679 | 0.009372 | 1.010605 | 0.024399 | 24.143372 | -0.006509 | 0.142365 | -0.000467 | -0.034093 | -0.034093 | -0.171626
2019-03-21 12:48 | 1553186879.4 | 772 | 0.209513 | 0.000491 | -2e-06 | 100.324991 | 100.571969 | 123.241258 | 21.261058 | 0.002391 | 0.00221 | -152.21484 | 0.240363 | 8.400906 | 0.003384 | 0.004655 | 0.004448 | 6.3e-05 | 0.000983 | 0.2912 | 1.31185 | 2.548 | 99.34 | 20.97 | 37.461 | 79.35329 | 103.273001 | 75.004997 | 0.009372 | 1.014047 | 0.024453 | 24.114356 | -0.021992 | 0.142992 | -0.000313 | -0.022848 | -0.022848 | -0.257224
2019-03-21 12:48 | 1553186880.4 | 773 | 0.20946 | 0.00049 | -3e-06 | 100.305327 | 100.316189 | 123.13798 | 21.261178 | 0.002414 | 0.002184 | -152.210317 | 0.24033 | 8.404332 | 0.003418 | 0.004456 | 0.004289 | 6.1e-05 | 0.000984 | 0.303809 | 1.338622 | 2.5479 | 99.34 | 20.97 | 37.461 | 79.896014 | 104.092204 | 74.368452 | 0.009372 | 1.015904 | 0.024465 | 24.082204 | -0.000968 | 0.142973 | 1.1e-05 | 0.001008 | 0.001008 | 5.83045
2019-03-21 12:48 | 1553186881.4 | 774 | 0.209483 | 0.000489 | -3e-06 | 100.35568 | 100.513047 | 123.188211 | 21.261184 | 0.002349 | 0.002248 | -152.206464 | 0.240044 | 8.400152 | 0.003372 | 0.004827 | 0.004737 | 6.1e-05 | 0.000978 | 0.24082 | 1.336943 | 2.5478 | 99.34 | 20.98 | 37.461 | 78.325949 | 102.990242 | 75.90461 | 0.009378 | 1.011433 | 0.024416 | 24.140294 | -0.014015 | 0.142802 | -0.000128 | -0.009245 | -0.009245 | -0.634831
2019-03-21 12:48 | 1553186882.4 | 775 | 0.209569 | 0.000485 | -3e-06 | 100.299367 | 100.396566 | 122.932833 | 21.261152 | 0.002318 | 0.002213 | -152.199276 | 0.240252 | 8.403201 | 0.00342 | 0.00443 | 0.004214 | 6.4e-05 | 0.000984 | 0.264323 | 1.34877 | 2.5481 | 99.34 | 20.98 | 37.462 | 77.58853 | 104.147911 | 75.068274 | 0.009378 | 1.013862 | 0.02442 | 24.086351 | -0.008664 | 0.142926 | -0.000643 | -0.046983 | -0.046983 | -0.125029
2019-03-21 12:48 | 1553186883.4 | 776 | 0.209467 | 0.000485 | -3e-06 | 100.331247 | 100.565498 | 122.668534 | 21.261178 | 0.002374 | 0.002181 | -152.199008 | 0.239751 | 8.400503 | 0.003313 | 0.004829 | 0.004661 | 6.5e-05 | 0.000982 | 0.255696 | 1.313583 | 2.548 | 99.34 | 20.98 | 37.463 | 78.94563 | 101.556822 | 74.287247 | 0.009378 | 1.016141 | 0.024421 | 24.033447 | -0.020859 | 0.142628 | -2.5e-05 | -0.001676 | -0.001676 | -3.498022
2019-03-21 12:48 | 1553186884.4 | 777 | 0.209498 | 0.000483 | -3e-06 | 100.331545 | 100.364891 | 122.534976 | 21.261142 | 0.002371 | 0.00221 | -152.204221 | 0.238437 | 8.40114 | 0.003404 | 0.004588 | 0.004421 | 6.1e-05 | 0.000986 | 0.27295 | 1.286254 | 2.548 | 99.34 | 20.98 | 37.463 | 78.854526 | 103.764348 | 74.982495 | 0.009378 | 1.014112 | 0.024384 | 24.044381 | -0.002972 | 0.141846 | -0.000207 | -0.014953 | -0.014953 | -0.38988
2019-03-21 12:48 | 1553186885.4 | 778 | 0.209464 | 0.000479 | -3e-06 | 100.32231 | 100.363189 | 122.70609 | 21.261184 | 0.002299 | 0.002185 | -152.18607 | 0.239296 | 8.40415 | 0.003449 | 0.004442 | 0.00417 | 6.6e-05 | 0.000987 | 0.265042 | 1.284266 | 2.5478 | 99.34 | 20.98 | 37.462 | 77.143357 | 104.855643 | 74.401132 | 0.009378 | 1.015808 | 0.024421 | 24.041065 | -0.003644 | 0.142357 | -1e-06 | 0.000109 | 0.000109 | 53.890965
2019-03-21 12:48 | 1553186886.4 | 779 | 0.209489 | 0.00048 | -3e-06 | 100.312775 | 100.543359 | 122.719937 | 21.261187 | 0.002377 | 0.002193 | -152.179055 | 0.239914 | 8.402044 | 0.003454 | 0.004623 | 0.004494 | 6.8e-05 | 0.000989 | 0.299993 | 1.343736 | 2.548 | 99.34 | 20.98 | 37.463 | 78.998742 | 104.966429 | 74.584205 | 0.009378 | 1.015274 | 0.024416 | 24.048753 | -0.020537 | 0.142725 | -0.000151 | -0.010845 | -0.010845 | -0.540893
2019-03-21 12:48 | 1553186887.4 | 780 | 0.209474 | 0.000479 | -3e-06 | 100.295196 | 100.373408 | 122.691301 | 21.2612 | 0.002321 | 0.002171 | -152.16742 | 0.239218 | 8.403214 | 0.003483 | 0.004927 | 0.004657 | 6.4e-05 | 0.000993 | 0.258184 | 1.345255 | 2.548 | 99.34 | 20.98 | 37.463 | 77.658734 | 105.683903 | 74.062872 | 0.009378 | 1.016798 | 0.024432 | 24.027915 | -0.006972 | 0.142311 | -5.5e-05 | -0.003871 | -0.003871 | -1.511015
2019-03-21 12:48 | 1553186888.4 | 781 | 0.209485 | 0.000478 | -3e-06 | 100.308307 | 100.370682 | 123.004188 | 21.261145 | 0.002324 | 0.002152 | -152.183406 | 0.239862 | 8.403513 | 0.003544 | 0.004658 | 0.004479 | 6.7e-05 | 0.000994 | 0.283845 | 1.37841 | 2.548 | 99.34 | 20.98 | 37.463 | 77.734124 | 107.158177 | 73.60297 | 0.009378 | 1.018147 | 0.024479 | 24.042594 | -0.00556 | 0.142694 | -0.000122 | -0.008815 | -0.008815 | -0.665331
2019-03-21 12:48 | 1553186889.4 | 782 | 0.209492 | 0.000476 | -3e-06 | 100.310391 | 100.317551 | 123.378102 | 21.261217 | 0.002281 | 0.002149 | -152.170947 | 0.239979 | 8.402447 | 0.003413 | 0.004491 | 0.004396 | 6.9e-05 | 0.000998 | 0.275439 | 1.369431 | 2.5481 | 99.34 | 20.98 | 37.463 | 76.702278 | 103.981993 | 73.516307 | 0.009378 | 1.018401 | 0.024519 | 24.0761 | -0.000638 | 0.142764 | -0.000165 | -0.011989 | -0.011989 | -0.489422
2019-03-21 12:48 | 1553186890.4 | 783 | 0.20949 | 0.000475 | -3e-06 | 100.275234 | 100.389755 | 123.735821 | 21.261226 | 0.002274 | 0.002179 | -152.165484 | 0.239498 | 8.403922 | 0.003484 | 0.004892 | 0.004715 | 6.9e-05 | 0.000999 | 0.276158 | 1.379829 | 2.5481 | 99.34 | 20.98 | 37.462 | 76.536031 | 105.702844 | 74.25534 | 0.009378 | 1.016235 | 0.024529 | 24.136664 | -0.010209 | 0.142477 | -0.000146 | -0.010591 | -0.010591 | -0.552917
2019-03-21 12:48 | 1553186891.4 | 784 | 0.2095 | 0.000476 | -3e-06 | 100.239481 | 100.520881 | 123.874073 | 21.26122 | 0.002298 | 0.002116 | -152.160999 | 0.239511 | 8.403708 | 0.003454 | 0.005146 | 0.00494 | 6.9e-05 | 0.000996 | 0.230755 | 1.313493 | 2.5478 | 99.34 | 20.98 | 37.463 | 77.116963 | 104.980037 | 72.743863 | 0.009378 | 1.020675 | 0.024596 | 24.097552 | -0.025075 | 0.142485 | -0.000211 | -0.01538 | -0.01538 | -0.380771
2019-03-21 12:48 | 1553186892.4 | 785 | 0.209492 | 0.000469 | -4e-06 | 100.356275 | 100.509301 | 124.111847 | 21.261213 | 0.002294 | 0.002148 | -152.16514 | 0.240194 | 8.404215 | 0.003473 | 0.004897 | 0.004734 | 6.5e-05 | 0.000998 | 0.276489 | 1.277117 | 2.5478 | 99.34 | 20.98 | 37.463 | 77.013886 | 105.434628 | 73.49468 | 0.009378 | 1.018465 | 0.024593 | 24.146833 | -0.013629 | 0.142891 | -0.000149 | -0.010795 | -0.010795 | -0.544043
2019-03-21 12:48 | 1553186893.4 | 786 | 0.209474 | 0.000472 | -4e-06 | 100.330055 | 100.368979 | 124.112318 | 21.26121 | 0.002213 | 0.002139 | -152.169931 | 0.239459 | 8.402336 | 0.003394 | 0.004418 | 0.004243 | 6.7e-05 | 0.000996 | 0.258738 | 1.317023 | 2.548 | 99.34 | 20.98 | 37.463 | 75.063765 | 103.523127 | 73.288054 | 0.009378 | 1.019072 | 0.0246 | 24.139681 | -0.003469 | 0.142454 | -4.4e-05 | -0.003023 | -0.003023 | -1.93704
2019-03-21 12:48 | 1553186894.4 | 787 | 0.209498 | 0.000471 | -3e-06 | 100.243354 | 100.311761 | 124.109031 | 21.261226 | 0.002288 | 0.002141 | -152.175356 | 0.23942 | 8.401576 | 0.003325 | 0.004933 | 0.004774 | 6.6e-05 | 0.000993 | 0.27472 | 1.343659 | 2.5481 | 99.34 | 20.98 | 37.461 | 76.861095 | 101.860607 | 73.324589 | 0.009378 | 1.018965 | 0.024598 | 24.140634 | -0.006102 | 0.142431 | -0.00019 | -0.013866 | -0.013866 | -0.422185
2019-03-21 12:48 | 1553186895.4 | 788 | 0.20949 | 0.000466 | -4e-06 | 100.330055 | 100.333899 | 123.869378 | 21.26121 | 0.002312 | 0.002199 | -152.193047 | 0.238854 | 8.403233 | 0.003384 | 0.004681 | 0.004586 | 6.6e-05 | 0.000993 | 0.261779 | 1.297825 | 2.5479 | 99.34 | 20.98 | 37.462 | 77.445149 | 103.271454 | 74.733183 | 0.009378 | 1.014839 | 0.024525 | 24.16629 | -0.000343 | 0.142094 | -0.000136 | -0.009754 | -0.009754 | -0.598764
2019-03-21 12:48 | 1553186896.4 | 789 | 0.209497 | 0.000469 | -3e-06 | 100.435826 | 100.64792 | 123.863745 | 21.26123 | 0.002287 | 0.002105 | -152.209071 | 0.23968 | 8.403383 | 0.003385 | 0.004454 | 0.004242 | 6.4e-05 | 0.000991 | 0.260175 | 1.298422 | 2.548 | 99.34 | 20.98 | 37.463 | 76.850288 | 103.301508 | 72.479575 | 0.009378 | 1.021456 | 0.024604 | 24.08734 | -0.018869 | 0.142586 | -0.000179 | -0.012987 | -0.012987 | -0.451244
2019-03-21 12:48 | 1553186897.4 | 790 | 0.209479 | 0.000471 | -3e-06 | 100.366704 | 100.420067 | 123.695213 | 21.261226 | 0.002299 | 0.002106 | -152.202305 | 0.240226 | 8.403097 | 0.003368 | 0.004521 | 0.004388 | 6.4e-05 | 0.00099 | 0.266093 | 1.287169 | 2.548 | 99.34 | 20.98 | 37.463 | 77.139553 | 102.897531 | 72.486539 | 0.009378 | 1.021435 | 0.024587 | 24.07119 | -0.004754 | 0.142911 | -7.8e-05 | -0.005592 | -0.005592 | -1.050427
2019-03-21 12:48 | 1553186898.4 | 791 | 0.209495 | 0.000465 | -3e-06 | 100.419738 | 100.42211 | 123.473869 | 21.261233 | 0.002264 | 0.002103 | -152.201135 | 0.238951 | 8.401498 | 0.003335 | 0.004332 | 0.004171 | 6.5e-05 | 0.000994 | 0.224284 | 1.285557 | 2.548 | 99.34 | 20.99 | 37.463 | 76.302272 | 102.093954 | 72.414944 | 0.009384 | 1.021647 | 0.024568 | 24.047152 | -0.000211 | 0.142152 | -0.000161 | -0.01169 | -0.01169 | -0.499788
2019-03-21 12:48 | 1553186899.4 | 792 | 0.209501 | 0.000472 | -3e-06 | 100.36134 | 100.314826 | 123.432323 | 21.261242 | 0.002237 | 0.002153 | -152.214725 | 0.239556 | 8.40101 | 0.003406 | 0.004811 | 0.004636 | 6.2e-05 | 0.000991 | 0.27024 | 1.32842 | 2.5479 | 99.34 | 20.99 | 37.464 | 75.631984 | 103.801998 | 73.614597 | 0.009384 | 1.018113 | 0.024521 | 24.084804 | 0.004146 | 0.142512 | -0.000207 | -0.015017 | -0.015017 | -0.390051
2019-03-21 12:48 | 1553186900.4 | 793 | 0.209484 | 0.000466 | -3e-06 | 100.414969 | 100.48546 | 123.417771 | 21.261194 | 0.00218 | 0.002082 | -152.257755 | 0.239231 | 8.402388 | 0.00337 | 0.00448 | 0.004374 | 6.3e-05 | 0.000994 | 0.251548 | 1.363726 | 2.548 | 99.34 | 20.99 | 37.463 | 74.274769 | 102.934309 | 71.91056 | 0.009384 | 1.02314 | 0.02458 | 24.024137 | -0.006277 | 0.142319 | -9.6e-05 | -0.006897 | -0.006897 | -0.848117
2019-03-21 12:48 | 1553186901.4 | 794 | 0.209492 | 0.000468 | -3e-06 | 100.381005 | 100.417002 | 123.516589 | 21.26122 | 0.002224 | 0.002096 | -152.257027 | 0.240304 | 8.402778 | 0.003419 | 0.004608 | 0.004381 | 6e-05 | 0.000991 | 0.270959 | 1.291048 | 2.5479 | 99.34 | 20.99 | 37.462 | 75.323964 | 104.125199 | 72.243375 | 0.009384 | 1.022154 | 0.024578 | 24.04534 | -0.003207 | 0.142957 | -0.000149 | -0.010801 | -0.010801 | -0.543982
2019-03-21 12:48 | 1553186902.4 | 795 | 0.209514 | 0.000469 | -4e-06 | 100.393518 | 100.348884 | 123.432323 | 21.261236 | 0.002267 | 0.002104 | -152.265345 | 0.240187 | 8.402661 | 0.003342 | 0.004341 | 0.004046 | 6.1e-05 | 0.000995 | 0.293191 | 1.295282 | 2.5479 | 99.34 | 20.99 | 37.46 | 76.365462 | 102.268253 | 72.43513 | 0.009383 | 1.021587 | 0.024563 | 24.043808 | 0.003978 | 0.142887 | -0.00028 | -0.020385 | -0.020385 | -0.288088
2019-03-21 12:48 | 1553186903.4 | 796 | 0.209488 | 0.000462 | -4e-06 | 100.464727 | 100.582188 | 123.640287 | 21.26121 | 0.002197 | 0.002116 | -152.263659 | 0.239875 | 8.401446 | 0.003332 | 0.004749 | 0.004606 | 6.5e-05 | 0.000997 | 0.291421 | 1.348987 | 2.548 | 99.34 | 20.99 | 37.46 | 74.683211 | 102.030268 | 72.733762 | 0.009383 | 1.020705 | 0.024573 | 24.07445 | -0.010452 | 0.142702 | -0.000114 | -0.008183 | -0.008183 | -0.716712
2019-03-21 12:48 | 1553186904.4 | 797 | 0.209493 | 0.000468 | -3e-06 | 100.488264 | 100.634978 | 123.696856 | 21.261226 | 0.0023 | 0.002108 | -152.255494 | 0.239992 | 8.400477 | 0.003331 | 0.004733 | 0.004527 | 6.2e-05 | 0.000996 | 0.295735 | 1.335241 | 2.5481 | 99.34 | 20.99 | 37.459 | 77.156612 | 101.99809 | 72.544445 | 0.009383 | 1.021264 | 0.024585 | 24.073366 | -0.01305 | 0.142771 | -0.000157 | -0.011429 | -0.011429 | -0.513402
2019-03-21 12:48 | 1553186905.4 | 798 | 0.209479 | 0.000464 | -4e-06 | 100.482007 | 100.679595 | 123.80929 | 21.261207 | 0.002247 | 0.002093 | -152.241559 | 0.239953 | 8.404637 | 0.003266 | 0.004946 | 0.004723 | 6.2e-05 | 0.000997 | 0.27848 | 1.321585 | 2.5481 | 99.34 | 20.99 | 37.457 | 75.889257 | 100.417083 | 72.170798 | 0.009382 | 1.022369 | 0.02461 | 24.071285 | -0.017571 | 0.142748 | -6.7e-05 | -0.004702 | -0.004702 | -1.247868
2019-03-21 12:48 | 1553186906.4 | 799 | 0.209469 | 0.000463 | -3e-06 | 100.577052 | 100.760996 | 123.549921 | 21.261233 | 0.002196 | 0.002109 | -152.221452 | 0.240474 | 8.401504 | 0.003339 | 0.004938 | 0.004753 | 6.6e-05 | 0.000998 | 0.274167 | 1.274463 | 2.548 | 99.34 | 20.99 | 37.458 | 74.655364 | 102.195141 | 72.555985 | 0.009383 | 1.02123 | 0.02457 | 24.059465 | -0.016344 | 0.143058 | -5e-06 | -0.000202 | -0.000202 | -29.036592
2019-03-21 12:48 | 1553186907.4 | 800 | 0.209451 | 0.000458 | -4e-06 | 100.532658 | 100.708885 | 123.442183 | 21.261213 | 0.00217 | 0.002084 | -152.20861 | 0.239693 | 8.402232 | 0.003322 | 0.004853 | 0.0046 | 6.3e-05 | 0.000996 | 0.265042 | 1.268987 | 2.5478 | 99.34 | 20.99 | 37.457 | 74.033093 | 101.78048 | 71.97137 | 0.009382 | 1.02296 | 0.02458 | 24.02863 | -0.015665 | 0.142593 | 0.000112 | 0.008465 | 0.008465 | 0.692334
2019-03-21 12:48 | 1553186908.4 | 801 | 0.209447 | 0.000461 | -4e-06 | 100.540106 | 100.640769 | 123.458614 | 21.261242 | 0.002213 | 0.002047 | -152.211696 | 0.240168 | 8.403071 | 0.003346 | 0.00375 | 0.003665 | 6.4e-05 | 0.000994 | 0.256083 | 1.295356 | 2.5479 | 99.34 | 20.99 | 37.456 | 75.055868 | 102.353234 | 71.081112 | 0.009382 | 1.025606 | 0.024614 | 23.999215 | -0.008951 | 0.142876 | 0.000133 | 0.010086 | 0.010086 | 0.582237
2019-03-21 12:48 | 1553186909.4 | 802 | 0.209445 | 0.000463 | -4e-06 | 100.45549 | 100.644175 | 123.360969 | 21.261242 | 0.00227 | 0.002102 | -152.212501 | 0.239595 | 8.402174 | 0.003374 | 0.004358 | 0.00419 | 6.1e-05 | 0.000995 | 0.261447 | 1.330795 | 2.548 | 99.34 | 20.99 | 37.456 | 76.438744 | 103.044547 | 72.389964 | 0.009382 | 1.021721 | 0.024557 | 24.035287 | -0.016785 | 0.142535 | 0.00014 | 0.010559 | 0.010559 | 0.554804
2019-03-21 12:48 | 1553186910.4 | 803 | 0.209483 | 0.000461 | -3e-06 | 100.585095 | 100.615565 | 123.418475 | 21.261217 | 0.002189 | 0.00209 | -152.189328 | 0.2394 | 8.404312 | 0.003314 | 0.004757 | 0.004571 | 6.1e-05 | 0.000993 | 0.224118 | 1.292378 | 2.548 | 99.34 | 20.99 | 37.454 | 74.491498 | 101.582755 | 72.106172 | 0.009382 | 1.022561 | 0.024573 | 24.031014 | -0.002709 | 0.142419 | -8.6e-05 | -0.006133 | -0.006133 | -0.95436
2019-03-21 12:48 | 1553186911.4 | 804 | 0.209453 | 0.000462 | -3e-06 | 100.586585 | 100.607391 | 123.598039 | 21.261239 | 0.00222 | 0.002066 | -152.195136 | 0.240116 | 8.404104 | 0.003329 | 0.004003 | 0.003841 | 6e-05 | 0.000995 | 0.259622 | 1.3384 | 2.5481 | 99.34 | 20.99 | 37.455 | 75.231246 | 101.938316 | 71.523979 | 0.009382 | 1.024288 | 0.024612 | 24.028205 | -0.00185 | 0.142845 | 9.4e-05 | 0.007149 | 0.007149 | 0.821212
2019-03-21 12:49 | 1553186912.4 | 805 | 0.209447 | 0.000468 | -3e-06 | 100.537722 | 100.593087 | 123.838632 | 21.261226 | 0.002216 | 0.002064 | -152.208266 | 0.239309 | 8.406152 | 0.003373 | 0.004935 | 0.004756 | 6e-05 | 0.000992 | 0.273669 | 1.314799 | 2.548 | 99.34 | 20.99 | 37.455 | 75.149549 | 103.006024 | 71.481675 | 0.009382 | 1.024414 | 0.024637 | 24.050104 | -0.004924 | 0.142365 | 0.000123 | 0.009339 | 0.009339 | 0.626563
2019-03-21 12:49 | 1553186913.4 | 806 | 0.209461 | 0.00046 | -3e-06 | 100.556196 | 100.853975 | 123.753663 | 21.261239 | 0.002231 | 0.002108 | -152.192798 | 0.239303 | 8.405066 | 0.003388 | 0.005034 | 0.004942 | 6.2e-05 | 0.000992 | 0.266093 | 1.346342 | 2.5481 | 99.34 | 20.99 | 37.456 | 75.492397 | 103.372971 | 72.553588 | 0.009382 | 1.021237 | 0.024591 | 24.079211 | -0.026449 | 0.142361 | 4.9e-05 | 0.0038 | 0.0038 | 1.539855
2019-03-21 12:49 | 1553186914.4 | 807 | 0.209472 | 0.000463 | -3e-06 | 100.60893 | 100.649283 | 123.700145 | 21.26122 | 0.002215 | 0.002065 | -152.197015 | 0.239459 | 8.401751 | 0.003383 | 0.005755 | 0.005603 | 6e-05 | 0.000992 | 0.269687 | 1.333309 | 2.548 | 99.34 | 20.99 | 37.456 | 75.108942 | 103.244821 | 71.516031 | 0.009382 | 1.024312 | 0.024622 | 24.037851 | -0.003587 | 0.142454 | -1.9e-05 | -0.001206 | -0.001206 | -4.855039
2019-03-21 12:49 | 1553186915.4 | 808 | 0.209462 | 0.000465 | -4e-06 | 100.572881 | 100.516795 | 123.70836 | 21.261223 | 0.002189 | 0.002054 | -152.189712 | 0.2402 | 8.401998 | 0.003369 | 0.004621 | 0.004491 | 6.1e-05 | 0.000992 | 0.259456 | 1.386011 | 2.5481 | 99.34 | 20.99 | 37.455 | 74.486939 | 102.922714 | 71.24546 | 0.009382 | 1.025116 | 0.024633 | 24.029211 | 0.004989 | 0.142895 | 3.6e-05 | 0.002873 | 0.002873 | 2.043901
2019-03-21 12:49 | 1553186916.4 | 809 | 0.209475 | 0.000465 | -3e-06 | 100.537424 | 100.673124 | 124.15903 | 21.261242 | 0.00216 | 0.002128 | -152.209397 | 0.239908 | 8.402622 | 0.003413 | 0.004921 | 0.004669 | 5.9e-05 | 0.000993 | 0.297338 | 1.306383 | 2.5479 | 99.34 | 20.99 | 37.456 | 73.803198 | 103.991467 | 73.032445 | 0.009382 | 1.019825 | 0.024614 | 24.135314 | -0.012065 | 0.142721 | -3.8e-05 | -0.002625 | -0.002625 | -2.234568
2019-03-21 12:49 | 1553186917.4 | 810 | 0.209526 | 0.000459 | -4e-06 | 100.670009 | 100.431307 | 124.470038 | 21.261236 | 0.00221 | 0.002076 | -152.216048 | 0.239615 | 8.402323 | 0.003485 | 0.004582 | 0.004388 | 6e-05 | 0.000993 | 0.290149 | 1.279548 | 2.548 | 99.34 | 20.99 | 37.457 | 75.002046 | 105.727348 | 71.76715 | 0.009382 | 1.023566 | 0.02469 | 24.121321 | 0.021234 | 0.142547 | -0.000339 | -0.024914 | -0.024914 | -0.235156
2019-03-21 12:49 | 1553186918.4 | 811 | 0.209459 | 0.000462 | -4e-06 | 100.628297 | 100.830476 | 124.526605 | 21.261197 | 0.002191 | 0.00209 | -152.227184 | 0.23862 | 8.401777 | 0.003433 | 0.005429 | 0.005149 | 6.1e-05 | 0.000994 | 0.313652 | 1.296617 | 2.5479 | 99.34 | 20.99 | 37.457 | 74.543853 | 104.455482 | 72.118648 | 0.009382 | 1.022524 | 0.024683 | 24.139092 | -0.017953 | 0.141955 | 6.1e-05 | 0.004754 | 0.004754 | 1.227352
2019-03-21 12:49 | 1553186919.4 | 812 | 0.209457 | 0.000464 | -4e-06 | 100.599098 | 100.736474 | 124.685748 | 21.261242 | 0.00217 | 0.002096 | -152.220284 | 0.239719 | 8.403292 | 0.003492 | 0.004225 | 0.004177 | 6e-05 | 0.000993 | 0.281522 | 1.343431 | 2.5481 | 99.34 | 20.99 | 37.457 | 74.034083 | 105.889363 | 72.260696 | 0.009382 | 1.022103 | 0.024693 | 24.15948 | -0.012206 | 0.142609 | 6.9e-05 | 0.005374 | 0.005374 | 1.090709
2019-03-21 12:49 | 1553186920.4 | 813 | 0.209478 | 0.000459 | -4e-06 | 100.599398 | 100.562092 | 124.668143 | 21.261242 | 0.002197 | 0.002073 | -152.195999 | 0.239101 | 8.402057 | 0.003429 | 0.004925 | 0.004645 | 6e-05 | 0.000994 | 0.271678 | 1.269799 | 2.548 | 99.34 | 20.99 | 37.457 | 74.674833 | 104.372157 | 71.703239 | 0.009382 | 1.023755 | 0.024712 | 24.138273 | 0.003318 | 0.142241 | -5e-05 | -0.003498 | -0.003498 | -1.671364
2019-03-21 12:49 | 1553186921.4 | 814 | 0.209464 | 0.000457 | -4e-06 | 100.604164 | 100.709227 | 124.152456 | 21.261236 | 0.002167 | 0.002062 | -152.218233 | 0.238782 | 8.403513 | 0.003426 | 0.004639 | 0.004517 | 6.3e-05 | 0.000996 | 0.308454 | 1.299725 | 2.548 | 99.34 | 20.99 | 37.459 | 73.969208 | 104.302114 | 71.449005 | 0.009383 | 1.024511 | 0.02467 | 24.079416 | -0.009336 | 0.142052 | 3.8e-05 | 0.003043 | 0.003043 | 1.918785
2019-03-21 12:49 | 1553186922.4 | 815 | 0.209458 | 0.000458 | -4e-06 | 100.531466 | 100.605689 | 123.853183 | 21.261242 | 0.002201 | 0.002067 | -152.215262 | 0.239016 | 8.404091 | 0.003418 | 0.0046 | 0.004479 | 6.2e-05 | 0.000996 | 0.28119 | 1.316908 | 2.5481 | 99.34 | 20.99 | 37.459 | 74.772855 | 104.097597 | 71.550415 | 0.009383 | 1.024209 | 0.024636 | 24.053915 | -0.006601 | 0.142191 | 7.5e-05 | 0.005753 | 0.005753 | 1.015841
2019-03-21 12:49 | 1553186923.4 | 816 | 0.209462 | 0.000458 | -4e-06 | 100.660177 | 100.663588 | 123.773611 | 21.261242 | 0.002188 | 0.002047 | -152.236173 | 0.240487 | 8.403578 | 0.003373 | 0.005181 | 0.004971 | 6.3e-05 | 0.000997 | 0.295016 | 1.31579 | 2.5479 | 99.34 | 20.99 | 37.458 | 74.473744 | 103.002892 | 71.081112 | 0.009383 | 1.025606 | 0.024645 | 24.029812 | -0.000303 | 0.143065 | 5e-05 | 0.003917 | 0.003917 | 1.50097
2019-03-21 12:49 | 1553186924.4 | 817 | 0.209465 | 0.000465 | -3e-06 | 100.584202 | 100.747713 | 123.883461 | 21.261242 | 0.002198 | 0.00207 | -152.24361 | 0.23912 | 8.404475 | 0.003412 | 0.004048 | 0.003935 | 6.4e-05 | 0.001 | 0.293744 | 1.342319 | 2.5481 | 99.34 | 20.99 | 37.459 | 74.708948 | 103.967964 | 71.63764 | 0.009383 | 1.02395 | 0.024636 | 24.059899 | -0.014529 | 0.142253 | 2.4e-05 | 0.001973 | 0.001973 | 2.963532
2019-03-21 12:49 | 1553186925.4 | 818 | 0.209455 | 0.000462 | -3e-06 | 100.487967 | 100.641109 | 124.060913 | 21.261242 | 0.002183 | 0.002084 | -152.25695 | 0.239589 | 8.405515 | 0.003333 | 0.004843 | 0.004638 | 6.5e-05 | 0.001 | 0.262885 | 1.303816 | 2.5479 | 99.34 | 20.99 | 37.459 | 74.341125 | 102.053053 | 71.977646 | 0.009383 | 1.022941 | 0.024642 | 24.088993 | -0.013621 | 0.142531 | 8.9e-05 | 0.006798 | 0.006798 | 0.861752
2019-03-21 12:49 | 1553186926.4 | 819 | 0.209465 | 0.000462 | -3e-06 | 100.566623 | 100.706842 | 124.046359 | 21.261242 | 0.002152 | 0.002077 | -152.246811 | 0.240096 | 8.400841 | 0.003343 | 0.00424 | 0.004128 | 6.1e-05 | 0.000999 | 0.297891 | 1.293723 | 2.548 | 99.34 | 20.99 | 37.459 | 73.603785 | 102.280122 | 71.790464 | 0.009383 | 1.023497 | 0.024647 | 24.081047 | -0.012463 | 0.142833 | 2.9e-05 | 0.002366 | 0.002366 | 2.48112
2019-03-21 12:49 | 1553186927.4 | 820 | 0.209488 | 0.000466 | -3e-06 | 100.535935 | 100.525649 | 123.910454 | 21.26122 | 0.002142 | 0.002087 | -152.259576 | 0.239849 | 8.404585 | 0.00339 | 0.003782 | 0.003529 | 6.2e-05 | 0.000997 | 0.259456 | 1.301331 | 2.5479 | 99.34 | 20.99 | 37.459 | 73.369752 | 103.41292 | 72.040819 | 0.009383 | 1.022754 | 0.024624 | 24.076584 | 0.000915 | 0.142686 | -0.00012 | -0.008714 | -0.008714 | -0.673
2019-03-21 12:49 | 1553186928.4 | 821 | 0.209444 | 0.000462 | -3e-06 | 100.561557 | 100.35808 | 123.918904 | 21.261236 | 0.002138 | 0.002051 | -152.242882 | 0.239218 | 8.402369 | 0.003334 | 0.004085 | 0.003862 | 6.3e-05 | 0.001 | 0.269521 | 1.276752 | 2.5479 | 99.34 | 20.99 | 37.459 | 73.27078 | 102.056921 | 71.168336 | 0.009383 | 1.025346 | 0.024656 | 24.046958 | 0.018117 | 0.142311 | 0.000156 | 0.011726 | 0.011726 | 0.498824
2019-03-21 12:49 | 1553186929.4 | 822 | 0.209468 | 0.000463 | -3e-06 | 100.483199 | 100.572991 | 123.483492 | 21.261242 | 0.00212 | 0.00199 | -152.25258 | 0.240187 | 8.400906 | 0.003325 | 0.004515 | 0.004368 | 6.2e-05 | 0.000999 | 0.231142 | 1.335017 | 2.548 | 99.34 | 20.99 | 37.458 | 72.831342 | 101.849731 | 69.717992 | 0.009383 | 1.029683 | 0.024665 | 23.954064 | -0.007989 | 0.142887 | 7e-06 | 0.000723 | 0.000723 | 8.117221
2019-03-21 12:49 | 1553186930.4 | 823 | 0.209449 | 0.000468 | -3e-06 | 100.518355 | 100.583208 | 123.507903 | 21.261226 | 0.002138 | 0.002014 | -152.271996 | 0.239654 | 8.40179 | 0.003343 | 0.005167 | 0.004994 | 6e-05 | 0.001003 | 0.273448 | 1.346085 | 2.5479 | 99.34 | 20.99 | 37.457 | 73.270049 | 102.292695 | 70.280365 | 0.009382 | 1.027997 | 0.024647 | 23.97607 | -0.005769 | 0.14257 | 0.000119 | 0.008996 | 0.008996 | 0.651347
2019-03-21 12:49 | 1553186931.4 | 824 | 0.209468 | 0.000464 | -3e-06 | 100.489456 | 100.635319 | 123.740983 | 21.261236 | 0.002118 | 0.002042 | -152.246025 | 0.239511 | 8.404585 | 0.003377 | 0.005128 | 0.004921 | 5.8e-05 | 0.001003 | 0.268415 | 1.332781 | 2.5479 | 99.34 | 20.99 | 37.455 | 72.774393 | 103.097822 | 70.961674 | 0.009382 | 1.025962 | 0.024646 | 24.022476 | -0.012974 | 0.142485 | 8e-06 | 0.000802 | 0.000802 | 7.298987
2019-03-21 12:49 | 1553186932.4 | 825 | 0.209476 | 0.000461 | -3e-06 | 100.53385 | 100.671762 | 124.059736 | 21.261233 | 0.00215 | 0.002043 | -152.206023 | 0.239426 | 8.404416 | 0.003322 | 0.004778 | 0.00458 | 6.1e-05 | 0.001004 | 0.24729 | 1.34519 | 2.5479 | 99.34 | 21 | 37.455 | 73.56005 | 101.773481 | 70.97585 | 0.009388 | 1.025919 | 0.024677 | 24.053892 | -0.012262 | 0.142435 | -3.7e-05 | -0.002565 | -0.002565 | -2.282315
2019-03-21 12:49 | 1553186933.4 | 826 | 0.20947 | 0.000458 | -4e-06 | 100.434633 | 100.433009 | 124.401963 | 21.261236 | 0.002116 | 0.002033 | -152.202611 | 0.239966 | 8.402473 | 0.003386 | 0.004455 | 0.004246 | 6.4e-05 | 0.001005 | 0.308454 | 1.304503 | 2.548 | 99.34 | 21 | 37.455 | 72.726099 | 103.336877 | 70.743472 | 0.009388 | 1.026613 | 0.02472 | 24.078913 | 0.000145 | 0.142756 | 1e-06 | 0.000316 | 0.000316 | 18.544908
2019-03-21 12:49 | 1553186934.4 | 827 | 0.209445 | 0.000457 | -4e-06 | 100.466216 | 100.642472 | 124.469094 | 21.261242 | 0.002171 | 0.002052 | -152.198203 | 0.239433 | 8.400432 | 0.003379 | 0.005009 | 0.004852 | 6.3e-05 | 0.001002 | 0.280803 | 1.332013 | 2.548 | 99.34 | 21 | 37.454 | 74.06051 | 103.154501 | 71.195737 | 0.009387 | 1.025264 | 0.02471 | 24.101241 | -0.015678 | 0.142439 | 0.000157 | 0.011846 | 0.011846 | 0.494203
2019-03-21 12:49 | 1553186935.4 | 828 | 0.209497 | 0.000462 | -4e-06 | 100.466216 | 100.685726 | 124.290704 | 21.261242 | 0.002153 | 0.001992 | -152.178959 | 0.240025 | 8.401218 | 0.00341 | 0.004588 | 0.004374 | 6.3e-05 | 0.001003 | 0.27295 | 1.295896 | 2.548 | 99.34 | 21 | 37.453 | 73.625649 | 103.911267 | 69.757169 | 0.009387 | 1.029565 | 0.024744 | 24.033603 | -0.019522 | 0.142791 | -0.000165 | -0.012019 | -0.012019 | -0.488283
2019-03-21 12:49 | 1553186936.4 | 829 | 0.209451 | 0.00046 | -4e-06 | 100.394411 | 100.513389 | 124.032274 | 21.261242 | 0.002105 | 0.002073 | -152.177349 | 0.239823 | 8.402284 | 0.003375 | 0.004463 | 0.004314 | 6.3e-05 | 0.001006 | 0.223953 | 1.354217 | 2.548 | 99.34 | 21 | 37.45 | 72.468774 | 103.064164 | 71.691465 | 0.009386 | 1.02379 | 0.024649 | 24.076224 | -0.010594 | 0.142671 | 0.000116 | 0.008772 | 0.008772 | 0.668473
2019-03-21 12:49 | 1553186937.4 | 830 | 0.209461 | 0.000462 | -3e-06 | 100.357467 | 100.423473 | 123.922423 | 21.261242 | 0.002129 | 0.001974 | -152.199621 | 0.239953 | 8.400347 | 0.003365 | 0.00485 | 0.004732 | 6.4e-05 | 0.001007 | 0.305578 | 1.323106 | 2.548 | 99.34 | 21 | 37.449 | 73.053348 | 102.809643 | 69.316361 | 0.009386 | 1.030891 | 0.024723 | 23.982541 | -0.005881 | 0.142748 | 5.4e-05 | 0.004213 | 0.004213 | 1.39269
2019-03-21 12:49 | 1553186938.4 | 831 | 0.209468 | 0.000463 | -3e-06 | 100.359851 | 100.349906 | 123.741217 | 21.261242 | 0.002171 | 0.00206 | -152.20288 | 0.239836 | 8.402278 | 0.003462 | 0.0048 | 0.004626 | 6e-05 | 0.001008 | 0.303975 | 1.312004 | 2.548 | 99.34 | 21 | 37.449 | 74.056666 | 105.16237 | 71.393743 | 0.009386 | 1.024675 | 0.024631 | 24.037575 | 0.000886 | 0.142679 | 1e-05 | 0.000936 | 0.000936 | 6.268013
2019-03-21 12:49 | 1553186939.4 | 832 | 0.209492 | 0.00046 | -3e-06 | 100.367001 | 100.261013 | 123.803654 | 21.261242 | 0.002137 | 0.001999 | -152.206023 | 0.238867 | 8.402083 | 0.003399 | 0.005112 | 0.004888 | 6.2e-05 | 0.001008 | 0.277208 | 1.315201 | 2.548 | 99.34 | 21 | 37.446 | 73.228019 | 103.650339 | 69.932618 | 0.009385 | 1.029039 | 0.024689 | 23.992603 | 0.009451 | 0.142102 | -0.000129 | -0.009401 | -0.009401 | -0.621278
2019-03-21 12:49 | 1553186940.4 | 833 | 0.209449 | 0.000465 | -3e-06 | 100.334227 | 100.483757 | 123.576441 | 21.261236 | 0.002075 | 0.00203 | -152.206886 | 0.239589 | 8.40337 | 0.00344 | 0.004442 | 0.004234 | 6.2e-05 | 0.001012 | 0.292306 | 1.312707 | 2.548 | 99.34 | 21 | 37.444 | 71.752973 | 104.626147 | 70.677146 | 0.009385 | 1.026811 | 0.02464 | 23.996572 | -0.01332 | 0.142531 | 0.000123 | 0.009287 | 0.009287 | 0.630785
2019-03-21 12:49 | 1553186941.4 | 834 | 0.209488 | 0.000465 | -3e-06 | 100.289833 | 100.316869 | 123.645216 | 21.261242 | 0.002147 | 0.001996 | -152.219383 | 0.239504 | 8.402434 | 0.003411 | 0.004406 | 0.004233 | 6e-05 | 0.001008 | 0.238276 | 1.311488 | 2.5479 | 99.34 | 21 | 37.442 | 73.481254 | 103.935739 | 69.843692 | 0.009384 | 1.029306 | 0.024677 | 23.974139 | -0.002411 | 0.142481 | -0.000111 | -0.007994 | -0.007994 | -0.732555
2019-03-21 12:49 | 1553186942.4 | 835 | 0.209475 | 0.000458 | -3e-06 | 100.254676 | 100.288259 | 123.437956 | 21.261242 | 0.002121 | 0.001986 | -152.249073 | 0.239309 | 8.404501 | 0.003403 | 0.004772 | 0.004653 | 6.1e-05 | 0.001009 | 0.257134 | 1.330498 | 2.5479 | 99.34 | 21 | 37.442 | 72.850804 | 103.747002 | 69.611277 | 0.009384 | 1.030004 | 0.024664 | 23.94592 | -0.002996 | 0.142365 | -2.5e-05 | -0.00168 | -0.00168 | -3.482333
2019-03-21 12:49 | 1553186943.4 | 836 | 0.20948 | 0.000461 | -4e-06 | 100.295196 | 100.320274 | 123.356039 | 21.261242 | 0.002067 | 0.002006 | -152.25097 | 0.2402 | 8.40168 | 0.00333 | 0.005434 | 0.005215 | 6.4e-05 | 0.001007 | 0.298057 | 1.293804 | 2.548 | 99.34 | 21 | 37.441 | 71.560507 | 101.979226 | 70.093884 | 0.009384 | 1.028555 | 0.024639 | 23.954819 | -0.002236 | 0.142895 | -6.1e-05 | -0.004275 | -0.004275 | -1.373696
2019-03-21 12:49 | 1553186944.4 | 837 | 0.209475 | 0.000463 | -3e-06 | 100.24097 | 100.23002 | 123.394533 | 21.261242 | 0.002107 | 0.001966 | -152.245757 | 0.239673 | 8.402037 | 0.003377 | 0.004655 | 0.00449 | 6e-05 | 0.001007 | 0.260341 | 1.276139 | 2.548 | 99.34 | 21 | 37.436 | 72.518511 | 103.104125 | 69.133203 | 0.009383 | 1.031442 | 0.024677 | 23.925005 | 0.000977 | 0.142582 | -3.4e-05 | -0.002321 | -0.002321 | -2.524836
2019-03-21 12:49 | 1553186945.4 | 838 | 0.209454 | 0.000459 | -3e-06 | 100.2657 | 100.331174 | 123.444061 | 21.261242 | 0.00208 | 0.002019 | -152.264445 | 0.23953 | 8.401888 | 0.003377 | 0.004611 | 0.004503 | 6.2e-05 | 0.001003 | 0.304306 | 1.333971 | 2.5481 | 99.34 | 21 | 37.434 | 71.866154 | 103.114297 | 70.395016 | 0.009382 | 1.027654 | 0.024637 | 23.973874 | -0.005839 | 0.142497 | 9.8e-05 | 0.007479 | 0.007479 | 0.783069
2019-03-21 12:49 | 1553186946.4 | 839 | 0.20945 | 0.000463 | -3e-06 | 100.31367 | 100.398611 | 123.590998 | 21.261242 | 0.002091 | 0.001969 | -152.266572 | 0.239355 | 8.403103 | 0.003386 | 0.005088 | 0.004901 | 6.2e-05 | 0.001 | 0.293578 | 1.305936 | 2.5481 | 99.34 | 21 | 37.43 | 72.145122 | 103.31799 | 69.195698 | 0.009381 | 1.031254 | 0.024695 | 23.94623 | -0.007571 | 0.142392 | 0.000116 | 0.008809 | 0.008809 | 0.664381
2019-03-21 12:49 | 1553186947.4 | 840 | 0.20946 | 0.000461 | -4e-06 | 100.297283 | 100.382944 | 123.681602 | 21.261242 | 0.002094 | 0.002043 | -152.253922 | 0.238808 | 8.40322 | 0.003448 | 0.004602 | 0.004397 | 6.3e-05 | 0.001 | 0.266093 | 1.321732 | 2.5482 | 99.34 | 21 | 37.424 | 72.199665 | 104.827338 | 70.988354 | 0.00938 | 1.025882 | 0.024639 | 24.017642 | -0.007636 | 0.142067 | 6.1e-05 | 0.004756 | 0.004756 | 1.227699
2019-03-21 12:49 | 1553186948.4 | 841 | 0.209499 | 0.000461 | -4e-06 | 100.286556 | 100.279745 | 123.559076 | 21.261242 | 0.002078 | 0.002017 | -152.271881 | 0.238515 | 8.400718 | 0.00335 | 0.004633 | 0.004473 | 6.3e-05 | 0.000999 | 0.310445 | 1.303454 | 2.5481 | 99.34 | 21 | 37.42 | 71.823143 | 102.45056 | 70.34647 | 0.009379 | 1.027799 | 0.02465 | 23.983345 | 0.000607 | 0.141893 | -0.000173 | -0.012557 | -0.012557 | -0.46443
2019-03-21 12:49 | 1553186949.4 | 842 | 0.209458 | 0.000462 | -3e-06 | 100.242162 | 100.38703 | 123.527154 | 21.261242 | 0.002163 | 0.002009 | -152.248804 | 0.239394 | 8.401491 | 0.003495 | 0.005118 | 0.004938 | 6.4e-05 | 0.001 | 0.287826 | 1.339209 | 2.548 | 99.34 | 21 | 37.414 | 73.857015 | 105.972071 | 70.152525 | 0.009377 | 1.02838 | 0.024654 | 23.973476 | -0.012917 | 0.142415 | 7.5e-05 | 0.005697 | 0.005697 | 1.027354
2019-03-21 12:49 | 1553186950.4 | 843 | 0.209495 | 0.000457 | -3e-06 | 100.254378 | 100.298478 | 123.395239 | 21.261242 | 0.002083 | 0.002013 | -152.244376 | 0.239107 | 8.404234 | 0.003516 | 0.005049 | 0.004864 | 6.1e-05 | 0.001002 | 0.279365 | 1.326795 | 2.5478 | 99.34 | 21.01 | 37.41 | 71.943285 | 106.482951 | 70.263798 | 0.009382 | 1.028047 | 0.024637 | 23.964554 | -0.003934 | 0.142245 | -0.000142 | -0.010306 | -0.010306 | -0.567257
2019-03-21 12:49 | 1553186951.4 | 844 | 0.209501 | 0.000464 | -3e-06 | 100.186447 | 100.401675 | 123.200653 | 21.261242 | 0.002119 | 0.002009 | -152.235828 | 0.239003 | 8.400789 | 0.003469 | 0.004961 | 0.004772 | 6e-05 | 0.001002 | 0.274167 | 1.321168 | 2.5481 | 99.34 | 21.01 | 37.407 | 72.80227 | 105.349548 | 70.173434 | 0.009381 | 1.028317 | 0.02462 | 23.942501 | -0.019195 | 0.142183 | -0.000188 | -0.013683 | -0.013683 | -0.427078
2019-03-21 12:49 | 1553186952.4 | 845 | 0.209523 | 0.000461 | -3e-06 | 100.148608 | 100.222186 | 123.205815 | 21.261242 | 0.00208 | 0.002016 | -152.213421 | 0.239498 | 8.402174 | 0.003427 | 0.004758 | 0.004605 | 6.2e-05 | 0.001003 | 0.268637 | 1.327497 | 2.548 | 99.34 | 21.01 | 37.399 | 71.873122 | 104.313025 | 70.335656 | 0.009379 | 1.027832 | 0.024615 | 23.948659 | -0.006569 | 0.142477 | -0.000316 | -0.023186 | -0.023186 | -0.252561
2019-03-21 12:49 | 1553186953.4 | 846 | 0.209497 | 0.000465 | -3e-06 | 100.151587 | 100.16088 | 123.169668 | 21.261242 | 0.002098 | 0.001984 | -152.216354 | 0.238411 | 8.40283 | 0.003442 | 0.00483 | 0.004597 | 6.2e-05 | 0.001001 | 0.230921 | 1.355899 | 2.5482 | 99.34 | 21.01 | 37.396 | 72.313557 | 104.684325 | 69.571379 | 0.009379 | 1.030124 | 0.024639 | 23.918491 | -0.00083 | 0.141831 | -0.000162 | -0.011819 | -0.011819 | -0.493215
2019-03-21 12:49 | 1553186954.4 | 847 | 0.209502 | 0.00046 | -3e-06 | 100.161717 | 100.295753 | 123.319657 | 21.261242 | 0.00208 | 0.002072 | -152.231745 | 0.239081 | 8.402856 | 0.003516 | 0.004871 | 0.004736 | 6.1e-05 | 0.001 | 0.253705 | 1.364352 | 2.548 | 99.34 | 21.01 | 37.389 | 71.866875 | 106.488288 | 71.668878 | 0.009377 | 1.023857 | 0.024579 | 24.006174 | -0.011962 | 0.14223 | -0.000191 | -0.013884 | -0.013884 | -0.421026
2019-03-21 12:49 | 1553186955.4 | 848 | 0.209467 | 0.000464 | -4e-06 | 100.175423 | 100.155431 | 123.410494 | 21.261242 | 0.00208 | 0.00202 | -152.222123 | 0.239042 | 8.401907 | 0.003511 | 0.004786 | 0.004631 | 6.2e-05 | 0.001006 | 0.278314 | 1.366954 | 2.5481 | 99.34 | 21.01 | 37.385 | 71.878649 | 106.366256 | 70.437073 | 0.009376 | 1.027528 | 0.024632 | 23.972081 | 0.001785 | 0.142206 | 1.6e-05 | 0.001434 | 0.001434 | 4.07631
2019-03-21 12:49 | 1553186956.4 | 849 | 0.209481 | 0.000461 | -3e-06 | 100.193002 | 100.026689 | 123.267311 | 21.261242 | 0.00212 | 0.002049 | -152.211735 | 0.239355 | 8.403838 | 0.003479 | 0.005176 | 0.00506 | 6.4e-05 | 0.001009 | 0.275605 | 1.314116 | 2.548 | 99.34 | 21.01 | 37.383 | 72.821972 | 105.571421 | 71.120762 | 0.009375 | 1.025488 | 0.024593 | 23.981996 | 0.01486 | 0.142392 | -6.4e-05 | -0.004497 | -0.004497 | -1.301414
2019-03-21 12:49 | 1553186957.4 | 850 | 0.209445 | 0.000458 | -4e-06 | 100.167975 | 100.274977 | 123.207927 | 21.261242 | 0.002072 | 0.002053 | -152.210106 | 0.239348 | 8.404247 | 0.003497 | 0.005223 | 0.004995 | 6.3e-05 | 0.001011 | 0.262332 | 1.300849 | 2.5479 | 99.34 | 21.01 | 37.378 | 71.682094 | 106.017671 | 71.232262 | 0.009374 | 1.025156 | 0.024583 | 23.9801 | -0.00955 | 0.142388 | 0.00016 | 0.012022 | 0.012022 | 0.486775
2019-03-21 12:49 | 1553186958.4 | 851 | 0.209544 | 0.000462 | -3e-06 | 100.110472 | 100.248071 | 123.379979 | 21.261242 | 0.002131 | 0.002001 | -152.186587 | 0.240096 | 8.404072 | 0.003529 | 0.004832 | 0.004721 | 6.1e-05 | 0.001014 | 0.259125 | 1.279503 | 2.5479 | 99.34 | 21.01 | 37.376 | 73.10092 | 106.803959 | 69.982368 | 0.009374 | 1.02889 | 0.024645 | 23.953252 | -0.012286 | 0.142833 | -0.000442 | -0.032503 | -0.032503 | -0.180611
2019-03-21 12:49 | 1553186959.4 | 852 | 0.209532 | 0.000464 | -3e-06 | 100.167975 | 100.303587 | 123.329984 | 21.261242 | 0.002109 | 0.002049 | -152.212827 | 0.239159 | 8.401335 | 0.003438 | 0.004865 | 0.004633 | 6e-05 | 0.001019 | 0.276324 | 1.273647 | 2.548 | 99.34 | 21.01 | 37.375 | 72.556714 | 104.583495 | 71.135661 | 0.009373 | 1.025443 | 0.024599 | 23.98861 | -0.012101 | 0.142276 | -0.000374 | -0.02746 | -0.02746 | -0.212948
2019-03-21 12:49 | 1553186960.4 | 853 | 0.209531 | 0.000464 | -4e-06 | 100.080676 | 100.267144 | 123.767275 | 21.261242 | 0.002088 | 0.00196 | -152.211946 | 0.238821 | 8.402401 | 0.003426 | 0.005102 | 0.004928 | 6.1e-05 | 0.001013 | 0.250663 | 1.314179 | 2.5479 | 99.34 | 21.02 | 37.372 | 72.057179 | 104.290245 | 68.974798 | 0.009378 | 1.03192 | 0.02472 | 23.955568 | -0.01665 | 0.142075 | -0.000366 | -0.026917 | -0.026917 | -0.216939
2019-03-21 12:49 | 1553186961.4 | 854 | 0.209508 | 0.000463 | -4e-06 | 100.081869 | 100.303247 | 123.815628 | 21.261242 | 0.002113 | 0.001944 | -152.220245 | 0.239179 | 8.40389 | 0.003409 | 0.004719 | 0.004619 | 5.9e-05 | 0.001014 | 0.295016 | 1.290169 | 2.548 | 99.34 | 21.02 | 37.37 | 72.664356 | 103.890188 | 68.598119 | 0.009378 | 1.033057 | 0.024739 | 23.947053 | -0.019763 | 0.142288 | -0.000224 | -0.016433 | -0.016433 | -0.355876
2019-03-21 12:49 | 1553186962.4 | 855 | 0.209456 | 0.000464 | -4e-06 | 100.078889 | 100.222867 | 124.038615 | 21.261242 | 0.00206 | 0.001976 | -152.219843 | 0.238555 | 8.402252 | 0.003452 | 0.004341 | 0.004199 | 6e-05 | 0.001015 | 0.266259 | 1.311751 | 2.5479 | 99.34 | 21.02 | 37.366 | 71.385813 | 104.936665 | 69.36948 | 0.009377 | 1.030731 | 0.024733 | 23.995642 | -0.012859 | 0.141916 | 8.7e-05 | 0.006686 | 0.006686 | 0.872388
2019-03-21 12:49 | 1553186963.4 | 856 | 0.209469 | 0.000462 | -3e-06 | 99.973119 | 99.946311 | 123.969135 | 21.261242 | 0.002047 | 0.00193 | -152.214054 | 0.240135 | 8.403116 | 0.003357 | 0.004363 | 0.004117 | 5.8e-05 | 0.001009 | 0.275439 | 1.323336 | 2.548 | 99.34 | 21.02 | 37.365 | 71.073903 | 102.632878 | 68.255071 | 0.009377 | 1.034095 | 0.024766 | 23.949864 | 0.002399 | 0.142857 | 1.2e-05 | 0.001075 | 0.001075 | 5.459409
2019-03-21 12:49 | 1553186964.4 | 857 | 0.209484 | 0.000459 | -3e-06 | 100.100341 | 100.048147 | 123.693336 | 21.261242 | 0.002059 | 0.001998 | -152.200215 | 0.239029 | 8.402187 | 0.003371 | 0.004378 | 0.00415 | 6.3e-05 | 0.001019 | 0.255696 | 1.347211 | 2.5479 | 99.34 | 21.02 | 37.363 | 71.354574 | 102.957363 | 69.888155 | 0.009376 | 1.029172 | 0.02468 | 23.980357 | 0.004665 | 0.142199 | -7.8e-05 | -0.00556 | -0.00556 | -1.051097
2019-03-21 12:49 | 1553186965.4 | 858 | 0.209438 | 0.000462 | -3e-06 | 100.060715 | 100.075734 | 123.4396 | 21.261242 | 0.002054 | 0.001993 | -152.211677 | 0.238997 | 8.40363 | 0.003399 | 0.005 | 0.004828 | 6.2e-05 | 0.001019 | 0.268968 | 1.328326 | 2.548 | 99.34 | 21.02 | 37.359 | 71.256533 | 103.653488 | 69.771109 | 0.009375 | 1.029524 | 0.024659 | 23.951662 | -0.001342 | 0.142179 | 0.0002 | 0.015043 | 0.015043 | 0.388464
2019-03-21 12:49 | 1553186966.4 | 859 | 0.209507 | 0.000462 | -3e-06 | 100.049393 | 100.070283 | 123.404392 | 21.261242 | 0.002031 | 0.002021 | -152.217063 | 0.239504 | 8.404436 | 0.003368 | 0.004236 | 0.004051 | 6.1e-05 | 0.001017 | 0.244746 | 1.37792 | 2.548 | 99.34 | 21.02 | 37.358 | 70.704547 | 102.888103 | 70.461105 | 0.009375 | 1.027456 | 0.024631 | 23.972327 | -0.001867 | 0.142481 | -0.000218 | -0.01591 | -0.01591 | -0.36806
2019-03-21 12:49 | 1553186967.4 | 860 | 0.209462 | 0.00046 | -3e-06 | 100.022876 | 100.199026 | 123.738873 | 21.261242 | 0.002102 | 0.001935 | -152.203091 | 0.240818 | 8.401049 | 0.003393 | 0.004864 | 0.004624 | 6.2e-05 | 0.001017 | 0.286001 | 1.340894 | 2.548 | 99.34 | 21.02 | 37.355 | 72.388523 | 103.486095 | 68.382965 | 0.009374 | 1.033708 | 0.024739 | 23.932093 | -0.015738 | 0.143263 | 5.7e-05 | 0.004405 | 0.004405 | 1.336554
2019-03-21 12:49 | 1553186968.4 | 861 | 0.209435 | 0.000461 | -3e-06 | 100.030027 | 99.959253 | 123.897781 | 21.261242 | 0.002127 | 0.00193 | -152.208304 | 0.240213 | 8.40155 | 0.003379 | 0.004992 | 0.004861 | 5.8e-05 | 0.001016 | 0.272563 | 1.346548 | 2.5479 | 99.34 | 21.02 | 37.354 | 72.99184 | 103.155227 | 68.262764 | 0.009374 | 1.034072 | 0.024759 | 23.94324 | 0.006331 | 0.142903 | 0.000218 | 0.016424 | 0.016424 | 0.357612
2019-03-21 12:49 | 1553186969.4 | 862 | 0.209455 | 0.000462 | -3e-06 | 100.026153 | 99.885344 | 123.98768 | 21.261242 | 0.002074 | 0.001968 | -152.200733 | 0.239199 | 8.401992 | 0.003338 | 0.00508 | 0.004933 | 6.2e-05 | 0.001016 | 0.261779 | 1.310984 | 2.548 | 99.34 | 21.02 | 37.353 | 71.717897 | 102.160774 | 69.175988 | 0.009374 | 1.031313 | 0.024735 | 23.983938 | 0.0126 | 0.142299 | 9.3e-05 | 0.007154 | 0.007154 | 0.817559
2019-03-21 12:49 | 1553186970.4 | 863 | 0.209467 | 0.000462 | -4e-06 | 99.966266 | 100.032137 | 123.721972 | 21.261242 | 0.002023 | 0.001975 | -152.186856 | 0.240584 | 8.40259 | 0.003329 | 0.004385 | 0.004208 | 6.4e-05 | 0.001015 | 0.274554 | 1.384038 | 2.548 | 99.34 | 21.02 | 37.351 | 70.507967 | 101.947759 | 69.33607 | 0.009373 | 1.030831 | 0.024703 | 23.963826 | -0.005892 | 0.143124 | 2.1e-05 | 0.001806 | 0.001806 | 3.257315
2019-03-21 12:50 | 1553186971.4 | 864 | 0.209446 | 0.000456 | -3e-06 | 100.015726 | 100.047804 | 123.807646 | 21.261242 | 0.002026 | 0.00194 | -152.17503 | 0.239556 | 8.403279 | 0.003289 | 0.004301 | 0.004163 | 5.9e-05 | 0.001011 | 0.269853 | 1.321761 | 2.548 | 99.34 | 21.02 | 37.349 | 70.573575 | 100.98535 | 68.516385 | 0.009373 | 1.033304 | 0.024741 | 23.943418 | -0.002868 | 0.142512 | 0.000155 | 0.011692 | 0.011692 | 0.500965
2019-03-21 12:50 | 1553186972.4 | 865 | 0.209443 | 0.000461 | -3e-06 | 99.917404 | 99.862525 | 123.564239 | 21.261242 | 0.002047 | 0.001947 | -152.202611 | 0.24048 | 8.4027 | 0.00332 | 0.004555 | 0.004354 | 6.1e-05 | 0.001015 | 0.277208 | 1.340111 | 2.5482 | 99.34 | 21.02 | 37.348 | 71.07174 | 101.727989 | 68.680091 | 0.009372 | 1.03281 | 0.024711 | 23.9256 | 0.004914 | 0.143062 | 0.000172 | 0.012942 | 0.012942 | 0.454324
2019-03-21 12:50 | 1553186973.4 | 866 | 0.209435 | 0.00046 | -3e-06 | 99.970438 | 99.990928 | 124.044015 | 21.261242 | 0.002078 | 0.002015 | -152.208803 | 0.239329 | 8.401771 | 0.003327 | 0.00469 | 0.004489 | 6.2e-05 | 0.001012 | 0.242755 | 1.342703 | 2.5479 | 99.34 | 21.02 | 37.348 | 71.831072 | 101.890636 | 70.296723 | 0.009372 | 1.027948 | 0.0247 | 24.028623 | -0.001833 | 0.142377 | 0.000218 | 0.016342 | 0.016342 | 0.358068
2019-03-21 12:50 | 1553186974.4 | 867 | 0.209437 | 0.000459 | -3e-06 | 99.985335 | 99.976281 | 124.520269 | 21.261242 | 0.002032 | 0.002028 | -152.21553 | 0.239361 | 8.40335 | 0.003317 | 0.004988 | 0.004815 | 6.2e-05 | 0.001006 | 0.249447 | 1.315156 | 2.5481 | 99.34 | 21.02 | 37.348 | 70.707671 | 101.662885 | 70.613948 | 0.009372 | 1.026999 | 0.024736 | 24.085822 | 0.00081 | 0.142396 | 0.000211 | 0.015895 | 0.015895 | 0.368197
2019-03-21 12:50 | 1553186975.4 | 868 | 0.209458 | 0.000464 | -3e-06 | 99.941537 | 99.81382 | 124.643029 | 21.261242 | 0.002064 | 0.001968 | -152.219632 | 0.239472 | 8.402401 | 0.003321 | 0.004538 | 0.004468 | 6e-05 | 0.001003 | 0.250663 | 1.373787 | 2.5479 | 99.34 | 21.02 | 37.347 | 71.484094 | 101.751465 | 69.169018 | 0.009372 | 1.031334 | 0.0248 | 24.046994 | 0.011438 | 0.142462 | 7.4e-05 | 0.005667 | 0.005667 | 1.033201
2019-03-21 12:50 | 1553186976.4 | 869 | 0.209449 | 0.000459 | -4e-06 | 99.962095 | 99.979006 | 124.771658 | 21.261242 | 0.002066 | 0.001973 | -152.234429 | 0.240148 | 8.403682 | 0.003307 | 0.003886 | 0.003735 | 5.9e-05 | 0.001004 | 0.273448 | 1.366712 | 2.548 | 99.34 | 21.02 | 37.347 | 71.532393 | 101.417011 | 69.289921 | 0.009372 | 1.03097 | 0.024809 | 24.063647 | -0.001513 | 0.142864 | 0.000137 | 0.010402 | 0.010402 | 0.564489
2019-03-21 12:50 | 1553186977.4 | 870 | 0.209438 | 0.000461 | -3e-06 | 99.981164 | 100.116263 | 124.533882 | 21.261242 | 0.002037 | 0.001947 | -152.223734 | 0.23953 | 8.401673 | 0.003301 | 0.00428 | 0.004061 | 6e-05 | 0.001004 | 0.23811 | 1.332891 | 2.5479 | 99.34 | 21.03 | 37.346 | 70.830712 | 101.263112 | 68.675283 | 0.009378 | 1.032824 | 0.024808 | 24.019123 | -0.012078 | 0.142497 | 0.000198 | 0.014978 | 0.014978 | 0.391004
2019-03-21 12:50 | 1553186978.4 | 871 | 0.209452 | 0.000457 | -4e-06 | 99.938557 | 99.914636 | 124.600308 | 21.261242 | 0.002021 | 0.001969 | -152.20449 | 0.239608 | 8.404143 | 0.003441 | 0.00459 | 0.004438 | 5.8e-05 | 0.001009 | 0.251051 | 1.331008 | 2.5481 | 99.34 | 21.03 | 37.345 | 70.454135 | 104.666146 | 69.198823 | 0.009377 | 1.031245 | 0.024795 | 24.043919 | 0.002141 | 0.142543 | 0.000122 | 0.009305 | 0.009305 | 0.629623
2019-03-21 12:50 | 1553186979.4 | 872 | 0.209443 | 0.000462 | -3e-06 | 99.898037 | 99.68508 | 124.756399 | 21.261242 | 0.002044 | 0.001973 | -152.216431 | 0.239199 | 8.404091 | 0.00341 | 0.004533 | 0.004379 | 6.3e-05 | 0.001006 | 0.279752 | 1.332855 | 2.548 | 99.34 | 21.03 | 37.344 | 71.003734 | 103.919263 | 69.30242 | 0.009377 | 1.030933 | 0.024807 | 24.062615 | 0.019088 | 0.142299 | 0.000167 | 0.012619 | 0.012619 | 0.463463
2019-03-21 12:50 | 1553186980.4 | 873 | 0.209438 | 0.000458 | -3e-06 | 99.947497 | 99.917359 | 124.863433 | 21.261242 | 0.00202 | 0.002002 | -152.224673 | 0.239869 | 8.40025 | 0.003386 | 0.004229 | 0.004186 | 5.9e-05 | 0.001 | 0.27848 | 1.321993 | 2.548 | 99.34 | 21.03 | 37.341 | 70.437073 | 103.328163 | 69.987896 | 0.009376 | 1.028873 | 0.024793 | 24.097016 | 0.002697 | 0.142698 | 0.000206 | 0.015584 | 0.015584 | 0.376339
2019-03-21 12:50 | 1553186981.4 | 874 | 0.209456 | 0.000463 | -4e-06 | 99.916509 | 99.992631 | 124.96906 | 21.261242 | 0.002061 | 0.001988 | -152.24269 | 0.240552 | 8.403929 | 0.00336 | 0.005083 | 0.004915 | 6.2e-05 | 0.001009 | 0.279365 | 1.298965 | 2.548 | 99.34 | 21.03 | 37.34 | 71.418733 | 102.702614 | 69.647811 | 0.009376 | 1.029894 | 0.024816 | 24.095257 | -0.006812 | 0.143104 | 9.3e-05 | 0.007137 | 0.007137 | 0.824119
2019-03-21 12:50 | 1553186982.4 | 875 | 0.209439 | 0.000463 | -3e-06 | 99.955839 | 99.981049 | 125.32091 | 21.261242 | 0.002072 | 0.001954 | -152.218175 | 0.240389 | 8.403948 | 0.003319 | 0.004768 | 0.004603 | 5.9e-05 | 0.001008 | 0.251216 | 1.314572 | 2.5478 | 99.34 | 21.03 | 37.339 | 71.682094 | 101.695074 | 68.846196 | 0.009376 | 1.032308 | 0.02488 | 24.100924 | -0.002256 | 0.143007 | 0.000195 | 0.014761 | 0.014761 | 0.398178
2019-03-21 12:50 | 1553186983.4 | 876 | 0.209451 | 0.000462 | -3e-06 | 99.992783 | 99.962999 | 125.173268 | 21.261242 | 0.002011 | 0.001957 | -152.232455 | 0.239068 | 8.405898 | 0.003239 | 0.004772 | 0.00459 | 6.3e-05 | 0.001007 | 0.228985 | 1.311871 | 2.548 | 99.34 | 21.03 | 37.339 | 70.224144 | 99.772146 | 68.906291 | 0.009376 | 1.032127 | 0.024863 | 24.088839 | 0.002665 | 0.142222 | 0.000123 | 0.009377 | 0.009377 | 0.623368
2019-03-21 12:50 | 1553186984.4 | 877 | 0.209618 | 0.000465 | -3e-06 | 100.041348 | 100.043719 | 124.726589 | 21.261242 | 0.002057 | 0.001963 | -152.23464 | 0.23888 | 8.401309 | 0.003269 | 0.005027 | 0.004856 | 6.1e-05 | 0.001009 | 0.262332 | 1.347435 | 2.548 | 99.34 | 21.03 | 37.337 | 71.305554 | 100.503467 | 69.066861 | 0.009375 | 1.031642 | 0.024813 | 24.051464 | -0.000212 | 0.14211 | -0.000892 | -0.066241 | -0.066241 | -0.088173
2019-03-21 12:50 | 1553186985.4 | 878 | 0.209534 | 0.000464 | -3e-06 | 99.951369 | 100.022601 | 124.718843 | 21.261242 | 0.002076 | 0.001944 | -152.241597 | 0.239719 | 8.405541 | 0.003263 | 0.004474 | 0.004305 | 6.1e-05 | 0.001016 | 0.263936 | 1.326876 | 2.5479 | 99.34 | 21.03 | 37.336 | 71.77028 | 100.345525 | 68.593551 | 0.009375 | 1.033071 | 0.024829 | 24.034079 | -0.006372 | 0.142609 | -0.000383 | -0.028324 | -0.028324 | -0.206937
2019-03-21 12:50 | 1553186986.4 | 879 | 0.209355 | 0.000468 | -4e-06 | 99.878373 | 99.780103 | 124.425674 | 21.261242 | 0.002001 | 0.001957 | -152.225804 | 0.239843 | 8.405404 | 0.003223 | 0.004633 | 0.00458 | 6.4e-05 | 0.001014 | 0.238663 | 1.340098 | 2.548 | 99.34 | 21.03 | 37.335 | 69.979244 | 99.38603 | 68.903887 | 0.009375 | 1.032134 | 0.024788 | 24.016712 | 0.008805 | 0.142682 | 0.000695 | 0.052008 | 0.052008 | 0.112758
2019-03-21 12:50 | 1553186987.4 | 880 | 0.209423 | 0.000463 | -3e-06 | 99.921575 | 100.068922 | 124.275685 | 21.261242 | 0.002028 | 0.001937 | -152.254133 | 0.239387 | 8.407257 | 0.003274 | 0.005169 | 0.00508 | 6.3e-05 | 0.001017 | 0.27743 | 1.322373 | 2.548 | 99.34 | 21.04 | 37.333 | 70.618754 | 100.605302 | 68.435853 | 0.00938 | 1.033548 | 0.02479 | 23.985805 | -0.01318 | 0.142411 | 0.000291 | 0.021875 | 0.021875 | 0.267567
2019-03-21 12:50 | 1553186988.4 | 881 | 0.209403 | 0.000462 | -3e-06 | 99.907572 | 99.897946 | 123.947776 | 21.261242 | 0.001981 | 0.001947 | -152.274642 | 0.238509 | 8.404897 | 0.00323 | 0.004518 | 0.004282 | 6.4e-05 | 0.00102 | 0.253926 | 1.306624 | 2.548 | 99.34 | 21.04 | 37.331 | 69.493505 | 99.559616 | 68.683937 | 0.00938 | 1.032798 | 0.024749 | 23.962838 | 0.000862 | 0.141889 | 0.000415 | 0.031025 | 0.031025 | 0.187966
2019-03-21 12:50 | 1553186989.4 | 882 | 0.209482 | 0.00046 | -4e-06 | 99.899527 | 99.896926 | 124.041901 | 21.261242 | 0.001994 | 0.001943 | -152.254018 | 0.238346 | 8.402967 | 0.003282 | 0.004045 | 0.003895 | 6.4e-05 | 0.001024 | 0.228266 | 1.324808 | 2.5481 | 99.34 | 21.04 | 37.329 | 69.808602 | 100.803905 | 68.567108 | 0.009379 | 1.033151 | 0.024762 | 23.967838 | 0.000233 | 0.141792 | -6e-05 | -0.004246 | -0.004246 | -1.372529
2019-03-21 12:50 | 1553186990.4 | 883 | 0.209404 | 0.000465 | -3e-06 | 99.922172 | 99.944608 | 124.089549 | 21.261242 | 0.00201 | 0.001943 | -152.266668 | 0.238626 | 8.404247 | 0.003129 | 0.004655 | 0.004494 | 6.3e-05 | 0.001025 | 0.249779 | 1.351701 | 2.5481 | 99.34 | 21.04 | 37.328 | 70.18521 | 97.105538 | 68.56855 | 0.009379 | 1.033147 | 0.024767 | 23.972491 | -0.002008 | 0.141959 | 0.000405 | 0.030317 | 0.030317 | 0.192451
2019-03-21 12:50 | 1553186991.4 | 884 | 0.209431 | 0.00046 | -4e-06 | 99.955242 | 99.877853 | 123.942377 | 21.261242 | 0.00205 | 0.001931 | -152.260726 | 0.239322 | 8.404813 | 0.003226 | 0.004737 | 0.004559 | 6.2e-05 | 0.00103 | 0.254977 | 1.383153 | 2.5481 | 99.34 | 21.04 | 37.327 | 71.156567 | 99.444293 | 68.290891 | 0.009379 | 1.033987 | 0.024762 | 23.948536 | 0.006928 | 0.142373 | 0.000249 | 0.018739 | 0.018739 | 0.312266
2019-03-21 12:50 | 1553186992.4 | 885 | 0.20945 | 0.000466 | -3e-06 | 99.944518 | 99.755241 | 123.615878 | 21.261242 | 0.002001 | 0.00186 | -152.282193 | 0.238795 | 8.404052 | 0.00325 | 0.004492 | 0.004441 | 6.4e-05 | 0.001031 | 0.260728 | 1.37765 | 2.5479 | 99.34 | 21.04 | 37.327 | 69.973956 | 100.028708 | 66.591905 | 0.009379 | 1.039158 | 0.024792 | 23.857392 | 0.016955 | 0.142059 | 0.000126 | 0.009572 | 0.009572 | 0.609989
2019-03-21 12:50 | 1553186993.4 | 886 | 0.209437 | 0.000452 | -3e-06 | 99.907869 | 100.092081 | 123.442652 | 21.261242 | 0.001961 | 0.001879 | -152.257564 | 0.239309 | 8.404104 | 0.003179 | 0.004301 | 0.004158 | 6.2e-05 | 0.001035 | 0.298389 | 1.33073 | 2.548 | 99.34 | 21.04 | 37.327 | 68.998355 | 98.312665 | 67.039674 | 0.009379 | 1.03779 | 0.024758 | 23.856376 | -0.016477 | 0.142365 | 0.00022 | 0.016575 | 0.016575 | 0.353015
2019-03-21 12:50 | 1553186994.4 | 887 | 0.209449 | 0.000458 | -3e-06 | 99.909956 | 99.930643 | 123.530673 | 21.261242 | 0.001963 | 0.001922 | -152.253423 | 0.238776 | 8.401634 | 0.003152 | 0.004039 | 0.003826 | 6.2e-05 | 0.00104 | 0.248341 | 1.337926 | 2.548 | 99.34 | 21.04 | 37.326 | 69.05364 | 97.677013 | 68.081014 | 0.009378 | 1.034623 | 0.024729 | 23.901378 | -0.001852 | 0.142048 | 0.00014 | 0.010555 | 0.010555 | 0.553097
2019-03-21 12:50 | 1553186995.4 | 888 | 0.209437 | 0.000457 | -3e-06 | 99.88046 | 99.937114 | 123.619633 | 21.261242 | 0.002037 | 0.00189 | -152.251756 | 0.238385 | 8.405138 | 0.003135 | 0.004643 | 0.004478 | 6.2e-05 | 0.001039 | 0.259291 | 1.362975 | 2.548 | 99.34 | 21.03 | 37.324 | 70.834557 | 97.267836 | 67.3049 | 0.009372 | 1.036981 | 0.024766 | 23.882776 | -0.005072 | 0.141816 | 0.000214 | 0.016064 | 0.016064 | 0.36283
2019-03-21 12:50 | 1553186996.4 | 889 | 0.209436 | 0.000458 | -3e-06 | 99.92068 | 99.979689 | 123.895903 | 21.261242 | 0.002045 | 0.001976 | -152.272897 | 0.239595 | 8.399444 | 0.003088 | 0.004761 | 0.004674 | 6.5e-05 | 0.001042 | 0.238829 | 1.346587 | 2.548 | 99.34 | 21.03 | 37.323 | 71.032811 | 96.133438 | 69.374288 | 0.009372 | 1.030716 | 0.024719 | 23.982002 | -0.005281 | 0.142535 | 0.000219 | 0.016442 | 0.016442 | 0.356301
2019-03-21 12:50 | 1553186997.4 | 890 | 0.209435 | 0.000455 | -3e-06 | 99.921872 | 99.910548 | 123.919845 | 21.261242 | 0.001956 | 0.001929 | -152.269447 | 0.239049 | 8.401686 | 0.003105 | 0.004436 | 0.004186 | 6.4e-05 | 0.001039 | 0.292638 | 1.364175 | 2.5481 | 99.34 | 21.03 | 37.324 | 68.89932 | 96.543139 | 68.244974 | 0.009372 | 1.034126 | 0.024762 | 23.944748 | 0.001014 | 0.14221 | 0.00023 | 0.017306 | 0.017306 | 0.337737
2019-03-21 12:50 | 1553186998.4 | 891 | 0.209407 | 0.00046 | -4e-06 | 100.005594 | 99.893518 | 124.284372 | 21.261242 | 0.001996 | 0.001886 | -152.290589 | 0.238867 | 8.402772 | 0.003132 | 0.004394 | 0.004305 | 6.2e-05 | 0.001041 | 0.248175 | 1.334805 | 2.548 | 99.34 | 21.03 | 37.325 | 69.853787 | 97.191757 | 67.217615 | 0.009372 | 1.037247 | 0.024836 | 23.943832 | 0.01003 | 0.142102 | 0.000396 | 0.029745 | 0.029745 | 0.19635
2019-03-21 12:50 | 1553186999.4 | 892 | 0.209429 | 0.00046 | -3e-06 | 99.898037 | 99.926896 | 124.116544 | 21.261242 | 0.001965 | 0.00191 | -152.314816 | 0.239374 | 8.40231 | 0.003106 | 0.00494 | 0.004761 | 6.1e-05 | 0.001037 | 0.230755 | 1.364513 | 2.5481 | 99.34 | 21.03 | 37.325 | 69.11205 | 96.547726 | 67.788663 | 0.009372 | 1.03551 | 0.024798 | 23.947724 | -0.002584 | 0.142404 | 0.000258 | 0.019394 | 0.019394 | 0.301781
2019-03-21 12:50 | 1553187000.4 | 893 | 0.20944 | 0.000454 | -3e-06 | 99.945113 | 99.990928 | 124.055517 | 21.261242 | 0.001952 | 0.001874 | -152.315238 | 0.239751 | 8.404104 | 0.003097 | 0.004906 | 0.004637 | 6.7e-05 | 0.001044 | 0.262 | 1.304573 | 2.548 | 99.34 | 21.03 | 37.327 | 68.795476 | 96.328501 | 66.917997 | 0.009373 | 1.038161 | 0.024824 | 23.911246 | -0.004099 | 0.142628 | 0.000202 | 0.015231 | 0.015231 | 0.384868
2019-03-21 12:50 | 1553187001.4 | 894 | 0.209469 | 0.000457 | -4e-06 | 99.960308 | 100.228317 | 124.092838 | 21.261242 | 0.001999 | 0.00194 | -152.308433 | 0.239673 | 8.402447 | 0.003048 | 0.004368 | 0.004204 | 6.3e-05 | 0.001045 | 0.281522 | 1.336933 | 2.548 | 99.34 | 21.03 | 37.327 | 69.933339 | 95.162459 | 68.493788 | 0.009373 | 1.033373 | 0.02477 | 23.970186 | -0.02395 | 0.142582 | 2.4e-05 | 0.002034 | 0.002034 | 2.881709
2019-03-21 12:50 | 1553187002.4 | 895 | 0.209452 | 0.000459 | -4e-06 | 99.994572 | 100.00455 | 124.12922 | 21.261242 | 0.00197 | 0.0019 | -152.309737 | 0.239394 | 8.404488 | 0.003153 | 0.004335 | 0.004109 | 6.2e-05 | 0.001043 | 0.253926 | 1.327908 | 2.5479 | 99.34 | 21.04 | 37.326 | 69.235359 | 97.697305 | 67.545104 | 0.009378 | 1.03625 | 0.024808 | 23.940391 | -0.000892 | 0.142415 | 0.000123 | 0.009381 | 0.009381 | 0.623975
2019-03-21 12:50 | 1553187003.4 | 896 | 0.209437 | 0.000458 | -4e-06 | 100.055352 | 100.072668 | 124.164428 | 21.261242 | 0.001973 | 0.001876 | -152.318745 | 0.238626 | 8.401641 | 0.003089 | 0.004667 | 0.004557 | 6.2e-05 | 0.001046 | 0.261779 | 1.351682 | 2.548 | 99.34 | 21.04 | 37.326 | 69.304823 | 96.142852 | 66.973305 | 0.009378 | 1.037992 | 0.024833 | 23.923685 | -0.001548 | 0.141959 | 0.00022 | 0.0166 | 0.0166 | 0.351468
2019-03-21 12:50 | 1553187004.4 | 897 | 0.209448 | 0.000458 | -3e-06 | 100.056246 | 100.172461 | 123.908345 | 21.261242 | 0.001972 | 0.001842 | -152.337836 | 0.240129 | 8.397637 | 0.003043 | 0.00462 | 0.004384 | 6.3e-05 | 0.001047 | 0.262885 | 1.324556 | 2.5481 | 99.34 | 21.04 | 37.326 | 69.272855 | 95.044221 | 66.152508 | 0.009378 | 1.040503 | 0.024837 | 23.870147 | -0.010383 | 0.142853 | 0.000152 | 0.011512 | 0.011512 | 0.510008
2019-03-21 12:50 | 1553187005.4 | 898 | 0.209448 | 0.000454 | -4e-06 | 100.064886 | 100.053255 | 123.831122 | 21.261242 | 0.001988 | 0.001885 | -152.323748 | 0.240122 | 8.401472 | 0.003173 | 0.004064 | 0.00391 | 6.2e-05 | 0.001043 | 0.303422 | 1.352267 | 2.5481 | 99.34 | 21.04 | 37.328 | 69.655742 | 98.162856 | 67.171447 | 0.009379 | 1.037388 | 0.024792 | 23.898511 | 0.00104 | 0.142849 | 0.000158 | 0.011949 | 0.011949 | 0.491325
2019-03-21 12:50 | 1553187006.4 | 899 | 0.209451 | 0.000461 | -3e-06 | 100.023769 | 100.2416 | 123.579264 | 21.261242 | 0.001957 | 0.001884 | -152.321774 | 0.23979 | 8.401654 | 0.003148 | 0.004424 | 0.004297 | 6.3e-05 | 0.001045 | 0.248341 | 1.314131 | 2.5481 | 99.34 | 21.04 | 37.329 | 68.909416 | 97.580389 | 67.148123 | 0.009379 | 1.037459 | 0.024768 | 23.873377 | -0.019458 | 0.142651 | 0.000128 | 0.009672 | 0.009672 | 0.606189
2019-03-21 12:50 | 1553187007.4 | 900 | 0.209464 | 0.000454 | -3e-06 | 100.055649 | 99.977303 | 123.812344 | 21.261242 | 0.002014 | 0.001895 | -152.323786 | 0.239088 | 8.403526 | 0.003161 | 0.004663 | 0.004508 | 6.4e-05 | 0.00104 | 0.241373 | 1.317309 | 2.548 | 99.34 | 21.04 | 37.329 | 70.286629 | 97.894675 | 67.42825 | 0.009379 | 1.036606 | 0.024781 | 23.905714 | 0.007007 | 0.142233 | 5.7e-05 | 0.004423 | 0.004423 | 1.321594
2019-03-21 12:50 | 1553187008.4 | 901 | 0.209439 | 0.000456 | -3e-06 | 100.023471 | 100.188469 | 123.952004 | 21.261242 | 0.001943 | 0.001858 | -152.298792 | 0.24061 | 8.401043 | 0.003141 | 0.00421 | 0.00403 | 6.3e-05 | 0.001045 | 0.251935 | 1.308192 | 2.5478 | 99.34 | 21.04 | 37.329 | 68.58658 | 97.395605 | 66.54501 | 0.009379 | 1.039301 | 0.024827 | 23.888157 | -0.014743 | 0.143139 | 0.000207 | 0.015606 | 0.015606 | 0.376966
2019-03-21 12:50 | 1553187009.4 | 902 | 0.20945 | 0.000459 | -3e-06 | 99.996954 | 100.157474 | 124.179451 | 21.261242 | 0.001999 | 0.001892 | -152.286161 | 0.23981 | 8.402141 | 0.003117 | 0.004837 | 0.004567 | 6.4e-05 | 0.001046 | 0.257687 | 1.306732 | 2.5479 | 99.34 | 21.04 | 37.328 | 69.934781 | 96.821303 | 67.361165 | 0.009379 | 1.03681 | 0.02482 | 23.93877 | -0.014347 | 0.142663 | 0.00014 | 0.010637 | 0.010637 | 0.551219
2019-03-21 12:50 | 1553187010.4 | 903 | 0.209439 | 0.000459 | -3e-06 | 100.077102 | 99.855714 | 124.326857 | 21.261242 | 0.001967 | 0.001895 | -152.293425 | 0.23942 | 8.400789 | 0.003135 | 0.004421 | 0.004327 | 6.3e-05 | 0.001042 | 0.299495 | 1.324684 | 2.5479 | 99.34 | 21.04 | 37.328 | 69.146423 | 97.245858 | 67.435222 | 0.009379 | 1.036585 | 0.024832 | 23.955578 | 0.019809 | 0.142431 | 0.000205 | 0.015458 | 0.015458 | 0.3787
2019-03-21 12:50 | 1553187011.4 | 904 | 0.209446 | 0.000459 | -3e-06 | 100.114046 | 100.057341 | 124.704527 | 21.261242 | 0.00198 | 0.001917 | -152.294805 | 0.23953 | 8.401342 | 0.003138 | 0.004578 | 0.004403 | 6.4e-05 | 0.001042 | 0.275605 | 1.355813 | 2.5481 | 99.34 | 21.04 | 37.328 | 69.456009 | 97.336671 | 67.953113 | 0.009379 | 1.035011 | 0.024851 | 24.01017 | 0.005068 | 0.142497 | 0.000163 | 0.012368 | 0.012368 | 0.473534
2019-03-21 12:50 | 1553187012.4 | 905 | 0.209465 | 0.000461 | -3e-06 | 100.101235 | 100.136358 | 125.09628 | 21.261242 | 0.001949 | 0.001875 | -152.294077 | 0.239869 | 8.401186 | 0.003076 | 0.004039 | 0.00385 | 6.4e-05 | 0.001042 | 0.27743 | 1.330618 | 2.5482 | 99.34 | 21.04 | 37.328 | 68.717591 | 95.832665 | 66.941323 | 0.009379 | 1.03809 | 0.024927 | 24.012162 | -0.003138 | 0.142698 | 4.6e-05 | 0.003656 | 0.003656 | 1.603993
2019-03-21 12:50 | 1553187013.4 | 906 | 0.209464 | 0.00046 | -3e-06 | 100.138181 | 100.169053 | 125.170219 | 21.261242 | 0.001999 | 0.001944 | -152.29287 | 0.239127 | 8.401979 | 0.003124 | 0.004012 | 0.003835 | 6.3e-05 | 0.001037 | 0.249226 | 1.363533 | 2.5481 | 99.34 | 21.04 | 37.329 | 69.93406 | 96.988169 | 68.591868 | 0.009379 | 1.033076 | 0.024874 | 24.077472 | -0.002757 | 0.142257 | 5.5e-05 | 0.004349 | 0.004349 | 1.344388
2019-03-21 12:50 | 1553187014.4 | 907 | 0.209452 | 0.000457 | -4e-06 | 100.073229 | 100.082545 | 125.637788 | 21.261242 | 0.00195 | 0.001843 | -152.279337 | 0.239895 | 8.4027 | 0.00309 | 0.004371 | 0.004183 | 6.3e-05 | 0.001038 | 0.260894 | 1.360138 | 2.548 | 99.34 | 21.04 | 37.33 | 68.739466 | 96.161682 | 66.165736 | 0.009379 | 1.040463 | 0.025009 | 24.036622 | -0.000833 | 0.142713 | 0.000131 | 0.01004 | 0.01004 | 0.58423
2019-03-21 12:50 | 1553187015.4 | 908 | 0.20944 | 0.000458 | -4e-06 | 100.145331 | 100.140786 | 125.95349 | 21.261242 | 0.00205 | 0.001845 | -152.294825 | 0.240135 | 8.401537 | 0.003105 | 0.004255 | 0.00405 | 6.1e-05 | 0.001032 | 0.235953 | 1.39886 | 2.548 | 99.34 | 21.04 | 37.331 | 71.139506 | 96.541448 | 66.222738 | 0.00938 | 1.040288 | 0.025039 | 24.068824 | 0.000406 | 0.142857 | 0.000201 | 0.015329 | 0.015329 | 0.383019
2019-03-21 12:50 | 1553187016.4 | 909 | 0.209424 | 0.000457 | -4e-06 | 100.132818 | 100.245005 | 126.617287 | 21.261242 | 0.001992 | 0.001928 | -152.290627 | 0.239654 | 8.403285 | 0.003173 | 0.004318 | 0.004233 | 6.3e-05 | 0.001032 | 0.231308 | 1.37395 | 2.548 | 99.34 | 21.04 | 37.33 | 69.744671 | 98.180978 | 68.213721 | 0.009379 | 1.034221 | 0.025031 | 24.202848 | -0.010016 | 0.14257 | 0.000301 | 0.022815 | 0.022815 | 0.25683
2019-03-21 12:50 | 1553187017.4 | 910 | 0.209441 | 0.000462 | -4e-06 | 100.162314 | 100.238534 | 126.553443 | 21.261242 | 0.001972 | 0.001833 | -152.285854 | 0.238977 | 8.403409 | 0.003089 | 0.004646 | 0.004418 | 6.1e-05 | 0.001032 | 0.298555 | 1.378324 | 2.5479 | 99.34 | 21.04 | 37.33 | 69.279826 | 96.141163 | 65.924493 | 0.009379 | 1.041203 | 0.025109 | 24.115475 | -0.006804 | 0.142168 | 0.000189 | 0.014487 | 0.014487 | 0.403336
2019-03-21 12:50 | 1553187018.4 | 911 | 0.209451 | 0.000457 | -3e-06 | 100.133115 | 100.147938 | 126.538186 | 21.261242 | 0.00197 | 0.001869 | -152.290033 | 0.239153 | 8.40298 | 0.003135 | 0.004461 | 0.004319 | 5.9e-05 | 0.001031 | 0.245299 | 1.395844 | 2.548 | 99.34 | 21.04 | 37.329 | 69.21661 | 97.247548 | 66.80786 | 0.009379 | 1.038497 | 0.025075 | 24.145413 | -0.001324 | 0.142272 | 0.000139 | 0.010706 | 0.010706 | 0.546188
2019-03-21 12:50 | 1553187019.4 | 912 | 0.209449 | 0.000458 | -4e-06 | 100.137882 | 100.268846 | 126.520347 | 21.261242 | 0.001909 | 0.00184 | -152.286084 | 0.239101 | 8.402603 | 0.003096 | 0.004256 | 0.004009 | 6.2e-05 | 0.001031 | 0.24187 | 1.352327 | 2.5479 | 99.34 | 21.04 | 37.33 | 67.752599 | 96.315947 | 66.104164 | 0.009379 | 1.040652 | 0.025099 | 24.118709 | -0.01169 | 0.142241 | 0.000149 | 0.011464 | 0.011464 | 0.509965
2019-03-21 12:50 | 1553187020.4 | 913 | 0.209448 | 0.000454 | -3e-06 | 100.205516 | 100.284854 | 126.580671 | 21.261242 | 0.001989 | 0.001858 | -152.268872 | 0.239751 | 8.402752 | 0.003013 | 0.004202 | 0.004068 | 6e-05 | 0.001034 | 0.281024 | 1.360878 | 2.5481 | 99.34 | 21.04 | 37.331 | 69.679056 | 94.318505 | 66.533947 | 0.00938 | 1.039335 | 0.025089 | 24.139735 | -0.007079 | 0.142628 | 0.000156 | 0.011959 | 0.011959 | 0.490169
2019-03-21 12:50 | 1553187021.4 | 914 |  | 0.000459 |  | 100.172443 | 100.253179 | 126.374583 | 21.261242 | 0.001964 | 0.001857 | -152.284436 | 0.240031 | 8.403318 | 0.003061 | 0.003834 | 0.003645 | 6.2e-05 | 0.001028 | 0.272563 | 1.330245 | 2.5481 | 99.34 | 21.04 | 37.331 | 69.084167 | 95.463872 | 66.509898 | 0.00938 | 1.039408 | 0.02507 | 24.119222 | -0.007206 | 0.142795
2019-03-21 12:50 | 1553187022.4 | 915 |  | 0.000457 |  | 100.176317 | 100.388393 | 126.067096 | 21.261242 | 0.002005 | 0.001837 | -152.283344 | 0.240636 | 8.404787 | 0.003102 | 0.004312 | 0.004194 | 6.4e-05 | 0.001027 | 0.283845 | 1.320798 | 2.548 | 99.34 | 21.04 | 37.33 | 70.068889 | 96.468774 | 66.03297 | 0.009379 | 1.04087 | 0.025057 | 24.072943 | -0.018916 | 0.143155
2019-03-21 12:50 | 1553187023.4 | 916 |  |  |  | 100.291025 | 100.3574 | 126.12296 | 21.261242 | 0.001958 | 0.001922 | -152.285644 | 0.239823 | 8.403344 | 0.002986 | 0.004416 | 0.004188 | 6.2e-05 | 0.001027 | 0.257134 | 1.299851 | 2.5479 | 99.34 | 21.04 | 37.328 | 68.932011 | 93.657388 | 68.077889 | 0.009379 | 1.034632 | 0.024987 | 24.15075 | -0.005918 | 0.142671
2019-03-21 12:50 | 1553187024.4 | 917 |  |  |  | 100.215348 | 100.266121 | 126.237739 | 21.261242 | 0.001934 | 0.001899 | -152.291509 | 0.238607 | 8.402772 | 0.002962 | 0.005151 | 0.005105 | 6.2e-05 | 0.001025 | 0.241704 | 1.307272 | 2.5479 | 99.34 | 21.04 | 37.328 | 68.360367 | 93.085408 | 67.517935 | 0.009379 | 1.036333 | 0.025019 | 24.141904 | -0.004531 | 0.141947
2019-03-21 12:50 | 1553187025.4 | 918 |  |  |  | 100.277022 | 100.394183 | 126.14831 | 21.261242 | 0.00203 | 0.00184 | -152.278092 | 0.239394 | 8.401199 | 0.002986 | 0.004241 | 0.004053 | 5.8e-05 | 0.00102 | 0.261281 | 1.292073 | 2.548 | 99.34 | 21.04 | 37.327 | 70.663934 | 93.663658 | 66.095505 | 0.009379 | 1.040678 | 0.025063 | 24.082915 | -0.010445 | 0.142415
2019-03-21 12:50 | 1553187026.4 | 919 |  |  |  | 100.278214 | 100.399632 |  | 21.261242 | 0.00195 | 0.001894 | -152.27859 | 0.239309 | 8.403636 | 0.003051 | 0.003418 | 0.003268 | 6.3e-05 | 0.001019 | 0.28672 | 1.323713 | 2.548 | 99.34 | 21.04 | 37.328 | 68.751726 | 95.218685 | 67.393144 | 0.009379 | 1.036713 |  |  | -0.010824 | 0.142365
2019-03-21 12:50 | 1553187027.4 | 920 |  |  |  | 100.328863 | 100.427561 |  | 21.261242 | 0.001967 |  | -152.281695 | 0.23966 | 8.402076 | 0.003065 | 0.004714 | 0.004482 | 6.2e-05 | 0.001016 | 0.264489 | 1.319844 | 2.548 | 99.34 | 21.04 | 37.327 | 69.146423 | 95.575856 |  | 0.009379 |  |  |  | -0.008795 | 0.142574
2019-03-21 12:50 | 1553187028.4 | 921 |  |  |  | 100.296985 | 100.408148 |  | 21.261242 | 0.001941 |  |  | 0.239764 | 8.401277 | 0.002973 | 0.004219 | 0.004029 | 6.6e-05 | 0.001016 | 0.295513 | 1.347164 | 2.5479 | 99.34 | 21.04 | 37.327 | 68.523357 | 93.358361 |  | 0.009379 |  |  |  | -0.009908 | 0.142636
2019-03-21 12:50 | 1553187029.4 | 922 |  |  |  | 100.366404 | 100.527694 |  | 21.261242 |  |  |  | 0.24009 | 8.403539 | 0.00294 | 0.004809 | 0.004598 | 6.5e-05 | 0.001016 | 0.261447 | 1.313956 | 2.548 | 99.34 | 21.04 | 37.327 |  | 92.549709 |  | 0.009379 |  |  |  | -0.014362 | 0.142829
2019-03-21 12:50 | 1553187030.4 | 923 |  |  |  | 100.345251 | 100.243983 |  | 21.261242 |  |  |  | 0.239921 | 8.401166 | 0.002982 | 0.00445 | 0.004272 | 6.2e-05 | 0.001013 | 0.259456 | 1.304839 | 2.5479 | 99.34 | 21.04 | 37.326 |  | 93.561165 |  | 0.009378 |  |  |  | 0.009031 | 0.142729
2019-03-21 12:50 | 1553187031.4 | 924 |  |  |  | 100.354785 | 100.432329 |  | 21.261242 |  |  |  | 0.241261 | 8.404195 | 0.003053 | 0.004084 | 0.004021 | 6.5e-05 | 0.001009 | 0.268084 | 1.319683 | 2.5478 | 99.34 | 21.04 | 37.324 |  | 95.277566 |  | 0.009378 |  |  |  | -0.006909 | 0.143526
2019-03-21 12:51 | 1553187032.4 | 925 |  |  |  | 100.333035 | 100.562432 |  | 21.261242 |  |  |  | 0.23955 | 8.40571 | 0.002996 | 0.003907 | 0.003752 | 6.2e-05 | 0.001005 | 0.271512 | 1.315948 | 2.5479 | 99.33 | 21.04 | 37.325 |  | 93.89977 |  | 0.009379 |  |  |  | -0.020427 | 0.142508
2019-03-21 12:51 | 1553187033.4

## Post Data
Time Stamp | Time (s) | Mass Loss Rate (g/m2s) | CO yield (kg/kg) | CO2 yield (kg/kg) | Eff HoC (MJ/kg) | Mass (g)
2019-03-21 12:35 | 0 | 0 | 0 | 0 | 0 | 45.1 | 0.000285
2019-03-21 12:35 | 1 | 0 | 0 | 0 | 0 | 45.17226 | -0.01244
2019-03-21 12:35 | 2 | 0 | 0 | 0 | 0 | 45.19085 | 0.023052
2019-03-21 12:35 | 3 | 0 | 0 | 0 | 0 | 45.34975 | 0.01021
2019-03-21 12:35 | 4 | 0 | 0 | 0 | 0 | 45.12875 | -0.000952
2019-03-21 12:35 | 5 | 0 | 0 | 0 | 0 | 45.53605 | 0.063487
2019-03-21 12:35 | 6 | 0 | 0 | 0 | 0 | 45.08202 | 0.237442
2019-03-21 12:35 | 7 | 0 | 0 | 0 | 0 | 45.01984 | 0.547994
2019-03-21 12:35 | 8 | 0 | 0 | 0 | 0 | 44.93252 | 1.030596
2019-03-21 12:35 | 9 | 0 | 0 | 0 | 0 | 44.85537 | 1.704944
2019-03-21 12:35 | 10 | 0 | 0 | 0 | 0 | 44.68361 | 2.302748
2019-03-21 12:35 | 11 | 0 | 0 | 0 | 0 | 44.539 | 2.648498
2019-03-21 12:35 | 12 | 0 | 0 | 0 | 0 | 44.38737 | 2.949056
2019-03-21 12:35 | 13 | 0 | 0 | 0 | 0 | 44.27131 | 3.081929
2019-03-21 12:35 | 14 | 0 | 0 | 0 | 0 | 44.14921 | 3.305866
2019-03-21 12:35 | 15 | 0.1233758 | 0 | 0 | 0 | 44.01627 | 3.453738
2019-03-21 12:35 | 16 | 0.123266 | 0 | 0 | 0 | 43.9013 | 3.457976
2019-03-21 12:35 | 17 | 0.1294057 | 0 | 0 | 0 | 43.76855 | 3.464201
2019-03-21 12:35 | 18 | 0.1188312 | 0 | 0 | 0 | 43.64667 | 3.44268
2019-03-21 12:35 | 19 | 0.1056432 | 0 | 0 | 0 | 43.53205 | 3.408063
2019-03-21 12:35 | 20 | 0.09069925 | 0 | 0 | 0 | 43.43525 | 3.312577
2019-03-21 12:35 | 21 | 0.1001257 | 0 | 0 | 0 | 43.34496 | 3.220819
2019-03-21 12:35 | 22 | 0.09277383 | 0 | 0 | 0 | 43.23833 | 3.058901
2019-03-21 12:35 | 23 | 0.09095025 | 0 | 0 | 0 | 43.15817 | 2.954352
2019-03-21 12:35 | 24 | 0.09934833 | 0 | 0 | 0 | 43.05427 | 2.873747
2019-03-21 12:36 | 25 | 0.08764183 | 0 | 0 | 0 | 42.96386 | 2.781239
2019-03-21 12:36 | 26 | 0.08877617 | 0 | 0 | 0 | 42.87598 | 2.737327
2019-03-21 12:36 | 27 | 0.09844858 | 0 | 0 | 0 | 42.78353 | 2.73161
2019-03-21 12:36 | 28 | 0.1214208 | 0 | 0 | 0 | 42.67698 | 2.714982
2019-03-21 12:36 | 29 | 0.08919292 | 0 | 0 | 0 | 42.5533 | 2.704884
2019-03-21 12:36 | 30 | 0.09118933 | 0 | 0 | 0 | 42.49114 | 2.693539
2019-03-21 12:36 | 31 | 0.1082947 | 0 | 0 | 0 | 42.36709 | 2.597265
2019-03-21 12:36 | 32 | 0.0945665 | 0 | 0 | 0 | 42.28158 | 2.65088
2019-03-21 12:36 | 33 | 0.09106675 | 0 | 0 | 0 | 42.17639 | 2.678505
2019-03-21 12:36 | 34 | 0.07705342 | 0 | 0 | 0 | 42.10038 | 2.619307
2019-03-21 12:36 | 35 | 0.1156038 | 0 | 0 | 0 | 42.01023 | 2.554668
2019-03-21 12:36 | 36 | 0.1215787 | 0 | 0 | 0 | 41.87694 | 2.501309
2019-03-21 12:36 | 37 | 0.09614392 | 0 | 0 | 0 | 41.77618 | 2.489156
2019-03-21 12:36 | 38 | 0.06078083 | 0 | 0 | 0 | 41.68692 | 2.434052
2019-03-21 12:36 | 39 | 0.06744775 | 0 | 0 | 0 | 41.64378 | 2.351282
2019-03-21 12:36 | 40 | 0.09424667 | 0 | 0 | 0 | 41.54706 | 2.229209
2019-03-21 12:36 | 41 | 0.07136742 | 0 | 0 | 0 | 41.46665 | 2.068005
2019-03-21 12:36 | 42 | 0.06414167 | 0 | 0 | 0 | 41.40089 | 1.974128
2019-03-21 12:36 | 43 | 0.08548033 | 0 | 0 | 0 | 41.33083 | 1.912758
2019-03-21 12:36 | 44 | 0.1089189 | 0 | 0 | 0 | 41.23021 | 1.855704
2019-03-21 12:36 | 45 | 0.07634492 | 0 | 0 | 0 | 41.12695 | 1.790789
2019-03-21 12:36 | 46 | 0.049189 | 0 | 0 | 0 | 41.07687 | 1.699446
2019-03-21 12:36 | 47 | 0.05213933 | 0 | 0 | 0 | 41.02027 | 1.604256
2019-03-21 12:36 | 48 | 0.07408792 | 0 | 0 | 0 | 40.967 | 1.590138
2019-03-21 12:36 | 49 | 0.09350733 | 0 | 0 | 0 | 40.8737 | 1.519901
2019-03-21 12:36 | 50 | 0.05564667 | 0 | 0 | 0 | 40.79335 | 1.470595
2019-03-21 12:36 | 51 | 0.05913508 | 0 | 0 | 0 | 40.75312 | 1.444402
2019-03-21 12:36 | 52 | 0.08233575 | 0.01544969 | 2.06023 | 16.80327 | 40.67012 | 1.38351
2019-03-21 12:36 | 53 | 0.06737917 | 0.01824987 | 2.467904 | 19.84471 | 40.59752 | 1.33712
2019-03-21 12:36 | 54 | 0.0508445 | 0.02286557 | 3.199296 | 26.14719 | 40.53658 | 1.329441
2019-03-21 12:36 | 55 | 0.042313 | 0.02646712 | 3.770657 | 31.45421 | 40.49336 | 1.330922
2019-03-21 12:36 | 56 | 0.05093633 | 0.02152615 | 3.063743 | 25.68196 | 40.44702 | 1.308145
2019-03-21 12:36 | 57 | 0.07128792 | 0.01477848 | 2.147416 | 18.17803 | 40.38873 | 1.295874
2019-03-21 12:36 | 58 | 0.068502 | 0.01508733 | 2.200782 | 19.08102 | 40.31076 | 1.307088
2019-03-21 12:36 | 59 | 0.03563642 | 0.02713582 | 4.165033 | 36.61538 | 40.25874 | 1.304841
2019-03-21 12:36 | 60 | 0.047423 | 0.01992236 | 3.080715 | 27.46414 | 40.2291 | 1.302432
2019-03-21 12:36 | 61 | 0.06107292 | 0.01469188 | 2.34624 | 21.05839 | 40.16315 | 1.286097
2019-03-21 12:36 | 62 | 0.04030417 | 0.02177525 | 3.516583 | 31.26508 | 40.11514 | 1.260113
2019-03-21 12:36 | 63 | 0.03186242 | 0.02682321 | 4.380352 | 38.63461 | 40.07987 | 1.230992
2019-03-21 12:36 | 64 | 0.039561 | 0.02104574 | 3.483274 | 30.98135 | 40.0465 | 1.225653
2019-03-21 12:36 | 65 | 0.06560442 | 0.01235497 | 2.073625 | 18.63265 | 39.99639 | 1.222384
2019-03-21 12:36 | 66 | 0.06315867 | 0.01282459 | 2.125574 | 19.20503 | 39.92208 | 1.212964
2019-03-21 12:36 | 67 | 0.0559375 | 0.0144559 | 2.363769 | 21.66325 | 39.87181 | 1.211788
2019-03-21 12:36 | 68 | 0.05943425 | 0.01359662 | 2.195962 | 20.34596 | 39.80771 | 1.209247
2019-03-21 12:36 | 69 | 0.06367667 | 0.01304833 | 2.028285 | 18.93733 | 39.75268 | 1.205866
2019-03-21 12:36 | 70 | 0.060343 | 0.01376741 | 2.119012 | 20.09025 | 39.6823 | 1.212306
2019-03-21 12:36 | 71 | 0.05230908 | 0.0158518 | 2.417614 | 23.43 | 39.63264 | 1.225602
2019-03-21 12:36 | 72 | 0.07336233 | 0.0116122 | 1.710005 | 16.70131 | 39.57148 | 1.225247
2019-03-21 12:36 | 73 | 0.05816425 | 0.01504027 | 2.142275 | 21.05042 | 39.49379 | 1.224382
2019-03-21 12:36 | 74 | 0.05992 | 0.01457692 | 2.059831 | 20.86627 | 39.45187 | 1.250307
2019-03-21 12:36 | 75 | 0.06029358 | 0.01485805 | 2.032476 | 20.50663 | 39.37379 | 1.236418
2019-03-21 12:36 | 76 | 0.06475 | 0.01385874 | 1.887065 | 19.12423 | 39.33047 | 1.238294
2019-03-21 12:36 | 77 | 0.0624465 | 0.01471397 | 1.94732 | 20.01364 | 39.24608 | 1.249782
2019-03-21 12:36 | 78 | 0.04963633 | 0.01895549 | 2.440423 | 25.30674 | 39.20719 | 1.256134
2019-03-21 12:36 | 79 | 0.08383417 | 0.01147448 | 1.436635 | 14.89605 | 39.13688 | 1.248798
2019-03-21 12:36 | 80 | 0.05852575 | 0.01649322 | 2.060776 | 21.46881 | 39.05255 | 1.256478
2019-03-21 12:36 | 81 | 0.05703992 | 0.01725154 | 2.101607 | 22.16006 | 39.01496 | 1.264008
2019-03-21 12:36 | 82 | 0.07163383 | 0.0137268 | 1.671238 | 18.04275 | 38.93411 | 1.292471
2019-03-21 12:36 | 83 | 0.07808883 | 0.01258667 | 1.533326 | 16.58798 | 38.87389 | 1.295336
2019-03-21 12:36 | 84 | 0.06223567 | 0.01616785 | 1.92074 | 20.65409 | 38.78359 | 1.285421
2019-03-21 12:36 | 85 | 0.05186967 | 0.01938217 | 2.304633 | 25.28034 | 38.74786 | 1.311283
2019-03-21 12:37 | 86 | 0.07392833 | 0.01389212 | 1.617353 | 18.09275 | 38.67275 | 1.337567
2019-03-21 12:37 | 87 | 0.05143342 | 0.01991784 | 2.318882 | 26.25754 | 38.60957 | 1.350515
2019-03-21 12:37 | 88 | 0.05518233 | 0.01859852 | 2.16846 | 24.81921 | 38.5644 | 1.369582
2019-03-21 12:37 | 89 | 0.05909883 | 0.01771123 | 2.030546 | 23.01805 | 38.49825 | 1.36034
2019-03-21 12:37 | 90 | 0.0711385 | 0.01469138 | 1.686294 | 19.2919 | 38.44435 | 1.372397
2019-03-21 12:37 | 91 | 0.0726165 | 0.0144374 | 1.661969 | 19.12101 | 38.35841 | 1.388501
2019-03-21 12:37 | 92 | 0.074474 | 0.01437309 | 1.625271 | 18.65827 | 38.29931 | 1.389556
2019-03-21 12:37 | 93 | 0.07867625 | 0.0139063 | 1.544856 | 17.81394 | 38.20934 | 1.401534
2019-03-21 12:37 | 94 | 0.06581575 | 0.01660706 | 1.851276 | 21.7669 | 38.14554 | 1.432605
2019-03-21 12:37 | 95 | 0.08023233 | 0.01334673 | 1.524069 | 17.79839 | 38.0723 | 1.428006
2019-03-21 12:37 | 96 | 0.05698075 | 0.01917704 | 2.15683 | 25.25126 | 37.99273 | 1.438836
2019-03-21 12:37 | 97 | 0.07443725 | 0.01440574 | 1.661505 | 19.26867 | 37.94972 | 1.434307
2019-03-21 12:37 | 98 | 0.07099667 | 0.01539784 | 1.745119 | 20.16758 | 37.84871 | 1.431831
2019-03-21 12:37 | 99 | 0.04011033 | 0.02722519 | 3.095179 | 36.63228 | 37.81337 | 1.469333
2019-03-21 12:37 | 100 | 0.07640492 | 0.01457715 | 1.630059 | 19.44278 | 37.75385 | 1.485524
2019-03-21 12:37 | 101 | 0.05982867 | 0.0186135 | 2.089605 | 25.26854 | 37.67218 | 1.511783
2019-03-21 12:37 | 102 | 0.03768125 | 0.03070652 | 3.330392 | 40.10087 | 37.63609 | 1.511051
2019-03-21 12:37 | 103 | 0.0454775 | 0.02543032 | 2.771206 | 33.79942 | 37.58921 | 1.537113
2019-03-21 12:37 | 104 | 0.06438425 | 0.01792355 | 1.963466 | 23.59473 | 37.54223 | 1.519129
2019-03-21 12:37 | 105 | 0.05315558 | 0.02214555 | 2.394645 | 29.1996 | 37.46702 | 1.552122
2019-03-21 12:37 | 106 | 0.06442425 | 0.01824974 | 1.982039 | 23.56841 | 37.43117 | 1.518377
2019-03-21 12:37 | 107 | 0.07367675 | 0.01626111 | 1.74424 | 19.98602 | 37.33864 | 1.472505
2019-03-21 12:37 | 108 | 0.06054708 | 0.0197882 | 2.133513 | 25.46247 | 37.28826 | 1.541678
2019-03-21 12:37 | 109 | 0.0950855 | 0.0128388 | 1.364214 | 16.02699 | 37.20786 | 1.523934
2019-03-21 12:37 | 110 | 0.06742242 | 0.01842768 | 1.93138 | 23.02617 | 37.11152 | 1.55248
2019-03-21 12:37 | 111 | 0.07497675 | 0.01680076 | 1.73831 | 20.7427 | 37.06573 | 1.55522
2019-03-21 12:37 | 112 | 0.08654592 | 0.01430455 | 1.515297 | 18.14258 | 36.96033 | 1.570166
2019-03-21 12:37 | 113 | 0.07398075 | 0.01671799 | 1.776585 | 20.96055 | 36.89806 | 1.550677
2019-03-21 12:37 | 114 | 0.079408 | 0.01557606 | 1.663976 | 19.81321 | 36.80868 | 1.573327
2019-03-21 12:37 | 115 | 0.0809315 | 0.01531695 | 1.640594 | 19.47808 | 36.74029 | 1.57639
2019-03-21 12:37 | 116 | 0.06731408 | 0.01835924 | 1.97521 | 23.29007 | 36.65111 | 1.56775
2019-03-21 12:37 | 117 | 0.0356815 | 0.03470951 | 3.746944 | 43.82069 | 36.60865 | 1.563588
2019-03-21 12:37 | 118 | 0.07809467 | 0.01582414 | 1.713569 | 19.85659 | 36.56332 | 1.550694
2019-03-21 12:37 | 119 | 0.05607642 | 0.02203841 | 2.392686 | 27.70111 | 36.46618 | 1.553379
2019-03-21 12:37 | 120 | 0.04790708 | 0.02577052 | 2.802938 | 32.23859 | 36.44849 | 1.544457
2019-03-21 12:37 | 121 | 0.07238167 | 0.01679762 | 1.864536 | 21.61601 | 36.36293 | 1.564603
2019-03-21 12:37 | 122 | 0.055575 | 0.02191572 | 2.434523 | 28.13488 | 36.31218 | 1.563596
2019-03-21 12:37 | 123 | 0.07585417 | 0.01603986 | 1.785008 | 20.47599 | 36.24423 | 1.553189
2019-03-21 12:37 | 124 | 0.07247292 | 0.0171054 | 1.873434 | 21.44855 | 36.16578 | 1.554439
2019-03-21 12:37 | 125 | 0.05800642 | 0.02131354 | 2.33193 | 26.91675 | 36.10199 | 1.561344
2019-03-21 12:37 | 126 | 0.06522742 | 0.01892913 | 2.075299 | 23.87712 | 36.04393 | 1.557443
2019-03-21 12:37 | 127 | 0.09949983 | 0.0121725 | 1.360538 | 15.57861 | 35.96554 | 1.550069
2019-03-21 12:37 | 128 | 0.08221583 | 0.01474701 | 1.650822 | 18.86295 | 35.8569 | 1.550833
2019-03-21 12:37 | 129 | 0.07284833 | 0.01695186 | 1.865181 | 21.20375 | 35.79972 | 1.544658
2019-03-21 12:37 | 130 | 0.09763775 | 0.0124041 | 1.389968 | 15.75311 | 35.704 | 1.538098
2019-03-21 12:37 | 131 | 0.06775125 | 0.01787503 | 2.004557 | 22.44722 | 35.61654 | 1.520827
2019-03-21 12:37 | 132 | 0.06549075 | 0.01849201 | 2.076389 | 23.31845 | 35.5631 | 1.527143
2019-03-21 12:37 | 133 | 0.05770892 | 0.02064473 | 2.360435 | 26.40639 | 35.48555 | 1.523884
2019-03-21 12:37 | 134 | 0.07283558 | 0.01664915 | 1.86851 | 20.83046 | 35.44199 | 1.517199
2019-03-21 12:37 | 135 | 0.08845033 | 0.0136781 | 1.534293 | 17.00082 | 35.34011 | 1.503728
2019-03-21 12:37 | 136 | 0.06812483 | 0.01785504 | 2.004355 | 22.25425 | 35.2736 | 1.516067
2019-03-21 12:37 | 137 | 0.06722433 | 0.01807603 | 2.025548 | 22.50572 | 35.19989 | 1.512932
2019-03-21 12:37 | 138 | 0.06828317 | 0.01779962 | 1.9961 | 22.17245 | 35.13767 | 1.514005
2019-03-21 12:37 | 139 | 0.09086308 | 0.01337516 | 1.499546 | 16.80974 | 35.05933 | 1.527385
2019-03-21 12:37 | 140 | 0.0562505 | 0.02159206 | 2.417077 | 27.36596 | 34.96858 | 1.539349
2019-03-21 12:37 | 141 | 0.06376967 | 0.01867936 | 2.128656 | 23.86208 | 34.93751 | 1.521677
2019-03-21 12:37 | 142 | 0.08257725 | 0.01416593 | 1.645615 | 18.54344 | 34.83807 | 1.531266
2019-03-21 12:37 | 143 | 0.06554375 | 0.01818411 | 2.072219 | 23.01562 | 34.78049 | 1.50853
2019-03-21 12:37 | 144 | 0.06529958 | 0.01860313 | 2.084082 | 22.96427 | 34.70336 | 1.499557
2019-03-21 12:38 | 145 | 0.07763 | 0.01535302 | 1.749594 | 19.09036 | 34.64638 | 1.481985
2019-03-21 12:38 | 146 | 0.09079767 | 0.01312994 | 1.495875 | 16.17731 | 34.54876 | 1.468862
2019-03-21 12:38 | 147 | 0.05743292 | 0.02078574 | 2.366275 | 25.81222 | 34.47523 | 1.482471
2019-03-21 12:38 | 148 | 0.07061025 | 0.01687713 | 1.919349 | 20.76085 | 34.42379 | 1.465929
2019-03-21 12:38 | 149 | 0.07006242 | 0.01701058 | 1.930566 | 20.83065 | 34.33581 | 1.459446
2019-03-21 12:38 | 150 | 0.08291575 | 0.0143661 | 1.628766 | 17.66084 | 34.2807 | 1.464362
2019-03-21 12:38 | 151 | 0.09249 | 0.01315483 | 1.462441 | 15.9178 | 34.17132 | 1.472237
2019-03-21 12:38 | 152 | 0.06991858 | 0.01739925 | 1.931317 | 20.79114 | 34.10283 | 1.453687
2019-03-21 12:38 | 153 | 0.08946075 | 0.01382274 | 1.504986 | 16.28793 | 34.02271 | 1.45713
2019-03-21 12:38 | 154 | 0.07599375 | 0.0165694 | 1.768731 | 19.21245 | 33.9309 | 1.460026
2019-03-21 12:38 | 155 | 0.06894733 | 0.01921053 | 1.944106 | 21.1805 | 33.86941 | 1.460339
2019-03-21 12:38 | 156 | 0.0808465 | 0.0166627 | 1.654329 | 18.1041 | 33.78836 | 1.463653
2019-03-21 12:38 | 157 | 0.084769 | 0.01587706 | 1.577146 | 17.2197 | 33.70971 | 1.459697
2019-03-21 12:38 | 158 | 0.0703725 | 0.01909831 | 1.894177 | 20.70654 | 33.62346 | 1.457171
2019-03-21 12:38 | 159 | 0.0632435 | 0.02158341 | 2.101746 | 23.02366 | 33.56747 | 1.456097
2019-03-21 12:38 | 160 | 0.06485533 | 0.02071117 | 2.046137 | 22.48777 | 33.49491 | 1.458452
2019-03-21 12:38 | 161 | 0.05228 | 0.02523963 | 2.53508 | 27.47469 | 33.4402 | 1.436377
2019-03-21 12:38 | 162 | 0.06955442 | 0.01864677 | 1.900165 | 20.26462 | 33.38357 | 1.409494
2019-03-21 12:38 | 163 | 0.07167567 | 0.01782655 | 1.84597 | 19.73161 | 33.3041 | 1.414276
2019-03-21 12:38 | 164 | 0.07475375 | 0.01676392 | 1.759917 | 18.66792 | 33.24071 | 1.395497
2019-03-21 12:38 | 165 | 0.0670245 | 0.01872014 | 1.962706 | 20.83504 | 33.15749 | 1.396458
2019-03-21 12:38 | 166 | 0.05169533 | 0.02425736 | 2.534559 | 26.90206 | 33.10773 | 1.390711
2019-03-21 12:38 | 167 | 0.07851525 | 0.01571525 | 1.666057 | 17.43983 | 33.04454 | 1.369293
2019-03-21 12:38 | 168 | 0.07342642 | 0.01682872 | 1.780324 | 18.48648 | 32.95744 | 1.357396
2019-03-21 12:38 | 169 | 0.07347733 | 0.01621077 | 1.772334 | 18.6645 | 32.89735 | 1.371418
2019-03-21 12:38 | 170 | 0.06820308 | 0.01714246 | 1.902443 | 20.06044 | 32.81137 | 1.368184
2019-03-21 12:38 | 171 | 0.07612233 | 0.01509503 | 1.703333 | 17.9441 | 32.75768 | 1.365947
2019-03-21 12:38 | 172 | 0.08790525 | 0.01283768 | 1.470292 | 15.37128 | 32.65851 | 1.351216
2019-03-21 12:38 | 173 | 0.07421692 | 0.01491379 | 1.740354 | 18.29301 | 32.58796 | 1.357651
2019-03-21 12:38 | 174 | 0.06983258 | 0.01584182 | 1.843174 | 19.30692 | 32.50843 | 1.348252
2019-03-21 12:38 | 175 | 0.0631415 | 0.01680873 | 2.028904 | 21.1094 | 32.44765 | 1.332879
2019-03-21 12:38 | 176 | 0.09298008 | 0.01117775 | 1.374932 | 14.32396 | 32.37407 | 1.331843
2019-03-21 12:38 | 177 | 0.08172217 | 0.01242904 | 1.556139 | 16.11265 | 32.27076 | 1.316761
2019-03-21 12:38 | 178 | 0.08152133 | 0.0121936 | 1.555904 | 16.15894 | 32.20904 | 1.317298
2019-03-21 12:38 | 179 | 0.07959175 | 0.01247173 | 1.586602 | 16.16783 | 32.10809 | 1.286826
2019-03-21 12:38 | 180 | 0.07198725 | 0.01382606 | 1.751169 | 18.10114 | 32.05095 | 1.303051
2019-03-21 12:38 | 181 | 0.08019417 | 0.01241709 | 1.56751 | 16.1251 | 31.96113 | 1.293139
2019-03-21 12:38 | 182 | 0.05710025 | 0.01702925 | 2.188866 | 22.60283 | 31.89725 | 1.290627
2019-03-21 12:38 | 183 | 0.06121983 | 0.01623578 | 2.031998 | 20.96157 | 31.8408 | 1.283264
2019-03-21 12:38 | 184 | 0.06815992 | 0.01456924 | 1.818843 | 18.44509 | 31.7735 | 1.257216
2019-03-21 12:38 | 185 | 0.07232267 | 0.01375231 | 1.709173 | 17.54761 | 31.70582 | 1.26909
2019-03-21 12:38 | 186 | 0.049913 | 0.02035265 | 2.464061 | 25.28682 | 31.63537 | 1.262141
2019-03-21 12:38 | 187 | 0.03603742 | 0.02821992 | 3.402078 | 34.93447 | 31.60357 | 1.258948
2019-03-21 12:38 | 188 | 0.05687992 | 0.01829034 | 2.150755 | 22.06186 | 31.5544 | 1.254877
2019-03-21 12:38 | 189 | 0.07129675 | 0.01455619 | 1.706304 | 17.40479 | 31.49058 | 1.240905
2019-03-21 12:38 | 190 | 0.081261 | 0.01275007 | 1.489045 | 15.17388 | 31.414 | 1.233045
2019-03-21 12:38 | 191 | 0.05901442 | 0.01796379 | 2.047765 | 20.96227 | 31.33594 | 1.237076
2019-03-21 12:38 | 192 | 0.05360408 | 0.01976737 | 2.246892 | 23.15014 | 31.29241 | 1.240942
2019-03-21 12:38 | 193 | 0.05682125 | 0.01911668 | 2.123066 | 21.40752 | 31.22597 | 1.216402
2019-03-21 12:38 | 194 | 0.06273125 | 0.01731869 | 1.913943 | 19.75631 | 31.17756 | 1.239338
2019-03-21 12:38 | 195 | 0.07727567 | 0.01406029 | 1.549337 | 15.62687 | 31.09899 | 1.207577
2019-03-21 12:38 | 196 | 0.06081592 | 0.017854 | 1.961077 | 19.3956 | 31.02932 | 1.179561
2019-03-21 12:38 | 197 | 0.09377325 | 0.01157958 | 1.265584 | 12.58147 | 30.96737 | 1.179805
2019-03-21 12:38 | 198 | 0.07368042 | 0.01474315 | 1.606143 | 15.63824 | 30.85438 | 1.152232
2019-03-21 12:38 | 199 | 0.03431258 | 0.03166805 | 3.428644 | 32.91294 | 30.82477 | 1.129328
2019-03-21 12:38 | 200 | 0.0482625 | 0.02207053 | 2.423423 | 23.18614 | 30.77265 | 1.119021
2019-03-21 12:38 | 201 | 0.06698458 | 0.01591986 | 1.739719 | 16.61555 | 30.72529 | 1.112986
2019-03-21 12:38 | 202 | 0.09185233 | 0.0115921 | 1.257674 | 11.89794 | 30.63771 | 1.092854
2019-03-21 12:38 | 203 | 0.08685017 | 0.01226563 | 1.320307 | 12.37957 | 30.54909 | 1.075168
2019-03-21 12:38 | 204 | 0.0835975 | 0.01251054 | 1.364447 | 12.92893 | 30.46525 | 1.080826
2019-03-21 12:38 | 205 | 0.05263458 | 0.01989504 | 2.153865 | 20.38447 | 30.38776 | 1.072928
2019-03-21 12:39 | 206 | 0.065327 | 0.0160484 | 1.718642 | 16.53717 | 30.35024 | 1.080324
2019-03-21 12:39 | 207 | 0.05906483 | 0.01774834 | 1.886449 | 18.2516 | 30.26068 | 1.078028
2019-03-21 12:39 | 208 | 0.05015375 | 0.02048011 | 2.205937 | 20.68934 | 30.23254 | 1.037648
2019-03-21 12:39 | 209 | 0.06794908 | 0.01540905 | 1.609988 | 15.0493 | 30.15489 | 1.022586
2019-03-21 12:39 | 210 | 0.04372725 | 0.02391342 | 2.479364 | 23.35047 | 30.10583 | 1.021052
2019-03-21 12:39 | 211 | 0.04496992 | 0.02382472 | 2.395306 | 22.63929 | 30.06235 | 1.018087
2019-03-21 12:39 | 212 | 0.03735467 | 0.02925136 | 2.859299 | 27.13763 | 30.01695 | 1.013717
2019-03-21 12:39 | 213 | 0.04789867 | 0.02324548 | 2.206328 | 21.14664 | 29.9835 | 1.012896
2019-03-21 12:39 | 214 | 0.04734992 | 0.02398726 | 2.215093 | 21.03406 | 29.92326 | 0.995961
2019-03-21 12:39 | 215 | 0.05384325 | 0.02191219 | 1.931521 | 18.8122 | 29.88763 | 1.01291
2019-03-21 12:39 | 216 | 0.0484175 | 0.02530371 | 2.135633 | 20.64293 | 29.81815 | 0.999479
2019-03-21 12:39 | 217 | 0.05177242 | 0.02455218 | 1.986634 | 19.64484 | 29.78872 | 1.017061
2019-03-21 12:39 | 218 | 0.06142458 | 0.02070485 | 1.664483 | 16.44454 | 29.71305 | 1.010099
2019-03-21 12:39 | 219 | 0.05700792 | 0.02232731 | 1.785066 | 17.79939 | 29.66814 | 1.014706
2019-03-21 12:39 | 220 | 0.09461058 | 0.01327057 | 1.075086 | 10.73246 | 29.59059 | 1.015404
2019-03-21 12:39 | 221 | 0.06939467 | 0.01838482 | 1.45922 | 14.39635 | 29.49315 | 0.99903
2019-03-21 12:39 | 222 | 0.06460017 | 0.02013223 | 1.560545 | 15.7242 | 29.44841 | 1.015786
2019-03-21 12:39 | 223 | 0.06223883 | 0.02158678 | 1.615822 | 16.30972 | 29.36342 | 1.015098
2019-03-21 12:39 | 224 | 0.03835667 | 0.03672961 | 2.610134 | 26.29618 | 29.328 | 1.008634
2019-03-21 12:39 | 225 | 0.05727058 | 0.02620882 | 1.739617 | 18.03477 | 29.27675 | 1.032862
2019-03-21 12:39 | 226 | 0.0659335 | 0.02377538 | 1.506195 | 16.09966 | 29.2153 | 1.061507
2019-03-21 12:39 | 227 | 0.059696 | 0.02777454 | 1.659127 | 17.69609 | 29.14904 | 1.056386
2019-03-21 12:39 | 228 | 0.04679 | 0.0368594 | 2.110012 | 22.30733 | 29.09752 | 1.04376
2019-03-21 12:39 | 229 | 0.05487083 | 0.0330268 | 1.791485 | 18.82058 | 29.05084 | 1.032701
2019-03-21 12:39 | 230 | 0.04615808 | 0.04073084 | 2.1259 | 22.38171 | 28.99123 | 1.033097
2019-03-21 12:39 | 231 | 0.04397758 | 0.04428672 | 2.234189 | 23.57497 | 28.95723 | 1.03677
2019-03-21 12:39 | 232 | 0.04298683 | 0.04675846 | 2.276988 | 24.31535 | 28.90251 | 1.04524
2019-03-21 12:39 | 233 | 0.04926758 | 0.04223777 | 1.986213 | 21.18553 | 28.86878 | 1.04376
2019-03-21 12:39 | 234 | 0.07736383 | 0.02805276 | 1.263407 | 13.70643 | 28.79943 | 1.060382
2019-03-21 12:39 | 235 | 0.06596708 | 0.03388307 | 1.480206 | 15.84363 | 28.72379 | 1.045158
2019-03-21 12:39 | 236 | 0.04276808 | 0.05341149 | 2.283453 | 24.94065 | 28.67103 | 1.066664
2019-03-21 12:39 | 237 | 0.03754375 | 0.06197531 | 2.599558 | 28.13728 | 28.63317 | 1.056379
2019-03-21 12:39 | 238 | 0.06553708 | 0.03621111 | 1.488609 | 16.3314 | 28.58767 | 1.070312
2019-03-21 12:39 | 239 | 0.07133825 | 0.03386047 | 1.367676 | 14.81414 | 28.50746 | 1.056815
2019-03-21 12:39 | 240 | 0.04922783 | 0.05034674 | 1.980759 | 21.42471 | 28.45174 | 1.054692
2019-03-21 12:39 | 241 | 0.05985458 | 0.04216508 | 1.631858 | 17.62276 | 28.40177 | 1.054803
2019-03-21 12:39 | 242 | 0.06356658 | 0.04042302 | 1.538334 | 16.70768 | 28.3329 | 1.06205
2019-03-21 12:39 | 243 | 0.06893492 | 0.03792004 | 1.418923 | 15.34101 | 28.27501 | 1.057531
2019-03-21 12:39 | 244 | 0.05008708 | 0.05316649 | 1.953183 | 22.11065 | 28.20051 | 1.107458
2019-03-21 12:39 | 245 | 0.05010092 | 0.05384904 | 1.946958 | 21.65465 | 28.16988 | 1.084918
2019-03-21 12:39 | 246 | 0.08298925 | 0.03305623 | 1.176165 | 13.31127 | 28.09289 | 1.104692
2019-03-21 12:39 | 247 | 0.06568942 | 0.04200468 | 1.483036 | 16.9348 | 28.01524 | 1.112437
2019-03-21 12:39 | 248 | 0.06348458 | 0.04381022 | 1.539917 | 17.46027 | 27.95925 | 1.108458
2019-03-21 12:39 | 249 | 0.05685483 | 0.04980088 | 1.725385 | 19.46028 | 27.88908 | 1.106411
2019-03-21 12:39 | 250 | 0.04933025 | 0.05761596 | 1.981256 | 22.38083 | 27.84544 | 1.104052
2019-03-21 12:39 | 251 | 0.05433375 | 0.05364575 | 1.805703 | 20.23046 | 27.78698 | 1.099197
2019-03-21 12:39 | 252 | 0.068607 | 0.04269225 | 1.428158 | 16.07676 | 27.73439 | 1.102978
2019-03-21 12:39 | 253 | 0.06983708 | 0.04263138 | 1.408835 | 15.86683 | 27.65266 | 1.108093
2019-03-21 12:39 | 254 | 0.07453483 | 0.04027403 | 1.32248 | 15.03352 | 27.59414 | 1.120521
2019-03-21 12:39 | 255 | 0.08403908 | 0.03589006 | 1.170272 | 13.18907 | 27.50306 | 1.108397
2019-03-21 12:39 | 256 | 0.06625575 | 0.04549136 | 1.489125 | 16.93495 | 27.432 | 1.122038
2019-03-21 12:39 | 257 | 0.0809635 | 0.03692632 | 1.222007 | 13.93891 | 27.36404 | 1.128543
2019-03-21 12:39 | 258 | 0.06368292 | 0.04649493 | 1.551235 | 17.71032 | 27.27706 | 1.127845
2019-03-21 12:39 | 259 | 0.05210758 | 0.05650548 | 1.9014 | 21.5128 | 27.23504 | 1.12098
2019-03-21 12:39 | 260 | 0.07684758 | 0.03823739 | 1.290296 | 14.51737 | 27.16424 | 1.115625
2019-03-21 12:39 | 261 | 0.076697 | 0.03824877 | 1.293392 | 14.57432 | 27.08678 | 1.117807
2019-03-21 12:39 | 262 | 0.07038033 | 0.04227874 | 1.40947 | 15.78647 | 27.01316 | 1.111057
2019-03-21 12:39 | 263 | 0.05900192 | 0.0515777 | 1.684445 | 19.20705 | 26.94681 | 1.133253
2019-03-21 12:39 | 264 | 0.074054 | 0.04128123 | 1.341746 | 15.78946 | 26.88898 | 1.169273
2019-03-21 12:40 | 265 | 0.07690025 | 0.03966772 | 1.292442 | 15.46079 | 26.80133 | 1.188939
2019-03-21 12:40 | 266 | 0.066643 | 0.04509066 | 1.492647 | 19.21395 | 26.73798 | 1.280475
2019-03-21 12:40 | 267 | 0.08353033 | 0.03531048 | 1.196072 | 17.09924 | 26.66162 | 1.428305
2019-03-21 12:40 | 268 | 0.09603233 | 0.02980881 | 1.04877 | 17.03084 | 26.57101 | 1.635511
2019-03-21 12:40 | 269 | 0.1181996 | 0.02378963 | 0.864172 | 14.99281 | 26.46797 | 1.772144
2019-03-21 12:40 | 270 | 0.1125893 | 0.02456276 | 0.9275827 | 16.94832 | 26.3412 | 1.9082
2019-03-21 12:40 | 271 | 0.1150715 | 0.02360826 | 0.9381518 | 17.4842 | 26.24149 | 2.011933
2019-03-21 12:40 | 272 | 0.1214645 | 0.02235376 | 0.9245515 | 17.54142 | 26.11025 | 2.13066
2019-03-21 12:40 | 273 | 0.1180046 | 0.02272659 | 0.9924815 | 18.57798 | 26.00127 | 2.192287
2019-03-21 12:40 | 274 | 0.1011993 | 0.02664983 | 1.211121 | 23.50897 | 25.87699 | 2.379092
2019-03-21 12:40 | 275 | 0.1131196 | 0.02415464 | 1.135132 | 21.62682 | 25.79143 | 2.446417
2019-03-21 12:40 | 276 | 0.1482358 | 0.01868329 | 0.9065015 | 16.81586 | 25.64591 | 2.492713
2019-03-21 12:40 | 277 | 0.1175089 | 0.0241255 | 1.197946 | 22.4846 | 25.51007 | 2.642141
2019-03-21 12:40 | 278 | 0.1194864 | 0.02404885 | 1.227927 | 22.34636 | 25.40498 | 2.670087
2019-03-21 12:40 | 279 | 0.1040156 | 0.02808991 | 1.475163 | 26.21899 | 25.27409 | 2.727184
2019-03-21 12:40 | 280 | 0.1106986 | 0.02634541 | 1.438648 | 24.41415 | 25.19186 | 2.702612
2019-03-21 12:40 | 281 | 0.1185364 | 0.02463002 | 1.398193 | 22.70758 | 25.0533 | 2.691675
2019-03-21 12:40 | 282 | 0.07133067 | 0.04069842 | 2.412275 | 37.72169 | 24.96707 | 2.690713
2019-03-21 12:40 | 283 | 0.0785805 | 0.03580707 | 2.251159 | 33.3404 | 24.89818 | 2.619905
2019-03-21 12:40 | 284 | 0.09577483 | 0.02875109 | 1.897572 | 26.4176 | 24.80687 | 2.530141
2019-03-21 12:40 | 285 | 0.079488 | 0.0338864 | 2.337465 | 30.91345 | 24.71467 | 2.457248
2019-03-21 12:40 | 286 | 0.0608095 | 0.04322813 | 3.100834 | 37.96045 | 24.64832 | 2.308356
2019-03-21 12:40 | 287 | 0.082409 | 0.0311485 | 2.311645 | 27.57422 | 24.58363 | 2.272364
2019-03-21 12:40 | 288 | 0.08195558 | 0.03075579 | 2.332258 | 27.30524 | 24.48821 | 2.237817
2019-03-21 12:40 | 289 | 0.06940617 | 0.03550941 | 2.76653 | 31.11095 | 24.42276 | 2.159292
2019-03-21 12:40 | 290 | 0.07814308 | 0.0312388 | 2.450568 | 27.12262 | 24.34482 | 2.119445
2019-03-21 12:40 | 291 | 0.06951483 | 0.03460424 | 2.751728 | 30.18252 | 24.26938 | 2.098133
2019-03-21 12:40 | 292 | 0.09330908 | 0.02559788 | 2.042345 | 22.37398 | 24.19892 | 2.087696
2019-03-21 12:40 | 293 | 0.086643 | 0.02702272 | 2.181012 | 23.75827 | 24.08973 | 2.058488
2019-03-21 12:40 | 294 | 0.07660342 | 0.0303272 | 2.456786 | 26.38356 | 24.0273 | 2.021071
2019-03-21 12:40 | 295 | 0.06628525 | 0.03478539 | 2.82132 | 29.54478 | 23.93612 | 1.958383
2019-03-21 12:40 | 296 | 0.07744775 | 0.02975194 | 2.392345 | 25.03856 | 23.88932 | 1.93918
2019-03-21 12:40 | 297 | 0.09011425 | 0.02558705 | 2.038102 | 21.48473 | 23.78127 | 1.93608
2019-03-21 12:40 | 298 | 0.06343867 | 0.03667121 | 2.871077 | 30.65507 | 23.71787 | 1.944717
2019-03-21 12:40 | 299 | 0.07862117 | 0.03011727 | 2.29211 | 24.94145 | 23.64589 | 1.960926
2019-03-21 12:40 | 300 | 0.05607233 | 0.04297663 | 3.186299 | 34.52029 | 23.56756 | 1.935633
2019-03-21 12:40 | 301 | 0.084418 | 0.02904874 | 2.101425 | 23.01005 | 23.52224 | 1.942462
2019-03-21 12:40 | 302 | 0.0994855 | 0.02488615 | 1.775243 | 19.54833 | 23.40155 | 1.944775
2019-03-21 12:40 | 303 | 0.08446208 | 0.02932313 | 2.080031 | 23.07575 | 23.33086 | 1.949026
2019-03-21 12:40 | 304 | 0.08030242 | 0.03081188 | 2.179265 | 24.97981 | 23.23031 | 2.005939
2019-03-21 12:40 | 305 | 0.09406608 | 0.02631757 | 1.856675 | 21.62182 | 23.16587 | 2.03388
2019-03-21 12:40 | 306 | 0.09645067 | 0.0261451 | 1.810581 | 21.37609 | 23.04525 | 2.061738
2019-03-21 12:40 | 307 | 0.06925717 | 0.0373575 | 2.52282 | 30.17868 | 22.97918 | 2.09009
2019-03-21 12:40 | 308 | 0.09835975 | 0.02696853 | 1.778533 | 21.54614 | 22.89421 | 2.119273
2019-03-21 12:40 | 309 | 0.09711542 | 0.02827483 | 1.81148 | 22.09347 | 22.78866 | 2.145617
2019-03-21 12:40 | 310 | 0.09375775 | 0.03055141 | 1.875275 | 22.97163 | 22.70139 | 2.153768
2019-03-21 12:40 | 311 | 0.08641192 | 0.03468774 | 2.044494 | 24.96646 | 22.60199 | 2.1574
2019-03-21 12:40 | 312 | 0.0904355 | 0.03422001 | 1.955805 | 24.15453 | 22.52595 | 2.184427
2019-03-21 12:40 | 313 | 0.08893633 | 0.03603442 | 2.000258 | 24.73893 | 22.42211 | 2.20019
2019-03-21 12:40 | 314 | 0.08678717 | 0.03833976 | 2.055481 | 25.57427 | 22.34755 | 2.219518
2019-03-21 12:40 | 315 | 0.1143748 | 0.02987039 | 1.570977 | 19.69278 | 22.24195 | 2.252359
2019-03-21 12:40 | 316 | 0.1092837 | 0.03215756 | 1.650548 | 21.00878 | 22.12618 | 2.295916
2019-03-21 12:40 | 317 | 0.1065487 | 0.03395514 | 1.703012 | 21.88935 | 22.02372 | 2.332281
2019-03-21 12:40 | 318 | 0.1032985 | 0.03602216 | 1.766246 | 22.9742 | 21.91305 | 2.3732
2019-03-21 12:40 | 319 | 0.1059785 | 0.03535115 | 1.728455 | 22.71579 | 21.81543 | 2.407385
2019-03-21 12:40 | 320 | 0.1178428 | 0.03231367 | 1.565864 | 20.59071 | 21.69945 | 2.426468
2019-03-21 12:40 | 321 | 0.099254 | 0.03863512 | 1.878691 | 24.62354 | 21.58667 | 2.443985
2019-03-21 12:40 | 322 | 0.09489683 | 0.04028325 | 1.977223 | 25.88839 | 21.49708 | 2.456726
2019-03-21 12:40 | 323 | 0.1291293 | 0.02949199 | 1.470008 | 19.24853 | 21.38754 | 2.485548
2019-03-21 12:40 | 324 | 0.140048 | 0.02682883 | 1.365396 | 17.7611 | 21.24518 | 2.487406
2019-03-21 12:40 | 325 | 0.0944 | 0.03968863 | 2.03794 | 26.47601 | 21.12106 | 2.499335
2019-03-21 12:41 | 326 | 0.09505942 | 0.03915735 | 2.042192 | 26.78706 | 21.04581 | 2.546362
2019-03-21 12:41 | 327 | 0.1143199 | 0.03227113 | 1.709919 | 22.52384 | 20.92532 | 2.574923
2019-03-21 12:41 | 328 | 0.1190263 | 0.03063045 | 1.658649 | 22.287 | 20.82002 | 2.65274
2019-03-21 12:41 | 329 | 0.1306175 | 0.02757135 | 1.526873 | 20.31538 | 20.68658 | 2.653544
2019-03-21 12:41 | 330 | 0.1176196 | 0.03023452 | 1.713238 | 22.69643 | 20.56416 | 2.669545
2019-03-21 12:41 | 331 | 0.13168825 | 0.02666594 | 1.546647 | 20.742 | 20.44584 | 2.731478
2019-03-21 12:41 | 332 | 0.1249141 | 0.02753337 | 1.644135 | 22.24188 | 20.30553 | 2.778324
2019-03-21 12:41 | 333 | 0.1112912 | 0.03061117 | 1.871845 | 25.64646 | 20.19785 | 2.854224
2019-03-21 12:41 | 334 | 0.1129574 | 0.0301486 | 1.865335 | 25.61249 | 20.07924 | 2.893121
2019-03-21 12:41 | 335 | 0.1158492 | 0.0295881 | 1.841455 | 24.83433 | 19.97103 | 2.877037
2019-03-21 12:41 | 336 | 0.1251132 | 0.0278001 | 1.730653 | 23.02621 | 19.84642 | 2.880882
2019-03-21 12:41 | 337 | 0.114895 | 0.0308937 | 1.913982 | 24.84186 | 19.72546 | 2.854206
2019-03-21 12:41 | 338 | 0.110061 | 0.0329001 | 2.025734 | 25.44665 | 19.61605 | 2.800684
2019-03-21 12:41 | 339 | 0.0964665 | 0.0383064 | 2.340676 | 28.67365 | 19.5068 | 2.766047
2019-03-21 12:41 | 340 | 0.1052663 | 0.03550837 | 2.160213 | 26.06092 | 19.41788 | 2.743337
2019-03-21 12:41 | 341 | 0.1060313 | 0.03533811 | 2.146475 | 25.62285 | 19.2977 | 2.716825
2019-03-21 12:41 | 342 | 0.104105 | 0.03573551 | 2.189755 | 26.10225 | 19.20649 | 2.717375
2019-03-21 12:41 | 343 | 0.1091616 | 0.0336677 | 2.089344 | 24.51018 | 19.08801 | 2.67557
2019-03-21 12:41 | 344 | 0.1055647 | 0.03437168 | 2.159558 | 25.6396 | 18.98963 | 2.706636
2019-03-21 12:41 | 345 | 0.1226112 | 0.02890868 | 1.858737 | 22.37017 | 18.87279 | 2.742833
2019-03-21 12:41 | 346 | 0.108111 | 0.03213839 | 2.104812 | 25.90904 | 18.75144 | 2.801052
2019-03-21 12:41 | 347 | 0.1076918 | 0.03154325 | 2.106176 | 26.0269 | 18.65382 | 2.802885
2019-03-21 12:41 | 348 | 0.1073636 | 0.03116935 | 2.113243 | 26.73391 | 18.53523 | 2.870248
2019-03-21 12:41 | 349 | 0.1221608 | 0.02720904 | 1.865615 | 24.18305 | 18.43545 | 2.954222
2019-03-21 12:41 | 350 | 0.1302683 | 0.02533669 | 1.758698 | 22.85424 | 18.29283 | 2.977182
2019-03-21 12:41 | 351 | 0.114145 | 0.02883845 | 2.017065 | 26.36829 | 18.18049 | 3.009809
2019-03-21 12:41 | 352 | 0.1254072 | 0.02605738 | 1.852604 | 24.45533 | 18.05876 | 3.066874
2019-03-21 12:41 | 353 | 0.1203541 | 0.02700599 | 1.951873 | 25.63862 | 17.93264 | 3.085713
2019-03-21 12:41 | 354 | 0.1312999 | 0.02467248 | 1.801478 | 23.4457 | 17.81491 | 3.078419
2019-03-21 12:41 | 355 | 0.1244731 | 0.02597511 | 1.914234 | 24.62871 | 17.67398 | 3.065612
2019-03-21 12:41 | 356 | 0.1212441 | 0.02677178 | 1.978096 | 25.14836 | 17.56507 | 3.04909
2019-03-21 12:41 | 357 | 0.1364992 | 0.02376542 | 1.76961 | 22.38275 | 17.42756 | 3.055227
2019-03-21 12:41 | 358 | 0.12320325 | 0.02598171 | 1.971694 | 24.89091 | 17.29853 | 3.066641
2019-03-21 12:41 | 359 | 0.1205422 | 0.02602344 | 2.0252 | 25.85684 | 17.17965 | 3.116839
2019-03-21 12:41 | 360 | 0.1027057 | 0.02952871 | 2.390034 | 31.77645 | 17.06024 | 3.263624
2019-03-21 12:41 | 361 | 0.1111218 | 0.02652973 | 2.218942 | 30.30717 | 16.96778 | 3.367788
2019-03-21 12:41 | 362 | 0.1269554 | 0.02255323 | 1.954893 | 26.47789 | 16.83601 | 3.361511
2019-03-21 12:41 | 363 | 0.1219479 | 0.02281257 | 2.055393 | 27.51161 | 16.71922 | 3.354983
2019-03-21 12:41 | 364 | 0.102308 | 0.0268359 | 2.480084 | 32.48823 | 16.59523 | 3.323806
2019-03-21 12:41 | 365 | 0.1242927 | 0.02208305 | 2.061348 | 26.63411 | 16.50493 | 3.310424
2019-03-21 12:41 | 366 | 0.1346858 | 0.02043205 | 1.92718 | 24.55544 | 16.34939 | 3.307268
2019-03-21 12:41 | 367 | 0.106231 | 0.02591213 | 2.46412 | 30.714 | 16.24403 | 3.262779
2019-03-21 12:41 | 368 | 0.1367183 | 0.0203878 | 1.92204 | 23.49232 | 16.12423 | 3.211829
2019-03-21 12:41 | 369 | 0.1275816 | 0.02221413 | 2.073685 | 24.92313 | 15.97845 | 3.179732
2019-03-21 12:41 | 370 | 0.1393962 | 0.02076636 | 1.9028 | 22.61341 | 15.86536 | 3.152223
2019-03-21 12:41 | 371 | 0.1328589 | 0.02211088 | 2.001696 | 23.6191 | 15.70403 | 3.138008
2019-03-21 12:41 | 372 | 0.1161371 | 0.02561043 | 2.286364 | 26.66513 | 15.60166 | 3.09681
2019-03-21 12:41 | 373 | 0.1356013 | 0.02239136 | 1.956461 | 22.54461 | 15.46314 | 3.057077
2019-03-21 12:41 | 374 | 0.1472041 | 0.02088859 | 1.796499 | 21.09229 | 15.33186 | 3.104871
2019-03-21 12:41 | 375 | 0.1461867 | 0.02130135 | 1.803332 | 21.22434 | 15.17287 | 3.102715
2019-03-21 12:41 | 376 | 0.1166532 | 0.02695952 | 2.247851 | 26.74178 | 15.04596 | 3.119515
2019-03-21 12:41 | 377 | 0.1294104 | 0.02444804 | 2.023366 | 24.3866 | 14.93019 | 3.15588
2019-03-21 12:41 | 378 | 0.1246997 | 0.02530281 | 2.095668 | 25.37275 | 14.79029 | 3.163975
2019-03-21 12:41 | 379 | 0.1212802 | 0.02597478 | 2.152924 | 26.13793 | 14.68043 | 3.170012
2019-03-21 12:41 | 380 | 0.1313115 | 0.02366577 | 1.990969 | 24.35346 | 14.54422 | 3.19789
2019-03-21 12:41 | 381 | 0.1444037 | 0.02124706 | 1.813497 | 22.7179 | 14.41701 | 3.28055
2019-03-21 12:41 | 382 | 0.1464703 | 0.020702 | 1.79367 | 22.76797 | 14.25871 | 3.334832
2019-03-21 12:41 | 383 | 0.1296533 | 0.0231726 | 2.029462 | 26.23845 | 14.12916 | 3.401903
2019-03-21 12:41 | 384 | 0.1154252 | 0.02567727 | 2.289862 | 29.42765 | 13.99905 | 3.396694
2019-03-21 12:42 | 385 | 0.1059528 | 0.02786863 | 2.517976 | 32.07691 | 13.89559 | 3.398639
2019-03-21 12:42 | 386 | 0.1458381 | 0.02002055 | 1.832706 | 23.25031 | 13.77524 | 3.390781
2019-03-21 12:42 | 387 | 0.158289 | 0.01833479 | 1.701327 | 21.4544 | 13.61007 | 3.395995
2019-03-21 12:42 | 388 | 0.1476991 | 0.01981011 | 1.835365 | 22.97022 | 13.465 | 3.39268
2019-03-21 12:42 | 389 | 0.1483751 | 0.01995445 | 1.832424 | 22.85122 | 13.31314 | 3.390552
2019-03-21 12:42 | 390 | 0.1314675 | 0.02284317 | 2.077812 | 26.11056 | 13.17212 | 3.43269
2019-03-21 12:42 | 391 | 0.1249186 | 0.02434372 | 2.193684 | 27.36964 | 13.04757 | 3.418977
2019-03-21 12:42 | 392 | 0.1325365 | 0.02309084 | 2.074611 | 25.87874 | 12.91812 | 3.429878
2019-03-21 12:42 | 393 | 0.1490969 | 0.02050099 | 1.848843 | 22.91134 | 12.78013 | 3.41601
2019-03-21 12:42 | 394 | 0.153757 | 0.01991992 | 1.803163 | 22.24589 | 12.62304 | 3.420461
2019-03-21 12:42 | 395 | 0.1469897 | 0.02089205 | 1.885557 | 23.11991 | 12.47611 | 3.398388
2019-03-21 12:42 | 396 | 0.1347787 | 0.02315515 | 2.067097 | 25.28936 | 12.33097 | 3.408469
2019-03-21 12:42 | 397 | 0.1173238 | 0.02654875 | 2.37746 | 28.87354 | 12.20746 | 3.387552
2019-03-21 12:42 | 398 | 0.1201351 | 0.02617682 | 2.333941 | 27.99967 | 12.09121 | 3.363743
2019-03-21 12:42 | 399 | 0.12475 | 0.02518593 | 2.249214 | 26.36114 | 11.96589 | 3.288552
2019-03-21 12:42 | 400 | 0.1376235 | 0.02281496 | 2.038179 | 23.83499 | 11.84008 | 3.280255
2019-03-21 12:42 | 401 | 0.1299211 | 0.02431749 | 2.154828 | 25.18443 | 11.69543 | 3.271988
2019-03-21 12:42 | 402 | 0.1313401 | 0.02401963 | 2.124267 | 25.41315 | 11.57895 | 3.337765
2019-03-21 12:42 | 403 | 0.1167953 | 0.02678607 | 2.380559 | 28.73319 | 11.43588 | 3.355903
2019-03-21 12:42 | 404 | 0.1237851 | 0.0250146 | 2.236197 | 27.59681 | 11.33982 | 3.416074
2019-03-21 12:42 | 405 | 0.1508363 | 0.02044371 | 1.839682 | 23.065 | 11.18393 | 3.479038
2019-03-21 12:42 | 406 | 0.1292393 | 0.02345596 | 2.141554 | 27.01992 | 11.04874 | 3.492036
2019-03-21 12:42 | 407 | 0.1476364 | 0.02029886 | 1.884599 | 24.01949 | 10.91733 | 3.546151
2019-03-21 12:42 | 408 | 0.1449965 | 0.02049572 | 1.924071 | 24.84745 | 10.75792 | 3.602793
2019-03-21 12:42 | 409 | 0.1359947 | 0.0218472 | 2.060819 | 26.70562 | 10.62898 | 3.631822
2019-03-21 12:42 | 410 | 0.1456831 | 0.02055153 | 1.938594 | 25.31223 | 10.48189 | 3.687563
2019-03-21 12:42 | 411 | 0.1399665 | 0.02151291 | 2.029274 | 26.32536 | 10.34105 | 3.684669
2019-03-21 12:42 | 412 | 0.1307318 | 0.02336709 | 2.191922 | 28.1915 | 10.20269 | 3.685526
2019-03-21 12:42 | 413 | 0.1429393 | 0.02163894 | 2.018096 | 25.70696 | 10.07492 | 3.674536
2019-03-21 12:42 | 414 | 0.1361265 | 0.02299028 | 2.131058 | 26.8478 | 9.92158 | 3.654697
2019-03-21 12:42 | 415 | 0.1060054 | 0.02994897 | 2.757692 | 33.82654 | 9.807478 | 3.585796
2019-03-21 12:42 | 416 | 0.1331222 | 0.02398418 | 2.204472 | 26.78884 | 9.696692 | 3.566191
2019-03-21 12:42 | 417 | 0.1264033 | 0.02519784 | 2.324094 | 28.1201 | 9.547878 | 3.554472
2019-03-21 12:42 | 418 | 0.1270735 | 0.02509718 | 2.318577 | 28.02259 | 9.442247 | 3.560928
2019-03-21 12:42 | 419 | 0.1510995 | 0.02107239 | 1.947595 | 23.50338 | 9.288757 | 3.551349
2019-03-21 12:42 | 420 | 0.1352169 | 0.02340983 | 2.177029 | 26.4218 | 9.148606 | 3.572674
2019-03-21 12:42 | 421 | 0.1518245 | 0.02087691 | 1.941477 | 23.74814 | 9.011944 | 3.60555
2019-03-21 12:42 | 422 | 0.145445 | 0.02165498 | 2.029241 | 24.71559 | 8.850346 | 3.594759
2019-03-21 12:42 | 423 | 0.1253489 | 0.02533455 | 2.3624 | 28.6952 | 8.724571 | 3.596912
2019-03-21 12:42 | 424 | 0.1251219 | 0.02552016 | 2.36685 | 28.51517 | 8.594962 | 3.567873
2019-03-21 12:42 | 425 | 0.12738 | 0.02527898 | 2.331906 | 27.65369 | 8.473059 | 3.522527
2019-03-21 12:42 | 426 | 0.1293357 | 0.02482472 | 2.290742 | 27.04497 | 8.339713 | 3.497879
2019-03-21 12:42 | 427 | 0.1446102 | 0.02225012 | 2.054052 | 23.88838 | 8.211139 | 3.454503
2019-03-21 12:42 | 428 | 0.15678725 | 0.02053567 | 1.894351 | 22.01085 | 8.05163 | 3.45102
2019-03-21 12:42 | 429 | 0.144348 | 0.02230534 | 2.053604 | 23.83552 | 7.903717 | 3.44061
2019-03-21 12:42 | 430 | 0.1422046 | 0.02290096 | 2.078487 | 24.14131 | 7.761784 | 3.433005
2019-03-21 12:42 | 431 | 0.1168858 | 0.02787743 | 2.523306 | 29.2896 | 7.624547 | 3.423539
2019-03-21 12:42 | 432 | 0.1036 | 0.03167459 | 2.842703 | 32.45831 | 7.524725 | 3.362681
2019-03-21 12:42 | 433 | 0.1183093 | 0.02788629 | 2.480773 | 27.32996 | 7.409875 | 3.233389
2019-03-21 12:42 | 434 | 0.1337502 | 0.02496081 | 2.186028 | 24.0527 | 7.287608 | 3.217053
2019-03-21 12:42 | 435 | 0.1292396 | 0.02612464 | 2.249754 | 24.65838 | 7.147323 | 3.186839
2019-03-21 12:42 | 436 | 0.1264952 | 0.02706308 | 2.289661 | 25.10803 | 7.029311 | 3.176044
2019-03-21 12:42 | 437 | 0.1260262 | 0.02733974 | 2.286162 | 25.13589 | 6.894374 | 3.16778
2019-03-21 12:42 | 438 | 0.1046163 | 0.03304023 | 2.727041 | 30.26418 | 6.781958 | 3.166125
2019-03-21 12:42 | 439 | 0.1013286 | 0.03438957 | 2.801586 | 31.55569 | 6.680813 | 3.197493
2019-03-21 12:42 | 440 | 0.1061203 | 0.03282272 | 2.658558 | 30.01305 | 6.576218 | 3.184995
2019-03-21 12:42 | 441 | 0.1279024 | 0.02706726 | 2.190514 | 25.16621 | 6.464397 | 3.218819
2019-03-21 12:42 | 442 | 0.134947 | 0.02566036 | 2.068117 | 23.89307 | 6.324074 | 3.224298
2019-03-21 12:42 | 443 | 0.1275929 | 0.02733915 | 2.182998 | 25.23192 | 6.19849 | 3.219414
2019-03-21 12:42 | 444 | 0.1245288 | 0.02820502 | 2.232343 | 25.83792 | 6.068326 | 3.217566
2019-03-21 12:42 | 445 | 0.1210103 | 0.02918007 | 2.291924 | 26.61325 | 5.949528 | 3.220476
2019-03-21 12:43 | 446 | 0.1169197 | 0.03056458 | 2.368019 | 27.3264 | 5.826724 | 3.194994
2019-03-21 12:43 | 447 | 0.100869 | 0.03525903 | 2.74042 | 31.26265 | 5.717797 | 3.153432
2019-03-21 12:43 | 448 | 0.1156679 | 0.03076242 | 2.38482 | 26.96513 | 5.617514 | 3.119
2019-03-21 12:43 | 449 | 0.130837 | 0.02721 | 2.101559 | 23.65436 | 5.486276 | 3.094866
2019-03-21 12:43 | 450 | 0.1187067 | 0.03012583 | 2.303188 | 25.86836 | 5.362571 | 3.070747
2019-03-21 12:43 | 451 | 0.1098708 | 0.0326009 | 2.480702 | 28.24569 | 5.248297 | 3.103378
2019-03-21 12:43 | 452 | 0.1197203 | 0 | 0 | 0 | 5.138162 | 3.084751
2019-03-21 12:43 | 453 | 0.1266169 | 0 | 0 | 0 | 5.009454 | 3.166331
2019-03-21 12:43 | 454 | 0.1167482 | 0 | 0 | 0 | 4.888471 | 3.145923
2019-03-21 12:43 | 455 | 0.1347149 | 0 | 0 | 0 | 4.770172 | 3.165841
2019-03-21 12:43 | 456 | 0.1255679 | 0 | 0 | 0 | 4.624884 | 3.147825
2019-03-21 12:43 | 457 | 0.12619 | 0 | 0 | 0 | 4.517337 | 3.131641
2019-03-21 12:43 | 458 | 0.1280222 | 0 | 0 | 0 | 4.372606 | 3.124965
2019-03-21 12:43 | 459 | 0.1084641 | 0 | 0 | 0 | 4.266228 | 3.113284
2019-03-21 12:43 | 460 | 0.1044003 | 0 | 0 | 0 | 4.152279 | 3.134566
2019-03-21 12:43 | 461 | 0.1012411 | 0 | 0 | 0 | 4.05629 | 2.985564
2019-03-21 12:43 | 462 | 0.1177133 | 0 | 0 | 0 | 3.945906 | 2.948551
2019-03-21 12:43 | 463 | 0.09335167 | 0 | 0 | 0 | 3.830137 | 2.871396
2019-03-21 12:43 | 464 | 0.08713583 | 0 | 0 | 0 | 3.755615 | 2.87996
2019-03-21 12:43 | 465 | 0.08422075 | 0 | 0 | 0 | 3.654182 | 2.792849
2019-03-21 12:43 | 466 | 0.09397167 | 0 | 0 | 0 | 3.583896 | 2.731817
2019-03-21 12:43 | 467 | 0.1021178 | 0 | 0 | 0 | 3.467034 | 2.742176
2019-03-21 12:43 | 468 | 0.0818105 | 0 | 0 | 0 | 3.386091 | 2.781421
2019-03-21 12:43 | 469 | 0.08938 | 0 | 0 | 0 | 3.297155 | 2.545463
2019-03-21 12:43 | 470 | 0.09700642 | 0 | 0 | 0 | 3.20659 | 2.658673
2019-03-21 12:43 | 471 | 0.1070248 | 0 | 0 | 0 | 3.103586 | 2.618462
2019-03-21 12:43 | 472 | 0.07733358 | 0 | 0 | 0 | 3.001616 | 2.596299
2019-03-21 12:43 | 473 | 0.07971008 | 0 | 0 | 0 | 2.941661 | 2.404516
2019-03-21 12:43 | 474 | 0.09247992 | 0 | 0 | 0 | 2.839193 | 2.475363
2019-03-21 12:43 | 475 | 0.08715308 | 0 | 0 | 0 | 2.760723 | 2.420909
2019-03-21 12:43 | 476 | 0.09234408 | 0 | 0 | 0 | 2.663871 | 2.379642
2019-03-21 12:43 | 477 | 0.05828392 | 0 | 0 | 0 | 2.584922 | 2.240856
2019-03-21 12:43 | 478 | 0.05232167 | 0 | 0 | 0 | 2.540914 | 2.232331
2019-03-21 12:43 | 479 | 0.05890908 | 0 | 0 | 0 | 2.476474 | 2.188043
2019-03-21 12:43 | 480 | 0.05887358 | 0 | 0 | 0 | 2.424147 | 2.149954
2019-03-21 12:43 | 481 | 0.06324967 | 0 | 0 | 0 | 2.357695 | 2.10117
2019-03-21 12:43 | 482 | 0.06748167 | 0 | 0 | 0 | 2.297165 | 1.982124
2019-03-21 12:43 | 483 | 0.08820942 | 0 | 0 | 0 | 2.219614 | 1.905932
2019-03-21 12:43 | 484 | 0.073603 | 0 | 0 | 0 | 2.129279 | 1.867822
2019-03-21 12:43 | 485 | 0.06010042 | 0 | 0 | 0 | 2.07312 | 1.775365
2019-03-21 12:43 | 486 | 0.04553325 | 0 | 0 | 0 | 2.008449 | 1.732436
2019-03-21 12:43 | 487 | 0.06304075 | 0 | 0 | 0 | 1.974179 | 1.690328
2019-03-21 12:43 | 488 | 0.07338475 | 0 | 0 | 0 | 1.88415 | 1.644437
2019-03-21 12:43 | 489 | 0.0482595 | 0 | 0 | 0 | 1.835217 | 1.611682
2019-03-21 12:43 | 490 | 0.07327958 | 0 | 0 | 0 | 1.77737 | 1.549914
2019-03-21 12:43 | 491 | 0.04987625 | 0 | 0 | 0 | 1.699053 | 1.514159
2019-03-21 12:43 | 492 | 0.04605525 | 0 | 0 | 0 | 1.674193 | 1.470309
2019-03-21 12:43 | 493 | 0.03386842 | 0 | 0 | 0 | 1.608316 | 1.424087
2019-03-21 12:43 | 494 | 0.02893125 | 0 | 0 | 0 | 1.604137 | 1.368594
2019-03-21 12:43 | 495 | 0.04726942 | 0 | 0 | 0 | 1.545026 | 1.332656
2019-03-21 12:43 | 496 | 0.03997167 | 0 | 0 | 0 | 1.515048 | 1.278709
2019-03-21 12:43 | 497 | 0.045236 | 0 | 0 | 0 | 1.462837 | 1.240453
2019-03-21 12:43 | 498 | 0.04069983 | 0 | 0 | 0 | 1.426285 | 1.212818
2019-03-21 12:43 | 499 | 0.05782117 | 0 | 0 | 0 | 1.377754 | 1.183662
2019-03-21 12:43 | 500 | 0.01745158 | 0 | 0 | 0 | 1.322782 | 1.146113
2019-03-21 12:43 | 501 | 0.04033425 | 0 | 0 | 0 | 1.328667 | 1.109879
2019-03-21 12:43 | 502 | 0.05803525 | 0 | 0 | 0 | 1.243008 | 1.075237
2019-03-21 12:43 | 503 | 0.02815333 | 0 | 0 | 0 | 1.223573 | 1.039457
2019-03-21 12:43 | 504 | 0.03976383 | 0 | 0 | 0 | 1.178453 | 1.003826
2019-03-21 12:43 | 505 | 0.02247667 | 0 | 0 | 0 | 1.150067 | 0.986506
2019-03-21 12:44 | 506 | 0.01150517 | 0 | 0 | 0 | 1.132126 | 0.946047
2019-03-21 12:44 | 507 | 0.01443933 | 0 | 0 | 0 | 1.122677 | 0.903422
2019-03-21 12:44 | 508 | 0.0443655 | 0 | 0 | 0 | 1.097395 | 0.892763
2019-03-21 12:44 | 509 | 0.02414725 | 0 | 0 | 0 | 1.045491 | 0.86868
2019-03-21 12:44 | 510 | 0.01611 | 0 | 0 | 0 | 1.047024 | 0.820946
2019-03-21 12:44 | 511 | 0.0231025 | 0 | 0 | 0 | 1.009476 | 0.777887
2019-03-21 12:44 | 512 | 0.01914008 | 0 | 0 | 0 | 1.002595 | 0.724098
2019-03-21 12:44 | 513 | 0.03580117 | 0 | 0 | 0 | 0.967289 | 0.708605
2019-03-21 12:44 | 514 | 0.01615008 | 0 | 0 | 0 | 0.939209 | 0.695955
2019-03-21 12:44 | 515 | 0.010641 | 0 | 0 | 0 | 0.932002 | 0.663367
2019-03-21 12:44 | 516 | 0.02097975 | 0 | 0 | 0 | 0.9141 | 0.618634
2019-03-21 12:44 | 517 | 0.01454458 | 0 | 0 | 0 | 0.894109 | 0.572622
2019-03-21 12:44 | 518 | -0.005604667 | 0 | 0 | 0 | 0.887822 | 0.515003
2019-03-21 12:44 | 519 | 0.01097342 | 0 | 0 | 0 | 0.896313 | 0.472741
2019-03-21 12:44 | 520 | 0.03379033 | 0 | 0 | 0 | 0.864476 | 0.447471
2019-03-21 12:44 | 521 | 0.01481442 | 0 | 0 | 0 | 0.839022 | 0.426108
2019-03-21 12:44 | 522 | -0.001437583 | 0 | 0 | 0 | 0.834978 | 0.39804
2019-03-21 12:44 | 523 | -0.005513333 | 0 | 0 | 0 | 0.838102 | 0.394273
2019-03-21 12:44 | 524 | 0.01399675 | 0 | 0 | 0 | 0.839865 | 0.394617
2019-03-21 12:44 | 525 | 0.02501325 | 0 | 0 | 0 | 0.811958 | 0.378446
2019-03-21 12:44 | 526 | 0.02160933 | 0 | 0 | 0 | 0.793787 | 0.365356
2019-03-21 12:44 | 527 | 0.01740192 | 0 | 0 | 0 | 0.769637 | 0.327017
2019-03-21 12:44 | 528 | 0.00662575 | 0 | 0 | 0 | 0.760609 | 0.31661
2019-03-21 12:44 | 529 | 0.001538417 | 0 | 0 | 0 | 0.755357 | 0.305079
2019-03-21 12:44 | 530 | -0.01446308 | 0 | 0 | 0 | 0.759056 | 0.289105
2019-03-21 12:44 | 531 | 0.008375667 | 0 | 0 | 0 | 0.775674 | 0.293743
2019-03-21 12:44 | 532 | -0.00208775 | 0 | 0 | 0 | 0.749588 | 0.28587
2019-03-21 12:44 | 533 | -0.01158625 | 0 | 0 | 0 | 0.780121 | 0.276671
2019-03-21 12:44 | 534 | -0.008068167 | 0 | 0 | 0 | 0.769579 | 0.265422
2019-03-21 12:44 | 535 | -0.01005175 | 0 | 0 | 0 | 0.796567 | 0.254123
2019-03-21 12:44 | 536 | 0.0120165 | 0 | 0 | 0 | 0.784338 | 0.295573

## Channels
Index | Channel Name/Description | Legend/ID | Group Name | Source Type | Range/Type | Definition | Offset | Slope | LowCal (Zero) | HighCal (Span) | Calibration TimeStamp | Cal Group | Range Low | Range High | Out of Range | Background | Delay | Scaled Units | SCALED Global Name;RAW Global Name | Notes | Dip Switch Gnd_Ref Pull_Up (Up/Down) | Smooth Interval (s) | Pdf Plot # | Significant Digits
0 | Oxygen Volume Fraction (Dry) | O2 | Oxygen | DAQ Voltage (V) | ±10V default | Dev1/ai33 | -0.062478 | 0.062678 | 0 | 0.2095 | 2019-03-21 09:44 | Group A | 0.1 | 0.22 | Do Nothing | 0.2094366 | 12 | Vol fr | O2 | Servomex 4100 O2 CO2 CO analyzer | NA | 1 |  | 6
1 | Carbon Dioxide Volume Fraction (Dry) | CO2 | CO2_CO | DAQ Voltage (V) | ±10V default | Dev1/ai32 | -0.025146 | 0.025271 | 0 | 0.0261 | 2019-03-21 09:44 | Group A | -0.01 | 0.1 | Do Nothing | 0.000462466712 | 10 | Vol fr | CO2 | Servomex 4100 O2 CO2 CO analyzer | NA | 1 |  | 6
2 | Carbon Monoxide Volume Fraction (Dry) | CO | CO2_CO | DAQ Voltage (V) | ±10V default | Dev1/ai23 | -0.002726 | 0.002739 | 0 | 0.0011 | 2019-03-21 09:44 | Group A | -0.01 | 0.1 | Do Nothing | -3.728963e-06 | 12 | Vol fr | CO | Servomex 4100 O2 CO2 CO analyzer | NA | 1 |  | 6
3 | Smoke Detector 1 -compensation | Io | Smoke | DAQ Voltage (V) | ±10V default | Dev1/ai21 | -18.672072 | 183.673379 | 0 | 100 | 2019-03-21 09:44 | None | 0 | 1000 | Do Nothing | 100.3003 | 0 | % | Io |  | NA | 1 |  | 6
4 | Smoke Detector 2 - main | I | Smoke | DAQ Voltage (V) | ±10V default | Dev1/ai22 | -11.413803 | 209.962198 | 0 | 100 | 2019-03-21 09:44 | None | 0 | 1000 | Do Nothing | 100.4016 | 0 | % | I |  | NA | 1 |  | 6
5 | Duct Flow Oriface Plate Differential Pressure | Pe | Duct Pressure | DAQ Voltage (V) | ±10V default | Dev1/ai20 | -16.236963 | 1447 | 0 |  | 2019-03-21 09:27 | None | -10 | 1000 | Do Nothing | 123.5973 | 2 | Pa | Pe | MKS 223 pressure transducer | NA | 10 |  | 6
6 | CJC Connector 0 | CJC0 | MISC | DAQ Voltage (V) | ±0.2V default | Dev1/ai0 | 0 | 100 |  |  |  | None | 10 | 50 | Do Nothing | 21.22253 | 0 | °C | CJC0 |  | NA | 1 |  | 6
7 | TC1 Duct Inlet - near smokemeter | TCraw1 | MISC | DAQ Voltage (V) | ±0.2V default | Dev1/ai4 | 0 | 1 |  |  |  | None | -0.1 | 0.1 | Do Nothing | 0.001954206574 | 4 | V | TCraw1 |  | NA | 1 |  | 6
8 | TC2 Duct Outlet - near oriface plate | TCraw2 | MISC | DAQ Voltage (V) | ±0.2V default | Dev1/ai5 | 0 | 1 |  |  |  | None | -0.1 | 0.1 | Do Nothing | 0.001828574214 | 6 | V | TCraw2 |  | NA | 1 |  | 6
9 | Load Cell for Sample Mass | SampMass | Sample Mass | DAQ Voltage (V) | ±10V default | Dev1/ai16 | -89.824 | 118.16 | 0 | 200 |  | Group B | -10 | 600 | Do Nothing | -152.0968 | 0 | g | SampMass | ATC mass load cell | NA | 10 | 3 | 6
10 | Burner Methane Mass Flow Rate | BurnerFlow | Methane Burner Flow | DAQ Voltage (V) | ±10V default | Dev1/ai18 | 0.23647 | 4.0102 | 7 | 10 |  | Group C | -1 | 10 | Do Nothing | 0.239664 | 0 | SLPM | BurnerFlow | MKS M100B-29174 mass flow controller (output) | NA | 1 |  | 6
11 | Burner Mass Flow Rate setpoint | BurnerFlowSet | Methane Burner Flow | DAQ Voltage (V) | ±10V default | Dev1/ai19 | 0.201 | 4.0069 | 7 | 10 |  | Group C | -1 | 10 | Do Nothing | 8.402632 | 0 | SLPM | BurnerFlowSet | 10 turn precision potentiometer for setpoint input to MKS M100B | NA | 1 |  | 6
12 | TC1 Cone Heater | TCraw3 | MISC | DAQ Voltage (V) | ±0.2V default | Dev1/ai1 | 0 | 1 |  |  |  | None | -0.1 | 0.1 | Do Nothing | 0.003475145204 | 0 | V | TCraw3 |  | NA | 1 |  | 6
13 | TC2 Cone Heater | TCraw4 | MISC | DAQ Voltage (V) | ±0.2V default | Dev1/ai2 | 0 | 1 |  |  |  | None | -0.1 | 0.1 | Do Nothing | 0.004820391141 | 0 | V | TCraw4 |  | NA | 1 |  | 6
14 | TC3 Cone Heater | TCraw5 | MISC | DAQ Voltage (V) | ±0.2V default | Dev1/ai3 | 0 | 1 |  |  |  | None | -0.1 | 0.1 | Do Nothing | 0.004650350467 | 0 | V | TCraw5 |  | NA | 1 |  | 6
15 | Spare heat Flux Gauge | Hfspare | MISC | DAQ Voltage (V) | ±0.2V default | Dev1/ai6 | 0 | 1 |  |  |  | None | -0.1 | 0.1 | Do Nothing | 6.0774145e-05 | 0 | V | Hfspare |  | NA | 1 |  | 6
16 | TC spare | TCraw7 | MISC | DAQ Voltage (V) | ±0.2V default | Dev1/ai7 | 0 | 1 |  |  |  | None | -0.1 | 0.1 | Do Nothing | 0.001136590434 | 0 | V | TCraw7 |  | NA | 1 |  | 6
17 | Radiometer Heat Flux | HeatFlux | Cone Radiometer Heat Flux | DAQ Voltage (V) | ±0.2V default | Dev1/ai17 | -0.0457 | 5530.2 | 0 |  |  | None | -10 | 200 | Do Nothing | 0.2778011 | 0 | kW/m^2 | HeatFlux | Medtherm GTW-7-32-485A serial #78461 | NA | 1 |  | 6
18 | Canopy Hood Flow Alarm | CanopyFlow | CanopyFlow | DAQ Voltage (V) | ±10V default | Dev1/ai34 | -2.52014 | 1 | 0 |  |  | None | -1 | 5 | Do Nothing | 1.314963 | 0 | V | CanopyFlow | Setra 2651001WB2BT1C pressure transducer serial #3698689, 1" WC | NA | 1 |  | 6
19 | mark signal | MarkSig | marker | DAQ Voltage (V) | ±10V default | Dev1/ai35 | 0 | 1 |  |  |  | None | -10 | 10 | Do Nothing | 2.547985 | 0 | V | MarkSig | push buttons for marking events | NA | 1 |  | 4
20 | Ambient Pressure | Pamb | vaisala | Global Variable | N/A | 129.6.159.102(Pressure) | 0 | 1 |  |  |  | None | 80 | 110 | Do Nothing | 99.38 | 0 | kPa | Pamb | globdata(r,Pamb) | NA | 1 |  | 6
21 | Ambient Temperature | Tamb | vaisala | Global Variable | N/A | 129.6.159.102(Temperature) | 0 | 1 |  |  |  | None | 0 | 50 | Do Nothing | 20.9554 | 0 | °C | Tamb | globdata(r,Tamb) | NA | 1 |  | 6
22 | Ambient Relative Humidity | RHamb | vaisala | Global Variable | N/A | 129.6.159.102(Humidity) | 0 | 1 |  |  |  | None | 0 | 100 | Do Nothing | 37.27562 | 0 | % | RHamb | globdata(r,RHamb) | NA | 1 |  | 6
23 | Gas Temperature near smoke meter | Tsmk | Duct Temperature | Math Function | N/A | TC K-type(CJC0[i];TCraw1[i]) | [5 empty] | None | 0 | 2000 | Do Nothing | 68.80892 | 4 | °C | Tsmk | Ktemp_its90(scaledata(r,TCraw1),scaledata(r,CJC0)) | NA | 1 |  | 6
24 | Cone Heater Temperature | Tcone | Cone Temperature | Math Function | N/A | TC K-type(CJC0[i];TCraw3[i]) | [5 empty] | None | 0 | 2000 | Do Nothing | 105.4506 | 0 | °C | Tcone | Ktemp_its90(scaledata(r,TCraw3),scaledata(r,CJC0)) | NA | 1 |  | 6
25 | Exhaust Gas Temperature | Te | Duct Temperature | Math Function | N/A | TC K-type(CJC0[i];TCraw2[i]) | [5 empty] | None | 0 | 2000 | Do Nothing | 65.78777 | 6 | °C | Te | Ktemp_its90(scaledata(r,TCraw2),scaledata(r,CJC0)) | NA | 1 |  | 6
26 | Ambient Water Volume Fraction | H2Oa | MISC | Excel Function | N/A | H2Oa=(0.00000659628*Tamb[i]^4 - 0.000102573*Tamb[i]^3 + 0.0192184*Tamb[i]^2 + 0.234477*Tamb[i]+4.94319)*RHamb[i]/(Pamb[i]*760/101.325)/100 | [5 empty] | None | 0 | 0.05 | Do Nothing | 0.009313362538 | 0 | Vol fr | H2Oa | (0.00000659628*scaledata(r,Tamb)^4 - 0.000102573*scaledata(r,Tamb)^3 + 0.0192184*scaledata(r,Tamb)^2 + 0.234477*scaledata(r,Tamb) + 4.94319)*scaledata(r,RHamb)/(scaledata(r,Pamb)*760/101.325)/100 | NA | 1 |  | 6
27 | Exhaust Gas Density | Rhoe | MISC | Excel Function | N/A | Rhoe=760*101325/760*28.97/8314.47/(Te[i]+273.15) | [5 empty] | None | 0 | 2 | Do Nothing | 1.041628 | 6 | kg/m3 | Rhoe | 760*101325/760*28.97/8314.47/(scaledata(r,Te)+273.15) | NA | 1 |  | 6
28 | Duct Mass Flow Rate | MFRe | Duct Mass Flow Rate | Excel Function | N/A | MFRe=Cf[p]*ABS((Pe[i])/(Te[i]+273.15))^0.5 | [5 empty] | None | -10 | 100 | Set to "-1" | 0.02481912 | 6 | kg/s | MFRe | Cf(i)*abs((scaledata(r,Pe))/(scaledata(r,Te)+273.15))^0.5 | NA | 1 |  | 6
29 | Duct Volume Flow Rate | VFRe | Duct Volume Flow Rate | Excel Function | N/A | VFRe=MFRe[i]/Rhoe[i]*1000 | [5 empty] | None | -10 | 100 | Set to "-1" | 23.82729 | 6 | L/s | VFRe | scaledata(r,MFRe)/scaledata(r,Rhoe)*1000 | NA | 1 | 4 | 6
30 | Smoke Extinction Coefficient | Ksm | Smoke | Excel Function | N/A | Ksm=1/D[p]*LN(Io[i]/I[i]) | [5 empty] | None | -100 | 1000 | Set to "NaN" |  | 0 | 1/m | Ksm | 1/D(i)*log(scaledata(r,Io)/scaledata(r,I)) | NA | 1 |  | 6
31 | Methane Burner HRR | HRRmethane | Heat Release Rate | Excel Function | N/A | HRRmethane=(BurnerFlow[i]*101325/273.15/8314*16/60*HOCcal[p]) | [5 empty] | None | -1 | 15 | Do Nothing |  | 0 | kW | HRRmethane | scaledata(r,BurnerFlow)*101325/273.15/8314*16/60*50 | NA | 1 | 2 | 6
32 | Oxygen Depletion Factor | Phi | Phi | Excel Function | N/A | Phi=(O2[0]*(1-CO2[i]-CO[i])-(O2[i]*(1-CO2[0])))/(O2[0]*(1-CO2[i]-CO[i]-O2[i])) | [5 empty] | None | -0.1 | 1 | Do Nothing |  | 12 | none | Phi | (XO2o*(1-scaledata(r,CO2)-scaledata(r,CO))-(scaledata(r,O2)*(1-XCO2o)))/(XO2o*(1-scaledata(r,CO2)-scaledata(r,CO)-scaledata(r,O2))) | NA | 1 |  | 6
33 | Rate of Heat Release | RHR | Heat Release Rate | Excel Function | N/A | RHR=(Ef[p]*Phi[i]-(17690-Ef[p])*(1-Phi[i])*CO[i]/O2[i]/2)*((MFRe[i]*(1-H2Oa[i])*O2[0]*32/28.97/(1+Phi[i]*(Alpha[p]-1)))) | [5 empty] | None | -10 | 50 | Set to "-1" |  | 12 | kW | RHR | (Ef(i)*scaledata(r,Phi)-(17690-Ef(i))*(1-scaledata(r,Phi))*scaledata(r,CO)/scaledata(r,O2)/2)*((scaledata(r,MFRe)*(1-scaledata(r,H2Oa))*XO2o*32/28.97/(1+scaledata(r,Phi)*(Alpha(i)-1)))) | NA | 1 | 2 | 6
34 | Rate of Heat Release per Unit Area | RHRA | Heat Release Rate per Area | Excel Function | N/A | RHRA=(RHR[i]/As[p]) | [5 empty] | None | -1000 | 5000 | Do Nothing |  | 0 | kW/m2 | RHRA | (Ef(i)*scaledata(r,Phi)-(17690-Ef(i))*(1-scaledata(r,Phi))*scaledata(r,CO)/scaledata(r,O2)/2)*((scaledata(r,MFRe)*(1-scaledata(r,H2Oa))*XO2o*32/28.97/(1+scaledata(r,Phi)*(Alpha(i)-1))))/As(i) | NA | 1 | 1 | 6
35 | New Calibration Factor | newCf | Cfactor | Excel Function | N/A | newCf=HRRmethane[i]*Cf[p]/RHR[i] | [5 empty] | None | 0.02 | 0.06 | Set to "NaN" |  | 0 | none | newCf | scaledata(r,HRRmethane)*Cf(i)/scaledata(r,RHR) | NA | 1 |  | 6
36 | EventDriver | EvMark | marker | Excel Function | N/A | EvMark=IF(MarkSig[i]<=2.5,"Event:Ignition",IF(MarkSig[i]>=2.6,"Event:Start Test",0)) | [5 empty] | None | -5 | 5 | Do Nothing |  | 0 | none | EvMark | NaN